## 1-mRL1-37-7+8_3
Experiment | MST30-9026
Sample | 1-mRL1-37-7+8_3
Sample Type | RL
Thickness [mm] | 0.817
Width [mm] | 10.44
Area [mm^2] | 8.52948
Duration [h] | 15.2302
Nominal Load [N] | 18
Nominal Stress [MPa] | 2.110328
Creep Load [N] | 19.09836
Creep Stress [MPa] | 2.2391
Loading Degree [%] | 49.07739
Compliance_1 [1/GPa] | 2.502856e-08
Compliance_2 [1/GPa] | 2.070482
Compliance_3 [1/GPa] | 4.503834
Mu_1 [%] | 1
Mu_2 [%] | 10
Mu_3 [%] | 100
Time [h] | Moisture [%] | Creep Strain [-] | Creep Compliance [1/GPa]
0 | 7.987241 | 8.673617e-19 | 3.873707e-16
0.001958702 | 8.00827 | -0.0001800229 | -0.08039965
0.003917404 | 8.02763 | -0.0003371811 | -0.1505878
0.005876106 | 8.045495 | -0.000472912 | -0.2112063
0.007834808 | 8.062029 | -0.0005885983 | -0.2628727
0.00979351 | 8.077384 | -0.0006855694 | -0.3061807
0.01175221 | 8.091703 | -0.0007651024 | -0.3417008
0.01371091 | 8.10512 | -0.0008284231 | -0.3699803
0.01566962 | 8.117756 | -0.0008781445 | -0.3921863
0.01762832 | 8.129729 | -0.0009160598 | -0.4091196
0.01958702 | 8.141143 | -0.0009420035 | -0.4207063
0.02154572 | 8.152098 | -0.0009569698 | -0.4273903
0.02350442 | 8.162686 | -0.0009619084 | -0.4295959
0.02546313 | 8.17299 | -0.0009577254 | -0.4277278
0.02742183 | 8.183087 | -0.0009452848 | -0.4221717
0.02938053 | 8.19305 | -0.0009254098 | -0.4132954
0.03133923 | 8.202943 | -0.0008988834 | -0.4014485
0.03329793 | 8.212826 | -0.0008664504 | -0.3869636
0.03525664 | 8.222753 | -0.0008288177 | -0.3701566
0.03721534 | 8.232774 | -0.0007866564 | -0.351327
0.03917404 | 8.242933 | -0.0007406015 | -0.3307585
0.04113274 | 8.253271 | -0.0006912545 | -0.3087198
0.04309144 | 8.263823 | -0.000639183 | -0.2854642
0.04505014 | 8.274622 | -0.0005849229 | -0.2612312
0.04700885 | 8.285696 | -0.0005289784 | -0.236246
0.04896755 | 8.29707 | -0.0004718235 | -0.2107201
0.05092625 | 8.308766 | -0.0004139029 | -0.1848523
0.05288495 | 8.320804 | -0.0003556324 | -0.1588283
0.05484365 | 8.333199 | -0.0002974007 | -0.1328215
0.05680236 | 8.345966 | -0.0002395693 | -0.1069935
0.05876106 | 8.359115 | -0.0001824737 | -0.08149422
0.06071976 | 8.372656 | -0.0001264246 | -0.05646225
0.06267846 | 8.386595 | -7.170821e-05 | -0.03202546
0.06463716 | 8.400939 | -1.858711e-05 | -0.008301153
0.06659587 | 8.41569 | 3.269888e-05 | 0.01460358
0.06855457 | 8.430851 | 8.193192e-05 | 0.03659145
0.07051327 | 8.446422 | 0.0001289154 | 0.05757466
0.07247197 | 8.462402 | 0.0001734737 | 0.07747472
0.07443067 | 8.47879 | 0.0002154503 | 0.09622182
0.07638938 | 8.495582 | 0.0002547086 | 0.1137549
0.07834808 | 8.512775 | 0.00029113 | 0.130021
0.08030678 | 8.530364 | 0.000324614 | 0.1449752
0.08226548 | 8.548343 | 0.0003550771 | 0.1585803
0.08422418 | 8.566706 | 0.0003824522 | 0.1708062
0.08618289 | 8.585447 | 0.0004066884 | 0.1816303
0.08814159 | 8.604557 | 0.0004277497 | 0.1910364
0.09010029 | 8.624031 | 0.0004456149 | 0.1990152
0.09205899 | 8.643859 | 0.0004602765 | 0.2055632
0.09401769 | 8.664033 | 0.0004717407 | 0.2106832
0.0959764 | 8.684546 | 0.0004800265 | 0.2143837
0.0979351 | 8.705388 | 0.0004851646 | 0.2166784
0.0998938 | 8.72655 | 0.0004871979 | 0.2175865
0.1018525 | 8.748025 | 0.00048618 | 0.2171319
0.1038112 | 8.769803 | 0.0004821748 | 0.2153431
0.1057699 | 8.791875 | 0.0004752565 | 0.2122534
0.1077286 | 8.814234 | 0.0004655083 | 0.2078997
0.1096873 | 8.83687 | 0.0004530223 | 0.2023233
0.111646 | 8.859775 | 0.0004378979 | 0.1955687
0.1136047 | 8.882942 | 0.0004202432 | 0.187684
0.1155634 | 8.906361 | 0.0004001741 | 0.1787209
0.1175221 | 8.930026 | 0.0003778119 | 0.1687338
0.1194808 | 8.953929 | 0.0003532846 | 0.1577797
0.1214395 | 8.978062 | 0.0003267251 | 0.145918
0.1233982 | 9.002419 | 0.0002982714 | 0.1332104
0.1253569 | 9.026994 | 0.0002680665 | 0.1197206
0.1273156 | 9.051779 | 0.0002362567 | 0.1055141
0.1292743 | 9.076769 | 0.0002029919 | 0.09065778
0.131233 | 9.101959 | 0.0001684251 | 0.07522001
0.1331917 | 9.127342 | 0.0001327117 | 0.0592701
0.1351504 | 9.152915 | 9.600862e-05 | 0.04287821
0.1371091 | 9.178672 | 5.847462e-05 | 0.02611523
0.1390678 | 9.204609 | 2.026904e-05 | 0.009052314
0.1410265 | 9.230722 | -1.844833e-05 | -0.008239171
0.1429852 | 9.257008 | -5.751769e-05 | -0.02568786
0.1449439 | 9.283464 | -9.677988e-05 | -0.04322267
0.1469026 | 9.310086 | -0.0001360771 | -0.06077314
0.1488613 | 9.336873 | -0.0001752529 | -0.07826934
0.15082 | 9.363821 | -0.000214153 | -0.09564242
0.1527788 | 9.39093 | -0.0002526254 | -0.1128245
0.1547375 | 9.418197 | -0.0002905219 | -0.1297494
0.1566962 | 9.445622 | -0.0003276971 | -0.1463521
0.1586549 | 9.473203 | -0.0003640101 | -0.1625698
0.1606136 | 9.50094 | -0.0003993244 | -0.1783414
0.1625723 | 9.528832 | -0.0004335082 | -0.1936082
0.164531 | 9.556881 | -0.0004664359 | -0.208314
0.1664897 | 9.585085 | -0.0004979871 | -0.222405
0.1684484 | 9.613445 | -0.0005280484 | -0.2358306
0.1704071 | 9.641962 | -0.000556513 | -0.2485431
0.1723658 | 9.670638 | -0.0005832816 | -0.2604982
0.1743245 | 9.699473 | -0.0006082629 | -0.2716551
0.1762832 | 9.728468 | -0.0006313738 | -0.2819766
0.1782419 | 9.757626 | -0.0006525402 | -0.2914297
0.1802006 | 9.786948 | -0.000671697 | -0.2999853
0.1821593 | 9.816437 | -0.0006887893 | -0.3076188
0.184118 | 9.846093 | -0.0007037722 | -0.3143103
0.1860767 | 9.87592 | -0.0007166116 | -0.3200444
0.1880354 | 9.905921 | -0.0007272844 | -0.324811
0.1899941 | 9.936097 | -0.0007357796 | -0.328605
0.1919528 | 9.966451 | -0.000742098 | -0.3314269
0.1939115 | 9.996986 | -0.0007462532 | -0.3332826
0.1958702 | 10.02771 | -0.0007482718 | -0.3341841
0.1978289 | 10.05861 | -0.000748194 | -0.3341494
0.1997876 | 10.08971 | -0.0007460738 | -0.3332025
0.2017463 | 10.121 | -0.0007419785 | -0.3313735
0.203705 | 10.15248 | -0.000735988 | -0.3286981
0.2056637 | 10.18417 | -0.0007281933 | -0.3252169
0.2076224 | 10.21605 | -0.0007186967 | -0.3209757
0.2095811 | 10.24815 | -0.0007076096 | -0.3160241
0.2115398 | 10.28045 | -0.000695053 | -0.3104162
0.2134985 | 10.31296 | -0.0006811553 | -0.3042094
0.2154572 | 10.34569 | -0.0006660522 | -0.2974642
0.2174159 | 10.37863 | -0.0006498859 | -0.2902442
0.2193746 | 10.4118 | -0.0006328038 | -0.2826152
0.2213333 | 10.44519 | -0.0006149576 | -0.274645
0.223292 | 10.4788 | -0.0005965029 | -0.266403
0.2252507 | 10.51265 | -0.0005775978 | -0.2579598
0.2272094 | 10.54673 | -0.0005584021 | -0.2493868
0.2291681 | 10.58104 | -0.0005390768 | -0.240756
0.2311268 | 10.61559 | -0.0005197828 | -0.2321391
0.2330855 | 10.65037 | -0.0005006801 | -0.2236077
0.2350442 | 10.68541 | -0.0004819273 | -0.2152326
0.2370029 | 10.72068 | -0.00046368 | -0.2070832
0.2389616 | 10.7562 | -0.0004460906 | -0.1992276
0.2409203 | 10.79197 | -0.000429307 | -0.1917319
0.242879 | 10.82798 | -0.0004134719 | -0.1846598
0.2448377 | 10.86425 | -0.0003987219 | -0.1780724
0.2467964 | 10.90077 | -0.0003851866 | -0.1720274
0.2487551 | 10.93754 | -0.0003729877 | -0.1665793
0.2507138 | 10.97457 | -0.0003622382 | -0.1617785
0.2526726 | 11.01186 | -0.0003530415 | -0.1576711
0.2546313 | 11.04939 | -0.0003454903 | -0.1542987
0.25659 | 11.08719 | -0.0003396664 | -0.1516977
0.2585487 | 11.12524 | -0.0003356393 | -0.1498992
0.2605074 | 11.16355 | -0.000333465 | -0.1489281
0.2624661 | 11.20212 | -0.0003331861 | -0.1488035
0.2644248 | 11.24094 | -0.0003348303 | -0.1495379
0.2663835 | 11.28003 | -0.000338411 | -0.1511371
0.2683422 | 11.31936 | -0.0003439275 | -0.1536008
0.2703009 | 11.35895 | -0.0003513663 | -0.156923
0.2722596 | 11.3988 | -0.0003607011 | -0.161092
0.2742183 | 11.43889 | -0.0003718939 | -0.1660908
0.276177 | 11.47924 | -0.000384896 | -0.1718976
0.2781357 | 11.51984 | -0.0003996481 | -0.178486
0.2800944 | 11.56069 | -0.0004160813 | -0.1858252
0.2820531 | 11.60178 | -0.0004341181 | -0.1938806
0.2840118 | 11.64311 | -0.0004536724 | -0.2026137
0.2859705 | 11.68469 | -0.0004746509 | -0.2119829
0.2879292 | 11.7265 | -0.0004969535 | -0.2219434
0.2898879 | 11.76855 | -0.0005204741 | -0.2324479
0.2918466 | 11.81083 | -0.0005451011 | -0.2434465
0.2938053 | 11.85334 | -0.0005707184 | -0.2548874
0.295764 | 11.89608 | -0.0005972059 | -0.2667169
0.2977227 | 11.93904 | -0.0006244403 | -0.27888
0.2996814 | 11.98222 | -0.000652296 | -0.2913206
0.3016401 | 12.02561 | -0.0006806453 | -0.3039816
0.3035988 | 12.06921 | -0.0007093597 | -0.3168057
0.3055575 | 12.11301 | -0.0007383102 | -0.3297352
0.3075162 | 12.15702 | -0.0007673683 | -0.3427128
0.3094749 | 12.20122 | -0.0007964063 | -0.3556814
0.3114336 | 12.24562 | -0.0008252985 | -0.3685849
0.3133923 | 12.2902 | -0.0008539217 | -0.3813683
0.315351 | 12.33496 | -0.0008821559 | -0.3939779
0.3173097 | 12.3799 | -0.0009098851 | -0.4063619
0.3192684 | 12.42501 | -0.000936998 | -0.4184708
0.3212271 | 12.47028 | -0.0009633882 | -0.4302569
0.3231858 | 12.51571 | -0.0009889562 | -0.4416757
0.3251445 | 12.5613 | -0.001013609 | -0.4526857
0.3271032 | 12.60703 | -0.00103726 | -0.4632485
0.3290619 | 12.6529 | -0.001059833 | -0.4733298
0.3310206 | 12.6989 | -0.001081259 | -0.4828987
0.3329793 | 12.74503 | -0.001101477 | -0.4919285
0.334938 | 12.79128 | -0.001120436 | -0.5003958
0.3368967 | 12.83765 | -0.001138091 | -0.5082805
0.3388554 | 12.88412 | -0.001154405 | -0.5155664
0.3408141 | 12.9307 | -0.001169348 | -0.5222399
0.3427728 | 12.97736 | -0.001182896 | -0.5282909
0.3447315 | 13.02412 | -0.001195035 | -0.5337119
0.3466902 | 13.07095 | -0.001205752 | -0.5384984
0.3486489 | 13.11785 | -0.001215044 | -0.5426484
0.3506076 | 13.16482 | -0.001222912 | -0.5461622
0.3525664 | 13.21184 | -0.001229362 | -0.5490428
0.3545251 | 13.25891 | -0.001234405 | -0.5512952
0.3564838 | 13.30602 | -0.001238058 | -0.5529264
0.3584425 | 13.35317 | -0.001240339 | -0.5539454
0.3604012 | 13.40034 | -0.001241274 | -0.554363
0.3623599 | 13.44754 | -0.00124089 | -0.5541914
0.3643186 | 13.49474 | -0.001239218 | -0.5534446
0.3662773 | 13.54194 | -0.001236292 | -0.5521377
0.368236 | 13.58914 | -0.001232148 | -0.5502871
0.3701947 | 13.63633 | -0.001226826 | -0.5479103
0.3721534 | 13.6835 | -0.001220367 | -0.5450256
0.3741121 | 13.73064 | -0.001212813 | -0.5416521
0.3760708 | 13.77774 | -0.00120421 | -0.5378096
0.3780295 | 13.8248 | -0.001194601 | -0.5335184
0.3799882 | 13.8718 | -0.001184034 | -0.5287991
0.3819469 | 13.91875 | -0.001172555 | -0.5236725
0.3839056 | 13.96562 | -0.001160211 | -0.5181595
0.3858643 | 14.01243 | -0.001147048 | -0.5122809
0.387823 | 14.05915 | -0.001133113 | -0.5060574
0.3897817 | 14.10577 | -0.001118451 | -0.4995093
0.3917404 | 14.1523 | -0.001103107 | -0.4926563
0.3936991 | 14.19873 | -0.001087122 | -0.4855176
0.3956578 | 14.24504 | -0.00107054 | -0.4781115
0.3976165 | 14.29122 | -0.001053398 | -0.470456
0.3995752 | 14.33728 | -0.001035736 | -0.4625677
0.4015339 | 14.3832 | -0.001017589 | -0.4544632
0.4034926 | 14.42898 | -0.0009989925 | -0.446158
0.4054513 | 14.47461 | -0.0009799806 | -0.4376671
0.40741 | 14.52008 | -0.0009605852 | -0.429005
0.4093687 | 14.56538 | -0.0009408371 | -0.4201854
0.4113274 | 14.61051 | -0.0009207663 | -0.4112215
0.4132861 | 14.65546 | -0.0009004011 | -0.4021263
0.4152448 | 14.70023 | -0.0008797687 | -0.3929117
0.4172035 | 14.7448 | -0.000858896 | -0.3835898
0.4191622 | 14.78917 | -0.0008378077 | -0.3741716
0.4211209 | 14.83333 | -0.0008165287 | -0.3646682
0.4230796 | 14.87729 | -0.0007950821 | -0.35509
0.4250383 | 14.92102 | -0.0007734909 | -0.3454472
0.426997 | 14.96453 | -0.0007517768 | -0.3357495
0.4289557 | 15.0078 | -0.000729961 | -0.3260064
0.4309144 | 15.05084 | -0.0007080641 | -0.3162271
0.4328731 | 15.09363 | -0.0006861059 | -0.3064204
0.4348318 | 15.13618 | -0.0006641058 | -0.2965949
0.4367905 | 15.17847 | -0.0006420825 | -0.2867592
0.4387492 | 15.2205 | -0.0006200542 | -0.2769211
0.4407079 | 15.26226 | -0.0005980384 | -0.2670887
0.4426666 | 15.30375 | -0.0005760526 | -0.2572697
0.4446253 | 15.34497 | -0.0005541129 | -0.2474712
0.446584 | 15.3859 | -0.0005322363 | -0.237701
0.4485427 | 15.42655 | -0.0005104385 | -0.2279659
0.4505014 | 15.4669 | -0.0004887353 | -0.2182731
0.4524601 | 15.50697 | -0.0004671419 | -0.2086293
0.4544189 | 15.54673 | -0.0004456732 | -0.1990412
0.4563776 | 15.58619 | -0.0004243443 | -0.1895155
0.4583363 | 15.62534 | -0.0004031696 | -0.1800587
0.460295 | 15.66417 | -0.0003821634 | -0.1706772
0.4622537 | 15.7027 | -0.0003613399 | -0.1613773
0.4642124 | 15.7409 | -0.0003407125 | -0.1521649
0.4661711 | 15.77878 | -0.000320295 | -0.1430463
0.4681298 | 15.81633 | -0.0003001001 | -0.1340271
0.4700885 | 15.85356 | -0.00028014 | -0.1251128
0.4720472 | 15.89045 | -0.000260427 | -0.1163088
0.4740059 | 15.927 | -0.000240972 | -0.10762
0.4759646 | 15.96322 | -0.0002217858 | -0.09905129
0.4779233 | 15.9991 | -0.0002028779 | -0.09060687
0.479882 | 16.03463 | -0.0001842575 | -0.08229085
0.4818407 | 16.06982 | -0.0001659327 | -0.07410685
0.4837994 | 16.10467 | -0.0001479107 | -0.06605812
0.4857581 | 16.13916 | -0.0001301978 | -0.05814739
0.4877168 | 16.1733 | -0.0001127991 | -0.05037698
0.4896755 | 16.20709 | -9.571876e-05 | -0.04274876
0.4916342 | 16.24052 | -7.895942e-05 | -0.03526391
0.4935929 | 16.2736 | -6.252312e-05 | -0.02792332
0.4955516 | 16.30633 | -4.641013e-05 | -0.02072713
0.4975103 | 16.33869 | -3.061989e-05 | -0.01367509
0.499469 | 16.3707 | -1.515007e-05 | -0.006766141
0.5014277 | 16.40235 | 2.65404e-09 | 1.185315e-06
0.5033864 | 16.43364 | 1.484333e-05 | 0.006629151
0.5053451 | 16.46457 | 2.937792e-05 | 0.01312041
0.5073038 | 16.49514 | 4.361473e-05 | 0.01947869
0.5092625 | 16.52535 | 5.756274e-05 | 0.02570798
0.5112212 | 16.5552 | 7.123313e-05 | 0.03181329
0.5131799 | 16.58469 | 8.463826e-05 | 0.03780012
0.5151386 | 16.61382 | 9.779229e-05 | 0.04367481
0.5170973 | 16.64259 | 0.0001107114 | 0.04944461
0.519056 | 16.67101 | 0.0001234131 | 0.05511729
0.5210147 | 16.69906 | 0.000135917 | 0.06070161
0.5229734 | 16.72676 | 0.0001482444 | 0.06620712
0.5249321 | 16.75411 | 0.000160418 | 0.07164394
0.5268908 | 16.7811 | 0.0001724631 | 0.07702338
0.5288495 | 16.80773 | 0.000184406 | 0.08235718
0.5308082 | 16.83402 | 0.0001962744 | 0.08765773
0.5327669 | 16.85995 | 0.0002080977 | 0.0929381
0.5347256 | 16.88554 | 0.0002199057 | 0.09821165
0.5366843 | 16.91078 | 0.0002317294 | 0.1034922
0.538643 | 16.93568 | 0.0002436005 | 0.1087939
0.5406017 | 16.96023 | 0.0002555513 | 0.1141313
0.5425604 | 16.98445 | 0.0002676147 | 0.1195189
0.5445191 | 17.00832 | 0.0002798236 | 0.1249715
0.5464778 | 17.03187 | 0.0002922109 | 0.1305037
0.5484365 | 17.05507 | 0.0003048094 | 0.1361303
0.5503952 | 17.07795 | 0.0003176519 | 0.1418659
0.5523539 | 17.1005 | 0.0003307709 | 0.1477249
0.5543127 | 17.12273 | 0.0003441981 | 0.1537216
0.5562714 | 17.14463 | 0.0003579639 | 0.1598695
0.5582301 | 17.16621 | 0.000372099 | 0.1661824
0.5601888 | 17.18748 | 0.0003866315 | 0.1726727
0.5621475 | 17.20844 | 0.0004015894 | 0.179353
0.5641062 | 17.22909 | 0.0004169987 | 0.186235
0.5660649 | 17.24943 | 0.0004328845 | 0.1933297
0.5680236 | 17.26947 | 0.0004492694 | 0.2006473
0.5699823 | 17.28921 | 0.0004661747 | 0.2081973
0.571941 | 17.30865 | 0.0004836191 | 0.2159881
0.5738997 | 17.32781 | 0.0005016193 | 0.2240272
0.5758584 | 17.34667 | 0.00052019 | 0.232321
0.5778171 | 17.36526 | 0.0005393428 | 0.2408748
0.5797758 | 17.38356 | 0.0005590866 | 0.2496925
0.5817345 | 17.40158 | 0.0005794279 | 0.2587771
0.5836932 | 17.41934 | 0.0006003697 | 0.2681299
0.5856519 | 17.43682 | 0.0006219117 | 0.2777507
0.5876106 | 17.45404 | 0.0006440508 | 0.2876382
0.5895693 | 17.47101 | 0.0006667797 | 0.2977891
0.591528 | 17.48771 | 0.0006900881 | 0.3081989
0.5934867 | 17.50416 | 0.0007139622 | 0.3188612
0.5954454 | 17.52037 | 0.0007383852 | 0.3297687
0.5974041 | 17.53634 | 0.0007633372 | 0.3409125
0.5993628 | 17.55206 | 0.0007887956 | 0.3522824
0.6013215 | 17.56755 | 0.000814736 | 0.3638676
0.6032802 | 17.58281 | 0.000841131 | 0.3756558
0.6052389 | 17.59785 | 0.0008679515 | 0.3876341
0.6071976 | 17.61267 | 0.0008951666 | 0.3997885
0.6091563 | 17.62726 | 0.0009227439 | 0.4121048
0.611115 | 17.64165 | 0.0009506495 | 0.4245676
0.6130737 | 17.65583 | 0.0009788481 | 0.4371614
0.6150324 | 17.66981 | 0.001007304 | 0.4498701
0.6169911 | 17.68359 | 0.001035981 | 0.4626773
0.6189498 | 17.69717 | 0.001064841 | 0.4755664
0.6209085 | 17.71056 | 0.001093847 | 0.4885207
0.6228672 | 17.72377 | 0.001122962 | 0.5015236
0.6248259 | 17.7368 | 0.001152147 | 0.5145582
0.6267846 | 17.74966 | 0.001181367 | 0.5276081
0.6287433 | 17.76234 | 0.001210585 | 0.5406571
0.630702 | 17.77485 | 0.001239766 | 0.5536894
0.6326607 | 17.7872 | 0.001268875 | 0.5666896
0.6346194 | 17.7994 | 0.001297878 | 0.5796428
0.6365781 | 17.81144 | 0.001326745 | 0.5925349
0.6385368 | 17.82333 | 0.001355445 | 0.6053526
0.6404955 | 17.83508 | 0.00138395 | 0.6180833
0.6424542 | 17.84668 | 0.001412235 | 0.6307154
0.6444129 | 17.85815 | 0.001440276 | 0.6432386
0.6463716 | 17.86949 | 0.001468051 | 0.6556433
0.6483303 | 17.8807 | 0.001495543 | 0.6679214
0.650289 | 17.89179 | 0.001522737 | 0.6800665
0.6522477 | 17.90276 | 0.001549621 | 0.692073
0.6542064 | 17.91361 | 0.001576186 | 0.7039374
0.6561652 | 17.92435 | 0.001602428 | 0.7156572
0.6581239 | 17.93498 | 0.001628346 | 0.7272321
0.6600826 | 17.94552 | 0.00165394 | 0.7386627
0.6620413 | 17.95595 | 0.001679215 | 0.749951
0.664 | 17.96629 | 0.00170418 | 0.7611003
0.6659587 | 17.97653 | 0.001728843 | 0.7721152
0.6679174 | 17.98669 | 0.001753218 | 0.7830011
0.6698761 | 17.99677 | 0.001777318 | 0.7937643
0.6718348 | 18.00676 | 0.00180116 | 0.8044123
0.6737935 | 18.01668 | 0.001824761 | 0.814953
0.6757522 | 18.02653 | 0.001848142 | 0.825395
0.6777109 | 18.0363 | 0.001871323 | 0.835748
0.6796696 | 18.04601 | 0.001894327 | 0.8460216
0.6816283 | 18.05566 | 0.001917176 | 0.8562261
0.683587 | 18.06525 | 0.001939893 | 0.8663719
0.6855457 | 18.07478 | 0.001962504 | 0.87647
0.6875044 | 18.08426 | 0.001985032 | 0.8865311
0.6894631 | 18.09369 | 0.002007502 | 0.8965664
0.6914218 | 18.10307 | 0.002029938 | 0.9065865
0.6933805 | 18.11241 | 0.002052364 | 0.9166023
0.6953392 | 18.12171 | 0.002074805 | 0.9266244
0.6972979 | 18.13097 | 0.002097282 | 0.9366628
0.6992566 | 18.14019 | 0.002119818 | 0.9467274
0.7012153 | 18.14938 | 0.002142433 | 0.9568274
0.703174 | 18.15854 | 0.002165147 | 0.9669717
0.7051327 | 18.16767 | 0.002187977 | 0.9771679
0.7070914 | 18.17677 | 0.00221094 | 0.9874235
0.7090501 | 18.18585 | 0.00223405 | 0.9977447
0.7110088 | 18.19491 | 0.002257319 | 1.008137
0.7129675 | 18.20396 | 0.002280757 | 1.018604
0.7149262 | 18.21298 | 0.00230437 | 1.02915
0.7168849 | 18.22199 | 0.002328163 | 1.039776
0.7188436 | 18.23098 | 0.002352137 | 1.050483
0.7208023 | 18.23997 | 0.00237629 | 1.06127
0.722761 | 18.24894 | 0.002400619 | 1.072136
0.7247197 | 18.2579 | 0.002425116 | 1.083076
0.7266784 | 18.26686 | 0.002449772 | 1.094088
0.7286371 | 18.27581 | 0.002474576 | 1.105165
0.7305958 | 18.28476 | 0.002499514 | 1.116303
0.7325545 | 18.29371 | 0.00252457 | 1.127493
0.7345132 | 18.30265 | 0.002549727 | 1.138728
0.7364719 | 18.31159 | 0.002574967 | 1.150001
0.7384306 | 18.32053 | 0.002600269 | 1.161301
0.7403893 | 18.32948 | 0.002625613 | 1.17262
0.742348 | 18.33842 | 0.002650976 | 1.183947
0.7443067 | 18.34737 | 0.002676336 | 1.195273
0.7462654 | 18.35632 | 0.002701668 | 1.206586
0.7482241 | 18.36527 | 0.002726948 | 1.217877
0.7501828 | 18.37423 | 0.002752153 | 1.229133
0.7521415 | 18.38319 | 0.002777257 | 1.240345
0.7541002 | 18.39216 | 0.002802236 | 1.251501
0.756059 | 18.40113 | 0.002827066 | 1.26259
0.7580177 | 18.4101 | 0.002851723 | 1.273602
0.7599764 | 18.41908 | 0.002876183 | 1.284526
0.7619351 | 18.42807 | 0.002900424 | 1.295353
0.7638938 | 18.43706 | 0.002924425 | 1.306071
0.7658525 | 18.44605 | 0.002948164 | 1.316674
0.7678112 | 18.45504 | 0.002971623 | 1.327151
0.7697699 | 18.46404 | 0.002994784 | 1.337494
0.7717286 | 18.47304 | 0.00301763 | 1.347698
0.7736873 | 18.48205 | 0.003040147 | 1.357754
0.775646 | 18.49105 | 0.003062322 | 1.367658
0.7776047 | 18.50005 | 0.003084146 | 1.377404
0.7795634 | 18.50906 | 0.00310561 | 1.38699
0.7815221 | 18.51806 | 0.003126708 | 1.396413
0.7834808 | 18.52706 | 0.003147438 | 1.405671
0.7854395 | 18.53605 | 0.0031678 | 1.414765
0.7873982 | 18.54504 | 0.003187795 | 1.423695
0.7893569 | 18.55403 | 0.003207429 | 1.432463
0.7913156 | 18.563 | 0.003226707 | 1.441073
0.7932743 | 18.57197 | 0.003245641 | 1.449529
0.795233 | 18.58092 | 0.003264239 | 1.457835
0.7971917 | 18.58987 | 0.003282515 | 1.465997
0.7991504 | 18.5988 | 0.003300483 | 1.474022
0.8011091 | 18.60771 | 0.00331816 | 1.481917
0.8030678 | 18.6166 | 0.003335562 | 1.489689
0.8050265 | 18.62548 | 0.003352709 | 1.497346
0.8069852 | 18.63433 | 0.00336962 | 1.504899
0.8089439 | 18.64317 | 0.003386314 | 1.512355
0.8109026 | 18.65197 | 0.003402814 | 1.519724
0.8128613 | 18.66075 | 0.003419143 | 1.527016
0.81482 | 18.6695 | 0.003435321 | 1.534242
0.8167787 | 18.67821 | 0.003451372 | 1.54141
0.8187374 | 18.68689 | 0.00346732 | 1.548533
0.8206961 | 18.69553 | 0.003483187 | 1.555619
0.8226548 | 18.70414 | 0.003498996 | 1.56268
0.8246135 | 18.7127 | 0.003514771 | 1.569725
0.8265722 | 18.72121 | 0.003530534 | 1.576765
0.8285309 | 18.72968 | 0.003546307 | 1.583809
0.8304896 | 18.7381 | 0.00356211 | 1.590867
0.8324483 | 18.74647 | 0.003577966 | 1.597948
0.834407 | 18.75478 | 0.003593893 | 1.605061
0.8363657 | 18.76303 | 0.003609909 | 1.612214
0.8383244 | 18.77122 | 0.003626033 | 1.619415
0.8402831 | 18.77934 | 0.00364228 | 1.626671
0.8422418 | 18.7874 | 0.003658665 | 1.633989
0.8442005 | 18.79539 | 0.0036752 | 1.641373
0.8461592 | 18.8033 | 0.003691896 | 1.64883
0.8481179 | 18.81114 | 0.003708762 | 1.656363
0.8500766 | 18.8189 | 0.003725805 | 1.663974
0.8520353 | 18.82657 | 0.00374303 | 1.671667
0.853994 | 18.83416 | 0.003760441 | 1.679443
0.8559528 | 18.84166 | 0.003778039 | 1.687302
0.8579115 | 18.84906 | 0.003795823 | 1.695245
0.8598702 | 18.85637 | 0.003813792 | 1.70327
0.8618289 | 18.86358 | 0.003831944 | 1.711377
0.8637876 | 18.87068 | 0.003850273 | 1.719563
0.8657463 | 18.87768 | 0.003868775 | 1.727826
0.867705 | 18.88457 | 0.003887443 | 1.736163
0.8696637 | 18.89134 | 0.003906268 | 1.74457
0.8716224 | 18.898 | 0.003925242 | 1.753045
0.8735811 | 18.90454 | 0.003944357 | 1.761581
0.8755398 | 18.91095 | 0.003963601 | 1.770176
0.8774985 | 18.91723 | 0.003982965 | 1.778824
0.8794572 | 18.92339 | 0.004002437 | 1.78752
0.8814159 | 18.92941 | 0.004022005 | 1.796259
0.8833746 | 18.93529 | 0.004041657 | 1.805036
0.8853333 | 18.94102 | 0.004061382 | 1.813846
0.887292 | 18.94661 | 0.004081167 | 1.822682
0.8892507 | 18.95206 | 0.004101 | 1.831539
0.8912094 | 18.95734 | 0.004120869 | 1.840413
0.8931681 | 18.96248 | 0.004140762 | 1.849297
0.8951268 | 18.96745 | 0.004160668 | 1.858188
0.8970855 | 18.97225 | 0.004180575 | 1.867078
0.8990442 | 18.97689 | 0.004200473 | 1.875965
0.9010029 | 18.98136 | 0.004220351 | 1.884842
0.9029616 | 18.98565 | 0.0042402 | 1.893707
0.9049203 | 18.98976 | 0.004260012 | 1.902556
0.906879 | 18.99368 | 0.00427978 | 1.911384
0.9088377 | 18.99743 | 0.004299496 | 1.920189
0.9107964 | 19.00098 | 0.004319155 | 1.928969
0.9127551 | 19.00433 | 0.004338753 | 1.937722
0.9147138 | 19.00749 | 0.004358287 | 1.946446
0.9166725 | 19.01045 | 0.004379528 | 1.955932
0.9186312 | 19.0132 | 0.004401721 | 1.965844
0.9205899 | 19.01575 | 0.00442386 | 1.975731
0.9225486 | 19.01808 | 0.004445946 | 1.985595
0.9245073 | 19.0202 | 0.004467984 | 1.995437
0.926466 | 19.02209 | 0.004489976 | 2.005259
0.9284247 | 19.02377 | 0.004511929 | 2.015063
0.9303834 | 19.02521 | 0.004533846 | 2.024852
0.9323421 | 19.02643 | 0.004555736 | 2.034628
0.9343008 | 19.02741 | 0.004577604 | 2.044394
0.9362595 | 19.02816 | 0.004599458 | 2.054155
0.9382182 | 19.02866 | 0.004621305 | 2.063912
0.9401769 | 19.02892 | 0.004643154 | 2.07367
0.9421356 | 19.02893 | 0.004665013 | 2.083432
0.9440943 | 19.02869 | 0.004686891 | 2.093203
0.946053 | 19.0282 | 0.004708795 | 2.102985
0.9480117 | 19.02745 | 0.004730734 | 2.112784
0.9499704 | 19.02644 | 0.004752718 | 2.122602
0.9519291 | 19.02516 | 0.004774754 | 2.132443
0.9538878 | 19.02361 | 0.004796851 | 2.142312
0.9558465 | 19.0218 | 0.004819017 | 2.152211
0.9578053 | 19.01971 | 0.004841258 | 2.162145
0.959764 | 19.01734 | 0.004863583 | 2.172115
0.9617227 | 19.0147 | 0.004885997 | 2.182125
0.9636814 | 19.01177 | 0.004908511 | 2.19218
0.9656401 | 19.00855 | 0.004931123 | 2.202279
0.9675988 | 19.00504 | 0.004953841 | 2.212425
0.9695575 | 19.00124 | 0.004976669 | 2.22262
0.9715162 | 18.99715 | 0.004999609 | 2.232865
0.9734749 | 18.99276 | 0.005022663 | 2.243161
0.9754336 | 18.98806 | 0.005045832 | 2.253509
0.9773923 | 18.98307 | 0.005069116 | 2.263907
0.979351 | 18.97776 | 0.005092512 | 2.274357
0.9813097 | 18.97215 | 0.005116019 | 2.284855
0.9832684 | 18.96622 | 0.005139633 | 2.295401
0.9852271 | 18.95998 | 0.005163347 | 2.305992
0.9871858 | 18.95343 | 0.005187156 | 2.316625
0.9891445 | 18.94655 | 0.005211054 | 2.327298
0.9911032 | 18.93935 | 0.005235031 | 2.338007
0.9930619 | 18.93183 | 0.00525908 | 2.348747
0.9950206 | 18.92398 | 0.005283191 | 2.359515
0.9969793 | 18.91581 | 0.005307354 | 2.370307
0.998938 | 18.9073 | 0.005331558 | 2.381116
1.000897 | 18.89845 | 0.005355792 | 2.39194
1.002855 | 18.88928 | 0.005380045 | 2.402771
1.004814 | 18.87976 | 0.005404305 | 2.413606
1.006773 | 18.86991 | 0.005428559 | 2.424438
1.008732 | 18.85971 | 0.005452796 | 2.435262
1.01069 | 18.84917 | 0.005477003 | 2.446073
1.012649 | 18.83828 | 0.005501167 | 2.456865
1.014608 | 18.82705 | 0.005525277 | 2.467633
1.016566 | 18.81547 | 0.005549319 | 2.47837
1.018525 | 18.80354 | 0.005573282 | 2.489072
1.020484 | 18.79126 | 0.005597154 | 2.499733
1.022442 | 18.77862 | 0.005620923 | 2.510349
1.024401 | 18.76563 | 0.005644579 | 2.520914
1.02636 | 18.75228 | 0.005668111 | 2.531424
1.028319 | 18.73857 | 0.005691509 | 2.541873
1.030277 | 18.72451 | 0.005714764 | 2.552259
1.032236 | 18.71008 | 0.005737867 | 2.562577
1.034195 | 18.69529 | 0.005760811 | 2.572824
1.036153 | 18.68015 | 0.005783588 | 2.582996
1.038112 | 18.66463 | 0.005806193 | 2.593092
1.040071 | 18.64876 | 0.00582862 | 2.603108
1.042029 | 18.63251 | 0.005850867 | 2.613044
1.043988 | 18.61591 | 0.005872931 | 2.622898
1.045947 | 18.59893 | 0.005894809 | 2.632669
1.047906 | 18.58159 | 0.005916503 | 2.642357
1.049864 | 18.56388 | 0.005938012 | 2.651964
1.051823 | 18.5458 | 0.00595934 | 2.661489
1.053782 | 18.52735 | 0.005980488 | 2.670933
1.05574 | 18.50853 | 0.00600146 | 2.6803
1.057699 | 18.48934 | 0.006022261 | 2.68959
1.059658 | 18.46978 | 0.006042896 | 2.698806
1.061616 | 18.44986 | 0.006063371 | 2.70795
1.063575 | 18.42956 | 0.006083692 | 2.717025
1.065534 | 18.40889 | 0.006103866 | 2.726035
1.067493 | 18.38785 | 0.006123899 | 2.734982
1.069451 | 18.36644 | 0.0061438 | 2.74387
1.07141 | 18.34466 | 0.006163575 | 2.752702
1.073369 | 18.32251 | 0.006183234 | 2.761481
1.075327 | 18.29999 | 0.006202783 | 2.770212
1.077286 | 18.2771 | 0.00622223 | 2.778898
1.079245 | 18.25384 | 0.006241584 | 2.787541
1.081203 | 18.23021 | 0.006260851 | 2.796146
1.083162 | 18.20622 | 0.00628004 | 2.804716
1.085121 | 18.18185 | 0.006299157 | 2.813254
1.08708 | 18.15713 | 0.006318208 | 2.821762
1.089038 | 18.13203 | 0.006337201 | 2.830245
1.090997 | 18.10658 | 0.006356141 | 2.838703
1.092956 | 18.08076 | 0.006375031 | 2.84714
1.094914 | 18.05457 | 0.006393878 | 2.855557
1.096873 | 18.02803 | 0.006412684 | 2.863956
1.098832 | 18.00112 | 0.006431452 | 2.872338
1.10079 | 17.97386 | 0.006450184 | 2.880704
1.102749 | 17.94623 | 0.00646888 | 2.889053
1.104708 | 17.91826 | 0.00648754 | 2.897387
1.106667 | 17.88992 | 0.006506162 | 2.905704
1.108625 | 17.86124 | 0.006524743 | 2.914002
1.110584 | 17.8322 | 0.00654328 | 2.922281
1.112543 | 17.80281 | 0.006561766 | 2.930537
1.114501 | 17.77308 | 0.006580195 | 2.938768
1.11646 | 17.74299 | 0.006598561 | 2.94697
1.118419 | 17.71257 | 0.006616854 | 2.95514
1.120378 | 17.6818 | 0.006635065 | 2.963273
1.122336 | 17.65069 | 0.006653184 | 2.971365
1.124295 | 17.61924 | 0.0066712 | 2.979411
1.126254 | 17.58746 | 0.006689103 | 2.987407
1.128212 | 17.55534 | 0.00670688 | 2.995346
1.130171 | 17.5229 | 0.006724519 | 3.003224
1.13213 | 17.49012 | 0.006742007 | 3.011034
1.134088 | 17.45702 | 0.006759333 | 3.018772
1.136047 | 17.42359 | 0.006776484 | 3.026432
1.138006 | 17.38984 | 0.006793446 | 3.034007
1.139965 | 17.35578 | 0.006810206779 | 3.041493
1.141923 | 17.32139 | 0.006826754 | 3.048883
1.143882 | 17.2867 | 0.006843077 | 3.056173
1.145841 | 17.2517 | 0.006859161 | 3.063356
1.147799 | 17.21639 | 0.006874997 | 3.070429
1.149758 | 17.18077 | 0.006890574 | 3.077385
1.151717 | 17.14486 | 0.00690588 | 3.084221
1.153675 | 17.10864 | 0.006920908 | 3.090933
1.155634 | 17.07214 | 0.006935648 | 3.097516
1.157593 | 17.03534 | 0.006950093 | 3.103967
1.159552 | 16.99826 | 0.006964236 | 3.110283
1.16151 | 16.96089 | 0.006978071 | 3.116462
1.163469 | 16.92324 | 0.006991595 | 3.122502
1.165428 | 16.88532 | 0.007004804 | 3.128401
1.167386 | 16.84712 | 0.007017697 | 3.134159
1.169345 | 16.80865 | 0.007030274 | 3.139776
1.171304 | 16.76992 | 0.007042536 | 3.145253
1.173262 | 16.73093 | 0.007054487 | 3.15059
1.175221 | 16.69168 | 0.007066131 | 3.15579
1.17718 | 16.65217 | 0.007077474 | 3.160856
1.179139 | 16.61242 | 0.007088526 | 3.165792
1.181097 | 16.57242 | 0.007099295 | 3.170602
1.183056 | 16.53218 | 0.007109792 | 3.17529
1.185015 | 16.4917 | 0.007120029 | 3.179862
1.186973 | 16.45099 | 0.007130018 | 3.184323
1.188932 | 16.41005 | 0.007139772 | 3.188679
1.190891 | 16.36889 | 0.007149305 | 3.192937
1.192849 | 16.32751 | 0.007158632 | 3.197102
1.194808 | 16.28592 | 0.007167768 | 3.201182
1.196767 | 16.24411 | 0.007176727 | 3.205183
1.198726 | 16.2021 | 0.007185525 | 3.209113
1.200684 | 16.15989 | 0.007194176 | 3.212976
1.202643 | 16.11749 | 0.007202696 | 3.216781
1.204602 | 16.07489 | 0.007211099 | 3.220534
1.20656 | 16.0321 | 0.007219399 | 3.224241
1.208519 | 15.98914 | 0.007227609 | 3.227908
1.210478 | 15.946 | 0.007235741 | 3.23154
1.212437 | 15.90269 | 0.007243808 | 3.235142
1.214395 | 15.85921 | 0.00725182 | 3.238721
1.216354 | 15.81557 | 0.007259786 | 3.242278
1.218313 | 15.77178 | 0.007267715 | 3.245819
1.220271 | 15.72783 | 0.007275612 | 3.249346
1.22223 | 15.68374 | 0.007283483 | 3.252861
1.224189 | 15.63951 | 0.007291331 | 3.256366
1.226147 | 15.59515 | 0.007299157 | 3.259862
1.228106 | 15.55066 | 0.007306961 | 3.263347
1.230065 | 15.50604 | 0.007314739 | 3.266821
1.232024 | 15.46131 | 0.007322486 | 3.27028
1.233982 | 15.41646 | 0.007330194 | 3.273723
1.235941 | 15.37151 | 0.007337854 | 3.277144
1.2379 | 15.32645 | 0.007345452 | 3.280537
1.239858 | 15.2813 | 0.007352971 | 3.283896
1.241817 | 15.23606 | 0.007360395 | 3.287211
1.243776 | 15.19074 | 0.007367701 | 3.290474
1.245734 | 15.14533 | 0.007374866 | 3.293674
1.247693 | 15.09986 | 0.007381865 | 3.2968
1.249652 | 15.05431 | 0.007388671 | 3.299839
1.251611 | 15.00871 | 0.007395254 | 3.302779
1.253569 | 14.96305 | 0.007401585 | 3.305607
1.255528 | 14.91735 | 0.007407631 | 3.308307
1.257487 | 14.87159 | 0.007413361 | 3.310866
1.259445 | 14.82581 | 0.007418741 | 3.313269
1.261404 | 14.77999 | 0.007423737 | 3.3155
1.263363 | 14.73414 | 0.007428314 | 3.317544
1.265321 | 14.68828 | 0.007432438 | 3.319386
1.26728 | 14.6424 | 0.007436075 | 3.32101
1.269239 | 14.59652 | 0.007439191 | 3.322402
1.271198 | 14.55063 | 0.007441751 | 3.323545
1.273156 | 14.50475 | 0.007443723 | 3.324426
1.275115 | 14.45888 | 0.007445075 | 3.32503
1.277074 | 14.41303 | 0.007445775 | 3.325343
1.279032 | 14.3672 | 0.007445794 | 3.325351
1.280991 | 14.3214 | 0.007445104 | 3.325043
1.28295 | 14.27563 | 0.007443679 | 3.324406
1.284908 | 14.22991 | 0.007441493 | 3.32343
1.286867 | 14.18423 | 0.007438525 | 3.322105
1.288826 | 14.13861 | 0.007434755 | 3.320421
1.290785 | 14.09305 | 0.007430166 | 3.318371
1.292743 | 14.04755 | 0.007424743 | 3.315949
1.294702 | 14.00213 | 0.007418474 | 3.313149
1.296661 | 13.95678 | 0.007411351 | 3.309969
1.298619 | 13.91152 | 0.007403371 | 3.306404
1.300578 | 13.86635 | 0.007394531 | 3.302456
1.302537 | 13.82127 | 0.007384834 | 3.298126
1.304495 | 13.7763 | 0.007374287 | 3.293415
1.306454 | 13.73143 | 0.007362901 | 3.28833
1.308413 | 13.68669 | 0.007350692 | 3.282878
1.310372 | 13.64206 | 0.007337677 | 3.277065
1.31233 | 13.59755 | 0.00732388 | 3.270903
1.314289 | 13.55318 | 0.007309326 | 3.264403
1.316248 | 13.50895 | 0.007294045 | 3.257578
1.318206 | 13.46487 | 0.007278067 | 3.250443
1.320165 | 13.42093 | 0.007261428 | 3.243012
1.322124 | 13.37715 | 0.007244165 | 3.235302
1.324083 | 13.33353 | 0.007226318 | 3.227331
1.326041 | 13.29008 | 0.007207928 | 3.219118
1.328 | 13.2468 | 0.00718904 | 3.210682
1.329959 | 13.2037 | 0.007169697 | 3.202044
1.331917 | 13.16079 | 0.007149948 | 3.193224
1.333876 | 13.11807 | 0.007129841 | 3.184244
1.335835 | 13.07554 | 0.007109424 | 3.175125
1.337793 | 13.03321 | 0.007088747 | 3.165891
1.339752 | 12.99109 | 0.007067862 | 3.156563
1.341711 | 12.94919 | 0.00704682 | 3.147166
1.34367 | 12.9075 | 0.007025671 | 3.137721
1.345628 | 12.86603 | 0.007004468 | 3.128251
1.347587 | 12.8248 | 0.006983262 | 3.11878
1.349546 | 12.7838 | 0.006962104 | 3.109331
1.351504 | 12.74303 | 0.006941043 | 3.099925
1.353463 | 12.70251 | 0.00692013 | 3.090585
1.355422 | 12.66224 | 0.006899413 | 3.081333
1.35738 | 12.62222 | 0.006878939 | 3.072189
1.359339 | 12.58246 | 0.006858753 | 3.063174
1.361298 | 12.54297 | 0.0068389 | 3.054307
1.363257 | 12.50374 | 0.006819422 | 3.045608
1.365215 | 12.46479 | 0.006800359 | 3.037094
1.367174 | 12.42611 | 0.006781747 | 3.028782
1.369133 | 12.38772 | 0.006763622 | 3.020687
1.371091 | 12.34961 | 0.006746014 | 3.012824
1.37305 | 12.3118 | 0.006728954 | 3.005205
1.375009 | 12.27428 | 0.006712468 | 2.997842
1.376967 | 12.23706 | 0.006696579 | 2.990745
1.378926 | 12.20014 | 0.006681307 | 2.983925
1.380885 | 12.16353 | 0.006666672 | 2.977389
1.382844 | 12.12723 | 0.00665269 | 2.971144
1.384802 | 12.09125 | 0.006639373 | 2.965197
1.386761 | 12.05559 | 0.006626734 | 2.959552
1.38872 | 12.02025 | 0.006614781 | 2.954214
1.390678 | 11.98523 | 0.006603521 | 2.949185
1.392637 | 11.95055 | 0.006592958 | 2.944468
1.394596 | 11.9162 | 0.006583096 | 2.940063
1.396554 | 11.88218 | 0.006573934 | 2.935971
1.398513 | 11.84851 | 0.006565471 | 2.932192
1.400472 | 11.81517 | 0.006557704 | 2.928723
1.402431 | 11.78219 | 0.006550627 | 2.925562
1.404389 | 11.74955 | 0.006544235 | 2.922707
1.406348 | 11.71726 | 0.006538517 | 2.920154
1.408307 | 11.68532 | 0.006533465 | 2.917897
1.410265 | 11.65375 | 0.006529065 | 2.915933
1.412224 | 11.62253 | 0.006525306 | 2.914254
1.414183 | 11.59167 | 0.006522172 | 2.912854
1.416142 | 11.56117 | 0.006519647 | 2.911726
1.4181 | 11.53104 | 0.006517715 | 2.910863
1.420059 | 11.50128 | 0.006516355 | 2.910256
1.422018 | 11.47188 | 0.00651555 | 2.909897
1.423976 | 11.44286 | 0.006515278 | 2.909775
1.425935 | 11.41421 | 0.006515517 | 2.909882
1.427894 | 11.38593 | 0.006516246 | 2.910207
1.429852 | 11.35802 | 0.00651744 | 2.910741
1.431811 | 11.33049 | 0.006519076 | 2.911471
1.43377 | 11.30334 | 0.00652113 | 2.912389
1.435729 | 11.27656 | 0.006523576 | 2.913481
1.437687 | 11.25017 | 0.006526389 | 2.914737
1.439646 | 11.22415 | 0.006529542 | 2.916146
1.441605 | 11.19851 | 0.00653301 | 2.917694
1.443563 | 11.17326 | 0.006536766 | 2.919372
1.445522 | 11.14838 | 0.006540783 | 2.921166
1.447481 | 11.12388 | 0.006545034 | 2.923064
1.449439 | 11.09977 | 0.006549492 | 2.925055
1.451398 | 11.07603 | 0.00655413 | 2.927127
1.453357 | 11.05268 | 0.00655892 | 2.929266
1.455316 | 11.02971 | 0.006563836 | 2.931462
1.457274 | 11.00711 | 0.006568851 | 2.933701
1.459233 | 10.98489 | 0.006573937 | 2.935973
1.461192 | 10.96305 | 0.006579068 | 2.938264
1.46315 | 10.94159 | 0.006584218 | 2.940564
1.465109 | 10.92051 | 0.00658936 | 2.942861
1.467068 | 10.8998 | 0.006594469 | 2.945143
1.469026 | 10.87946 | 0.006599521 | 2.947398
1.470985 | 10.85949 | 0.006604489 | 2.949617
1.472944 | 10.8399 | 0.00660935 | 2.951788
1.474903 | 10.82067 | 0.00661408 | 2.953901
1.476861 | 10.80182 | 0.006618657 | 2.955945
1.47882 | 10.78332 | 0.006623059 | 2.957911
1.480779 | 10.76519 | 0.006627263 | 2.959789
1.482737 | 10.74743 | 0.006631251 | 2.961569
1.484696 | 10.73001 | 0.006635001 | 2.963244
1.486655 | 10.71296 | 0.006638496 | 2.964805
1.488613 | 10.69626 | 0.006641718 | 2.966244
1.490572 | 10.67991 | 0.006644649 | 2.967553
1.492531 | 10.66391 | 0.006647275 | 2.968726
1.49449 | 10.64825 | 0.006649581 | 2.969756
1.496448 | 10.63294 | 0.006651553 | 2.970637
1.498407 | 10.61797 | 0.006653181 | 2.971364
1.500366 | 10.60333 | 0.006654452 | 2.971931
1.502324 | 10.58902 | 0.006655358 | 2.972336
1.504283 | 10.57505 | 0.00665589 | 2.972573
1.506242 | 10.56139 | 0.006656041 | 2.972641
1.5082 | 10.54807 | 0.006655806 | 2.972536
1.510159 | 10.53505 | 0.00665518 | 2.972257
1.512118 | 10.52236 | 0.00665416 | 2.971801
1.514077 | 10.50997 | 0.006652743 | 2.971168
1.516035 | 10.49789 | 0.006650928 | 2.970357
1.517994 | 10.48611 | 0.006648714 | 2.969369
1.519953 | 10.47462 | 0.006646103 | 2.968203
1.521911 | 10.46344 | 0.006643097 | 2.96686
1.52387 | 10.45253 | 0.006639697 | 2.965342
1.525829 | 10.44192 | 0.006635908 | 2.963649
1.527788 | 10.43158 | 0.006631734 | 2.961785
1.529746 | 10.42152 | 0.006627181 | 2.959752
1.531705 | 10.41173 | 0.006622255 | 2.957552
1.533664 | 10.4022 | 0.006616962 | 2.955188
1.535622 | 10.39293 | 0.006611312 | 2.952664
1.537581 | 10.38392 | 0.006605311 | 2.949985
1.53954 | 10.37516 | 0.00659897 | 2.947153
1.541498 | 10.36664 | 0.006592299 | 2.944173
1.543457 | 10.35836 | 0.006585307 | 2.941051
1.545416 | 10.35032 | 0.006578007 | 2.93779
1.547375 | 10.34251 | 0.00657041 | 2.934397
1.549333 | 10.33492 | 0.006562528 | 2.930877
1.551292 | 10.32755 | 0.006554374 | 2.927236
1.553251 | 10.32039 | 0.006545962 | 2.923479
1.555209 | 10.31344 | 0.006537305 | 2.919613
1.557168 | 10.30669 | 0.006528418 | 2.915644
1.559127 | 10.30014 | 0.006519315 | 2.911578
1.561085 | 10.29378 | 0.006510012 | 2.907423
1.563044 | 10.28761 | 0.006500523 | 2.903185
1.565003 | 10.28161 | 0.006490864 | 2.898872
1.566962 | 10.27579 | 0.006481052 | 2.89449
1.56892 | 10.27014 | 0.006471103 | 2.890046
1.570879 | 10.26466 | 0.006461032 | 2.885548
1.572838 | 10.25933 | 0.006450856 | 2.881004
1.574796 | 10.25415 | 0.006440593 | 2.87642
1.576755 | 10.24912 | 0.006430257 | 2.871804
1.578714 | 10.24423 | 0.006419867 | 2.867164
1.580672 | 10.23947 | 0.006409438 | 2.862506
1.582631 | 10.23485 | 0.006398987 | 2.857839
1.58459 | 10.23035 | 0.00638853 | 2.853168
1.586549 | 10.22597 | 0.006378083 | 2.848503
1.588507 | 10.2217 | 0.006367662 | 2.843848
1.590466 | 10.21754 | 0.006357282 | 2.839213
1.592425 | 10.21348 | 0.006346958 | 2.834602
1.594383 | 10.20952 | 0.006336705 | 2.830023
1.596342 | 10.20565 | 0.006326537 | 2.825482
1.598301 | 10.20187 | 0.006316468 | 2.820985
1.600259 | 10.19817 | 0.006306511 | 2.816538
1.602218 | 10.19455 | 0.006296679 | 2.812147
1.604177 | 10.191 | 0.006286983 | 2.807817
1.606136 | 10.18752 | 0.006277435 | 2.803552
1.608094 | 10.1841 | 0.006268045 | 2.799359
1.610053 | 10.18073 | 0.006258824 | 2.795241
1.612012 | 10.17742 | 0.00624978 | 2.791202
1.61397 | 10.17416 | 0.006240922 | 2.787246
1.615929 | 10.17094 | 0.006232258 | 2.783376
1.617888 | 10.16776 | 0.006223793 | 2.779595
1.619847 | 10.16461 | 0.006215533 | 2.775906
1.621805 | 10.1615 | 0.006207483 | 2.772311
1.623764 | 10.15841 | 0.006199647 | 2.768812
1.625723 | 10.15534 | 0.006192026 | 2.765408
1.627681 | 10.1523 | 0.006184623 | 2.762102
1.62964 | 10.14926 | 0.006177438 | 2.758893
1.631599 | 10.14624 | 0.00617047 | 2.755781
1.633557 | 10.14323 | 0.006163717 | 2.752765
1.635516 | 10.14022 | 0.006157177 | 2.749844
1.637475 | 10.13722 | 0.006150845 | 2.747016
1.639434 | 10.13421 | 0.006144716 | 2.744279
1.641392 | 10.13119 | 0.006138786 | 2.741631
1.643351 | 10.12817 | 0.006133048 | 2.739068
1.64531 | 10.12514 | 0.006127495 | 2.736588
1.647268 | 10.1221 | 0.006122119 | 2.734187
1.649227 | 10.11904 | 0.006116913 | 2.731862
1.651186 | 10.11597 | 0.006111866 | 2.729608
1.653144 | 10.11288 | 0.006106971 | 2.727422
1.655103 | 10.10976 | 0.006102218 | 2.725299
1.657062 | 10.10662 | 0.006097595 | 2.723235
1.659021 | 10.10346 | 0.006093094 | 2.721224
1.660979 | 10.10028 | 0.006088704 | 2.719264
1.662938 | 10.09706 | 0.006084414 | 2.717348
1.664897 | 10.09382 | 0.006080213 | 2.715472
1.666855 | 10.09055 | 0.00607609 | 2.71363
1.668814 | 10.08725 | 0.006072035 | 2.711819
1.670773 | 10.08392 | 0.006068037 | 2.710034
1.672731 | 10.08056 | 0.006064085 | 2.708269
1.67469 | 10.07717 | 0.006060168 | 2.706519
1.676649 | 10.07375 | 0.006056277 | 2.704782
1.678608 | 10.0703 | 0.006052402 | 2.703051
1.680566 | 10.06682 | 0.006048532 | 2.701323
1.682525 | 10.06331 | 0.006044659 | 2.699593
1.684484 | 10.05977 | 0.006040775 | 2.697858
1.686442 | 10.0562 | 0.00603687 | 2.696114
1.688401 | 10.0526 | 0.006032938 | 2.694358
1.69036 | 10.04897 | 0.006028972 | 2.692587
1.692318 | 10.04532 | 0.006024965 | 2.690798
1.694277 | 10.04165 | 0.006020913 | 2.688988
1.696236 | 10.03795 | 0.006016811 | 2.687156
1.698195 | 10.03424 | 0.006012654 | 2.685299
1.700153 | 10.0305 | 0.006008441 | 2.683418
1.702112 | 10.02674 | 0.006004168 | 2.681509
1.704071 | 10.02298 | 0.005999835 | 2.679574
1.706029 | 10.01919 | 0.00599544 | 2.677611
1.707988 | 10.0154 | 0.005990984 | 2.675621
1.709947 | 10.0116 | 0.005986466 | 2.673604
1.711906 | 10.00779 | 0.005981889 | 2.671559
1.713864 | 10.00399 | 0.005977253 | 2.669489
1.715823 | 10.00018 | 0.005972561 | 2.667393
1.717782 | 9.99637 | 0.005967816 | 2.665274
1.71974 | 9.992569 | 0.005963022 | 2.663133
1.721699 | 9.988777 | 0.005958181 | 2.660971
1.723658 | 9.984997 | 0.0059533 | 2.658791
1.725616 | 9.981233 | 0.005948381 | 2.656594
1.727575 | 9.977487 | 0.005943431 | 2.654384
1.729534 | 9.973762 | 0.005938455 | 2.652161
1.731493 | 9.970063 | 0.00593346 | 2.64993
1.733451 | 9.966393 | 0.00592845 | 2.647693
1.73541 | 9.962755 | 0.005923433 | 2.645452
1.737369 | 9.959153 | 0.005918415 | 2.643211
1.739327 | 9.95559 | 0.005913403 | 2.640973
1.741286 | 9.952069 | 0.005908405 | 2.638741
1.743245 | 9.948595 | 0.005903427 | 2.636518
1.745203 | 9.945171 | 0.005898477 | 2.634307
1.747162 | 9.9418 | 0.005893561 | 2.632111
1.749121 | 9.938486 | 0.005888688 | 2.629935
1.75108 | 9.935232 | 0.005883865 | 2.627781
1.753038 | 9.932042 | 0.005879099 | 2.625653
1.754997 | 9.928919 | 0.005874397 | 2.623553
1.756956 | 9.925866 | 0.005869767 | 2.621485
1.758914 | 9.922886 | 0.005865216 | 2.619452
1.760873 | 9.919983 | 0.00586075 | 2.617458
1.762832 | 9.917159 | 0.005856376 | 2.615504
1.76479 | 9.914417 | 0.005852101 | 2.613595
1.766749 | 9.911761 | 0.005847931 | 2.611733
1.768708 | 9.909191 | 0.005843872 | 2.60992
1.770667 | 9.906712 | 0.005839931 | 2.60816
1.772625 | 9.904326 | 0.005836112 | 2.606454
1.774584 | 9.902033 | 0.005832421 | 2.604806
1.776543 | 9.899837 | 0.005828864 | 2.603217
1.778501 | 9.897739 | 0.005825444 | 2.60169
1.78046 | 9.895741 | 0.005822167 | 2.600226
1.782419 | 9.893844 | 0.005819037 | 2.598828
1.784377 | 9.892048 | 0.005816058 | 2.597498
1.786336 | 9.890356 | 0.005813233 | 2.596236
1.788295 | 9.888767 | 0.005810565 | 2.595044
1.790254 | 9.887282 | 0.005808057 | 2.593924
1.792212 | 9.885901 | 0.005805711 | 2.592877
1.794171 | 9.884623 | 0.00580353 | 2.591903
1.79613 | 9.883449 | 0.005801515 | 2.591003
1.798088 | 9.882377 | 0.005799666 | 2.590177
1.800047 | 9.881407 | 0.005797986 | 2.589427
1.802006 | 9.880537 | 0.005796473 | 2.588751
1.803964 | 9.879765 | 0.005795128 | 2.588151
1.805923 | 9.879089 | 0.00579395 | 2.587624
1.807882 | 9.878508 | 0.005792938 | 2.587172
1.809841 | 9.878017 | 0.005792089 | 2.586793
1.811799 | 9.877616 | 0.005791401 | 2.586486
1.813758 | 9.877299 | 0.005790872 | 2.586249
1.815717 | 9.877063 | 0.005790497 | 2.586082
1.817675 | 9.876904 | 0.005790273 | 2.585982
1.819634 | 9.876819 | 0.005790196 | 2.585948
1.821593 | 9.876801 | 0.005790259 | 2.585976
1.823552 | 9.876847 | 0.005790457 | 2.586064
1.82551 | 9.87695 | 0.005790784 | 2.58621
1.827469 | 9.877106 | 0.005791231 | 2.58641
1.829428 | 9.877307 | 0.005791792 | 2.586661
1.831386 | 9.877548 | 0.005792459 | 2.586958
1.833345 | 9.877822 | 0.005793222 | 2.587299
1.835304 | 9.878121 | 0.005794074 | 2.58768
1.837262 | 9.878439 | 0.005795005 | 2.588095
1.839221 | 9.878769 | 0.005796005 | 2.588542
1.84118 | 9.879102 | 0.005797066 | 2.589016
1.843139 | 9.87943 | 0.005798177 | 2.589512
1.845097 | 9.879745 | 0.005799329 | 2.590027
1.847056 | 9.880039 | 0.005800513 | 2.590555
1.849015 | 9.880302 | 0.005801719 | 2.591094
1.850973 | 9.880528 | 0.005802937 | 2.591638
1.852932 | 9.880706 | 0.005804158 | 2.592183
1.854891 | 9.880827 | 0.005805373 | 2.592726
1.856849 | 9.880884 | 0.005806573 | 2.593262
1.858808 | 9.880866 | 0.005807751 | 2.593788
1.860767 | 9.880765 | 0.005808898 | 2.5943
1.862726 | 9.880572 | 0.005810006 | 2.594795
1.864684 | 9.880279 | 0.005811068 | 2.595269
1.866643 | 9.879878 | 0.005812079 | 2.595721
1.868602 | 9.879359 | 0.005813032 | 2.596147
1.87056 | 9.878716 | 0.005813923 | 2.596544
1.872519 | 9.87794 | 0.005814746 | 2.596912
1.874478 | 9.877025 | 0.005815498 | 2.597248
1.876436 | 9.875965 | 0.005816177 | 2.597551
1.878395 | 9.874753 | 0.00581678 | 2.59782
1.880354 | 9.873384 | 0.005817307 | 2.598056
1.882313 | 9.871855 | 0.005817757 | 2.598257
1.884271 | 9.87016 | 0.005818132 | 2.598424
1.88623 | 9.8683 | 0.005818434 | 2.598559
1.888189 | 9.86627 | 0.005818666 | 2.598663
1.890147 | 9.864073 | 0.005818833 | 2.598737
1.892106 | 9.861707 | 0.00581894 | 2.598785
1.894065 | 9.859177 | 0.005818994 | 2.598809
1.896023 | 9.856486 | 0.005819002 | 2.598813
1.897982 | 9.853641 | 0.005818973 | 2.5988
1.899941 | 9.850648 | 0.005818915 | 2.598774
1.9019 | 9.847518 | 0.005818837 | 2.598739
1.903858 | 9.844262 | 0.005818749 | 2.5987
1.905817 | 9.840896 | 0.005818662 | 2.598661
1.907776 | 9.837434 | 0.005818584 | 2.598626
1.909734 | 9.833898 | 0.005818526 | 2.5986
1.911693 | 9.830309 | 0.005818497 | 2.598587
1.913652 | 9.826694 | 0.005818507 | 2.598592
1.915611 | 9.823079 | 0.005818565 | 2.598617
1.917569 | 9.819499 | 0.005818679 | 2.598668
1.919528 | 9.815989 | 0.005818857 | 2.598748
1.921487 | 9.81259 | 0.005819105 | 2.598859
1.923445 | 9.809345 | 0.005819429 | 2.599003
1.925404 | 9.806304 | 0.005819835 | 2.599185
1.927363 | 9.80352 | 0.005820324 | 2.599403
1.929321 | 9.801052 | 0.0058209 | 2.59966
1.93128 | 9.798966 | 0.005821686 | 2.600011
1.933239 | 9.797329 | 0.005822607 | 2.600423
1.935198 | 9.79622 | 0.00582353 | 2.600835
1.937156 | 9.795719 | 0.005823825 | 2.600967
1.939115 | 9.795917 | 0.005824423 | 2.601234
1.941074 | 9.796909 | 0.005825334 | 2.60164
1.943032 | 9.798799 | 0.005826565 | 2.60219
1.944991 | 9.8017 | 0.005828125 | 2.602887
1.94695 | 9.80573 | 0.005830017 | 2.603732
1.948908 | 9.811019 | 0.005832247 | 2.604728
1.950867 | 9.817705 | 0.005834817 | 2.605876
1.952826 | 9.825938 | 0.005837727 | 2.607175
1.954785 | 9.835876 | 0.005840975 | 2.608626
1.956743 | 9.795087 | 0.005844559 | 2.610227
1.957715 | 9.795087 | 0.005844559 | 2.610227
1.959673 | 9.807375 | 0.005847465 | 2.611525
1.961632 | 9.820672 | 0.005850691 | 2.612965
1.96359 | 9.834917 | 0.005854228 | 2.614545
1.965548 | 9.850051 | 0.005858065 | 2.616259
1.967506 | 9.866017 | 0.005862192 | 2.618102
1.969465 | 9.882762 | 0.005866596 | 2.620069
1.971423 | 9.900234 | 0.005871265 | 2.622154
1.973381 | 9.918386 | 0.005874434 | 2.623569
1.975339 | 9.937169 | 0.005875274 | 2.623944
1.977298 | 9.95654 | 0.005875284 | 2.623949
1.979256 | 9.976457 | 0.00587449 | 2.623594
1.981214 | 9.996879 | 0.00587292 | 2.622893
1.983172 | 10.01777 | 0.005870598 | 2.621856
1.98513 | 10.03909 | 0.005867549 | 2.620494
1.987089 | 10.06081 | 0.005863795 | 2.618818
1.989047 | 10.08289 | 0.005859361 | 2.616837
1.991005 | 10.10531 | 0.005854268 | 2.614563
1.992963 | 10.12803 | 0.005848539 | 2.612004
1.994922 | 10.15104 | 0.005842193 | 2.60917
1.99688 | 10.17429 | 0.005835254 | 2.606071
1.998838 | 10.19778 | 0.005827743 | 2.602716
2.000796 | 10.22147 | 0.00581968 | 2.599116
2.002755 | 10.24534 | 0.00581109 | 2.595279
2.004713 | 10.26938 | 0.005801993 | 2.591216
2.006671 | 10.29357 | 0.005792414 | 2.586938
2.008629 | 10.31789 | 0.005782377 | 2.582455
2.010588 | 10.34232 | 0.005771905 | 2.577779
2.012546 | 10.36686 | 0.005761027 | 2.572921
2.014504 | 10.39147 | 0.005749769 | 2.567893
2.016462 | 10.41617 | 0.00573816 | 2.562708
2.01842 | 10.44092 | 0.00572623 | 2.55738
2.020379 | 10.46573 | 0.005714011 | 2.551923
2.022337 | 10.49058 | 0.005701538 | 2.546352
2.024295 | 10.51546 | 0.005688844 | 2.540683
2.026253 | 10.54037 | 0.005675967 | 2.534932
2.028212 | 10.56531 | 0.005662944 | 2.529116
2.03017 | 10.59025 | 0.005649813 | 2.523252
2.032128 | 10.6152 | 0.005636613 | 2.517356
2.034086 | 10.64016 | 0.005623384 | 2.511448
2.036045 | 10.66512 | 0.005610166 | 2.505545
2.038003 | 10.69008 | 0.005597 | 2.499665
2.039961 | 10.71503 | 0.005583926 | 2.493826
2.041919 | 10.73998 | 0.005570984 | 2.488046
2.043878 | 10.76492 | 0.005558216 | 2.482343
2.045836 | 10.78985 | 0.00554566 | 2.476736
2.047794 | 10.81478 | 0.005533357 | 2.471241
2.049752 | 10.83969 | 0.005521346 | 2.465877
2.05171 | 10.8646 | 0.005509663 | 2.460659
2.053669 | 10.8895 | 0.005498347 | 2.455606
2.055627 | 10.9144 | 0.005487433 | 2.450731
2.057585 | 10.9393 | 0.005476955 | 2.446052
2.059543 | 10.9642 | 0.005466947 | 2.441582
2.061502 | 10.9891 | 0.005457439 | 2.437336
2.06346 | 11.014 | 0.005448462 | 2.433327
2.065418 | 11.03892 | 0.005440043 | 2.429566
2.067376 | 11.06384 | 0.005432207 | 2.426067
2.069335 | 11.08879 | 0.005424977 | 2.422838
2.071293 | 11.11375 | 0.005418375 | 2.41989
2.073251 | 11.13874 | 0.005412418 | 2.417229
2.075209 | 11.16376 | 0.005407122 | 2.414864
2.077168 | 11.18881 | 0.005402498 | 2.412799
2.079126 | 11.2139 | 0.005398557 | 2.411039
2.081084 | 11.23903 | 0.005395305 | 2.409586
2.083042 | 11.26421 | 0.005392743 | 2.408442
2.085 | 11.28945 | 0.005390872 | 2.407606
2.086959 | 11.31474 | 0.005389686 | 2.407077
2.088917 | 11.34009 | 0.005389178 | 2.40685
2.090875 | 11.36552 | 0.005389337 | 2.406921
2.092833 | 11.39101 | 0.005390148 | 2.407283
2.094792 | 11.41659 | 0.005391594 | 2.407929
2.09675 | 11.44225 | 0.005393656 | 2.40885
2.098708 | 11.46799 | 0.00539631 | 2.410035
2.100666 | 11.49384 | 0.005399532 | 2.411474
2.102625 | 11.51978 | 0.005403294 | 2.413154
2.104583 | 11.54582 | 0.005407567 | 2.415062
2.106541 | 11.57198 | 0.005412319 | 2.417185
2.108499 | 11.59825 | 0.005417517 | 2.419506
2.110458 | 11.62464 | 0.005423127 | 2.422012
2.112416 | 11.65116 | 0.005429111 | 2.424684
2.114374 | 11.67781 | 0.005435433 | 2.427507
2.116332 | 11.70459 | 0.005442053 | 2.430464
2.11829 | 11.73151 | 0.005448931 | 2.433536
2.120249 | 11.75857 | 0.005456027 | 2.436705
2.122207 | 11.78578 | 0.005463301 | 2.439954
2.124165 | 11.81314 | 0.005470709 | 2.443262
2.126123 | 11.84066 | 0.00547821 | 2.446612
2.128082 | 11.86834 | 0.005485761 | 2.449985
2.13004 | 11.89619 | 0.00549332 | 2.453361
2.131998 | 11.9242 | 0.005500846 | 2.456722
2.133956 | 11.95239 | 0.005508296 | 2.460049
2.135915 | 11.98075 | 0.005515629 | 2.463324
2.137873 | 12.00928 | 0.005522804 | 2.466528
2.139831 | 12.038 | 0.005529781 | 2.469644
2.141789 | 12.06691 | 0.005536522 | 2.472655
2.143747 | 12.096 | 0.005542988 | 2.475543
2.145706 | 12.12528 | 0.005549144 | 2.478292
2.147664 | 12.15476 | 0.005554954 | 2.480887
2.149622 | 12.18442 | 0.005560385 | 2.483312
2.15158 | 12.21429 | 0.005565405 | 2.485554
2.153539 | 12.24435 | 0.005569984 | 2.487599
2.155497 | 12.27462 | 0.005574094 | 2.489435
2.157455 | 12.30509 | 0.00557771 | 2.49105
2.159413 | 12.33576 | 0.005580806 | 2.492433
2.161372 | 12.36663 | 0.00558336 | 2.493573
2.16333 | 12.39772 | 0.005585351 | 2.494462
2.165288 | 12.429 | 0.005586759 | 2.495091
2.167246 | 12.4605 | 0.005587568 | 2.495452
2.169205 | 12.4922 | 0.00558776 | 2.495538
2.171163 | 12.52411 | 0.005587323 | 2.495343
2.173121 | 12.55623 | 0.005586244 | 2.494861
2.175079 | 12.58856 | 0.005584512 | 2.494087
2.177037 | 12.6211 | 0.005582118 | 2.493018
2.178996 | 12.65384 | 0.005579055 | 2.49165
2.180954 | 12.68679 | 0.005575317 | 2.489981
2.182912 | 12.71995 | 0.005570901 | 2.488009
2.18487 | 12.75331 | 0.005565804 | 2.485732
2.186829 | 12.78688 | 0.005560025 | 2.483151
2.188787 | 12.82064 | 0.005553566 | 2.480267
2.190745 | 12.85461 | 0.005546429 | 2.477079
2.192703 | 12.88878 | 0.005538619 | 2.473591
2.194662 | 12.92315 | 0.005530141 | 2.469805
2.19662 | 12.95771 | 0.005521003 | 2.465724
2.198578 | 12.99247 | 0.005511214 | 2.461352
2.200536 | 13.02742 | 0.005500786 | 2.456695
2.202495 | 13.06255 | 0.005489729 | 2.451757
2.204453 | 13.09787 | 0.005478058 | 2.446545
2.206411 | 13.13338 | 0.00546579 | 2.441065
2.208369 | 13.16907 | 0.005452939 | 2.435326
2.210327 | 13.20493 | 0.005439526 | 2.429336
2.212286 | 13.24097 | 0.00542557 | 2.423103
2.214244 | 13.27718 | 0.005411092 | 2.416637
2.216202 | 13.31356 | 0.005396115 | 2.409948
2.21816 | 13.3501 | 0.005380664 | 2.403047
2.220119 | 13.3868 | 0.005364764 | 2.395946
2.222077 | 13.42366 | 0.005348441 | 2.388656
2.224035 | 13.46066 | 0.005331724 | 2.381191
2.225993 | 13.49782 | 0.005314642 | 2.373561
2.227952 | 13.53512 | 0.005297223 | 2.365782
2.22991 | 13.57256 | 0.005279499 | 2.357867
2.231868 | 13.61014 | 0.005261502 | 2.349829
2.233826 | 13.64785 | 0.005243263 | 2.341683
2.235785 | 13.68568 | 0.005224816 | 2.333444
2.237743 | 13.72363 | 0.005206193 | 2.325127
2.239701 | 13.7617 | 0.005187428 | 2.316747
2.241659 | 13.79988 | 0.005168555 | 2.308318
2.243617 | 13.83817 | 0.00514961 | 2.299857
2.245576 | 13.87655 | 0.005130626 | 2.291378
2.247534 | 13.91504 | 0.005111638 | 2.282898
2.249492 | 13.95361 | 0.005092681 | 2.274432
2.25145 | 13.99227 | 0.005073789 | 2.265995
2.253409 | 14.03101 | 0.005054997 | 2.257602
2.255367 | 14.06982 | 0.00503634 | 2.249269
2.257325 | 14.1087 | 0.00501785 | 2.241012
2.259283 | 14.14765 | 0.004999563 | 2.232845
2.261242 | 14.18665 | 0.00498151 | 2.224782
2.2632 | 14.2257 | 0.004963725 | 2.216839
2.265158 | 14.2648 | 0.004946239 | 2.20903
2.267116 | 14.30394 | 0.004929084 | 2.201368
2.269074 | 14.34312 | 0.004912289 | 2.193867
2.271033 | 14.38232 | 0.004895884 | 2.186541
2.272991 | 14.42154 | 0.004879898 | 2.179401
2.274949 | 14.46079 | 0.004864357 | 2.17246
2.276907 | 14.50004 | 0.004849288 | 2.16573
2.278866 | 14.53929 | 0.004834715 | 2.159222
2.280824 | 14.57855 | 0.004820662 | 2.152946
2.282782 | 14.6178 | 0.004807151 | 2.146912
2.28474 | 14.65703 | 0.004794202 | 2.141129
2.286699 | 14.69625 | 0.004781835 | 2.135606
2.288657 | 14.73544 | 0.004770068 | 2.13035
2.290615 | 14.77459 | 0.004758915 | 2.125369
2.292573 | 14.81371 | 0.004748394 | 2.12067
2.294532 | 14.85279 | 0.004738516 | 2.116259
2.29649 | 14.89182 | 0.004729295 | 2.112141
2.298448 | 14.93079 | 0.00472074 | 2.10832
2.300406 | 14.9697 | 0.004712863 | 2.104802
2.302364 | 15.00854 | 0.00470567 | 2.10159
2.304323 | 15.04731 | 0.004699168 | 2.098686
2.306281 | 15.086 | 0.004693364 | 2.096094
2.308239 | 15.12461 | 0.004688261 | 2.093815
2.310197 | 15.16312 | 0.004683862 | 2.09185
2.312156 | 15.20154 | 0.004680168 | 2.0902
2.314114 | 15.23985 | 0.00467718 | 2.088866
2.316072 | 15.27806 | 0.004674897 | 2.087846
2.31803 | 15.31615 | 0.004673316 | 2.08714
2.319989 | 15.35412 | 0.004672434 | 2.086746
2.321947 | 15.39197 | 0.004672246 | 2.086662
2.323905 | 15.42969 | 0.004672747 | 2.086886
2.325863 | 15.46727 | 0.004673928 | 2.087413
2.327822 | 15.50471 | 0.004675781 | 2.088241
2.32978 | 15.542 | 0.004678296 | 2.089364
2.331738 | 15.57914 | 0.004681463 | 2.090779
2.333696 | 15.61613 | 0.004685269 | 2.092479
2.335654 | 15.65295 | 0.004689701 | 2.094458
2.337613 | 15.6896 | 0.004694744 | 2.09671
2.339571 | 15.72608 | 0.004700383 | 2.099228
2.341529 | 15.76238 | 0.004706599 | 2.102005
2.343487 | 15.7985 | 0.004713376 | 2.105031
2.345446 | 15.83443 | 0.004720694 | 2.1083
2.347404 | 15.87018 | 0.004728532 | 2.1118
2.349362 | 15.90572 | 0.004736869 | 2.115523
2.35132 | 15.94106 | 0.004745682 | 2.119459
2.353279 | 15.9762 | 0.004754947 | 2.123597
2.355237 | 16.01113 | 0.00476464 | 2.127926
2.357195 | 16.04585 | 0.004774735 | 2.132435
2.359153 | 16.08034 | 0.004785207 | 2.137112
2.361112 | 16.11462 | 0.004796029 | 2.141945
2.36307 | 16.14866 | 0.004807173 | 2.146922
2.365028 | 16.18248 | 0.004818613 | 2.152031
2.366986 | 16.21606 | 0.004830319 | 2.157259
2.368944 | 16.24941 | 0.004842263 | 2.162593
2.370903 | 16.28251 | 0.004854418 | 2.168022
2.372861 | 16.31537 | 0.004866754 | 2.173531
2.374819 | 16.34798 | 0.004879242 | 2.179108
2.376777 | 16.38034 | 0.004891854 | 2.184741
2.378736 | 16.41244 | 0.004904561 | 2.190416
2.380694 | 16.44429 | 0.004917334 | 2.196121
2.382652 | 16.47588 | 0.004930146 | 2.201842
2.38461 | 16.5072 | 0.004942968 | 2.207569
2.386569 | 16.53825 | 0.004955774 | 2.213288
2.388527 | 16.56904 | 0.004968536 | 2.218988
2.390485 | 16.59956 | 0.004981228 | 2.224656
2.392443 | 16.6298 | 0.004993825 | 2.230282
2.394401 | 16.65976 | 0.005006302 | 2.235854
2.39636 | 16.68944 | 0.005018636 | 2.241363
2.398318 | 16.71885 | 0.005030804 | 2.246797
2.400276 | 16.74797 | 0.005042784 | 2.252148
2.402234 | 16.77681 | 0.005054558 | 2.257406
2.404193 | 16.80536 | 0.005066106 | 2.262563
2.406151 | 16.83362 | 0.005077412 | 2.267613
2.408109 | 16.86159 | 0.00508846 | 2.272547
2.410067 | 16.88927 | 0.005099237 | 2.27736
2.412026 | 16.91666 | 0.005109731 | 2.282047
2.413984 | 16.94375 | 0.005119933 | 2.286603
2.415942 | 16.97055 | 0.005129833 | 2.291024
2.4179 | 16.99705 | 0.005139427 | 2.295309
2.419859 | 17.02325 | 0.005148709 | 2.299455
2.421817 | 17.04916 | 0.005157677 | 2.30346
2.423775 | 17.07477 | 0.005166329 | 2.307324
2.425733 | 17.10008 | 0.005174666 | 2.311047
2.427691 | 17.12509 | 0.005182688 | 2.31463
2.42965 | 17.1498 | 0.005190399 | 2.318073
2.431608 | 17.17421 | 0.005197802 | 2.32138
2.433566 | 17.19831 | 0.005204903 | 2.324551
2.435524 | 17.22212 | 0.005211708 | 2.32759
2.437483 | 17.24563 | 0.005218224 | 2.330501
2.439441 | 17.26884 | 0.005224461 | 2.333286
2.441399 | 17.29174 | 0.005230427 | 2.33595
2.443357 | 17.31435 | 0.005236133 | 2.338499
2.445316 | 17.33666 | 0.005241589 | 2.340935
2.447274 | 17.35866 | 0.005246807 | 2.343266
2.449232 | 17.38038 | 0.0052518 | 2.345496
2.45119 | 17.40179 | 0.00525658 | 2.34763
2.453149 | 17.4229 | 0.00526116 | 2.349676
2.455107 | 17.44373 | 0.005265555 | 2.351639
2.457065 | 17.46425 | 0.005269778 | 2.353525
2.459023 | 17.48448 | 0.005273843 | 2.35534
2.460981 | 17.50442 | 0.005277764 | 2.357091
2.46294 | 17.52407 | 0.005281556 | 2.358785
2.464898 | 17.54343 | 0.005285232 | 2.360427
2.466856 | 17.5625 | 0.005288807 | 2.362023
2.468814 | 17.58129 | 0.005292294 | 2.363581
2.470773 | 17.59979 | 0.005295707 | 2.365105
2.472731 | 17.61801 | 0.005299058 | 2.366602
2.474689 | 17.63594 | 0.00530236 | 2.368076
2.476647 | 17.6536 | 0.005305624 | 2.369534
2.478606 | 17.67098 | 0.005308862 | 2.37098
2.480564 | 17.68808 | 0.005312083 | 2.372419
2.482522 | 17.70491 | 0.005315299 | 2.373855
2.48448 | 17.72147 | 0.005318517 | 2.375292
2.486439 | 17.73776 | 0.005321747 | 2.376735
2.488397 | 17.75379 | 0.005324998 | 2.378186
2.490355 | 17.76955 | 0.005328275 | 2.37965
2.492313 | 17.78505 | 0.005331588 | 2.38113
2.494271 | 17.80029 | 0.005334942 | 2.382628
2.49623 | 17.81528 | 0.005338344 | 2.384147
2.498188 | 17.83001 | 0.0053418 | 2.385691
2.500146 | 17.84449 | 0.005345316 | 2.387261
2.502104 | 17.85872 | 0.005348896 | 2.388859
2.504063 | 17.87271 | 0.005352545 | 2.390489
2.506021 | 17.88646 | 0.005356268 | 2.392152
2.507979 | 17.89996 | 0.00536007 | 2.39385
2.509937 | 17.91324 | 0.005363954 | 2.395584
2.511896 | 17.92627 | 0.005367924 | 2.397358
2.513854 | 17.93908 | 0.005371984 | 2.399171
2.515812 | 17.95167 | 0.005376137 | 2.401026
2.51777 | 17.96403 | 0.005380388 | 2.402924
2.519729 | 17.97617 | 0.005384738 | 2.404867
2.521687 | 17.98809 | 0.005389191 | 2.406856
2.523645 | 17.9998 | 0.00539375 | 2.408892
2.525603 | 18.0113 | 0.005398419 | 2.410977
2.527561 | 18.02259 | 0.005403199 | 2.413112
2.52952 | 18.03368 | 0.005408096 | 2.415299
2.531478 | 18.04457 | 0.00541311 | 2.417538
2.533436 | 18.05527 | 0.005418246 | 2.419832
2.535394 | 18.06577 | 0.005423507 | 2.422181
2.537353 | 18.07608 | 0.005428896 | 2.424588
2.539311 | 18.08621 | 0.005434417 | 2.427054
2.541269 | 18.09616 | 0.005440074 | 2.42958
2.543227 | 18.10593 | 0.00544587 | 2.432169
2.545186 | 18.11552 | 0.005451809 | 2.434821
2.547144 | 18.12495 | 0.005457896 | 2.43754
2.549102 | 18.13421 | 0.005464135 | 2.440326
2.55106 | 18.1433 | 0.005470531 | 2.443183
2.553018 | 18.15224 | 0.005477088 | 2.446111
2.554977 | 18.16102 | 0.00548381 | 2.449113
2.556935 | 18.16965 | 0.005490702 | 2.452191
2.558893 | 18.17813 | 0.005497769 | 2.455347
2.560851 | 18.18646 | 0.005505014 | 2.458583
2.56281 | 18.19466 | 0.005512443 | 2.461901
2.564768 | 18.20271 | 0.005520059 | 2.465302
2.566726 | 18.21064 | 0.005527866 | 2.468789
2.568684 | 18.21843 | 0.005535868 | 2.472363
2.570643 | 18.2261 | 0.005544069 | 2.476025
2.572601 | 18.23365 | 0.005552471 | 2.479778
2.574559 | 18.24108 | 0.005561079 | 2.483622
2.576517 | 18.2484 | 0.005569895 | 2.48756
2.578476 | 18.2556 | 0.005578921 | 2.491591
2.580434 | 18.2627 | 0.00558816 | 2.495717
2.582392 | 18.26969 | 0.005597613 | 2.499938
2.58435 | 18.27659 | 0.005607281 | 2.504256
2.586308 | 18.28338 | 0.005617166 | 2.508671
2.588267 | 18.29009 | 0.005627268 | 2.513183
2.590225 | 18.2967 | 0.005637587 | 2.517791
2.592183 | 18.30323 | 0.005648122 | 2.522496
2.594141 | 18.30968 | 0.005658873 | 2.527298
2.5961 | 18.31605 | 0.005669838 | 2.532195
2.598058 | 18.32234 | 0.005681015 | 2.537187
2.600016 | 18.32856 | 0.005692401 | 2.542271
2.601974 | 18.33472 | 0.005703992 | 2.547448
2.603933 | 18.34081 | 0.005715785 | 2.552715
2.605891 | 18.34683 | 0.005727775 | 2.55807
2.607849 | 18.3528 | 0.005739957 | 2.56351
2.609807 | 18.35871 | 0.005752324 | 2.569034
2.611766 | 18.36457 | 0.00576487 | 2.574637
2.613724 | 18.37038 | 0.005777587 | 2.580316
2.615682 | 18.37615 | 0.005790467 | 2.586069
2.61764 | 18.38187 | 0.005803503 | 2.591891
2.619598 | 18.38755 | 0.005816685 | 2.597778
2.621557 | 18.3932 | 0.005830003 | 2.603726
2.623515 | 18.39881 | 0.005843447 | 2.60973
2.625473 | 18.40439 | 0.005857008 | 2.615787
2.627431 | 18.40994 | 0.005870675 | 2.62189
2.62939 | 18.41547 | 0.005884436 | 2.628036
2.631348 | 18.42097 | 0.00589828 | 2.634219
2.633306 | 18.42645 | 0.005912196 | 2.640434
2.635264 | 18.43192 | 0.005926172 | 2.646676
2.637223 | 18.43737 | 0.005940195 | 2.652938
2.639181 | 18.4428 | 0.005954254 | 2.659217
2.641139 | 18.44823 | 0.005968335 | 2.665506
2.643097 | 18.45364 | 0.005982428 | 2.6718
2.645056 | 18.45905 | 0.005996518 | 2.678093
2.647014 | 18.46446 | 0.006010594 | 2.684379
2.648972 | 18.46986 | 0.006024643 | 2.690653
2.65093 | 18.47527 | 0.006038652 | 2.69691
2.652888 | 18.48067 | 0.006052609 | 2.703143
2.654847 | 18.48608 | 0.006066502 | 2.709348
2.656805 | 18.4915 | 0.006080318 | 2.715519
2.658763 | 18.49692 | 0.006094046 | 2.721649
2.660721 | 18.50236 | 0.006107673 | 2.727735
2.66268 | 18.5078 | 0.006121188 | 2.733771
2.664638 | 18.51326 | 0.00613458 | 2.739752
2.666596 | 18.51873 | 0.006147838 | 2.745673
2.668554 | 18.52421 | 0.00616095 | 2.751529
2.670513 | 18.52972 | 0.006173907 | 2.757316
2.672471 | 18.53523 | 0.0061867 | 2.763029
2.674429 | 18.54077 | 0.006199317 | 2.768665
2.676387 | 18.54633 | 0.006211752 | 2.774218
2.678345 | 18.55191 | 0.006223994 | 2.779685
2.680304 | 18.55751 | 0.006236036 | 2.785063
2.682262 | 18.56314 | 0.00624787 | 2.790349
2.68422 | 18.56878 | 0.00625949 | 2.795538
2.686178 | 18.57446 | 0.006270888 | 2.800629
2.688137 | 18.58015 | 0.006282059 | 2.805618
2.690095 | 18.58588 | 0.006292997 | 2.810503
2.692053 | 18.59162 | 0.006303698 | 2.815282
2.694011 | 18.5974 | 0.006314156 | 2.819952
2.69597 | 18.6032 | 0.006324368 | 2.824513
2.697928 | 18.60902 | 0.00633433 | 2.828962
2.699886 | 18.61488 | 0.006344041 | 2.833299
2.701844 | 18.62076 | 0.006353497 | 2.837522
2.703803 | 18.62667 | 0.006362698 | 2.841632
2.705761 | 18.6326 | 0.006371643 | 2.845626
2.707719 | 18.63856 | 0.006380331 | 2.849506
2.709677 | 18.64455 | 0.006388762 | 2.853272
2.711635 | 18.65056 | 0.006396939 | 2.856924
2.713594 | 18.6566 | 0.006404863 | 2.860463
2.715552 | 18.66266 | 0.006412535 | 2.863889
2.71751 | 18.66874 | 0.00641996 | 2.867205
2.719468 | 18.67485 | 0.006427141 | 2.870412
2.721427 | 18.68099 | 0.006434083 | 2.873513
2.723385 | 18.68714 | 0.00644079 | 2.876508
2.725343 | 18.69332 | 0.00644727 | 2.879402
2.727301 | 18.69951 | 0.006453528 | 2.882197
2.72926 | 18.70572 | 0.006459572 | 2.884896
2.731218 | 18.71196 | 0.006465411 | 2.887504
2.733176 | 18.7182 | 0.006471053 | 2.890024
2.735134 | 18.72447 | 0.006476508 | 2.89246
2.737093 | 18.73074 | 0.006481787 | 2.894818
2.739051 | 18.73703 | 0.006486901 | 2.897102
2.741009 | 18.74333 | 0.006491862 | 2.899317
2.742967 | 18.74964 | 0.006496683 | 2.90147
2.744925 | 18.75595 | 0.006501377 | 2.903567
2.746884 | 18.76227 | 0.006505959 | 2.905613
2.748842 | 18.7686 | 0.006510442 | 2.907615
2.7508 | 18.77492 | 0.006514841 | 2.90958
2.752758 | 18.78125 | 0.006519172 | 2.911514
2.754717 | 18.78757 | 0.00652345 | 2.913425
2.756675 | 18.79389 | 0.006527691 | 2.915319
2.758633 | 18.8002 | 0.00653191 | 2.917203
2.760591 | 18.80651 | 0.006536125 | 2.919086
2.76255 | 18.8128 | 0.006540352 | 2.920973
2.764508 | 18.81907 | 0.006544607 | 2.922874
2.766466 | 18.82533 | 0.006548906 | 2.924794
2.768424 | 18.83158 | 0.006553267 | 2.926741
2.770383 | 18.8378 | 0.006557704 | 2.928723
2.772341 | 18.84399 | 0.006562235 | 2.930747
2.774299 | 18.85016 | 0.006566876 | 2.932819
2.776257 | 18.8563 | 0.006571642 | 2.934948
2.778215 | 18.86241 | 0.006576549 | 2.937139
2.780174 | 18.86848 | 0.006581611 | 2.9394
2.782132 | 18.87451 | 0.006586844 | 2.941737
2.78409 | 18.8805 | 0.006592262 | 2.944157
2.786048 | 18.88644 | 0.006597878 | 2.946665
2.788007 | 18.89234 | 0.006603706 | 2.949268
2.789965 | 18.89819 | 0.006609758 | 2.95197
2.791923 | 18.90398 | 0.006616045 | 2.954778
2.793881 | 18.90971 | 0.00662258 | 2.957697
2.79584 | 18.91539 | 0.006629372 | 2.96073
2.797798 | 18.921 | 0.006636431 | 2.963883
2.799756 | 18.92654 | 0.006643765 | 2.967158
2.801714 | 18.93201 | 0.006651382 | 2.97056
2.803672 | 18.9374 | 0.006659288 | 2.974091
2.805631 | 18.94271 | 0.00666749 | 2.977754
2.807589 | 18.94795 | 0.006675992 | 2.981551
2.809547 | 18.95309 | 0.006684798 | 2.985484
2.811505 | 18.95815 | 0.006693911 | 2.989554
2.813464 | 18.96312 | 0.006703334 | 2.993762
2.815422 | 18.96798 | 0.006713066 | 2.998109
2.81738 | 18.97275 | 0.00672311 | 3.002594
2.819338 | 18.97741 | 0.006733463 | 3.007218
2.821297 | 18.98196 | 0.006744127 | 3.011981
2.823255 | 18.9864 | 0.006755097 | 3.01688
2.825213 | 18.99072 | 0.006766372 | 3.021915
2.827171 | 18.99492 | 0.006777948 | 3.027085
2.82913 | 18.999 | 0.00678982 | 3.032388
2.831088 | 19.00294 | 0.006801985 | 3.037821
2.833046 | 19.00676 | 0.006814436 | 3.043381
2.835004 | 19.01043 | 0.006827167 | 3.049067
2.836962 | 19.01397 | 0.006840171 | 3.054875
2.838921 | 19.01736 | 0.006853441 | 3.060801
2.840879 | 19.0206 | 0.006866968 | 3.066843
2.842837 | 19.02369 | 0.006880743 | 3.072995
2.844795 | 19.02662 | 0.006894758 | 3.079254
2.846754 | 19.02939 | 0.006909002 | 3.085615
2.848712 | 19.032 | 0.006923464 | 3.092074
2.85067 | 19.03443 | 0.006938134 | 3.098626
2.852628 | 19.03669 | 0.006953 | 3.105265
2.854587 | 19.03877 | 0.00696805 | 3.111987
2.856545 | 19.04067 | 0.006983272 | 3.118785
2.858503 | 19.04238 | 0.006998651 | 3.125653
2.860461 | 19.0439 | 0.007014176 | 3.132587
2.86242 | 19.04522 | 0.007029832 | 3.139579
2.864378 | 19.04635 | 0.007045607 | 3.146624
2.866336 | 19.04727 | 0.007061578 | 3.153757
2.868294 | 19.04798 | 0.007078098 | 3.161135
2.870252 | 19.04848 | 0.00709473 | 3.168563
2.872211 | 19.04877 | 0.007111452 | 3.176031
2.874169 | 19.04883 | 0.007128245 | 3.183531
2.876127 | 19.04867 | 0.007145095 | 3.191056
2.878085 | 19.04828 | 0.007161985 | 3.198599
2.880044 | 19.04766 | 0.007178898 | 3.206153
2.882002 | 19.0468 | 0.00719582 | 3.213711
2.88396 | 19.0457 | 0.007212734 | 3.221264
2.885918 | 19.04436 | 0.007229623 | 3.228807
2.887877 | 19.0428 | 0.007246474 | 3.236333
2.889835 | 19.04106 | 0.00726327 | 3.243834
2.891793 | 19.03947 | 0.007279996 | 3.251304
2.893751 | 19.00066 | 0.007296639 | 3.258737
2.89571 | 18.99548 | 0.007313183 | 3.266126
2.897668 | 18.9899 | 0.007329617 | 3.273465
2.899626 | 18.984 | 0.007345926 | 3.280749
2.901584 | 18.9778 | 0.0073621 | 3.287972
2.903542 | 18.97129 | 0.007378088 | 3.295113
2.905501 | 18.96446 | 0.007393803 | 3.302131
2.907459 | 18.95731 | 0.007409174 | 3.308996
2.909417 | 18.94984 | 0.007424152 | 3.315686
2.911375 | 18.94205 | 0.007438709 | 3.322187
2.913334 | 18.93393 | 0.007452832 | 3.328494
2.915292 | 18.92548 | 0.007466531 | 3.334612
2.91725 | 18.9167 | 0.007479829 | 3.340551
2.919208 | 18.90758 | 0.007492766 | 3.346329
2.921167 | 18.89812 | 0.007505396 | 3.35197
2.923125 | 18.88832 | 0.007517781 | 3.357501
2.925083 | 18.87817 | 0.007529942 | 3.362932
2.927041 | 18.86767 | 0.00754188 | 3.368264
2.929 | 18.85748 | 0.0075536 | 3.373498
2.930958 | 18.85064 | 0.007565109 | 3.378638
2.932916 | 18.84887 | 0.007576413 | 3.383687
2.934874 | 18.85195 | 0.007587523 | 3.388648
2.936832 | 18.85829 | 0.007598449 | 3.393528
2.938791 | 18.86553 | 0.007609203 | 3.398331
2.940749 | 18.87112 | 0.007619798 | 3.403063
2.942707 | 18.87283 | 0.00763025 | 3.40773
2.944665 | 18.8694 | 0.007640573 | 3.412341
2.946624 | 18.86108 | 0.007650785 | 3.416901
2.948582 | 18.85009 | 0.007660902 | 3.42142
2.95054 | 18.83864 | 0.007670944 | 3.425905
2.952498 | 18.82684 | 0.007680928 | 3.430363
2.954457 | 18.81467 | 0.007690873 | 3.434805
2.956415 | 18.80214 | 0.007700799 | 3.439238
2.958373 | 18.78924 | 0.007710726 | 3.443672
2.960331 | 18.77598 | 0.007720673 | 3.448114
2.962289 | 18.76235 | 0.007730661 | 3.452575
2.964248 | 18.74834 | 0.007740707 | 3.457062
2.966206 | 18.73397 | 0.007750833 | 3.461584
2.968164 | 18.71922 | 0.007761057 | 3.46615
2.970122 | 18.70409 | 0.007771398 | 3.470768
2.972081 | 18.68858 | 0.007781872 | 3.475446
2.974039 | 18.67269 | 0.007792499 | 3.480192
2.975997 | 18.65642 | 0.007803293 | 3.485013
2.977955 | 18.63977 | 0.007814272 | 3.489916
2.979914 | 18.62273 | 0.007825447 | 3.494907
2.981872 | 18.60531 | 0.007836834 | 3.499993
2.98383 | 18.58751 | 0.007848445 | 3.505178
2.985788 | 18.56931 | 0.007860288 | 3.510467
2.987747 | 18.55073 | 0.007872374 | 3.515865
2.989705 | 18.53175 | 0.00788471 | 3.521374
2.991663 | 18.51239 | 0.007897302 | 3.526998
2.993621 | 18.49264 | 0.007910153 | 3.532737
2.995579 | 18.4725 | 0.007923264 | 3.538593
2.997538 | 18.45196 | 0.007936637 | 3.544565
2.999496 | 18.43103 | 0.007950267 | 3.550653
3.001454 | 18.40971 | 0.007964152 | 3.556854
3.003412 | 18.388 | 0.007978283 | 3.563165
3.005371 | 18.36589 | 0.007992653 | 3.569583
3.007329 | 18.34339 | 0.008007253 | 3.576103
3.009287 | 18.3205 | 0.008022069 | 3.58272
3.011245 | 18.29722 | 0.00803709 | 3.589428
3.013204 | 18.27354 | 0.008052301 | 3.596222
3.015162 | 18.24947 | 0.008067685 | 3.603092
3.01712 | 18.22501 | 0.008083226 | 3.610033
3.019078 | 18.20016 | 0.008098907 | 3.617036
3.021037 | 18.17492 | 0.008114707 | 3.624093
3.022995 | 18.14929 | 0.008130607 | 3.631194
3.024953 | 18.12327 | 0.008146587 | 3.638331
3.026911 | 18.09687 | 0.008162625 | 3.645493
3.028869 | 18.07008 | 0.0081787 | 3.652673
3.030828 | 18.0429 | 0.008194789 | 3.659858
3.032786 | 18.01533 | 0.008210871 | 3.66704
3.034744 | 17.98739 | 0.008226921 | 3.674208
3.036702 | 17.95906 | 0.008242918 | 3.681353
3.038661 | 17.93036 | 0.008258839 | 3.688463
3.040619 | 17.90127 | 0.008274662 | 3.69553
3.042577 | 17.87181 | 0.008290363 | 3.702542
3.044535 | 17.84197 | 0.008305921 | 3.709491
3.046494 | 17.81176 | 0.008321315 | 3.716365
3.048452 | 17.78118 | 0.008336523 | 3.723157
3.05041 | 17.75023 | 0.008351525 | 3.729858
3.052368 | 17.71892 | 0.008366302 | 3.736457
3.054327 | 17.68724 | 0.008380835 | 3.742948
3.056285 | 17.6552 | 0.008395106 | 3.749321
3.058243 | 17.6228 | 0.008409099 | 3.755571
3.060201 | 17.59004 | 0.008422799 | 3.761689
3.062159 | 17.55693 | 0.008436191 | 3.76767
3.064118 | 17.52346 | 0.008449264 | 3.773508
3.066076 | 17.48965 | 0.008462005 | 3.779199
3.068034 | 17.4555 | 0.008474407 | 3.784737
3.069992 | 17.421 | 0.008486459 | 3.79012
3.071951 | 17.38616 | 0.008498156 | 3.795344
3.073909 | 17.35098 | 0.008509492 | 3.800407
3.075867 | 17.31548 | 0.008520462 | 3.805306
3.077825 | 17.27964 | 0.008531064 | 3.810041
3.079784 | 17.24348 | 0.008541295 | 3.81461
3.081742 | 17.20699 | 0.008551156 | 3.819014
3.0837 | 17.17019 | 0.008560647 | 3.823253
3.085658 | 17.13307 | 0.00856977 | 3.827327
3.087616 | 17.09564 | 0.008578527 | 3.831238
3.089575 | 17.05791 | 0.008586923 | 3.834988
3.091533 | 17.01987 | 0.008594963 | 3.838579
3.093491 | 16.98153 | 0.008602653 | 3.842013
3.095449 | 16.9429 | 0.008610001 | 3.845295
3.097408 | 16.90397 | 0.008617014 | 3.848427
3.099366 | 16.86477 | 0.008623702 | 3.851414
3.101324 | 16.82528 | 0.008630075 | 3.85426
3.103282 | 16.78551 | 0.008636144 | 3.856971
3.105241 | 16.74547 | 0.008641922 | 3.859551
3.107199 | 16.70516 | 0.00864742 | 3.862007
3.109157 | 16.66459 | 0.008652654 | 3.864344
3.111115 | 16.62376 | 0.008657636 | 3.866569
3.113074 | 16.58268 | 0.008662384 | 3.86869
3.115032 | 16.54134 | 0.008666912 | 3.870712
3.11699 | 16.49977 | 0.008671239 | 3.872644
3.118948 | 16.45795 | 0.008675381 | 3.874494
3.120906 | 16.41591 | 0.008679356 | 3.87627
3.122865 | 16.37363 | 0.008683185 | 3.877979
3.124823 | 16.33113 | 0.008686886 | 3.879632
3.126781 | 16.28842 | 0.008690479 | 3.881237
3.128739 | 16.24549 | 0.008693986 | 3.882803
3.130698 | 16.20235 | 0.008697428 | 3.884341
3.132656 | 16.15902 | 0.008700827 | 3.885859
3.134614 | 16.11549 | 0.008704205 | 3.887367
3.136572 | 16.07176 | 0.008707584 | 3.888876
3.138531 | 16.02786 | 0.008710988 | 3.890397
3.140489 | 15.98377 | 0.008714438 | 3.891938
3.142447 | 15.93952 | 0.008717958 | 3.89351
3.144405 | 15.89509 | 0.00872157 | 3.895123
3.146364 | 15.85051 | 0.008725296 | 3.896787
3.148322 | 15.80577 | 0.008729157 | 3.898511
3.15028 | 15.76088 | 0.008733176 | 3.900306
3.152238 | 15.71584 | 0.008737372 | 3.90218
3.154196 | 15.67067 | 0.008741764 | 3.904142
3.156155 | 15.62537 | 0.008746373 | 3.9062
3.158113 | 15.57994 | 0.008751216 | 3.908363
3.160071 | 15.5344 | 0.00875631 | 3.910638
3.162029 | 15.48874 | 0.008761671 | 3.913032
3.163988 | 15.44297 | 0.008767312 | 3.915551
3.165946 | 15.39711 | 0.008773247 | 3.918202
3.167904 | 15.35115 | 0.008779487 | 3.920989
3.169862 | 15.3051 | 0.008786042 | 3.923916
3.171821 | 15.25898 | 0.00879292 | 3.926988
3.173779 | 15.21277 | 0.008800126 | 3.930206
3.175737 | 15.1665 | 0.008807666 | 3.933574
3.177695 | 15.12017 | 0.008815541 | 3.937091
3.179654 | 15.07378 | 0.00882375 | 3.940757
3.181612 | 15.02734 | 0.008832292 | 3.944572
3.18357 | 14.98086 | 0.008841162 | 3.948533
3.185528 | 14.93434 | 0.008850351 | 3.952637
3.187486 | 14.88779 | 0.00885985 | 3.95688
3.189445 | 14.84122 | 0.008869646 | 3.961254
3.191403 | 14.79463 | 0.008879722 | 3.965755
3.193361 | 14.74804 | 0.008890061 | 3.970372
3.195319 | 14.70143 | 0.008900641 | 3.975097
3.197278 | 14.65483 | 0.008911436 | 3.979918
3.199236 | 14.60824 | 0.008922419 | 3.984824
3.201194 | 14.56166 | 0.008933562 | 3.9898
3.203152 | 14.51511 | 0.00894483 | 3.994833
3.205111 | 14.46858 | 0.008956192 | 3.999907
3.207069 | 14.42209 | 0.008967611 | 4.005006
3.209027 | 14.37564 | 0.008979049 | 4.010115
3.210985 | 14.32924 | 0.008990468 | 4.015215
3.212944 | 14.28289 | 0.00900183 | 4.020289
3.214902 | 14.2366 | 0.009013092 | 4.025318
3.21686 | 14.19037 | 0.009024213 | 4.030286
3.218818 | 14.14422 | 0.009035154 | 4.035172
3.220776 | 14.09815 | 0.00904587 | 4.039958
3.222735 | 14.05217 | 0.009056322 | 4.044625
3.224693 | 14.00628 | 0.009066466 | 4.049156
3.226651 | 13.96048 | 0.009076263 | 4.053532
3.228609 | 13.91479 | 0.009085672 | 4.057734
3.230568 | 13.86921 | 0.009094653 | 4.061745
3.232526 | 13.82375 | 0.009103169 | 4.065548
3.234484 | 13.77841 | 0.009111182 | 4.069126
3.236442 | 13.7332 | 0.009118657 | 4.072465
3.238401 | 13.68812 | 0.00912556 | 4.075548
3.240359 | 13.64318 | 0.009131861 | 4.078362
3.242317 | 13.59839 | 0.009137529 | 4.080893
3.244275 | 13.55376 | 0.009142539 | 4.083131
3.246233 | 13.50928 | 0.009146865 | 4.085063
3.248192 | 13.46496 | 0.009150488 | 4.086681
3.25015 | 13.42082 | 0.009153389 | 4.087976
3.252108 | 13.37685 | 0.009155554 | 4.088943
3.254066 | 13.33306 | 0.009156971 | 4.089576
3.256025 | 13.28946 | 0.009157634 | 4.089872
3.257983 | 13.24606 | 0.009157539 | 4.08983
3.259941 | 13.20285 | 0.009156688 | 4.08945
3.261899 | 13.15984 | 0.009155086 | 4.088734
3.263858 | 13.11704 | 0.009152743 | 4.087688
3.265816 | 13.07446 | 0.009149671 | 4.086316
3.267774 | 13.03209 | 0.009145889 | 4.084627
3.269732 | 12.98995 | 0.009141415 | 4.082629
3.271691 | 12.94804 | 0.009136275 | 4.080333
3.273649 | 12.90636 | 0.009130493 | 4.077751
3.275607 | 12.86492 | 0.009124099 | 4.074895
3.277565 | 12.82373 | 0.009117125 | 4.071781
3.279523 | 12.78278 | 0.009109605 | 4.068422
3.281482 | 12.74209 | 0.009101573 | 4.064835
3.28344 | 12.70165 | 0.009093067 | 4.061036
3.285398 | 12.66148 | 0.009084127 | 4.057043
3.287356 | 12.62157 | 0.009074791 | 4.052874
3.289315 | 12.58194 | 0.009065103 | 4.048547
3.291273 | 12.54258 | 0.009055102 | 4.044081
3.293231 | 12.5035 | 0.009044833 | 4.039494
3.295189 | 12.46471 | 0.009034337 | 4.034807
3.297148 | 12.4262 | 0.009023658 | 4.030037
3.299106 | 12.38799 | 0.009012838 | 4.025205
3.301064 | 12.35007 | 0.00900192 | 4.020329
3.303022 | 12.31245 | 0.008990945 | 4.015428
3.304981 | 12.27513 | 0.008979955 | 4.01052
3.306939 | 12.23812 | 0.00896899 | 4.005622
3.308897 | 12.20142 | 0.008958087 | 4.000753
3.310855 | 12.16503 | 0.008947283 | 3.995928
3.312813 | 12.12896 | 0.008936615 | 3.991163
3.314772 | 12.09321 | 0.008926114 | 3.986474
3.31673 | 12.05778 | 0.008915812 | 3.981873
3.318688 | 12.02268 | 0.008905737 | 3.977373
3.320646 | 11.9879 | 0.008895914 | 3.972986
3.322605 | 11.95346 | 0.008886366 | 3.968722
3.324563 | 11.91935 | 0.008877111 | 3.964588
3.326521 | 11.88558 | 0.008868165 | 3.960593
3.328479 | 11.85215 | 0.008859539 | 3.956741
3.330438 | 11.81906 | 0.008851241 | 3.953035
3.332396 | 11.78631 | 0.008843277 | 3.949478
3.334354 | 11.75391 | 0.008835647 | 3.946071
3.336312 | 11.72186 | 0.008828352 | 3.942812
3.338271 | 11.69015 | 0.008821386 | 3.939701
3.340229 | 11.6588 | 0.008814744 | 3.936735
3.342187 | 11.6278 | 0.008808415 | 3.933908
3.344145 | 11.59715 | 0.008802389 | 3.931217
3.346103 | 11.56687 | 0.008796653 | 3.928655
3.348062 | 11.53693 | 0.00879119 | 3.926215
3.35002 | 11.50736 | 0.008785983 | 3.92389
3.351978 | 11.47815 | 0.008781014 | 3.921671
3.353936 | 11.4493 | 0.008776263 | 3.919549
3.355895 | 11.42081 | 0.008771708 | 3.917515
3.357853 | 11.39269 | 0.008767326 | 3.915557
3.359811 | 11.36493 | 0.008763094 | 3.913667
3.361769 | 11.33753 | 0.008758987 | 3.911833
3.363728 | 11.3105 | 0.008754981 | 3.910044
3.365686 | 11.28383 | 0.00875105 | 3.908289
3.367644 | 11.25753 | 0.00874717 | 3.906556
3.369602 | 11.23159 | 0.008743313 | 3.904833
3.37156 | 11.20602 | 0.008739456 | 3.903111
3.373519 | 11.18081 | 0.008735572 | 3.901376
3.375477 | 11.15597 | 0.008731636 | 3.899618
3.377435 | 11.1315 | 0.008727625 | 3.897827
3.379393 | 11.10739 | 0.008723516 | 3.895992
3.381352 | 11.08364 | 0.008719285 | 3.894102
3.38331 | 11.06026 | 0.008714911 | 3.892149
3.385268 | 11.03724 | 0.008710376 | 3.890123
3.387226 | 11.01458 | 0.00870566 | 3.888017
3.389185 | 10.99229 | 0.008700748 | 3.885823
3.391143 | 10.97035 | 0.008695624 | 3.883535
3.393101 | 10.94878 | 0.008690277 | 3.881147
3.395059 | 10.92756 | 0.008684696 | 3.878654
3.397018 | 10.9067 | 0.008678872 | 3.876053
3.398976 | 10.88619 | 0.008672799 | 3.873341
3.400934 | 10.86604 | 0.008666472 | 3.870515
3.402892 | 10.84624 | 0.008659887 | 3.867575
3.40485 | 10.82679 | 0.008653044 | 3.864518
3.406809 | 10.80769 | 0.008645941 | 3.861346
3.408767 | 10.78894 | 0.008638581 | 3.858059
3.410725 | 10.77053 | 0.008630966 | 3.854658
3.412683 | 10.75246 | 0.008623099 | 3.851145
3.414642 | 10.73473 | 0.008614986 | 3.847521
3.4166 | 10.71735 | 0.008606632 | 3.84379
3.418558 | 10.70029 | 0.008598045 | 3.839955
3.420516 | 10.68357 | 0.008589232 | 3.836019
3.422475 | 10.66718 | 0.008580202 | 3.831987
3.424433 | 10.65112 | 0.008570965 | 3.827861
3.426391 | 10.63539 | 0.008561531 | 3.823648
3.428349 | 10.61997 | 0.008551909 | 3.819351
3.430308 | 10.60488 | 0.008542111 | 3.814975
3.432266 | 10.5901 | 0.008532149 | 3.810526
3.434224 | 10.57564 | 0.008522034 | 3.806008
3.436182 | 10.56149 | 0.008511778 | 3.801428
3.43814 | 10.54764 | 0.008501393 | 3.79679
3.440099 | 10.5341 | 0.00849089 | 3.792099
3.442057 | 10.52086 | 0.008480283 | 3.787362
3.444015 | 10.50792 | 0.008469581 | 3.782582
3.445973 | 10.49527 | 0.008458797 | 3.777766
3.447932 | 10.48291 | 0.008447942 | 3.772918
3.44989 | 10.47084 | 0.008437026 | 3.768043
3.451848 | 10.45905 | 0.008426059 | 3.763145
3.453806 | 10.44754 | 0.008415051 | 3.758229
3.455765 | 10.4363 | 0.00840401 | 3.753298
3.457723 | 10.42534 | 0.008392944 | 3.748355
3.459681 | 10.41464 | 0.00838186 | 3.743405
3.461639 | 10.40421 | 0.008370765 | 3.73845
3.463598 | 10.39403 | 0.008359664 | 3.733493
3.465556 | 10.38411 | 0.008348563 | 3.728535
3.467514 | 10.37445 | 0.008337467 | 3.723579
3.469472 | 10.36503 | 0.008326379 | 3.718627
3.47143 | 10.35585 | 0.008315303 | 3.713681
3.473389 | 10.34691 | 0.008304243 | 3.708741
3.475347 | 10.33821 | 0.008293203 | 3.70381
3.477305 | 10.32974 | 0.008282184 | 3.698889
3.479263 | 10.32149 | 0.008271189 | 3.693979
3.481222 | 10.31347 | 0.008260222 | 3.689081
3.48318 | 10.30566 | 0.008249285 | 3.684196
3.485138 | 10.29806 | 0.00823838 | 3.679326
3.487096 | 10.29067 | 0.008227509 | 3.674471
3.489055 | 10.28349 | 0.008216675 | 3.669633
3.491013 | 10.2765 | 0.008205882 | 3.664812
3.492971 | 10.26971 | 0.00819513 | 3.66001
3.494929 | 10.26311 | 0.008184425 | 3.655229
3.496887 | 10.2567 | 0.008173768 | 3.65047
3.498846 | 10.25047 | 0.008163164 | 3.645734
3.500804 | 10.24441 | 0.008152617 | 3.641024
3.502762 | 10.23852 | 0.008142132 | 3.636341
3.50472 | 10.23281 | 0.008131713 | 3.631688
3.506679 | 10.22725 | 0.008121366 | 3.627067
3.508637 | 10.22185 | 0.008111098 | 3.622481
3.510595 | 10.21661 | 0.008100915 | 3.617933
3.512553 | 10.21152 | 0.008090825 | 3.613427
3.514512 | 10.20657 | 0.008080837 | 3.608966
3.51647 | 10.20176 | 0.008070959 | 3.604555
3.518428 | 10.19708 | 0.008061202 | 3.600197
3.520386 | 10.19254 | 0.008051578 | 3.595899
3.522345 | 10.18813 | 0.008042097 | 3.591665
3.524303 | 10.18383 | 0.008032773 | 3.5875
3.526261 | 10.17965 | 0.008023619 | 3.583412
3.528219 | 10.17559 | 0.008014649 | 3.579406
3.530177 | 10.17164 | 0.008005878 | 3.575489
3.532136 | 10.16779 | 0.00799732 | 3.571667
3.534094 | 10.16404 | 0.00798899 | 3.567947
3.536052 | 10.16038 | 0.007980904 | 3.564336
3.53801 | 10.15682 | 0.007973078 | 3.56084
3.539969 | 10.15335 | 0.007965527 | 3.557468
3.541927 | 10.14995 | 0.007958266 | 3.554225
3.543885 | 10.14664 | 0.00795131 | 3.551118
3.545843 | 10.1434 | 0.007944675 | 3.548155
3.547802 | 10.14024 | 0.007938376 | 3.545342
3.54976 | 10.13714 | 0.007932425 | 3.542684
3.551718 | 10.13411 | 0.007926838 | 3.540189
3.553676 | 10.13113 | 0.007921627 | 3.537862
3.555635 | 10.12821 | 0.007916804 | 3.535708
3.557593 | 10.12534 | 0.007912381 | 3.533732
3.559551 | 10.12252 | 0.007908368 | 3.53194
3.561509 | 10.11975 | 0.007904775 | 3.530336
3.563467 | 10.11701 | 0.007901611 | 3.528922
3.565426 | 10.11432 | 0.007898882 | 3.527704
3.567384 | 10.11166 | 0.007896596 | 3.526683
3.569342 | 10.10903 | 0.007894756 | 3.525861
3.5713 | 10.10642 | 0.007893366 | 3.52524
3.573259 | 10.10385 | 0.007892428 | 3.524821
3.575217 | 10.10129 | 0.007891941 | 3.524604
3.577175 | 10.09875 | 0.007891906 | 3.524588
3.579133 | 10.09623 | 0.007892318 | 3.524772
3.581092 | 10.09372 | 0.007893173 | 3.525154
3.58305 | 10.09122 | 0.007894464 | 3.52573
3.585008 | 10.08873 | 0.007896181 | 3.526497
3.586966 | 10.08624 | 0.007898313 | 3.52745
3.588925 | 10.08375 | 0.007900849 | 3.528582
3.590883 | 10.08127 | 0.007903772 | 3.529888
3.592841 | 10.07878 | 0.007907068 | 3.531359
3.594799 | 10.07628 | 0.007910717 | 3.532989
3.596757 | 10.07378 | 0.0079147 | 3.534768
3.598716 | 10.07127 | 0.007918997 | 3.536687
3.600674 | 10.06875 | 0.007923586 | 3.538737
3.602632 | 10.06622 | 0.007928444 | 3.540906
3.60459 | 10.06367 | 0.007933547 | 3.543185
3.606549 | 10.06111 | 0.007938872 | 3.545563
3.608507 | 10.05853 | 0.007944391 | 3.548029
3.610465 | 10.05593 | 0.007950081 | 3.55057
3.612423 | 10.0533 | 0.007955916 | 3.553175
3.614382 | 10.05066 | 0.007961868 | 3.555833
3.61634 | 10.04799 | 0.007967911 | 3.558533
3.618298 | 10.0453 | 0.00797402 | 3.561261
3.620256 | 10.04259 | 0.007980167 | 3.564006
3.622215 | 10.03984 | 0.007986327 | 3.566757
3.624173 | 10.03708 | 0.007992475 | 3.569503
3.626131 | 10.03428 | 0.007998586 | 3.572232
3.628089 | 10.03145 | 0.008004634 | 3.574933
3.630047 | 10.0286 | 0.008010597 | 3.577596
3.632006 | 10.02572 | 0.008016452 | 3.580211
3.633964 | 10.02281 | 0.008022178 | 3.582769
3.635922 | 10.01987 | 0.008027754 | 3.585259
3.63788 | 10.0169 | 0.008033161 | 3.587674
3.639839 | 10.0139 | 0.008038381 | 3.590005
3.641797 | 10.01087 | 0.008043399 | 3.592246
3.643755 | 10.00781 | 0.0080482 | 3.59439
3.645713 | 10.00472 | 0.008052772 | 3.596432
3.647672 | 10.00161 | 0.008057105 | 3.598367
3.64963 | 9.998463 | 0.008061189 | 3.600191
3.651588 | 9.995291 | 0.00806502 | 3.601902
3.653546 | 9.992095 | 0.008068592 | 3.603497
3.655504 | 9.988869 | 0.008071904 | 3.604976
3.657463 | 9.985621 | 0.008074956 | 3.606339
3.659421 | 9.982347 | 0.00807775 | 3.607587
3.661379 | 9.979052 | 0.008080289 | 3.608721
3.663337 | 9.975733 | 0.00808258 | 3.609744
3.665296 | 9.972393 | 0.008084628 | 3.610659
3.667254 | 9.969033 | 0.008086442 | 3.61147
3.669212 | 9.965657 | 0.008088032 | 3.61218
3.67117 | 9.962262 | 0.008089408 | 3.612794
3.673129 | 9.958852 | 0.008090582 | 3.613318
3.675087 | 9.955428 | 0.008091566 | 3.613758
3.677045 | 9.951991 | 0.008092375 | 3.614119
3.679003 | 9.948545 | 0.008093022 | 3.614408
3.680962 | 9.945088 | 0.008093522 | 3.614631
3.68292 | 9.941625 | 0.008093891 | 3.614796
3.684878 | 9.938157 | 0.008094143 | 3.614909
3.686836 | 9.934684 | 0.008094295 | 3.614977
3.688794 | 9.931211 | 0.008094363 | 3.615007
3.690753 | 9.927739 | 0.008094362 | 3.615007
3.692711 | 9.924268 | 0.008094309 | 3.614983
3.694669 | 9.920803 | 0.008094217 | 3.614942
3.696627 | 9.917342 | 0.008094104 | 3.614891
3.698586 | 9.913894 | 0.008093982 | 3.614837
3.700544 | 9.910454 | 0.008093865 | 3.614785
3.702502 | 9.907028 | 0.008093768 | 3.614741
3.70446 | 9.90362 | 0.008093701 | 3.614711
3.706419 | 9.900225 | 0.008093675 | 3.6147
3.708377 | 9.896853 | 0.008093702 | 3.614712
3.710335 | 9.893504 | 0.008093788 | 3.61475
3.712293 | 9.890177 | 0.008093942 | 3.614819
3.714252 | 9.886879 | 0.008094168 | 3.61492
3.71621 | 9.883611 | 0.008094472 | 3.615056
3.718168 | 9.880374 | 0.008094855 | 3.615227
3.720126 | 9.87717 | 0.008095318 | 3.615434
3.722084 | 9.874002 | 0.008095861 | 3.615676
3.724043 | 9.870873 | 0.008096482 | 3.615953
3.726001 | 9.867783 | 0.008097178 | 3.616264
3.727959 | 9.864736 | 0.008097944 | 3.616606
3.729917 | 9.861736 | 0.008098775 | 3.616977
3.731876 | 9.858783 | 0.008099665 | 3.617375
3.733834 | 9.855878 | 0.008100606 | 3.617795
3.735792 | 9.853023 | 0.00810159 | 3.618235
3.73775 | 9.850224 | 0.008102609 | 3.61869
3.739709 | 9.847479 | 0.008103653 | 3.619156
3.741667 | 9.844792 | 0.008104712 | 3.619629
3.743625 | 9.842162 | 0.008105776 | 3.620104
3.745583 | 9.839594 | 0.008106835 | 3.620577
3.747542 | 9.837088 | 0.008107876 | 3.621042
3.7495 | 9.834648 | 0.008108889 | 3.621495
3.751458 | 9.832274 | 0.008109864 | 3.62193
3.753416 | 9.829965 | 0.008110787 | 3.622342
3.755374 | 9.827727 | 0.00811165 | 3.622727
3.757333 | 9.825557 | 0.00811244 | 3.62308
3.759291 | 9.823461 | 0.008113147 | 3.623396
3.761249 | 9.821434 | 0.00811376 | 3.62367
3.763207 | 9.819484 | 0.008114271 | 3.623898
3.765166 | 9.817606 | 0.00811467 | 3.624076
3.767124 | 9.815803 | 0.008114947 | 3.6242
3.769082 | 9.814078 | 0.008115097 | 3.624267
3.77104 | 9.812427 | 0.00811511 | 3.624273
3.772999 | 9.810855 | 0.008114983 | 3.624216
3.774957 | 9.809358 | 0.008114708 | 3.624093
3.776915 | 9.807939 | 0.008114283 | 3.623903
3.778873 | 9.806599 | 0.008113704 | 3.623645
3.780831 | 9.805335 | 0.008112971 | 3.623317
3.78279 | 9.80415 | 0.008112082 | 3.622921
3.784748 | 9.80304 | 0.00811104 | 3.622455
3.786706 | 9.802006 | 0.008109846 | 3.621922
3.788664 | 9.801049 | 0.008108504 | 3.621322
3.790623 | 9.800168 | 0.008107018 | 3.620659
3.792581 | 9.799359 | 0.008105394 | 3.619933
3.794539 | 9.798625 | 0.008103638 | 3.619149
3.796497 | 9.797962 | 0.008101758 | 3.61831
3.798456 | 9.797369 | 0.008099761 | 3.617418
3.800414 | 9.796846 | 0.008097657 | 3.616478
3.802372 | 9.796389 | 0.008095455 | 3.615495
3.80433 | 9.795998 | 0.008093165 | 3.614472
3.806289 | 9.795669 | 0.008090797 | 3.613414
3.808247 | 9.795405 | 0.008088363 | 3.612327
3.810205 | 9.795198 | 0.008085874 | 3.611216
3.812163 | 9.795047 | 0.008083343 | 3.610085
3.814121 | 9.794949 | 0.00808078 | 3.608941
3.81608 | 9.794902 | 0.008078199 | 3.607788
3.818038 | 9.794906 | 0.008075611 | 3.606632
3.819996 | 9.794953 | 0.00807303 | 3.60548
3.821954 | 9.795044 | 0.008070467 | 3.604335
3.823913 | 9.795172 | 0.008067936 | 3.603204
3.825871 | 9.795335 | 0.008065447 | 3.602093
3.827829 | 9.79553 | 0.008063014 | 3.601006
3.829787 | 9.795753 | 0.008060648 | 3.59995
3.831746 | 9.796 | 0.008058361 | 3.598928
3.833704 | 9.796265 | 0.008056163 | 3.597947
3.835662 | 9.796549 | 0.008054066 | 3.59701
3.83762 | 9.796844 | 0.008052078 | 3.596122
3.839579 | 9.797148 | 0.00805021 | 3.595288
3.841537 | 9.797453 | 0.008048471 | 3.594511
3.843495 | 9.797756 | 0.008046867 | 3.593795
3.845453 | 9.798057 | 0.008045407 | 3.593143
3.847411 | 9.798343 | 0.008044097 | 3.592558
3.84937 | 9.798615 | 0.008042942 | 3.592042
3.851328 | 9.798871 | 0.008041947 | 3.591598
3.853286 | 9.7991 | 0.008041116 | 3.591227
3.855244 | 9.799301 | 0.008040451 | 3.59093
3.857203 | 9.799468 | 0.008039954 | 3.590707
3.859161 | 9.799597 | 0.008039625 | 3.590561
3.861119 | 9.799684 | 0.008039466 | 3.59049
3.863077 | 9.799724 | 0.008039476 | 3.590494
3.865036 | 9.799711 | 0.008039654 | 3.590574
3.866994 | 9.799644 | 0.008039999 | 3.590728
3.868952 | 9.799515 | 0.008040508 | 3.590955
3.87091 | 9.799323 | 0.008041177 | 3.591254
3.872869 | 9.799063 | 0.008042004 | 3.591623
3.874827 | 9.798731 | 0.008042983 | 3.59206
3.876785 | 9.798328 | 0.008044108 | 3.592563
3.878743 | 9.797961 | 0.008045375 | 3.593129
3.880701 | 9.797977 | 0.008046776 | 3.593754
3.88266 | 9.797979 | 0.008048304 | 3.594437
3.884618 | 9.79798 | 0.008049951 | 3.595172
3.886576 | 9.79798 | 0.008051708 | 3.595957
3.888534 | 9.79798 | 0.008053565 | 3.596786
3.890493 | 9.79798 | 0.008055517 | 3.597658
3.892451 | 9.79798 | 0.008057432 | 3.598513
3.894409 | 9.79798 | 0.008058658 | 3.599061
3.896367 | 9.79798 | 0.008060113 | 3.59971
3.898326 | 9.79798 | 0.008061795 | 3.600462
3.900284 | 9.79798 | 0.008063702 | 3.601314
3.902242 | 9.79798 | 0.008065833 | 3.602265
3.9042 | 9.79798 | 0.008068184 | 3.603315
3.906158 | 9.79798 | 0.008070755 | 3.604463
3.908117 | 9.79798 | 0.008073543 | 3.605708
3.910075 | 9.79798 | 0.008076545 | 3.60705
3.912033 | 9.79798 | 0.008079761 | 3.608486
3.913991 | 9.79798 | 0.008083187 | 3.610016
3.914963 | 9.795087 | 0.008083187 | 3.610016
3.916875 | 9.807375 | 0.008086849 | 3.611651
3.918787 | 9.820672 | 0.008090707 | 3.613374
3.920698 | 9.834917 | 0.008094759 | 3.615184
3.92261 | 9.850051 | 0.008099003 | 3.617079
3.924521 | 9.866017 | 0.008103438 | 3.61906
3.926433 | 9.882762 | 0.008108062 | 3.621125
3.928345 | 9.900234 | 0.008112872 | 3.623273
3.930256 | 9.918386 | 0.008116118 | 3.624723
3.932168 | 9.937169 | 0.008116983 | 3.625109
3.93408 | 9.95654 | 0.008116979 | 3.625107
3.935991 | 9.976457 | 0.008116146 | 3.624735
3.937903 | 9.996879 | 0.008114525 | 3.624011
3.939814 | 10.01777 | 0.008112155 | 3.622953
3.941726 | 10.03909 | 0.008109075 | 3.621578
3.943638 | 10.06081 | 0.008105323 | 3.619902
3.945549 | 10.08289 | 0.008100934 | 3.617941
3.947461 | 10.10531 | 0.008095944 | 3.615713
3.949372 | 10.12803 | 0.008090388 | 3.613232
3.951284 | 10.15104 | 0.0080843 | 3.610513
3.953196 | 10.17429 | 0.008077712 | 3.607571
3.955107 | 10.19778 | 0.008070657 | 3.60442
3.957019 | 10.22147 | 0.008063166 | 3.601074
3.95893 | 10.24534 | 0.008055269 | 3.597547
3.960842 | 10.26938 | 0.008046995 | 3.593852
3.962754 | 10.29357 | 0.008038374 | 3.590002
3.964665 | 10.31789 | 0.008029434 | 3.586009
3.966577 | 10.34232 | 0.008020201 | 3.581886
3.968489 | 10.36686 | 0.008010703 | 3.577644
3.9704 | 10.39147 | 0.008000965 | 3.573295
3.972312 | 10.41617 | 0.007991012 | 3.56885
3.974223 | 10.44092 | 0.00798087 | 3.56432
3.976135 | 10.46573 | 0.007970562 | 3.559716
3.978047 | 10.49058 | 0.007960111 | 3.555049
3.979958 | 10.51546 | 0.00794954 | 3.550328
3.98187 | 10.54037 | 0.007938871 | 3.545563
3.983781 | 10.56531 | 0.007928125 | 3.540764
3.985693 | 10.59025 | 0.007917325 | 3.53594
3.987605 | 10.6152 | 0.007906488 | 3.531101
3.989516 | 10.64016 | 0.007895636 | 3.526254
3.991428 | 10.66512 | 0.007884788 | 3.521409
3.99334 | 10.69008 | 0.007873961 | 3.516574
3.995251 | 10.71503 | 0.007863173 | 3.511756
3.997163 | 10.73998 | 0.007852442 | 3.506963
3.999074 | 10.76492 | 0.007841785 | 3.502204
4.000986 | 10.78985 | 0.007831217 | 3.497484
4.002898 | 10.81478 | 0.007820753 | 3.492811
4.004809 | 10.83969 | 0.00781041 | 3.488191
4.006721 | 10.8646 | 0.0078002 | 3.483631
4.008632 | 10.8895 | 0.007790138 | 3.479138
4.010544 | 10.9144 | 0.007780237 | 3.474716
4.012456 | 10.9393 | 0.007770509 | 3.470371
4.014367 | 10.9642 | 0.007760966 | 3.466109
4.016279 | 10.9891 | 0.00775162 | 3.461935
4.01819 | 11.014 | 0.007742482 | 3.457854
4.020102 | 11.03892 | 0.007733561 | 3.45387
4.022014 | 11.06384 | 0.007724868 | 3.449987
4.023925 | 11.08879 | 0.007716411 | 3.446211
4.025837 | 11.11375 | 0.007708201 | 3.442544
4.027749 | 11.13874 | 0.007700243 | 3.43899
4.02966 | 11.16376 | 0.007692547 | 3.435553
4.031572 | 11.18881 | 0.007685119 | 3.432235
4.033483 | 11.2139 | 0.007677965 | 3.42904
4.035395 | 11.23903 | 0.007671092 | 3.425971
4.037307 | 11.26421 | 0.007664505 | 3.423029
4.039218 | 11.28945 | 0.007658208 | 3.420217
4.04113 | 11.31474 | 0.007652207 | 3.417537
4.043041 | 11.34009 | 0.007646506 | 3.41499
4.044953 | 11.36552 | 0.007641107 | 3.412579
4.046865 | 11.39101 | 0.007636013 | 3.410304
4.048776 | 11.41659 | 0.007631227 | 3.408167
4.050688 | 11.44225 | 0.00762675 | 3.406167
4.0526 | 11.46799 | 0.007622585 | 3.404307
4.054511 | 11.49384 | 0.007618731 | 3.402586
4.056423 | 11.51978 | 0.007615188 | 3.401004
4.058334 | 11.54582 | 0.007611957 | 3.39956
4.060246 | 11.57198 | 0.007609035 | 3.398256
4.062158 | 11.59825 | 0.007606423 | 3.397089
4.064069 | 11.62464 | 0.007604117 | 3.396059
4.065981 | 11.65116 | 0.007602115 | 3.395165
4.067892 | 11.67781 | 0.007600414 | 3.394405
4.069804 | 11.70459 | 0.00759901 | 3.393778
4.071716 | 11.73151 | 0.007597898 | 3.393282
4.073627 | 11.75857 | 0.007597074 | 3.392914
4.075539 | 11.78578 | 0.007596532 | 3.392672
4.07745 | 11.81314 | 0.007596266 | 3.392553
4.079362 | 11.84066 | 0.007596269 | 3.392554
4.081274 | 11.86834 | 0.007596534 | 3.392672
4.083185 | 11.89619 | 0.007597052 | 3.392904
4.085097 | 11.9242 | 0.007597815 | 3.393245
4.087009 | 11.95239 | 0.007598815 | 3.393691
4.08892 | 11.98075 | 0.007600041 | 3.394239
4.090832 | 12.00928 | 0.007601482 | 3.394883
4.092743 | 12.038 | 0.007603129 | 3.395618
4.094655 | 12.06691 | 0.007604968 | 3.396439
4.096567 | 12.096 | 0.007606988 | 3.397341
4.098478 | 12.12528 | 0.007609176 | 3.398319
4.10039 | 12.15476 | 0.007611518 | 3.399365
4.102301 | 12.18442 | 0.007614 | 3.400473
4.104213 | 12.21429 | 0.007616607 | 3.401637
4.106125 | 12.24435 | 0.007619324 | 3.402851
4.108036 | 12.27462 | 0.007622134 | 3.404106
4.109948 | 12.30509 | 0.00762502 | 3.405395
4.111859 | 12.33576 | 0.007627967 | 3.406711
4.113771 | 12.36663 | 0.007630955 | 3.408045
4.115683 | 12.39772 | 0.007633968 | 3.409391
4.117594 | 12.429 | 0.007636987 | 3.410739
4.119506 | 12.4605 | 0.007639994 | 3.412082
4.121418 | 12.4922 | 0.007642971 | 3.413412
4.123329 | 12.52411 | 0.007645899 | 3.41472
4.125241 | 12.55623 | 0.007648761 | 3.415998
4.127152 | 12.58856 | 0.007651539 | 3.417238
4.129064 | 12.6211 | 0.007654214 | 3.418433
4.130976 | 12.65384 | 0.007656769 | 3.419574
4.132887 | 12.68679 | 0.007659189 | 3.420655
4.134799 | 12.71995 | 0.007661455 | 3.421667
4.13671 | 12.75331 | 0.007663552 | 3.422603
4.138622 | 12.78688 | 0.007665465 | 3.423458
4.140534 | 12.82064 | 0.007667179 | 3.424223
4.142445 | 12.85461 | 0.007668681 | 3.424894
4.144357 | 12.88878 | 0.007669958 | 3.425464
4.146269 | 12.92315 | 0.007670998 | 3.425929
4.14818 | 12.95771 | 0.00767179 | 3.426282
4.150092 | 12.99247 | 0.007672324 | 3.426521
4.152003 | 13.02742 | 0.007672592 | 3.426641
4.153915 | 13.06255 | 0.007672587 | 3.426639
4.155827 | 13.09787 | 0.007672303 | 3.426512
4.157738 | 13.13338 | 0.007671736 | 3.426258
4.15965 | 13.16907 | 0.007670881 | 3.425877
4.161561 | 13.20493 | 0.007669739 | 3.425367
4.163473 | 13.24097 | 0.007668309 | 3.424728
4.165385 | 13.27718 | 0.007666594 | 3.423962
4.167296 | 13.31356 | 0.007664596 | 3.42307
4.169208 | 13.3501 | 0.007662322 | 3.422054
4.171119 | 13.3868 | 0.007659778 | 3.420918
4.173031 | 13.42366 | 0.007656973 | 3.419665
4.174943 | 13.46066 | 0.007653919 | 3.418301
4.176854 | 13.49782 | 0.007650628 | 3.416831
4.178766 | 13.53512 | 0.007647114 | 3.415262
4.180678 | 13.57256 | 0.007643393 | 3.4136
4.182589 | 13.61014 | 0.007639482 | 3.411854
4.184501 | 13.64785 | 0.007635399 | 3.41003
4.186412 | 13.68568 | 0.007631162 | 3.408138
4.188324 | 13.72363 | 0.007626794 | 3.406187
4.190236 | 13.7617 | 0.007622314 | 3.404186
4.192147 | 13.79988 | 0.007617746 | 3.402146
4.194059 | 13.83817 | 0.007613111 | 3.400076
4.19597 | 13.87655 | 0.007608433 | 3.397987
4.197882 | 13.91504 | 0.007603736 | 3.395889
4.199794 | 13.95361 | 0.007599045 | 3.393794
4.201705 | 13.99227 | 0.007594384 | 3.391712
4.203617 | 14.03101 | 0.007589778 | 3.389655
4.205528 | 14.06982 | 0.007585251 | 3.387634
4.20744 | 14.1087 | 0.007580829 | 3.385658
4.209352 | 14.14765 | 0.007576535 | 3.383741
4.211263 | 14.18665 | 0.007572395 | 3.381892
4.213175 | 14.2257 | 0.007568432 | 3.380122
4.215087 | 14.2648 | 0.00756467 | 3.378442
4.216998 | 14.30394 | 0.007561132 | 3.376862
4.21891 | 14.34312 | 0.00755784 | 3.375391
4.220821 | 14.38232 | 0.007554815 | 3.374041
4.222733 | 14.42154 | 0.007552078 | 3.372818
4.224645 | 14.46079 | 0.007549649 | 3.371734
4.226556 | 14.50004 | 0.007547546 | 3.370794
4.228468 | 14.53929 | 0.007545786 | 3.370008
4.230379 | 14.57855 | 0.007544385 | 3.369382
4.232291 | 14.6178 | 0.007543356 | 3.368923
4.234203 | 14.65703 | 0.007542713 | 3.368636
4.236114 | 14.69625 | 0.007542467 | 3.368526
4.238026 | 14.73544 | 0.007542626 | 3.368597
4.239938 | 14.77459 | 0.007543198 | 3.368852
4.241849 | 14.81371 | 0.007544189 | 3.369295
4.243761 | 14.85279 | 0.007545603 | 3.369926
4.245672 | 14.89182 | 0.007547442 | 3.370748
4.247584 | 14.93079 | 0.007549707 | 3.371759
4.249496 | 14.9697 | 0.007552398 | 3.372961
4.251407 | 15.00854 | 0.007555512 | 3.374352
4.253319 | 15.04731 | 0.007559045 | 3.37593
4.25523 | 15.086 | 0.007562994 | 3.377693
4.257142 | 15.12461 | 0.007567351 | 3.379639
4.259054 | 15.16312 | 0.007572109 | 3.381764
4.260965 | 15.20154 | 0.00757726 | 3.384065
4.262877 | 15.23985 | 0.007582792 | 3.386535
4.264788 | 15.27806 | 0.007588696 | 3.389172
4.2667 | 15.31615 | 0.007594958 | 3.391969
4.268612 | 15.35412 | 0.007601565 | 3.39492
4.270523 | 15.39197 | 0.007608503 | 3.398018
4.272435 | 15.42969 | 0.007615758 | 3.401258
4.274347 | 15.46727 | 0.007623311 | 3.404631
4.276258 | 15.50471 | 0.007631146 | 3.408131
4.27817 | 15.542 | 0.007639246 | 3.411748
4.280081 | 15.57914 | 0.007647591 | 3.415475
4.281993 | 15.61613 | 0.007656162 | 3.419303
4.283905 | 15.65295 | 0.007664938 | 3.423222
4.285816 | 15.6896 | 0.007673899 | 3.427224
4.287728 | 15.72608 | 0.007683023 | 3.431299
4.289639 | 15.76238 | 0.007692288 | 3.435437
4.291551 | 15.7985 | 0.00770167 | 3.439627
4.293463 | 15.83443 | 0.007711148 | 3.44386
4.295374 | 15.87018 | 0.007720697 | 3.448125
4.297286 | 15.90572 | 0.007730293 | 3.452411
4.299198 | 15.94106 | 0.007739912 | 3.456707
4.301109 | 15.9762 | 0.007749529 | 3.461002
4.303021 | 16.01113 | 0.007759119 | 3.465285
4.304932 | 16.04585 | 0.007768657 | 3.469544
4.306844 | 16.08034 | 0.007778117 | 3.473769
4.308756 | 16.11462 | 0.007787474 | 3.477948
4.310667 | 16.14866 | 0.007796702 | 3.482069
4.312579 | 16.18248 | 0.007805777 | 3.486122
4.31449 | 16.21606 | 0.007814672 | 3.490095
4.316402 | 16.24941 | 0.007823362 | 3.493976
4.318314 | 16.28251 | 0.007831824 | 3.497755
4.320225 | 16.31537 | 0.007840032 | 3.501421
4.322137 | 16.34798 | 0.007847963 | 3.504963
4.324048 | 16.38034 | 0.007855593 | 3.50837
4.32596 | 16.41244 | 0.007862899 | 3.511633
4.327872 | 16.44429 | 0.007869858 | 3.514741
4.329783 | 16.47588 | 0.007876451 | 3.517686
4.331695 | 16.5072 | 0.007882655 | 3.520456
4.333607 | 16.53825 | 0.00788845 | 3.523045
4.335518 | 16.56904 | 0.007893818 | 3.525442
4.33743 | 16.59956 | 0.007898742 | 3.527641
4.339341 | 16.6298 | 0.007903203 | 3.529633
4.341253 | 16.65976 | 0.007907187 | 3.531413
4.343165 | 16.68944 | 0.00791068 | 3.532973
4.345076 | 16.71885 | 0.007913668 | 3.534307
4.346988 | 16.74797 | 0.007916141 | 3.535412
4.348899 | 16.77681 | 0.00791809 | 3.536282
4.350811 | 16.80536 | 0.007919506 | 3.536914
4.352723 | 16.83362 | 0.007920384 | 3.537306
4.354634 | 16.86159 | 0.007920719 | 3.537456
4.356546 | 16.88927 | 0.007920511 | 3.537363
4.358457 | 16.91666 | 0.007919759 | 3.537027
4.360369 | 16.94375 | 0.007918466 | 3.53645
4.362281 | 16.97055 | 0.007916637 | 3.535633
4.364192 | 16.99705 | 0.007914279 | 3.53458
4.366104 | 17.02325 | 0.007911403 | 3.533296
4.368016 | 17.04916 | 0.00790802 | 3.531785
4.369927 | 17.07477 | 0.007904147 | 3.530055
4.371839 | 17.10008 | 0.007899799 | 3.528113
4.37375 | 17.12509 | 0.007894998 | 3.525969
4.375662 | 17.1498 | 0.007889764 | 3.523631
4.377574 | 17.17421 | 0.007884121 | 3.521111
4.379485 | 17.19831 | 0.007878095 | 3.51842
4.381397 | 17.22212 | 0.007871713 | 3.51557
4.383308 | 17.24563 | 0.007865004 | 3.512573
4.38522 | 17.26884 | 0.007857996 | 3.509444
4.387132 | 17.29174 | 0.007850723 | 3.506195
4.389043 | 17.31435 | 0.007843216 | 3.502843
4.390955 | 17.33666 | 0.007835508 | 3.4994
4.392867 | 17.35866 | 0.007827634 | 3.495884
4.394778 | 17.38038 | 0.007819629 | 3.492309
4.39669 | 17.40179 | 0.007811528 | 3.488691
4.398601 | 17.4229 | 0.007803367 | 3.485046
4.400513 | 17.44373 | 0.007795183 | 3.481391
4.402425 | 17.46425 | 0.00778701 | 3.477741
4.404336 | 17.48448 | 0.007778886 | 3.474112
4.406248 | 17.50442 | 0.007770846 | 3.470522
4.408159 | 17.52407 | 0.007762925 | 3.466984
4.410071 | 17.54343 | 0.007755159 | 3.463516
4.411983 | 17.5625 | 0.007747581 | 3.460131
4.413894 | 17.58129 | 0.007740225 | 3.456846
4.415806 | 17.59979 | 0.007733122 | 3.453674
4.417717 | 17.61801 | 0.007726304 | 3.450629
4.419629 | 17.63594 | 0.007719801 | 3.447725
4.421541 | 17.6536 | 0.00771364 | 3.444973
4.423452 | 17.67098 | 0.007707849 | 3.442387
4.425364 | 17.68808 | 0.007702451 | 3.439976
4.427276 | 17.70491 | 0.00769747 | 3.437752
4.429187 | 17.72147 | 0.007692927 | 3.435722
4.431099 | 17.73776 | 0.007688838 | 3.433896
4.43301 | 17.75379 | 0.007685221 | 3.432281
4.434922 | 17.76955 | 0.007682089 | 3.430882
4.436834 | 17.78505 | 0.007679453 | 3.429705
4.438745 | 17.80029 | 0.007677322 | 3.428753
4.440657 | 17.81528 | 0.007675704 | 3.42803
4.442568 | 17.83001 | 0.007674602 | 3.427539
4.44448 | 17.84449 | 0.007674021 | 3.427279
4.446392 | 17.85872 | 0.007673961 | 3.427252
4.448303 | 17.87271 | 0.007674421 | 3.427457
4.450215 | 17.88646 | 0.007675399 | 3.427894
4.452126 | 17.89996 | 0.007676892 | 3.428561
4.454038 | 17.91324 | 0.007678893 | 3.429455
4.45595 | 17.92627 | 0.007681397 | 3.430573
4.457861 | 17.93908 | 0.007684394 | 3.431912
4.459773 | 17.95167 | 0.007687876 | 3.433467
4.461685 | 17.96403 | 0.007691833 | 3.435234
4.463596 | 17.97617 | 0.007696252 | 3.437207
4.465508 | 17.98809 | 0.007701121 | 3.439382
4.467419 | 17.9998 | 0.007706427 | 3.441752
4.469331 | 18.0113 | 0.007712156 | 3.44431
4.471243 | 18.02259 | 0.007718292 | 3.447051
4.473154 | 18.03368 | 0.007724821 | 3.449967
4.475066 | 18.04457 | 0.007731727 | 3.453051
4.476977 | 18.05527 | 0.007738993 | 3.456296
4.478889 | 18.06577 | 0.007746603 | 3.459694
4.480801 | 18.07608 | 0.007754539 | 3.463239
4.482712 | 18.08621 | 0.007762784 | 3.466921
4.484624 | 18.09616 | 0.007771323 | 3.470735
4.486536 | 18.10593 | 0.007780136 | 3.474671
4.488447 | 18.11552 | 0.007789208 | 3.478722
4.490359 | 18.12495 | 0.007798522 | 3.482882
4.49227 | 18.13421 | 0.00780806 | 3.487142
4.494182 | 18.1433 | 0.007817808 | 3.491495
4.496094 | 18.15224 | 0.007827749 | 3.495935
4.498005 | 18.16102 | 0.007837868 | 3.500454
4.499917 | 18.16965 | 0.007848151 | 3.505047
4.501828 | 18.17813 | 0.007858584 | 3.509706
4.50374 | 18.18646 | 0.007869153 | 3.514426
4.505652 | 18.19466 | 0.007879845 | 3.519202
4.507563 | 18.20271 | 0.007890649 | 3.524026
4.509475 | 18.21064 | 0.007901551 | 3.528895
4.511386 | 18.21843 | 0.00791254 | 3.533803
4.513298 | 18.2261 | 0.007923605 | 3.538745
4.51521 | 18.23365 | 0.007934736 | 3.543716
4.517121 | 18.24108 | 0.007945922 | 3.548712
4.519033 | 18.2484 | 0.007957152 | 3.553728
4.520945 | 18.2556 | 0.007968418 | 3.558759
4.522856 | 18.2627 | 0.00797971 | 3.563802
4.524768 | 18.26969 | 0.007991019 | 3.568853
4.526679 | 18.27659 | 0.008002336 | 3.573907
4.528591 | 18.28338 | 0.008013654 | 3.578962
4.530503 | 18.29009 | 0.008024963 | 3.584012
4.532414 | 18.2967 | 0.008036257 | 3.589056
4.534326 | 18.30323 | 0.008047527 | 3.59409
4.536237 | 18.30968 | 0.008058767 | 3.599109
4.538149 | 18.31605 | 0.008069968 | 3.604112
4.540061 | 18.32234 | 0.008081126 | 3.609095
4.541972 | 18.32856 | 0.008092232 | 3.614055
4.543884 | 18.33472 | 0.00810328 | 3.618989
4.545796 | 18.34081 | 0.008114264 | 3.623895
4.547707 | 18.34683 | 0.008125177 | 3.628769
4.549619 | 18.3528 | 0.008136015 | 3.633609
4.55153 | 18.35871 | 0.008146769 | 3.638412
4.553442 | 18.36457 | 0.008157436 | 3.643176
4.555354 | 18.37038 | 0.008168009 | 3.647898
4.557265 | 18.37615 | 0.008178481 | 3.652575
4.559177 | 18.38187 | 0.008188849 | 3.657205
4.561088 | 18.38755 | 0.008199105 | 3.661786
4.563 | 18.3932 | 0.008209245 | 3.666314
4.564912 | 18.39881 | 0.008219263 | 3.670788
4.566823 | 18.40439 | 0.008229153 | 3.675205
4.568735 | 18.40994 | 0.00823891 | 3.679563
4.570646 | 18.41547 | 0.008248529 | 3.683859
4.572558 | 18.42097 | 0.008258003 | 3.68809
4.57447 | 18.42645 | 0.008267329 | 3.692255
4.576381 | 18.43192 | 0.008276501 | 3.696351
4.578293 | 18.43737 | 0.008285514 | 3.700376
4.580205 | 18.4428 | 0.008294363 | 3.704328
4.582116 | 18.44823 | 0.008303044 | 3.708205
4.584028 | 18.45364 | 0.008311552 | 3.712005
4.585939 | 18.45905 | 0.008319884 | 3.715727
4.587851 | 18.46446 | 0.008328036 | 3.719367
4.589763 | 18.46986 | 0.008336004 | 3.722926
4.591674 | 18.47527 | 0.008343785 | 3.726401
4.593586 | 18.48067 | 0.008351376 | 3.729791
4.595497 | 18.48608 | 0.008358775 | 3.733095
4.597409 | 18.4915 | 0.008365979 | 3.736313
4.599321 | 18.49692 | 0.008372986 | 3.739442
4.601232 | 18.50236 | 0.008379795 | 3.742483
4.603144 | 18.5078 | 0.008386405 | 3.745435
4.605055 | 18.51326 | 0.008392815 | 3.748298
4.606967 | 18.51873 | 0.008399025 | 3.751071
4.608879 | 18.52421 | 0.008405036 | 3.753756
4.61079 | 18.52972 | 0.008410848 | 3.756352
4.612702 | 18.53523 | 0.008416462 | 3.758859
4.614614 | 18.54077 | 0.008421881 | 3.761279
4.616525 | 18.54633 | 0.008427106 | 3.763613
4.618437 | 18.55191 | 0.008432142 | 3.765862
4.620348 | 18.55751 | 0.008436991 | 3.768027
4.62226 | 18.56314 | 0.008441657 | 3.770111
4.624172 | 18.56878 | 0.008446145 | 3.772116
4.626083 | 18.57446 | 0.008450462 | 3.774043
4.627995 | 18.58015 | 0.008454612 | 3.775897
4.629906 | 18.58588 | 0.008458603 | 3.777679
4.631818 | 18.59162 | 0.008462442 | 3.779394
4.63373 | 18.5974 | 0.008466137 | 3.781044
4.635641 | 18.6032 | 0.008469697 | 3.782634
4.637553 | 18.60902 | 0.00847313 | 3.784167
4.639465 | 18.61488 | 0.008476447 | 3.785649
4.641376 | 18.62076 | 0.008479657 | 3.787082
4.643288 | 18.62667 | 0.008482769 | 3.788472
4.645199 | 18.6326 | 0.008485796 | 3.789824
4.647111 | 18.63856 | 0.008488746 | 3.791142
4.649023 | 18.64455 | 0.008491632 | 3.79243
4.650934 | 18.65056 | 0.008494463 | 3.793695
4.652846 | 18.6566 | 0.008497251 | 3.79494
4.654757 | 18.66266 | 0.008500007 | 3.796171
4.656669 | 18.66874 | 0.008502741 | 3.797392
4.658581 | 18.67485 | 0.008505465 | 3.798608
4.660492 | 18.68099 | 0.008508188 | 3.799825
4.662404 | 18.68714 | 0.008510922 | 3.801046
4.664315 | 18.69332 | 0.008513677 | 3.802276
4.666227 | 18.69951 | 0.008516461 | 3.803519
4.668139 | 18.70572 | 0.008519286 | 3.804781
4.67005 | 18.71196 | 0.008522159 | 3.806064
4.671962 | 18.7182 | 0.008525089 | 3.807373
4.673874 | 18.72447 | 0.008528085 | 3.808711
4.675785 | 18.73074 | 0.008531153 | 3.810081
4.677697 | 18.73703 | 0.008534301 | 3.811487
4.679608 | 18.74333 | 0.008537534 | 3.812931
4.68152 | 18.74964 | 0.008540858 | 3.814415
4.683432 | 18.75595 | 0.008544277 | 3.815942
4.685343 | 18.76227 | 0.008547795 | 3.817514
4.687255 | 18.7686 | 0.008551416 | 3.81913
4.689166 | 18.77492 | 0.008555139 | 3.820793
4.691078 | 18.78125 | 0.008558967 | 3.822503
4.69299 | 18.78757 | 0.008562899 | 3.824259
4.694901 | 18.79389 | 0.008566934 | 3.826061
4.696813 | 18.8002 | 0.00857107 | 3.827908
4.698725 | 18.80651 | 0.008575303 | 3.829798
4.700636 | 18.8128 | 0.008579629 | 3.831731
4.702548 | 18.81907 | 0.008584044 | 3.833702
4.704459 | 18.82533 | 0.008588543 | 3.835712
4.706371 | 18.83158 | 0.008593118 | 3.837755
4.708283 | 18.8378 | 0.008597765 | 3.83983
4.710194 | 18.84399 | 0.008602475 | 3.841934
4.712106 | 18.85016 | 0.008607242 | 3.844063
4.714017 | 18.8563 | 0.008612056 | 3.846213
4.715929 | 18.86241 | 0.008616911 | 3.848381
4.717841 | 18.86848 | 0.008621797 | 3.850563
4.719752 | 18.87451 | 0.008626705 | 3.852755
4.721664 | 18.8805 | 0.008631629 | 3.854954
4.723575 | 18.88644 | 0.008636557 | 3.857155
4.725487 | 18.89234 | 0.008641482 | 3.859355
4.727399 | 18.89819 | 0.008646396 | 3.861549
4.72931 | 18.90398 | 0.008651288 | 3.863734
4.731222 | 18.90971 | 0.008656152 | 3.865906
4.733134 | 18.91539 | 0.008660979 | 3.868062
4.735045 | 18.921 | 0.008665761 | 3.870198
4.736957 | 18.92654 | 0.008670492 | 3.872311
4.738868 | 18.93201 | 0.008675164 | 3.874397
4.74078 | 18.9374 | 0.008679771 | 3.876455
4.742692 | 18.94271 | 0.008684308 | 3.878481
4.744603 | 18.94795 | 0.008688769 | 3.880474
4.746515 | 18.95309 | 0.008693151 | 3.88243
4.748426 | 18.95815 | 0.008697449 | 3.88435
4.750338 | 18.96312 | 0.008701662 | 3.886231
4.75225 | 18.96798 | 0.008705787 | 3.888074
4.754161 | 18.97275 | 0.008709824 | 3.889877
4.756073 | 18.97741 | 0.008713773 | 3.89164
4.757984 | 18.98196 | 0.008717636 | 3.893366
4.759896 | 18.9864 | 0.008721415 | 3.895053
4.761808 | 18.99072 | 0.008725114 | 3.896705
4.763719 | 18.99492 | 0.008728737 | 3.898323
4.765631 | 18.999 | 0.008732289 | 3.89991
4.767543 | 19.00294 | 0.008735778 | 3.901468
4.769454 | 19.00676 | 0.008739208 | 3.903
4.771366 | 19.01043 | 0.008742589 | 3.90451
4.773277 | 19.01397 | 0.008745928 | 3.906001
4.775189 | 19.01736 | 0.008749234 | 3.907478
4.777101 | 19.0206 | 0.008752516 | 3.908943
4.779012 | 19.02369 | 0.008755783 | 3.910403
4.780924 | 19.02662 | 0.008759046 | 3.91186
4.782835 | 19.02939 | 0.008762315 | 3.91332
4.784747 | 19.032 | 0.008765601 | 3.914787
4.786659 | 19.03443 | 0.008768913 | 3.916266
4.78857 | 19.03669 | 0.008772263 | 3.917762
4.790482 | 19.03877 | 0.008775661 | 3.91928
4.792394 | 19.04067 | 0.008779118 | 3.920824
4.794305 | 19.04238 | 0.008782644 | 3.922399
4.796217 | 19.0439 | 0.008786251 | 3.924009
4.798128 | 19.04522 | 0.008789947 | 3.92566
4.80004 | 19.04635 | 0.008793744 | 3.927356
4.801952 | 19.04727 | 0.00879765 | 3.9291
4.803863 | 19.04798 | 0.008801674 | 3.930898
4.805775 | 19.04848 | 0.008805826 | 3.932752
4.807686 | 19.04877 | 0.008810112 | 3.934666
4.809598 | 19.04883 | 0.008814541 | 3.936644
4.81151 | 19.04867 | 0.00881912 | 3.938689
4.813421 | 19.04828 | 0.008823853 | 3.940803
4.815333 | 19.04766 | 0.008828746 | 3.942988
4.817244 | 19.0468 | 0.008833804 | 3.945247
4.819156 | 19.0457 | 0.00883903 | 3.947581
4.821068 | 19.04436 | 0.008844425 | 3.949991
4.822979 | 19.0428 | 0.008849993 | 3.952477
4.824891 | 19.04106 | 0.008855739 | 3.955044
4.826803 | 19.03947 | 0.008862094 | 3.957882
4.828714 | 19.00066 | 0.008868745 | 3.960852
4.830626 | 18.99548 | 0.008875595 | 3.963911
4.832537 | 18.9899 | 0.00888264 | 3.967058
4.834449 | 18.984 | 0.008889877 | 3.97029
4.836361 | 18.9778 | 0.0088973 | 3.973605
4.838272 | 18.97129 | 0.008904906 | 3.977002
4.840184 | 18.96446 | 0.008912688 | 3.980478
4.842095 | 18.95731 | 0.008920642 | 3.98403
4.844007 | 18.94984 | 0.00892876 | 3.987655
4.845919 | 18.94205 | 0.008937037 | 3.991352
4.84783 | 18.93393 | 0.008945465 | 3.995116
4.849742 | 18.92548 | 0.008954038 | 3.998945
4.851653 | 18.9167 | 0.008962748 | 4.002835
4.853565 | 18.90758 | 0.008971588 | 4.006783
4.855477 | 18.89812 | 0.008980551 | 4.010786
4.857388 | 18.88832 | 0.008989629 | 4.01484
4.8593 | 18.87817 | 0.008998815 | 4.018942
4.861212 | 18.86767 | 0.009008099 | 4.023089
4.863123 | 18.85748 | 0.009017425 | 4.027254
4.865035 | 18.85064 | 0.009026716 | 4.031403
4.866946 | 18.84887 | 0.009035913 | 4.035511
4.868858 | 18.85195 | 0.009044974 | 4.039557
4.87077 | 18.85829 | 0.009053875 | 4.043533
4.872681 | 18.86553 | 0.009062609 | 4.047433
4.874593 | 18.87112 | 0.009071183 | 4.051263
4.876504 | 18.87283 | 0.00907962 | 4.055031
4.878416 | 18.8694 | 0.009087956 | 4.058754
4.880328 | 18.86108 | 0.009096242 | 4.062454
4.882239 | 18.85009 | 0.009104532 | 4.066157
4.884151 | 18.83864 | 0.009112847 | 4.06987
4.886063 | 18.82684 | 0.009121183 | 4.073593
4.887974 | 18.81467 | 0.009129543 | 4.077326
4.889886 | 18.80214 | 0.009137926 | 4.08107
4.891797 | 18.78924 | 0.009146334 | 4.084826
4.893709 | 18.77598 | 0.009154771 | 4.088594
4.895621 | 18.76235 | 0.009163238 | 4.092375
4.897532 | 18.74834 | 0.009171738 | 4.096171
4.899444 | 18.73397 | 0.009180277 | 4.099985
4.901355 | 18.71922 | 0.009188858 | 4.103817
4.903267 | 18.70409 | 0.009197485 | 4.10767
4.905179 | 18.68858 | 0.009206163 | 4.111546
4.90709 | 18.67269 | 0.009214898 | 4.115447
4.909002 | 18.65642 | 0.009223694 | 4.119375
4.910913 | 18.63977 | 0.009232557 | 4.123334
4.912825 | 18.62273 | 0.009241493 | 4.127324
4.914737 | 18.60531 | 0.009250506 | 4.131349
4.916648 | 18.58751 | 0.009259601 | 4.135412
4.91856 | 18.56931 | 0.009268784 | 4.139513
4.920472 | 18.55073 | 0.00927806 | 4.143655
4.922383 | 18.53175 | 0.009287433 | 4.147841
4.924295 | 18.51239 | 0.009296907 | 4.152073
4.926206 | 18.49264 | 0.009306486 | 4.156351
4.928118 | 18.4725 | 0.009316175 | 4.160678
4.93003 | 18.45196 | 0.009325974 | 4.165054
4.931941 | 18.43103 | 0.009335888 | 4.169482
4.933853 | 18.40971 | 0.009345917 | 4.173961
4.935764 | 18.388 | 0.009356063 | 4.178492
4.937676 | 18.36589 | 0.009366326 | 4.183076
4.939588 | 18.34339 | 0.009376705 | 4.187711
4.941499 | 18.3205 | 0.009387199 | 4.192398
4.943411 | 18.29722 | 0.009397807 | 4.197135
4.945323 | 18.27354 | 0.009408523 | 4.201921
4.947234 | 18.24947 | 0.009419345 | 4.206754
4.949146 | 18.22501 | 0.009430266 | 4.211632
4.951057 | 18.20016 | 0.009441281 | 4.216551
4.952969 | 18.17492 | 0.009452381 | 4.221509
4.954881 | 18.14929 | 0.009463558 | 4.2265
4.956792 | 18.12327 | 0.009474802 | 4.231522
4.958704 | 18.09687 | 0.009486103 | 4.236569
4.960615 | 18.07008 | 0.009497449 | 4.241636
4.962527 | 18.0429 | 0.00950883 | 4.246719
4.964439 | 18.01533 | 0.009520232 | 4.251811
4.96635 | 17.98739 | 0.009531642 | 4.256907
4.968262 | 17.95906 | 0.009543047 | 4.262001
4.970173 | 17.93036 | 0.009554433 | 4.267086
4.972085 | 17.90127 | 0.009565787 | 4.272157
4.973997 | 17.87181 | 0.009577093 | 4.277206
4.975908 | 17.84197 | 0.009588338 | 4.282228
4.97782 | 17.81176 | 0.009599507 | 4.287216
4.979732 | 17.78118 | 0.009610585 | 4.292164
4.981643 | 17.75023 | 0.009621559 | 4.297065
4.983555 | 17.71892 | 0.009632414 | 4.301913
4.985466 | 17.68724 | 0.009643137 | 4.306702
4.987378 | 17.6552 | 0.009653714 | 4.311426
4.98929 | 17.6228 | 0.009664133 | 4.316079
4.991201 | 17.59004 | 0.00967438 | 4.320655
4.993113 | 17.55693 | 0.009684444 | 4.32515
4.995024 | 17.52346 | 0.009694313 | 4.329558
4.996936 | 17.48965 | 0.009703978 | 4.333874
4.998848 | 17.4555 | 0.009713429 | 4.338095
5.000759 | 17.421 | 0.009722657 | 4.342216
5.002671 | 17.38616 | 0.009731655 | 4.346235
5.004582 | 17.35098 | 0.009740416 | 4.350147
5.006494 | 17.31548 | 0.009748935 | 4.353952
5.008406 | 17.27964 | 0.009757207 | 4.357646
5.010317 | 17.24348 | 0.009765231 | 4.36123
5.012229 | 17.20699 | 0.009773005 | 4.364702
5.014141 | 17.17019 | 0.009780529 | 4.368062
5.016052 | 17.13307 | 0.009787806 | 4.371312
5.017964 | 17.09564 | 0.009794838 | 4.374453
5.019875 | 17.05791 | 0.009801632 | 4.377487
5.021787 | 17.01987 | 0.009808192 | 4.380417
5.023699 | 16.98153 | 0.009814527 | 4.383246
5.02561 | 16.9429 | 0.009820645 | 4.385978
5.027522 | 16.90397 | 0.009826555 | 4.388618
5.029433 | 16.86477 | 0.009832269 | 4.391169
5.031345 | 16.82528 | 0.009837796 | 4.393638
5.033257 | 16.78551 | 0.00984315 | 4.396029
5.035168 | 16.74547 | 0.009848343 | 4.398348
5.03708 | 16.70516 | 0.009853389 | 4.400602
5.038992 | 16.66459 | 0.009858301 | 4.402796
5.040903 | 16.62376 | 0.009863094 | 4.404936
5.042815 | 16.58268 | 0.009867782 | 4.40703
5.044726 | 16.54134 | 0.009872381 | 4.409084
5.046638 | 16.49977 | 0.009876906 | 4.411105
5.04855 | 16.45795 | 0.00988137 | 4.413099
5.050461 | 16.41591 | 0.009885791 | 4.415073
5.052373 | 16.37363 | 0.009890181 | 4.417034
5.054284 | 16.33113 | 0.009894558 | 4.418988
5.056196 | 16.28842 | 0.009898933 | 4.420943
5.058108 | 16.24549 | 0.009903323 | 4.422903
5.060019 | 16.20235 | 0.00990774 | 4.424876
5.061931 | 16.15902 | 0.009912198 | 4.426867
5.063842 | 16.11549 | 0.009916709 | 4.428881
5.065754 | 16.07176 | 0.009921284 | 4.430924
5.067666 | 16.02786 | 0.009925934 | 4.433001
5.069577 | 15.98377 | 0.00993067 | 4.435116
5.071489 | 15.93952 | 0.009935498 | 4.437273
5.073401 | 15.89509 | 0.009940427 | 4.439474
5.075312 | 15.85051 | 0.009945462 | 4.441723
5.077224 | 15.80577 | 0.009950608 | 4.444021
5.079135 | 15.76088 | 0.009955866 | 4.446369
5.081047 | 15.71584 | 0.009961239 | 4.448769
5.082959 | 15.67067 | 0.009966724 | 4.451218
5.08487 | 15.62537 | 0.009972321 | 4.453718
5.086782 | 15.57994 | 0.009978024 | 4.456265
5.088693 | 15.5344 | 0.009983829 | 4.458858
5.090605 | 15.48874 | 0.00998973 | 4.461493
5.092517 | 15.44297 | 0.009995718 | 4.464167
5.094428 | 15.39711 | 0.01000178 | 4.466877
5.09634 | 15.35115 | 0.01000792 | 4.469617
5.098251 | 15.3051 | 0.01001411 | 4.472382
5.100163 | 15.25898 | 0.01002035 | 4.475168
5.102075 | 15.21277 | 0.01002662 | 4.477967
5.103986 | 15.1665 | 0.0100329 | 4.480775
5.105898 | 15.12017 | 0.01003919 | 4.483583
5.10781 | 15.07378 | 0.01004547 | 4.486386
5.109721 | 15.02734 | 0.01005171 | 4.489175
5.111633 | 14.98086 | 0.01005791 | 4.491944
5.113544 | 14.93434 | 0.01006405 | 4.494684
5.115456 | 14.88779 | 0.0100701 | 4.497387
5.117368 | 14.84122 | 0.01007605 | 4.500046
5.119279 | 14.79463 | 0.01008189 | 4.502651
5.121191 | 14.74804 | 0.01008758 | 4.505194
5.123102 | 14.70143 | 0.01009312 | 4.507667
5.125014 | 14.65483 | 0.01009848 | 4.51006
5.126926 | 14.60824 | 0.01010364 | 4.512366
5.128837 | 14.56166 | 0.01010859 | 4.514576
5.130749 | 14.51511 | 0.0101133 | 4.51668
5.132661 | 14.46858 | 0.01011776 | 4.518672
5.134572 | 14.42209 | 0.01012195 | 4.520542
5.136484 | 14.37564 | 0.01012585 | 4.522284
5.138395 | 14.32924 | 0.01012944 | 4.523888
5.140307 | 14.28289 | 0.01013271 | 4.525349
5.142219 | 14.2366 | 0.01013564 | 4.526659
5.14413 | 14.19037 | 0.01013823 | 4.527812
5.146042 | 14.14422 | 0.01014044 | 4.528802
5.147953 | 14.09815 | 0.01014228 | 4.529623
5.149865 | 14.05217 | 0.01014373 | 4.53027
5.151777 | 14.00628 | 0.01014478 | 4.530739
5.153688 | 13.96048 | 0.01014542 | 4.531025
5.1556 | 13.91479 | 0.01014564 | 4.531124
5.157511 | 13.86921 | 0.01014544 | 4.531033
5.159423 | 13.82375 | 0.0101448 | 4.530749
5.161335 | 13.77841 | 0.01014373 | 4.53027
5.163246 | 13.7332 | 0.01014221 | 4.529594
5.165158 | 13.68812 | 0.01014025 | 4.528718
5.16707 | 13.64318 | 0.01013785 | 4.527643
5.168981 | 13.59839 | 0.01013499 | 4.526367
5.170893 | 13.55376 | 0.01013168 | 4.52489
5.172804 | 13.50928 | 0.01012793 | 4.523213
5.174716 | 13.46496 | 0.01012372 | 4.521336
5.176628 | 13.42082 | 0.01011908 | 4.519261
5.178539 | 13.37685 | 0.01011399 | 4.516989
5.180451 | 13.33306 | 0.01010847 | 4.514523
5.182362 | 13.28946 | 0.01010252 | 4.511865
5.184274 | 13.24606 | 0.01009615 | 4.509019
5.186186 | 13.20285 | 0.01008936 | 4.505989
5.188097 | 13.15984 | 0.01008217 | 4.502778
5.190009 | 13.11704 | 0.01007459 | 4.499391
5.191921 | 13.07446 | 0.01006662 | 4.495834
5.193832 | 13.03209 | 0.01005829 | 4.492112
5.195744 | 12.98995 | 0.0100496 | 4.488232
5.197655 | 12.94804 | 0.01004057 | 4.4842
5.199567 | 12.90636 | 0.01003122 | 4.480024
5.201479 | 12.86492 | 0.01002157 | 4.475711
5.20339 | 12.82373 | 0.01001162 | 4.47127
5.205302 | 12.78278 | 0.01000141 | 4.466709
5.207213 | 12.74209 | 0.00999095 | 4.462038
5.209125 | 12.70165 | 0.009980268 | 4.457267
5.211037 | 12.66148 | 0.009969383 | 4.452406
5.212948 | 12.62157 | 0.009958322 | 4.447466
5.21486 | 12.58194 | 0.009947109 | 4.442458
5.216771 | 12.54258 | 0.00993577 | 4.437394
5.218683 | 12.5035 | 0.009924333 | 4.432286
5.220595 | 12.46471 | 0.009912823 | 4.427146
5.222506 | 12.4262 | 0.009901269 | 4.421986
5.224418 | 12.38799 | 0.009889699 | 4.416819
5.22633 | 12.35007 | 0.009878143 | 4.411657
5.228241 | 12.31245 | 0.009866628 | 4.406515
5.230153 | 12.27513 | 0.009855184 | 4.401404
5.232064 | 12.23812 | 0.009843839 | 4.396337
5.233976 | 12.20142 | 0.009832623 | 4.391328
5.235888 | 12.16503 | 0.009821565 | 4.386389
5.237799 | 12.12896 | 0.009810693 | 4.381534
5.239711 | 12.09321 | 0.009800035 | 4.376774
5.241622 | 12.05778 | 0.00978962 | 4.372122
5.243534 | 12.02268 | 0.009779473 | 4.367591
5.245446 | 11.9879 | 0.009769622 | 4.363191
5.247357 | 11.95346 | 0.009760092 | 4.358935
5.249269 | 11.91935 | 0.009750908 | 4.354833
5.25118 | 11.88558 | 0.009742093 | 4.350896
5.253092 | 11.85215 | 0.009733669 | 4.347134
5.255004 | 11.81906 | 0.009725657 | 4.343556
5.256915 | 11.78631 | 0.009718076 | 4.34017
5.258827 | 11.75391 | 0.009710944 | 4.336985
5.260739 | 11.72186 | 0.009704276 | 4.334007
5.26265 | 11.69015 | 0.009698087 | 4.331243
5.264562 | 11.6588 | 0.009692388 | 4.328698
5.266473 | 11.6278 | 0.009687189 | 4.326376
5.268385 | 11.59715 | 0.009682498 | 4.324281
5.270297 | 11.56687 | 0.009678319 | 4.322415
5.272208 | 11.53693 | 0.009674656 | 4.320778
5.27412 | 11.50736 | 0.009671507 | 4.319372
5.276031 | 11.47815 | 0.00966887 | 4.318194
5.277943 | 11.4493 | 0.009666739 | 4.317243
5.279855 | 11.42081 | 0.009665108 | 4.316514
5.281766 | 11.39269 | 0.009663965 | 4.316004
5.283678 | 11.36493 | 0.009663298 | 4.315706
5.28559 | 11.33753 | 0.009663095 | 4.315615
5.287501 | 11.3105 | 0.009663337 | 4.315723
5.289413 | 11.28383 | 0.009664008 | 4.316023
5.291324 | 11.25753 | 0.009665087 | 4.316505
5.293236 | 11.23159 | 0.009666555 | 4.31716
5.295148 | 11.20602 | 0.009668388 | 4.317979
5.297059 | 11.18081 | 0.009670563 | 4.318951
5.298971 | 11.15597 | 0.009673055 | 4.320064
5.300882 | 11.1315 | 0.009675839 | 4.321307
5.302794 | 11.10739 | 0.009678888 | 4.322668
5.304706 | 11.08364 | 0.009682174 | 4.324136
5.306617 | 11.06026 | 0.00968567 | 4.325698
5.308529 | 11.03724 | 0.009689349 | 4.32734
5.31044 | 11.01458 | 0.00969318 | 4.329052
5.312352 | 10.99229 | 0.009697137 | 4.330819
5.314264 | 10.97035 | 0.009701191 | 4.332629
5.316175 | 10.94878 | 0.009705313 | 4.33447
5.318087 | 10.92756 | 0.009709477 | 4.33633
5.319999 | 10.9067 | 0.009713653 | 4.338195
5.32191 | 10.88619 | 0.009717817 | 4.340055
5.323822 | 10.86604 | 0.009721942 | 4.341897
5.325733 | 10.84624 | 0.009726004 | 4.343711
5.327645 | 10.82679 | 0.009729978 | 4.345486
5.329557 | 10.80769 | 0.009733842 | 4.347211
5.331468 | 10.78894 | 0.009737575 | 4.348878
5.33338 | 10.77053 | 0.009741157 | 4.350478
5.335291 | 10.75246 | 0.009744571 | 4.352003
5.337203 | 10.73473 | 0.0097478 | 4.353445
5.339115 | 10.71735 | 0.009750831 | 4.354799
5.341026 | 10.70029 | 0.009753651 | 4.356058
5.342938 | 10.68357 | 0.00975625 | 4.357219
5.344849 | 10.66718 | 0.009758619 | 4.358277
5.346761 | 10.65112 | 0.009760751 | 4.359229
5.348673 | 10.63539 | 0.009762642 | 4.360074
5.350584 | 10.61997 | 0.009764287 | 4.360808
5.352496 | 10.60488 | 0.009765683 | 4.361432
5.354408 | 10.5901 | 0.009766831 | 4.361944
5.356319 | 10.57564 | 0.009767729 | 4.362346
5.358231 | 10.56149 | 0.009768379 | 4.362636
5.360142 | 10.54764 | 0.009768784 | 4.362817
5.362054 | 10.5341 | 0.009768947 | 4.36289
5.363966 | 10.52086 | 0.009768872 | 4.362856
5.365877 | 10.50792 | 0.009768563 | 4.362718
5.367789 | 10.49527 | 0.009768027 | 4.362479
5.3697 | 10.48291 | 0.00976727 | 4.362141
5.371612 | 10.47084 | 0.009766298 | 4.361707
5.373524 | 10.45905 | 0.009765119 | 4.36118
5.375435 | 10.44754 | 0.00976374 | 4.360564
5.377347 | 10.4363 | 0.009762168 | 4.359862
5.379259 | 10.42534 | 0.009760411 | 4.359077
5.38117 | 10.41464 | 0.009758477 | 4.358214
5.383082 | 10.40421 | 0.009756374 | 4.357275
5.384993 | 10.39403 | 0.00975411 | 4.356263
5.386905 | 10.38411 | 0.009751691 | 4.355183
5.388817 | 10.37445 | 0.009749124 | 4.354036
5.390728 | 10.36503 | 0.009746416 | 4.352827
5.39264 | 10.35585 | 0.009743574 | 4.351558
5.394551 | 10.34691 | 0.009740602 | 4.35023
5.396463 | 10.33821 | 0.009737505 | 4.348847
5.398375 | 10.32974 | 0.009734287 | 4.34741
5.400286 | 10.32149 | 0.009730951 | 4.34592
5.402198 | 10.31347 | 0.009727499 | 4.344379
5.404109 | 10.30566 | 0.009723932 | 4.342786
5.406021 | 10.29806 | 0.00972025 | 4.341141
5.407933 | 10.29067 | 0.009716452 | 4.339445
5.409844 | 10.28349 | 0.009712537 | 4.337697
5.411756 | 10.2765 | 0.009708503 | 4.335895
5.413668 | 10.26971 | 0.009704345 | 4.334038
5.415579 | 10.26311 | 0.009700062 | 4.332125
5.417491 | 10.2567 | 0.009695649 | 4.330154
5.419402 | 10.25047 | 0.009691102 | 4.328123
5.421314 | 10.24441 | 0.009686415 | 4.32603
5.423226 | 10.23852 | 0.009681586 | 4.323873
5.425137 | 10.23281 | 0.009676607 | 4.32165
5.427049 | 10.22725 | 0.009671474 | 4.319357
5.42896 | 10.22185 | 0.009666183 | 4.316994
5.430872 | 10.21661 | 0.009660727 | 4.314558
5.432784 | 10.21152 | 0.009655102 | 4.312045
5.434695 | 10.20657 | 0.009649303 | 4.309456
5.436607 | 10.20176 | 0.009643326 | 4.306786
5.438519 | 10.19708 | 0.009637166 | 4.304035
5.44043 | 10.19254 | 0.00963082 | 4.301201
5.442342 | 10.18813 | 0.009624285 | 4.298282
5.444253 | 10.18383 | 0.009617558 | 4.295278
5.446165 | 10.17965 | 0.009610638 | 4.292187
5.448077 | 10.17559 | 0.009603522 | 4.28901
5.449988 | 10.17164 | 0.009596212 | 4.285745
5.4519 | 10.16779 | 0.009588707 | 4.282393
5.453811 | 10.16404 | 0.00958101 | 4.278955
5.455723 | 10.16038 | 0.009573122 | 4.275432
5.457635 | 10.15682 | 0.009565048 | 4.271826
5.459546 | 10.15335 | 0.009556792 | 4.268139
5.461458 | 10.14995 | 0.009548361 | 4.264374
5.463369 | 10.14664 | 0.009539762 | 4.260534
5.465281 | 10.1434 | 0.009531005 | 4.256623
5.467193 | 10.14024 | 0.0095221 | 4.252646
5.469104 | 10.13714 | 0.009513059 | 4.248608
5.471016 | 10.13411 | 0.009503896 | 4.244516
5.472928 | 10.13113 | 0.009494625 | 4.240375
5.474839 | 10.12821 | 0.009485263 | 4.236194
5.476751 | 10.12534 | 0.009475826 | 4.23198
5.478662 | 10.12252 | 0.009466334 | 4.22774
5.480574 | 10.11975 | 0.009456803 | 4.223484
5.482486 | 10.11701 | 0.009447256 | 4.21922
5.484397 | 10.11432 | 0.009437711 | 4.214957
5.486309 | 10.11166 | 0.009428189 | 4.210704
5.48822 | 10.10903 | 0.009418713 | 4.206472
5.490132 | 10.10642 | 0.009409302 | 4.202269
5.492044 | 10.10385 | 0.00939998 | 4.198106
5.493955 | 10.10129 | 0.009390767 | 4.193991
5.495867 | 10.09875 | 0.009381686 | 4.189936
5.497778 | 10.09623 | 0.009372758 | 4.185949
5.49969 | 10.09372 | 0.009364005 | 4.182039
5.501602 | 10.09122 | 0.009355447 | 4.178217
5.503513 | 10.08873 | 0.009347104 | 4.174491
5.505425 | 10.08624 | 0.009338997 | 4.17087
5.507337 | 10.08375 | 0.009331144 | 4.167363
5.509248 | 10.08127 | 0.009323565 | 4.163978
5.51116 | 10.07878 | 0.009316275 | 4.160723
5.513071 | 10.07628 | 0.009309291 | 4.157604
5.514983 | 10.07378 | 0.009302629 | 4.154628
5.516895 | 10.07127 | 0.009296302 | 4.151803
5.518806 | 10.06875 | 0.009290322 | 4.149132
5.520718 | 10.06622 | 0.009284701 | 4.146621
5.522629 | 10.06367 | 0.009279447 | 4.144275
5.524541 | 10.06111 | 0.009274567 | 4.142096
5.526453 | 10.05853 | 0.009270068 | 4.140086
5.528364 | 10.05593 | 0.009265954 | 4.138249
5.530276 | 10.0533 | 0.009262224 | 4.136583
5.532188 | 10.05066 | 0.00925888 | 4.13509
5.534099 | 10.04799 | 0.009255918 | 4.133767
5.536011 | 10.0453 | 0.009253333 | 4.132612
5.537922 | 10.04259 | 0.009251118 | 4.131623
5.539834 | 10.03984 | 0.009249263 | 4.130794
5.541746 | 10.03708 | 0.009247757 | 4.130122
5.543657 | 10.03428 | 0.009246589 | 4.1296
5.545569 | 10.03145 | 0.009245742 | 4.129222
5.54748 | 10.0286 | 0.009245202 | 4.128981
5.549392 | 10.02572 | 0.009244952 | 4.128869
5.551304 | 10.02281 | 0.009244972 | 4.128878
5.553215 | 10.01987 | 0.009245243 | 4.128999
5.555127 | 10.0169 | 0.009245745 | 4.129223
5.557038 | 10.0139 | 0.009246456 | 4.129541
5.55895 | 10.01087 | 0.009247354 | 4.129942
5.560862 | 10.00781 | 0.009248416 | 4.130416
5.562773 | 10.00472 | 0.009249619 | 4.130954
5.564685 | 10.00161 | 0.009250939 | 4.131543
5.566597 | 9.998463 | 0.009252352 | 4.132174
5.568508 | 9.995291 | 0.009253835 | 4.132836
5.57042 | 9.992095 | 0.009255362 | 4.133518
5.572331 | 9.988869 | 0.00925691 | 4.13421
5.574243 | 9.985621 | 0.009258455 | 4.1349
5.576155 | 9.982347 | 0.009259973 | 4.135578
5.578066 | 9.979052 | 0.009261443 | 4.136234
5.579978 | 9.975733 | 0.009262841 | 4.136858
5.581889 | 9.972393 | 0.009264145 | 4.137441
5.583801 | 9.969033 | 0.009265336 | 4.137973
5.585713 | 9.965657 | 0.009266392 | 4.138445
5.587624 | 9.962262 | 0.009267296 | 4.138848
5.589536 | 9.958852 | 0.00926803 | 4.139176
5.591448 | 9.955428 | 0.009268578 | 4.139421
5.593359 | 9.951991 | 0.009268924 | 4.139575
5.595271 | 9.948545 | 0.009269056 | 4.139634
5.597182 | 9.945088 | 0.009268963 | 4.139593
5.599094 | 9.941625 | 0.009268633 | 4.139446
5.601006 | 9.938157 | 0.009268061 | 4.13919
5.602917 | 9.934684 | 0.009267238 | 4.138822
5.604829 | 9.931211 | 0.009266161 | 4.138341
5.60674 | 9.927739 | 0.009264825 | 4.137745
5.608652 | 9.924268 | 0.00926323 | 4.137032
5.610564 | 9.920803 | 0.009261373 | 4.136203
5.612475 | 9.917342 | 0.009259258 | 4.135258
5.614387 | 9.913894 | 0.009256884 | 4.134198
5.616298 | 9.910454 | 0.009254257 | 4.133025
5.61821 | 9.907028 | 0.009251379 | 4.13174
5.620122 | 9.90362 | 0.009248257 | 4.130345
5.622033 | 9.900225 | 0.009244897 | 4.128845
5.623945 | 9.896853 | 0.009241306 | 4.127241
5.625857 | 9.893504 | 0.009237493 | 4.125538
5.627768 | 9.890177 | 0.009233467 | 4.12374
5.62968 | 9.886879 | 0.009229237 | 4.121851
5.631591 | 9.883611 | 0.009224814 | 4.119876
5.633503 | 9.880374 | 0.00922021 | 4.117819
5.635415 | 9.87717 | 0.009215435 | 4.115687
5.637326 | 9.874002 | 0.009210502 | 4.113484
5.639238 | 9.870873 | 0.009205424 | 4.111216
5.641149 | 9.867783 | 0.009200214 | 4.108889
5.643061 | 9.864736 | 0.009194884 | 4.106508
5.644973 | 9.861736 | 0.009189448 | 4.104081
5.646884 | 9.858783 | 0.00918392 | 4.101612
5.648796 | 9.855878 | 0.009178314 | 4.099108
5.650707 | 9.853023 | 0.009172643 | 4.096575
5.652619 | 9.850224 | 0.009166921 | 4.09402
5.654531 | 9.847479 | 0.009161162 | 4.091448
5.656442 | 9.844792 | 0.009155379 | 4.088865
5.658354 | 9.842162 | 0.009149586 | 4.086278
5.660266 | 9.839594 | 0.009143795 | 4.083692
5.662177 | 9.837088 | 0.009138019 | 4.081112
5.664089 | 9.834648 | 0.009132271 | 4.078545
5.666 | 9.832274 | 0.009126563 | 4.075996
5.667912 | 9.829965 | 0.009120905 | 4.073469
5.669824 | 9.827727 | 0.009115309 | 4.070969
5.671735 | 9.825557 | 0.009109785 | 4.068502
5.673647 | 9.823461 | 0.009104343 | 4.066072
5.675558 | 9.821434 | 0.009098993 | 4.063683
5.67747 | 9.819484 | 0.009093745 | 4.061339
5.679382 | 9.817606 | 0.009088606 | 4.059044
5.681293 | 9.815803 | 0.009083585 | 4.056802
5.683205 | 9.814078 | 0.009078691 | 4.054616
5.685117 | 9.812427 | 0.009073929 | 4.052489
5.687028 | 9.810855 | 0.009069308 | 4.050425
5.68894 | 9.809358 | 0.009064834 | 4.048427
5.690851 | 9.807939 | 0.009060512 | 4.046497
5.692763 | 9.806599 | 0.009056348 | 4.044637
5.694675 | 9.805335 | 0.009052348 | 4.042851
5.696586 | 9.80415 | 0.009048515 | 4.041139
5.698498 | 9.80304 | 0.009044855 | 4.039504
5.700409 | 9.802006 | 0.00904137 | 4.037948
5.702321 | 9.801049 | 0.009038063 | 4.036471
5.704233 | 9.800168 | 0.009034939 | 4.035076
5.706144 | 9.799359 | 0.009031998 | 4.033762
5.708056 | 9.798625 | 0.009029242 | 4.032532
5.709967 | 9.797962 | 0.009026674 | 4.031384
5.711879 | 9.797369 | 0.009024293 | 4.030321
5.713791 | 9.796846 | 0.009022099 | 4.029341
5.715702 | 9.796389 | 0.009020094 | 4.028446
5.717614 | 9.795998 | 0.009018275 | 4.027634
5.719526 | 9.795669 | 0.009016643 | 4.026904
5.721437 | 9.795405 | 0.009015194 | 4.026258
5.723349 | 9.795198 | 0.009013928 | 4.025692
5.72526 | 9.795047 | 0.009012841 | 4.025207
5.727172 | 9.794949 | 0.00901193 | 4.0248
5.729084 | 9.794902 | 0.009011192 | 4.02447
5.730995 | 9.794906 | 0.009010623 | 4.024216
5.732907 | 9.794953 | 0.009010218 | 4.024035
5.734818 | 9.795044 | 0.009009972 | 4.023925
5.73673 | 9.795172 | 0.009009879 | 4.023884
5.738642 | 9.795335 | 0.009009935 | 4.023909
5.740553 | 9.79553 | 0.009010133 | 4.023997
5.742465 | 9.795753 | 0.009010467 | 4.024146
5.744376 | 9.796 | 0.009010931 | 4.024354
5.746288 | 9.796265 | 0.009011518 | 4.024616
5.7482 | 9.796549 | 0.009012221 | 4.02493
5.750111 | 9.796844 | 0.009013034 | 4.025293
5.752023 | 9.797148 | 0.009013949 | 4.025702
5.753935 | 9.797453 | 0.00901496 | 4.026153
5.755846 | 9.797756 | 0.00901606 | 4.026644
5.757758 | 9.798057 | 0.009017242 | 4.027172
5.759669 | 9.798343 | 0.009018499 | 4.027733
5.761581 | 9.798615 | 0.009019825 | 4.028325
5.763493 | 9.798871 | 0.009021212 | 4.028945
5.765404 | 9.7991 | 0.009022655 | 4.02959
5.767316 | 9.799301 | 0.009024148 | 4.030256
5.769227 | 9.799468 | 0.009025685 | 4.030943
5.771139 | 9.799597 | 0.00902726 | 4.031646
5.773051 | 9.799684 | 0.009028868 | 4.032364
5.774962 | 9.799724 | 0.009030505 | 4.033095
5.776874 | 9.799711 | 0.009032166 | 4.033837
5.778786 | 9.799644 | 0.009033847 | 4.034588
5.780697 | 9.799515 | 0.009035544 | 4.035346
5.782609 | 9.799323 | 0.009037256 | 4.036111
5.78452 | 9.799063 | 0.009038979 | 4.03688
5.786432 | 9.798731 | 0.009040713 | 4.037654
5.788344 | 9.798328 | 0.009042455 | 4.038432
5.790255 | 9.797961 | 0.009044205 | 4.039214
5.792167 | 9.797977 | 0.009045965 | 4.04
5.794078 | 9.797979 | 0.009047734 | 4.04079
5.79599 | 9.79798 | 0.009049516 | 4.041586
5.797902 | 9.79798 | 0.009051311 | 4.042388
5.799813 | 9.79798 | 0.009053125 | 4.043198
5.801725 | 9.79798 | 0.009054959 | 4.044017
5.803636 | 9.79798 | 0.00905673 | 4.044808
5.805548 | 9.79798 | 0.009057814 | 4.045292
5.80746 | 9.79798 | 0.009059147 | 4.045887
5.809371 | 9.79798 | 0.009060747 | 4.046602
5.811283 | 9.79798 | 0.009062633 | 4.047444
5.813195 | 9.79798 | 0.009064821 | 4.048421
5.815106 | 9.79798 | 0.009067329 | 4.049541
5.817018 | 9.79798 | 0.009070175 | 4.050813
5.818929 | 9.79798 | 0.009073378 | 4.052243
5.820841 | 9.79798 | 0.009076955 | 4.05384
5.822753 | 9.79798 | 0.009080923 | 4.055613
5.824664 | 9.79798 | 0.009085301 | 4.057568
5.825633 | 9.795087 | 0.009085301 | 4.057568
5.827599 | 9.807375 | 0.009090459 | 4.059871
5.829565 | 9.820672 | 0.009096095 | 4.062388
5.831531 | 9.834917 | 0.009102224 | 4.065126
5.833497 | 9.850051 | 0.009108865 | 4.068092
5.835463 | 9.866017 | 0.00911603 | 4.071292
5.837429 | 9.882762 | 0.009123736 | 4.074733
5.839395 | 9.900234 | 0.009131993 | 4.078421
5.841361 | 9.918386 | 0.009139063 | 4.081578
5.843327 | 9.937169 | 0.009144143 | 4.083847
5.845293 | 9.95654 | 0.009148753 | 4.085906
5.847259 | 9.976457 | 0.009152942 | 4.087777
5.849225 | 9.996879 | 0.00915676 | 4.089482
5.851191 | 10.01777 | 0.009160229 | 4.091031
5.853157 | 10.03909 | 0.009163368 | 4.092433
5.855123 | 10.06081 | 0.009166211 | 4.093703
5.857089 | 10.08289 | 0.009168792 | 4.094855
5.859055 | 10.10531 | 0.009171137 | 4.095903
5.861021 | 10.12803 | 0.009173273 | 4.096857
5.862987 | 10.15104 | 0.009175221 | 4.097727
5.864953 | 10.17429 | 0.009177002 | 4.098522
5.866919 | 10.19778 | 0.00917863 | 4.099249
5.868885 | 10.22147 | 0.00918012 | 4.099915
5.870851 | 10.24534 | 0.009181482 | 4.100523
5.872817 | 10.26938 | 0.009182727 | 4.101079
5.874783 | 10.29357 | 0.00918386 | 4.101585
5.876749 | 10.31789 | 0.009184887 | 4.102044
5.878715 | 10.34232 | 0.009185811 | 4.102456
5.880681 | 10.36686 | 0.009186633 | 4.102823
5.882647 | 10.39147 | 0.009187353 | 4.103145
5.884613 | 10.41617 | 0.009187971 | 4.103421
5.886579 | 10.44092 | 0.009188485 | 4.10365
5.888545 | 10.46573 | 0.009188891 | 4.103832
5.890511 | 10.49058 | 0.009189185 | 4.103963
5.892477 | 10.51546 | 0.009189364 | 4.104043
5.894443 | 10.54037 | 0.009189423 | 4.10407
5.896409 | 10.56531 | 0.009189358 | 4.104041
5.898375 | 10.59025 | 0.009189164 | 4.103954
5.900341 | 10.6152 | 0.009188836 | 4.103807
5.902307 | 10.64016 | 0.00918837 | 4.103599
5.904273 | 10.66512 | 0.009187763 | 4.103328
5.906239 | 10.69008 | 0.009187013 | 4.102993
5.908205 | 10.71503 | 0.009186116 | 4.102593
5.910171 | 10.73998 | 0.009185074 | 4.102127
5.912137 | 10.76492 | 0.009183885 | 4.101596
5.914103 | 10.78985 | 0.009182553 | 4.101001
5.916069 | 10.81478 | 0.00918108 | 4.100343
5.918035 | 10.83969 | 0.009179473 | 4.099626
5.920001 | 10.8646 | 0.009177738 | 4.098851
5.921967 | 10.8895 | 0.009175885 | 4.098023
5.923933 | 10.9144 | 0.009173926 | 4.097148
5.925899 | 10.9393 | 0.009171875 | 4.096233
5.927865 | 10.9642 | 0.00916975 | 4.095284
5.929831 | 10.9891 | 0.00916757 | 4.09431
5.931797 | 11.014 | 0.009165354 | 4.09332
5.933763 | 11.03892 | 0.009163127 | 4.092325
5.935729 | 11.06384 | 0.009160911 | 4.091336
5.937695 | 11.08879 | 0.009158734 | 4.090363
5.939661 | 11.11375 | 0.00915662 | 4.089419
5.941627 | 11.13874 | 0.009154597 | 4.088516
5.943593 | 11.16376 | 0.009152693 | 4.087666
5.945559 | 11.18881 | 0.009150935 | 4.086881
5.947525 | 11.2139 | 0.009149352 | 4.086173
5.949491 | 11.23903 | 0.00914797 | 4.085556
5.951457 | 11.26421 | 0.009146816 | 4.085041
5.953423 | 11.28945 | 0.009145918 | 4.08464
5.955389 | 11.31474 | 0.0091453 | 4.084364
5.957355 | 11.34009 | 0.009144986 | 4.084223
5.959321 | 11.36552 | 0.009144998 | 4.084229
5.961287 | 11.39101 | 0.009145359 | 4.08439
5.963253 | 11.41659 | 0.009146085 | 4.084715
5.965219 | 11.44225 | 0.009147195 | 4.08521
5.967185 | 11.46799 | 0.009148702 | 4.085883
5.969151 | 11.49384 | 0.009150617 | 4.086738
5.971117 | 11.51978 | 0.009152949 | 4.08778
5.973083 | 11.54582 | 0.009155703 | 4.08901
5.975049 | 11.57198 | 0.009158881 | 4.090429
5.977015 | 11.59825 | 0.009162481 | 4.092037
5.978981 | 11.62464 | 0.009166497 | 4.093831
5.980947 | 11.65116 | 0.00917092 | 4.095806
5.982913 | 11.67781 | 0.009175734 | 4.097956
5.984879 | 11.70459 | 0.00918092 | 4.100272
5.986845 | 11.73151 | 0.009186455 | 4.102744
5.988811 | 11.75857 | 0.009192309 | 4.105358
5.990777 | 11.78578 | 0.009198448 | 4.1081
5.992743 | 11.81314 | 0.009204832 | 4.110951
5.994709 | 11.84066 | 0.009211418 | 4.113892
5.996675 | 11.86834 | 0.009218157 | 4.116902
5.998641 | 11.89619 | 0.009224999 | 4.119958
6.000607 | 11.9242 | 0.009231888 | 4.123035
6.002573 | 11.95239 | 0.009238767 | 4.126107
6.004539 | 11.98075 | 0.009245578 | 4.129149
6.006505 | 12.00928 | 0.009252257 | 4.132132
6.008471 | 12.038 | 0.009258742 | 4.135028
6.010437 | 12.06691 | 0.00926497 | 4.137809
6.012403 | 12.096 | 0.009270876 | 4.140447
6.014369 | 12.12528 | 0.009276394 | 4.142912
6.016335 | 12.15476 | 0.009281462 | 4.145175
6.018301 | 12.18442 | 0.009286016 | 4.147209
6.020267 | 12.21429 | 0.009289993 | 4.148985
6.022233 | 12.24435 | 0.009293333 | 4.150477
6.024199 | 12.27462 | 0.009295977 | 4.151657
6.026165 | 12.30509 | 0.00929787 | 4.152503
6.028131 | 12.33576 | 0.009298958 | 4.152989
6.030097 | 12.36663 | 0.009299191 | 4.153093
6.032063 | 12.39772 | 0.009298524 | 4.152795
6.034029 | 12.429 | 0.009296915 | 4.152077
6.035995 | 12.4605 | 0.009294328 | 4.150921
6.037961 | 12.4922 | 0.009290731 | 4.149314
6.039927 | 12.52411 | 0.009286097 | 4.147245
6.041893 | 12.55623 | 0.009280406 | 4.144703
6.043859 | 12.58856 | 0.009273645 | 4.141684
6.045825 | 12.6211 | 0.009265808 | 4.138184
6.047791 | 12.65384 | 0.009256893 | 4.134202
6.049757 | 12.68679 | 0.009246911 | 4.129744
6.051723 | 12.71995 | 0.009235877 | 4.124816
6.053689 | 12.75331 | 0.009223817 | 4.11943
6.055655 | 12.78688 | 0.009210765 | 4.113601
6.057621 | 12.82064 | 0.009196761 | 4.107347
6.059587 | 12.85461 | 0.009181857 | 4.10069
6.061553 | 12.88878 | 0.009166108 | 4.093657
6.063519 | 12.92315 | 0.009149579 | 4.086275
6.065485 | 12.95771 | 0.009132337 | 4.078575
6.067451 | 12.99247 | 0.009114458 | 4.07059
6.069417 | 13.02742 | 0.00909602 | 4.062355
6.071383 | 13.06255 | 0.009077108 | 4.053909
6.073349 | 13.09787 | 0.009057807 | 4.045289
6.075315 | 13.13338 | 0.009038208 | 4.036536
6.077281 | 13.16907 | 0.009018404 | 4.027691
6.079247 | 13.20493 | 0.008998489 | 4.018797
6.081213 | 13.24097 | 0.008978559 | 4.009896
6.083179 | 13.27718 | 0.008958709 | 4.001031
6.085145 | 13.31356 | 0.008939036 | 3.992245
6.087111 | 13.3501 | 0.008919637 | 3.983581
6.089077 | 13.3868 | 0.008900606 | 3.975082
6.091043 | 13.42366 | 0.008882036 | 3.966788
6.093009 | 13.46066 | 0.008864019 | 3.958741
6.094975 | 13.49782 | 0.008846642 | 3.950981
6.096941 | 13.53512 | 0.008829989 | 3.943544
6.098907 | 13.57256 | 0.008814143 | 3.936466
6.100873 | 13.61014 | 0.008799177 | 3.929783
6.102839 | 13.64785 | 0.008785165 | 3.923525
6.104805 | 13.68568 | 0.00877217 | 3.917721
6.106771 | 13.72363 | 0.008760251 | 3.912398
6.108737 | 13.7617 | 0.00874946 | 3.907578
6.110703 | 13.79988 | 0.008739841 | 3.903283
6.112669 | 13.83817 | 0.00873143 | 3.899526
6.114635 | 13.87655 | 0.008724255 | 3.896322
6.116601 | 13.91504 | 0.008718332 | 3.893677
6.118567 | 13.95361 | 0.008713672 | 3.891595
6.120533 | 13.99227 | 0.00871027 | 3.890076
6.122499 | 14.03101 | 0.008708116 | 3.889114
6.124465 | 14.06982 | 0.008707188 | 3.8887
6.126431 | 14.1087 | 0.008707456 | 3.888819
6.128397 | 14.14765 | 0.008708881 | 3.889456
6.130363 | 14.18665 | 0.008711418 | 3.890588
6.132329 | 14.2257 | 0.008715013 | 3.892194
6.134295 | 14.2648 | 0.008719609 | 3.894247
6.136261 | 14.30394 | 0.008725139 | 3.896717
6.138227 | 14.34312 | 0.008731535 | 3.899573
6.140193 | 14.38232 | 0.008738721 | 3.902783
6.142159 | 14.42154 | 0.008746619 | 3.90631
6.144125 | 14.46079 | 0.008755148 | 3.910119
6.146091 | 14.50004 | 0.008764222 | 3.914171
6.148057 | 14.53929 | 0.008773755 | 3.918429
6.150023 | 14.57855 | 0.008783658 | 3.922852
6.151989 | 14.6178 | 0.008793842 | 3.9274
6.153955 | 14.65703 | 0.008804217 | 3.932034
6.155921 | 14.69625 | 0.008814694 | 3.936713
6.157887 | 14.73544 | 0.008825184 | 3.941398
6.159853 | 14.77459 | 0.008835599 | 3.946049
6.161819 | 14.81371 | 0.008845854 | 3.950629
6.163785 | 14.85279 | 0.008855866 | 3.9551
6.165751 | 14.89182 | 0.008865556 | 3.959428
6.167717 | 14.93079 | 0.008874846 | 3.963577
6.169683 | 14.9697 | 0.008883667 | 3.967516
6.171649 | 15.00854 | 0.00889195 | 3.971216
6.173615 | 15.04731 | 0.008899635 | 3.974648
6.175581 | 15.086 | 0.008906668 | 3.977789
6.177547 | 15.12461 | 0.008912999 | 3.980616
6.179513 | 15.16312 | 0.008918587 | 3.983112
6.181479 | 15.20154 | 0.0089234 | 3.985262
6.183445 | 15.23985 | 0.008927413 | 3.987054
6.185411 | 15.27806 | 0.008930611 | 3.988482
6.187377 | 15.31615 | 0.008932986 | 3.989543
6.189343 | 15.35412 | 0.008934541 | 3.990237
6.191309 | 15.39197 | 0.008935286 | 3.99057
6.193275 | 15.42969 | 0.008935239 | 3.990549
6.195241 | 15.46727 | 0.008934423 | 3.990184
6.197207 | 15.50471 | 0.00893287 | 3.989491
6.199173 | 15.542 | 0.008930617 | 3.988485
6.201139 | 15.57914 | 0.008927707 | 3.987185
6.203105 | 15.61613 | 0.008924188 | 3.985614
6.205071 | 15.65295 | 0.008920113 | 3.983793
6.207037 | 15.6896 | 0.008915538 | 3.98175
6.209003 | 15.72608 | 0.008910523 | 3.97951
6.210969 | 15.76238 | 0.008905132 | 3.977103
6.212935 | 15.7985 | 0.00889943 | 3.974556
6.214901 | 15.83443 | 0.008893487 | 3.971902
6.216867 | 15.87018 | 0.008887371 | 3.969171
6.218833 | 15.90572 | 0.008881154 | 3.966394
6.220799 | 15.94106 | 0.008874908 | 3.963605
6.222765 | 15.9762 | 0.008868704 | 3.960834
6.224731 | 16.01113 | 0.008862615 | 3.958114
6.226697 | 16.04585 | 0.00885671 | 3.955477
6.228663 | 16.08034 | 0.008851059 | 3.952953
6.230629 | 16.11462 | 0.00884573 | 3.950574
6.232595 | 16.14866 | 0.008840789 | 3.948367
6.234561 | 16.18248 | 0.008836298 | 3.946361
6.236527 | 16.21606 | 0.008832317 | 3.944583
6.238493 | 16.24941 | 0.008828901 | 3.943058
6.240459 | 16.28251 | 0.008826102 | 3.941808
6.242425 | 16.31537 | 0.008823967 | 3.940854
6.244391 | 16.34798 | 0.008822537 | 3.940215
6.246357 | 16.38034 | 0.008821847 | 3.939907
6.248323 | 16.41244 | 0.008821928 | 3.939943
6.250289 | 16.44429 | 0.008822803 | 3.940334
6.252255 | 16.47588 | 0.008824488 | 3.941087
6.254221 | 16.5072 | 0.008826993 | 3.942205
6.256187 | 16.53825 | 0.008830323 | 3.943693
6.258153 | 16.56904 | 0.008834476 | 3.945547
6.260119 | 16.59956 | 0.008839446 | 3.947767
6.262085 | 16.6298 | 0.00884522 | 3.950346
6.264051 | 16.65976 | 0.008851782 | 3.953276
6.266018 | 16.68944 | 0.008859111 | 3.95655
6.267984 | 16.71885 | 0.008867182 | 3.960154
6.26995 | 16.74797 | 0.008875966 | 3.964077
6.271916 | 16.77681 | 0.008885429 | 3.968304
6.273882 | 16.80536 | 0.008895537 | 3.972818
6.275848 | 16.83362 | 0.00890625 | 3.977602
6.277814 | 16.86159 | 0.008917527 | 3.982639
6.27978 | 16.88927 | 0.008929324 | 3.987907
6.281746 | 16.91666 | 0.008941596 | 3.993388
6.283712 | 16.94375 | 0.008954294 | 3.999059
6.285678 | 16.97055 | 0.00896737 | 4.004899
6.287644 | 16.99705 | 0.008980775 | 4.010886
6.28961 | 17.02325 | 0.008994457 | 4.016996
6.291576 | 17.04916 | 0.009008364 | 4.023207
6.293542 | 17.07477 | 0.009022447 | 4.029497
6.295508 | 17.10008 | 0.009036652 | 4.035841
6.297474 | 17.12509 | 0.00905093 | 4.042217
6.29944 | 17.1498 | 0.00906523 | 4.048604
6.301406 | 17.17421 | 0.009079502 | 4.054978
6.303372 | 17.19831 | 0.0090937 | 4.061319
6.305338 | 17.22212 | 0.009107777 | 4.067606
6.307304 | 17.24563 | 0.009121689 | 4.073819
6.30927 | 17.26884 | 0.009135394 | 4.07994
6.311236 | 17.29174 | 0.009148852 | 4.08595
6.313202 | 17.31435 | 0.009162027 | 4.091834
6.315168 | 17.33666 | 0.009174886 | 4.097577
6.317134 | 17.35866 | 0.009187398 | 4.103165
6.3191 | 17.38038 | 0.009199537 | 4.108586
6.321066 | 17.40179 | 0.009211277 | 4.11383
6.323032 | 17.4229 | 0.009222598 | 4.118886
6.324998 | 17.44373 | 0.009233482 | 4.123747
6.326964 | 17.46425 | 0.009243912 | 4.128405
6.32893 | 17.48448 | 0.009253875 | 4.132854
6.330896 | 17.50442 | 0.009263361 | 4.137091
6.332862 | 17.52407 | 0.009272361 | 4.14111
6.334828 | 17.54343 | 0.009280869 | 4.14491
6.336794 | 17.5625 | 0.009288881 | 4.148488
6.33876 | 17.58129 | 0.009296396 | 4.151844
6.340726 | 17.59979 | 0.009303413 | 4.154978
6.342692 | 17.61801 | 0.009309935 | 4.157891
6.344658 | 17.63594 | 0.009315965 | 4.160584
6.346624 | 17.6536 | 0.009321509 | 4.163060378
6.34859 | 17.67098 | 0.009326575 | 4.165323
6.350556 | 17.68808 | 0.009331171 | 4.167375
6.352522 | 17.70491 | 0.009335307 | 4.169223
6.354488 | 17.72147 | 0.009338994 | 4.170869
6.356454 | 17.73776 | 0.009342246 | 4.172321
6.35842 | 17.75379 | 0.009345075 | 4.173585
6.360386 | 17.76955 | 0.009347496 | 4.174666
6.362352 | 17.78505 | 0.009349525 | 4.175573
6.364318 | 17.80029 | 0.009351179 | 4.176311
6.366284 | 17.81528 | 0.009352474 | 4.176889
6.36825 | 17.83001 | 0.009353428 | 4.177316
6.370216 | 17.84449 | 0.00935406 | 4.177598
6.372182 | 17.85872 | 0.009354387 | 4.177744
6.374148 | 17.87271 | 0.009354429 | 4.177763
6.376114 | 17.88646 | 0.009354206 | 4.177663
6.37808 | 17.89996 | 0.009353736 | 4.177453
6.380046 | 17.91324 | 0.009353038 | 4.177141
6.382012 | 17.92627 | 0.009352133 | 4.176737
6.383978 | 17.93908 | 0.009351038 | 4.176248
6.385944 | 17.95167 | 0.009349774 | 4.175683
6.38791 | 17.96403 | 0.009348359 | 4.175052
6.389876 | 17.97617 | 0.009346812 | 4.174361
6.391842 | 17.98809 | 0.009345152 | 4.173619
6.393808 | 17.9998 | 0.009343397 | 4.172836
6.395774 | 18.0113 | 0.009341566 | 4.172018
6.39774 | 18.02259 | 0.009339677 | 4.171174
6.399706 | 18.03368 | 0.009337748 | 4.170313
6.401672 | 18.04457 | 0.009335796 | 4.169441
6.403638 | 18.05527 | 0.009333839 | 4.168567
6.405604 | 18.06577 | 0.009331893 | 4.167698
6.40757 | 18.07608 | 0.009329976 | 4.166842
6.409536 | 18.08621 | 0.009328104 | 4.166006
6.411502 | 18.09616 | 0.009326293 | 4.165197
6.413468 | 18.10593 | 0.009324558 | 4.164422
6.415434 | 18.11552 | 0.009322914 | 4.163688
6.4174 | 18.12495 | 0.009321378 | 4.163001
6.419366 | 18.13421 | 0.009319962 | 4.162369
6.421332 | 18.1433 | 0.00931868 | 4.161797
6.423298 | 18.15224 | 0.009317547 | 4.161291
6.425264 | 18.16102 | 0.009316574 | 4.160856
6.42723 | 18.16965 | 0.009315774 | 4.160499
6.429196 | 18.17813 | 0.009315159 | 4.160224
6.431162 | 18.18646 | 0.009314741 | 4.160037
6.433128 | 18.19466 | 0.009314528 | 4.159943
6.435094 | 18.20271 | 0.009314533 | 4.159945
6.43706 | 18.21064 | 0.009314763 | 4.160047
6.439026 | 18.21843 | 0.009315228 | 4.160255
6.440992 | 18.2261 | 0.009315935 | 4.160571
6.442958 | 18.23365 | 0.009316892 | 4.160998
6.444924 | 18.24108 | 0.009318105 | 4.16154
6.44689 | 18.2484 | 0.00931958 | 4.162199
6.448856 | 18.2556 | 0.009321323 | 4.162977
6.450822 | 18.2627 | 0.009323337 | 4.163877
6.452788 | 18.26969 | 0.009325627 | 4.164899
6.454754 | 18.27659 | 0.009328195 | 4.166046
6.45672 | 18.28338 | 0.009331044 | 4.167319
6.458686 | 18.29009 | 0.009334175 | 4.168717
6.460652 | 18.2967 | 0.009337589 | 4.170241
6.462618 | 18.30323 | 0.009341285 | 4.171892
6.464584 | 18.30968 | 0.009345263 | 4.173669
6.46655 | 18.31605 | 0.009349522 | 4.175571
6.468516 | 18.32234 | 0.009354059 | 4.177597
6.470482 | 18.32856 | 0.009358871 | 4.179746
6.472448 | 18.33472 | 0.009363955 | 4.182017
6.474414 | 18.34081 | 0.009369305 | 4.184406
6.47638 | 18.34683 | 0.009374916 | 4.186912
6.478346 | 18.3528 | 0.009380783 | 4.189533
6.480312 | 18.35871 | 0.009386899 | 4.192264
6.482278 | 18.36457 | 0.009393255 | 4.195103
6.484244 | 18.37038 | 0.009399843 | 4.198045
6.48621 | 18.37615 | 0.009406655 | 4.201087
6.488176 | 18.38187 | 0.009413679 | 4.204224
6.490142 | 18.38755 | 0.009420906 | 4.207451
6.492108 | 18.3932 | 0.009428322 | 4.210764
6.494074 | 18.39881 | 0.009435917 | 4.214156
6.49604 | 18.40439 | 0.009443677 | 4.217621
6.498006 | 18.40994 | 0.009451587 | 4.221154
6.499972 | 18.41547 | 0.009459633 | 4.224748
6.501938 | 18.42097 | 0.009467799 | 4.228395
6.503904 | 18.42645 | 0.009476069 | 4.232088
6.50587 | 18.43192 | 0.009484425 | 4.23582
6.507836 | 18.43737 | 0.009492849 | 4.239582
6.509802 | 18.4428 | 0.009501322 | 4.243366
6.511768 | 18.44823 | 0.009509824 | 4.247163
6.513734 | 18.45364 | 0.009518335 | 4.250964
6.5157 | 18.45905 | 0.009526834 | 4.25476
6.517666 | 18.46446 | 0.009535298 | 4.25854
6.519632 | 18.46986 | 0.009543707 | 4.262295
6.521598 | 18.47527 | 0.009552037 | 4.266016
6.523564 | 18.48067 | 0.009560266 | 4.269691
6.52553 | 18.48608 | 0.009568371 | 4.273311
6.527496 | 18.4915 | 0.00957633 | 4.276865
6.529462 | 18.49692 | 0.009584119 | 4.280344
6.531428 | 18.50236 | 0.009591716 | 4.283737
6.533394 | 18.5078 | 0.009599099 | 4.287034
6.53536 | 18.51326 | 0.009606245 | 4.290226
6.537326 | 18.51873 | 0.009613134 | 4.293302
6.539292 | 18.52421 | 0.009619744 | 4.296254
6.541258 | 18.52972 | 0.009626054 | 4.299072
6.543224 | 18.53523 | 0.009632045 | 4.301748
6.54519 | 18.54077 | 0.009637698 | 4.304273
6.547156 | 18.54633 | 0.009642994 | 4.306638
6.549122 | 18.55191 | 0.009647918 | 4.308837
6.551088 | 18.55751 | 0.009652453 | 4.310862
6.553054 | 18.56314 | 0.009656584 | 4.312707
6.55502 | 18.56878 | 0.009660298 | 4.314366
6.556986 | 18.57446 | 0.009663583 | 4.315833
6.558952 | 18.58015 | 0.009666428 | 4.317104
6.560918 | 18.58588 | 0.009668824 | 4.318174
6.562884 | 18.59162 | 0.009670764 | 4.31904
6.56485 | 18.5974 | 0.009672243 | 4.319701
6.566816 | 18.6032 | 0.009673256 | 4.320153
6.568782 | 18.60902 | 0.009673803 | 4.320397
6.570748 | 18.61488 | 0.009673882 | 4.320433
6.572714 | 18.62076 | 0.009673497 | 4.320261
6.57468 | 18.62667 | 0.009672652 | 4.319884
6.576646 | 18.6326 | 0.009671355 | 4.319304
6.578612 | 18.63856 | 0.009669613 | 4.318526
6.580578 | 18.64455 | 0.009667439 | 4.317555
6.582544 | 18.65056 | 0.009664845 | 4.316397
6.58451 | 18.6566 | 0.009661847 | 4.315058
6.586476 | 18.66266 | 0.00965846 | 4.313545
6.588442 | 18.66874 | 0.009654703 | 4.311867
6.590408 | 18.67485 | 0.009650595 | 4.310033
6.592374 | 18.68099 | 0.009646158 | 4.308051
6.59434 | 18.68714 | 0.009641413 | 4.305932
6.596306 | 18.69332 | 0.009636384 | 4.303686
6.598272 | 18.69951 | 0.009631093 | 4.301323
6.600238 | 18.70572 | 0.009625566 | 4.298854
6.602204 | 18.71196 | 0.009619828 | 4.296292
6.60417 | 18.7182 | 0.009613905 | 4.293646
6.606136 | 18.72447 | 0.009607822 | 4.29093
6.608102 | 18.73074 | 0.009601608 | 4.288154
6.610068 | 18.73703 | 0.009595287 | 4.285332
6.612034 | 18.74333 | 0.009588887 | 4.282473
6.614 | 18.74964 | 0.009582433 | 4.279591
6.615966 | 18.75595 | 0.009575953 | 4.276697
6.617932 | 18.76227 | 0.009569471 | 4.273802
6.619898 | 18.7686 | 0.009563013 | 4.270918
6.621864 | 18.77492 | 0.009556604 | 4.268055
6.62383 | 18.78125 | 0.009550267 | 4.265225
6.625796 | 18.78757 | 0.009544024 | 4.262437
6.627762 | 18.79389 | 0.009537899 | 4.259702
6.629728 | 18.8002 | 0.009531911 | 4.257027
6.631694 | 18.80651 | 0.00952608 | 4.254423
6.63366 | 18.8128 | 0.009520423 | 4.251897
6.635626 | 18.81907 | 0.009514957 | 4.249456
6.637592 | 18.82533 | 0.009509697 | 4.247106
6.639558 | 18.83158 | 0.009504654 | 4.244854
6.641524 | 18.8378 | 0.009499841 | 4.242705
6.64349 | 18.84399 | 0.009495265 | 4.240661
6.645456 | 18.85016 | 0.009490935 | 4.238727
6.647422 | 18.8563 | 0.009486855 | 4.236905
6.649388 | 18.86241 | 0.009483029 | 4.235196
6.651354 | 18.86848 | 0.009479459 | 4.233602
6.65332 | 18.87451 | 0.009476146 | 4.232122
6.655286 | 18.8805 | 0.00947309 | 4.230757
6.657252 | 18.88644 | 0.009470288 | 4.229506
6.659218 | 18.89234 | 0.009467736 | 4.228366
6.661184 | 18.89819 | 0.009465431 | 4.227337
6.66315 | 18.90398 | 0.009463367 | 4.226415
6.665116 | 18.90971 | 0.009461538 | 4.225598
6.667082 | 18.91539 | 0.009459935 | 4.224882
6.669048 | 18.921 | 0.009458551 | 4.224264
6.671014 | 18.92654 | 0.009457376 | 4.22374
6.67298 | 18.93201 | 0.009456401 | 4.223304
6.674946 | 18.9374 | 0.009455616 | 4.222953
6.676912 | 18.94271 | 0.009455009 | 4.222683
6.678878 | 18.94795 | 0.00945457 | 4.222486
6.680844 | 18.95309 | 0.009454287 | 4.22236
6.68281 | 18.95815 | 0.009454147 | 4.222297
6.684776 | 18.96312 | 0.009454139 | 4.222294
6.686742 | 18.96798 | 0.009454251 | 4.222344
6.688708 | 18.97275 | 0.009454471 | 4.222442
6.690674 | 18.97741 | 0.009454786 | 4.222583
6.69264 | 18.98196 | 0.009455184 | 4.22276
6.694606 | 18.9864 | 0.009455653 | 4.22297
6.696572 | 18.99072 | 0.009456183 | 4.223207
6.698538 | 18.99492 | 0.009456761 | 4.223465
6.700504 | 18.999 | 0.009457378 | 4.22374
6.70247 | 19.00294 | 0.009458022 | 4.224028
6.704436 | 19.00676 | 0.009458684 | 4.224324
6.706402 | 19.01043 | 0.009459356 | 4.224624
6.708368 | 19.01397 | 0.009460029 | 4.224924
6.710334 | 19.01736 | 0.009460696 | 4.225222
6.7123 | 19.0206 | 0.009461349 | 4.225514
6.714266 | 19.02369 | 0.009461982 | 4.225797
6.716232 | 19.02662 | 0.009462591 | 4.226068
6.718198 | 19.02939 | 0.009463169 | 4.226327
6.720164 | 19.032 | 0.009463713 | 4.22657
6.72213 | 19.03443 | 0.00946422 | 4.226796
6.724096 | 19.03669 | 0.009464687 | 4.227005
6.726062 | 19.03877 | 0.009465112 | 4.227194
6.728028 | 19.04067 | 0.009465493 | 4.227364
6.729994 | 19.04238 | 0.00946583 | 4.227515
6.73196 | 19.0439 | 0.009466123 | 4.227646
6.733926 | 19.04522 | 0.009466374 | 4.227758
6.735892 | 19.04635 | 0.009466583 | 4.227851
6.737858 | 19.04727 | 0.009466753 | 4.227927
6.739824 | 19.04798 | 0.009466887 | 4.227987
6.74179 | 19.04848 | 0.009466989 | 4.228033
6.743756 | 19.04877 | 0.009467064 | 4.228066
6.745722 | 19.04883 | 0.009467117 | 4.22809
6.747688 | 19.04867 | 0.009467154 | 4.228106
6.749654 | 19.04828 | 0.009467181 | 4.228119
6.75162 | 19.04766 | 0.009467208 | 4.22813
6.753586 | 19.0468 | 0.009467241 | 4.228145
6.755552 | 19.0457 | 0.009467289 | 4.228167
6.757518 | 19.04436 | 0.009467364 | 4.2282
6.759484 | 19.0428 | 0.009467476 | 4.22825
6.76145 | 19.04106 | 0.009467635 | 4.228321
6.763416 | 19.03947 | 0.009467855 | 4.228419
6.765382 | 19.00066 | 0.009468148 | 4.22855
6.767348 | 18.99548 | 0.009468528 | 4.22872
6.769314 | 18.9899 | 0.00946901 | 4.228935
6.77128 | 18.984 | 0.00946961 | 4.229203
6.773246 | 18.9778 | 0.009470342 | 4.22953
6.775212 | 18.97129 | 0.009471224 | 4.229924
6.777178 | 18.96446 | 0.009472274 | 4.230393
6.779144 | 18.95731 | 0.009473507 | 4.230944
6.78111 | 18.94984 | 0.009474943 | 4.231585
6.783076 | 18.94205 | 0.009476597 | 4.232324
6.785042 | 18.93393 | 0.009478666 | 4.233248
6.787008 | 18.92548 | 0.009481394 | 4.234466
6.788974 | 18.9167 | 0.009484423 | 4.235819
6.79094 | 18.90758 | 0.009487772 | 4.237315
6.792906 | 18.89812 | 0.009491459 | 4.238961
6.794872 | 18.88832 | 0.0094955 | 4.240766
6.796838 | 18.87817 | 0.009499908 | 4.242734
6.798804 | 18.86767 | 0.009504697 | 4.244874
6.80077 | 18.85748 | 0.009509881 | 4.247189
6.802736 | 18.85064 | 0.009515471 | 4.249685
6.804702 | 18.84887 | 0.009521478 | 4.252368
6.806668 | 18.85195 | 0.009527909 | 4.25524
6.808634 | 18.85829 | 0.009534773 | 4.258306
6.8106 | 18.86553 | 0.009542075 | 4.261567
6.812566 | 18.87112 | 0.009549819 | 4.265025
6.814532 | 18.87283 | 0.009558007 | 4.268682
6.816498 | 18.8694 | 0.009566639 | 4.272537
6.818464 | 18.86108 | 0.009575712 | 4.276589
6.82043 | 18.85009 | 0.009585221 | 4.280836
6.822396 | 18.83864 | 0.009595103 | 4.28525
6.824362 | 18.82684 | 0.009605276 | 4.289793
6.826328 | 18.81467 | 0.00961567 | 4.294435
6.828294 | 18.80214 | 0.009626234 | 4.299153
6.83026 | 18.78924 | 0.009636931 | 4.30393
6.832226 | 18.77598 | 0.009647741 | 4.308758
6.834192 | 18.76235 | 0.009658656 | 4.313633
6.836158 | 18.74834 | 0.009669681 | 4.318557
6.838124 | 18.73397 | 0.009680834 | 4.323537
6.84009 | 18.71922 | 0.009692141 | 4.328587
6.842056 | 18.70409 | 0.009703625 | 4.333716
6.844022 | 18.68858 | 0.009715255 | 4.33891
6.845988 | 18.67269 | 0.009726992 | 4.344152
6.847954 | 18.65642 | 0.009738794 | 4.349423
6.84992 | 18.63977 | 0.009750619 | 4.354704
6.851886 | 18.62273 | 0.009762422 | 4.359975
6.853852 | 18.60531 | 0.009774158 | 4.365217
6.855818 | 18.58751 | 0.009785781 | 4.370408
6.857784 | 18.56931 | 0.009797245 | 4.375528
6.85975 | 18.55073 | 0.009808504 | 4.380556
6.861716 | 18.53175 | 0.009819511 | 4.385472
6.863682 | 18.51239 | 0.009830221 | 4.390255
6.865648 | 18.49264 | 0.009840588 | 4.394885
6.867614 | 18.4725 | 0.009850569 | 4.399343
6.86958 | 18.45196 | 0.009860121 | 4.403609
6.871546 | 18.43103 | 0.009869202 | 4.407664
6.873512 | 18.40971 | 0.009877773 | 4.411492
6.875478 | 18.388 | 0.009885796 | 4.415075
6.877444 | 18.36589 | 0.009893235 | 4.418398
6.87941 | 18.34339 | 0.009900059 | 4.421445
6.881376 | 18.3205 | 0.009906238 | 4.424205
6.883342 | 18.29722 | 0.009911744 | 4.426664
6.885308 | 18.27354 | 0.009916554 | 4.428812
6.887274 | 18.24947 | 0.009920649 | 4.430641
6.88924 | 18.22501 | 0.009924013 | 4.432143
6.891206 | 18.20016 | 0.009926635 | 4.433314
6.893172 | 18.17492 | 0.009928508 | 4.434151
6.895138 | 18.14929 | 0.009929629 | 4.434651
6.897104 | 18.12327 | 0.009930001 | 4.434817
6.89907 | 18.09687 | 0.009929632 | 4.434653
6.901036 | 18.07008 | 0.009928536 | 4.434163
6.903002 | 18.0429 | 0.009926732 | 4.433358
6.904968 | 18.01533 | 0.009924245 | 4.432247
6.906934 | 17.98739 | 0.009921103 | 4.430844
6.9089 | 17.95906 | 0.009917341 | 4.429163
6.910866 | 17.93036 | 0.009912996 | 4.427223
6.912832 | 17.90127 | 0.009908112 | 4.425042
6.914798 | 17.87181 | 0.009902732 | 4.422639
6.916764 | 17.84197 | 0.009896907 | 4.420038
6.91873 | 17.81176 | 0.009890688 | 4.41726
6.920696 | 17.78118 | 0.009884129 | 4.414331
6.922662 | 17.75023 | 0.009877286 | 4.411275
6.924628 | 17.71892 | 0.009870218 | 4.408118
6.926594 | 17.68724 | 0.009862984 | 4.404887
6.92856 | 17.6552 | 0.009855645 | 4.40161
6.930526 | 17.6228 | 0.009848263 | 4.398313
6.932492 | 17.59004 | 0.009840901 | 4.395025
6.934458 | 17.55693 | 0.009833619 | 4.391773
6.936424 | 17.52346 | 0.009826481 | 4.388585
6.93839 | 17.48965 | 0.009819548 | 4.385488
6.940356 | 17.4555 | 0.00981288 | 4.38251
6.942322 | 17.421 | 0.009806538 | 4.379678
6.944288 | 17.38616 | 0.009800578 | 4.377016
6.946254 | 17.35098 | 0.009795056 | 4.37455
6.94822 | 17.31548 | 0.009790027 | 4.372304
6.950186 | 17.27964 | 0.009785542 | 4.370301
6.952152 | 17.24348 | 0.009781648 | 4.368562
6.954118 | 17.20699 | 0.009778391 | 4.367107
6.956084 | 17.17019 | 0.009775813 | 4.365956
6.95805 | 17.13307 | 0.00977395 | 4.365124
6.960016 | 17.09564 | 0.009772836 | 4.364627
6.961982 | 17.05791 | 0.009772501 | 4.364477
6.963948 | 17.01987 | 0.009772968 | 4.364685
6.965914 | 16.98153 | 0.009774257 | 4.365261
6.96788 | 16.9429 | 0.00977638 | 4.366209
6.969846 | 16.90397 | 0.009779346 | 4.367534
6.971812 | 16.86477 | 0.009783157 | 4.369236
6.973778 | 16.82528 | 0.009787813 | 4.371315
6.975744 | 16.78551 | 0.009793305 | 4.373768
6.97771 | 16.74547 | 0.009799624 | 4.37659
6.979676 | 16.70516 | 0.009806754 | 4.379774
6.981642 | 16.66459 | 0.009814676 | 4.383312
6.983608 | 16.62376 | 0.009823366 | 4.387194
6.985574 | 16.58268 | 0.0098328 | 4.391407
6.98754 | 16.54134 | 0.009842948 | 4.395939
6.989506 | 16.49977 | 0.009853776 | 4.400775
6.991472 | 16.45795 | 0.009865251 | 4.4059
6.993438 | 16.41591 | 0.009877335 | 4.411296
6.995404 | 16.37363 | 0.009889988 | 4.416947
6.99737 | 16.33113 | 0.009903169 | 4.422834
6.999336 | 16.28842 | 0.009916834 | 4.428937
7.001302 | 16.24549 | 0.009930939 | 4.435237
7.003268 | 16.20235 | 0.009945438 | 4.441712
7.005234 | 16.15902 | 0.009960284 | 4.448342
7.0072 | 16.11549 | 0.00997543 | 4.455107
7.009166 | 16.07176 | 0.009990827 | 4.461983
7.011132 | 16.02786 | 0.01000643 | 4.46895
7.013098 | 15.98377 | 0.01002218 | 4.475986
7.015064 | 15.93952 | 0.01003804 | 4.48307
7.01703 | 15.89509 | 0.01005396 | 4.490179
7.018996 | 15.85051 | 0.01006989 | 4.497293
7.020962 | 15.80577 | 0.01008578 | 4.504391
7.022928 | 15.76088 | 0.01010159 | 4.511452
7.024894 | 15.71584 | 0.01011728 | 4.518457
7.02686 | 15.67067 | 0.01013279 | 4.525385
7.028826 | 15.62537 | 0.01014809 | 4.532219
7.030792 | 15.57994 | 0.01016314 | 4.53894
7.032758 | 15.5344 | 0.0101779 | 4.545532
7.034724 | 15.48874 | 0.01019234 | 4.551978
7.03669 | 15.44297 | 0.01020641 | 4.558264
7.038656 | 15.39711 | 0.01022009 | 4.564375
7.040622 | 15.35115 | 0.01023336 | 4.570298
7.042588 | 15.3051 | 0.01024617 | 4.576021
7.044554 | 15.25898 | 0.01025851 | 4.581532
7.04652 | 15.21277 | 0.01027035 | 4.586821
7.048486 | 15.1665 | 0.01028167 | 4.591877
7.050452 | 15.12017 | 0.01029245 | 4.596692
7.052418 | 15.07378 | 0.01030267 | 4.601256
7.054384 | 15.02734 | 0.01031232 | 4.605564
7.05635 | 14.98086 | 0.01032137 | 4.609608
7.058316 | 14.93434 | 0.01032982 | 4.613382
7.060282 | 14.88779 | 0.01033766 | 4.61688
7.062248 | 14.84122 | 0.01034486 | 4.620099
7.064214 | 14.79463 | 0.01035144 | 4.623034
7.06618 | 14.74804 | 0.01035736 | 4.625682
7.068146 | 14.70143 | 0.01036265 | 4.62804
7.070112 | 14.65483 | 0.01036727 | 4.630107
7.072078 | 14.60824 | 0.01037125 | 4.631882
7.074044 | 14.56166 | 0.01037456 | 4.633363
7.07601 | 14.51511 | 0.01037723 | 4.634552
7.077976 | 14.46858 | 0.01037923 | 4.635448
7.079942 | 14.42209 | 0.01038059 | 4.636053
7.081908 | 14.37564 | 0.0103813 | 4.63637
7.083874 | 14.32924 | 0.01038137 | 4.636401
7.08584 | 14.28289 | 0.0103808 | 4.63615
7.087806 | 14.2366 | 0.01037962 | 4.635621
7.089772 | 14.19037 | 0.01037782 | 4.634818
7.091738 | 14.14422 | 0.01037542 | 4.633747
7.093704 | 14.09815 | 0.01037244 | 4.632414
7.09567 | 14.05217 | 0.01036888 | 4.630826
7.097636 | 14.00628 | 0.01036477 | 4.628991
7.099602 | 13.96048 | 0.01036013 | 4.626916
7.101568 | 13.91479 | 0.01035496 | 4.62461
7.103534 | 13.86921 | 0.01034931 | 4.622082
7.1055 | 13.82375 | 0.01034317 | 4.619343
7.107466 | 13.77841 | 0.01033659 | 4.616402
7.109432 | 13.7332 | 0.01032958 | 4.613271
7.111398 | 13.68812 | 0.01032216 | 4.609959
7.113364 | 13.64318 | 0.01031437 | 4.60648
7.11533 | 13.59839 | 0.01030623 | 4.602844
7.117296 | 13.55376 | 0.01029776 | 4.599063
7.119262 | 13.50928 | 0.010289 | 4.59515
7.121228 | 13.46496 | 0.01027997 | 4.591117
7.123194 | 13.42082 | 0.0102707 | 4.586977
7.12516 | 13.37685 | 0.01026122 | 4.582743
7.127126 | 13.33306 | 0.01025155 | 4.578426
7.129092 | 13.28946 | 0.01024174 | 4.57404
7.131058 | 13.24606 | 0.01023179 | 4.569598
7.133024 | 13.20285 | 0.01022174 | 4.565113
7.13499 | 13.15984 | 0.01021163 | 4.560595
7.136956 | 13.11704 | 0.01020147 | 4.55606
7.138922 | 13.07446 | 0.0101913 | 4.551517
7.140888 | 13.03209 | 0.01018114 | 4.546979
7.142854 | 12.98995 | 0.01017102 | 4.542459
7.14482 | 12.94804 | 0.01016096 | 4.537966
7.146786 | 12.90636 | 0.01015099 | 4.533513
7.148752 | 12.86492 | 0.01014113 | 4.529109
7.150718 | 12.82373 | 0.0101314 | 4.524765
7.152684 | 12.78278 | 0.01012183 | 4.52049
7.15465 | 12.74209 | 0.01011243 | 4.516294
7.156616 | 12.70165 | 0.01010323 | 4.512184
7.158582 | 12.66148 | 0.01009424 | 4.508169
7.160548 | 12.62157 | 0.01008548 | 4.504256
7.162514 | 12.58194 | 0.01007696 | 4.500451
7.16448 | 12.54258 | 0.0100687 | 4.49676
7.166446 | 12.5035 | 0.0100607 | 4.493188
7.168412 | 12.46471 | 0.01005298 | 4.48974
7.170378 | 12.4262 | 0.01004554 | 4.486418
7.172344 | 12.38799 | 0.01003839 | 4.483227
7.17431 | 12.35007 | 0.01003154 | 4.480168
7.176276 | 12.31245 | 0.010025 | 4.477243
7.178242 | 12.27513 | 0.01001875 | 4.474455
7.180208 | 12.23812 | 0.01001282 | 4.471803
7.182175 | 12.20142 | 0.01000719 | 4.469289
7.184141 | 12.16503 | 0.01000187 | 4.466913
7.186107 | 12.12896 | 0.009996853 | 4.464674
7.188073 | 12.09321 | 0.009992146 | 4.462572
7.190039 | 12.05778 | 0.009987745 | 4.460606
7.192005 | 12.02268 | 0.009983645 | 4.458775
7.193971 | 11.9879 | 0.009979845 | 4.457078
7.195937 | 11.95346 | 0.00997634 | 4.455513
7.197903 | 11.91935 | 0.009973126 | 4.454078
7.199869 | 11.88558 | 0.009970199 | 4.45277
7.201835 | 11.85215 | 0.009967553 | 4.451589
7.203801 | 11.81906 | 0.009965184 | 4.45053
7.205767 | 11.78631 | 0.009963085 | 4.449593
7.207733 | 11.75391 | 0.00996125 | 4.448774
7.209699 | 11.72186 | 0.009959674 | 4.44807
7.211665 | 11.69015 | 0.009958349 | 4.447478
7.213631 | 11.6588 | 0.00995727 | 4.446996
7.215597 | 11.6278 | 0.009956429 | 4.446621
7.217563 | 11.59715 | 0.009955821 | 4.446349
7.219529 | 11.56687 | 0.009955439 | 4.446178
7.221495 | 11.53693 | 0.009955275 | 4.446105
7.223461 | 11.50736 | 0.009955324 | 4.446127
7.225427 | 11.47815 | 0.00995558 | 4.446241
7.227393 | 11.4493 | 0.009956035 | 4.446445
7.229359 | 11.42081 | 0.009956686 | 4.446735
7.231325 | 11.39269 | 0.009957525 | 4.44711
7.233291 | 11.36493 | 0.009958547 | 4.447567
7.235257 | 11.33753 | 0.009959748 | 4.448103
7.237223 | 11.3105 | 0.009961122 | 4.448716
7.239189 | 11.28383 | 0.009962664 | 4.449405
7.241155 | 11.25753 | 0.009964369 | 4.450166
7.243121 | 11.23159 | 0.009966232 | 4.450999
7.245087 | 11.20602 | 0.009968249 | 4.451899
7.247053 | 11.18081 | 0.009970414 | 4.452866
7.249019 | 11.15597 | 0.009972723 | 4.453898
7.250985 | 11.1315 | 0.009975172 | 4.454991
7.252951 | 11.10739 | 0.009977755 | 4.456145
7.254917 | 11.08364 | 0.009980467 | 4.457356
7.256883 | 11.06026 | 0.009983304 | 4.458623
7.258849 | 11.03724 | 0.009986261 | 4.459944
7.260815 | 11.01458 | 0.009989333 | 4.461316
7.262781 | 10.99229 | 0.009992516 | 4.462737
7.264747 | 10.97035 | 0.009995803 | 4.464205
7.266713 | 10.94878 | 0.009999191 | 4.465718
7.268679 | 10.92756 | 0.01000267 | 4.467274
7.270645 | 10.9067 | 0.01000625 | 4.46887
7.272611 | 10.88619 | 0.01000991 | 4.470504
7.274577 | 10.86604 | 0.01001365 | 4.472174
7.276543 | 10.84624 | 0.01001746 | 4.473877
7.278509 | 10.82679 | 0.01002134 | 4.475611
7.280475 | 10.80769 | 0.01002529 | 4.477374
7.282441 | 10.78894 | 0.0100293 | 4.479164
7.284407 | 10.77053 | 0.01003336 | 4.480977
7.286373 | 10.75246 | 0.01003746 | 4.482812
7.288339 | 10.73473 | 0.01004161 | 4.484665
7.290305 | 10.71735 | 0.0100458 | 4.486535
7.292271 | 10.70029 | 0.01005002 | 4.488418
7.294237 | 10.68357 | 0.01005426 | 4.490313
7.296203 | 10.66718 | 0.01005852 | 4.492215
7.298169 | 10.65112 | 0.01006279 | 4.494124
7.300135 | 10.63539 | 0.01006707 | 4.496036
7.302101 | 10.61997 | 0.01007136 | 4.497947
7.304067 | 10.60488 | 0.01007563 | 4.499857
7.306033 | 10.5901 | 0.01007989 | 4.501761
7.307999 | 10.57564 | 0.01008414 | 4.503658
7.309965 | 10.56149 | 0.01008837 | 4.505544
7.311931 | 10.54764 | 0.01009256 | 4.507418
7.313897 | 10.5341 | 0.01009672 | 4.509276
7.315863 | 10.52086 | 0.01010084 | 4.511117
7.317829 | 10.50792 | 0.01010492 | 4.512937
7.319795 | 10.49527 | 0.01010894 | 4.514735
7.321761 | 10.48291 | 0.01011291 | 4.516508
7.323727 | 10.47084 | 0.01011683 | 4.518255
7.325693 | 10.45905 | 0.01012067 | 4.519973
7.327659 | 10.44754 | 0.01012445 | 4.52166
7.329625 | 10.4363 | 0.01012816 | 4.523315
7.331591 | 10.42534 | 0.01013179 | 4.524937
7.333557 | 10.41464 | 0.01013534 | 4.526523
7.335523 | 10.40421 | 0.01013881 | 4.528072
7.337489 | 10.39403 | 0.01014219 | 4.529583
7.339455 | 10.38411 | 0.01014549 | 4.531056
7.341421 | 10.37445 | 0.0101487 | 4.532489
7.343387 | 10.36503 | 0.01015181 | 4.533881
7.345353 | 10.35585 | 0.01015484 | 4.535232
7.347319 | 10.34691 | 0.01015777 | 4.536542
7.349285 | 10.33821 | 0.01016061 | 4.537811
7.351251 | 10.32974 | 0.01016336 | 4.539039
7.353217 | 10.32149 | 0.01016602 | 4.540226
7.355183 | 10.31347 | 0.01016859 | 4.541372
7.357149 | 10.30566 | 0.01017107 | 4.542479
7.359115 | 10.29806 | 0.01017346 | 4.543547
7.361081 | 10.29067 | 0.01017577 | 4.544578
7.363047 | 10.28349 | 0.01017799 | 4.545573
7.365013 | 10.2765 | 0.01018015 | 4.546534
7.366979 | 10.26971 | 0.01018223 | 4.547463
7.368945 | 10.26311 | 0.01018424 | 4.548361
7.370911 | 10.2567 | 0.01018618 | 4.549231
7.372877 | 10.25047 | 0.01018807 | 4.550075
7.374843 | 10.24441 | 0.01018991 | 4.550895
7.376809 | 10.23852 | 0.0101917 | 4.551693
7.378775 | 10.23281 | 0.01019344 | 4.552473
7.380741 | 10.22725 | 0.01019515 | 4.553236
7.382707 | 10.22185 | 0.01019683 | 4.553984
7.384673 | 10.21661 | 0.01019848 | 4.554721
7.386639 | 10.21152 | 0.0102001 | 4.555448
7.388605 | 10.20657 | 0.01020172 | 4.556167
7.390571 | 10.20176 | 0.01020332 | 4.556882
7.392537 | 10.19708 | 0.01020491 | 4.557595
7.394503 | 10.19254 | 0.0102065 | 4.558306
7.396469 | 10.18813 | 0.0102081 | 4.559019
7.398435 | 10.18383 | 0.0102097 | 4.559734
7.400401 | 10.17965 | 0.01021131 | 4.560454
7.402367 | 10.17559 | 0.01021294 | 4.56118
7.404333 | 10.17164 | 0.01021458 | 4.561913
7.406299 | 10.16779 | 0.01021624 | 4.562653
7.408265 | 10.16404 | 0.01021792 | 4.563403
7.410231 | 10.16038 | 0.01021961 | 4.564161
7.412197 | 10.15682 | 0.01022133 | 4.564929
7.414163 | 10.15335 | 0.01022307 | 4.565705
7.416129 | 10.14995 | 0.01022483 | 4.56649
7.418095 | 10.14664 | 0.0102266 | 4.567283
7.420061 | 10.1434 | 0.01022839 | 4.568081
7.422027 | 10.14024 | 0.01023019 | 4.568884
7.423993 | 10.13714 | 0.01023199 | 4.56969
7.425959 | 10.13411 | 0.0102338 | 4.570495
7.427925 | 10.13113 | 0.01023559 | 4.571298
7.429891 | 10.12821 | 0.01023738 | 4.572095
7.431857 | 10.12534 | 0.01023914 | 4.572883
7.433823 | 10.12252 | 0.01024088 | 4.573657
7.435789 | 10.11975 | 0.01024257 | 4.574414
7.437755 | 10.11701 | 0.01024422 | 4.57515
7.439721 | 10.11432 | 0.01024581 | 4.575861
7.441687 | 10.11166 | 0.01024733 | 4.576541
7.443653 | 10.10903 | 0.01024878 | 4.577187
7.445619 | 10.10642 | 0.01025014 | 4.577793
7.447585 | 10.10385 | 0.0102514 | 4.578356
7.449551 | 10.10129 | 0.01025255 | 4.578869
7.451517 | 10.09875 | 0.01025358 | 4.579329
7.453483 | 10.09623 | 0.01025448 | 4.579731
7.455449 | 10.09372 | 0.01025523 | 4.580069
7.457415 | 10.09122 | 0.01025584 | 4.58034
7.459381 | 10.08873 | 0.01025629 | 4.580539
7.461347 | 10.08624 | 0.01025656 | 4.580662
7.463313 | 10.08375 | 0.01025666 | 4.580704
7.465279 | 10.08127 | 0.01025656 | 4.580663
7.467245 | 10.07878 | 0.01025627 | 4.580534
7.469211 | 10.07628 | 0.01025578 | 4.580313
7.471177 | 10.07378 | 0.01025508 | 4.579999
7.473143 | 10.07127 | 0.01025416 | 4.579588
7.475109 | 10.06875 | 0.01025302 | 4.579079
7.477075 | 10.06622 | 0.01025165 | 4.578468
7.479041 | 10.06367 | 0.01025005 | 4.577756
7.481007 | 10.06111 | 0.01024823 | 4.576941
7.482973 | 10.05853 | 0.01024617 | 4.576022
7.484939 | 10.05593 | 0.01024388 | 4.575
7.486905 | 10.0533 | 0.01024136 | 4.573875
7.488871 | 10.05066 | 0.01023862 | 4.572649
7.490837 | 10.04799 | 0.01023565 | 4.571323
7.492803 | 10.0453 | 0.01023247 | 4.5699
7.494769 | 10.04259 | 0.01022907 | 4.568383
7.496735 | 10.03984 | 0.01022547 | 4.566776
7.498701 | 10.03708 | 0.01022167 | 4.565081
7.500667 | 10.03428 | 0.01021769 | 4.563303
7.502633 | 10.03145 | 0.01021354 | 4.561447
7.504599 | 10.0286 | 0.01020922 | 4.559518
7.506565 | 10.02572 | 0.01020475 | 4.557521
7.508531 | 10.02281 | 0.01020013 | 4.555461
7.510497 | 10.01987 | 0.01019539 | 4.553344
7.512463 | 10.0169 | 0.01019054 | 4.551177
7.514429 | 10.0139 | 0.01018559 | 4.548964
7.516395 | 10.01087 | 0.01018055 | 4.546713
7.518361 | 10.00781 | 0.01017543 | 4.544429
7.520327 | 10.00472 | 0.01017026 | 4.542119
7.522293 | 10.00161 | 0.01016504 | 4.53979
7.524259 | 9.998463 | 0.0101598 | 4.537447
7.526225 | 9.995291 | 0.01015454 | 4.535097
7.528191 | 9.992095 | 0.01014927 | 4.532746
7.530157 | 9.988869 | 0.01014402 | 4.5304
7.532123 | 9.985621 | 0.01013879 | 4.528065
7.534089 | 9.982347 | 0.0101336 | 4.525746
7.536055 | 9.979052 | 0.01012846 | 4.52345
7.538021 | 9.975733 | 0.01012338 | 4.521181
7.539987 | 9.972393 | 0.01011837 | 4.518944
7.541953 | 9.969033 | 0.01011344 | 4.516745
7.543919 | 9.965657 | 0.01010861 | 4.514586
7.545885 | 9.962262 | 0.01010388 | 4.512472
7.547851 | 9.958852 | 0.01009925 | 4.510406
7.549817 | 9.955428 | 0.01009474 | 4.508391
7.551783 | 9.951991 | 0.01009035 | 4.50643
7.553749 | 9.948545 | 0.01008608 | 4.504523
7.555715 | 9.945088 | 0.01008194 | 4.502673
7.557681 | 9.941625 | 0.01007792 | 4.500881
7.559647 | 9.938157 | 0.01007404 | 4.499145
7.561613 | 9.934684 | 0.01007028 | 4.497467
7.563579 | 9.931211 | 0.01006665 | 4.495845
7.565545 | 9.927739 | 0.01006314 | 4.494278
7.567511 | 9.924268 | 0.01005975 | 4.492765
7.569477 | 9.920803 | 0.01005648 | 4.491304
7.571443 | 9.917342 | 0.01005332 | 4.489894
7.573409 | 9.913894 | 0.01005027 | 4.48853
7.575375 | 9.910454 | 0.01004732 | 4.487212
7.577341 | 9.907028 | 0.01004446 | 4.485936
7.579307 | 9.90362 | 0.01004169 | 4.484699
7.581273 | 9.900225 | 0.010039 | 4.483499
7.583239 | 9.896853 | 0.01003639 | 4.482331
7.585205 | 9.893504 | 0.01003384 | 4.481194
7.587171 | 9.890177 | 0.01003135 | 4.480083
7.589137 | 9.886879 | 0.01002892 | 4.478995
7.591103 | 9.883611 | 0.01002653 | 4.477927
7.593069 | 9.880374 | 0.01002417 | 4.476876
7.595035 | 9.87717 | 0.01002185 | 4.475839
7.597001 | 9.874002 | 0.01001956 | 4.474813
7.598967 | 9.870873 | 0.01001728 | 4.473796
7.600933 | 9.867783 | 0.01001501 | 4.472784
7.602899 | 9.864736 | 0.01001275 | 4.471775
7.604865 | 9.861736 | 0.0100105 | 4.470768
7.606831 | 9.858783 | 0.01000824 | 4.46976
7.608797 | 9.855878 | 0.01000598 | 4.468751
7.610763 | 9.853023 | 0.01000372 | 4.467739
7.612729 | 9.850224 | 0.01000144 | 4.466724
7.614695 | 9.847479 | 0.009999162 | 4.465705
7.616661 | 9.844792 | 0.009996875 | 4.464684
7.618627 | 9.842162 | 0.009994582 | 4.46366
7.620593 | 9.839594 | 0.009992288 | 4.462635
7.622559 | 9.837088 | 0.009989996 | 4.461612
7.624525 | 9.834648 | 0.009987712 | 4.460592
7.626491 | 9.832274 | 0.009985441 | 4.459577
7.628457 | 9.829965 | 0.00998319 | 4.458572
7.630423 | 9.827727 | 0.009980967 | 4.457579
7.632389 | 9.825557 | 0.00997878 | 4.456603
7.634355 | 9.823461 | 0.009976639 | 4.455646
7.636321 | 9.821434 | 0.009974552 | 4.454714
7.638287 | 9.819484 | 0.009972529 | 4.453811
7.640253 | 9.817606 | 0.00997058 | 4.45294
7.642219 | 9.815803 | 0.009968716 | 4.452108
7.644185 | 9.814078 | 0.009966946 | 4.451317
7.646151 | 9.812427 | 0.009965282 | 4.450574
7.648117 | 9.810855 | 0.009963733 | 4.449883
7.650083 | 9.809358 | 0.009962311 | 4.449247
7.652049 | 9.807939 | 0.009961025 | 4.448673
7.654015 | 9.806599 | 0.009959885 | 4.448164
7.655981 | 9.805335 | 0.0099589 | 4.447724
7.657947 | 9.80415 | 0.00995808 | 4.447358
7.659913 | 9.80304 | 0.009957433 | 4.447069
7.661879 | 9.802006 | 0.009956967 | 4.446861
7.663845 | 9.801049 | 0.009956688 | 4.446736
7.665811 | 9.800168 | 0.009956604 | 4.446699
7.667777 | 9.799359 | 0.00995672 | 4.44675
7.669743 | 9.798625 | 0.009957039 | 4.446893
7.671709 | 9.797962 | 0.009957566 | 4.447128
7.673675 | 9.797369 | 0.009958303 | 4.447458
7.675641 | 9.796846 | 0.009959251 | 4.447881
7.677607 | 9.796389 | 0.009960409 | 4.448398
7.679573 | 9.795998 | 0.009961776 | 4.449009
7.681539 | 9.795669 | 0.009963349 | 4.449711
7.683505 | 9.795405 | 0.009965122 | 4.450503
7.685471 | 9.795198 | 0.00996709 | 4.451382
7.687437 | 9.795047 | 0.009969244 | 4.452344
7.689403 | 9.794949 | 0.009971575 | 4.453385
7.691369 | 9.794902 | 0.009974073 | 4.4545
7.693335 | 9.794906 | 0.009976724 | 4.455685
7.695301 | 9.794953 | 0.009979517 | 4.456932
7.697267 | 9.795044 | 0.009982436 | 4.458236
7.699233 | 9.795172 | 0.009985468 | 4.459589
7.701199 | 9.795335 | 0.009988596 | 4.460986
7.703165 | 9.79553 | 0.009991804 | 4.462419
7.705131 | 9.795753 | 0.009995076 | 4.463881
7.707097 | 9.796 | 0.009998395 | 4.465363
7.709063 | 9.796265 | 0.01000174 | 4.466859
7.711029 | 9.796549 | 0.01000511 | 4.46836
7.712995 | 9.796844 | 0.01000846 | 4.469859
7.714961 | 9.797148 | 0.0100118 | 4.471349
7.716927 | 9.797453 | 0.0100151 | 4.472822
7.718893 | 9.797756 | 0.01001834 | 4.474271
7.720859 | 9.798057 | 0.01002152 | 4.47569
7.722825 | 9.798343 | 0.01002461 | 4.477071
7.724791 | 9.798615 | 0.0100276 | 4.478408
7.726757 | 9.798871 | 0.01003049 | 4.479696
7.728723 | 9.7991 | 0.01003325 | 4.48093
7.730689 | 9.799301 | 0.01003588 | 4.482105
7.732655 | 9.799468 | 0.01003837 | 4.483217
7.734621 | 9.799597 | 0.01004071 | 4.484262
7.736587 | 9.799684 | 0.0100429 | 4.485238
7.738553 | 9.799724 | 0.01004492 | 4.486143
7.740519 | 9.799711 | 0.01004679 | 4.486976
7.742485 | 9.799644 | 0.01004849 | 4.487737
7.744451 | 9.799515 | 0.01005004 | 4.488427
7.746417 | 9.799323 | 0.01005143 | 4.489048
7.748383 | 9.799063 | 0.01005267 | 4.489603
7.750349 | 9.798731 | 0.01005377 | 4.490095
7.752315 | 9.798328 | 0.01005475 | 4.490531
7.754281 | 9.797961 | 0.01005561 | 4.490916
7.756247 | 9.797977 | 0.01005638 | 4.491258
7.758213 | 9.797979 | 0.01005706 | 4.491565
7.760179 | 9.79798 | 0.01005769 | 4.491845
7.762145 | 9.79798 | 0.01005828 | 4.492109
7.764111 | 9.79798 | 0.01005886 | 4.492365
7.766077 | 9.79798 | 0.01005944 | 4.492625
7.768043 | 9.79798 | 0.01005996 | 4.49286
7.770009 | 9.79798 | 0.01005983 | 4.492801
7.771975 | 9.79798 | 0.01005999 | 4.492874
7.773941 | 9.79798 | 0.01006049 | 4.493096
7.775907 | 9.79798 | 0.01006136 | 4.493484
7.777873 | 9.79798 | 0.01006264 | 4.494056
7.779839 | 9.79798 | 0.01006437 | 4.494827
7.781805 | 9.79798 | 0.01006658 | 4.495816
7.783771 | 9.79798 | 0.01006932 | 4.497037
7.785737 | 9.79798 | 0.01007261 | 4.498508
7.787703 | 9.79798 | 0.0100765 | 4.500243
7.789669 | 9.79798 | 0.01008101 | 4.502258
7.790638 | 9.795087 | 0.01008101 | 4.502258
7.792562 | 9.807375 | 0.0100864 | 4.504668
7.794487 | 9.820672 | 0.01009247 | 4.507378
7.796411 | 9.834917 | 0.01009924 | 4.5104
7.798335 | 9.850051 | 0.01010673 | 4.513744
7.800259 | 9.866017 | 0.01011496 | 4.51742
7.802184 | 9.882762 | 0.01012395 | 4.521436
7.804108 | 9.900234 | 0.01013372 | 4.525798
7.806032 | 9.918386 | 0.01014252 | 4.529732
7.807957 | 9.937169 | 0.01014957 | 4.532879
7.809881 | 9.95654 | 0.01015636 | 4.535912
7.811805 | 9.976457 | 0.01016291 | 4.538838
7.81373 | 9.996879 | 0.01016927 | 4.541676
7.815654 | 10.01777 | 0.01017545 | 4.544439
7.817578 | 10.03909 | 0.0101815 | 4.547141
7.819502 | 10.06081 | 0.01018744 | 4.549793
7.821427 | 10.08289 | 0.01019328 | 4.552402
7.823351 | 10.10531 | 0.01019905 | 4.554977
7.825275 | 10.12803 | 0.01020475 | 4.557522
7.8272 | 10.15104 | 0.01021039 | 4.560041
7.829124 | 10.17429 | 0.01021597 | 4.562536
7.831048 | 10.19778 | 0.01022151 | 4.565007
7.832973 | 10.22147 | 0.01022699 | 4.567454
7.834897 | 10.24534 | 0.01023241 | 4.569874
7.836821 | 10.26938 | 0.01023776 | 4.572265
7.838746 | 10.29357 | 0.01024304 | 4.574623
7.84067 | 10.31789 | 0.01024823 | 4.576943
7.842594 | 10.34232 | 0.01025333 | 4.579219
7.844518 | 10.36686 | 0.01025832 | 4.581445
7.846443 | 10.39147 | 0.01026317 | 4.583615
7.848367 | 10.41617 | 0.01026789 | 4.585722
7.850291 | 10.44092 | 0.01027245 | 4.587758
7.852216 | 10.46573 | 0.01027683 | 4.589715
7.85414 | 10.49058 | 0.01028102 | 4.591587
7.856064 | 10.51546 | 0.01028501 | 4.593366
7.857989 | 10.54037 | 0.01028876 | 4.595044
7.859913 | 10.56531 | 0.01029228 | 4.596614
7.861837 | 10.59025 | 0.01029554 | 4.598071
7.863761 | 10.6152 | 0.01029854 | 4.599408
7.865686 | 10.64016 | 0.01030125 | 4.600619
7.86761 | 10.66512 | 0.01030367 | 4.601701
7.869534 | 10.69008 | 0.01030579 | 4.602648
7.871459 | 10.71503 | 0.01030761 | 4.603459
7.873383 | 10.73998 | 0.01030911 | 4.604132
7.875307 | 10.76492 | 0.01031031 | 4.604667
7.877232 | 10.78985 | 0.0103112 | 4.605063
7.879156 | 10.81478 | 0.01031178 | 4.605325
7.88108 | 10.83969 | 0.01031207 | 4.605454
7.883004 | 10.8646 | 0.01031208 | 4.605458
7.884929 | 10.8895 | 0.01031183 | 4.605343
7.886853 | 10.9144 | 0.01031132 | 4.605118
7.888777 | 10.9393 | 0.01031059 | 4.604793
7.890702 | 10.9642 | 0.01030966 | 4.604378
7.892626 | 10.9891 | 0.01030856 | 4.603887
7.89455 | 11.014 | 0.01030732 | 4.603332
7.896475 | 11.03892 | 0.01030597 | 4.602728
7.898399 | 11.06384 | 0.01030454 | 4.602089
7.900323 | 11.08879 | 0.01030307 | 4.601432
7.902247 | 11.11375 | 0.01030159 | 4.600772
7.904172 | 11.13874 | 0.01030014 | 4.600126
7.906096 | 11.16376 | 0.01029877 | 4.599511
7.90802 | 11.18881 | 0.0102975 | 4.598943
7.909945 | 11.2139 | 0.01029637 | 4.598441
7.911869 | 11.23903 | 0.01029543 | 4.598019
7.913793 | 11.26421 | 0.0102947 | 4.597696
7.915718 | 11.28945 | 0.01029424 | 4.597488
7.917642 | 11.31474 | 0.01029406 | 4.597411
7.919566 | 11.34009 | 0.01029422 | 4.59748
7.921491 | 11.36552 | 0.01029473 | 4.59771
7.923415 | 11.39101 | 0.01029564 | 4.598116
7.925339 | 11.41659 | 0.01029697 | 4.59871
7.927263 | 11.44225 | 0.01029875 | 4.599505
7.929188 | 11.46799 | 0.01030101 | 4.600512
7.931112 | 11.49384 | 0.01030376 | 4.601739
7.933036 | 11.51978 | 0.01030702 | 4.603197
7.934961 | 11.54582 | 0.01031081 | 4.604891
7.936885 | 11.57198 | 0.01031515 | 4.606827
7.938809 | 11.59825 | 0.01032003 | 4.609009
7.940734 | 11.62464 | 0.01032547 | 4.611438
7.942658 | 11.65116 | 0.01033147 | 4.614115
7.944582 | 11.67781 | 0.01033801 | 4.617036
7.946506 | 11.70459 | 0.01034508 | 4.620197
7.948431 | 11.73151 | 0.01035269 | 4.623592
7.950355 | 11.75857 | 0.01036079 | 4.627212
7.952279 | 11.78578 | 0.01036937 | 4.631045
7.954204 | 11.81314 | 0.01037841 | 4.63508
7.956128 | 11.84066 | 0.01038786 | 4.639301
7.958052 | 11.86834 | 0.01039769 | 4.643692
7.959977 | 11.89619 | 0.01040787 | 4.648236
7.961901 | 11.9242 | 0.01041834 | 4.652914
7.963825 | 11.95239 | 0.01042907 | 4.657705
7.965749 | 11.98075 | 0.01044 | 4.662588
7.967674 | 12.00928 | 0.01045109 | 4.667541
7.969598 | 12.038 | 0.01046229 | 4.672541
7.971522 | 12.06691 | 0.01047353 | 4.677563
7.973447 | 12.096 | 0.01048478 | 4.682585
7.975371 | 12.12528 | 0.01049596 | 4.687581
7.977295 | 12.15476 | 0.01050704 | 4.692526
7.97922 | 12.18442 | 0.01051794 | 4.697395
7.981144 | 12.21429 | 0.01052861 | 4.702163
7.983068 | 12.24435 | 0.01053901 | 4.706805
7.984992 | 12.27462 | 0.01054906 | 4.711296
7.986917 | 12.30509 | 0.01055873 | 4.715613
7.988841 | 12.33576 | 0.01056795 | 4.719731
7.990765 | 12.36663 | 0.01057668 | 4.723628
7.99269 | 12.39772 | 0.01058486 | 4.727281
7.994614 | 12.429 | 0.01059244 | 4.730668
7.996538 | 12.4605 | 0.01059939 | 4.733771
7.998463 | 12.4922 | 0.01060565 | 4.736569
8.000387 | 12.52411 | 0.0106112 | 4.739045
8.002311 | 12.55623 | 0.01061598 | 4.741183
8.004235 | 12.58856 | 0.01061998 | 4.742969
8.00616 | 12.6211 | 0.01062316 | 4.744389
8.008084 | 12.65384 | 0.0106255 | 4.745434
8.010008 | 12.68679 | 0.01062698 | 4.746093
8.011933 | 12.71995 | 0.01062758 | 4.746361
8.013857 | 12.75331 | 0.01062729 | 4.746232
8.015781 | 12.78688 | 0.01062611 | 4.745706
8.017706 | 12.82064 | 0.01062404 | 4.744781
8.01963 | 12.85461 | 0.01062108 | 4.743459
8.021554 | 12.88878 | 0.01061724 | 4.741745
8.023479 | 12.92315 | 0.01061254 | 4.739644
8.025403 | 12.95771 | 0.01060699 | 4.737164
8.027327 | 12.99247 | 0.0106006 | 4.734314
8.029251 | 13.02742 | 0.01059341 | 4.731103
8.031176 | 13.06255 | 0.01058545 | 4.727545
8.0331 | 13.09787 | 0.01057673 | 4.723653
8.035024 | 13.13338 | 0.0105673 | 4.719442
8.036949 | 13.16907 | 0.01055719 | 4.714927
8.038873 | 13.20493 | 0.01054644 | 4.710125
8.040797 | 13.24097 | 0.01053509 | 4.705055
8.042722 | 13.27718 | 0.01052318 | 4.699735
8.044646 | 13.31356 | 0.01051075 | 4.694184
8.04657 | 13.3501 | 0.01049785 | 4.688424
8.048494 | 13.3868 | 0.01048453 | 4.682474
8.050419 | 13.42366 | 0.01047083 | 4.676356
8.052343 | 13.46066 | 0.0104568 | 4.670092
8.054267 | 13.49782 | 0.0104425 | 4.663703
8.056192 | 13.53512 | 0.01042796 | 4.657212
8.058116 | 13.57256 | 0.01041325 | 4.65064
8.06004 | 13.61014 | 0.0103984 | 4.64401
8.061965 | 13.64785 | 0.01038348 | 4.637343
8.063889 | 13.68568 | 0.01036851 | 4.630661
8.065813 | 13.72363 | 0.01035357 | 4.623986
8.067737 | 13.7617 | 0.01033868 | 4.617338
8.069662 | 13.79988 | 0.0103239 | 4.610737
8.071586 | 13.83817 | 0.01030927 | 4.604204
8.07351 | 13.87655 | 0.01029484 | 4.597756
8.075435 | 13.91504 | 0.01028063 | 4.591413
8.077359 | 13.95361 | 0.0102667 | 4.585191
8.079283 | 13.99227 | 0.01025308 | 4.579107
8.081208 | 14.03101 | 0.0102398 | 4.573174
8.083132 | 14.06982 | 0.01022689 | 4.567408
8.085056 | 14.1087 | 0.01021438 | 4.561822
8.08698 | 14.14765 | 0.01020229 | 4.556426
8.088905 | 14.18665 | 0.01019067 | 4.551232
8.090829 | 14.2257 | 0.01017951 | 4.546251
8.092753 | 14.2648 | 0.01016885 | 4.541491
8.094678 | 14.30394 | 0.01015871 | 4.536961
8.096602 | 14.34312 | 0.0101491 | 4.532668
8.098526 | 14.38232 | 0.01014003 | 4.528619
8.100451 | 14.42154 | 0.01013152 | 4.524819
8.102375 | 14.46079 | 0.01012358 | 4.521274
8.104299 | 14.50004 | 0.01011623 | 4.517987
8.106223 | 14.53929 | 0.01010946 | 4.514963
8.108148 | 14.57855 | 0.01010328 | 4.512205
8.110072 | 14.6178 | 0.0100977 | 4.509714
8.111996 | 14.65703 | 0.01009273 | 4.507492
8.113921 | 14.69625 | 0.01008835 | 4.505539
8.115845 | 14.73544 | 0.01008459 | 4.503858
8.117769 | 14.77459 | 0.01008143 | 4.502446
8.119694 | 14.81371 | 0.01007887 | 4.501304
8.121618 | 14.85279 | 0.01007691 | 4.50043
8.123542 | 14.89182 | 0.01007555 | 4.499822
8.125467 | 14.93079 | 0.01007478 | 4.499477
8.127391 | 14.9697 | 0.0100746 | 4.499395
8.129315 | 15.00854 | 0.01007499 | 4.49957
8.131239 | 15.04731 | 0.01007595 | 4.5
8.133164 | 15.086 | 0.01007748 | 4.500681
8.135088 | 15.12461 | 0.01007955 | 4.501608
8.137012 | 15.16312 | 0.01008217 | 4.502778
8.138937 | 15.20154 | 0.01008532 | 4.504184
8.140861 | 15.23985 | 0.01008899 | 4.505823
8.142785 | 15.27806 | 0.01009317 | 4.507689
8.14471 | 15.31615 | 0.01009784 | 4.509776
8.146634 | 15.35412 | 0.010103 | 4.512078
8.148558 | 15.39197 | 0.01010862 | 4.51459
8.150482 | 15.42969 | 0.0101147 | 4.517306
8.152407 | 15.46727 | 0.01012122 | 4.520218
8.154331 | 15.50471 | 0.01012817 | 4.523322
8.156255 | 15.542 | 0.01013553 | 4.526609
8.15818 | 15.57914 | 0.01014329 | 4.530074
8.160104 | 15.61613 | 0.01015143 | 4.533708
8.162028 | 15.65295 | 0.01015993 | 4.537506
8.163953 | 15.6896 | 0.01016878 | 4.54146
8.165877 | 15.72608 | 0.01017797 | 4.545563
8.167801 | 15.76238 | 0.01018747 | 4.549806
8.169725 | 15.7985 | 0.01019727 | 4.554183
8.17165 | 15.83443 | 0.01020735 | 4.558686
8.173574 | 15.87018 | 0.0102177 | 4.563306
8.175498 | 15.90572 | 0.01022829 | 4.568036
8.177423 | 15.94106 | 0.01023911 | 4.572868
8.179347 | 15.9762 | 0.01025014 | 4.577794
8.181271 | 16.01113 | 0.01026136 | 4.582805
8.183196 | 16.04585 | 0.01027275 | 4.587893
8.18512 | 16.08034 | 0.0102843 | 4.593051
8.187044 | 16.11462 | 0.01029598 | 4.598269
8.188968 | 16.14866 | 0.01030778 | 4.603539
8.190893 | 16.18248 | 0.01031968 | 4.608852
8.192817 | 16.21606 | 0.01033166 | 4.614201
8.194741 | 16.24941 | 0.01034369 | 4.619575
8.196666 | 16.28251 | 0.01035577 | 4.624968
8.19859 | 16.31537 | 0.01036786 | 4.63037
8.200514 | 16.34798 | 0.01037996 | 4.635773
8.202439 | 16.38034 | 0.01039204 | 4.641167
8.204363 | 16.41244 | 0.01040408 | 4.646545
8.206287 | 16.44429 | 0.01041606 | 4.651897
8.208211 | 16.47588 | 0.01042797 | 4.657216
8.210136 | 16.5072 | 0.01043979 | 4.662492
8.21206 | 16.53825 | 0.01045149 | 4.667717
8.213984 | 16.56904 | 0.01046305 | 4.672882
8.215909 | 16.59956 | 0.01047446 | 4.677979
8.217833 | 16.6298 | 0.01048571 | 4.683
8.219757 | 16.65976 | 0.01049676 | 4.687936
8.221682 | 16.68944 | 0.0105076 | 4.692779
8.223606 | 16.71885 | 0.01051822 | 4.697521
8.22553 | 16.74797 | 0.0105286 | 4.702155
8.227455 | 16.77681 | 0.01053871 | 4.706672
8.229379 | 16.80536 | 0.01054855 | 4.711066
8.231303 | 16.83362 | 0.0105581 | 4.715329
8.233227 | 16.86159 | 0.01056733 | 4.719455
8.235152 | 16.88927 | 0.01057625 | 4.723437
8.237076 | 16.91666 | 0.01058483 | 4.727268
8.239 | 16.94375 | 0.01059306 | 4.730943
8.240925 | 16.97055 | 0.01060092 | 4.734456
8.242849 | 16.99705 | 0.01060841 | 4.737802
8.244773 | 17.02325 | 0.01061552 | 4.740975
8.246698 | 17.04916 | 0.01062223 | 4.743973
8.248622 | 17.07477 | 0.01062854 | 4.74679
8.250546 | 17.10008 | 0.01063443 | 4.749423
8.25247 | 17.12509 | 0.01063991 | 4.751869
8.254395 | 17.1498 | 0.01064496 | 4.754125
8.256319 | 17.17421 | 0.01064959 | 4.75619
8.258243 | 17.19831 | 0.01065378 | 4.758061
8.260168 | 17.22212 | 0.01065753 | 4.759739
8.262092 | 17.24563 | 0.01066085 | 4.761222
8.264016 | 17.26884 | 0.01066374 | 4.76251
8.265941 | 17.29174 | 0.01066619 | 4.763606
8.267865 | 17.31435 | 0.01066821 | 4.76451
8.269789 | 17.33666 | 0.01066981 | 4.765224
8.271713 | 17.35866 | 0.01067099 | 4.765751
8.273638 | 17.38038 | 0.01067176 | 4.766095
8.275562 | 17.40179 | 0.01067213 | 4.76626
8.277486 | 17.4229 | 0.01067211 | 4.766251
8.279411 | 17.44373 | 0.01067172 | 4.766074
8.281335 | 17.46425 | 0.01067096 | 4.765734
8.283259 | 17.48448 | 0.01066984 | 4.765237
8.285184 | 17.50442 | 0.0106684 | 4.764592
8.287108 | 17.52407 | 0.01066663 | 4.763804
8.289032 | 17.54343 | 0.01066457 | 4.762882
8.290956 | 17.5625 | 0.01066222 | 4.761834
8.292881 | 17.58129 | 0.01065961 | 4.760668
8.294805 | 17.59979 | 0.01065676 | 4.759393
8.296729 | 17.61801 | 0.01065368 | 4.758018
8.298654 | 17.63594 | 0.01065039 | 4.756551
8.300578 | 17.6536 | 0.01064692 | 4.755001
8.302502 | 17.67098 | 0.01064329 | 4.753378
8.304427 | 17.68808 | 0.01063951 | 4.751691
8.306351 | 17.70491 | 0.01063561 | 4.749948
8.308275 | 17.72147 | 0.01063161 | 4.74816
8.310199 | 17.73776 | 0.01062752 | 4.746335
8.312124 | 17.75379 | 0.01062337 | 4.744482
8.314048 | 17.76955 | 0.01061918 | 4.742609
8.315972 | 17.78505 | 0.01061496 | 4.740726
8.317897 | 17.80029 | 0.01061074 | 4.73884
8.319821 | 17.81528 | 0.01060653 | 4.736959
8.321745 | 17.83001 | 0.01060234 | 4.735091
8.32367 | 17.84449 | 0.01059821 | 4.733244
8.325594 | 17.85872 | 0.01059413 | 4.731423
8.327518 | 17.87271 | 0.01059013 | 4.729635
8.329443 | 17.88646 | 0.01058621 | 4.727886
8.331367 | 17.89996 | 0.01058239 | 4.726182
8.333291 | 17.91324 | 0.01057869 | 4.724526
8.335215 | 17.92627 | 0.0105751 | 4.722923
8.33714 | 17.93908 | 0.01057164 | 4.721377
8.339064 | 17.95167 | 0.0105683 | 4.719889
8.340988 | 17.96403 | 0.01056511 | 4.718462
8.342913 | 17.97617 | 0.01056205 | 4.717097
8.344837 | 17.98809 | 0.01055914 | 4.715794
8.346761 | 17.9998 | 0.01055636 | 4.714554
8.348686 | 18.0113 | 0.01055372 | 4.713377
8.35061 | 18.02259 | 0.01055122 | 4.71226
8.352534 | 18.03368 | 0.01054886 | 4.711203
8.354458 | 18.04457 | 0.01054662 | 4.710204
8.356383 | 18.05527 | 0.01054451 | 4.70926
8.358307 | 18.06577 | 0.01054251 | 4.708369
8.360231 | 18.07608 | 0.01054062 | 4.707527
8.362156 | 18.08621 | 0.01053884 | 4.706731
8.36408 | 18.09616 | 0.01053716 | 4.705978
8.366004 | 18.10593 | 0.01053556 | 4.705264
8.367929 | 18.11552 | 0.01053404 | 4.704584
8.369853 | 18.12495 | 0.01053258 | 4.703934
8.371777 | 18.13421 | 0.01053118 | 4.703311
8.373701 | 18.1433 | 0.01052984 | 4.702709
8.375626 | 18.15224 | 0.01052853 | 4.702124
8.37755 | 18.16102 | 0.01052725 | 4.701552
8.379474 | 18.16965 | 0.01052598 | 4.700988
8.381399 | 18.17813 | 0.01052473 | 4.700428
8.383323 | 18.18646 | 0.01052348 | 4.699868
8.385247 | 18.19466 | 0.01052221 | 4.699303
8.387172 | 18.20271 | 0.01052093 | 4.698729
8.389096 | 18.21064 | 0.01051961 | 4.698143
8.39102 | 18.21843 | 0.01051826 | 4.697541
8.392944 | 18.2261 | 0.01051687 | 4.696919
8.394869 | 18.23365 | 0.01051543 | 4.696276
8.396793 | 18.24108 | 0.01051394 | 4.695608
8.398717 | 18.2484 | 0.01051238 | 4.694913
8.400642 | 18.2556 | 0.01051076 | 4.694189
8.402566 | 18.2627 | 0.01050907 | 4.693435
8.40449 | 18.26969 | 0.01050732 | 4.692651
8.406415 | 18.27659 | 0.01050549 | 4.691835
8.408339 | 18.28338 | 0.0105036 | 4.690989
8.410263 | 18.29009 | 0.01050163 | 4.690113
8.412187 | 18.2967 | 0.01049961 | 4.689208
8.414112 | 18.30323 | 0.01049752 | 4.688275
8.416036 | 18.30968 | 0.01049537 | 4.687317
8.41796 | 18.31605 | 0.01049317 | 4.686335
8.419885 | 18.32234 | 0.01049093 | 4.685332
8.421809 | 18.32856 | 0.01048864 | 4.684311
8.423733 | 18.33472 | 0.01048632 | 4.683275
8.425658 | 18.34081 | 0.01048398 | 4.682227
8.427582 | 18.34683 | 0.01048161 | 4.681171
8.429506 | 18.3528 | 0.01047924 | 4.68011
8.431431 | 18.35871 | 0.01047686 | 4.679049
8.433355 | 18.36457 | 0.01047449 | 4.677991
8.435279 | 18.37038 | 0.01047214 | 4.676941
8.437203 | 18.37615 | 0.01046981 | 4.675902
8.439128 | 18.38187 | 0.01046752 | 4.67488
8.441052 | 18.38755 | 0.01046528 | 4.673877
8.442976 | 18.3932 | 0.01046309 | 4.6729
8.444901 | 18.39881 | 0.01046097 | 4.671951
8.446825 | 18.40439 | 0.01045892 | 4.671035
8.448749 | 18.40994 | 0.01045695 | 4.670157
8.450674 | 18.41547 | 0.01045508 | 4.669321
8.452598 | 18.42097 | 0.0104533 | 4.668529
8.454522 | 18.42645 | 0.01045164 | 4.667787
8.456446 | 18.43192 | 0.0104501 | 4.667098
8.458371 | 18.43737 | 0.01044868 | 4.666464
8.460295 | 18.4428 | 0.0104474 | 4.665891
8.462219 | 18.44823 | 0.01044625 | 4.665379
8.464144 | 18.45364 | 0.01044525 | 4.664933
8.466068 | 18.45905 | 0.0104444 | 4.664554
8.467992 | 18.46446 | 0.01044371 | 4.664245
8.469917 | 18.46986 | 0.01044318 | 4.664006
8.471841 | 18.47527 | 0.01044281 | 4.66384
8.473765 | 18.48067 | 0.0104426 | 4.663748
8.475689 | 18.48608 | 0.01044256 | 4.66373
8.477614 | 18.4915 | 0.01044268 | 4.663786
8.479538 | 18.49692 | 0.01044298 | 4.663916
8.481462 | 18.50236 | 0.01044343 | 4.66412
8.483387 | 18.5078 | 0.01044406 | 4.664399
8.485311 | 18.51326 | 0.01044484 | 4.664749
8.487235 | 18.51873 | 0.01044579 | 4.665172
8.48916 | 18.52421 | 0.01044689 | 4.665665
8.491084 | 18.52972 | 0.01044815 | 4.666226
8.493008 | 18.53523 | 0.01044955 | 4.666854
8.494932 | 18.54077 | 0.0104511 | 4.667546
8.496857 | 18.54633 | 0.01045279 | 4.668301
8.498781 | 18.55191 | 0.01045462 | 4.669115
8.500705 | 18.55751 | 0.01045657 | 4.669986
8.50263 | 18.56314 | 0.01045864 | 4.670911
8.504554 | 18.56878 | 0.01046082 | 4.671886
8.506478 | 18.57446 | 0.01046311 | 4.672909
8.508403 | 18.58015 | 0.0104655 | 4.673976
8.510327 | 18.58588 | 0.01046798 | 4.675083
8.512251 | 18.59162 | 0.01047054 | 4.676226
8.514176 | 18.5974 | 0.01047317 | 4.677402
8.5161 | 18.6032 | 0.01047587 | 4.678606
8.518024 | 18.60902 | 0.01047862 | 4.679833
8.519948 | 18.61488 | 0.01048141 | 4.681081
8.521873 | 18.62076 | 0.01048424 | 4.682344
8.523797 | 18.62667 | 0.01048709 | 4.683617
8.525721 | 18.6326 | 0.01048995 | 4.684896
8.527646 | 18.63856 | 0.01049282 | 4.686177
8.52957 | 18.64455 | 0.01049568 | 4.687454
8.531494 | 18.65056 | 0.01049852 | 4.688723
8.533419 | 18.6566 | 0.01050133 | 4.689978
8.535343 | 18.66266 | 0.0105041 | 4.691215
8.537267 | 18.66874 | 0.01050682 | 4.692429
8.539191 | 18.67485 | 0.01050947 | 4.693615
8.541116 | 18.68099 | 0.01051205 | 4.694767
8.54304 | 18.68714 | 0.01051455 | 4.69588
8.544964 | 18.69332 | 0.01051694 | 4.69695
8.546889 | 18.69951 | 0.01051923 | 4.697972
8.548813 | 18.70572 | 0.0105214 | 4.698941
8.550737 | 18.71196 | 0.01052344 | 4.699852
8.552662 | 18.7182 | 0.01052534 | 4.7007
8.554586 | 18.72447 | 0.01052709 | 4.701481
8.55651 | 18.73074 | 0.01052868 | 4.702191
8.558434 | 18.73703 | 0.01053009 | 4.702824
8.560359 | 18.74333 | 0.01053133 | 4.703378
8.562283 | 18.74964 | 0.01053239 | 4.703847
8.564207 | 18.75595 | 0.01053324 | 4.704229
8.566132 | 18.76227 | 0.01053389 | 4.704519
8.568056 | 18.7686 | 0.01053433 | 4.704715
8.56998 | 18.77492 | 0.01053455 | 4.704814
8.571905 | 18.78125 | 0.01053454 | 4.704811
8.573829 | 18.78757 | 0.01053431 | 4.704706
8.575753 | 18.79389 | 0.01053384 | 4.704495
8.577677 | 18.8002 | 0.01053312 | 4.704177
8.579602 | 18.80651 | 0.01053217 | 4.703751
8.581526 | 18.8128 | 0.01053097 | 4.703214
8.58345 | 18.81907 | 0.01052952 | 4.702566
8.585375 | 18.82533 | 0.01052782 | 4.701806
8.587299 | 18.83158 | 0.01052587 | 4.700935
8.589223 | 18.8378 | 0.01052366 | 4.699952
8.591148 | 18.84399 | 0.01052122 | 4.698859
8.593072 | 18.85016 | 0.01051852 | 4.697655
8.594996 | 18.8563 | 0.01051558 | 4.696344
8.59692 | 18.86241 | 0.01051241 | 4.694926
8.598845 | 18.86848 | 0.010509 | 4.693405
8.600769 | 18.87451 | 0.01050537 | 4.691783
8.602693 | 18.8805 | 0.01050152 | 4.690063
8.604618 | 18.88644 | 0.01049746 | 4.68825
8.606542 | 18.89234 | 0.0104932 | 4.686347
8.608466 | 18.89819 | 0.01048875 | 4.68436
8.610391 | 18.90398 | 0.01048412 | 4.682292
8.612315 | 18.90971 | 0.01047932 | 4.680149
8.614239 | 18.91539 | 0.01047437 | 4.677937
8.616164 | 18.921 | 0.01046927 | 4.67566
8.618088 | 18.92654 | 0.01046404 | 4.673325
8.620012 | 18.93201 | 0.0104587 | 4.670938
8.621936 | 18.9374 | 0.01045325 | 4.668504
8.623861 | 18.94271 | 0.01044771 | 4.666029
8.625785 | 18.94795 | 0.01044209 | 4.663521
8.627709 | 18.95309 | 0.01043641 | 4.660985
8.629634 | 18.95815 | 0.01043069 | 4.658428
8.631558 | 18.96312 | 0.01042493 | 4.655856
8.633482 | 18.96798 | 0.01041915 | 4.653275
8.635407 | 18.97275 | 0.01041337 | 4.650692
8.637331 | 18.97741 | 0.01040759 | 4.648113
8.639255 | 18.98196 | 0.01040184 | 4.645543
8.641179 | 18.9864 | 0.01039612 | 4.642989
8.643104 | 18.99072 | 0.01039045 | 4.640456
8.645028 | 18.99492 | 0.01038484 | 4.637951
8.646952 | 18.999 | 0.0103793 | 4.635477
8.648877 | 19.00294 | 0.01037384 | 4.63304
8.650801 | 19.00676 | 0.01036848 | 4.630645
8.652725 | 19.01043 | 0.01036322 | 4.628296
8.65465 | 19.01397 | 0.01035807 | 4.625997
8.656574 | 19.01736 | 0.01035304 | 4.623751
8.658498 | 19.0206 | 0.01034814 | 4.621563
8.660422 | 19.02369 | 0.01034337 | 4.619433
8.662347 | 19.02662 | 0.01033874 | 4.617366
8.664271 | 19.02939 | 0.01033426 | 4.615361
8.666195 | 19.032 | 0.01032991 | 4.613422
8.66812 | 19.03443 | 0.01032572 | 4.611548
8.670044 | 19.03669 | 0.01032167 | 4.609739
8.671968 | 19.03877 | 0.01031776 | 4.607996
8.673893 | 19.04067 | 0.01031401 | 4.606318
8.675817 | 19.04238 | 0.0103104 | 4.604705
8.677741 | 19.0439 | 0.01030692 | 4.603154
8.679665 | 19.04522 | 0.01030359 | 4.601665
8.68159 | 19.04635 | 0.01030039 | 4.600237
8.683514 | 19.04727 | 0.01029732 | 4.598866
8.685438 | 19.04798 | 0.01029438 | 4.597551
8.687363 | 19.04848 | 0.01029155 | 4.59629
8.689287 | 19.04877 | 0.01028884 | 4.59508
8.691211 | 19.04883 | 0.01028624 | 4.593919
8.693136 | 19.04867 | 0.01028375 | 4.592803
8.69506 | 19.04828 | 0.01028135 | 4.591731
8.696984 | 19.04766 | 0.01027904 | 4.5907
8.698908 | 19.0468 | 0.01027681 | 4.589706
8.700833 | 19.0457 | 0.01027467 | 4.588748
8.702757 | 19.04436 | 0.01027259 | 4.587823
8.704681 | 19.0428 | 0.01027059 | 4.586927
8.706606 | 19.04106 | 0.01026865 | 4.58606
8.70853 | 19.03947 | 0.01026676 | 4.585218
8.710454 | 19.00066 | 0.01026493 | 4.5844
8.712379 | 18.99548 | 0.01026315 | 4.583604
8.714303 | 18.9899 | 0.01026141 | 4.582829
8.716227 | 18.984 | 0.01025972 | 4.582072
8.718152 | 18.9778 | 0.01025807 | 4.581334
8.720076 | 18.97129 | 0.01025645 | 4.580613
8.722 | 18.96446 | 0.01025488 | 4.57991
8.723924 | 18.95731 | 0.01025334 | 4.579225
8.725849 | 18.94984 | 0.01025185 | 4.578557
8.727773 | 18.94205 | 0.0102504 | 4.577909
8.729697 | 18.93393 | 0.01024899 | 4.577282
8.731622 | 18.92548 | 0.01024764 | 4.576678
8.733546 | 18.9167 | 0.01024634 | 4.576098
8.73547 | 18.90758 | 0.01024511 | 4.575547
8.737395 | 18.89812 | 0.01024395 | 4.575028
8.739319 | 18.88832 | 0.01024286 | 4.574542
8.741243 | 18.87817 | 0.01024186 | 4.574096
8.743167 | 18.86767 | 0.01024096 | 4.573693
8.745092 | 18.85748 | 0.01024058 | 4.573525
8.747016 | 18.85064 | 0.01024047 | 4.573476
8.74894 | 18.84887 | 0.01024052 | 4.573497
8.750865 | 18.85195 | 0.01024073 | 4.573591
8.752789 | 18.85829 | 0.01024112 | 4.573764
8.754713 | 18.86553 | 0.01024169 | 4.57402
8.756638 | 18.87112 | 0.01024246 | 4.574364
8.758562 | 18.87283 | 0.01024344 | 4.5748
8.760486 | 18.8694 | 0.01024463 | 4.575333
8.76241 | 18.86108 | 0.01024605 | 4.575966
8.764335 | 18.85009 | 0.0102477 | 4.576704
8.766259 | 18.83864 | 0.0102496 | 4.577551
8.768183 | 18.82684 | 0.01025174 | 4.578511
8.770108 | 18.81467 | 0.01025415 | 4.579586
8.772032 | 18.80214 | 0.01025682 | 4.58078
8.773956 | 18.78924 | 0.01025977 | 4.582095
8.775881 | 18.77598 | 0.01026299 | 4.583533
8.777805 | 18.76235 | 0.01026649 | 4.585097
8.779729 | 18.74834 | 0.01027027 | 4.586786
8.781653 | 18.73397 | 0.01027428 | 4.588577
8.783578 | 18.71922 | 0.01027845 | 4.590438
8.785502 | 18.70409 | 0.01028272 | 4.592346
8.787426 | 18.68858 | 0.01028706 | 4.594284
8.789351 | 18.67269 | 0.01029145 | 4.596244
8.791275 | 18.65642 | 0.01029588 | 4.598222
8.793199 | 18.63977 | 0.01030036 | 4.600222
8.795124 | 18.62273 | 0.01030491 | 4.602253
8.797048 | 18.60531 | 0.01030956 | 4.60433
8.798972 | 18.58751 | 0.01031435 | 4.606471
8.800896 | 18.56931 | 0.01031934 | 4.608698
8.802821 | 18.55073 | 0.01032451 | 4.61101
8.804745 | 18.53175 | 0.01032987 | 4.6134
8.806669 | 18.51239 | 0.01033538 | 4.615861
8.808594 | 18.49264 | 0.01034103 | 4.618386
8.810518 | 18.4725 | 0.01034681 | 4.620966
8.812442 | 18.45196 | 0.01035269 | 4.623593
8.814367 | 18.43103 | 0.01035866 | 4.626258
8.816291 | 18.40971 | 0.01036469 | 4.628954
8.818215 | 18.388 | 0.01037078 | 4.631671
8.82014 | 18.36589 | 0.01037689 | 4.6344
8.822064 | 18.34339 | 0.010383 | 4.637132
8.823988 | 18.3205 | 0.01038911 | 4.639859
8.825912 | 18.29722 | 0.01039518 | 4.642572
8.827837 | 18.27354 | 0.0104012 | 4.645261
8.829761 | 18.24947 | 0.01040715 | 4.647918
8.831685 | 18.22501 | 0.01041301 | 4.650535
8.83361 | 18.20016 | 0.01041877 | 4.653104
8.835534 | 18.17492 | 0.01042439 | 4.655617
8.837458 | 18.14929 | 0.01042988 | 4.658067
8.839383 | 18.12327 | 0.01043521 | 4.660446
8.841307 | 18.09687 | 0.01044036 | 4.662749
8.843231 | 18.07008 | 0.01044533 | 4.664968
8.845155 | 18.0429 | 0.01045011 | 4.6671
8.84708 | 18.01533 | 0.01045467 | 4.66914
8.849004 | 17.98739 | 0.01045902 | 4.671082
8.850928 | 17.95906 | 0.01046315 | 4.672925
8.852853 | 17.93036 | 0.01046704 | 4.674665
8.854777 | 17.90127 | 0.01047071 | 4.676301
8.856701 | 17.87181 | 0.01047414 | 4.677832
8.858626 | 17.84197 | 0.01047733 | 4.679259
8.86055 | 17.81176 | 0.01048029 | 4.680582
8.862474 | 17.78118 | 0.01048303 | 4.681804
8.864398 | 17.75023 | 0.01048554 | 4.682928
8.866323 | 17.71892 | 0.01048785 | 4.683957
8.868247 | 17.68724 | 0.01048995 | 4.684896
8.870171 | 17.6552 | 0.01049187 | 4.685751
8.872096 | 17.6228 | 0.0104936 | 4.686527
8.87402 | 17.59004 | 0.01049518 | 4.68723
8.875944 | 17.55693 | 0.01049661 | 4.687869
8.877869 | 17.52346 | 0.01049791 | 4.68845
8.879793 | 17.48965 | 0.0104991 | 4.688981
8.881717 | 17.4555 | 0.0105002 | 4.689471
8.883641 | 17.421 | 0.01050122 | 4.689927
8.885566 | 17.38616 | 0.01050219 | 4.69036
8.88749 | 17.35098 | 0.01050312 | 4.690777
8.889414 | 17.31548 | 0.01050404 | 4.691188
8.891339 | 17.27964 | 0.01050496 | 4.691601
8.893263 | 17.24348 | 0.01050592 | 4.692026
8.895187 | 17.20699 | 0.01050692 | 4.692473
8.897112 | 17.17019 | 0.01050798 | 4.692949
8.899036 | 17.13307 | 0.01050914 | 4.693464
8.90096 | 17.09564 | 0.0105104 | 4.694026
8.902884 | 17.05791 | 0.01051178 | 4.694645
8.904809 | 17.01987 | 0.01051331 | 4.695327
8.906733 | 16.98153 | 0.01051499 | 4.69608
8.908657 | 16.9429 | 0.01051686 | 4.696913
8.910582 | 16.90397 | 0.01051892 | 4.697831
8.912506 | 16.86477 | 0.01052118 | 4.698842
8.91443 | 16.82528 | 0.01052366 | 4.69995
8.916355 | 16.78551 | 0.01052637 | 4.701161
8.918279 | 16.74547 | 0.01052932 | 4.70248
8.920203 | 16.70516 | 0.01053253 | 4.70391
8.922128 | 16.66459 | 0.01053598 | 4.705455
8.924052 | 16.62376 | 0.0105397 | 4.707115
8.925976 | 16.58268 | 0.01054368 | 4.708893
8.9279 | 16.54134 | 0.01054793 | 4.71079
8.929825 | 16.49977 | 0.01055244 | 4.712805
8.931749 | 16.45795 | 0.01055722 | 4.714938
8.933673 | 16.41591 | 0.01056225 | 4.717186
8.935598 | 16.37363 | 0.01056754 | 4.719549
8.937522 | 16.33113 | 0.01057309 | 4.722024
8.939446 | 16.28842 | 0.01057887 | 4.724607
8.941371 | 16.24549 | 0.01058489 | 4.727296
8.943295 | 16.20235 | 0.01059114 | 4.730086
8.945219 | 16.15902 | 0.0105976 | 4.732973
8.947143 | 16.11549 | 0.01060427 | 4.735952
8.949068 | 16.07176 | 0.01061114 | 4.739018
8.950992 | 16.02786 | 0.01061819 | 4.742166
8.952916 | 15.98377 | 0.0106254 | 4.74539
8.954841 | 15.93952 | 0.01063278 | 4.748685
8.956765 | 15.89509 | 0.0106403 | 4.752043
8.958689 | 15.85051 | 0.01064795 | 4.755459
8.960614 | 15.80577 | 0.01065571 | 4.758925
8.962538 | 15.76088 | 0.01066357 | 4.762436
8.964462 | 15.71584 | 0.01067152 | 4.765984
8.966386 | 15.67067 | 0.01067953 | 4.769561
8.968311 | 15.62537 | 0.01068759 | 4.773161
8.970235 | 15.57994 | 0.01069568 | 4.776776
8.972159 | 15.5344 | 0.01070379 | 4.780398
8.974084 | 15.48874 | 0.0107119 | 4.784021
8.976008 | 15.44297 | 0.01072 | 4.787636
8.977932 | 15.39711 | 0.01072806 | 4.791236
8.979857 | 15.35115 | 0.01073607 | 4.794813
8.981781 | 15.3051 | 0.01074401 | 4.79836
8.983705 | 15.25898 | 0.01075187 | 4.80187
8.985629 | 15.21277 | 0.01075963 | 4.805335
8.987554 | 15.1665 | 0.01076727 | 4.808747
8.989478 | 15.12017 | 0.01077477 | 4.8121
8.991402 | 15.07378 | 0.01078213 | 4.815387
8.993327 | 15.02734 | 0.01078933 | 4.818601
8.995251 | 14.98086 | 0.01079635 | 4.821734
8.997175 | 14.93434 | 0.01080317 | 4.824781
8.9991 | 14.88779 | 0.01080978 | 4.827735
9.001024 | 14.84122 | 0.01081617 | 4.830589
9.002948 | 14.79463 | 0.01082233 | 4.833338
9.004873 | 14.74804 | 0.01082823 | 4.835976
9.006797 | 14.70143 | 0.01083388 | 4.838496
9.008721 | 14.65483 | 0.01083924 | 4.840893
9.010645 | 14.60824 | 0.01084432 | 4.843161
9.01257 | 14.56166 | 0.0108491 | 4.845296
9.014494 | 14.51511 | 0.01085357 | 4.847292
9.016418 | 14.46858 | 0.01085772 | 4.849144
9.018343 | 14.42209 | 0.01086154 | 4.850849
9.020267 | 14.37564 | 0.01086502 | 4.852403
9.022191 | 14.32924 | 0.01086815 | 4.8538
9.024116 | 14.28289 | 0.01087092 | 4.855039
9.02604 | 14.2366 | 0.01087333 | 4.856116
9.027964 | 14.19037 | 0.01087537 | 4.857028
9.029888 | 14.14422 | 0.01087704 | 4.857774
9.031813 | 14.09815 | 0.01087834 | 4.858351
9.033737 | 14.05217 | 0.01087925 | 4.858758
9.035661 | 14.00628 | 0.01087978 | 4.858995
9.037586 | 13.96048 | 0.01087992 | 4.859061
9.03951 | 13.91479 | 0.01087969 | 4.858955
9.041434 | 13.86921 | 0.01087907 | 4.85868
9.043359 | 13.82375 | 0.01087808 | 4.858236
9.045283 | 13.77841 | 0.01087671 | 4.857624
9.047207 | 13.7332 | 0.01087497 | 4.856848
9.049131 | 13.68812 | 0.01087287 | 4.85591
9.051056 | 13.64318 | 0.01087041 | 4.854814
9.05298 | 13.59839 | 0.01086762 | 4.853564
9.054904 | 13.55376 | 0.01086448 | 4.852165
9.056829 | 13.50928 | 0.01086103 | 4.850623
9.058753 | 13.46496 | 0.01085727 | 4.848944
9.060677 | 13.42082 | 0.01085322 | 4.847133
9.062602 | 13.37685 | 0.01084889 | 4.845199
9.064526 | 13.33306 | 0.0108443 | 4.843149
9.06645 | 13.28946 | 0.01083946 | 4.84099
9.068374 | 13.24606 | 0.0108344 | 4.83873
9.070299 | 13.20285 | 0.01082914 | 4.836378
9.072223 | 13.15984 | 0.01082368 | 4.833943
9.074147 | 13.11704 | 0.01081806 | 4.831434
9.076072 | 13.07446 | 0.0108123 | 4.828859
9.077996 | 13.03209 | 0.01080641 | 4.826228
9.07992 | 12.98995 | 0.01080041 | 4.82355
9.081845 | 12.94804 | 0.01079433 | 4.820835
9.083769 | 12.90636 | 0.01078819 | 4.818091
9.085693 | 12.86492 | 0.010782 | 4.815329
9.087617 | 12.82373 | 0.0107758 | 4.812558
9.089542 | 12.78278 | 0.01076959 | 4.809786
9.091466 | 12.74209 | 0.01076341 | 4.807024
9.09339 | 12.70165 | 0.01075726 | 4.804279
9.095315 | 12.66148 | 0.01075117 | 4.80156
9.097239 | 12.62157 | 0.01074517 | 4.798877
9.099163 | 12.58194 | 0.01073925 | 4.796236
9.101088 | 12.54258 | 0.01073345 | 4.793646
9.103012 | 12.5035 | 0.01072778 | 4.791114
9.104936 | 12.46471 | 0.01072226 | 4.788647
9.106861 | 12.4262 | 0.0107169 | 4.786251
9.108785 | 12.38799 | 0.0107117 | 4.783933
9.110709 | 12.35007 | 0.0107067 | 4.781697
9.112633 | 12.31245 | 0.01070189 | 4.779549
9.114558 | 12.27513 | 0.01069728 | 4.777493
9.116482 | 12.23812 | 0.01069289 | 4.775531
9.118406 | 12.20142 | 0.01068872 | 4.773668
9.120331 | 12.16503 | 0.01068477 | 4.771905
9.122255 | 12.12896 | 0.01068105 | 4.770244
9.124179 | 12.09321 | 0.01067756 | 4.768685
9.126104 | 12.05778 | 0.01067431 | 4.76723
9.128028 | 12.02268 | 0.01067128 | 4.765876
9.129952 | 11.9879 | 0.01066847 | 4.764625
9.131876 | 11.95346 | 0.0106659 | 4.763475
9.133801 | 11.91935 | 0.01066354 | 4.762423
9.135725 | 11.88558 | 0.01066141 | 4.761469
9.137649 | 11.85215 | 0.01065948 | 4.760608
9.139574 | 11.81906 | 0.01065776 | 4.75984
9.141498 | 11.78631 | 0.01065624 | 4.75916
9.143422 | 11.75391 | 0.0106549 | 4.758565
9.145347 | 11.72186 | 0.01065375 | 4.758051
9.147271 | 11.69015 | 0.01065278 | 4.757615
9.149195 | 11.6588 | 0.01065196 | 4.757252
9.151119 | 11.6278 | 0.01065131 | 4.756958
9.153044 | 11.59715 | 0.01065079 | 4.756728
9.154968 | 11.56687 | 0.01065041 | 4.756558
9.156892 | 11.53693 | 0.01065015 | 4.756442
9.158817 | 11.50736 | 0.01065001 | 4.756378
9.160741 | 11.47815 | 0.01064996 | 4.756358
9.162665 | 11.4493 | 0.01065001 | 4.75638
9.16459 | 11.42081 | 0.01065014 | 4.756437
9.166514 | 11.39269 | 0.01065034 | 4.756526
9.168438 | 11.36493 | 0.0106506 | 4.756641
9.170362 | 11.33753 | 0.01065091 | 4.756779
9.172287 | 11.3105 | 0.01065125 | 4.756935
9.174211 | 11.28383 | 0.01065163 | 4.757105
9.176135 | 11.25753 | 0.01065204 | 4.757285
9.17806 | 11.23159 | 0.01065245 | 4.757471
9.179984 | 11.20602 | 0.01065288 | 4.75766
9.181908 | 11.18081 | 0.0106533 | 4.757849
9.183833 | 11.15597 | 0.01065372 | 4.758036
9.185757 | 11.1315 | 0.01065412 | 4.758217
9.187681 | 11.10739 | 0.01065451 | 4.75839
9.189605 | 11.08364 | 0.01065488 | 4.758555
9.19153 | 11.06026 | 0.01065523 | 4.758709
9.193454 | 11.03724 | 0.01065555 | 4.758851
9.195378 | 11.01458 | 0.01065584 | 4.758981
9.197303 | 10.99229 | 0.01065609 | 4.759097
9.199227 | 10.97035 | 0.01065632 | 4.759198
9.201151 | 10.94878 | 0.01065652 | 4.759286
9.203076 | 10.92756 | 0.01065668 | 4.759359
9.205 | 10.9067 | 0.01065681 | 4.759418
9.206924 | 10.88619 | 0.01065692 | 4.759464
9.208849 | 10.86604 | 0.01065699 | 4.759496
9.210773 | 10.84624 | 0.01065703 | 4.759515
9.212697 | 10.82679 | 0.01065705 | 4.759523
9.214621 | 10.80769 | 0.01065704 | 4.75952
9.216546 | 10.78894 | 0.01065701 | 4.759508
9.21847 | 10.77053 | 0.01065697 | 4.759487
9.220394 | 10.75246 | 0.01065691 | 4.759459
9.222319 | 10.73473 | 0.01065683 | 4.759425
9.224243 | 10.71735 | 0.01065675 | 4.759388
9.226167 | 10.70029 | 0.01065666 | 4.759348
9.228092 | 10.68357 | 0.01065656 | 4.759307
9.230016 | 10.66718 | 0.01065647 | 4.759266
9.23194 | 10.65112 | 0.01065639 | 4.759229
9.233864 | 10.63539 | 0.01065631 | 4.759195
9.235789 | 10.61997 | 0.01065625 | 4.759167
9.237713 | 10.60488 | 0.01065621 | 4.759147
9.239637 | 10.5901 | 0.01065618 | 4.759136
9.241562 | 10.57564 | 0.01065618 | 4.759136
9.243486 | 10.56149 | 0.01065621 | 4.759148
9.24541 | 10.54764 | 0.01065627 | 4.759174
9.247335 | 10.5341 | 0.01065636 | 4.759216
9.249259 | 10.52086 | 0.01065649 | 4.759274
9.251183 | 10.50792 | 0.01065666 | 4.759351
9.253107 | 10.49527 | 0.01065688 | 4.759446
9.255032 | 10.48291 | 0.01065714 | 4.759562
9.256956 | 10.47084 | 0.01065744 | 4.7597
9.25888 | 10.45905 | 0.0106578 | 4.759859
9.260805 | 10.44754 | 0.01065821 | 4.760042
9.262729 | 10.4363 | 0.01065867 | 4.760248
9.264653 | 10.42534 | 0.01065919 | 4.760478
9.266578 | 10.41464 | 0.01065976 | 4.760733
9.268502 | 10.40421 | 0.01066039 | 4.761014
9.270426 | 10.39403 | 0.01066107 | 4.76132
9.27235 | 10.38411 | 0.01066182 | 4.761653
9.274275 | 10.37445 | 0.01066262 | 4.762011
9.276199 | 10.36503 | 0.01066348 | 4.762396
9.278123 | 10.35585 | 0.0106644 | 4.762808
9.280048 | 10.34691 | 0.01066538 | 4.763246
9.281972 | 10.33821 | 0.01066642 | 4.76371
9.283896 | 10.32974 | 0.01066752 | 4.7642
9.285821 | 10.32149 | 0.01066868 | 4.764716
9.287745 | 10.31347 | 0.01066989 | 4.765258
9.289669 | 10.30566 | 0.01067116 | 4.765825
9.291593 | 10.29806 | 0.01067249 | 4.766417
9.293518 | 10.29067 | 0.01067386 | 4.767033
9.295442 | 10.28349 | 0.0106753 | 4.767672
9.297366 | 10.2765 | 0.01067678 | 4.768335
9.299291 | 10.26971 | 0.01067831 | 4.76902
9.301215 | 10.26311 | 0.01067989 | 4.769726
9.303139 | 10.2567 | 0.01068152 | 4.770452
9.305064 | 10.25047 | 0.01068319 | 4.771199
9.306988 | 10.24441 | 0.01068491 | 4.771964
9.308912 | 10.23852 | 0.01068666 | 4.772746
9.310837 | 10.23281 | 0.01068845 | 4.773546
9.312761 | 10.22725 | 0.01069027 | 4.77436
9.314685 | 10.22185 | 0.01069213 | 4.775189
9.316609 | 10.21661 | 0.01069401 | 4.776031
9.318534 | 10.21152 | 0.01069592 | 4.776884
9.320458 | 10.20657 | 0.01069786 | 4.777747
9.322382 | 10.20176 | 0.01069981 | 4.77862
9.324307 | 10.19708 | 0.01070178 | 4.7795
9.326231 | 10.19254 | 0.01070376 | 4.780386
9.328155 | 10.18813 | 0.01070576 | 4.781277
9.33008 | 10.18383 | 0.01070776 | 4.782171
9.332004 | 10.17965 | 0.01070977 | 4.783067
9.333928 | 10.17559 | 0.01071177 | 4.783963
9.335852 | 10.17164 | 0.01071378 | 4.784859
9.337777 | 10.16779 | 0.01071578 | 4.785753
9.339701 | 10.16404 | 0.01071777 | 4.786644
9.341625 | 10.16038 | 0.01071976 | 4.78753
9.34355 | 10.15682 | 0.01072173 | 4.78841
9.345474 | 10.15335 | 0.01072369 | 4.789283
9.347398 | 10.14995 | 0.01072562 | 4.790149
9.349323 | 10.14664 | 0.01072754 | 4.791006
9.351247 | 10.1434 | 0.01072944 | 4.791854
9.353171 | 10.14024 | 0.01073131 | 4.792691
9.355095 | 10.13714 | 0.01073316 | 4.793517
9.35702 | 10.13411 | 0.01073499 | 4.794331
9.358944 | 10.13113 | 0.01073678 | 4.795133
9.360868 | 10.12821 | 0.01073855 | 4.795924
9.362793 | 10.12534 | 0.01074029 | 4.796701
9.364717 | 10.12252 | 0.01074201 | 4.797466
9.366641 | 10.11975 | 0.01074369 | 4.798219
9.368566 | 10.11701 | 0.01074535 | 4.79896
9.37049 | 10.11432 | 0.01074699 | 4.799689
9.372414 | 10.11166 | 0.01074859 | 4.800408
9.374338 | 10.10903 | 0.01075018 | 4.801116
9.376263 | 10.10642 | 0.01075175 | 4.801816
9.378187 | 10.10385 | 0.0107533 | 4.802508
9.380111 | 10.10129 | 0.01075483 | 4.803194
9.382036 | 10.09875 | 0.01075636 | 4.803876
9.38396 | 10.09623 | 0.01075788 | 4.804556
9.385884 | 10.09372 | 0.0107594 | 4.805235
9.387809 | 10.09122 | 0.01076093 | 4.805917
9.389733 | 10.08873 | 0.01076247 | 4.806604
9.391657 | 10.08624 | 0.01076402 | 4.807299
9.393581 | 10.08375 | 0.0107656 | 4.808003
9.395506 | 10.08127 | 0.01076721 | 4.80872
9.39743 | 10.07878 | 0.01076885 | 4.809453
9.399354 | 10.07628 | 0.01077053 | 4.810205
9.401279 | 10.07378 | 0.01077226 | 4.810977
9.403203 | 10.07127 | 0.01077404 | 4.811774
9.405127 | 10.06875 | 0.01077589 | 4.812598
9.407052 | 10.06622 | 0.0107778 | 4.813452
9.408976 | 10.06367 | 0.01077979 | 4.814338
9.4109 | 10.06111 | 0.01078185 | 4.815259
9.412825 | 10.05853 | 0.010784 | 4.816218
9.414749 | 10.05593 | 0.01078623 | 4.817217
9.416673 | 10.0533 | 0.01078856 | 4.818257
9.418597 | 10.05066 | 0.01079099 | 4.819341
9.420522 | 10.04799 | 0.01079352 | 4.820471
9.422446 | 10.0453 | 0.01079615 | 4.821649
9.42437 | 10.04259 | 0.0107989 | 4.822874
9.426295 | 10.03984 | 0.01080175 | 4.824149
9.428219 | 10.03708 | 0.01080472 | 4.825475
9.430143 | 10.03428 | 0.0108078 | 4.826851
9.432068 | 10.03145 | 0.010811 | 4.828278
9.433992 | 10.0286 | 0.01081431 | 4.829755
9.435916 | 10.02572 | 0.01081773 | 4.831282
9.43784 | 10.02281 | 0.01082125 | 4.832858
9.439765 | 10.01987 | 0.01082489 | 4.834482
9.441689 | 10.0169 | 0.01082862 | 4.83615
9.443613 | 10.0139 | 0.01083246 | 4.837861
9.445538 | 10.01087 | 0.01083638 | 4.839613
9.447462 | 10.00781 | 0.01084038 | 4.841401
9.449386 | 10.00472 | 0.01084446 | 4.843223
9.451311 | 10.00161 | 0.0108486 | 4.845073
9.453235 | 9.998463 | 0.0108528 | 4.846948
9.455159 | 9.995291 | 0.01085704 | 4.848842
9.457083 | 9.992095 | 0.01086132 | 4.850751
9.459008 | 9.988869 | 0.01086561 | 4.852669
9.460932 | 9.985621 | 0.01086992 | 4.854591
9.462856 | 9.982347 | 0.01087422 | 4.856511
9.464781 | 9.979052 | 0.0108785 | 4.858424
9.466705 | 9.975733 | 0.01088275 | 4.860323
9.468629 | 9.972393 | 0.01088696 | 4.862204
9.470554 | 9.969033 | 0.01089112 | 4.864059
9.472478 | 9.965657 | 0.0108952 | 4.865883
9.474402 | 9.962262 | 0.0108992 | 4.867671
9.476326 | 9.958852 | 0.01090311 | 4.869416
9.478251 | 9.955428 | 0.01090691 | 4.871114
9.480175 | 9.951991 | 0.0109106 | 4.87276
9.482099 | 9.948545 | 0.01091415 | 4.874347
9.484024 | 9.945088 | 0.01091757 | 4.875872
9.485948 | 9.941625 | 0.01092083 | 4.87733
9.487872 | 9.938157 | 0.01092394 | 4.878717
9.489797 | 9.934684 | 0.01092688 | 4.88003
9.491721 | 9.931211 | 0.01092964 | 4.881264
9.493645 | 9.927739 | 0.01093222 | 4.882417
9.49557 | 9.924268 | 0.01093462 | 4.883488
9.497494 | 9.920803 | 0.01093682 | 4.884473
9.499418 | 9.917342 | 0.01093884 | 4.885371
9.501342 | 9.913894 | 0.01094065 | 4.886182
9.503267 | 9.910454 | 0.01094227 | 4.886906
9.505191 | 9.907028 | 0.0109437 | 4.887544
9.507115 | 9.90362 | 0.01094493 | 4.888095
9.50904 | 9.900225 | 0.01094598 | 4.888563
9.510964 | 9.896853 | 0.01094685 | 4.888949
9.512888 | 9.893504 | 0.01094754 | 4.889258
9.514813 | 9.890177 | 0.01094807 | 4.889494
9.516737 | 9.886879 | 0.01094844 | 4.88966
9.518661 | 9.883611 | 0.01094867 | 4.889762
9.520585 | 9.880374 | 0.01094876 | 4.889806
9.52251 | 9.87717 | 0.01094875 | 4.889797
9.524434 | 9.874002 | 0.01094862 | 4.889743
9.526358 | 9.870873 | 0.01094841 | 4.889649
9.528283 | 9.867783 | 0.01094813 | 4.889524
9.530207 | 9.864736 | 0.0109478 | 4.889373
9.532131 | 9.861736 | 0.01094742 | 4.889206
9.534056 | 9.858783 | 0.01094702 | 4.889028
9.53598 | 9.855878 | 0.01094662 | 4.888848
9.537904 | 9.853023 | 0.01094623 | 4.888674
9.539828 | 9.850224 | 0.01094587 | 4.888512
9.541753 | 9.847479 | 0.01094555 | 4.88837
9.543677 | 9.844792 | 0.0109453 | 4.888256
9.545601 | 9.842162 | 0.01094512 | 4.888176
9.547526 | 9.839594 | 0.01094503 | 4.888138
9.54945 | 9.837088 | 0.01094505 | 4.888147
9.551374 | 9.834648 | 0.01094519 | 4.88821
9.553299 | 9.832274 | 0.01094547 | 4.888332
9.555223 | 9.829965 | 0.01094588 | 4.888519
9.557147 | 9.827727 | 0.01094646 | 4.888774
9.559071 | 9.825557 | 0.01094719 | 4.889103
9.560996 | 9.823461 | 0.0109481 | 4.889508
9.56292 | 9.821434 | 0.01094918 | 4.889992
9.564844 | 9.819484 | 0.01095045 | 4.890556
9.566769 | 9.817606 | 0.01095189 | 4.891203
9.568693 | 9.815803 | 0.01095352 | 4.891932
9.570617 | 9.814078 | 0.01095534 | 4.892741
9.572542 | 9.812427 | 0.01095733 | 4.893631
9.574466 | 9.810855 | 0.01095949 | 4.894598
9.57639 | 9.809358 | 0.01096182 | 4.895637
9.578314 | 9.807939 | 0.0109643 | 4.896745
9.580239 | 9.806599 | 0.01096692 | 4.897916
9.582163 | 9.805335 | 0.01096967 | 4.899142
9.584087 | 9.80415 | 0.01097252 | 4.900417
9.586012 | 9.80304 | 0.01097547 | 4.901732
9.587936 | 9.802006 | 0.01097848 | 4.903078
9.58986 | 9.801049 | 0.01098155 | 4.904447
9.591785 | 9.800168 | 0.01098464 | 4.905828
9.593709 | 9.799359 | 0.01098774 | 4.907212
9.595633 | 9.798625 | 0.01099082 | 4.908587
9.597558 | 9.797962 | 0.01099385 | 4.909943
9.599482 | 9.797369 | 0.01099682 | 4.911269
9.601406 | 9.796846 | 0.0109997 | 4.912554
9.60333 | 9.796389 | 0.01100246 | 4.913787
9.605255 | 9.795998 | 0.01100508 | 4.914957
9.607179 | 9.795669 | 0.01100754 | 4.916053
9.609103 | 9.795405 | 0.0110098 | 4.917064
9.611028 | 9.795198 | 0.01101185 | 4.917981
9.612952 | 9.795047 | 0.01101367 | 4.918792
9.614876 | 9.794949 | 0.01101523 | 4.919489
9.616801 | 9.794902 | 0.01101651 | 4.920063
9.618725 | 9.794906 | 0.0110175 | 4.920505
9.620649 | 9.794953 | 0.01101818 | 4.920808
9.622573 | 9.795044 | 0.01101853 | 4.920964
9.624498 | 9.795172 | 0.01101854 | 4.920969
9.626422 | 9.795335 | 0.0110182 | 4.920815
9.628346 | 9.79553 | 0.01101749 | 4.9205
9.630271 | 9.795753 | 0.01101642 | 4.92002
9.632195 | 9.796 | 0.01101497 | 4.919374
9.634119 | 9.796265 | 0.01101315 | 4.91856
9.636044 | 9.796549 | 0.01101095 | 4.917579
9.637968 | 9.796844 | 0.01100839 | 4.916433
9.639892 | 9.797148 | 0.01100546 | 4.915126
9.641816 | 9.797453 | 0.01100218 | 4.913662
9.643741 | 9.797756 | 0.01099857 | 4.912049
9.645665 | 9.798057 | 0.01099464 | 4.910293
9.647589 | 9.798343 | 0.01099041 | 4.908403
9.649514 | 9.798615 | 0.0109859 | 4.90639
9.651438 | 9.798871 | 0.01098114 | 4.904264
9.653362 | 9.7991 | 0.01097615 | 4.902038
9.655287 | 9.799301 | 0.01097097 | 4.899725
9.657211 | 9.799468 | 0.01096563 | 4.897337
9.659135 | 9.799597 | 0.01096015 | 4.894889
9.661059 | 9.799684 | 0.01095457 | 4.892397
9.662984 | 9.799724 | 0.01094892 | 4.889875
9.664908 | 9.799711 | 0.01094324 | 4.887338
9.666832 | 9.799644 | 0.01093756 | 4.884803
9.668757 | 9.799515 | 0.01093193 | 4.882285
9.670681 | 9.799323 | 0.01092636 | 4.879801
9.672605 | 9.799063 | 0.01092091 | 4.877367
9.67453 | 9.798731 | 0.01091561 | 4.874997
9.676454 | 9.798328 | 0.01091048 | 4.872708
9.678378 | 9.797961 | 0.01090557 | 4.870516
9.680302 | 9.797977 | 0.01090091 | 4.868434
9.682227 | 9.797979 | 0.01089653 | 4.866477
9.684151 | 9.79798 | 0.01089246 | 4.864659
9.686075 | 9.79798 | 0.01088873 | 4.862992
9.688 | 9.79798 | 0.01088536 | 4.861489
9.689924 | 9.79798 | 0.01088239 | 4.860161
9.691848 | 9.79798 | 0.01087974 | 4.858979
9.693773 | 9.79798 | 0.01087681 | 4.85767
9.695697 | 9.79798 | 0.01087455 | 4.856659
9.697621 | 9.79798 | 0.01087298 | 4.855958
9.699546 | 9.79798 | 0.01087213 | 4.855578
9.70147 | 9.79798 | 0.01087202 | 4.85553
9.703394 | 9.79798 | 0.01087267 | 4.85582
9.705318 | 9.79798 | 0.01087409 | 4.856456
9.707243 | 9.79798 | 0.0108763 | 4.857443
9.709167 | 9.79798 | 0.01087931 | 4.858785
9.711091 | 9.79798 | 0.01088311 | 4.860484
9.713016 | 9.79798 | 0.01088772 | 4.862541
9.713984 | 9.795087 | 0.01088772 | 4.862541
9.715946 | 9.807375 | 0.01089363 | 4.865182
9.717907 | 9.820672 | 0.01090037 | 4.868193
9.719868 | 9.834917 | 0.01090793 | 4.871568
9.721829 | 9.850051 | 0.01091629 | 4.875304
9.72379 | 9.866017 | 0.01092545 | 4.879395
9.725751 | 9.882762 | 0.01093539 | 4.883834
9.727712 | 9.900234 | 0.0109461 | 4.888614
9.729674 | 9.918386 | 0.01095579 | 4.892945
9.731635 | 9.937169 | 0.01096365 | 4.896453
9.733596 | 9.95654 | 0.01097115 | 4.899805
9.735557 | 9.976457 | 0.01097832 | 4.903007
9.737518 | 9.996879 | 0.01098518 | 4.906068
9.739479 | 10.01777 | 0.01099173 | 4.908995
9.741441 | 10.03909 | 0.01099799 | 4.911791
9.743402 | 10.06081 | 0.01100398 | 4.914463
9.745363 | 10.08289 | 0.01100969 | 4.917015
9.747324 | 10.10531 | 0.01101514 | 4.919448
9.749285 | 10.12803 | 0.01102033 | 4.921767
9.751246 | 10.15104 | 0.01102527 | 4.923973
9.753207 | 10.17429 | 0.01102996 | 4.926067
9.755169 | 10.19778 | 0.0110344 | 4.928052
9.75713 | 10.22147 | 0.0110386 | 4.929927
9.759091 | 10.24534 | 0.01104256 | 4.931694
9.761052 | 10.26938 | 0.01104627 | 4.933353
9.763013 | 10.29357 | 0.01104975 | 4.934905
9.764974 | 10.31789 | 0.01105298 | 4.93635
9.766936 | 10.34232 | 0.01105598 | 4.937688
9.768897 | 10.36686 | 0.01105873 | 4.938918
9.770858 | 10.39147 | 0.01106121 | 4.940026
9.772819 | 10.41617 | 0.01106342 | 4.941011
9.77478 | 10.44092 | 0.01106535 | 4.941874
9.776741 | 10.46573 | 0.01106701 | 4.942614
9.778702 | 10.49058 | 0.01106839 | 4.943233
9.780664 | 10.51546 | 0.01106951 | 4.943731
9.782625 | 10.54037 | 0.01107036 | 4.94411
9.784586 | 10.56531 | 0.01107094 | 4.944371
9.786547 | 10.59025 | 0.01107127 | 4.944517
9.788508 | 10.6152 | 0.01107134 | 4.944549
9.790469 | 10.64016 | 0.01107116 | 4.94447
9.792431 | 10.66512 | 0.01107074 | 4.944283
9.794392 | 10.69008 | 0.01107009 | 4.943989
9.796353 | 10.71503 | 0.0110692 | 4.943594
9.798314 | 10.73998 | 0.01106809 | 4.943099
9.800275 | 10.76492 | 0.01106677 | 4.942508
9.802236 | 10.78985 | 0.01106524 | 4.941826
9.804197 | 10.81478 | 0.01106352 | 4.941057
9.806159 | 10.83969 | 0.01106161 | 4.940204
9.80812 | 10.8646 | 0.01105953 | 4.939272
9.810081 | 10.8895 | 0.01105727 | 4.938267
9.812042 | 10.9144 | 0.01105487 | 4.937192
9.814003 | 10.9393 | 0.01105232 | 4.936053
9.815964 | 10.9642 | 0.01104964 | 4.934856
9.817926 | 10.9891 | 0.01104684 | 4.933606
9.819887 | 11.014 | 0.01104393 | 4.932309
9.821848 | 11.03892 | 0.01104094 | 4.93097
9.823809 | 11.06384 | 0.01103786 | 4.929597
9.82577 | 11.08879 | 0.01103472 | 4.928195
9.827731 | 11.11375 | 0.01103153 | 4.92677
9.829692 | 11.13874 | 0.01102831 | 4.92533
9.831654 | 11.16376 | 0.01102506 | 4.923881
9.833615 | 11.18881 | 0.01102181 | 4.92243
9.835576 | 11.2139 | 0.01101858 | 4.920985
9.837537 | 11.23903 | 0.01101537 | 4.919553
9.839498 | 11.26421 | 0.01101221 | 4.918141
9.841459 | 11.28945 | 0.01100911 | 4.916756
9.843421 | 11.31474 | 0.01100609 | 4.915407
9.845382 | 11.34009 | 0.01100316 | 4.914101
9.847343 | 11.36552 | 0.01100035 | 4.912844
9.849304 | 11.39101 | 0.01099767 | 4.911645
9.851265 | 11.41659 | 0.01099513 | 4.910511
9.853226 | 11.44225 | 0.01099275 | 4.909449
9.855187 | 11.46799 | 0.01099055 | 4.908466
9.857149 | 11.49384 | 0.01098854 | 4.907568
9.85911 | 11.51978 | 0.01098673 | 4.906762
9.861071 | 11.54582 | 0.01098515 | 4.906054
9.863032 | 11.57198 | 0.01098379 | 4.90545
9.864993 | 11.59825 | 0.01098268 | 4.904955
9.866954 | 11.62464 | 0.01098183 | 4.904574
9.868916 | 11.65116 | 0.01098124 | 4.904311
9.870877 | 11.67781 | 0.01098093 | 4.904172
9.872838 | 11.70459 | 0.0109809 | 4.904159
9.874799 | 11.73151 | 0.01098116 | 4.904275
9.87676 | 11.75857 | 0.01098172 | 4.904523
9.878721 | 11.78578 | 0.01098257 | 4.904905
9.880682 | 11.81314 | 0.01098373 | 4.905421
9.882644 | 11.84066 | 0.01098519 | 4.906072
9.884605 | 11.86834 | 0.01098695 | 4.906858
9.886566 | 11.89619 | 0.01098901 | 4.907778
9.888527 | 11.9242 | 0.01099136 | 4.90883
9.890488 | 11.95239 | 0.01099401 | 4.91001
9.892449 | 11.98075 | 0.01099693 | 4.911317
9.894411 | 12.00928 | 0.01100013 | 4.912744
9.896372 | 12.038 | 0.01100358 | 4.914286
9.898333 | 12.06691 | 0.01100728 | 4.915938
9.900294 | 12.096 | 0.0110112 | 4.917691
9.902255 | 12.12528 | 0.01101534 | 4.919538
9.904216 | 12.15476 | 0.01101966 | 4.921468
9.906177 | 12.18442 | 0.01102415 | 4.923473
9.908139 | 12.21429 | 0.01102878 | 4.925541
9.9101 | 12.24435 | 0.01103353 | 4.92766
9.912061 | 12.27462 | 0.01103836 | 4.92982
9.914022 | 12.30509 | 0.01104326 | 4.932007
9.915983 | 12.33576 | 0.01104819 | 4.934209
9.917944 | 12.36663 | 0.01105313 | 4.936414
9.919906 | 12.39772 | 0.01105804 | 4.938607
9.921867 | 12.429 | 0.01106289 | 4.940776
9.923828 | 12.4605 | 0.01106767 | 4.942908
9.925789 | 12.4922 | 0.01107233 | 4.944989
9.92775 | 12.52411 | 0.01107684 | 4.947006
9.929711 | 12.55623 | 0.01108119 | 4.948947
9.931672 | 12.58856 | 0.01108534 | 4.950799
9.933634 | 12.6211 | 0.01108926 | 4.95255
9.935595 | 12.65384 | 0.01109293 | 4.954189
9.937556 | 12.68679 | 0.01109632 | 4.955704
9.939517 | 12.71995 | 0.01109941 | 4.957086
9.941478 | 12.75331 | 0.01110219 | 4.958324
9.943439 | 12.78688 | 0.01110462 | 4.959411
9.945401 | 12.82064 | 0.01110669 | 4.960338
9.947362 | 12.85461 | 0.0111084 | 4.961099
9.949323 | 12.88878 | 0.01110972 | 4.961688
9.951284 | 12.92315 | 0.01111064 | 4.9621
9.953245 | 12.95771 | 0.01111116 | 4.962333
9.955206 | 12.99247 | 0.01111128 | 4.962385
9.957167 | 13.02742 | 0.01111098 | 4.962254
9.959129 | 13.06255 | 0.01111029 | 4.961943
9.96109 | 13.09787 | 0.01110919 | 4.961454
9.963051 | 13.13338 | 0.01110771 | 4.960792
9.965012 | 13.16907 | 0.01110585 | 4.959962
9.966973 | 13.20493 | 0.01110364 | 4.958973
9.968934 | 13.24097 | 0.01110109 | 4.957833
9.970896 | 13.27718 | 0.01109822 | 4.956555
9.972857 | 13.31356 | 0.01109508 | 4.95515
9.974818 | 13.3501 | 0.01109168 | 4.953631
9.976779 | 13.3868 | 0.01108806 | 4.952014
9.97874 | 13.42366 | 0.01108425 | 4.950313
9.980701 | 13.46066 | 0.01108029 | 4.948546
9.982662 | 13.49782 | 0.01107622 | 4.94673
9.984624 | 13.53512 | 0.01107208 | 4.944881
9.986585 | 13.57256 | 0.01106792 | 4.943019
9.988546 | 13.61014 | 0.01106376 | 4.941162
9.990507 | 13.64785 | 0.01105965 | 4.93933
9.992468 | 13.68568 | 0.01105565 | 4.93754
9.994429 | 13.72363 | 0.01105178 | 4.935813
9.99639 | 13.7617 | 0.01104809 | 4.934167
9.998352 | 13.79988 | 0.01104463 | 4.932621
10.00031 | 13.83817 | 0.01104144 | 4.931193
10.00227 | 13.87655 | 0.01103854 | 4.929901
10.00424 | 13.91504 | 0.011036 | 4.928763
10.0062 | 13.95361 | 0.01103383 | 4.927796
10.00816 | 13.99227 | 0.01103208 | 4.927014
10.01012 | 14.03101 | 0.01103078 | 4.926433
10.01208 | 14.06982 | 0.01102996 | 4.926067
10.01404 | 14.1087 | 0.01102965 | 4.925928
10.016 | 14.14765 | 0.01102987 | 4.926028
10.01796 | 14.18665 | 0.01103065 | 4.926376
10.01992 | 14.2257 | 0.011032 | 4.926981
10.02189 | 14.2648 | 0.01103395 | 4.927849
10.02385 | 14.30394 | 0.01103649 | 4.928986
10.02581 | 14.34312 | 0.01103964 | 4.930393
10.02777 | 14.38232 | 0.0110434 | 4.932072
10.02973 | 14.42154 | 0.01104777 | 4.934023
10.03169 | 14.46079 | 0.01105274 | 4.93624
10.03365 | 14.50004 | 0.01105829 | 4.938719
10.03561 | 14.53929 | 0.01106441 | 4.941453
10.03757 | 14.57855 | 0.01107108 | 4.944432
10.03954 | 14.6178 | 0.01107827 | 4.947646
10.0415 | 14.65703 | 0.01108597 | 4.951082
10.04346 | 14.69625 | 0.01109413 | 4.954727
10.04542 | 14.73544 | 0.01110273 | 4.958566
10.04738 | 14.77459 | 0.01111172 | 4.962583
10.04934 | 14.81371 | 0.01112107 | 4.966761
10.0513 | 14.85279 | 0.01113075 | 4.971081
10.05326 | 14.89182 | 0.0111407 | 4.975526
10.05523 | 14.93079 | 0.01115089 | 4.980075
10.05719 | 14.9697 | 0.01116127 | 4.98471
10.05915 | 15.00854 | 0.01117179 | 4.989409
10.06111 | 15.04731 | 0.01118241 | 4.994153
10.06307 | 15.086 | 0.01119308 | 4.99892
10.06503 | 15.12461 | 0.01120376 | 5.00369
10.06699 | 15.16312 | 0.01121441 | 5.008443
10.06895 | 15.20154 | 0.01122496 | 5.013158
10.07091 | 15.23985 | 0.01123539 | 5.017816
10.07288 | 15.27806 | 0.01124565 | 5.022396
10.07484 | 15.31615 | 0.01125569 | 5.026881
10.0768 | 15.35412 | 0.01126548 | 5.031253
10.07876 | 15.39197 | 0.01127497 | 5.035493
10.08072 | 15.42969 | 0.01128414 | 5.039586
10.08268 | 15.46727 | 0.01129294 | 5.043518
10.08464 | 15.50471 | 0.01130135 | 5.047274
10.0866 | 15.542 | 0.01130934 | 5.050841
10.08856 | 15.57914 | 0.01131688 | 5.05421
10.09053 | 15.61613 | 0.01132396 | 5.057371
10.09249 | 15.65295 | 0.01133055 | 5.060316
10.09445 | 15.6896 | 0.01133665 | 5.06304
10.09641 | 15.72608 | 0.01134225 | 5.065538
10.09837 | 15.76238 | 0.01134734 | 5.06781
10.10033 | 15.7985 | 0.01135191 | 5.069855
10.10229 | 15.83443 | 0.01135599 | 5.071674
10.10425 | 15.87018 | 0.01135956 | 5.07327
10.10622 | 15.90572 | 0.01136265 | 5.074648
10.10818 | 15.94106 | 0.01136525 | 5.075813
10.11014 | 15.9762 | 0.0113674 | 5.076771
10.1121 | 16.01113 | 0.0113691 | 5.077532
10.11406 | 16.04585 | 0.01137038 | 5.078103
10.11602 | 16.08034 | 0.01137126 | 5.078494
10.11798 | 16.11462 | 0.01137176 | 5.078717
10.11994 | 16.14866 | 0.0113719 | 5.078781
10.1219 | 16.18248 | 0.01137172 | 5.0787
10.12387 | 16.21606 | 0.01137124 | 5.078485
10.12583 | 16.24941 | 0.01137049 | 5.078149
10.12779 | 16.28251 | 0.01136949 | 5.077706
10.12975 | 16.31537 | 0.01136829 | 5.077168
10.13171 | 16.34798 | 0.0113669 | 5.076548
10.13367 | 16.38034 | 0.01136536 | 5.075861
10.13563 | 16.41244 | 0.0113637 | 5.075119
10.13759 | 16.44429 | 0.01136194 | 5.074335
10.13955 | 16.47588 | 0.01136012 | 5.073521
10.14152 | 16.5072 | 0.01135826 | 5.07269
10.14348 | 16.53825 | 0.01135639 | 5.071854
10.14544 | 16.56904 | 0.01135453 | 5.071024
10.1474 | 16.59956 | 0.01135271 | 5.070209
10.14936 | 16.6298 | 0.01135094 | 5.06942
10.15132 | 16.65976 | 0.01134925 | 5.068665
10.15328 | 16.68944 | 0.01134765 | 5.067951
10.15524 | 16.71885 | 0.01134616 | 5.067286
10.15721 | 16.74797 | 0.01134479 | 5.066675
10.15917 | 16.77681 | 0.01134356 | 5.066122
10.16113 | 16.80536 | 0.01134245 | 5.06563
10.16309 | 16.83362 | 0.01134149 | 5.065202
10.16505 | 16.86159 | 0.01134068 | 5.064836
10.16701 | 16.88927 | 0.01134 | 5.064534
10.16897 | 16.91666 | 0.01133946 | 5.064293
10.17093 | 16.94375 | 0.01133905 | 5.064111
10.17289 | 16.97055 | 0.01133877 | 5.063985
10.17486 | 16.99705 | 0.0113386 | 5.06391
10.17682 | 17.02325 | 0.01133854 | 5.063882
10.17878 | 17.04916 | 0.01133857 | 5.063894
10.18074 | 17.07477 | 0.01133867 | 5.063941
10.1827 | 17.10008 | 0.01133884 | 5.064015
10.18466 | 17.12509 | 0.01133905 | 5.064109
10.18662 | 17.1498 | 0.01133929 | 5.064216
10.18858 | 17.17421 | 0.01133954 | 5.064327
10.19054 | 17.19831 | 0.01133977 | 5.064433
10.19251 | 17.22212 | 0.01133998 | 5.064525
10.19447 | 17.24563 | 0.01134014 | 5.064595
10.19643 | 17.26884 | 0.01134022 | 5.064634
10.19839 | 17.29174 | 0.01134022 | 5.064632
10.20035 | 17.31435 | 0.0113401 | 5.064579
10.20231 | 17.33666 | 0.01133985 | 5.064467
10.20427 | 17.35866 | 0.01133945 | 5.064287
10.20623 | 17.38038 | 0.01133887 | 5.06403
10.2082 | 17.40179 | 0.0113381 | 5.063688
10.21016 | 17.4229 | 0.01133713 | 5.063251
10.21212 | 17.44373 | 0.01133592 | 5.062712
10.21408 | 17.46425 | 0.01133447 | 5.062063
10.21604 | 17.48448 | 0.01133275 | 5.061298
10.218 | 17.50442 | 0.01133076 | 5.06041
10.21996 | 17.52407 | 0.01132848 | 5.059392
10.22192 | 17.54343 | 0.0113259 | 5.058239
10.22388 | 17.5625 | 0.01132301 | 5.056947
10.22585 | 17.58129 | 0.0113198 | 5.055511
10.22781 | 17.59979 | 0.01131625 | 5.053928
10.22977 | 17.61801 | 0.01131237 | 5.052196
10.23173 | 17.63594 | 0.01130816 | 5.050313
10.23369 | 17.6536 | 0.0113036 | 5.048277
10.23565 | 17.67098 | 0.0112987 | 5.046088
10.23761 | 17.68808 | 0.01129345 | 5.043746
10.23957 | 17.70491 | 0.01128787 | 5.041252
10.24153 | 17.72147 | 0.01128195 | 5.038607
10.2435 | 17.73776 | 0.01127569 | 5.035814
10.24546 | 17.75379 | 0.01126911 | 5.032874
10.24742 | 17.76955 | 0.01126221 | 5.029792
10.24938 | 17.78505 | 0.01125499 | 5.02657
10.25134 | 17.80029 | 0.01124748 | 5.023214
10.2533 | 17.81528 | 0.01123967 | 5.019728
10.25526 | 17.83001 | 0.01123159 | 5.016117
10.25722 | 17.84449 | 0.01122324 | 5.012388
10.25919 | 17.85872 | 0.01121464 | 5.008546
10.26115 | 17.87271 | 0.0112058 | 5.004599
10.26311 | 17.88646 | 0.01119674 | 5.000554
10.26507 | 17.89996 | 0.01118748 | 4.996419
10.26703 | 17.91324 | 0.01117804 | 4.992202
10.26899 | 17.92627 | 0.01116843 | 4.987911
10.27095 | 17.93908 | 0.01115868 | 4.983557
10.27291 | 17.95167 | 0.01114881 | 4.979148
10.27487 | 17.96403 | 0.01113884 | 4.974694
10.27684 | 17.97617 | 0.01112879 | 4.970206
10.2788 | 17.98809 | 0.01111869 | 4.965694
10.28076 | 17.9998 | 0.01110855 | 4.961169
10.28272 | 18.0113 | 0.01109842 | 4.956643
10.28468 | 18.02259 | 0.01108831 | 4.952126
10.28664 | 18.03368 | 0.01107824 | 4.947631
10.2886 | 18.04457 | 0.01106825 | 4.943171
10.29056 | 18.05527 | 0.01105837 | 4.938756
10.29252 | 18.06577 | 0.01104862 | 4.934401
10.29449 | 18.07608 | 0.01103903 | 4.930119
10.29645 | 18.08621 | 0.01102963 | 4.925921
10.29841 | 18.09616 | 0.01102045 | 4.921821
10.30037 | 18.10593 | 0.01101152 | 4.917832
10.30233 | 18.11552 | 0.01100287 | 4.913968
10.30429 | 18.12495 | 0.01099452 | 4.91024
10.30625 | 18.13421 | 0.01098651 | 4.906662
10.30821 | 18.1433 | 0.01097886 | 4.903247
10.31018 | 18.15224 | 0.01097161 | 4.900006
10.31214 | 18.16102 | 0.01096477 | 4.896952
10.3141 | 18.16965 | 0.01095837 | 4.894097
10.31606 | 18.17813 | 0.01095245 | 4.89145
10.31802 | 18.18646 | 0.01094701 | 4.889024
10.31998 | 18.19466 | 0.0109421 | 4.886828
10.32194 | 18.20271 | 0.01093772 | 4.884871
10.3239 | 18.21064 | 0.01093389 | 4.883164
10.32586 | 18.21843 | 0.01093065 | 4.881713
10.32783 | 18.2261 | 0.01092799 | 4.880527
10.32979 | 18.23365 | 0.01092594 | 4.879612
10.33175 | 18.24108 | 0.01092451 | 4.878974
10.33371 | 18.2484 | 0.01092371 | 4.878618
10.33567 | 18.2556 | 0.01092356 | 4.878547
10.33763 | 18.2627 | 0.01092405 | 4.878766
10.33959 | 18.26969 | 0.01092518 | 4.879275
10.34155 | 18.27659 | 0.01092698 | 4.880075
10.34351 | 18.28338 | 0.01092942 | 4.881166
10.34548 | 18.29009 | 0.01093251 | 4.882547
10.34744 | 18.2967 | 0.01093625 | 4.884214
10.3494 | 18.30323 | 0.01094061 | 4.886164
10.35136 | 18.30968 | 0.01094559 | 4.88839
10.35332 | 18.31605 | 0.01095118 | 4.890885
10.35528 | 18.32234 | 0.01095735 | 4.893642
10.35724 | 18.32856 | 0.01096409 | 4.89665
10.3592 | 18.33472 | 0.01097136 | 4.899898
10.36117 | 18.34081 | 0.01097914 | 4.903373
10.36313 | 18.34683 | 0.01098741 | 4.907063
10.36509 | 18.3528 | 0.01099611 | 4.910951
10.36705 | 18.35871 | 0.01100523 | 4.915024
10.36901 | 18.36457 | 0.01101472 | 4.919264
10.37097 | 18.37038 | 0.01102455 | 4.923653
10.37293 | 18.37615 | 0.01103468 | 4.928175
10.37489 | 18.38187 | 0.01104506 | 4.932811
10.37685 | 18.38755 | 0.01105565 | 4.937541
10.37882 | 18.3932 | 0.01106641 | 4.942346
10.38078 | 18.39881 | 0.01107729 | 4.947207
10.38274 | 18.40439 | 0.01108826 | 4.952104
10.3847 | 18.40994 | 0.01109925 | 4.957016
10.38666 | 18.41547 | 0.01111024 | 4.961923
10.38862 | 18.42097 | 0.01112117 | 4.966805
10.39058 | 18.42645 | 0.01113201 | 4.971643
10.39254 | 18.43192 | 0.01114269 | 4.976416
10.3945 | 18.43737 | 0.0111532 | 4.981106
10.39647 | 18.4428 | 0.01116347 | 4.985693
10.39843 | 18.44823 | 0.01117347 | 4.990159
10.40039 | 18.45364 | 0.01118315 | 4.994485
10.40235 | 18.45905 | 0.01119249 | 4.998656
10.40431 | 18.46446 | 0.01120144 | 5.002654
10.40627 | 18.46986 | 0.01120997 | 5.006463
10.40823 | 18.47527 | 0.01121805 | 5.010071
10.41019 | 18.48067 | 0.01122564 | 5.013462
10.41215 | 18.48608 | 0.01123272 | 5.016624
10.41412 | 18.4915 | 0.01123927 | 5.019547
10.41608 | 18.49692 | 0.01124525 | 5.02222
10.41804 | 18.50236 | 0.01125066 | 5.024636
10.42 | 18.5078 | 0.01125548 | 5.026787
10.42196 | 18.51326 | 0.01125969 | 5.028668
10.42392 | 18.51873 | 0.01126329 | 5.030276
10.42588 | 18.52421 | 0.01126627 | 5.031607
10.42784 | 18.52972 | 0.01126863 | 5.03266
10.42981 | 18.53523 | 0.01127037 | 5.033437
10.43177 | 18.54077 | 0.01127149 | 5.033938
10.43373 | 18.54633 | 0.011272 | 5.034166
10.43569 | 18.55191 | 0.01127191 | 5.034125
10.43765 | 18.55751 | 0.01127123 | 5.03382
10.43961 | 18.56314 | 0.01126996 | 5.033255
10.44157 | 18.56878 | 0.01126813 | 5.032438
10.44353 | 18.57446 | 0.01126576 | 5.031377
10.44549 | 18.58015 | 0.01126285 | 5.030079
10.44746 | 18.58588 | 0.01125944 | 5.028555
10.44942 | 18.59162 | 0.01125554 | 5.026812
10.45138 | 18.5974 | 0.01125117 | 5.024863
10.45334 | 18.6032 | 0.01124637 | 5.022717
10.4553 | 18.60902 | 0.01124115 | 5.020386
10.45726 | 18.61488 | 0.01123554 | 5.017882
10.45922 | 18.62076 | 0.01122957 | 5.015217
10.46118 | 18.62667 | 0.01122327 | 5.012403
10.46314 | 18.6326 | 0.01121667 | 5.009453
10.46511 | 18.63856 | 0.01120979 | 5.00638
10.46707 | 18.64455 | 0.01120266 | 5.003197
10.46903 | 18.65056 | 0.01119531 | 4.999916
10.47099 | 18.6566 | 0.01118778 | 4.996551
10.47295 | 18.66266 | 0.01118008 | 4.993114
10.47491 | 18.66874 | 0.01117226 | 4.989619
10.47687 | 18.67485 | 0.01116433 | 4.986077
10.47883 | 18.68099 | 0.01115632 | 4.982501
10.4808 | 18.68714 | 0.01114826 | 4.978902
10.48276 | 18.69332 | 0.01114018 | 4.975293
10.48472 | 18.69951 | 0.0111321 | 4.971683
10.48668 | 18.70572 | 0.01112404 | 4.968085
10.48864 | 18.71196 | 0.01111603 | 4.964507
10.4906 | 18.7182 | 0.01110809 | 4.96096
10.49256 | 18.72447 | 0.01110023 | 4.957452
10.49452 | 18.73074 | 0.01109248 | 4.953992
10.49648 | 18.73703 | 0.01108486 | 4.950589
10.49845 | 18.74333 | 0.01107739 | 4.94725
10.50041 | 18.74964 | 0.01107007 | 4.943983
10.50237 | 18.75595 | 0.01106293 | 4.940794
10.50433 | 18.76227 | 0.01105598 | 4.937691
10.50629 | 18.7686 | 0.01104924 | 4.934678
10.50825 | 18.77492 | 0.01104271 | 4.931762
10.51021 | 18.78125 | 0.01103641 | 4.928949
10.51217 | 18.78757 | 0.01103035 | 4.926242
10.51413 | 18.79389 | 0.01102454 | 4.923646
10.5161 | 18.8002 | 0.01101898 | 4.921166
10.51806 | 18.80651 | 0.0110137 | 4.918804
10.52002 | 18.8128 | 0.01100868 | 4.916564
10.52198 | 18.81907 | 0.01100394 | 4.914449
10.52394 | 18.82533 | 0.01099949 | 4.912461
10.5259 | 18.83158 | 0.01099533 | 4.910603
10.52786 | 18.8378 | 0.01099146 | 4.908875
10.52982 | 18.84399 | 0.01098789 | 4.907279
10.53179 | 18.85016 | 0.01098461 | 4.905815
10.53375 | 18.8563 | 0.01098164 | 4.904486
10.53571 | 18.86241 | 0.01097896 | 4.90329
10.53767 | 18.86848 | 0.01097658 | 4.902227
10.53963 | 18.87451 | 0.0109745 | 4.901297
10.54159 | 18.8805 | 0.01097271 | 4.900499
10.54355 | 18.88644 | 0.01097121 | 4.899831
10.54551 | 18.89234 | 0.01097001 | 4.899292
10.54747 | 18.89819 | 0.01096908 | 4.898881
10.54944 | 18.90398 | 0.01096844 | 4.898593
10.5514 | 18.90971 | 0.01096807 | 4.898428
10.55336 | 18.91539 | 0.01096797 | 4.898382
10.55532 | 18.921 | 0.01096813 | 4.898452
10.55728 | 18.92654 | 0.01096853 | 4.898635
10.55924 | 18.93201 | 0.01096918 | 4.898925
10.5612 | 18.9374 | 0.01097007 | 4.899321
10.56316 | 18.94271 | 0.01097118 | 4.899816
10.56512 | 18.94795 | 0.0109725 | 4.900408
10.56709 | 18.95309 | 0.01097403 | 4.90109
10.56905 | 18.95815 | 0.01097575 | 4.901859
10.57101 | 18.96312 | 0.01097766 | 4.902709
10.57297 | 18.96798 | 0.01097973 | 4.903635
10.57493 | 18.97275 | 0.01098196 | 4.904631
10.57689 | 18.97741 | 0.01098434 | 4.905693
10.57885 | 18.98196 | 0.01098685 | 4.906814
10.58081 | 18.9864 | 0.01098948 | 4.90799
10.58278 | 18.99072 | 0.01099222 | 4.909213
10.58474 | 18.99492 | 0.01099505 | 4.910479
10.5867 | 18.999 | 0.01099797 | 4.911781
10.58866 | 19.00294 | 0.01100095 | 4.913114
10.59062 | 19.00676 | 0.01100399 | 4.914471
10.59258 | 19.01043 | 0.01100707 | 4.915847
10.59454 | 19.01397 | 0.01101018 | 4.917235
10.5965 | 19.01736 | 0.01101331 | 4.91863
10.59846 | 19.0206 | 0.01101643 | 4.920026
10.60043 | 19.02369 | 0.01101955 | 4.921417
10.60239 | 19.02662 | 0.01102264 | 4.922797
10.60435 | 19.02939 | 0.01102569 | 4.92416
10.60631 | 19.032 | 0.01102869 | 4.925501
10.60827 | 19.03443 | 0.01103163 | 4.926814
10.61023 | 19.03669 | 0.0110345 | 4.928094
10.61219 | 19.03877 | 0.01103728 | 4.929336
10.61415 | 19.04067 | 0.01103996 | 4.930534
10.61611 | 19.04238 | 0.01104253 | 4.931683
10.61808 | 19.0439 | 0.01104499 | 4.93278
10.62004 | 19.04522 | 0.01104731 | 4.933818
10.622 | 19.04635 | 0.0110495 | 4.934794
10.62396 | 19.04727 | 0.01105153 | 4.935703
10.62592 | 19.04798 | 0.01105341 | 4.936541
10.62788 | 19.04848 | 0.01105512 | 4.937304
10.62984 | 19.04877 | 0.01105665 | 4.937989
10.6318 | 19.04883 | 0.011058 | 4.938591
10.63377 | 19.04867 | 0.01105916 | 4.939109
10.63573 | 19.04828 | 0.01106012 | 4.939537
10.63769 | 19.04766 | 0.01106087 | 4.939874
10.63965 | 19.0468 | 0.01106142 | 4.940116
10.64161 | 19.0457 | 0.01106174 | 4.940262
10.64357 | 19.04436 | 0.01106184 | 4.940308
10.64553 | 19.0428 | 0.01106172 | 4.940252
10.64749 | 19.04106 | 0.01106136 | 4.940093
10.64945 | 19.03947 | 0.01106077 | 4.939829
10.65142 | 19.00066 | 0.01105994 | 4.939458
10.65338 | 18.99548 | 0.01105887 | 4.93898
10.65534 | 18.9899 | 0.01105755 | 4.938392
10.6573 | 18.984 | 0.01105599 | 4.937695
10.65926 | 18.9778 | 0.01105419 | 4.936887
10.66122 | 18.97129 | 0.01105213 | 4.935969
10.66318 | 18.96446 | 0.01104983 | 4.93494
10.66514 | 18.95731 | 0.01104727 | 4.933801
10.6671 | 18.94984 | 0.01104448 | 4.932552
10.66907 | 18.94205 | 0.01104144 | 4.931193
10.67103 | 18.93393 | 0.01103815 | 4.929726
10.67299 | 18.92548 | 0.01103463 | 4.928152
10.67495 | 18.9167 | 0.01103086 | 4.926472
10.67691 | 18.90758 | 0.01102687 | 4.924688
10.67887 | 18.89812 | 0.01102265 | 4.922803
10.68083 | 18.88832 | 0.0110182 | 4.920818
10.68279 | 18.87817 | 0.01101354 | 4.918735
10.68476 | 18.86767 | 0.01100867 | 4.916559
10.68672 | 18.85748 | 0.01100359 | 4.914291
10.68868 | 18.85064 | 0.01099832 | 4.911936
10.69064 | 18.84887 | 0.01099285 | 4.909496
10.6926 | 18.85195 | 0.01098721 | 4.906975
10.69456 | 18.85829 | 0.01098139 | 4.904377
10.69652 | 18.86553 | 0.01097541 | 4.901706
10.69848 | 18.87112 | 0.01096928 | 4.898966
10.70044 | 18.87283 | 0.010963 | 4.896162
10.70241 | 18.8694 | 0.01095659 | 4.8933
10.70437 | 18.86108 | 0.0109505 | 4.890579
10.70633 | 18.85009 | 0.01094443 | 4.887871
10.70829 | 18.83864 | 0.0109383 | 4.885131
10.71025 | 18.82684 | 0.0109321 | 4.882365
10.71221 | 18.81467 | 0.01092586 | 4.879577
10.71417 | 18.80214 | 0.01091958 | 4.876771
10.71613 | 18.78924 | 0.01091327 | 4.873953
10.71809 | 18.77598 | 0.01090694 | 4.871128
10.72006 | 18.76235 | 0.01090061 | 4.8683
10.72202 | 18.74834 | 0.01089429 | 4.865476
10.72398 | 18.73397 | 0.01088798 | 4.862659
10.72594 | 18.71922 | 0.0108817 | 4.859854
10.7279 | 18.70409 | 0.01087546 | 4.857067
10.72986 | 18.68858 | 0.01086927 | 4.854302
10.73182 | 18.67269 | 0.01086314 | 4.851565
10.73378 | 18.65642 | 0.01085708 | 4.848859
10.73575 | 18.63977 | 0.01085111 | 4.84619
10.73771 | 18.62273 | 0.01084522 | 4.843562
10.73967 | 18.60531 | 0.01083942 | 4.840972
10.74163 | 18.58751 | 0.01083364 | 4.838392
10.74359 | 18.56931 | 0.01082783 | 4.835795
10.74555 | 18.55073 | 0.01082194 | 4.833165
10.74751 | 18.53175 | 0.01081596 | 4.830493
10.74947 | 18.51239 | 0.01080988 | 4.827778
10.75143 | 18.49264 | 0.01080372 | 4.825026
10.7534 | 18.4725 | 0.0107975 | 4.822252
10.75536 | 18.45196 | 0.01079129 | 4.819474
10.75732 | 18.43103 | 0.01078512 | 4.81672
10.75928 | 18.40971 | 0.01077908 | 4.814021
10.76124 | 18.388 | 0.0107732 | 4.811397
10.7632 | 18.36589 | 0.01076749 | 4.808848
10.76516 | 18.34339 | 0.01076196 | 4.806379
10.76712 | 18.3205 | 0.01075662 | 4.80399
10.76908 | 18.29722 | 0.01075145 | 4.801684
10.77105 | 18.27354 | 0.01074647 | 4.799461
10.77301 | 18.24947 | 0.01074169 | 4.797323
10.77497 | 18.22501 | 0.01073709 | 4.79527
10.77693 | 18.20016 | 0.01073268 | 4.793302
10.77889 | 18.17492 | 0.01072847 | 4.79142
10.78085 | 18.14929 | 0.01072445 | 4.789624
10.78281 | 18.12327 | 0.01072062 | 4.787913
10.78477 | 18.09687 | 0.01071697 | 4.786286
10.78674 | 18.07008 | 0.01071352 | 4.784742
10.7887 | 18.0429 | 0.01071024 | 4.783279
10.79066 | 18.01533 | 0.01070714 | 4.781895
10.79262 | 17.98739 | 0.01070422 | 4.780589
10.79458 | 17.95906 | 0.01070146 | 4.779357
10.79654 | 17.93036 | 0.01069886 | 4.778195
10.7985 | 17.90127 | 0.01069641 | 4.777102
10.80046 | 17.87181 | 0.0106941 | 4.776072
10.80242 | 17.84197 | 0.01069193 | 4.775101
10.80439 | 17.81176 | 0.01068988 | 4.774184
10.80635 | 17.78118 | 0.01068793 | 4.773317
10.80831 | 17.75023 | 0.01068609 | 4.772493
10.81027 | 17.71892 | 0.01068433 | 4.771706
10.81223 | 17.68724 | 0.01068263 | 4.770949
10.81419 | 17.6552 | 0.01068099 | 4.770216
10.81615 | 17.6228 | 0.01067939 | 4.769499
10.81811 | 17.59004 | 0.0106778 | 4.76879
10.82007 | 17.55693 | 0.01067621 | 4.768082
10.82204 | 17.52346 | 0.01067461 | 4.767366
10.824 | 17.48965 | 0.01067297 | 4.766634
10.82596 | 17.4555 | 0.01067128 | 4.765878
10.82792 | 17.421 | 0.01066951 | 4.765089
10.82988 | 17.38616 | 0.01066765 | 4.76426
10.83184 | 17.35098 | 0.01066569 | 4.763381
10.8338 | 17.31548 | 0.01066359 | 4.762445
10.83576 | 17.27964 | 0.01066135 | 4.761444
10.83773 | 17.24348 | 0.01065895 | 4.76037
10.83969 | 17.20699 | 0.01065636 | 4.759216
10.84165 | 17.17019 | 0.01065358 | 4.757974
10.84361 | 17.13307 | 0.01065059 | 4.756639
10.84557 | 17.09564 | 0.01064738 | 4.755203
10.84753 | 17.05791 | 0.01064393 | 4.753663
10.84949 | 17.01987 | 0.01064023 | 4.752011
10.85145 | 16.98153 | 0.01063628 | 4.750245
10.85341 | 16.9429 | 0.01063206 | 4.748361
10.85538 | 16.90397 | 0.01062757 | 4.746355
10.85734 | 16.86477 | 0.0106228 | 4.744227
10.8593 | 16.82528 | 0.01061776 | 4.741974
10.86126 | 16.78551 | 0.01061243 | 4.739597
10.86322 | 16.74547 | 0.01060683 | 4.737096
10.86518 | 16.70516 | 0.01060096 | 4.734474
10.86714 | 16.66459 | 0.01059483 | 4.731733
10.8691 | 16.62376 | 0.01058843 | 4.728878
10.87106 | 16.58268 | 0.0105818 | 4.725915
10.87303 | 16.54134 | 0.01057493 | 4.722849
10.87499 | 16.49977 | 0.01056786 | 4.719689
10.87695 | 16.45795 | 0.01056059 | 4.716445
10.87891 | 16.41591 | 0.01055316 | 4.713127
10.88087 | 16.37363 | 0.0105456 | 4.709748
10.88283 | 16.33113 | 0.01053792 | 4.70632
10.88479 | 16.28842 | 0.01053017 | 4.702857
10.88675 | 16.24549 | 0.01052237 | 4.699375
10.88872 | 16.20235 | 0.01051457 | 4.695889
10.89068 | 16.15902 | 0.01050679 | 4.692416
10.89264 | 16.11549 | 0.01049908 | 4.688972
10.8946 | 16.07176 | 0.01049147 | 4.685575
10.89656 | 16.02786 | 0.01048401 | 4.682243
10.89852 | 15.98377 | 0.01047674 | 4.678994
10.90048 | 15.93952 | 0.01046969 | 4.675846
10.90244 | 15.89509 | 0.01046291 | 4.672817
10.9044 | 15.85051 | 0.01045643 | 4.669925
10.90637 | 15.80577 | 0.0104503 | 4.667188
10.90833 | 15.76088 | 0.01044456 | 4.664623
10.91029 | 15.71584 | 0.01043924 | 4.662247
10.91225 | 15.67067 | 0.01043438 | 4.660077
10.91421 | 15.62537 | 0.01043001 | 4.658127
10.91617 | 15.57994 | 0.01042618 | 4.656413
10.91813 | 15.5344 | 0.0104229 | 4.654949
10.92009 | 15.48874 | 0.01042021 | 4.653747
10.92205 | 15.44297 | 0.01041813 | 4.652818
10.92402 | 15.39711 | 0.01041668 | 4.652174
10.92598 | 15.35115 | 0.0104159 | 4.651822
10.92794 | 15.3051 | 0.01041578 | 4.651771
10.9299 | 15.25898 | 0.01041635 | 4.652026
10.93186 | 15.21277 | 0.01041762 | 4.652591
10.93382 | 15.1665 | 0.01041958 | 4.653467
10.93578 | 15.12017 | 0.01042224 | 4.654655
10.93774 | 15.07378 | 0.01042559 | 4.656153
10.93971 | 15.02734 | 0.01042963 | 4.657957
10.94167 | 14.98086 | 0.01043434 | 4.660059
10.94363 | 14.93434 | 0.0104397 | 4.662452
10.94559 | 14.88779 | 0.01044568 | 4.665122
10.94755 | 14.84122 | 0.01045225 | 4.668059
10.94951 | 14.79463 | 0.01045939 | 4.671245
10.95147 | 14.74804 | 0.01046704 | 4.674665
10.95343 | 14.70143 | 0.01047518 | 4.6783
10.95539 | 14.65483 | 0.01048376 | 4.682129
10.95736 | 14.60824 | 0.01049272 | 4.686132
10.95932 | 14.56166 | 0.01050202 | 4.690286
10.96128 | 14.51511 | 0.01051161 | 4.694569
10.96324 | 14.46858 | 0.01052143 | 4.698955
10.9652 | 14.42209 | 0.01053143 | 4.70342
10.96716 | 14.37564 | 0.01054155 | 4.707939
10.96912 | 14.32924 | 0.01055173 | 4.712486
10.97108 | 14.28289 | 0.01056192 | 4.717037
10.97304 | 14.2366 | 0.01057206 | 4.721565
10.97501 | 14.19037 | 0.01058209 | 4.726045
10.97697 | 14.14422 | 0.01059196 | 4.730452
10.97893 | 14.09815 | 0.01060161 | 4.734762
10.98089 | 14.05217 | 0.01061099 | 4.738951
10.98285 | 14.00628 | 0.01062004 | 4.742996
10.98481 | 13.96048 | 0.01062873 | 4.746875
10.98677 | 13.91479 | 0.010637 | 4.750567
10.98873 | 13.86921 | 0.0106448 | 4.754054
10.9907 | 13.82375 | 0.01065211 | 4.757317
10.99266 | 13.77841 | 0.01065888 | 4.760339
10.99462 | 13.7332 | 0.01066508 | 4.763108
10.99658 | 13.68812 | 0.01067068 | 4.76561
10.99854 | 13.64318 | 0.01067566 | 4.767836
11.0005 | 13.59839 | 0.01068001 | 4.769776
11.00246 | 13.55376 | 0.0106837 | 4.771427
11.00442 | 13.50928 | 0.01068675 | 4.772786
11.00638 | 13.46496 | 0.01068913 | 4.773852
11.00835 | 13.42082 | 0.01069087 | 4.774628
11.01031 | 13.37685 | 0.01069197 | 4.77512
11.01227 | 13.33306 | 0.01069246 | 4.775337
11.01423 | 13.28946 | 0.01069235 | 4.775287
11.01619 | 13.24606 | 0.01069167 | 4.774985
11.01815 | 13.20285 | 0.01069046 | 4.774443
11.02011 | 13.15984 | 0.01068875 | 4.77368
11.02207 | 13.11704 | 0.01068658 | 4.772711
11.02403 | 13.07446 | 0.010684 | 4.771557
11.026 | 13.03209 | 0.01068104 | 4.770239
11.02796 | 12.98995 | 0.01067777 | 4.768778
11.02992 | 12.94804 | 0.01067423 | 4.767197
11.03188 | 12.90636 | 0.01067048 | 4.76552
11.03384 | 12.86492 | 0.01066656 | 4.763771
11.0358 | 12.82373 | 0.01066254 | 4.761975
11.03776 | 12.78278 | 0.01065847 | 4.760157
11.03972 | 12.74209 | 0.0106544 | 4.758342
11.04169 | 12.70165 | 0.01065041 | 4.756556
11.04365 | 12.66148 | 0.01064653 | 4.754823
11.04561 | 12.62157 | 0.01064282 | 4.753169
11.04757 | 12.58194 | 0.01063935 | 4.751618
11.04953 | 12.54258 | 0.01063616 | 4.750194
11.05149 | 12.5035 | 0.0106333 | 4.748918
11.05345 | 12.46471 | 0.01063083 | 4.747814
11.05541 | 12.4262 | 0.01062879 | 4.746901
11.05737 | 12.38799 | 0.01062722 | 4.746199
11.05934 | 12.35007 | 0.01062616 | 4.745726
11.0613 | 12.31245 | 0.01062565 | 4.745498
11.06326 | 12.27513 | 0.01062572 | 4.74553
11.06522 | 12.23812 | 0.01062639 | 4.745833
11.06718 | 12.20142 | 0.0106277 | 4.746418
11.06914 | 12.16503 | 0.01062966 | 4.747292
11.0711 | 12.12896 | 0.01063228 | 4.748463
11.07306 | 12.09321 | 0.01063557 | 4.749931
11.07502 | 12.05778 | 0.01063953 | 4.751698
11.07699 | 12.02268 | 0.01064415 | 4.753761
11.07895 | 11.9879 | 0.01064942 | 4.756116
11.08091 | 11.95346 | 0.01065534 | 4.758758
11.08287 | 11.91935 | 0.01066187 | 4.761677
11.08483 | 11.88558 | 0.01066901 | 4.764864
11.08679 | 11.85215 | 0.01067672 | 4.768307
11.08875 | 11.81906 | 0.01068497 | 4.771992
11.09071 | 11.78631 | 0.01069373 | 4.775905
11.09268 | 11.75391 | 0.01070297 | 4.78003
11.09464 | 11.72186 | 0.01071264 | 4.784348
11.0966 | 11.69015 | 0.0107227 | 4.788842
11.09856 | 11.6588 | 0.01073311 | 4.793493
11.10052 | 11.6278 | 0.01074383 | 4.79828
11.10248 | 11.59715 | 0.01075481 | 4.803182
11.10444 | 11.56687 | 0.01076599 | 4.808178
11.1064 | 11.53693 | 0.01077734 | 4.813246
11.10836 | 11.50736 | 0.0107888 | 4.818364
11.11033 | 11.47815 | 0.01080032 | 4.82351
11.11229 | 11.4493 | 0.01081186 | 4.828661
11.11425 | 11.42081 | 0.01082335 | 4.833796
11.11621 | 11.39269 | 0.01083476 | 4.838892
11.11817 | 11.36493 | 0.01084604 | 4.843927
11.12013 | 11.33753 | 0.01085713 | 4.848882
11.12209 | 11.3105 | 0.010868 | 4.853734
11.12405 | 11.28383 | 0.01087859 | 4.858465
11.12601 | 11.25753 | 0.01088887 | 4.863055
11.12798 | 11.23159 | 0.01089879 | 4.867486
11.12994 | 11.20602 | 0.01090832 | 4.871742
11.1319 | 11.18081 | 0.01091742 | 4.875807
11.13386 | 11.15597 | 0.01092606 | 4.879667
11.13582 | 11.1315 | 0.01093422 | 4.88331
11.13778 | 11.10739 | 0.01094186 | 4.886723
11.13974 | 11.08364 | 0.01094897 | 4.889899
11.1417 | 11.06026 | 0.01095554 | 4.892829
11.14367 | 11.03724 | 0.01096153 | 4.895507
11.14563 | 11.01458 | 0.01096695 | 4.897929
11.14759 | 10.99229 | 0.01097179 | 4.900091
11.14955 | 10.97035 | 0.01097605 | 4.90199
11.15151 | 10.94878 | 0.01097971 | 4.903628
11.15347 | 10.92756 | 0.01098279 | 4.905003
11.15543 | 10.9067 | 0.01098529 | 4.906119
11.15739 | 10.88619 | 0.01098721 | 4.906977
11.15935 | 10.86604 | 0.01098857 | 4.907582
11.16132 | 10.84624 | 0.01098937 | 4.907939
11.16328 | 10.82679 | 0.01098962 | 4.908053
11.16524 | 10.80769 | 0.01098935 | 4.907932
11.1672 | 10.78894 | 0.01098857 | 4.907583
11.16916 | 10.77053 | 0.0109873 | 4.907015
11.17112 | 10.75246 | 0.01098555 | 4.906236
11.17308 | 10.73473 | 0.01098336 | 4.905256
11.17504 | 10.71735 | 0.01098074 | 4.904086
11.177 | 10.70029 | 0.01097772 | 4.902737
11.17897 | 10.68357 | 0.01097432 | 4.901219
11.18093 | 10.66718 | 0.01097057 | 4.899544
11.18289 | 10.65112 | 0.0109665 | 4.897725
11.18485 | 10.63539 | 0.01096213 | 4.895773
11.18681 | 10.61997 | 0.01095749 | 4.893702
11.18877 | 10.60488 | 0.01095261 | 4.891524
11.19073 | 10.5901 | 0.01094752 | 4.889251
11.19269 | 10.57564 | 0.01094225 | 4.886897
11.19466 | 10.56149 | 0.01093683 | 4.884474
11.19662 | 10.54764 | 0.01093128 | 4.881995
11.19858 | 10.5341 | 0.01092563 | 4.879473
11.20054 | 10.52086 | 0.01091991 | 4.876919
11.2025 | 10.50792 | 0.01091415 | 4.874347
11.20446 | 10.49527 | 0.01090838 | 4.871768
11.20642 | 10.48291 | 0.01090261 | 4.869193
11.20838 | 10.47084 | 0.01089688 | 4.866633
11.21034 | 10.45905 | 0.01089121 | 4.864101
11.21231 | 10.44754 | 0.01088562 | 4.861605
11.21427 | 10.4363 | 0.01088014 | 4.859157
11.21623 | 10.42534 | 0.01087479 | 4.856767
11.21819 | 10.41464 | 0.01086958 | 4.854443
11.22015 | 10.40421 | 0.01086455 | 4.852195
11.22211 | 10.39403 | 0.01085971 | 4.850032
11.22407 | 10.38411 | 0.01085507 | 4.847962
11.22603 | 10.37445 | 0.01085066 | 4.845993
11.22799 | 10.36503 | 0.0108465 | 4.844132
11.22996 | 10.35585 | 0.01084259 | 4.842387
11.23192 | 10.34691 | 0.01083896 | 4.840765
11.23388 | 10.33821 | 0.01083561 | 4.83927
11.23584 | 10.32974 | 0.01083257 | 4.83791
11.2378 | 10.32149 | 0.01082983 | 4.836689
11.23976 | 10.31347 | 0.01082742 | 4.835611
11.24172 | 10.30566 | 0.01082534 | 4.834681
11.24368 | 10.29806 | 0.01082359 | 4.833903
11.24565 | 10.29067 | 0.0108222 | 4.833279
11.24761 | 10.28349 | 0.01082115 | 4.832812
11.24957 | 10.2765 | 0.01082046 | 4.832504
11.25153 | 10.26971 | 0.01082013 | 4.832356
11.25349 | 10.26311 | 0.01082016 | 4.83237
11.25545 | 10.2567 | 0.01082055 | 4.832544
11.25741 | 10.25047 | 0.0108213 | 4.832879
11.25937 | 10.24441 | 0.01082241 | 4.833373
11.26133 | 10.23852 | 0.01082387 | 4.834025
11.2633 | 10.23281 | 0.01082567 | 4.834832
11.26526 | 10.22725 | 0.01082782 | 4.835792
11.26722 | 10.22185 | 0.0108303 | 4.8369
11.26918 | 10.21661 | 0.01083311 | 4.838151
11.27114 | 10.21152 | 0.01083622 | 4.839542
11.2731 | 10.20657 | 0.01083963 | 4.841065
11.27506 | 10.20176 | 0.01084333 | 4.842717
11.27702 | 10.19708 | 0.01084729 | 4.844488
11.27898 | 10.19254 | 0.01085152 | 4.846373
11.28095 | 10.18813 | 0.01085597 | 4.848365
11.28291 | 10.18383 | 0.01086065 | 4.850455
11.28487 | 10.17965 | 0.01086554 | 4.852635
11.28683 | 10.17559 | 0.0108706 | 4.854897
11.28879 | 10.17164 | 0.01087583 | 4.857233
11.29075 | 10.16779 | 0.01088121 | 4.859633
11.29271 | 10.16404 | 0.01088671 | 4.862089
11.29467 | 10.16038 | 0.01089231 | 4.864593
11.29664 | 10.15682 | 0.010898 | 4.867134
11.2986 | 10.15335 | 0.01090375 | 4.869704
11.30056 | 10.14995 | 0.01090955 | 4.872294
11.30252 | 10.14664 | 0.01091538 | 4.874894
11.30448 | 10.1434 | 0.01092121 | 4.877497
11.30644 | 10.14024 | 0.01092702 | 4.880093
11.3084 | 10.13714 | 0.0109328 | 4.882675
11.31036 | 10.13411 | 0.01093853 | 4.885233
11.31232 | 10.13113 | 0.01094418 | 4.887759
11.31429 | 10.12821 | 0.01094975 | 4.890247
11.31625 | 10.12534 | 0.01095522 | 4.892689
11.31821 | 10.12252 | 0.01096057 | 4.895078
11.32017 | 10.11975 | 0.01096579 | 4.897408
11.32213 | 10.11701 | 0.01097086 | 4.899673
11.32409 | 10.11432 | 0.01097577 | 4.901867
11.32605 | 10.11166 | 0.01098052 | 4.903986
11.32801 | 10.10903 | 0.01098508 | 4.906026
11.32997 | 10.10642 | 0.01098947 | 4.907984
11.33194 | 10.10385 | 0.01099366 | 4.909856
11.3339 | 10.10129 | 0.01099766 | 4.911641
11.33586 | 10.09875 | 0.01100146 | 4.913338
11.33782 | 10.09623 | 0.01100506 | 4.914946
11.33978 | 10.09372 | 0.01100846 | 4.916465
11.34174 | 10.09122 | 0.01101166 | 4.917896
11.3437 | 10.08873 | 0.01101467 | 4.91924
11.34566 | 10.08624 | 0.01101749 | 4.920499
11.34763 | 10.08375 | 0.01102012 | 4.921674
11.34959 | 10.08127 | 0.01102257 | 4.922769
11.35155 | 10.07878 | 0.01102485 | 4.923787
11.35351 | 10.07628 | 0.01102697 | 4.924732
11.35547 | 10.07378 | 0.01102893 | 4.925606
11.35743 | 10.07127 | 0.01103074 | 4.926415
11.35939 | 10.06875 | 0.01103241 | 4.927163
11.36135 | 10.06622 | 0.01103396 | 4.927854
11.36331 | 10.06367 | 0.01103539 | 4.928495
11.36528 | 10.06111 | 0.01103673 | 4.92909
11.36724 | 10.05853 | 0.01103797 | 4.929644
11.3692 | 10.05593 | 0.01103913 | 4.930164
11.37116 | 10.0533 | 0.01104023 | 4.930654
11.37312 | 10.05066 | 0.01104128 | 4.931122
11.37508 | 10.04799 | 0.01104228 | 4.931572
11.37704 | 10.0453 | 0.01104327 | 4.93201
11.379 | 10.04259 | 0.01104423 | 4.932443
11.38096 | 10.03984 | 0.0110452 | 4.932876
11.38293 | 10.03708 | 0.01104619 | 4.933316
11.38489 | 10.03428 | 0.0110472 | 4.933767
11.38685 | 10.03145 | 0.01104825 | 4.934235
11.38881 | 10.0286 | 0.01104935 | 4.934726
11.39077 | 10.02572 | 0.01105051 | 4.935244
11.39273 | 10.02281 | 0.01105174 | 4.935796
11.39469 | 10.01987 | 0.01105306 | 4.936385
11.39665 | 10.0169 | 0.01105447 | 4.937015
11.39862 | 10.0139 | 0.01105599 | 4.937691
11.40058 | 10.01087 | 0.01105761 | 4.938417
11.40254 | 10.00781 | 0.01105936 | 4.939196
11.4045 | 10.00472 | 0.01106122 | 4.940031
11.40646 | 10.00161 | 0.01106323 | 4.940925
11.40842 | 9.998463 | 0.01106537 | 4.941881
11.41038 | 9.995291 | 0.01106765 | 4.9429
11.41234 | 9.992095 | 0.01107008 | 4.943985
11.4143 | 9.988869 | 0.01107266 | 4.945137
11.41627 | 9.985621 | 0.01107539 | 4.946358
11.41823 | 9.982347 | 0.01107828 | 4.947649
11.42019 | 9.979052 | 0.01108133 | 4.94901
11.42215 | 9.975733 | 0.01108454 | 4.950443
11.42411 | 9.972393 | 0.01108791 | 4.951947
11.42607 | 9.969033 | 0.01109144 | 4.953523
11.42803 | 9.965657 | 0.01109512 | 4.955171
11.42999 | 9.962262 | 0.01109897 | 4.956889
11.43195 | 9.958852 | 0.01110298 | 4.958678
11.43392 | 9.955428 | 0.01110714 | 4.960537
11.43588 | 9.951991 | 0.01111145 | 4.962463
11.43784 | 9.948545 | 0.01111592 | 4.964457
11.4398 | 9.945088 | 0.01112053 | 4.966516
11.44176 | 9.941625 | 0.01112528 | 4.968638
11.44372 | 9.938157 | 0.01113017 | 4.970822
11.44568 | 9.934684 | 0.01113519 | 4.973066
11.44764 | 9.931211 | 0.01114034 | 4.975365
11.44961 | 9.927739 | 0.01114561 | 4.977719
11.45157 | 9.924268 | 0.011151 | 4.980124
11.45353 | 9.920803 | 0.01115649 | 4.982576
11.45549 | 9.917342 | 0.01116208 | 4.985073
11.45745 | 9.913894 | 0.01116776 | 4.98761
11.45941 | 9.910454 | 0.01117352 | 4.990184
11.46137 | 9.907028 | 0.01117936 | 4.99279
11.46333 | 9.90362 | 0.01118526 | 4.995425
11.46529 | 9.900225 | 0.01119121 | 4.998083
11.46726 | 9.896853 | 0.0111972 | 5.000761
11.46922 | 9.893504 | 0.01120323 | 5.003452
11.47118 | 9.890177 | 0.01120928 | 5.006152
11.47314 | 9.886879 | 0.01121533 | 5.008857
11.4751 | 9.883611 | 0.01122138 | 5.011559
11.47706 | 9.880374 | 0.01122742 | 5.014255
11.47902 | 9.87717 | 0.01123343 | 5.016939
11.48098 | 9.874002 | 0.0112394 | 5.019606
11.48294 | 9.870873 | 0.01124532 | 5.02225
11.48491 | 9.867783 | 0.01125118 | 5.024865
11.48687 | 9.864736 | 0.01125696 | 5.027447
11.48883 | 9.861736 | 0.01126265 | 5.029991
11.49079 | 9.858783 | 0.01126825 | 5.032491
11.49275 | 9.855878 | 0.01127374 | 5.034943
11.49471 | 9.853023 | 0.01127911 | 5.037341
11.49667 | 9.850224 | 0.01128435 | 5.039681
11.49863 | 9.847479 | 0.01128945 | 5.041959
11.5006 | 9.844792 | 0.0112944 | 5.04417
11.50256 | 9.842162 | 0.0112992 | 5.046311
11.50452 | 9.839594 | 0.01130383 | 5.048378
11.50648 | 9.837088 | 0.01130828 | 5.050368
11.50844 | 9.834648 | 0.01131255 | 5.052277
11.5104 | 9.832274 | 0.01131664 | 5.054103
11.51236 | 9.829965 | 0.01132054 | 5.055844
11.51432 | 9.827727 | 0.01132424 | 5.057497
11.51628 | 9.825557 | 0.01132775 | 5.059062
11.51825 | 9.823461 | 0.01133105 | 5.060537
11.52021 | 9.821434 | 0.01133415 | 5.061922
11.52217 | 9.819484 | 0.01133705 | 5.063217
11.52413 | 9.817606 | 0.01133975 | 5.064421
11.52609 | 9.815803 | 0.01134225 | 5.065538
11.52805 | 9.814078 | 0.01134455 | 5.066567
11.53001 | 9.812427 | 0.01134667 | 5.067511
11.53197 | 9.810855 | 0.01134859 | 5.068373
11.53393 | 9.809358 | 0.01135035 | 5.069156
11.5359 | 9.807939 | 0.01135193 | 5.069863
11.53786 | 9.806599 | 0.01135335 | 5.070498
11.53982 | 9.805335 | 0.01135463 | 5.071067
11.54178 | 9.80415 | 0.01135576 | 5.071573
11.54374 | 9.80304 | 0.01135676 | 5.072021
11.5457 | 9.802006 | 0.01135765 | 5.072417
11.54766 | 9.801049 | 0.01135843 | 5.072767
11.54962 | 9.800168 | 0.01135912 | 5.073075
11.55159 | 9.799359 | 0.01135973 | 5.073348
11.55355 | 9.798625 | 0.01136028 | 5.073592
11.55551 | 9.797962 | 0.01136077 | 5.073813
11.55747 | 9.797369 | 0.01136123 | 5.074016
11.55943 | 9.796846 | 0.01136166 | 5.074209
11.56139 | 9.796389 | 0.01136208 | 5.074398
11.56335 | 9.795998 | 0.01136251 | 5.074587
11.56531 | 9.795669 | 0.01136295 | 5.074785
11.56727 | 9.795405 | 0.01136342 | 5.074995
11.56924 | 9.795198 | 0.01136394 | 5.075225
11.5712 | 9.795047 | 0.01136451 | 5.075479
11.57316 | 9.794949 | 0.01136514 | 5.075764
11.57512 | 9.794902 | 0.01136586 | 5.076083
11.57708 | 9.794906 | 0.01136666 | 5.076443
11.57904 | 9.794953 | 0.01136757 | 5.076846
11.581 | 9.795044 | 0.01136858 | 5.077299
11.58296 | 9.795172 | 0.01136971 | 5.077803
11.58492 | 9.795335 | 0.01137096 | 5.078363
11.58689 | 9.79553 | 0.01137235 | 5.078982
11.58885 | 9.795753 | 0.01137387 | 5.079661
11.59081 | 9.796 | 0.01137553 | 5.080402
11.59277 | 9.796265 | 0.01137733 | 5.081208
11.59473 | 9.796549 | 0.01137928 | 5.082077
11.59669 | 9.796844 | 0.01138137 | 5.083011
11.59865 | 9.797148 | 0.01138361 | 5.08401
11.60061 | 9.797453 | 0.01138598 | 5.085071
11.60258 | 9.797756 | 0.0113885 | 5.086195
11.60454 | 9.798057 | 0.01139115 | 5.087378
11.6065 | 9.798343 | 0.01139393 | 5.08862
11.60846 | 9.798615 | 0.01139684 | 5.089918
11.61042 | 9.798871 | 0.01139986 | 5.09127
11.61238 | 9.7991 | 0.011403 | 5.092671
11.61434 | 9.799301 | 0.01140624 | 5.094119
11.6163 | 9.799468 | 0.01140958 | 5.095611
11.61826 | 9.799597 | 0.01141301 | 5.097142
11.62023 | 9.799684 | 0.01141652 | 5.098709
11.62219 | 9.799724 | 0.0114201 | 5.100308
11.62415 | 9.799711 | 0.01142374 | 5.101934
11.62611 | 9.799644 | 0.01142744 | 5.103584
11.62807 | 9.799515 | 0.01143117 | 5.105253
11.63003 | 9.799323 | 0.01143495 | 5.106938
11.63199 | 9.799063 | 0.01143874 | 5.108633
11.63395 | 9.798731 | 0.01144255 | 5.110334
11.63591 | 9.798328 | 0.01144637 | 5.112038
11.63788 | 9.797961 | 0.01145018 | 5.113741
11.63984 | 9.797977 | 0.01145398 | 5.115438
11.6418 | 9.797979 | 0.01145776 | 5.117125
11.64376 | 9.79798 | 0.01146151 | 5.1188
11.64572 | 9.79798 | 0.01146522 | 5.120459
11.64768 | 9.79798 | 0.01146889 | 5.122099
11.64964 | 9.79798 | 0.01147252 | 5.123717
11.6516 | 9.79798 | 0.011476 | 5.125271
11.65357 | 9.79798 | 0.0114787 | 5.126478
11.65553 | 9.79798 | 0.01148155 | 5.127754
11.65749 | 9.79798 | 0.01148457 | 5.129102
11.65945 | 9.79798 | 0.01148776 | 5.130527
11.66141 | 9.79798 | 0.01149114 | 5.132036
11.66337 | 9.79798 | 0.01149472 | 5.133633
11.66533 | 9.79798 | 0.01149851 | 5.135327
11.66729 | 9.79798 | 0.01150253 | 5.137122
11.66925 | 9.79798 | 0.0115068 | 5.139028
11.67122 | 9.79798 | 0.01151133 | 5.14105
11.67318 | 9.79798 | 0.01151613 | 5.143197
11.67415 | 9.795087 | 0.01151613 | 5.143197
11.67606 | 9.807375 | 0.01152129 | 5.145499
11.67798 | 9.820672 | 0.01152675 | 5.14794
11.6799 | 9.834917 | 0.01153255 | 5.150527
11.68182 | 9.850051 | 0.01153868 | 5.153268
11.68374 | 9.866017 | 0.01154518 | 5.156171
11.68566 | 9.882762 | 0.01155206 | 5.159244
11.68757 | 9.900234 | 0.01155934 | 5.162495
11.68949 | 9.918386 | 0.01156529 | 5.165149
11.69141 | 9.937169 | 0.0115691 | 5.16685
11.69333 | 9.95654 | 0.0115723 | 5.168281
11.69525 | 9.976457 | 0.01157496 | 5.169468
11.69717 | 9.996879 | 0.01157712 | 5.170435
11.69909 | 10.01777 | 0.01157886 | 5.171209
11.701 | 10.03909 | 0.01158021 | 5.171812
11.70292 | 10.06081 | 0.01158123 | 5.172267
11.70484 | 10.08289 | 0.01158196 | 5.172598
11.70676 | 10.10531 | 0.01158247 | 5.172824
11.70868 | 10.12803 | 0.01158279 | 5.172965
11.7106 | 10.15104 | 0.01158296 | 5.173042
11.71252 | 10.17429 | 0.01158303 | 5.173073
11.71443 | 10.19778 | 0.01158303 | 5.173074
11.71635 | 10.22147 | 0.011583 | 5.173061
11.71827 | 10.24534 | 0.01158298 | 5.17305
11.72019 | 10.26938 | 0.01158299 | 5.173054
11.72211 | 10.29357 | 0.01158306 | 5.173085
11.72403 | 10.31789 | 0.01158322 | 5.173156
11.72594 | 10.34232 | 0.01158349 | 5.173277
11.72786 | 10.36686 | 0.01158388 | 5.173455
11.72978 | 10.39147 | 0.0115844 | 5.173684
11.7317 | 10.41617 | 0.01158503 | 5.173969
11.73362 | 10.44092 | 0.01158581 | 5.174315
11.73554 | 10.46573 | 0.01158673 | 5.174726
11.73746 | 10.49058 | 0.0115878 | 5.175206
11.73937 | 10.51546 | 0.01158904 | 5.175757
11.74129 | 10.54037 | 0.01159044 | 5.176383
11.74321 | 10.56531 | 0.01159201 | 5.177084
11.74513 | 10.59025 | 0.01159375 | 5.177862
11.74705 | 10.6152 | 0.01159567 | 5.178717
11.74897 | 10.64016 | 0.01159775 | 5.179649
11.75088 | 10.66512 | 0.01160001 | 5.180658
11.7528 | 10.69008 | 0.01160244 | 5.181743
11.75472 | 10.71503 | 0.01160504 | 5.182903
11.75664 | 10.73998 | 0.0116078 | 5.184137
11.75856 | 10.76492 | 0.01161073 | 5.185443
11.76048 | 10.78985 | 0.01161381 | 5.186821
11.7624 | 10.81478 | 0.01161705 | 5.188268
11.76431 | 10.83969 | 0.01162044 | 5.189782
11.76623 | 10.8646 | 0.01162398 | 5.191362
11.76815 | 10.8895 | 0.01162766 | 5.193006
11.77007 | 10.9144 | 0.01163148 | 5.194712
11.77199 | 10.9393 | 0.01163544 | 5.19648
11.77391 | 10.9642 | 0.01163953 | 5.198308
11.77582 | 10.9891 | 0.01164376 | 5.200194
11.77774 | 11.014 | 0.01164811 | 5.202139
11.77966 | 11.03892 | 0.0116526 | 5.204142
11.78158 | 11.06384 | 0.01165721 | 5.206204
11.7835 | 11.08879 | 0.01166196 | 5.208324
11.78542 | 11.11375 | 0.01166684 | 5.210504
11.78734 | 11.13874 | 0.01167186 | 5.212746
11.78925 | 11.16376 | 0.01167703 | 5.215053
11.79117 | 11.18881 | 0.01168234 | 5.217426
11.79309 | 11.2139 | 0.01168781 | 5.219869
11.79501 | 11.23903 | 0.01169345 | 5.222386
11.79693 | 11.26421 | 0.01169926 | 5.224981
11.79885 | 11.28945 | 0.01170525 | 5.227658
11.80077 | 11.31474 | 0.01171144 | 5.230423
11.80268 | 11.34009 | 0.01171784 | 5.233279
11.8046 | 11.36552 | 0.01172445 | 5.236232
11.80652 | 11.39101 | 0.01173129 | 5.239287
11.80844 | 11.41659 | 0.01173837 | 5.242448
11.81036 | 11.44225 | 0.0117457 | 5.245721
11.81228 | 11.46799 | 0.01175328 | 5.249111
11.81419 | 11.49384 | 0.01176115 | 5.252621
11.81611 | 11.51978 | 0.01176929 | 5.256257
11.81803 | 11.54582 | 0.01177772 | 5.260023
11.81995 | 11.57198 | 0.01178645 | 5.263921
11.82187 | 11.59825 | 0.01179548 | 5.267957
11.82379 | 11.62464 | 0.01180483 | 5.272131
11.82571 | 11.65116 | 0.0118145 | 5.276448
11.82762 | 11.67781 | 0.01182448 | 5.280908
11.82954 | 11.70459 | 0.01183479 | 5.285512
11.83146 | 11.73151 | 0.01184543 | 5.290261
11.83338 | 11.75857 | 0.01185638 | 5.295155
11.8353 | 11.78578 | 0.01186766 | 5.300192
11.83722 | 11.81314 | 0.01187925 | 5.305369
11.83913 | 11.84066 | 0.01189116 | 5.310685
11.84105 | 11.86834 | 0.01190336 | 5.316134
11.84297 | 11.89619 | 0.01191585 | 5.321712
11.84489 | 11.9242 | 0.01192861 | 5.327413
11.84681 | 11.95239 | 0.01194163 | 5.333228
11.84873 | 11.98075 | 0.01195489 | 5.339149
11.85065 | 12.00928 | 0.01196836 | 5.345166
11.85256 | 12.038 | 0.01198203 | 5.351268
11.85448 | 12.06691 | 0.01199585 | 5.357442
11.8564 | 12.096 | 0.0120098 | 5.363673
11.85832 | 12.12528 | 0.01202385 | 5.369947
11.86024 | 12.15476 | 0.01203795 | 5.376246
11.86216 | 12.18442 | 0.01205208 | 5.382554
11.86408 | 12.21429 | 0.01206618 | 5.388853
11.86599 | 12.24435 | 0.01208022 | 5.395122
11.86791 | 12.27462 | 0.01209415 | 5.401344
11.86983 | 12.30509 | 0.01210793 | 5.407498
11.87175 | 12.33576 | 0.01212151 | 5.413564
11.87367 | 12.36663 | 0.01213485 | 5.419521
11.87559 | 12.39772 | 0.0121479 | 5.425349
11.8775 | 12.429 | 0.01216062 | 5.431028
11.87942 | 12.4605 | 0.01217295 | 5.436538
11.88134 | 12.4922 | 0.01218487 | 5.441858
11.88326 | 12.52411 | 0.01219631 | 5.44697
11.88518 | 12.55623 | 0.01220725 | 5.451854
11.8871 | 12.58856 | 0.01221764 | 5.456493
11.88902 | 12.6211 | 0.01222744 | 5.46087
11.89093 | 12.65384 | 0.01223661 | 5.464968
11.89285 | 12.68679 | 0.01224513 | 5.468772
11.89477 | 12.71995 | 0.01225296 | 5.472269
11.89669 | 12.75331 | 0.01226007 | 5.475446
11.89861 | 12.78688 | 0.01226644 | 5.478292
11.90053 | 12.82064 | 0.01227205 | 5.480797
11.90244 | 12.85461 | 0.01227689 | 5.482955
11.90436 | 12.88878 | 0.01228093 | 5.48476
11.90628 | 12.92315 | 0.01228417 | 5.486207
11.9082 | 12.95771 | 0.01228661 | 5.487296
11.91012 | 12.99247 | 0.01228824 | 5.488027
11.91204 | 13.02742 | 0.01228909 | 5.488404
11.91396 | 13.06255 | 0.01228915 | 5.488432
11.91587 | 13.09787 | 0.01228845 | 5.488119
11.91779 | 13.13338 | 0.01228701 | 5.487478
11.91971 | 13.16907 | 0.01228487 | 5.486521
11.92163 | 13.20493 | 0.01228206 | 5.485265
11.92355 | 13.24097 | 0.01227862 | 5.48373
11.92547 | 13.27718 | 0.01227461 | 5.481937
11.92739 | 13.31356 | 0.01227007 | 5.47991
11.9293 | 13.3501 | 0.01226506 | 5.477673
11.93122 | 13.3868 | 0.01225964 | 5.475253
11.93314 | 13.42366 | 0.01225388 | 5.47268
11.93506 | 13.46066 | 0.01224784 | 5.469982
11.93698 | 13.49782 | 0.01224159 | 5.467191
11.9389 | 13.53512 | 0.0122352 | 5.464338
11.94081 | 13.57256 | 0.01222875 | 5.461456
11.94273 | 13.61014 | 0.0122223 | 5.458576
11.94465 | 13.64785 | 0.01221593 | 5.455733
11.94657 | 13.68568 | 0.01220972 | 5.45296
11.94849 | 13.72363 | 0.01220374 | 5.450289
11.95041 | 13.7617 | 0.01219807 | 5.447754
11.95233 | 13.79988 | 0.01219276 | 5.445386
11.95424 | 13.83817 | 0.01218791 | 5.443217
11.95616 | 13.87655 | 0.01218357 | 5.441277
11.95808 | 13.91504 | 0.0121798 | 5.439597
11.96 | 13.95361 | 0.01217668 | 5.438204
11.96192 | 13.99227 | 0.01217427 | 5.437124
11.96384 | 14.03101 | 0.01217261 | 5.436384
11.96575 | 14.06982 | 0.01217176 | 5.436005
11.96767 | 14.1087 | 0.01217177 | 5.436009
11.96959 | 14.14765 | 0.01217268 | 5.436415
11.97151 | 14.18665 | 0.01217452 | 5.437238
11.97343 | 14.2257 | 0.01217733 | 5.438493
11.97535 | 14.2648 | 0.01218113 | 5.440188
11.97727 | 14.30394 | 0.01218593 | 5.442333
11.97918 | 14.34312 | 0.01219175 | 5.444932
11.9811 | 14.38232 | 0.01219858 | 5.447984
11.98302 | 14.42154 | 0.01220643 | 5.451487
11.98494 | 14.46079 | 0.01221527 | 5.455435
11.98686 | 14.50004 | 0.01222507 | 5.459816
11.98878 | 14.53929 | 0.01223582 | 5.464616
11.9907 | 14.57855 | 0.01224747 | 5.469819
11.99261 | 14.6178 | 0.01225998 | 5.475405
11.99453 | 14.65703 | 0.01227329 | 5.481349
11.99645 | 14.69625 | 0.01228735 | 5.487627
11.99837 | 14.73544 | 0.01230209 | 5.494211
12.00029 | 14.77459 | 0.01231744 | 5.501069
12.00221 | 14.81371 | 0.01233335 | 5.50817
12.00412 | 14.85279 | 0.01234971 | 5.51548
12.00604 | 14.89182 | 0.01236647 | 5.522964
12.00796 | 14.93079 | 0.01238353 | 5.530584
12.00988 | 14.9697 | 0.01240081 | 5.538303
12.0118 | 15.00854 | 0.01241823 | 5.546081
12.01372 | 15.04731 | 0.01243569 | 5.55388
12.01564 | 15.086 | 0.01245311 | 5.561659
12.01755 | 15.12461 | 0.01247039 | 5.569378
12.01947 | 15.16312 | 0.01248745 | 5.576996
12.02139 | 15.20154 | 0.0125042 | 5.584475
12.02331 | 15.23985 | 0.01252054 | 5.591773
12.02523 | 15.27806 | 0.01253639 | 5.598852
12.02715 | 15.31615 | 0.01255167 | 5.605674
12.02906 | 15.35412 | 0.01256628 | 5.612201
12.03098 | 15.39197 | 0.01258016 | 5.618398
12.0329 | 15.42969 | 0.01259321 | 5.62423
12.03482 | 15.46727 | 0.01260538 | 5.629663
12.03674 | 15.50471 | 0.01261659 | 5.634668
12.03866 | 15.542 | 0.01262677 | 5.639216
12.04058 | 15.57914 | 0.01263587 | 5.643279
12.04249 | 15.61613 | 0.01264383 | 5.646834
12.04441 | 15.65295 | 0.0126506 | 5.64986
12.04633 | 15.6896 | 0.01265615 | 5.652338
12.04825 | 15.72608 | 0.01266044 | 5.654254
12.05017 | 15.76238 | 0.01266344 | 5.655595
12.05209 | 15.7985 | 0.01266514 | 5.656353
12.05401 | 15.83443 | 0.01266552 | 5.656524
12.05592 | 15.87018 | 0.01266458 | 5.656104
12.05784 | 15.90572 | 0.01266232 | 5.655095
12.05976 | 15.94106 | 0.01265875 | 5.653499
12.06168 | 15.9762 | 0.01265388 | 5.651323
12.0636 | 16.01113 | 0.01264773 | 5.648576
12.06552 | 16.04585 | 0.01264032 | 5.645268
12.06743 | 16.08034 | 0.01263169 | 5.641412
12.06935 | 16.11462 | 0.01262186 | 5.637024
12.07127 | 16.14866 | 0.01261088 | 5.63212
12.07319 | 16.18248 | 0.01259879 | 5.62672
12.07511 | 16.21606 | 0.01258563 | 5.620843
12.07703 | 16.24941 | 0.01257146 | 5.614513
12.07895 | 16.28251 | 0.01255632 | 5.607752
12.08086 | 16.31537 | 0.01254027 | 5.600584
12.08278 | 16.34798 | 0.01252337 | 5.593037
12.0847 | 16.38034 | 0.01250568 | 5.585135
12.08662 | 16.41244 | 0.01248725 | 5.576907
12.08854 | 16.44429 | 0.01246816 | 5.568382
12.09046 | 16.47588 | 0.01244847 | 5.559587
12.09237 | 16.5072 | 0.01242824 | 5.550551
12.09429 | 16.53825 | 0.01240754 | 5.541305
12.09621 | 16.56904 | 0.01238643 | 5.531877
12.09813 | 16.59956 | 0.01236498 | 5.522297
12.10005 | 16.6298 | 0.01234325 | 5.512594
12.10197 | 16.65976 | 0.01232132 | 5.502799
12.10389 | 16.68944 | 0.01229924 | 5.492938
12.1058 | 16.71885 | 0.01227708 | 5.483041
12.10772 | 16.74797 | 0.0122549 | 5.473135
12.10964 | 16.77681 | 0.01223276 | 5.463247
12.11156 | 16.80536 | 0.01221072 | 5.453403
12.11348 | 16.83362 | 0.01218883 | 5.443628
12.1154 | 16.86159 | 0.01216715 | 5.433946
12.11732 | 16.88927 | 0.01214573 | 5.424379
12.11923 | 16.91666 | 0.01212462 | 5.41495
12.12115 | 16.94375 | 0.01210386 | 5.405679
12.12307 | 16.97055 | 0.0120835 | 5.396586
12.12499 | 16.99705 | 0.01206357 | 5.387688
12.12691 | 17.02325 | 0.01204413 | 5.379003
12.12883 | 17.04916 | 0.01202519 | 5.370547
12.13074 | 17.07477 | 0.0120068 | 5.362335
12.13266 | 17.10008 | 0.011989 | 5.354381
12.13458 | 17.12509 | 0.01197179 | 5.346699
12.1365 | 17.1498 | 0.01195523 | 5.339299
12.13842 | 17.17421 | 0.01193932 | 5.332194
12.14034 | 17.19831 | 0.01192409 | 5.325393
12.14226 | 17.22212 | 0.01190956 | 5.318904
12.14417 | 17.24563 | 0.01189575 | 5.312735
12.14609 | 17.26884 | 0.01188267 | 5.306894
12.14801 | 17.29174 | 0.01187034 | 5.301386
12.14993 | 17.31435 | 0.01185876 | 5.296216
12.15185 | 17.33666 | 0.01184795 | 5.291388
12.15377 | 17.35866 | 0.01183791 | 5.286903
12.15568 | 17.38038 | 0.01182864 | 5.282766
12.1576 | 17.40179 | 0.01182015 | 5.278975
12.15952 | 17.4229 | 0.01181244 | 5.275531
12.16144 | 17.44373 | 0.01180551 | 5.272433
12.16336 | 17.46425 | 0.01179934 | 5.269679
12.16528 | 17.48448 | 0.01179394 | 5.267266
12.1672 | 17.50442 | 0.01178929 | 5.265189
12.16911 | 17.52407 | 0.01178538 | 5.263444
12.17103 | 17.54343 | 0.0117822 | 5.262025
12.17295 | 17.5625 | 0.01177973 | 5.260923
12.17487 | 17.58129 | 0.01177796 | 5.260133
12.17679 | 17.59979 | 0.01177687 | 5.259643
12.17871 | 17.61801 | 0.01177642 | 5.259444
12.18062 | 17.63594 | 0.01177661 | 5.259526
12.18254 | 17.6536 | 0.01177739 | 5.259876
12.18446 | 17.67098 | 0.01177875 | 5.260482
12.18638 | 17.68808 | 0.01178064 | 5.261329
12.1883 | 17.70491 | 0.01178305 | 5.262405
12.19022 | 17.72147 | 0.01178594 | 5.263693
12.19214 | 17.73776 | 0.01178926 | 5.265178
12.19405 | 17.75379 | 0.01179299 | 5.266845
12.19597 | 17.76955 | 0.0117971 | 5.268677
12.19789 | 17.78505 | 0.01180153 | 5.270657
12.19981 | 17.80029 | 0.01180626 | 5.272768
12.20173 | 17.81528 | 0.01181124 | 5.274994
12.20365 | 17.83001 | 0.01181644 | 5.277315
12.20557 | 17.84449 | 0.01182181 | 5.279716
12.20748 | 17.85872 | 0.01182733 | 5.282178
12.2094 | 17.87271 | 0.01183294 | 5.284684
12.21132 | 17.88646 | 0.01183861 | 5.287217
12.21324 | 17.89996 | 0.0118443 | 5.289759
12.21516 | 17.91324 | 0.01184997 | 5.292293
12.21708 | 17.92627 | 0.01185559 | 5.294803
12.21899 | 17.93908 | 0.01186112 | 5.297272
12.22091 | 17.95167 | 0.01186653 | 5.299685
12.22283 | 17.96403 | 0.01187177 | 5.302026
12.22475 | 17.97617 | 0.01187681 | 5.30428
12.22667 | 17.98809 | 0.01188164 | 5.306434
12.22859 | 17.9998 | 0.0118862 | 5.308474
12.23051 | 18.0113 | 0.01189049 | 5.310387
12.23242 | 18.02259 | 0.01189446 | 5.312162
12.23434 | 18.03368 | 0.01189811 | 5.313789
12.23626 | 18.04457 | 0.01190139 | 5.315256
12.23818 | 18.05527 | 0.0119043 | 5.316556
12.2401 | 18.06577 | 0.01190682 | 5.317681
12.24202 | 18.07608 | 0.01190893 | 5.318625
12.24393 | 18.08621 | 0.01191063 | 5.319382
12.24585 | 18.09616 | 0.0119119 | 5.319949
12.24777 | 18.10593 | 0.01191274 | 5.320323
12.24969 | 18.11552 | 0.01191314 | 5.320503
12.25161 | 18.12495 | 0.01191311 | 5.320488
12.25353 | 18.13421 | 0.01191264 | 5.32028
12.25545 | 18.1433 | 0.01191174 | 5.319879
12.25736 | 18.15224 | 0.01191042 | 5.31929
12.25928 | 18.16102 | 0.01190869 | 5.318515
12.2612 | 18.16965 | 0.01190655 | 5.31756
12.26312 | 18.17813 | 0.01190402 | 5.316428
12.26504 | 18.18646 | 0.0119011 | 5.315128
12.26696 | 18.19466 | 0.01189783 | 5.313664
12.26888 | 18.20271 | 0.0118942 | 5.312045
12.27079 | 18.21064 | 0.01189025 | 5.310278
12.27271 | 18.21843 | 0.01188598 | 5.308372
12.27463 | 18.2261 | 0.01188142 | 5.306335
12.27655 | 18.23365 | 0.01187658 | 5.304176
12.27847 | 18.24108 | 0.0118715 | 5.301905
12.28039 | 18.2484 | 0.01186618 | 5.299531
12.2823 | 18.2556 | 0.01186066 | 5.297064
12.28422 | 18.2627 | 0.01185495 | 5.294514
12.28614 | 18.26969 | 0.01184907 | 5.291891
12.28806 | 18.27659 | 0.01184306 | 5.289205
12.28998 | 18.28338 | 0.01183693 | 5.286466
12.2919 | 18.29009 | 0.0118307 | 5.283684
12.29382 | 18.2967 | 0.01182439 | 5.280868
12.29573 | 18.30323 | 0.01181804 | 5.278029
12.29765 | 18.30968 | 0.01181165 | 5.275175
12.29957 | 18.31605 | 0.01180524 | 5.272316
12.30149 | 18.32234 | 0.01179885 | 5.269459
12.30341 | 18.32856 | 0.01179247 | 5.266613
12.30533 | 18.33472 | 0.01178614 | 5.263786
12.30724 | 18.34081 | 0.01177987 | 5.260984
12.30916 | 18.34683 | 0.01177367 | 5.258215
12.31108 | 18.3528 | 0.01176755 | 5.255483
12.313 | 18.35871 | 0.01176153 | 5.252794
12.31492 | 18.36457 | 0.01175562 | 5.250153
12.31684 | 18.37038 | 0.01174982 | 5.247563
12.31876 | 18.37615 | 0.01174415 | 5.245029
12.32067 | 18.38187 | 0.0117386 | 5.242553
12.32259 | 18.38755 | 0.01173319 | 5.240137
12.32451 | 18.3932 | 0.01172792 | 5.237783
12.32643 | 18.39881 | 0.01172279 | 5.235493
12.32835 | 18.40439 | 0.01171781 | 5.233268
12.33027 | 18.40994 | 0.01171298 | 5.231109
12.33219 | 18.41547 | 0.01170829 | 5.229016
12.3341 | 18.42097 | 0.01170375 | 5.226989
12.33602 | 18.42645 | 0.01169936 | 5.225027
12.33794 | 18.43192 | 0.01169511 | 5.22313
12.33986 | 18.43737 | 0.01169101 | 5.221297
12.34178 | 18.4428 | 0.01168704 | 5.219526
12.3437 | 18.44823 | 0.01168321 | 5.217816
12.34561 | 18.45364 | 0.01167952 | 5.216166
12.34753 | 18.45905 | 0.01167595 | 5.214574
12.34945 | 18.46446 | 0.01167251 | 5.213037
12.35137 | 18.46986 | 0.01166919 | 5.211553
12.35329 | 18.47527 | 0.01166598 | 5.210121
12.35521 | 18.48067 | 0.01166289 | 5.208737
12.35713 | 18.48608 | 0.01165989 | 5.2074
12.35904 | 18.4915 | 0.011657 | 5.206107
12.36096 | 18.49692 | 0.01165419 | 5.204855
12.36288 | 18.50236 | 0.01165148 | 5.203642
12.3648 | 18.5078 | 0.01164884 | 5.202466
12.36672 | 18.51326 | 0.01164629 | 5.201324
12.36864 | 18.51873 | 0.0116438 | 5.200214
12.37055 | 18.52421 | 0.01164138 | 5.199134
12.37247 | 18.52972 | 0.01163903 | 5.198081
12.37439 | 18.53523 | 0.01163673 | 5.197055
12.37631 | 18.54077 | 0.01163448 | 5.196052
12.37823 | 18.54633 | 0.01163229 | 5.195073
12.38015 | 18.55191 | 0.01163014 | 5.194114
12.38207 | 18.55751 | 0.01162804 | 5.193175
12.38398 | 18.56314 | 0.01162598 | 5.192255
12.3859 | 18.56878 | 0.01162396 | 5.191354
12.38782 | 18.57446 | 0.01162198 | 5.190469
12.38974 | 18.58015 | 0.01162004 | 5.1896
12.39166 | 18.58588 | 0.01161813 | 5.188748
12.39358 | 18.59162 | 0.01161625 | 5.187911
12.3955 | 18.5974 | 0.01161441 | 5.187089
12.39741 | 18.6032 | 0.01161261 | 5.186283
12.39933 | 18.60902 | 0.01161084 | 5.185492
12.40125 | 18.61488 | 0.0116091 | 5.184716
12.40317 | 18.62076 | 0.0116074 | 5.183956
12.40509 | 18.62667 | 0.01160573 | 5.183211
12.40701 | 18.6326 | 0.0116041 | 5.182483
12.40892 | 18.63856 | 0.01160251 | 5.181773
12.41084 | 18.64455 | 0.01160096 | 5.181079
12.41276 | 18.65056 | 0.01159944 | 5.180404
12.41468 | 18.6566 | 0.01159798 | 5.179749
12.4166 | 18.66266 | 0.01159656 | 5.179114
12.41852 | 18.66874 | 0.01159518 | 5.1785
12.42044 | 18.67485 | 0.01159386 | 5.177909
12.42235 | 18.68099 | 0.01159259 | 5.177341
12.42427 | 18.68714 | 0.01159137 | 5.176799
12.42619 | 18.69332 | 0.01159022 | 5.176283
12.42811 | 18.69951 | 0.01158912 | 5.175795
12.43003 | 18.70572 | 0.0115881 | 5.175336
12.43195 | 18.71196 | 0.01158714 | 5.174909
12.43386 | 18.7182 | 0.01158626 | 5.174514
12.43578 | 18.72447 | 0.01158545 | 5.174153
12.4377 | 18.73074 | 0.01158472 | 5.173829
12.43962 | 18.73703 | 0.01158408 | 5.173542
12.44154 | 18.74333 | 0.01158353 | 5.173295
12.44346 | 18.74964 | 0.01158307 | 5.17309
12.44538 | 18.75595 | 0.0115827 | 5.172928
12.44729 | 18.76227 | 0.01158244 | 5.172812
12.44921 | 18.7686 | 0.01158229 | 5.172742
12.45113 | 18.77492 | 0.01158224 | 5.172722
12.45305 | 18.78125 | 0.01158231 | 5.172752
12.45497 | 18.78757 | 0.0115825 | 5.172835
12.45689 | 18.79389 | 0.0115828 | 5.172972
12.45881 | 18.8002 | 0.01158323 | 5.173165
12.46072 | 18.80651 | 0.01158379 | 5.173414
12.46264 | 18.8128 | 0.01158448 | 5.173722
12.46456 | 18.81907 | 0.01158531 | 5.17409
12.46648 | 18.82533 | 0.01158626 | 5.174518
12.4684 | 18.83158 | 0.01158736 | 5.175007
12.47032 | 18.8378 | 0.01158859 | 5.175558
12.47223 | 18.84399 | 0.01158997 | 5.176172
12.47415 | 18.85016 | 0.01159148 | 5.176848
12.47607 | 18.8563 | 0.01159314 | 5.177587
12.47799 | 18.86241 | 0.01159493 | 5.178389
12.47991 | 18.86848 | 0.01159687 | 5.179253
12.48183 | 18.87451 | 0.01159894 | 5.180178
12.48375 | 18.8805 | 0.01160114 | 5.181164
12.48566 | 18.88644 | 0.01160348 | 5.182208
12.48758 | 18.89234 | 0.01160595 | 5.18331
12.4895 | 18.89819 | 0.01160854 | 5.184467
12.49142 | 18.90398 | 0.01161125 | 5.185678
12.49334 | 18.90971 | 0.01161408 | 5.186939
12.49526 | 18.91539 | 0.01161701 | 5.188247
12.49717 | 18.921 | 0.01162003 | 5.1896
12.49909 | 18.92654 | 0.01162315 | 5.190992
12.50101 | 18.93201 | 0.01162635 | 5.192421
12.50293 | 18.9374 | 0.01162962 | 5.193881
12.50485 | 18.94271 | 0.01163295 | 5.195367
12.50677 | 18.94795 | 0.01163632 | 5.196873
12.50869 | 18.95309 | 0.01163973 | 5.198395
12.5106 | 18.95815 | 0.01164315 | 5.199924
12.51252 | 18.96312 | 0.01164658 | 5.201456
12.51444 | 18.96798 | 0.01165 | 5.202982
12.51636 | 18.97275 | 0.01165339 | 5.204495
12.51828 | 18.97741 | 0.01165673 | 5.205989
12.5202 | 18.98196 | 0.01166001 | 5.207455
12.52211 | 18.9864 | 0.01166322 | 5.208886
12.52403 | 18.99072 | 0.01166633 | 5.210274
12.52595 | 18.99492 | 0.01166932 | 5.211611
12.52787 | 18.999 | 0.01167218 | 5.21289
12.52979 | 19.00294 | 0.0116749 | 5.214103
12.53171 | 19.00676 | 0.01167745 | 5.215242
12.53363 | 19.01043 | 0.01167982 | 5.2163
12.53554 | 19.01397 | 0.01168199 | 5.217269
12.53746 | 19.01736 | 0.01168395 | 5.218143
12.53938 | 19.0206 | 0.01168567 | 5.218914
12.5413 | 19.02369 | 0.01168715 | 5.219576
12.54322 | 19.02662 | 0.01168838 | 5.220124
12.54514 | 19.02939 | 0.01168933 | 5.22055
12.54706 | 19.032 | 0.01169001 | 5.22085
12.54897 | 19.03443 | 0.01169038 | 5.221019
12.55089 | 19.03669 | 0.01169046 | 5.221052
12.55281 | 19.03877 | 0.01169022 | 5.220947
12.55473 | 19.04067 | 0.01168967 | 5.220699
12.55665 | 19.04238 | 0.01168879 | 5.220306
12.55857 | 19.0439 | 0.01168758 | 5.219766
12.56048 | 19.04522 | 0.01168604 | 5.219078
12.5624 | 19.04635 | 0.01168417 | 5.218243
12.56432 | 19.04727 | 0.01168197 | 5.217259
12.56624 | 19.04798 | 0.01167944 | 5.216129
12.56816 | 19.04848 | 0.01167658 | 5.214855
12.57008 | 19.04877 | 0.01167341 | 5.213439
12.572 | 19.04883 | 0.01166994 | 5.211887
12.57391 | 19.04867 | 0.01166616 | 5.210202
12.57583 | 19.04828 | 0.01166211 | 5.208391
12.57775 | 19.04766 | 0.01165779 | 5.20646
12.57967 | 19.0468 | 0.01165321 | 5.204417
12.58159 | 19.0457 | 0.0116484 | 5.202269
12.58351 | 19.04436 | 0.01164337 | 5.200023
12.58542 | 19.0428 | 0.01163815 | 5.197691
12.58734 | 19.04106 | 0.01163275 | 5.195279
12.58926 | 19.03947 | 0.0116272 | 5.192798
12.59118 | 19.00066 | 0.01162151 | 5.190259
12.5931 | 18.99548 | 0.01161571 | 5.18767
12.59502 | 18.9899 | 0.01160983 | 5.185042
12.59694 | 18.984 | 0.01160388 | 5.182386
12.59885 | 18.9778 | 0.01159789 | 5.179712
12.60077 | 18.97129 | 0.01159189 | 5.17703
12.60269 | 18.96446 | 0.01158589 | 5.174351
12.60461 | 18.95731 | 0.01157992 | 5.171684
12.60653 | 18.94984 | 0.011574 | 5.16904
12.60845 | 18.94205 | 0.01156815 | 5.166429
12.61037 | 18.93393 | 0.0115624 | 5.163859
12.61228 | 18.92548 | 0.01155676 | 5.161339
12.6142 | 18.9167 | 0.01155125 | 5.158879
12.61612 | 18.90758 | 0.01154589 | 5.156485
12.61804 | 18.89812 | 0.01154069 | 5.154165
12.61996 | 18.88832 | 0.01153568 | 5.151927
12.62188 | 18.87817 | 0.01153086 | 5.149774
12.62379 | 18.86767 | 0.01152625 | 5.147713
12.62571 | 18.85748 | 0.01152185 | 5.145749
12.62763 | 18.85064 | 0.01151767 | 5.143883
12.62955 | 18.84887 | 0.01151372 | 5.142119
12.63147 | 18.85195 | 0.01151 | 5.140458
12.63339 | 18.85829 | 0.01150651 | 5.1389
12.63531 | 18.86553 | 0.01150325 | 5.137444
12.63722 | 18.87112 | 0.01150022 | 5.136088
12.63914 | 18.87283 | 0.0114974 | 5.134829
12.64106 | 18.8694 | 0.01149479 | 5.133663
12.64298 | 18.86108 | 0.01149237 | 5.132586
12.6449 | 18.85009 | 0.01149015 | 5.13159
12.64682 | 18.83864 | 0.01148809 | 5.130671
12.64873 | 18.82684 | 0.01148618 | 5.12982
12.65065 | 18.81467 | 0.01148441 | 5.129031
12.65257 | 18.80214 | 0.01148276 | 5.128293
12.65449 | 18.78924 | 0.01148121 | 5.1276
12.65641 | 18.77598 | 0.01147973 | 5.12694
12.65833 | 18.76235 | 0.01147831 | 5.126306
12.66025 | 18.74834 | 0.01147692 | 5.125686
12.66216 | 18.73397 | 0.01147562 | 5.125102
12.66408 | 18.71922 | 0.01147476 | 5.124717
12.666 | 18.70409 | 0.01147391 | 5.124338
12.66792 | 18.68858 | 0.01147303 | 5.123946
12.66984 | 18.67269 | 0.0114721 | 5.12353
12.67176 | 18.65642 | 0.01147109 | 5.123079
12.67368 | 18.63977 | 0.01146998 | 5.122583
12.67559 | 18.62273 | 0.01146874 | 5.122031
12.67751 | 18.60531 | 0.01146736 | 5.121414
12.67943 | 18.58751 | 0.01146581 | 5.120721
12.68135 | 18.56931 | 0.01146407 | 5.119944
12.68327 | 18.55073 | 0.01146212 | 5.119074
12.68519 | 18.53175 | 0.01145995 | 5.118103
12.6871 | 18.51239 | 0.01145753 | 5.117023
12.68902 | 18.49264 | 0.01145485 | 5.115826
12.69094 | 18.4725 | 0.01145189 | 5.114507
12.69286 | 18.45196 | 0.01144866 | 5.113061
12.69478 | 18.43103 | 0.01144512 | 5.111482
12.6967 | 18.40971 | 0.01144128 | 5.109767
12.69862 | 18.388 | 0.01143712 | 5.107908
12.70053 | 18.36589 | 0.01143256 | 5.105874
12.70245 | 18.34339 | 0.01142755 | 5.103635
12.70437 | 18.3205 | 0.01142203 | 5.10117
12.70629 | 18.29722 | 0.01141598 | 5.098467
12.70821 | 18.27354 | 0.01140939 | 5.095522
12.71013 | 18.24947 | 0.01140226 | 5.092339
12.71204 | 18.22501 | 0.01139462 | 5.08893
12.71396 | 18.20016 | 0.01138652 | 5.085312
12.71588 | 18.17492 | 0.01137801 | 5.081511
12.7178 | 18.14929 | 0.01136916 | 5.077557
12.71972 | 18.12327 | 0.01136003 | 5.073479
12.72164 | 18.09687 | 0.01135064 | 5.069285
12.72356 | 18.07008 | 0.011341 | 5.064982
12.72547 | 18.0429 | 0.01133114 | 5.060577
12.72739 | 18.01533 | 0.01132106 | 5.056077
12.72931 | 17.98739 | 0.01131079 | 5.051489
12.73123 | 17.95906 | 0.01130034 | 5.046821
12.73315 | 17.93036 | 0.01128972 | 5.04208
12.73507 | 17.90127 | 0.01127896 | 5.037274
12.73699 | 17.87181 | 0.01126807 | 5.032411
12.7389 | 17.84197 | 0.01125707 | 5.027498
12.74082 | 17.81176 | 0.01124598 | 5.022543
12.74274 | 17.78118 | 0.0112348 | 5.017552
12.74466 | 17.75023 | 0.01122357 | 5.012534
12.74658 | 17.71892 | 0.01121228 | 5.007494
12.7485 | 17.68724 | 0.01120096 | 5.002439
12.75041 | 17.6552 | 0.01118962 | 4.997376
12.75233 | 17.6228 | 0.01117828 | 4.992309
12.75425 | 17.59004 | 0.01116694 | 4.987244
12.75617 | 17.55693 | 0.01115561 | 4.982185
12.75809 | 17.52346 | 0.01114431 | 4.977136
12.76001 | 17.48965 | 0.01113303 | 4.972101
12.76193 | 17.4555 | 0.01112179 | 4.967081
12.76384 | 17.421 | 0.01111059 | 4.962079
12.76576 | 17.38616 | 0.01109943 | 4.957096
12.76768 | 17.35098 | 0.01108832 | 4.95213
12.7696 | 17.31548 | 0.01107724 | 4.947183
12.77152 | 17.27964 | 0.0110662 | 4.942252
12.77344 | 17.24348 | 0.01105519 | 4.937335
12.77535 | 17.20699 | 0.01104421 | 4.93243
12.77727 | 17.17019 | 0.01103324 | 4.927534
12.77919 | 17.13307 | 0.01102229 | 4.922642
12.78111 | 17.09564 | 0.01101134 | 4.917752
12.78303 | 17.05791 | 0.01100038 | 4.912858
12.78495 | 17.01987 | 0.01098941 | 4.907957
12.78687 | 16.98153 | 0.0109784 | 4.903042
12.78878 | 16.9429 | 0.01096736 | 4.89811
12.7907 | 16.90397 | 0.01095626 | 4.893154
12.79262 | 16.86477 | 0.0109451 | 4.888169
12.79454 | 16.82528 | 0.01093386 | 4.883151
12.79646 | 16.78551 | 0.01092254 | 4.878093
12.79838 | 16.74547 | 0.01091111 | 4.87299
12.8003 | 16.70516 | 0.01089958 | 4.867837
12.80221 | 16.66459 | 0.01088792 | 4.86263
12.80413 | 16.62376 | 0.01087612 | 4.857363
12.80605 | 16.58268 | 0.01086419 | 4.852033
12.80797 | 16.54134 | 0.0108521 | 4.846634
12.80989 | 16.49977 | 0.01083985 | 4.841164
12.81181 | 16.45795 | 0.01082744 | 4.835619
12.81372 | 16.41591 | 0.01081485 | 4.829997
12.81564 | 16.37363 | 0.01080208 | 4.824296
12.81756 | 16.33113 | 0.01078913 | 4.818513
12.81948 | 16.28842 | 0.010776 | 4.812649
12.8214 | 16.24549 | 0.01076269 | 4.806703
12.82332 | 16.20235 | 0.0107492 | 4.800676
12.82524 | 16.15902 | 0.01073552 | 4.794571
12.82715 | 16.11549 | 0.01072168 | 4.788388
12.82907 | 16.07176 | 0.01070767 | 4.782133
12.83099 | 16.02786 | 0.01069351 | 4.775808
12.83291 | 15.98377 | 0.01067921 | 4.769421
12.83483 | 15.93952 | 0.01066478 | 4.762976
12.83675 | 15.89509 | 0.01065024 | 4.756481
12.83866 | 15.85051 | 0.0106356 | 4.749944
12.84058 | 15.80577 | 0.01062089 | 4.743374
12.8425 | 15.76088 | 0.01060612 | 4.736779
12.84442 | 15.71584 | 0.01059133 | 4.73017
12.84634 | 15.67067 | 0.01057652 | 4.723557
12.84826 | 15.62537 | 0.01056172 | 4.71695
12.85018 | 15.57994 | 0.01054697 | 4.710361
12.85209 | 15.5344 | 0.01053228 | 4.703801
12.85401 | 15.48874 | 0.01051769 | 4.697282
12.85593 | 15.44297 | 0.01050321 | 4.690817
12.85785 | 15.39711 | 0.01048888 | 4.684416
12.85977 | 15.35115 | 0.01047472 | 4.678093
12.86169 | 15.3051 | 0.01046076 | 4.67186
12.86361 | 15.25898 | 0.01044703 | 4.665729
12.86552 | 15.21277 | 0.01043356 | 4.659712
12.86744 | 15.1665 | 0.01042037 | 4.653822
12.86936 | 15.12017 | 0.01040749 | 4.64807
12.87128 | 15.07378 | 0.01039495 | 4.642467
12.8732 | 15.02734 | 0.01038277 | 4.637026
12.87512 | 14.98086 | 0.01037097 | 4.631757
12.87703 | 14.93434 | 0.01035958 | 4.62667
12.87895 | 14.88779 | 0.01034862 | 4.621776
12.88087 | 14.84122 | 0.01033811 | 4.617083
12.88279 | 14.79463 | 0.01032807 | 4.6126
12.88471 | 14.74804 | 0.01031853 | 4.608336
12.88663 | 14.70143 | 0.01030949 | 4.604298
12.88855 | 14.65483 | 0.01030096 | 4.600493
12.89046 | 14.60824 | 0.01029298 | 4.596925
12.89238 | 14.56166 | 0.01028553 | 4.5936
12.8943 | 14.51511 | 0.01027864 | 4.590522
12.89622 | 14.46858 | 0.01027231 | 4.587695
12.89814 | 14.42209 | 0.01026654 | 4.585119
12.90006 | 14.37564 | 0.01026134 | 4.582797
12.90197 | 14.32924 | 0.01025671 | 4.580729
12.90389 | 14.28289 | 0.01025265 | 4.578915
12.90581 | 14.2366 | 0.01024915 | 4.577354
12.90773 | 14.19037 | 0.01024622 | 4.576044
12.90965 | 14.14422 | 0.01024385 | 4.574983
12.91157 | 14.09815 | 0.01024202 | 4.574168
12.91349 | 14.05217 | 0.01024074 | 4.573596
12.9154 | 14.00628 | 0.01024 | 4.573264
12.91732 | 13.96048 | 0.01023978 | 4.573165
12.91924 | 13.91479 | 0.01024007 | 4.573297
12.92116 | 13.86921 | 0.01024087 | 4.573654
12.92308 | 13.82375 | 0.01024216 | 4.574231
12.925 | 13.77841 | 0.01024393 | 4.575022
12.92691 | 13.7332 | 0.01024617 | 4.576021
12.92883 | 13.68812 | 0.01024886 | 4.577222
12.93075 | 13.64318 | 0.01025199 | 4.578619
12.93267 | 13.59839 | 0.01025554 | 4.580207
12.93459 | 13.55376 | 0.01025951 | 4.581978
12.93651 | 13.50928 | 0.01026387 | 4.583926
12.93843 | 13.46496 | 0.01026862 | 4.586046
12.94034 | 13.42082 | 0.01027373 | 4.588331
12.94226 | 13.37685 | 0.01027921 | 4.590775
12.94418 | 13.33306 | 0.01028502 | 4.593372
12.9461 | 13.28946 | 0.01029117 | 4.596118
12.94802 | 13.24606 | 0.01029764 | 4.599006
12.94994 | 13.20285 | 0.01030441 | 4.602032
12.95186 | 13.15984 | 0.01031148 | 4.605191
12.95377 | 13.11704 | 0.01031885 | 4.608479
12.95569 | 13.07446 | 0.01032649 | 4.611892
12.95761 | 13.03209 | 0.0103344 | 4.615427
12.95953 | 12.98995 | 0.01034259 | 4.619082
12.96145 | 12.94804 | 0.01035103 | 4.622854
12.96337 | 12.90636 | 0.01035974 | 4.626742
12.96528 | 12.86492 | 0.0103687 | 4.630744
12.9672 | 12.82373 | 0.01037792 | 4.63486
12.96912 | 12.78278 | 0.01038738 | 4.639089
12.97104 | 12.74209 | 0.01039711 | 4.643431
12.97296 | 12.70165 | 0.01040709 | 4.647887
12.97488 | 12.66148 | 0.01041732 | 4.652458
12.9768 | 12.62157 | 0.01042781 | 4.657142
12.97871 | 12.58194 | 0.01043856 | 4.661943
12.98063 | 12.54258 | 0.01044957 | 4.66686
12.98255 | 12.5035 | 0.01046084 | 4.671894
12.98447 | 12.46471 | 0.01047238 | 4.677047
12.98639 | 12.4262 | 0.01048418 | 4.682319
12.98831 | 12.38799 | 0.01049626 | 4.687712
12.99022 | 12.35007 | 0.0105086 | 4.693226
12.99214 | 12.31245 | 0.01052122 | 4.698862
12.99406 | 12.27513 | 0.01053412 | 4.704621
12.99598 | 12.23812 | 0.01054729 | 4.710502
12.9979 | 12.20142 | 0.01056073 | 4.716506
12.99982 | 12.16503 | 0.01057445 | 4.722632
13.00174 | 12.12896 | 0.01058843 | 4.728879
13.00365 | 12.09321 | 0.01060269 | 4.735246
13.00557 | 12.05778 | 0.01061721 | 4.741733
13.00749 | 12.02268 | 0.010632 | 4.748335
13.00941 | 11.9879 | 0.01064704 | 4.755051
13.01133 | 11.95346 | 0.01066232 | 4.761878
13.01325 | 11.91935 | 0.01067784 | 4.76881
13.01517 | 11.88558 | 0.01069359 | 4.775843
13.01708 | 11.85215 | 0.01070955 | 4.782971
13.019 | 11.81906 | 0.01072571 | 4.790188
13.02092 | 11.78631 | 0.01074205 | 4.797486
13.02284 | 11.75391 | 0.01075855 | 4.804856
13.02476 | 11.72186 | 0.0107752 | 4.812289
13.02668 | 11.69015 | 0.01079196 | 4.819773
13.02859 | 11.6588 | 0.0108088 | 4.827298
13.03051 | 11.6278 | 0.01082572 | 4.834851
13.03243 | 11.59715 | 0.01084266 | 4.842419
13.03435 | 11.56687 | 0.01085961 | 4.849987
13.03627 | 11.53693 | 0.01087652 | 4.857542
13.03819 | 11.50736 | 0.01089338 | 4.865068
13.04011 | 11.47815 | 0.01091013 | 4.872551
13.04202 | 11.4493 | 0.01092675 | 4.879973
13.04394 | 11.42081 | 0.0109432 | 4.88732
13.04586 | 11.39269 | 0.01095944 | 4.894575
13.04778 | 11.36493 | 0.01097545 | 4.901721
13.0497 | 11.33753 | 0.01099117 | 4.908743
13.05162 | 11.3105 | 0.01100657 | 4.915624
13.05353 | 11.28383 | 0.01102163 | 4.922347
13.05545 | 11.25753 | 0.0110363 | 4.928898
13.05737 | 11.23159 | 0.01105054 | 4.935259
13.05929 | 11.20602 | 0.01106433 | 4.941416
13.06121 | 11.18081 | 0.01107762 | 4.947354
13.06313 | 11.15597 | 0.01109039 | 4.953058
13.06505 | 11.1315 | 0.01110261 | 4.958514
13.06696 | 11.10739 | 0.01111425 | 4.963711
13.06888 | 11.08364 | 0.01112527 | 4.968635
13.0708 | 11.06026 | 0.01113566 | 4.973275
13.07272 | 11.03724 | 0.01114539 | 4.977621
13.07464 | 11.01458 | 0.01115444 | 4.981663
13.07656 | 10.99229 | 0.01116279 | 4.985393
13.07848 | 10.97035 | 0.01117043 | 4.988805
13.08039 | 10.94878 | 0.01117735 | 4.991892
13.08231 | 10.92756 | 0.01118353 | 4.994652
13.08423 | 10.9067 | 0.01118896 | 4.99708
13.08615 | 10.88619 | 0.01119366 | 4.999176
13.08807 | 10.86604 | 0.01119761 | 5.000941
13.08999 | 10.84624 | 0.01120082 | 5.002377
13.0919 | 10.82679 | 0.01120331 | 5.003488
13.09382 | 10.80769 | 0.01120508 | 5.004279
13.09574 | 10.78894 | 0.01120616 | 5.00476
13.09766 | 10.77053 | 0.01120655 | 5.004937
13.09958 | 10.75246 | 0.0112063 | 5.004821
13.1015 | 10.73473 | 0.01120541 | 5.004423
13.10342 | 10.71735 | 0.01120391 | 5.003757
13.10533 | 10.70029 | 0.01120185 | 5.002834
13.10725 | 10.68357 | 0.01119924 | 5.001671
13.10917 | 10.66718 | 0.01119613 | 5.000281
13.11109 | 10.65112 | 0.01119255 | 4.998682
13.11301 | 10.63539 | 0.01118854 | 4.99689
13.11493 | 10.61997 | 0.01118413 | 4.994922
13.11684 | 10.60488 | 0.01117937 | 4.992796
13.11876 | 10.5901 | 0.0111743 | 4.99053
13.12068 | 10.57564 | 0.01116895 | 4.988143
13.1226 | 10.56149 | 0.01116338 | 4.985653
13.12452 | 10.54764 | 0.01115761 | 4.983079
13.12644 | 10.5341 | 0.0111517 | 4.980438
13.12836 | 10.52086 | 0.01114568 | 4.977751
13.13027 | 10.50792 | 0.0111396 | 4.975035
13.13219 | 10.49527 | 0.0111335 | 4.972308
13.13411 | 10.48291 | 0.0111274 | 4.969587
13.13603 | 10.47084 | 0.01112136 | 4.96689
13.13795 | 10.45905 | 0.01111541 | 4.964232
13.13987 | 10.44754 | 0.01110959 | 4.96163
13.14179 | 10.4363 | 0.01110392 | 4.959097
13.1437 | 10.42534 | 0.01109843 | 4.956649
13.14562 | 10.41464 | 0.01109317 | 4.954297
13.14754 | 10.40421 | 0.01108815 | 4.952054
13.14946 | 10.39403 | 0.01108339 | 4.949929
13.15138 | 10.38411 | 0.01107892 | 4.947932
13.1533 | 10.37445 | 0.01107475 | 4.946071
13.15521 | 10.36503 | 0.0110709 | 4.944352
13.15713 | 10.35585 | 0.01106738 | 4.942778
13.15905 | 10.34691 | 0.01106419 | 4.941355
13.16097 | 10.33821 | 0.01106134 | 4.940083
13.16289 | 10.32974 | 0.01105883 | 4.938963
13.16481 | 10.32149 | 0.01105667 | 4.937995
13.16673 | 10.31347 | 0.01105483 | 4.937177
13.16864 | 10.30566 | 0.01105333 | 4.936507
13.17056 | 10.29806 | 0.01105216 | 4.935981
13.17248 | 10.29067 | 0.01105129 | 4.935594
13.1744 | 10.28349 | 0.01105073 | 4.935342
13.17632 | 10.2765 | 0.01105045 | 4.935219
13.17824 | 10.26971 | 0.01105045 | 4.935218
13.18015 | 10.26311 | 0.0110507 | 4.935331
13.18207 | 10.2567 | 0.0110512 | 4.935552
13.18399 | 10.25047 | 0.01105191 | 4.935872
13.18591 | 10.24441 | 0.01105283 | 4.936284
13.18783 | 10.23852 | 0.01105394 | 4.936778
13.18975 | 10.23281 | 0.01105521 | 4.937345
13.19167 | 10.22725 | 0.01105663 | 4.937978
13.19358 | 10.22185 | 0.01105817 | 4.938667
13.1955 | 10.21661 | 0.01105982 | 4.939403
13.19742 | 10.21152 | 0.01106155 | 4.940178
13.19934 | 10.20657 | 0.01106336 | 4.940984
13.20126 | 10.20176 | 0.01106521 | 4.941811
13.20318 | 10.19708 | 0.0110671 | 4.942653
13.2051 | 10.19254 | 0.011069 | 4.943502
13.20701 | 10.18813 | 0.0110709 | 4.944352
13.20893 | 10.18383 | 0.01107279 | 4.945195
13.21085 | 10.17965 | 0.01107465 | 4.946028
13.21277 | 10.17559 | 0.01107648 | 4.946844
13.21469 | 10.17164 | 0.01107826 | 4.94764
13.21661 | 10.16779 | 0.01107999 | 4.948413
13.21852 | 10.16404 | 0.01108167 | 4.949161
13.22044 | 10.16038 | 0.01108328 | 4.949883
13.22236 | 10.15682 | 0.01108484 | 4.950579
13.22428 | 10.15335 | 0.01108634 | 4.95125
13.2262 | 10.14995 | 0.01108779 | 4.951897
13.22812 | 10.14664 | 0.0110892 | 4.952524
13.23004 | 10.1434 | 0.01109056 | 4.953133
13.23195 | 10.14024 | 0.0110919 | 4.953729
13.23387 | 10.13714 | 0.01109321 | 4.954317
13.23579 | 10.13411 | 0.01109452 | 4.954901
13.23771 | 10.13113 | 0.01109583 | 4.955487
13.23963 | 10.12821 | 0.01109716 | 4.956082
13.24155 | 10.12534 | 0.01109853 | 4.956692
13.24346 | 10.12252 | 0.01109994 | 4.957323
13.24538 | 10.11975 | 0.01110142 | 4.957982
13.2473 | 10.11701 | 0.01110298 | 4.958677
13.24922 | 10.11432 | 0.01110463 | 4.959415
13.25114 | 10.11166 | 0.01110639 | 4.960204
13.25306 | 10.10903 | 0.01110829 | 4.96105
13.25498 | 10.10642 | 0.01111033 | 4.96196
13.25689 | 10.10385 | 0.01111253 | 4.962942
13.25881 | 10.10129 | 0.0111149 | 4.964003
13.26073 | 10.09875 | 0.01111747 | 4.965149
13.26265 | 10.09623 | 0.01112024 | 4.966387
13.26457 | 10.09372 | 0.01112323 | 4.967722
13.26649 | 10.09122 | 0.01112645 | 4.96916
13.26841 | 10.08873 | 0.01112991 | 4.970705
13.27032 | 10.08624 | 0.01113362 | 4.972363
13.27224 | 10.08375 | 0.01113759 | 4.974137
13.27416 | 10.08127 | 0.01114183 | 4.97603
13.27608 | 10.07878 | 0.01114634 | 4.978044
13.278 | 10.07628 | 0.01115112 | 4.98018
13.27992 | 10.07378 | 0.01115618 | 4.982441
13.28183 | 10.07127 | 0.01116152 | 4.984824
13.28375 | 10.06875 | 0.01116713 | 4.987329
13.28567 | 10.06622 | 0.01117301 | 4.989953
13.28759 | 10.06367 | 0.01117914 | 4.992694
13.28951 | 10.06111 | 0.01118553 | 4.995546
13.29143 | 10.05853 | 0.01119215 | 4.998505
13.29335 | 10.05593 | 0.011199 | 5.001564
13.29526 | 10.0533 | 0.01120606 | 5.004717
13.29718 | 10.05066 | 0.01121331 | 5.007956
13.2991 | 10.04799 | 0.01122074 | 5.011273
13.30102 | 10.0453 | 0.01122832 | 5.014659
13.30294 | 10.04259 | 0.01123604 | 5.018106
13.30486 | 10.03984 | 0.01124387 | 5.021603
13.30677 | 10.03708 | 0.0112518 | 5.025142
13.30869 | 10.03428 | 0.01125979 | 5.02871
13.31061 | 10.03145 | 0.01126782 | 5.032299
13.31253 | 10.0286 | 0.01127588 | 5.035898
13.31445 | 10.02572 | 0.01128393 | 5.039495
13.31637 | 10.02281 | 0.01129196 | 5.04308
13.31829 | 10.01987 | 0.01129994 | 5.046642
13.3202 | 10.0169 | 0.01130784 | 5.050171
13.32212 | 10.0139 | 0.01131564 | 5.053656
13.32404 | 10.01087 | 0.01132333 | 5.057088
13.32596 | 10.00781 | 0.01133087 | 5.060455
13.32788 | 10.00472 | 0.01133824 | 5.063749
13.3298 | 10.00161 | 0.01134543 | 5.066961
13.33171 | 9.998463 | 0.01135242 | 5.070082
13.33363 | 9.995291 | 0.01135919 | 5.073103
13.33555 | 9.992095 | 0.01136571 | 5.076018
13.33747 | 9.988869 | 0.01137199 | 5.07882
13.33939 | 9.985621 | 0.01137799 | 5.081503
13.34131 | 9.982347 | 0.01138372 | 5.084061
13.34323 | 9.979052 | 0.01138916 | 5.086491
13.34514 | 9.975733 | 0.01139431 | 5.088789
13.34706 | 9.972393 | 0.01139915 | 5.090953
13.34898 | 9.969033 | 0.0114037 | 5.092982
13.3509 | 9.965657 | 0.01140794 | 5.094876
13.35282 | 9.962262 | 0.01141188 | 5.096636
13.35474 | 9.958852 | 0.01141552 | 5.098264
13.35666 | 9.955428 | 0.01141888 | 5.099762
13.35857 | 9.951991 | 0.01142195 | 5.101136
13.36049 | 9.948545 | 0.01142476 | 5.102389
13.36241 | 9.945088 | 0.01142731 | 5.103527
13.36433 | 9.941625 | 0.01142961 | 5.104556
13.36625 | 9.938157 | 0.01143169 | 5.105484
13.36817 | 9.934684 | 0.01143355 | 5.106317
13.37008 | 9.931211 | 0.01143523 | 5.107063
13.372 | 9.927739 | 0.01143672 | 5.107731
13.37392 | 9.924268 | 0.01143806 | 5.10833
13.37584 | 9.920803 | 0.01143927 | 5.108868
13.37776 | 9.917342 | 0.01144036 | 5.109355
13.37968 | 9.913894 | 0.01144136 | 5.109801
13.3816 | 9.910454 | 0.01144228 | 5.110215
13.38351 | 9.907028 | 0.01144316 | 5.110606
13.38543 | 9.90362 | 0.01144401 | 5.110984
13.38735 | 9.900225 | 0.01144485 | 5.11136
13.38927 | 9.896853 | 0.0114457 | 5.111742
13.39119 | 9.893504 | 0.01144659 | 5.11214
13.39311 | 9.890177 | 0.01144754 | 5.112562
13.39502 | 9.886879 | 0.01144856 | 5.113018
13.39694 | 9.883611 | 0.01144967 | 5.113515
13.39886 | 9.880374 | 0.0114509 | 5.114062
13.40078 | 9.87717 | 0.01145225 | 5.114666
13.4027 | 9.874002 | 0.01145374 | 5.115334
13.40462 | 9.870873 | 0.0114554 | 5.116071
13.40654 | 9.867783 | 0.01145721 | 5.116883
13.40845 | 9.864736 | 0.01145921 | 5.117775
13.41037 | 9.861736 | 0.0114614 | 5.118751
13.41229 | 9.858783 | 0.01146377 | 5.119812
13.41421 | 9.855878 | 0.01146635 | 5.120962
13.41613 | 9.853023 | 0.01146912 | 5.122202
13.41805 | 9.850224 | 0.0114721 | 5.12353
13.41997 | 9.847479 | 0.01147527 | 5.124947
13.42188 | 9.844792 | 0.01147864 | 5.126451
13.4238 | 9.842162 | 0.01148219 | 5.128039
13.42572 | 9.839594 | 0.01148593 | 5.129709
13.42764 | 9.837088 | 0.01148984 | 5.131456
13.42956 | 9.834648 | 0.01149392 | 5.133276
13.43148 | 9.832274 | 0.01149815 | 5.135164
13.43339 | 9.829965 | 0.01150252 | 5.137115
13.43531 | 9.827727 | 0.01150701 | 5.139123
13.43723 | 9.825557 | 0.01151162 | 5.141182
13.43915 | 9.823461 | 0.01151633 | 5.143284
13.44107 | 9.821434 | 0.01152112 | 5.145423
13.44299 | 9.819484 | 0.01152597 | 5.147592
13.44491 | 9.817606 | 0.01153088 | 5.149783
13.44682 | 9.815803 | 0.01153582 | 5.151988
13.44874 | 9.814078 | 0.01154077 | 5.154199
13.45066 | 9.812427 | 0.01154572 | 5.15641
13.45258 | 9.810855 | 0.01155065 | 5.158611
13.4545 | 9.809358 | 0.01155554 | 5.160795
13.45642 | 9.807939 | 0.01156037 | 5.162955
13.45833 | 9.806599 | 0.01156514 | 5.165083
13.46025 | 9.805335 | 0.01156981 | 5.167171
13.46217 | 9.80415 | 0.01157438 | 5.169212
13.46409 | 9.80304 | 0.01157883 | 5.171199
13.46601 | 9.802006 | 0.01158315 | 5.173126
13.46793 | 9.801049 | 0.01158731 | 5.174987
13.46985 | 9.800168 | 0.01159132 | 5.176775
13.47176 | 9.799359 | 0.01159515 | 5.178486
13.47368 | 9.798625 | 0.0115988 | 5.180114
13.4756 | 9.797962 | 0.01160225 | 5.181656
13.47752 | 9.797369 | 0.0116055 | 5.183109
13.47944 | 9.796846 | 0.01160854 | 5.184468
13.48136 | 9.796389 | 0.01161138 | 5.185733
13.48328 | 9.795998 | 0.01161399 | 5.186901
13.48519 | 9.795669 | 0.01161639 | 5.187971
13.48711 | 9.795405 | 0.01161856 | 5.188944
13.48903 | 9.795198 | 0.01162052 | 5.189818
13.49095 | 9.795047 | 0.01162227 | 5.190596
13.49287 | 9.794949 | 0.01162379 | 5.191278
13.49479 | 9.794902 | 0.01162511 | 5.191866
13.4967 | 9.794906 | 0.01162622 | 5.192361
13.49862 | 9.794953 | 0.01162713 | 5.192768
13.50054 | 9.795044 | 0.01162784 | 5.193087
13.50246 | 9.795172 | 0.01162837 | 5.193324
13.50438 | 9.795335 | 0.01162872 | 5.19348
13.5063 | 9.79553 | 0.0116289 | 5.193561
13.50822 | 9.795753 | 0.01162893 | 5.193571
13.51013 | 9.796 | 0.0116288 | 5.193515
13.51205 | 9.796265 | 0.01162853 | 5.193396
13.51397 | 9.796549 | 0.01162814 | 5.19322
13.51589 | 9.796844 | 0.01162763 | 5.192993
13.51781 | 9.797148 | 0.01162702 | 5.19272
13.51973 | 9.797453 | 0.01162632 | 5.192406
13.52164 | 9.797756 | 0.01162554 | 5.192057
13.52356 | 9.798057 | 0.01162469 | 5.191679
13.52548 | 9.798343 | 0.01162379 | 5.191278
13.5274 | 9.798615 | 0.01162285 | 5.190859
13.52932 | 9.798871 | 0.01162189 | 5.190429
13.53124 | 9.7991 | 0.01162091 | 5.189993
13.53316 | 9.799301 | 0.01161994 | 5.189558
13.53507 | 9.799468 | 0.01161898 | 5.189128
13.53699 | 9.799597 | 0.01161804 | 5.188711
13.53891 | 9.799684 | 0.01161715 | 5.188311
13.54083 | 9.799724 | 0.0116163 | 5.187934
13.54275 | 9.799711 | 0.01161552 | 5.187585
13.54467 | 9.799644 | 0.01161482 | 5.18727
13.54659 | 9.799515 | 0.0116142 | 5.186993
13.5485 | 9.799323 | 0.01161368 | 5.18676
13.55042 | 9.799063 | 0.01161326 | 5.186574
13.55234 | 9.798731 | 0.01161296 | 5.186441
13.55426 | 9.798328 | 0.01161279 | 5.186364
13.55618 | 9.797961 | 0.01161275 | 5.186347
13.5581 | 9.797977 | 0.01161285 | 5.186393
13.56001 | 9.797979 | 0.01161311 | 5.186507
13.56193 | 9.79798 | 0.01161352 | 5.18669
13.56385 | 9.79798 | 0.01161409 | 5.186945
13.56577 | 9.79798 | 0.01161483 | 5.187275
13.56769 | 9.79798 | 0.01161574 | 5.187682
13.56961 | 9.79798 | 0.01161674 | 5.188127
13.57153 | 9.79798 | 0.01161719 | 5.188331
13.57344 | 9.79798 | 0.01161805 | 5.188712
13.57536 | 9.79798 | 0.01161931 | 5.189276
13.57728 | 9.79798 | 0.01162099 | 5.190028
13.5792 | 9.79798 | 0.01162311 | 5.190975
13.58112 | 9.79798 | 0.01162568 | 5.192121
13.58304 | 9.79798 | 0.0116287 | 5.193472
13.58495 | 9.79798 | 0.0116322 | 5.195033
13.58687 | 9.79798 | 0.01163617 | 5.196808
13.58879 | 9.79798 | 0.01164064 | 5.198802
13.59071 | 9.79798 | 0.0116456 | 5.201018
13.59168 | 9.795087 | 0.0116456 | 5.201018
13.59332 | 9.804693 | 0.01165056 | 5.203233
13.59496 | 9.814935 | 0.0116559 | 5.205616
13.5966 | 9.825782 | 0.01166161 | 5.208169
13.59824 | 9.837206 | 0.01166771 | 5.210894
13.59988 | 9.849177 | 0.0116742 | 5.213792
13.60152 | 9.861667 | 0.01168108 | 5.216863
13.60316 | 9.874651 | 0.01168835 | 5.220109
13.6048 | 9.888103 | 0.01169426 | 5.222749
13.60644 | 9.901997 | 0.011698 | 5.22442
13.60808 | 9.916311 | 0.01170108 | 5.225797
13.60972 | 9.931021 | 0.01170355 | 5.226899
13.61136 | 9.946106 | 0.01170544 | 5.227745
13.613 | 9.961543 | 0.0117068 | 5.228352
13.61464 | 9.977314 | 0.01170767 | 5.228737
13.61628 | 9.993398 | 0.01170807 | 5.228917
13.61792 | 10.00978 | 0.01170805 | 5.228908
13.61956 | 10.02643 | 0.01170764 | 5.228725
13.6212 | 10.04335 | 0.01170687 | 5.228381
13.62284 | 10.06051 | 0.01170577 | 5.227892
13.62448 | 10.07789 | 0.01170438 | 5.22727
13.62612 | 10.09549 | 0.01170272 | 5.226528
13.62776 | 10.11329 | 0.01170082 | 5.225678
13.6294 | 10.13127 | 0.0116987 | 5.224733
13.63104 | 10.14942 | 0.01169639 | 5.223702
13.63268 | 10.16773 | 0.01169392 | 5.222597
13.63432 | 10.18618 | 0.0116913 | 5.221428
13.63596 | 10.20477 | 0.01168856 | 5.220204
13.6376 | 10.22349 | 0.01168572 | 5.218934
13.63924 | 10.24232 | 0.01168279 | 5.217628
13.64088 | 10.26125 | 0.0116798 | 5.216293
13.64252 | 10.28028 | 0.01167677 | 5.214938
13.64416 | 10.29939 | 0.01167371 | 5.21357
13.6458 | 10.31859 | 0.01167063 | 5.212195
13.64744 | 10.33785 | 0.01166755 | 5.210822
13.64908 | 10.35718 | 0.01166449 | 5.209455
13.65072 | 10.37657 | 0.01166146 | 5.2081
13.65236 | 10.396 | 0.01165847 | 5.206764
13.65401 | 10.41548 | 0.01165553 | 5.205451
13.65565 | 10.435 | 0.01165265 | 5.204167
13.65729 | 10.45456 | 0.01164985 | 5.202915
13.65893 | 10.47414 | 0.01164713 | 5.201701
13.66057 | 10.49375 | 0.0116445 | 5.200528
13.66221 | 10.51338 | 0.01164198 | 5.199401
13.66385 | 10.53302 | 0.01163957 | 5.198323
13.66549 | 10.55268 | 0.01163727 | 5.197297
13.66713 | 10.57235 | 0.0116351 | 5.196328
13.66877 | 10.59203 | 0.01163306 | 5.195417
13.67041 | 10.61171 | 0.01163116 | 5.194569
13.67205 | 10.63139 | 0.01162941 | 5.193785
13.67369 | 10.65108 | 0.0116278 | 5.193069
13.67533 | 10.67077 | 0.01162636 | 5.192423
13.67697 | 10.69045 | 0.01162507 | 5.191849
13.67861 | 10.71013 | 0.01162395 | 5.19135
13.68025 | 10.72981 | 0.01162301 | 5.190927
13.68189 | 10.74949 | 0.01162223 | 5.190582
13.68353 | 10.76916 | 0.01162164 | 5.190318
13.68517 | 10.78882 | 0.01162124 | 5.190136
13.68681 | 10.80848 | 0.01162101 | 5.190037
13.68845 | 10.82814 | 0.01162096 | 5.190012
13.69009 | 10.84779 | 0.01162106 | 5.190059
13.69173 | 10.86743 | 0.01162133 | 5.190179
13.69337 | 10.88707 | 0.01162177 | 5.190373
13.69501 | 10.90671 | 0.01162236 | 5.19064
13.69665 | 10.92635 | 0.01162312 | 5.19098
13.69829 | 10.94599 | 0.01162405 | 5.191394
13.69993 | 10.96563 | 0.01162514 | 5.19188
13.70157 | 10.98526 | 0.01162639 | 5.192438
13.70321 | 11.00491 | 0.0116278 | 5.193068
13.70485 | 11.02456 | 0.01162937 | 5.19377
13.70649 | 11.04421 | 0.0116311 | 5.194541
13.70813 | 11.06387 | 0.01163298 | 5.195382
13.70977 | 11.08355 | 0.01163502 | 5.196291
13.71141 | 11.10323 | 0.0116372 | 5.197267
13.71305 | 11.12293 | 0.01163953 | 5.198308
13.71469 | 11.14265 | 0.01164201 | 5.199413
13.71633 | 11.16238 | 0.01164462 | 5.20058
13.71797 | 11.18213 | 0.01164737 | 5.201808
13.71961 | 11.20191 | 0.01165025 | 5.203094
13.72125 | 11.22171 | 0.01165326 | 5.204437
13.72289 | 11.24155 | 0.01165638 | 5.205833
13.72453 | 11.26141 | 0.01165962 | 5.207281
13.72617 | 11.2813 | 0.01166298 | 5.208778
13.72781 | 11.30123 | 0.01166643 | 5.210321
13.72945 | 11.32119 | 0.01166998 | 5.211908
13.73109 | 11.3412 | 0.01167363 | 5.213535
13.73273 | 11.36125 | 0.01167735 | 5.215199
13.73437 | 11.38134 | 0.01168115 | 5.216896
13.73601 | 11.40148 | 0.01168502 | 5.218624
13.73765 | 11.42167 | 0.01168895 | 5.220378
13.73929 | 11.44192 | 0.01169293 | 5.222155
13.74093 | 11.46222 | 0.01169695 | 5.223951
13.74257 | 11.48258 | 0.011701 | 5.225761
13.74421 | 11.503 | 0.01170508 | 5.227581
13.74585 | 11.52348 | 0.01170917 | 5.229407
13.74749 | 11.54403 | 0.01171326 | 5.231235
13.74913 | 11.56464 | 0.01171734 | 5.233059
13.75077 | 11.58533 | 0.01172141 | 5.234876
13.75241 | 11.60609 | 0.01172545 | 5.23668
13.75405 | 11.62692 | 0.01172945 | 5.238468
13.75569 | 11.64783 | 0.01173341 | 5.240233
13.75734 | 11.66883 | 0.0117373 | 5.24197
13.75898 | 11.6899 | 0.01174112 | 5.243676
13.76062 | 11.71106 | 0.01174485 | 5.245345
13.76226 | 11.73231 | 0.0117485 | 5.246972
13.7639 | 11.75365 | 0.01175203 | 5.248552
13.76554 | 11.77508 | 0.01175546 | 5.25008
13.76718 | 11.7966 | 0.01175875 | 5.251551
13.76882 | 11.81822 | 0.0117619 | 5.252959
13.77046 | 11.83993 | 0.01176491 | 5.254301
13.7721 | 11.86175 | 0.01176775 | 5.25557
13.77374 | 11.88367 | 0.01177042 | 5.256762
13.77538 | 11.90569 | 0.0117729 | 5.257872
13.77702 | 11.92781 | 0.01177519 | 5.258895
13.77866 | 11.95005 | 0.01177728 | 5.259826
13.7803 | 11.97239 | 0.01177915 | 5.260661
13.78194 | 11.99484 | 0.01178079 | 5.261394
13.78358 | 12.01741 | 0.01178219 | 5.262022
13.78522 | 12.04009 | 0.01178335 | 5.26254
13.78686 | 12.06288 | 0.01178426 | 5.262943
13.7885 | 12.08579 | 0.01178489 | 5.263227
13.79014 | 12.10882 | 0.01178525 | 5.263388
13.79178 | 12.13196 | 0.01178533 | 5.263422
13.79342 | 12.15523 | 0.01178511 | 5.263325
13.79506 | 12.17862 | 0.01178459 | 5.263094
13.7967 | 12.20213 | 0.01178377 | 5.262725
13.79834 | 12.22576 | 0.01178262 | 5.262214
13.79998 | 12.24952 | 0.01178116 | 5.261558
13.80162 | 12.2734 | 0.01177936 | 5.260754
13.80326 | 12.29741 | 0.01177722 | 5.2598
13.8049 | 12.32154 | 0.01177474 | 5.258693
13.80654 | 12.3458 | 0.01177191 | 5.257429
13.80818 | 12.37019 | 0.01176873 | 5.256008
13.80982 | 12.39471 | 0.01176519 | 5.254426
13.81146 | 12.41935 | 0.01176128 | 5.252683
13.8131 | 12.44413 | 0.01175701 | 5.250775
13.81474 | 12.46903 | 0.01175237 | 5.248703
13.81638 | 12.49406 | 0.01174736 | 5.246465
13.81802 | 12.51923 | 0.01174198 | 5.244061
13.81966 | 12.54452 | 0.01173622 | 5.241489
13.8213 | 12.56994 | 0.01173008 | 5.238749
13.82294 | 12.59549 | 0.01172358 | 5.235843
13.82458 | 12.62117 | 0.01171669 | 5.232769
13.82622 | 12.64698 | 0.01170944 | 5.22953
13.82786 | 12.67292 | 0.01170182 | 5.226125
13.8295 | 12.69899 | 0.01169383 | 5.222557
13.83114 | 12.72518 | 0.01168548 | 5.218827
13.83278 | 12.7515 | 0.01167677 | 5.214938
13.83442 | 12.77795 | 0.01166771 | 5.210892
13.83606 | 12.80453 | 0.01165831 | 5.206692
13.8377 | 12.83123 | 0.01164856 | 5.202342
13.83934 | 12.85805 | 0.0116385 | 5.197845
13.84098 | 12.885 | 0.01162811 | 5.193205
13.84262 | 12.91208 | 0.01161741 | 5.188428
13.84426 | 12.93927 | 0.01160642 | 5.183518
13.8459 | 12.96659 | 0.01159514 | 5.178482
13.84754 | 12.99403 | 0.01158359 | 5.173324
13.84918 | 13.02158 | 0.01157179 | 5.168053
13.85082 | 13.04926 | 0.01155974 | 5.162674
13.85246 | 13.07705 | 0.01154748 | 5.157195
13.8541 | 13.10495 | 0.01153501 | 5.151625
13.85574 | 13.13297 | 0.01152235 | 5.145973
13.85738 | 13.1611 | 0.01150953 | 5.140246
13.85902 | 13.18934 | 0.01149656 | 5.134456
13.86067 | 13.21769 | 0.01148348 | 5.128612
13.86231 | 13.24615 | 0.01147029 | 5.122725
13.86395 | 13.27472 | 0.01145704 | 5.116806
13.86559 | 13.30339 | 0.01144375 | 5.110868
13.86723 | 13.33216 | 0.01143043 | 5.104923
13.86887 | 13.36103 | 0.01141714 | 5.098984
13.87051 | 13.39 | 0.01140388 | 5.093065
13.87215 | 13.41907 | 0.0113907 | 5.087179
13.87379 | 13.44824 | 0.01137763 | 5.081342
13.87543 | 13.47749 | 0.0113647 | 5.075567
13.87707 | 13.50684 | 0.01135195 | 5.069869
13.87871 | 13.53628 | 0.0113394 | 5.064265
13.88035 | 13.5658 | 0.01132709 | 5.058769
13.88199 | 13.59541 | 0.01131506 | 5.053396
13.88363 | 13.6251 | 0.01130334 | 5.048162
13.88527 | 13.65487 | 0.01129197 | 5.043083
13.88691 | 13.68472 | 0.01128098 | 5.038175
13.88855 | 13.71464 | 0.0112704 | 5.033451
13.89019 | 13.74464 | 0.01126028 | 5.028929
13.89183 | 13.7747 | 0.01125063 | 5.024622
13.89347 | 13.80484 | 0.01124151 | 5.020546
13.89511 | 13.83504 | 0.01123293 | 5.016716
13.89675 | 13.8653 | 0.01122493 | 5.013144
13.89839 | 13.89563 | 0.01121755 | 5.009846
13.90003 | 13.92601 | 0.0112108 | 5.006833
13.90167 | 13.95645 | 0.01120473 | 5.00412
13.90331 | 13.98694 | 0.01119935 | 5.001718
13.90495 | 14.01748 | 0.01119469 | 4.999638
13.90659 | 14.04806 | 0.01119078 | 4.997893
13.90823 | 14.0787 | 0.01118764 | 4.996491
13.90987 | 14.10937 | 0.01118529 | 4.995442
13.91151 | 14.14008 | 0.01118376 | 4.994755
13.91315 | 14.17083 | 0.01118304 | 4.994437
13.91479 | 14.20162 | 0.01118317 | 4.994495
13.91643 | 14.23243 | 0.01118416 | 4.994935
13.91807 | 14.26327 | 0.01118601 | 4.995761
13.91971 | 14.29414 | 0.01118873 | 4.996978
13.92135 | 14.32503 | 0.01119234 | 4.998587
13.92299 | 14.35594 | 0.01119682 | 5.000589
13.92463 | 14.38686 | 0.01120219 | 5.002986
13.92627 | 14.4178 | 0.01120843 | 5.005774
13.92791 | 14.44875 | 0.01121555 | 5.008952
13.92955 | 14.47971 | 0.01122352 | 5.012515
13.93119 | 14.51067 | 0.01123235 | 5.016458
13.93283 | 14.54163 | 0.01124202 | 5.020774
13.93447 | 14.5726 | 0.01125249 | 5.025454
13.93611 | 14.60355 | 0.01126377 | 5.030488
13.93775 | 14.63451 | 0.01127581 | 5.035867
13.93939 | 14.66545 | 0.0112886 | 5.041577
13.94103 | 14.69638 | 0.01130209 | 5.047605
13.94267 | 14.72729 | 0.01131627 | 5.053937
13.94431 | 14.75818 | 0.0113311 | 5.060558
13.94595 | 14.78906 | 0.01134653 | 5.067451
13.94759 | 14.8199 | 0.01136254 | 5.074601
13.94923 | 14.85072 | 0.01137908 | 5.081988
13.95087 | 14.88151 | 0.01139611 | 5.089595
13.95251 | 14.91227 | 0.01141359 | 5.097402
13.95415 | 14.94299 | 0.01143148 | 5.105391
13.95579 | 14.97367 | 0.01144973 | 5.11354
13.95743 | 15.00431 | 0.01146829 | 5.121829
13.95907 | 15.0349 | 0.01148712 | 5.130238
13.96071 | 15.06544 | 0.01150617 | 5.138745
13.96235 | 15.09593 | 0.01152539 | 5.14733
13.964 | 15.12637 | 0.01154474 | 5.155971
13.96564 | 15.15676 | 0.01156416 | 5.164647
13.96728 | 15.18708 | 0.01158362 | 5.173336
13.96892 | 15.21734 | 0.01160306 | 5.182019
13.97056 | 15.24753 | 0.01162244 | 5.190674
13.9722 | 15.27766 | 0.01164171 | 5.19928
13.97384 | 15.30772 | 0.01166083 | 5.207819
13.97548 | 15.3377 | 0.01167975 | 5.21627
13.97712 | 15.3676 | 0.01169844 | 5.224615
13.97876 | 15.39743 | 0.01171684 | 5.232834
13.9804 | 15.42718 | 0.01173493 | 5.240912
13.98204 | 15.45684 | 0.01175266 | 5.24883
13.98368 | 15.48641 | 0.01177 | 5.256574
13.98532 | 15.5159 | 0.01178691 | 5.264128
13.98696 | 15.54529 | 0.01180337 | 5.271479
13.9886 | 15.57458 | 0.01181935 | 5.278614
13.99024 | 15.60378 | 0.01183481 | 5.285521
13.99188 | 15.63288 | 0.01184974 | 5.29219
13.99352 | 15.66188 | 0.01186412 | 5.298613
13.99516 | 15.69077 | 0.01187794 | 5.304781
13.9968 | 15.71955 | 0.01189117 | 5.31069
13.99844 | 15.74823 | 0.01190381 | 5.316335
14.00008 | 15.77679 | 0.01191585 | 5.321712
14.00172 | 15.80524 | 0.01192729 | 5.326821
14.00336 | 15.83357 | 0.01193813 | 5.331662
14.005 | 15.86178 | 0.01194837 | 5.336235
14.00664 | 15.88987 | 0.01195801 | 5.340544
14.00828 | 15.91783 | 0.01196708 | 5.344592
14.00992 | 15.94567 | 0.01197557 | 5.348383
14.01156 | 15.97338 | 0.01198349 | 5.351924
14.0132 | 16.00096 | 0.01199088 | 5.355221
14.01484 | 16.02841 | 0.01199773 | 5.358283
14.01648 | 16.05572 | 0.01200408 | 5.361117
14.01812 | 16.0829 | 0.01200994 | 5.363733
14.01976 | 16.10994 | 0.01201533 | 5.366141
14.0214 | 16.13684 | 0.01202028 | 5.368352
14.02304 | 16.1636 | 0.01202481 | 5.370378
14.02468 | 16.19021 | 0.01202896 | 5.372229
14.02632 | 16.21667 | 0.01203274 | 5.373918
14.02796 | 16.24299 | 0.01203619 | 5.375458
14.0296 | 16.26916 | 0.01203933 | 5.376863
14.03124 | 16.29517 | 0.0120422 | 5.378144
14.03288 | 16.32104 | 0.01204483 | 5.379317
14.03452 | 16.34675 | 0.01204724 | 5.380393
14.03616 | 16.3723 | 0.01204947 | 5.381388
14.0378 | 16.39769 | 0.01205154 | 5.382314
14.03944 | 16.42293 | 0.01205349 | 5.383186
14.04108 | 16.448 | 0.01205535 | 5.384017
14.04272 | 16.47291 | 0.01205715 | 5.384819
14.04436 | 16.49766 | 0.01205891 | 5.385607
14.046 | 16.52224 | 0.01206067 | 5.386393
14.04764 | 16.54665 | 0.01206246 | 5.38719
14.04928 | 16.5709 | 0.01206429 | 5.388008
14.05092 | 16.59498 | 0.0120662 | 5.38886
14.05256 | 16.61889 | 0.0120682 | 5.389756
14.0542 | 16.64262 | 0.01207033 | 5.390707
14.05584 | 16.66619 | 0.01207261 | 5.391722
14.05748 | 16.68958 | 0.01207504 | 5.39281
14.05912 | 16.71279 | 0.01207766 | 5.393978
14.06076 | 16.73583 | 0.01208047 | 5.395233
14.0624 | 16.75869 | 0.01208349 | 5.396582
14.06404 | 16.78138 | 0.01208673 | 5.398029
14.06568 | 16.80388 | 0.0120902 | 5.399578
14.06733 | 16.82621 | 0.0120939 | 5.401232
14.06897 | 16.84836 | 0.01209784 | 5.402994
14.07061 | 16.87032 | 0.01210203 | 5.404864
14.07225 | 16.89211 | 0.01210646 | 5.406843
14.07389 | 16.91371 | 0.01211114 | 5.40893
14.07553 | 16.93513 | 0.01211605 | 5.411125
14.07717 | 16.95637 | 0.0121212 | 5.413424
14.07881 | 16.97742 | 0.01212658 | 5.415827
14.08045 | 16.99829 | 0.01213218 | 5.418329
14.08209 | 17.01897 | 0.012138 | 5.420926
14.08373 | 17.03947 | 0.01214402 | 5.423614
14.08537 | 17.05978 | 0.01215023 | 5.426388
14.08701 | 17.0799 | 0.01215662 | 5.429242
14.08865 | 17.09984 | 0.01216317 | 5.432171
14.09029 | 17.1196 | 0.01216988 | 5.435167
14.09193 | 17.13916 | 0.01217673 | 5.438224
14.09357 | 17.15854 | 0.0121837 | 5.441335
14.09521 | 17.17774 | 0.01219076 | 5.444492
14.09685 | 17.19674 | 0.01219792 | 5.447687
14.09849 | 17.21556 | 0.01220514 | 5.450913
14.10013 | 17.23419 | 0.01221241 | 5.45416
14.10177 | 17.25264 | 0.01221971 | 5.45742
14.10341 | 17.2709 | 0.01222702 | 5.460685
14.10505 | 17.28897 | 0.01223432 | 5.463945
14.10669 | 17.30685 | 0.01224159 | 5.467193
14.10833 | 17.32455 | 0.01224881 | 5.470418
14.10997 | 17.34206 | 0.01225597 | 5.473612
14.11161 | 17.35939 | 0.01226303 | 5.476767
14.11325 | 17.37653 | 0.01226999 | 5.479873
14.11489 | 17.39349 | 0.01227681 | 5.482922
14.11653 | 17.41026 | 0.01228349 | 5.485906
14.11817 | 17.42684 | 0.01229001 | 5.488815
14.11981 | 17.44325 | 0.01229634 | 5.491643
14.12145 | 17.45947 | 0.01230247 | 5.494381
14.12309 | 17.4755 | 0.01230838 | 5.497022
14.12473 | 17.49136 | 0.01231406 | 5.499558
14.12637 | 17.50703 | 0.01231949 | 5.501984
14.12801 | 17.52252 | 0.01232466 | 5.504293
14.12965 | 17.53784 | 0.01232956 | 5.506479
14.13129 | 17.55297 | 0.01233416 | 5.508536
14.13293 | 17.56792 | 0.01233847 | 5.51046
14.13457 | 17.5827 | 0.01234247 | 5.512246
14.13621 | 17.5973 | 0.01234615 | 5.51389
14.13785 | 17.61172 | 0.01234951 | 5.515388
14.13949 | 17.62597 | 0.01235253 | 5.516737
14.14113 | 17.64004 | 0.01235521 | 5.517934
14.14277 | 17.65394 | 0.01235754 | 5.518976
14.14441 | 17.66766 | 0.01235952 | 5.519861
14.14605 | 17.68122 | 0.01236115 | 5.520588
14.14769 | 17.6946 | 0.01236242 | 5.521156
14.14933 | 17.70782 | 0.01236333 | 5.521562
14.15097 | 17.72087 | 0.01236388 | 5.521807
14.15261 | 17.73375 | 0.01236407 | 5.521891
14.15425 | 17.74646 | 0.01236389 | 5.521813
14.15589 | 17.75901 | 0.01236336 | 5.521574
14.15753 | 17.77139 | 0.01236246 | 5.521174
14.15917 | 17.78362 | 0.01236121 | 5.520616
14.16081 | 17.79568 | 0.01235961 | 5.519901
14.16245 | 17.80758 | 0.01235766 | 5.51903
14.16409 | 17.81932 | 0.01235537 | 5.518006
14.16573 | 17.83091 | 0.01235274 | 5.516831
14.16737 | 17.84234 | 0.01234978 | 5.515509
14.16901 | 17.85362 | 0.01234649 | 5.514042
14.17066 | 17.86474 | 0.01234289 | 5.512435
14.1723 | 17.87571 | 0.01233899 | 5.51069
14.17394 | 17.88653 | 0.01233478 | 5.508812
14.17558 | 17.89721 | 0.01233029 | 5.506807
14.17722 | 17.90773 | 0.01232552 | 5.504678
14.17886 | 17.91811 | 0.01232049 | 5.50243
14.1805 | 17.92835 | 0.01231521 | 5.50007
14.18214 | 17.93844 | 0.01230968 | 5.497602
14.18378 | 17.94839 | 0.01230393 | 5.495033
14.18542 | 17.9582 | 0.01229796 | 5.492369
14.18706 | 17.96788 | 0.0122918 | 5.489617
14.1887 | 17.97742 | 0.01228546 | 5.486783
14.19034 | 17.98682 | 0.01227894 | 5.483875
14.19198 | 17.99609 | 0.01227228 | 5.480899
14.19362 | 18.00523 | 0.01226549 | 5.477864
14.19526 | 18.01424 | 0.01225858 | 5.474777
14.1969 | 18.02313 | 0.01225157 | 5.471647
14.19854 | 18.03188 | 0.01224448 | 5.468481
14.20018 | 18.04052 | 0.01223733 | 5.465288
14.20182 | 18.04903 | 0.01223013 | 5.462076
14.20346 | 18.05741 | 0.01222292 | 5.458853
14.2051 | 18.06568 | 0.0122157 | 5.455629
14.20674 | 18.07384 | 0.0122085 | 5.452412
14.20838 | 18.08187 | 0.01220133 | 5.44921
14.21002 | 18.08979 | 0.01219421 | 5.446032
14.21166 | 18.0976 | 0.01218717 | 5.442887
14.2133 | 18.1053 | 0.01218022 | 5.439783
14.21494 | 18.1129 | 0.01217338 | 5.436728
14.21658 | 18.12038 | 0.01216667 | 5.433731
14.21822 | 18.12776 | 0.0121601 | 5.4308
14.21986 | 18.13504 | 0.01215371 | 5.427942
14.2215 | 18.14221 | 0.01214749 | 5.425165
14.22314 | 18.14929 | 0.01214147 | 5.422477
14.22478 | 18.15627 | 0.01213567 | 5.419885
14.22642 | 18.16315 | 0.01213009 | 5.417396
14.22806 | 18.16994 | 0.01212476 | 5.415016
14.2297 | 18.17664 | 0.01211969 | 5.412751
14.23134 | 18.18324 | 0.01211489 | 5.410608
14.23298 | 18.18976 | 0.01211038 | 5.408592
14.23462 | 18.19619 | 0.01210616 | 5.406708
14.23626 | 18.20254 | 0.01210225 | 5.404961
14.2379 | 18.2088 | 0.01209865 | 5.403353
14.23954 | 18.21498 | 0.01209537 | 5.401891
14.24118 | 18.22109 | 0.01209243 | 5.400575
14.24282 | 18.22712 | 0.01208982 | 5.399409
14.24446 | 18.23307 | 0.01208755 | 5.398395
14.2461 | 18.23894 | 0.01208562 | 5.397534
14.24774 | 18.24475 | 0.01208404 | 5.396827
14.24938 | 18.25048 | 0.0120828 | 5.396274
14.25102 | 18.25615 | 0.0120819 | 5.395873
14.25266 | 18.26175 | 0.01208134 | 5.395624
14.2543 | 18.26729 | 0.01208112 | 5.395525
14.25594 | 18.27276 | 0.01208123 | 5.395572
14.25758 | 18.27817 | 0.01208165 | 5.395762
14.25922 | 18.28352 | 0.01208239 | 5.396091
14.26086 | 18.28882 | 0.01208342 | 5.396554
14.2625 | 18.29405 | 0.01208475 | 5.397144
14.26414 | 18.29924 | 0.01208634 | 5.397856
14.26578 | 18.30437 | 0.01208819 | 5.398684
14.26742 | 18.30945 | 0.01209029 | 5.399619
14.26906 | 18.31448 | 0.01209261 | 5.400655
14.2707 | 18.31947 | 0.01209513 | 5.401784
14.27234 | 18.32441 | 0.01209785 | 5.402996
14.27399 | 18.3293 | 0.01210073 | 5.404283
14.27563 | 18.33415 | 0.01210376 | 5.405638
14.27727 | 18.33897 | 0.01210692 | 5.407049
14.27891 | 18.34374 | 0.01211019 | 5.408508
14.28055 | 18.34847 | 0.01211354 | 5.410005
14.28219 | 18.35317 | 0.01211696 | 5.411532
14.28383 | 18.35784 | 0.01212042 | 5.413077
14.28547 | 18.36247 | 0.0121239 | 5.414632
14.28711 | 18.36707 | 0.01212738 | 5.416186
14.28875 | 18.37164 | 0.01213084 | 5.41773
14.29039 | 18.37619 | 0.01213426 | 5.419255
14.29203 | 18.3807 | 0.01213761 | 5.420752
14.29367 | 18.3852 | 0.01214087 | 5.42221
14.29531 | 18.38966 | 0.01214403 | 5.423621
14.29695 | 18.39411 | 0.01214707 | 5.424978
14.29859 | 18.39853 | 0.01214996 | 5.42627
14.30023 | 18.40294 | 0.0121527 | 5.427491
14.30187 | 18.40733 | 0.01215525 | 5.428632
14.30351 | 18.4117 | 0.01215761 | 5.429687
14.30515 | 18.41605 | 0.01215977 | 5.430649
14.30679 | 18.42039 | 0.0121617 | 5.431512
14.30843 | 18.42472 | 0.0121634 | 5.43227
14.31007 | 18.42903 | 0.01216485 | 5.432919
14.31171 | 18.43334 | 0.01216605 | 5.433454
14.31335 | 18.43763 | 0.01216698 | 5.433872
14.31499 | 18.44192 | 0.01216765 | 5.434169
14.31663 | 18.4462 | 0.01216804 | 5.434345
14.31827 | 18.45048 | 0.01216816 | 5.434397
14.31991 | 18.45475 | 0.012168 | 5.434326
14.32155 | 18.45901 | 0.01216756 | 5.434131
14.32319 | 18.46328 | 0.01216686 | 5.433815
14.32483 | 18.46754 | 0.01216588 | 5.433379
14.32647 | 18.4718 | 0.01216464 | 5.432826
14.32811 | 18.47607 | 0.01216315 | 5.43216
14.32975 | 18.48033 | 0.01216142 | 5.431385
14.33139 | 18.4846 | 0.01215945 | 5.430506
14.33303 | 18.48887 | 0.01215726 | 5.429528
14.33467 | 18.49314 | 0.01215486 | 5.428459
14.33631 | 18.49742 | 0.01215227 | 5.427303
14.33795 | 18.50171 | 0.01214951 | 5.426068
14.33959 | 18.506 | 0.01214658 | 5.424761
14.34123 | 18.5103 | 0.01214352 | 5.423391
14.34287 | 18.51461 | 0.01214032 | 5.421965
14.34451 | 18.51892 | 0.01213702 | 5.420492
14.34615 | 18.52325 | 0.01213364 | 5.41898
14.34779 | 18.52758 | 0.01213019 | 5.417438
14.34943 | 18.53193 | 0.01212669 | 5.415875
14.35107 | 18.53629 | 0.01212316 | 5.4143
14.35271 | 18.54066 | 0.01211963 | 5.412723
14.35435 | 18.54504 | 0.01211611 | 5.411153
14.35599 | 18.54943 | 0.01211263 | 5.409598
14.35763 | 18.55384 | 0.01210921 | 5.408069
14.35927 | 18.55827 | 0.01210586 | 5.406573
14.36091 | 18.5627 | 0.01210261 | 5.405121
14.36255 | 18.56715 | 0.01209947 | 5.403721
14.36419 | 18.57162 | 0.01209647 | 5.402381
14.36583 | 18.5761 | 0.01209363 | 5.40111
14.36747 | 18.5806 | 0.01209095 | 5.399915
14.36911 | 18.58511 | 0.01208847 | 5.398805
14.37075 | 18.58964 | 0.01208619 | 5.397787
14.37239 | 18.59418 | 0.01208413 | 5.396867
14.37403 | 18.59874 | 0.0120823 | 5.396053
14.37567 | 18.60332 | 0.01208073 | 5.395348
14.37732 | 18.60792 | 0.01207941 | 5.39476
14.37896 | 18.61253 | 0.01207836 | 5.394293
14.3806 | 18.61716 | 0.0120776 | 5.393951
14.38224 | 18.6218 | 0.01207712 | 5.393737
14.38388 | 18.62646 | 0.01207693 | 5.393654
14.38552 | 18.63114 | 0.01207704 | 5.393703
14.38716 | 18.63583 | 0.01207745 | 5.393887
14.3888 | 18.64054 | 0.01207817 | 5.394205
14.39044 | 18.64527 | 0.01207918 | 5.394658
14.39208 | 18.65001 | 0.01208049 | 5.395244
14.39372 | 18.65477 | 0.0120821 | 5.395962
14.39536 | 18.65954 | 0.012084 | 5.396809
14.397 | 18.66433 | 0.01208618 | 5.397785
14.39864 | 18.66913 | 0.01208864 | 5.398885
14.40028 | 18.67395 | 0.01209138 | 5.400106
14.40192 | 18.67879 | 0.01209438 | 5.401444
14.40356 | 18.68363 | 0.01209763 | 5.402896
14.4052 | 18.68849 | 0.01210112 | 5.404457
14.40684 | 18.69336 | 0.01210485 | 5.406121
14.40848 | 18.69825 | 0.0121088 | 5.407885
14.41012 | 18.70315 | 0.01211296 | 5.409743
14.41176 | 18.70805 | 0.01211732 | 5.41169
14.4134 | 18.71297 | 0.01212186 | 5.41372
14.41504 | 18.7179 | 0.01212658 | 5.415828
14.41668 | 18.72284 | 0.01213146 | 5.418008
14.41832 | 18.72778 | 0.0121365 | 5.420256
14.41996 | 18.73274 | 0.01214167 | 5.422565
14.4216 | 18.7377 | 0.01214696 | 5.42493
14.42324 | 18.74267 | 0.01215237 | 5.427347
14.42488 | 18.74764 | 0.01215789 | 5.42981
14.42652 | 18.75262 | 0.01216349 | 5.432314
14.42816 | 18.75761 | 0.01216918 | 5.434854
14.4298 | 18.76259 | 0.01217495 | 5.437428
14.43144 | 18.76758 | 0.01218077 | 5.44003
14.43308 | 18.77257 | 0.01218666 | 5.442657
14.43472 | 18.77756 | 0.01219259 | 5.445307
14.43636 | 18.78255 | 0.01219856 | 5.447975
14.438 | 18.78753 | 0.01220458 | 5.450661
14.43964 | 18.79252 | 0.01221063 | 5.453363
14.44128 | 18.7975 | 0.01221671 | 5.456079
14.44292 | 18.80247 | 0.01222282 | 5.45881
14.44456 | 18.80744 | 0.01222897 | 5.461555
14.4462 | 18.8124 | 0.01223515 | 5.464316
14.44784 | 18.81736 | 0.01224137 | 5.467094
14.44948 | 18.8223 | 0.01224763 | 5.469891
14.45112 | 18.82723 | 0.01225395 | 5.472711
14.45276 | 18.83215 | 0.01226033 | 5.475559
14.4544 | 18.83706 | 0.01226677 | 5.478439
14.45604 | 18.84195 | 0.01227331 | 5.481356
14.45768 | 18.84683 | 0.01227994 | 5.484317
14.45932 | 18.85168 | 0.01228668 | 5.48733
14.46096 | 18.85652 | 0.01229356 | 5.490401
14.4626 | 18.86134 | 0.01230058 | 5.493538
14.46424 | 18.86614 | 0.01230777 | 5.49675
14.46588 | 18.87091 | 0.01231516 | 5.500046
14.46752 | 18.87566 | 0.01232274 | 5.503436
14.46916 | 18.88038 | 0.01233056 | 5.506928
14.4708 | 18.88508 | 0.01233864 | 5.510533
14.47244 | 18.88974 | 0.01234698 | 5.514261
14.47408 | 18.89437 | 0.01235563 | 5.518121
14.47572 | 18.89897 | 0.01236459 | 5.522125
14.47736 | 18.90354 | 0.0123739 | 5.526282
14.479 | 18.90807 | 0.01238357 | 5.530603
14.48065 | 18.91257 | 0.01239364 | 5.535098
14.48229 | 18.91702 | 0.01240412 | 5.539777
14.48393 | 18.92144 | 0.01241503 | 5.544651
14.48557 | 18.92581 | 0.0124264 | 5.54973
14.48721 | 18.93013 | 0.01243825 | 5.555022
14.48885 | 18.93442 | 0.0124506 | 5.560537
14.49049 | 18.93865 | 0.01246347 | 5.566283
14.49213 | 18.94283 | 0.01247687 | 5.57227
14.49377 | 18.94697 | 0.01249083 | 5.578506
14.49541 | 18.95105 | 0.01250537 | 5.584997
14.49705 | 18.95507 | 0.01252049 | 5.591751
14.49869 | 18.95904 | 0.01253621 | 5.598773
14.50033 | 18.96295 | 0.01255255 | 5.60607
14.50197 | 18.9668 | 0.01256952 | 5.613646
14.50361 | 18.97059 | 0.01258711 | 5.621505
14.50525 | 18.97431 | 0.01260535 | 5.629651
14.50689 | 18.97797 | 0.01262424 | 5.638086
14.50853 | 18.98155 | 0.01264377 | 5.64681
14.51017 | 18.98507 | 0.01266396 | 5.655825
14.51181 | 18.98852 | 0.01268479 | 5.66513
14.51345 | 18.99189 | 0.01270627 | 5.674723
14.51509 | 18.99519 | 0.01272839 | 5.684601
14.51673 | 18.99841 | 0.01275114 | 5.69476
14.51837 | 19.00155 | 0.0127745 | 5.705194
14.52001 | 19.0046 | 0.01279847 | 5.715898
14.52165 | 19.00758 | 0.01282302 | 5.726863
14.52329 | 19.01047 | 0.01284814 | 5.738082
14.52493 | 19.01327 | 0.01287381 | 5.749545
14.52657 | 19.01598 | 0.0129 | 5.761241
14.52821 | 19.0186 | 0.01292668 | 5.773159
14.52985 | 19.02112 | 0.01295384 | 5.785288
14.53149 | 19.02355 | 0.01298144 | 5.797616
14.53313 | 19.02588 | 0.01300946 | 5.810128
14.53477 | 19.02811 | 0.01303786 | 5.822811
14.53641 | 19.03024 | 0.01306661 | 5.835652
14.53805 | 19.03227 | 0.01309568 | 5.848635
14.53969 | 19.03419 | 0.01312504 | 5.861746
14.54133 | 19.036 | 0.01315464 | 5.874969
14.54297 | 19.0377 | 0.01318447 | 5.888289
14.54461 | 19.03929 | 0.01321448 | 5.90169
14.54625 | 19.04076 | 0.01324463 | 5.915157
14.54789 | 19.04212 | 0.01327489 | 5.928673
14.54953 | 19.04336 | 0.01330523 | 5.942224
14.55117 | 19.04447 | 0.01333562 | 5.955793
14.55281 | 19.04547 | 0.01336601 | 5.969366
14.55445 | 19.04634 | 0.01339637 | 5.982926
14.55609 | 19.04709 | 0.01342667 | 5.996459
14.55773 | 19.0477 | 0.01345688 | 6.009951
14.55937 | 19.04819 | 0.01348697 | 6.023387
14.56101 | 19.04854 | 0.0135169 | 6.036755
14.56265 | 19.04875 | 0.01354664 | 6.050039
14.56429 | 19.04883 | 0.01357618 | 6.06323
14.56593 | 19.04877 | 0.01360548 | 6.076314
14.56757 | 19.04857 | 0.01363451 | 6.08928
14.56921 | 19.04823 | 0.01366326 | 6.102119
14.57085 | 19.04774 | 0.0136917 | 6.114822
14.57249 | 19.04711 | 0.01371982 | 6.127379
14.57413 | 19.04632 | 0.01374759 | 6.139784
14.57577 | 19.04538 | 0.01377501 | 6.152031
14.57741 | 19.0443 | 0.01380207 | 6.164114
14.57905 | 19.04319 | 0.01382875 | 6.176029
14.58069 | 19.04194 | 0.01385505 | 6.187774
14.58233 | 19.03872 | 0.01388096 | 6.199348
14.58398 | 19.02696 | 0.01390649 | 6.210749
14.58562 | 19.00044 | 0.01393163 | 6.221979
14.58726 | 18.99606 | 0.0139564 | 6.233039
14.5889 | 18.99232 | 0.01398079 | 6.243932
14.59054 | 18.98791 | 0.01400481 | 6.254662
14.59218 | 18.98318 | 0.01402848 | 6.265232
14.59382 | 18.97827 | 0.0140518 | 6.275648
14.59546 | 18.97318 | 0.01407479 | 6.285915
14.5971 | 18.96789 | 0.01409746 | 6.29604
14.59874 | 18.96241 | 0.01411983 | 6.30603
14.60038 | 18.95673 | 0.01414191 | 6.315892
14.60202 | 18.95084 | 0.01416373 | 6.325633
14.60366 | 18.94476 | 0.01418529 | 6.335262
14.6053 | 18.93847 | 0.01420662 | 6.344788
14.60694 | 18.93198 | 0.01422773 | 6.354218
14.60858 | 18.92528 | 0.01424865 | 6.363562
14.61022 | 18.91837 | 0.0142694 | 6.372828
14.61186 | 18.91126 | 0.01429 | 6.382026
14.6135 | 18.90393 | 0.01431046 | 6.391164
14.61514 | 18.89639 | 0.0143308 | 6.400251
14.61678 | 18.88864 | 0.01435106 | 6.409296
14.61842 | 18.88068 | 0.01437123 | 6.418306
14.62006 | 18.8725 | 0.01439134 | 6.427288
14.6217 | 18.8641 | 0.01441157 | 6.436322
14.62334 | 18.8564 | 0.0144321 | 6.445491
14.62498 | 18.85105 | 0.01445264 | 6.454663
14.62662 | 18.84885 | 0.0144732 | 6.463849
14.62826 | 18.84984 | 0.01449381 | 6.473051
14.6299 | 18.85347 | 0.01451447 | 6.482277
14.63154 | 18.85877 | 0.01453518 | 6.491529
14.63318 | 18.86452 | 0.01455597 | 6.500812
14.63482 | 18.86947 | 0.01457683 | 6.510127
14.63646 | 18.87243 | 0.01459776 | 6.519477
14.6381 | 18.87253 | 0.01461878 | 6.528864
14.63974 | 18.86934 | 0.01463988 | 6.538286
14.64138 | 18.86307 | 0.01466105 | 6.547743
14.64302 | 18.85472 | 0.0146823 | 6.557233
14.64466 | 18.84583 | 0.01470362 | 6.566753
14.6463 | 18.83672 | 0.01472499 | 6.576299
14.64794 | 18.82739 | 0.01474641 | 6.585866
14.64958 | 18.81784 | 0.01476787 | 6.595447
14.65122 | 18.80806 | 0.01478933 | 6.605034
14.65286 | 18.79805 | 0.0148108 | 6.614621
14.6545 | 18.78782 | 0.01483224 | 6.624197
14.65614 | 18.77736 | 0.01485364 | 6.633753
14.65778 | 18.76667 | 0.01487496 | 6.643274
14.65942 | 18.75574 | 0.01489613 | 6.652728
14.66106 | 18.74459 | 0.01491708 | 6.662085
14.6627 | 18.7332 | 0.01493775 | 6.671317
14.66434 | 18.72158 | 0.01495809 | 6.680402
14.66598 | 18.70973 | 0.01497806 | 6.689321
14.66762 | 18.69764 | 0.01499762 | 6.698056
14.66926 | 18.68531 | 0.01501674 | 6.706597
14.6709 | 18.67275 | 0.01503541 | 6.714933
14.67254 | 18.65995 | 0.0150536 | 6.723059
14.67418 | 18.64692 | 0.01507132 | 6.730971
14.67582 | 18.63364 | 0.01508856 | 6.738669
14.67746 | 18.62012 | 0.01510532 | 6.746156
14.6791 | 18.60637 | 0.0151216 | 6.753426
14.68074 | 18.59238 | 0.01513736 | 6.760466
14.68238 | 18.57814 | 0.01515257 | 6.76726
14.68402 | 18.56366 | 0.0151672 | 6.773794
14.68566 | 18.54894 | 0.01518122 | 6.780053
14.68731 | 18.53398 | 0.01519459 | 6.786024
14.68895 | 18.51878 | 0.01520728 | 6.791692
14.69059 | 18.50333 | 0.01521927 | 6.797046
14.69223 | 18.48764 | 0.01523052 | 6.802071
14.69387 | 18.47171 | 0.01524101 | 6.806755
14.69551 | 18.45553 | 0.01525071 | 6.811087
14.69715 | 18.43911 | 0.0152596 | 6.815057
14.69879 | 18.42244 | 0.01526765 | 6.818653
14.70043 | 18.40554 | 0.01527484 | 6.821865
14.70207 | 18.38838 | 0.01528116 | 6.824687
14.70371 | 18.37098 | 0.01528658 | 6.827108
14.70535 | 18.35334 | 0.01529109 | 6.829123
14.70699 | 18.33546 | 0.01529468 | 6.830726
14.70863 | 18.31732 | 0.01529733 | 6.831912
14.71027 | 18.29895 | 0.01529905 | 6.832676
14.71191 | 18.28033 | 0.01529981 | 6.833017
14.71355 | 18.26147 | 0.01529962 | 6.832933
14.71519 | 18.24236 | 0.01529848 | 6.832423
14.71683 | 18.22301 | 0.01529638 | 6.831487
14.71847 | 18.20342 | 0.01529334 | 6.830128
14.72011 | 18.18358 | 0.01528935 | 6.828347
14.72175 | 18.1635 | 0.01528443 | 6.826148
14.72339 | 18.14318 | 0.01527858 | 6.823534
14.72503 | 18.12262 | 0.01527181 | 6.820511
14.72667 | 18.10182 | 0.01526414 | 6.817085
14.72831 | 18.08078 | 0.01525557 | 6.813261
14.72995 | 18.05949 | 0.01524614 | 6.809047
14.73159 | 18.03797 | 0.01523585 | 6.80445
14.73323 | 18.01621 | 0.01522472 | 6.799479
14.73487 | 17.99421 | 0.01521277 | 6.794143
14.73651 | 17.97197 | 0.01520002 | 6.788449
14.73815 | 17.94949 | 0.01518649 | 6.782409
14.73979 | 17.92678 | 0.01517222 | 6.776032
14.74143 | 17.90383 | 0.01515721 | 6.769329
14.74307 | 17.88065 | 0.01514149 | 6.762309
14.74471 | 17.85724 | 0.01512508 | 6.754983
14.74635 | 17.83359 | 0.01510802 | 6.747363
14.74799 | 17.80971 | 0.01509033 | 6.73946
14.74963 | 17.78561 | 0.01507202 | 6.731283
14.75127 | 17.76127 | 0.01505312 | 6.722845
14.75291 | 17.7367 | 0.01503367 | 6.714155
14.75455 | 17.71191 | 0.01501367 | 6.705225
14.75619 | 17.68688 | 0.01499316 | 6.696066
14.75783 | 17.66164 | 0.01497216 | 6.686686
14.75947 | 17.63617 | 0.01495069 | 6.677098
14.76111 | 17.61048 | 0.01492877 | 6.667309
14.76275 | 17.58456 | 0.01490643 | 6.657331
14.76439 | 17.55843 | 0.01488368 | 6.64717
14.76603 | 17.53208 | 0.01486054 | 6.636837
14.76767 | 17.50551 | 0.01483703 | 6.626337
14.76931 | 17.47872 | 0.01481317 | 6.61568
14.77095 | 17.45172 | 0.01478897 | 6.604871
14.77259 | 17.42451 | 0.01476444 | 6.593916
14.77423 | 17.39709 | 0.01473959 | 6.58282
14.77587 | 17.36945 | 0.01471444 | 6.571587
14.77751 | 17.34161 | 0.01468899 | 6.560221
14.77915 | 17.31356 | 0.01466325 | 6.548725
14.78079 | 17.28531 | 0.01463722 | 6.537101
14.78243 | 17.25686 | 0.01461091 | 6.525349
14.78407 | 17.2282 | 0.01458431 | 6.51347
14.78571 | 17.19934 | 0.01455743 | 6.501465
14.78735 | 17.17029 | 0.01453027 | 6.489333
14.78899 | 17.14104 | 0.01450282 | 6.477074
14.79064 | 17.11159 | 0.01447508 | 6.464685
14.79228 | 17.08196 | 0.01444705 | 6.452166
14.79392 | 17.05213 | 0.01441872 | 6.439513
14.79556 | 17.02212 | 0.01439008 | 6.426726
14.7972 | 16.99192 | 0.01436114 | 6.413801
14.79884 | 16.96153 | 0.01433189 | 6.400736
14.80048 | 16.93097 | 0.01430232 | 6.387528
14.80212 | 16.90022 | 0.01427242 | 6.374175
14.80376 | 16.8693 | 0.01424218 | 6.360673
14.8054 | 16.8382 | 0.01421161 | 6.347019
14.80704 | 16.80693 | 0.0141807 | 6.333212
14.80868 | 16.77548 | 0.01414943 | 6.319248
14.81032 | 16.74387 | 0.01411781 | 6.305126
14.81196 | 16.71209 | 0.01408583 | 6.290843
14.8136 | 16.68015 | 0.01405348 | 6.276397
14.81524 | 16.64804 | 0.01402077 | 6.261786
14.81688 | 16.61578 | 0.01398768 | 6.247011
14.81852 | 16.58335 | 0.01395423 | 6.23207
14.82016 | 16.55078 | 0.0139204 | 6.216963
14.8218 | 16.51805 | 0.01388621 | 6.20169
14.82344 | 16.48517 | 0.01385164 | 6.186253
14.82508 | 16.45214 | 0.01381671 | 6.170654
14.82672 | 16.41897 | 0.01378142 | 6.154894
14.82836 | 16.38566 | 0.01374578 | 6.138977
14.83 | 16.35221 | 0.0137098 | 6.122906
14.83164 | 16.31862 | 0.01367349 | 6.106688
14.83328 | 16.28489 | 0.01363685 | 6.090326
14.83492 | 16.25104 | 0.01359991 | 6.073829
14.83656 | 16.21705 | 0.01356269 | 6.057204
14.8382 | 16.18294 | 0.01352519 | 6.040459
14.83984 | 16.14871 | 0.01348745 | 6.023604
14.84148 | 16.11435 | 0.01344949 | 6.00665
14.84312 | 16.07988 | 0.01341134 | 5.98961
14.84476 | 16.04529 | 0.01337302 | 5.972496
14.8464 | 16.01059 | 0.01333456 | 5.955322
14.84804 | 15.97578 | 0.01329601 | 5.938104
14.84968 | 15.94086 | 0.01325739 | 5.920857
14.85132 | 15.90584 | 0.01321875 | 5.903598
14.85296 | 15.87071 | 0.01318011 | 5.886344
14.8546 | 15.83549 | 0.01314153 | 5.869113
14.85624 | 15.80017 | 0.01310304 | 5.851923
14.85788 | 15.76476 | 0.01306469 | 5.834794
14.85952 | 15.72927 | 0.01302651 | 5.817745
14.86116 | 15.69368 | 0.01298856 | 5.800795
14.8628 | 15.65801 | 0.01295088 | 5.783965
14.86444 | 15.62226 | 0.0129135 | 5.767274
14.86608 | 15.58644 | 0.01287649 | 5.750743
14.86772 | 15.55053 | 0.01283988 | 5.734391
14.86936 | 15.51456 | 0.01280371 | 5.71824
14.871 | 15.47852 | 0.01276804 | 5.70231
14.87264 | 15.44241 | 0.01273291 | 5.686619
14.87428 | 15.40625 | 0.01269836 | 5.671189
14.87592 | 15.37002 | 0.01266444 | 5.656038
14.87756 | 15.33373 | 0.01263118 | 5.641186
14.8792 | 15.2974 | 0.01259864 | 5.626651
14.88084 | 15.26101 | 0.01256684 | 5.612451
14.88248 | 15.22458 | 0.01253584 | 5.598604
14.88412 | 15.1881 | 0.01250566 | 5.585126
14.88576 | 15.15158 | 0.01247634 | 5.572034
14.8874 | 15.11502 | 0.01244792 | 5.559342
14.88904 | 15.07844 | 0.01242044 | 5.547066
14.89068 | 15.04181 | 0.01239391 | 5.535217
14.89232 | 15.00517 | 0.01236836 | 5.52381
14.89397 | 14.96849 | 0.01234383 | 5.512854
14.89561 | 14.9318 | 0.01232034 | 5.502361
14.89725 | 14.89508 | 0.01229789 | 5.492338
14.89889 | 14.85835 | 0.01227652 | 5.482793
14.90053 | 14.82161 | 0.01225624 | 5.473733
14.90217 | 14.78486 | 0.01223705 | 5.465163
14.90381 | 14.74811 | 0.01221896 | 5.457084
14.90545 | 14.71135 | 0.01220197 | 5.449499
14.90709 | 14.67459 | 0.0121861 | 5.442407
14.90873 | 14.63784 | 0.01217132 | 5.435807
14.91037 | 14.60109 | 0.01215763 | 5.429696
14.91201 | 14.56436 | 0.01214503 | 5.424068
14.91365 | 14.52763 | 0.0121335 | 5.418917
14.91529 | 14.49093 | 0.01212302 | 5.414235
14.91693 | 14.45424 | 0.01211356 | 5.410014
14.91857 | 14.41757 | 0.01210512 | 5.406243
14.92021 | 14.38094 | 0.01209766 | 5.40291
14.92185 | 14.34433 | 0.01209115 | 5.400004
14.92349 | 14.30775 | 0.01208557 | 5.39751
14.92513 | 14.27121 | 0.01208087 | 5.395415
14.92677 | 14.2347 | 0.01207704 | 5.393703
14.92841 | 14.19824 | 0.01207403 | 5.392358
14.93005 | 14.16183 | 0.0120718 | 5.391363
14.93169 | 14.12546 | 0.01207032 | 5.390701
14.93333 | 14.08914 | 0.01206954 | 5.390354
14.93497 | 14.05287 | 0.01206943 | 5.390304
14.93661 | 14.01667 | 0.01206994 | 5.390531
14.93825 | 13.98052 | 0.01207103 | 5.391017
14.93989 | 13.94444 | 0.01207265 | 5.391742
14.94153 | 13.90842 | 0.01207476 | 5.392686
14.94317 | 13.87247 | 0.01207733 | 5.393831
14.94481 | 13.8366 | 0.01208029 | 5.395155
14.94645 | 13.80079 | 0.01208362 | 5.39664
14.94809 | 13.76507 | 0.01208726 | 5.398266
14.94973 | 13.72943 | 0.01209117 | 5.400014
14.95137 | 13.69387 | 0.01209532 | 5.401865
14.95301 | 13.65841 | 0.01209965 | 5.403799
14.95465 | 13.62303 | 0.01210413 | 5.4058
14.95629 | 13.58774 | 0.01210871 | 5.407848
14.95793 | 13.55255 | 0.01211337 | 5.409928
14.95957 | 13.51746 | 0.01211806 | 5.412022
14.96121 | 13.48247 | 0.01212275 | 5.414115
14.96285 | 13.44758 | 0.0121274 | 5.416192
14.96449 | 13.4128 | 0.01213198 | 5.41824
14.96613 | 13.37813 | 0.01213647 | 5.420244
14.96777 | 13.34357 | 0.01214083 | 5.422193
14.96941 | 13.30913 | 0.01214505 | 5.424077
14.97105 | 13.27481 | 0.0121491 | 5.425886
14.97269 | 13.24061 | 0.01215297 | 5.427611
14.97433 | 13.20653 | 0.01215662 | 5.429245
14.97597 | 13.17258 | 0.01216007 | 5.430783
14.97761 | 13.13875 | 0.01216328 | 5.432219
14.97925 | 13.10506 | 0.01216626 | 5.433549
14.98089 | 13.0715 | 0.012169 | 5.434771
14.98253 | 13.03808 | 0.01217148 | 5.435882
14.98417 | 13.0048 | 0.01217372 | 5.436882
14.98581 | 12.97165 | 0.01217571 | 5.43777
14.98745 | 12.93866 | 0.01217745 | 5.438546
14.98909 | 12.90581 | 0.01217894 | 5.439213
14.99073 | 12.8731 | 0.01218019 | 5.439772
14.99237 | 12.84055 | 0.01218121 | 5.440225
14.99401 | 12.80815 | 0.012182 | 5.440577
14.99565 | 12.77591 | 0.01218256 | 5.44083
14.9973 | 12.74383 | 0.01218292 | 5.440989
14.99894 | 12.71191 | 0.01218307 | 5.441058
15.00058 | 12.68014 | 0.01218304 | 5.441043
15.00222 | 12.64855 | 0.01218283 | 5.440949
15.00386 | 12.61712 | 0.01218246 | 5.440782
15.0055 | 12.58586 | 0.01218193 | 5.440547
15.00714 | 12.55477 | 0.01218127 | 5.440251
15.00878 | 12.52386 | 0.01218048 | 5.4399
15.01042 | 12.49312 | 0.01217959 | 5.4395
15.01206 | 12.46255 | 0.0121786 | 5.439058
15.0137 | 12.43217 | 0.01217753 | 5.43858
15.01534 | 12.40197 | 0.01217639 | 5.438072
15.01698 | 12.37195 | 0.0121752 | 5.43754
15.01862 | 12.34211 | 0.01217397 | 5.43699
15.02026 | 12.31246 | 0.01217271 | 5.436429
15.0219 | 12.283 | 0.01217144 | 5.435861
15.02354 | 12.25374 | 0.01217016 | 5.435291
15.02518 | 12.22466 | 0.0121689 | 5.434726
15.02682 | 12.19577 | 0.01216765 | 5.434167
15.02846 | 12.16709 | 0.01216642 | 5.433621
15.0301 | 12.13859 | 0.01216523 | 5.43309
15.03174 | 12.1103 | 0.01216408 | 5.432576
15.03338 | 12.08221 | 0.01216298 | 5.432083
15.03502 | 12.05432 | 0.01216192 | 5.431611
15.03666 | 12.02663 | 0.01216091 | 5.431161
15.0383 | 11.99914 | 0.01215996 | 5.430734
15.03994 | 11.97186 | 0.01215905 | 5.430328
15.04158 | 11.94479 | 0.01215819 | 5.429944
15.04322 | 11.91793 | 0.01215737 | 5.429578
15.04486 | 11.89127 | 0.01215659 | 5.429229
15.0465 | 11.86483 | 0.01215584 | 5.428895
15.04814 | 11.8386 | 0.01215512 | 5.428572
15.04978 | 11.81258 | 0.01215441 | 5.428256
15.05142 | 11.78678 | 0.01215371 | 5.427944
15.05306 | 11.76118 | 0.01215301 | 5.427632
15.0547 | 11.73581 | 0.0121523 | 5.427315
15.05634 | 11.71066 | 0.01215157 | 5.426988
15.05798 | 11.68572 | 0.01215081 | 5.426647
15.05962 | 11.661 | 0.01215 | 5.426286
15.06126 | 11.6365 | 0.01214913 | 5.4259
15.0629 | 11.61222 | 0.0121482 | 5.425483
15.06454 | 11.58816 | 0.01214719 | 5.425032
15.06618 | 11.56432 | 0.01214609 | 5.424538
15.06782 | 11.54071 | 0.01214488 | 5.423999
15.06946 | 11.51732 | 0.01214355 | 5.423407
15.0711 | 11.49415 | 0.0121421 | 5.422758
15.07274 | 11.47121 | 0.01214051 | 5.422047
15.07438 | 11.44849 | 0.01213876 | 5.421268
15.07602 | 11.426 | 0.01213686 | 5.420418
15.07766 | 11.40373 | 0.01213478 | 5.41949
15.0793 | 11.38169 | 0.01213252 | 5.418482
15.08094 | 11.35988 | 0.01213007 | 5.417388
15.08258 | 11.33829 | 0.01212743 | 5.416206
15.08422 | 11.31693 | 0.01212458 | 5.414933
15.08586 | 11.2958 | 0.01212151 | 5.413564
15.0875 | 11.27489 | 0.01211823 | 5.4121
15.08914 | 11.25421 | 0.01211473 | 5.410536
15.09078 | 11.23376 | 0.01211101 | 5.408873
15.09242 | 11.21354 | 0.01210706 | 5.407109
15.09406 | 11.19354 | 0.01210288 | 5.405245
15.0957 | 11.17377 | 0.01209849 | 5.40328
15.09734 | 11.15423 | 0.01209387 | 5.401218
15.09898 | 11.13491 | 0.01208903 | 5.399058
15.10063 | 11.11583 | 0.01208399 | 5.396805
15.10227 | 11.09697 | 0.01207874 | 5.394462
15.10391 | 11.07833 | 0.0120733 | 5.392032
15.10555 | 11.05992 | 0.01206768 | 5.389523
15.10719 | 11.04174 | 0.01206189 | 5.386938
15.10883 | 11.02379 | 0.01205595 | 5.384284
15.11047 | 11.00605 | 0.01204987 | 5.381569
15.11211 | 10.98855 | 0.01204367 | 5.378799
15.11375 | 10.97126 | 0.01203737 | 5.375983
15.11539 | 10.9542 | 0.01203098 | 5.373129
15.11703 | 10.93737 | 0.01202452 | 5.370246
15.11867 | 10.92075 | 0.01201802 | 5.367342
15.12031 | 10.90436 | 0.01201149 | 5.364428
15.12195 | 10.88819 | 0.01200496 | 5.361512
15.12359 | 10.87224 | 0.01199845 | 5.358604
15.12523 | 10.8565 | 0.01199198 | 5.355715
15.12687 | 10.84099 | 0.01198558 | 5.352853
15.12851 | 10.8257 | 0.01197926 | 5.350031
15.13015 | 10.81062 | 0.01197304 | 5.347256
15.13179 | 10.79575 | 0.01196696 | 5.344541
15.13343 | 10.78111 | 0.01196103 | 5.341893
15.13507 | 10.76667 | 0.01195528 | 5.339324
15.13671 | 10.75245 | 0.01194972 | 5.336842
15.13835 | 10.73844 | 0.01194439 | 5.334458
15.13999 | 10.72464 | 0.01193928 | 5.332179
15.14163 | 10.71105 | 0.01193444 | 5.330016
15.14327 | 10.69767 | 0.01192987 | 5.327976
15.14491 | 10.68449 | 0.0119256 | 5.326067
15.14655 | 10.67152 | 0.01192163 | 5.324297
15.14819 | 10.65876 | 0.011918 | 5.322673
15.14983 | 10.6462 | 0.0119147 | 5.321201
15.15147 | 10.63384 | 0.01191176 | 5.319886
15.15311 | 10.62168 | 0.01190918 | 5.318736
15.15475 | 10.60972 | 0.01190698 | 5.317752
15.15639 | 10.59796 | 0.01190516 | 5.31694
15.15803 | 10.5864 | 0.01190373 | 5.316302
15.15967 | 10.57502 | 0.0119027 | 5.31584
15.16131 | 10.56385 | 0.01190206 | 5.315556
15.16295 | 10.55286 | 0.01190182 | 5.315449
15.16459 | 10.54206 | 0.01190198 | 5.315519
15.16623 | 10.53145 | 0.01190253 | 5.315764
15.16787 | 10.52103 | 0.01190346 | 5.316181
15.16951 | 10.5108 | 0.01190477 | 5.316767
15.17115 | 10.50074 | 0.01190645 | 5.317515
15.17279 | 10.49087 | 0.01190848 | 5.318422
15.17443 | 10.48118 | 0.01191085 | 5.319479
15.17607 | 10.47166 | 0.01191353 | 5.320679
15.17771 | 10.46233 | 0.01191652 | 5.322015
15.17935 | 10.45316 | 0.0119198 | 5.323476
15.18099 | 10.44417 | 0.01192333 | 5.325054
15.18263 | 10.43535 | 0.0119271 | 5.326737
15.18427 | 10.4267 | 0.01193108 | 5.328516
15.18591 | 10.41821 | 0.01193525 | 5.330377
15.18755 | 10.40989 | 0.01193957 | 5.332309
15.18919 | 10.40174 | 0.01194403 | 5.3343
15.19083 | 10.39374 | 0.01194859 | 5.336336
15.19247 | 10.3859 | 0.01195322 | 5.338404
15.19411 | 10.37822 | 0.01195789 | 5.340491
15.19575 | 10.37069 | 0.01196258 | 5.342582
15.19739 | 10.36332 | 0.01196724 | 5.344663
15.19903 | 10.3561 | 0.01197184 | 5.34672
15.20067 | 10.34902 | 0.01197636 | 5.348738
15.20231 | 10.34209 | 0.01198076 | 5.350703
15.20396 | 10.33531 | 0.01198501 | 5.352599
15.2056 | 10.32867 | 0.01198907 | 5.354413
15.20724 | 10.32217 | 0.01199291 | 5.356129
15.20888 | 10.31581 | 0.0119965 | 5.357733
15.21052 | 10.30958 | 0.01199981 | 5.359211
15.21216 | 10.30349 | 0.01200272 | 5.360508
15.2138 | 10.29752 | 0.01200456 | 5.361331
15.21544 | 10.29169 | 0.01200624 | 5.362081
15.21708 | 10.28599 | 0.01200774 | 5.362752
15.21872 | 10.2804 | 0.01200905 | 5.363335
15.22036 | 10.27495 | 0.01201014 | 5.363826
15.222 | 10.26961 | 0.01201102 | 5.364217
15.22364 | 10.26439 | 0.01201166 | 5.364504
15.22528 | 10.25929 | 0.01201206 | 5.364682
15.22692 | 10.2543 | 0.01201221 | 5.364748
15.22856 | 10.24942 | 0.0120121 | 5.364699
15.2302 | 10.24465 | 0.01201173 | 5.364533

## 1-mRL1-37-13+14_5
Experiment | MST30-9027
Sample | 1-mRL1-37-13+14_5
Sample Type | RL
Thickness [mm] | 0.814
Width [mm] | 11.17
Area [mm^2] | 9.09238
Duration [h] | 16.89972
Nominal Load [N] | 19
Nominal Stress [MPa] | 2.089662
Creep Load [N] | 20.10909
Creep Stress [MPa] | 2.211642
Loading Degree [%] | 48.59679
Compliance_1 [1/GPa] | 3.421422e-07
Compliance_2 [1/GPa] | 2.684439
Compliance_3 [1/GPa] | 3.6198
Mu_1 [%] | 1
Mu_2 [%] | 10
Mu_3 [%] | 100
Time [h] | Moisture [%] | Creep Strain [-] | Creep Compliance [1/GPa]
0 | 7.987241 | 8.673617e-19 | 3.9218e-16
0.001978161 | 8.00827 | -4.266568e-06 | -0.00192914
0.003956322 | 8.02763 | -5.743598e-06 | -0.002596983
0.005934483 | 8.045495 | -4.739135e-06 | -0.002142813
0.007912643 | 8.062029 | -1.540436e-06 | -0.0006965125
0.009890804 | 8.077384 | 3.585144e-06 | 0.001621033
0.01186897 | 8.091703 | 1.038906e-05 | 0.004697443
0.01384713 | 8.10512 | 1.864093e-05 | 0.008428548
0.01582529 | 8.117756 | 2.812742e-05 | 0.01271789
0.01780345 | 8.129729 | 3.865129e-05 | 0.01747629
0.01978161 | 8.141143 | 5.003095e-05 | 0.02262163
0.02175977 | 8.152098 | 6.209926e-05 | 0.02807835
0.02373793 | 8.162686 | 7.470299e-05 | 0.03377716
0.02571609 | 8.17299 | 8.770208e-05 | 0.03965473
0.02769425 | 8.183087 | 0.0001009688 | 0.0456533
0.02967241 | 8.19305 | 0.000114387 | 0.05172041
0.03165057 | 8.202943 | 0.0001278521 | 0.05780869
0.03362873 | 8.212826 | 0.0001412696 | 0.06387545
0.0356069 | 8.222753 | 0.000154555 | 0.06988246
0.03758506 | 8.232774 | 0.0001676328 | 0.07579561
0.03956322 | 8.242933 | 0.0001804367 | 0.08158495
0.04154138 | 8.253271 | 0.0001929083 | 0.08722403
0.04351954 | 8.263823 | 0.0002049972 | 0.09269002
0.0454977 | 8.274622 | 0.0002166597 | 0.09796326
0.04747586 | 8.285696 | 0.0002278594 | 0.1030272
0.04945402 | 8.29707 | 0.000238566 | 0.1078683
0.05143218 | 8.308766 | 0.000248755 | 0.1124752
0.05341034 | 8.320804 | 0.0002584076 | 0.1168397
0.0553885 | 8.333199 | 0.00026751 | 0.1209554
0.05736666 | 8.345966 | 0.0002760531 | 0.1248182
0.05934483 | 8.359115 | 0.0002840323 | 0.128426
0.06132299 | 8.372656 | 0.0002914471 | 0.1317786
0.06330115 | 8.386595 | 0.0002983005 | 0.1348774
0.06527931 | 8.400939 | 0.000304599 | 0.1377253
0.06725747 | 8.41569 | 0.0003103526 | 0.1403268
0.06923563 | 8.430851 | 0.0003155737 | 0.1426875
0.07121379 | 8.446422 | 0.0003202776 | 0.1448144
0.07319195 | 8.462402 | 0.0003244819 | 0.1467154
0.07517011 | 8.47879 | 0.0003282063 | 0.1483994
0.07714827 | 8.495582 | 0.0003314725 | 0.1498762
0.07912643 | 8.512775 | 0.0003343038 | 0.1511564
0.08110459 | 8.530364 | 0.0003367249 | 0.1522511
0.08308276 | 8.548343 | 0.0003387623 | 0.1531723
0.08506092 | 8.566706 | 0.000340443 | 0.1539322
0.08703908 | 8.585447 | 0.0003417954 | 0.1545437
0.08901724 | 8.604557 | 0.0003428487 | 0.15502
0.0909954 | 8.624031 | 0.0003436325 | 0.1553744
0.09297356 | 8.643859 | 0.0003441772 | 0.1556207
0.09495172 | 8.664033 | 0.0003445135 | 0.1557727
0.09692988 | 8.684546 | 0.0003446725 | 0.1558446
0.09890804 | 8.705388 | 0.0003446851 | 0.1558503
0.1008862 | 8.72655 | 0.0003445828 | 0.155804
0.1028644 | 8.748025 | 0.0003443966 | 0.1557199
0.1048425 | 8.769803 | 0.0003441576 | 0.1556118
0.1068207 | 8.791875 | 0.0003438967 | 0.1554938
0.1087988 | 8.814234 | 0.0003436445 | 0.1553798
0.110777 | 8.83687 | 0.0003434311 | 0.1552833
0.1127552 | 8.859775 | 0.0003432856 | 0.1552175
0.1147333 | 8.882942 | 0.0003432375 | 0.1551957
0.1167115 | 8.906361 | 0.0003433162 | 0.1552313
0.1186897 | 8.930026 | 0.0003435498 | 0.155337
0.1206678 | 8.953929 | 0.0003439659 | 0.1555251
0.122646 | 8.978062 | 0.0003445913 | 0.1558079
0.1246241 | 9.002419 | 0.000345452 | 0.1561971
0.1266023 | 9.026994 | 0.0003465736 | 0.1567042
0.1285805 | 9.051779 | 0.0003479804 | 0.1573403
0.1305586 | 9.076769 | 0.0003496958 | 0.1581159
0.1325368 | 9.101959 | 0.0003517427 | 0.1590414
0.1345149 | 9.127342 | 0.0003541421 | 0.1601263
0.1364931 | 9.152915 | 0.0003569142 | 0.1613797
0.1384713 | 9.178672 | 0.0003600778 | 0.1628102
0.1404494 | 9.204609 | 0.0003636503 | 0.1644255
0.1424276 | 9.230722 | 0.0003676475 | 0.1662328
0.1444057 | 9.257008 | 0.0003720837 | 0.1682387
0.1463839 | 9.283464 | 0.0003769717 | 0.1704488
0.1483621 | 9.310086 | 0.0003823222 | 0.172868
0.1503402 | 9.336873 | 0.0003881443 | 0.1755005
0.1523184 | 9.363821 | 0.0003944453 | 0.1783495
0.1542965 | 9.39093 | 0.0004012306 | 0.1814175
0.1562747 | 9.418197 | 0.000408503 | 0.1847058
0.1582529 | 9.445622 | 0.0004162641 | 0.1882149
0.160231 | 9.473203 | 0.0004245124 | 0.1919445
0.1622092 | 9.50094 | 0.0004332449 | 0.1958929
0.1641874 | 9.528832 | 0.000442456 | 0.2000577
0.1661655 | 9.556881 | 0.0004521374 | 0.2044351
0.1681437 | 9.585085 | 0.0004622789 | 0.2090207
0.1701218 | 9.613445 | 0.0004728676 | 0.2138084
0.1721 | 9.641962 | 0.0004838879 | 0.2187912
0.1740782 | 9.670638 | 0.0004953217 | 0.223961
0.1760563 | 9.699473 | 0.000507148 | 0.2293083
0.1780345 | 9.728468 | 0.0005193434 | 0.2348225
0.1800126 | 9.757626 | 0.0005318812 | 0.2404915
0.1819908 | 9.786948 | 0.0005447324 | 0.2463022
0.183969 | 9.816437 | 0.0005578645 | 0.25224
0.1859471 | 9.846093 | 0.0005712422 | 0.2582887
0.1879253 | 9.87592 | 0.0005848272 | 0.2644312
0.1899034 | 9.905921 | 0.000598578 | 0.2706487
0.1918816 | 9.936097 | 0.0006124497 | 0.2769208
0.1938598 | 9.966451 | 0.0006263946 | 0.283226
0.1958379 | 9.996986 | 0.0006403614 | 0.2895411
0.1978161 | 10.02771 | 0.0006542958 | 0.2958416
0.1997942 | 10.05861 | 0.0006681411 | 0.3021018
0.2017724 | 10.08971 | 0.0006818383 | 0.308295
0.2037506 | 10.121 | 0.0006953265 | 0.3143938
0.2057287 | 10.15248 | 0.0007085436 | 0.3203699
0.2077069 | 10.18417 | 0.0007214265 | 0.3261949
0.209685 | 10.21605 | 0.0007339112 | 0.3318399
0.2116632 | 10.24815 | 0.0007459339 | 0.337276
0.2136414 | 10.28045 | 0.0007574307 | 0.3424743
0.2156195 | 10.31296 | 0.0007683385 | 0.3474063
0.2175977 | 10.34569 | 0.0007785953 | 0.352044
0.2195759 | 10.37863 | 0.0007881401 | 0.3563597
0.221554 | 10.4118 | 0.000796914 | 0.3603268
0.2235322 | 10.44519 | 0.0008048602 | 0.3639197
0.2255103 | 10.4788 | 0.0008119246 | 0.3671139
0.2274885 | 10.51265 | 0.0008180559 | 0.3698862
0.2294667 | 10.54673 | 0.0008232065 | 0.3722151
0.2314448 | 10.58104 | 0.0008273324 | 0.3740806
0.233423 | 10.61559 | 0.0008303938 | 0.3754648
0.2354011 | 10.65037 | 0.0008323555 | 0.3763518
0.2373793 | 10.68541 | 0.0008331872 | 0.3767279
0.2393575 | 10.72068 | 0.0008328642 | 0.3765818
0.2413356 | 10.7562 | 0.0008313673 | 0.375905
0.2433138 | 10.79197 | 0.0008286837 | 0.3746916
0.2452919 | 10.82798 | 0.000824807 | 0.3729387
0.2472701 | 10.86425 | 0.0008197378 | 0.3706467
0.2492483 | 10.90077 | 0.0008134841 | 0.3678191
0.2512264 | 10.93754 | 0.0008060617 | 0.364463
0.2532046 | 10.97457 | 0.0007974945 | 0.3605893
0.2551827 | 11.01186 | 0.0007878156 | 0.3562129
0.2571609 | 11.04939 | 0.0007770667 | 0.3513528
0.2591391 | 11.08719 | 0.0007652995 | 0.3460322
0.2611172 | 11.12524 | 0.0007525747 | 0.3402787
0.2630954 | 11.16355 | 0.0007389622 | 0.3341238
0.2650736 | 11.20212 | 0.0007245396 | 0.3276026
0.2670517 | 11.24094 | 0.0007093919 | 0.3207535
0.2690299 | 11.28003 | 0.0006936103 | 0.3136178
0.271008 | 11.31936 | 0.0006772922 | 0.3062395
0.2729862 | 11.35895 | 0.0006605396 | 0.2986648
0.2749644 | 11.3988 | 0.0006434591 | 0.2909418
0.2769425 | 11.43889 | 0.0006261607 | 0.2831203
0.2789207 | 11.47924 | 0.000608757 | 0.2752511
0.2808988 | 11.51984 | 0.0005913631 | 0.2673864
0.282877 | 11.56069 | 0.000574095 | 0.2595786
0.2848552 | 11.60178 | 0.0005570693 | 0.2518804
0.2868333 | 11.64311 | 0.0005404027 | 0.2443446
0.2888115 | 11.68469 | 0.0005242108 | 0.2370233
0.2907896 | 11.7265 | 0.0005086074 | 0.2299682
0.2927678 | 11.76855 | 0.0004937041 | 0.2232297
0.294746 | 11.81083 | 0.0004796092 | 0.2168566
0.2967241 | 11.85334 | 0.0004664272 | 0.2108963
0.2987023 | 11.89608 | 0.0004542579 | 0.2053939
0.3006804 | 11.93904 | 0.0004431958 | 0.2003922
0.3026586 | 11.98222 | 0.0004333293 | 0.195931
0.3046368 | 12.02561 | 0.0004247397 | 0.1920472
0.3066149 | 12.06921 | 0.000417501 | 0.1887742
0.3085931 | 12.11301 | 0.0004116786 | 0.1861416
0.3105713 | 12.15702 | 0.000407329 | 0.1841749
0.3125494 | 12.20122 | 0.0004044987 | 0.1828952
0.3145276 | 12.24562 | 0.0004032235 | 0.1823186
0.3165057 | 12.2902 | 0.0004035276 | 0.1824561
0.3184839 | 12.33496 | 0.0004054229 | 0.1833131
0.3204621 | 12.3799 | 0.000408908 | 0.1848889
0.3224402 | 12.42501 | 0.0004139675 | 0.1871765
0.3244184 | 12.47028 | 0.0004205733 | 0.1901634
0.3263965 | 12.51571 | 0.0004286836 | 0.1938305
0.3283747 | 12.5613 | 0.0004382458 | 0.198154
0.3303529 | 12.60703 | 0.000449196 | 0.2031052
0.332331 | 12.6529 | 0.0004614603 | 0.2086505
0.3343092 | 12.6989 | 0.0004749561 | 0.2147527
0.3362873 | 12.74503 | 0.0004895922 | 0.2213704
0.3382655 | 12.79128 | 0.0005052703 | 0.2284593
0.3402437 | 12.83765 | 0.0005218863 | 0.2359723
0.3422218 | 12.88412 | 0.00053933 | 0.2438595
0.3442 | 12.9307 | 0.0005574867 | 0.2520691
0.3461781 | 12.97736 | 0.0005762382 | 0.2605477
0.3481563 | 13.02412 | 0.0005954632 | 0.2692403
0.3501345 | 13.07095 | 0.0006150388 | 0.2780914
0.3521126 | 13.11785 | 0.0006348406 | 0.2870449
0.3540908 | 13.16482 | 0.0006547447 | 0.2960446
0.356069 | 13.21184 | 0.0006746275 | 0.3050346
0.3580471 | 13.25891 | 0.000694367 | 0.3139599
0.3600253 | 13.30602 | 0.000713844 | 0.3227665
0.3620034 | 13.35317 | 0.0007329423 | 0.3314018
0.3639816 | 13.40034 | 0.0007515505 | 0.3398156
0.3659598 | 13.44754 | 0.0007695619 | 0.3479595
0.3679379 | 13.49474 | 0.0007868764 | 0.3557883
0.3699161 | 13.54194 | 0.0008034004 | 0.3632597
0.3718942 | 13.58914 | 0.0008190483 | 0.3703349
0.3738724 | 13.63633 | 0.0008337432 | 0.3769792
0.3758506 | 13.6835 | 0.0008474178 | 0.3831622
0.3778287 | 13.73064 | 0.0008600157 | 0.3888584
0.3798069 | 13.77774 | 0.0008714916 | 0.3940473
0.381785 | 13.8248 | 0.0008818129 | 0.3987141
0.3837632 | 13.8718 | 0.0008909599 | 0.40285
0.3857414 | 13.91875 | 0.0008989273 | 0.4064524
0.3877195 | 13.96562 | 0.0009057232 | 0.4095252
0.3896977 | 14.01243 | 0.0009113688 | 0.4120779
0.3916758 | 14.05915 | 0.000915897 | 0.4141253
0.393654 | 14.10577 | 0.0009193525 | 0.4156877
0.3956322 | 14.1523 | 0.0009217899 | 0.4167898
0.3976103 | 14.19873 | 0.0009232734 | 0.4174606
0.3995885 | 14.24504 | 0.0009238762 | 0.4177331
0.4015667 | 14.29122 | 0.0009236787 | 0.4176438
0.4035448 | 14.33728 | 0.0009227689 | 0.4172325
0.405523 | 14.3832 | 0.0009212407 | 0.4165415
0.4075011 | 14.42898 | 0.0009191933 | 0.4156158
0.4094793 | 14.47461 | 0.0009167303 | 0.4145021
0.4114575 | 14.52008 | 0.0009139591 | 0.4132491
0.4134356 | 14.56538 | 0.0009109895 | 0.4119064
0.4154138 | 14.61051 | 0.0009079335 | 0.4105246
0.4173919 | 14.65546 | 0.000904904 | 0.4091548
0.4193701 | 14.70023 | 0.0009020145 | 0.4078483
0.4213483 | 14.7448 | 0.0008993772 | 0.4066558
0.4233264 | 14.78917 | 0.0008971035 | 0.4056278
0.4253046 | 14.83333 | 0.0008953019 | 0.4048132
0.4272827 | 14.87729 | 0.0008940782 | 0.4042599
0.4292609 | 14.92102 | 0.0008935338 | 0.4040137
0.4312391 | 14.96453 | 0.0008937655 | 0.4041185
0.4332172 | 15.0078 | 0.0008948644 | 0.4046153
0.4351954 | 15.05084 | 0.0008969148 | 0.4055424
0.4371735 | 15.09363 | 0.0008999938 | 0.4069347
0.4391517 | 15.13618 | 0.0009041705 | 0.4088231
0.4411299 | 15.17847 | 0.0009095044 | 0.4112349
0.443108 | 15.2205 | 0.0009160458 | 0.4141926
0.4450862 | 15.26226 | 0.0009238339 | 0.417714
0.4470644 | 15.30375 | 0.0009328965 | 0.4218117
0.4490425 | 15.34497 | 0.0009432498 | 0.4264929
0.4510207 | 15.3859 | 0.0009548969 | 0.4317592
0.4529988 | 15.42655 | 0.0009678304 | 0.4376072
0.454977 | 15.4669 | 0.0009820321 | 0.4440285
0.4569552 | 15.50697 | 0.0009974735 | 0.4510104
0.4589333 | 15.54673 | 0.001014118 | 0.458536
0.4609115 | 15.58619 | 0.001031918 | 0.4665844
0.4628896 | 15.62534 | 0.00105082 | 0.4751312
0.4648678 | 15.66417 | 0.001070764 | 0.4841487
0.466846 | 15.7027 | 0.00109168 | 0.4936062
0.4688241 | 15.7409 | 0.001113496 | 0.5034704
0.4708023 | 15.77878 | 0.001136133 | 0.5137057
0.4727804 | 15.81633 | 0.001159507 | 0.5242743
0.4747586 | 15.85356 | 0.001183531 | 0.535137
0.4767368 | 15.89045 | 0.001208115 | 0.5462526
0.4787149 | 15.927 | 0.001233166 | 0.5575795
0.4806931 | 15.96322 | 0.00125859 | 0.5690747
0.4826712 | 15.9991 | 0.00128429 | 0.5806951
0.4846494 | 16.03463 | 0.001310171 | 0.5923972
0.4866276 | 16.06982 | 0.001336137 | 0.6041378
0.4886057 | 16.10467 | 0.001362093 | 0.6158739
0.4905839 | 16.13916 | 0.001387946 | 0.6275634
0.4925621 | 16.1733 | 0.001413605 | 0.6391653
0.4945402 | 16.20709 | 0.001438982 | 0.6506398
0.4965184 | 16.24052 | 0.001463994 | 0.661949
0.4984965 | 16.2736 | 0.001488561 | 0.6730568
0.5004747 | 16.30633 | 0.001512607 | 0.6839296
0.5024529 | 16.33869 | 0.001536065 | 0.6945359
0.504431 | 16.3707 | 0.001558871 | 0.7048479
0.5064092 | 16.40235 | 0.001580971 | 0.7148404
0.5083873 | 16.43364 | 0.001602317 | 0.724492
0.5103655 | 16.46457 | 0.00162287 | 0.7337851
0.5123437 | 16.49514 | 0.0016426 | 0.7427061
0.5143218 | 16.52535 | 0.001661485 | 0.7512451
0.5163 | 16.5552 | 0.001679512 | 0.7593959
0.5182781 | 16.58469 | 0.001696674 | 0.7671559
0.5202563 | 16.61382 | 0.001712973 | 0.7745254
0.5222345 | 16.64259 | 0.001728416 | 0.7815081
0.5242126 | 16.67101 | 0.001743018 | 0.7881104
0.5261908 | 16.69906 | 0.001756799 | 0.7943414
0.5281689 | 16.72676 | 0.001769785 | 0.8002129
0.5301471 | 16.75411 | 0.001782005 | 0.8057384
0.5321253 | 16.7811 | 0.001793496 | 0.8109343
0.5341034 | 16.80773 | 0.001804298 | 0.8158184
0.5360816 | 16.83402 | 0.001814454 | 0.8204103
0.5380597 | 16.85995 | 0.001824011 | 0.8247315
0.5400379 | 16.88554 | 0.001833019 | 0.8288044
0.5420161 | 16.91078 | 0.00184153 | 0.8326527
0.5439942 | 16.93568 | 0.001849599 | 0.8363012
0.5459724 | 16.96023 | 0.001857283 | 0.8397754
0.5479506 | 16.98445 | 0.001864639 | 0.8431015
0.5499287 | 17.00832 | 0.001871726 | 0.846306
0.5519069 | 17.03187 | 0.001878604 | 0.8494157
0.553885 | 17.05507 | 0.00188533 | 0.8524572
0.5558632 | 17.07795 | 0.001891965 | 0.8554572
0.5578414 | 17.1005 | 0.001898567 | 0.8584421
0.5598195 | 17.12273 | 0.001905192 | 0.8614378
0.5617977 | 17.14463 | 0.001911896 | 0.8644691
0.5637758 | 17.16621 | 0.001918733 | 0.8675602
0.565754 | 17.18748 | 0.001925752 | 0.8707339
0.5677322 | 17.20844 | 0.001933002 | 0.8740122
0.5697103 | 17.22909 | 0.001940528 | 0.8774151
0.5716885 | 17.24943 | 0.001948371 | 0.8809614
0.5736666 | 17.26947 | 0.001956568 | 0.8846676
0.5756448 | 17.28921 | 0.001965152 | 0.8885487
0.577623 | 17.30865 | 0.00197415 | 0.8926172
0.5796011 | 17.32781 | 0.001983586 | 0.8968838
0.5815793 | 17.34667 | 0.001993481 | 0.9013576
0.5835574 | 17.36526 | 0.002003849 | 0.9060456
0.5855356 | 17.38356 | 0.002014703 | 0.9109532
0.5875138 | 17.40158 | 0.002026051 | 0.9160842
0.5894919 | 17.41934 | 0.002037898 | 0.921441
0.5914701 | 17.43682 | 0.002050246 | 0.9270242
0.5934483 | 17.45404 | 0.002063094 | 0.9328334
0.5954264 | 17.47101 | 0.002076437 | 0.9388667
0.5974046 | 17.48771 | 0.00209027 | 0.9451213
0.5993827 | 17.50416 | 0.002104583 | 0.9515929
0.6013609 | 17.52037 | 0.002119365 | 0.9582765
0.6033391 | 17.53634 | 0.002134602 | 0.9651659
0.6053172 | 17.55206 | 0.002150278 | 0.9722542
0.6072954 | 17.56755 | 0.002166378 | 0.9795338
0.6092735 | 17.58281 | 0.002182883 | 0.9869963
0.6112517 | 17.59785 | 0.002199772 | 0.9946327
0.6132299 | 17.61267 | 0.002217024 | 1.002433
0.615208 | 17.62726 | 0.002234618 | 1.010389
0.6171862 | 17.64165 | 0.002252531 | 1.018488
0.6191643 | 17.65583 | 0.002270739 | 1.026721
0.6211425 | 17.66981 | 0.00228922 | 1.035077
0.6231207 | 17.68359 | 0.002307947 | 1.043545
0.6250988 | 17.69717 | 0.002326899 | 1.052114
0.627077 | 17.71056 | 0.002346049 | 1.060772
0.6290551 | 17.72377 | 0.002365375 | 1.069511
0.6310333 | 17.7368 | 0.002384853 | 1.078318
0.6330115 | 17.74966 | 0.002404461 | 1.087183
0.6349896 | 17.76234 | 0.002424175 | 1.096097
0.6369678 | 17.77485 | 0.002443975 | 1.10505
0.638946 | 17.7872 | 0.00246384 | 1.114032
0.6409241 | 17.7994 | 0.002483752 | 1.123035
0.6429023 | 17.81144 | 0.002503692 | 1.132051
0.6448804 | 17.82333 | 0.002523644 | 1.141073
0.6468586 | 17.83508 | 0.002543592 | 1.150092
0.6488368 | 17.84668 | 0.002563521 | 1.159103
0.6508149 | 17.85815 | 0.002583418 | 1.1681
0.6527931 | 17.86949 | 0.00260327 | 1.177076
0.6547712 | 17.8807 | 0.002623065 | 1.186026
0.6567494 | 17.89179 | 0.002642792 | 1.194946
0.6587276 | 17.90276 | 0.002662442 | 1.20383
0.6607057 | 17.91361 | 0.002682006 | 1.212676
0.6626839 | 17.92435 | 0.002701475 | 1.221479
0.664662 | 17.93498 | 0.002720843 | 1.230237
0.6666402 | 17.94552 | 0.002740103 | 1.238945
0.6686184 | 17.95595 | 0.00275925 | 1.247602
0.6705965 | 17.96629 | 0.002778278 | 1.256206
0.6725747 | 17.97653 | 0.002797185 | 1.264755
0.6745528 | 17.98669 | 0.002815965 | 1.273246
0.676531 | 17.99677 | 0.002834618 | 1.28168
0.6785092 | 18.00676 | 0.00285314 | 1.290055
0.6804873 | 18.01668 | 0.002871531 | 1.29837
0.6824655 | 18.02653 | 0.002889789 | 1.306626
0.6844437 | 18.0363 | 0.002907914 | 1.314821
0.6864218 | 18.04601 | 0.002925908 | 1.322957
0.6884 | 18.05566 | 0.002943771 | 1.331034
0.6903781 | 18.06525 | 0.002961504 | 1.339052
0.6923563 | 18.07478 | 0.00297911 | 1.347013
0.6943345 | 18.08426 | 0.002996591 | 1.354917
0.6963126 | 18.09369 | 0.003013949 | 1.362765
0.6982908 | 18.10307 | 0.003031188 | 1.37056
0.7002689 | 18.11241 | 0.003048312 | 1.378302
0.7022471 | 18.12171 | 0.003065324 | 1.385995
0.7042253 | 18.13097 | 0.00308223 | 1.393639
0.7062034 | 18.14019 | 0.003099033 | 1.401236
0.7081816 | 18.14938 | 0.003115739 | 1.40879
0.7101597 | 18.15854 | 0.003132352 | 1.416302
0.7121379 | 18.16767 | 0.003148879 | 1.423774
0.7141161 | 18.17677 | 0.003165323 | 1.43121
0.7160942 | 18.18585 | 0.003181693 | 1.438611
0.7180724 | 18.19491 | 0.003197991 | 1.445981
0.7200505 | 18.20396 | 0.003214226 | 1.453321
0.7220287 | 18.21298 | 0.003230403 | 1.460636
0.7240069 | 18.22199 | 0.003246527 | 1.467926
0.725985 | 18.23098 | 0.003262605 | 1.475196
0.7279632 | 18.23997 | 0.003278643 | 1.482447
0.7299414 | 18.24894 | 0.003294646 | 1.489683
0.7319195 | 18.2579 | 0.003310619 | 1.496905
0.7338977 | 18.26686 | 0.00332657 | 1.504117
0.7358758 | 18.27581 | 0.003342502 | 1.511321
0.737854 | 18.28476 | 0.003358422 | 1.518519
0.7398322 | 18.29371 | 0.003374333 | 1.525714
0.7418103 | 18.30265 | 0.003390242 | 1.532907
0.7437885 | 18.31159 | 0.003406152 | 1.540101
0.7457666 | 18.32053 | 0.003422068 | 1.547297
0.7477448 | 18.32948 | 0.003437994 | 1.554498
0.749723 | 18.33842 | 0.003453932 | 1.561705
0.7517011 | 18.34737 | 0.003469887 | 1.568919
0.7536793 | 18.35632 | 0.003485861 | 1.576142
0.7556574 | 18.36527 | 0.003501858 | 1.583374
0.7576356 | 18.37423 | 0.003517878 | 1.590618
0.7596138 | 18.38319 | 0.003533924 | 1.597873
0.7615919 | 18.39216 | 0.003549998 | 1.605141
0.7635701 | 18.40113 | 0.003566099 | 1.612421
0.7655482 | 18.4101 | 0.00358223 | 1.619715
0.7675264 | 18.41908 | 0.003598388 | 1.627021
0.7695046 | 18.42807 | 0.003614575 | 1.63434
0.7714827 | 18.43706 | 0.00363079 | 1.641671
0.7734609 | 18.44605 | 0.00364703 | 1.649015
0.7754391 | 18.45504 | 0.003663295 | 1.656369
0.7774172 | 18.46404 | 0.003679582 | 1.663733
0.7793954 | 18.47304 | 0.003695889 | 1.671106
0.7813735 | 18.48205 | 0.003712214 | 1.678488
0.7833517 | 18.49105 | 0.003728553 | 1.685875
0.7853299 | 18.50005 | 0.003744903 | 1.693268
0.787308 | 18.50906 | 0.003761262 | 1.700665
0.7892862 | 18.51806 | 0.003777625 | 1.708063
0.7912643 | 18.52706 | 0.003793988 | 1.715462
0.7932425 | 18.53605 | 0.003810349 | 1.72286
0.7952207 | 18.54504 | 0.003826702 | 1.730254
0.7971988 | 18.55403 | 0.003843043 | 1.737643
0.799177 | 18.563 | 0.003859369 | 1.745024
0.8011551 | 18.57197 | 0.003875675 | 1.752397
0.8031333 | 18.58092 | 0.003891957 | 1.759759
0.8051115 | 18.58987 | 0.00390821 | 1.767108
0.8070896 | 18.5988 | 0.003924431 | 1.774442
0.8090678 | 18.60771 | 0.003940614 | 1.781759
0.8110459 | 18.6166 | 0.003956756 | 1.789058
0.8130241 | 18.62548 | 0.003972853 | 1.796336
0.8150023 | 18.63433 | 0.003988901 | 1.803592
0.8169804 | 18.64317 | 0.004004896 | 1.810824
0.8189586 | 18.65197 | 0.004020834 | 1.818031
0.8209368 | 18.66075 | 0.004036712 | 1.82521
0.8229149 | 18.6695 | 0.004052527 | 1.832361
0.8248931 | 18.67821 | 0.004068276 | 1.839482
0.8268712 | 18.68689 | 0.004083956 | 1.846572
0.8288494 | 18.69553 | 0.004099565 | 1.853629
0.8308276 | 18.70414 | 0.0041151 | 1.860654
0.8328057 | 18.7127 | 0.00413056 | 1.867644
0.8347839 | 18.72121 | 0.004145944 | 1.8746
0.836762 | 18.72968 | 0.00416125 | 1.881521
0.8387402 | 18.7381 | 0.004176478 | 1.888406
0.8407184 | 18.74647 | 0.004191627 | 1.895255
0.8426965 | 18.75478 | 0.004206697 | 1.902069
0.8446747 | 18.76303 | 0.004221688 | 1.908848
0.8466528 | 18.77122 | 0.0042366 | 1.91559
0.848631 | 18.77934 | 0.004251436 | 1.922298
0.8506092 | 18.7874 | 0.004266195 | 1.928972
0.8525873 | 18.79539 | 0.004280879 | 1.935611
0.8545655 | 18.8033 | 0.00429549 | 1.942218
0.8565436 | 18.81114 | 0.004310031 | 1.948792
0.8585218 | 18.8189 | 0.004324503 | 1.955336
0.8605 | 18.82657 | 0.00433891 | 1.96185
0.8624781 | 18.83416 | 0.004353254 | 1.968336
0.8644563 | 18.84166 | 0.00436754 | 1.974795
0.8664344 | 18.84906 | 0.00438177 | 1.981229
0.8684126 | 18.85637 | 0.00439595 | 1.987641
0.8703908 | 18.86358 | 0.004410083 | 1.994031
0.8723689 | 18.87068 | 0.004424173 | 2.000402
0.8743471 | 18.87768 | 0.004438227 | 2.006756
0.8763253 | 18.88457 | 0.004452248 | 2.013096
0.8783034 | 18.89134 | 0.004466243 | 2.019424
0.8802816 | 18.898 | 0.004480217 | 2.025742
0.8822597 | 18.90454 | 0.004494176 | 2.032054
0.8842379 | 18.91095 | 0.004508126 | 2.038361
0.8862161 | 18.91723 | 0.004522073 | 2.044668
0.8881942 | 18.92339 | 0.004536025 | 2.050976
0.8901724 | 18.92941 | 0.004549987 | 2.057289
0.8921505 | 18.93529 | 0.004563966 | 2.06361
0.8941287 | 18.94102 | 0.004577971 | 2.069942
0.8961069 | 18.94661 | 0.004592007 | 2.076289
0.898085 | 18.95206 | 0.004606083 | 2.082653
0.9000632 | 18.95734 | 0.004620205 | 2.089038
0.9020413 | 18.96248 | 0.00463438 | 2.095448
0.9040195 | 18.96745 | 0.004648617 | 2.101885
0.9059977 | 18.97225 | 0.004662921 | 2.108352
0.9079758 | 18.97689 | 0.004677299 | 2.114854
0.909954 | 18.98136 | 0.004691759 | 2.121391
0.9119321 | 18.98565 | 0.004706305 | 2.127968
0.9139103 | 18.98976 | 0.004720942 | 2.134587
0.9158885 | 18.99368 | 0.004735678 | 2.14125
0.9178666 | 18.99743 | 0.004750515 | 2.147958
0.9198448 | 19.00098 | 0.004765458 | 2.154715
0.921823 | 19.00433 | 0.00478051 | 2.161521
0.9238011 | 19.00749 | 0.004795673 | 2.168377
0.9257793 | 19.01045 | 0.004812712 | 2.176081
0.9277574 | 19.0132 | 0.004830875 | 2.184293
0.9297356 | 19.01575 | 0.004849163 | 2.192562
0.9317138 | 19.01808 | 0.004867576 | 2.200888
0.9336919 | 19.0202 | 0.004886111 | 2.209269
0.9356701 | 19.02209 | 0.004904767 | 2.217704
0.9376482 | 19.02377 | 0.00492354 | 2.226192
0.9396264 | 19.02521 | 0.004942423 | 2.23473
0.9416046 | 19.02643 | 0.004961412 | 2.243316
0.9435827 | 19.02741 | 0.004980498 | 2.251946
0.9455609 | 19.02816 | 0.004999672 | 2.260615
0.947539 | 19.02866 | 0.005018924 | 2.26932
0.9495172 | 19.02892 | 0.00503824 | 2.278054
0.9514954 | 19.02893 | 0.005057608 | 2.286811
0.9534735 | 19.02869 | 0.005077013 | 2.295585
0.9554517 | 19.0282 | 0.005096435 | 2.304367
0.9574298 | 19.02745 | 0.005115858 | 2.313149
0.959408 | 19.02644 | 0.00513526 | 2.321922
0.9613862 | 19.02516 | 0.005154619 | 2.330675
0.9633643 | 19.02361 | 0.005173915 | 2.3394
0.9653425 | 19.0218 | 0.005193118 | 2.348082
0.9673207 | 19.01971 | 0.005212206 | 2.356713
0.9692988 | 19.01734 | 0.005231153 | 2.36528
0.971277 | 19.0147 | 0.005249933 | 2.373771
0.9732551 | 19.01177 | 0.005268519 | 2.382175
0.9752333 | 19.00855 | 0.005286885 | 2.390479
0.9772115 | 19.00504 | 0.005305003 | 2.398671
0.9791896 | 19.00124 | 0.005322847 | 2.40674
0.9811678 | 18.99715 | 0.005340392 | 2.414673
0.9831459 | 18.99276 | 0.005357612 | 2.422459
0.9851241 | 18.98806 | 0.005374481 | 2.430086
0.9871023 | 18.98307 | 0.005390977 | 2.437545
0.9890804 | 18.97776 | 0.005407077 | 2.444825
0.9910586 | 18.97215 | 0.00542276 | 2.451915
0.9930367 | 18.96622 | 0.005438005 | 2.458809
0.9950149 | 18.95998 | 0.005452795 | 2.465496
0.9969931 | 18.95343 | 0.005467114 | 2.47197
0.9989712 | 18.94655 | 0.005480947 | 2.478225
1.000949 | 18.93935 | 0.005494283 | 2.484255
1.002928 | 18.93183 | 0.005507112 | 2.490056
1.004906 | 18.92398 | 0.005519428 | 2.495624
1.006884 | 18.91581 | 0.005531225 | 2.500959
1.008862 | 18.9073 | 0.005542505 | 2.506058
1.01084 | 18.89845 | 0.005553267 | 2.510925
1.012818 | 18.88928 | 0.005563518 | 2.51556
1.014797 | 18.87976 | 0.005573267 | 2.519968
1.016775 | 18.86991 | 0.005582527 | 2.524155
1.018753 | 18.85971 | 0.005591314 | 2.528128
1.020731 | 18.84917 | 0.005599648 | 2.531896
1.022709 | 18.83828 | 0.005607554 | 2.535471
1.024687 | 18.82705 | 0.005615059 | 2.538864
1.026665 | 18.81547 | 0.005622195 | 2.54209
1.028644 | 18.80354 | 0.005628992 | 2.545164
1.030622 | 18.79126 | 0.005635489 | 2.548101
1.0326 | 18.77862 | 0.005641721 | 2.550919
1.034578 | 18.76563 | 0.005647729 | 2.553636
1.036556 | 18.75228 | 0.005653553 | 2.556269
1.038534 | 18.73857 | 0.005659236 | 2.558839
1.040513 | 18.72451 | 0.00566482 | 2.561364
1.042491 | 18.71008 | 0.005670348 | 2.563863
1.044469 | 18.69529 | 0.005675866 | 2.566358
1.046447 | 18.68015 | 0.005681415 | 2.568867
1.048425 | 18.66463 | 0.005687041 | 2.571411
1.050403 | 18.64876 | 0.005692784 | 2.574008
1.052382 | 18.63251 | 0.005698687 | 2.576677
1.05436 | 18.61591 | 0.00570479 | 2.579436
1.056338 | 18.59893 | 0.005711132 | 2.582304
1.058316 | 18.58159 | 0.00571775 | 2.585296
1.060294 | 18.56388 | 0.005724678 | 2.588429
1.062272 | 18.5458 | 0.005731949 | 2.591716
1.064251 | 18.52735 | 0.005739591 | 2.595171
1.066229 | 18.50853 | 0.00574763 | 2.598807
1.068207 | 18.48934 | 0.005756091 | 2.602632
1.070185 | 18.46978 | 0.00576499 | 2.606656
1.072163 | 18.44986 | 0.005774344 | 2.610885
1.074141 | 18.42956 | 0.005784163 | 2.615325
1.076119 | 18.40889 | 0.005794452 | 2.619977
1.078098 | 18.38785 | 0.005805213 | 2.624843
1.080076 | 18.36644 | 0.005816441 | 2.62992
1.082054 | 18.34466 | 0.005828126 | 2.635203
1.084032 | 18.32251 | 0.005840253 | 2.640686
1.08601 | 18.29999 | 0.005852801 | 2.64636
1.087988 | 18.2771 | 0.005865745 | 2.652212
1.089967 | 18.25384 | 0.005879055 | 2.658231
1.091945 | 18.23021 | 0.005892697 | 2.664399
1.093923 | 18.20622 | 0.005906635 | 2.670701
1.095901 | 18.18185 | 0.005920827 | 2.677118
1.097879 | 18.15713 | 0.005935231 | 2.683631
1.099857 | 18.13203 | 0.005949799 | 2.690218
1.101836 | 18.10658 | 0.005964484 | 2.696858
1.103814 | 18.08076 | 0.005979237 | 2.703528
1.105792 | 18.05457 | 0.005994005 | 2.710205
1.10777 | 18.02803 | 0.006008736 | 2.716866
1.109748 | 18.00112 | 0.006023377 | 2.723486
1.111726 | 17.97386 | 0.006037874 | 2.730041
1.113705 | 17.94623 | 0.006052175 | 2.736507
1.115683 | 17.91826 | 0.006066227 | 2.742861
1.117661 | 17.88992 | 0.006079976 | 2.749078
1.119639 | 17.86124 | 0.006093373 | 2.755135
1.121617 | 17.8322 | 0.006106368 | 2.761011
1.123595 | 17.80281 | 0.006118914 | 2.766683
1.125574 | 17.77308 | 0.006130964 | 2.772132
1.127552 | 17.74299 | 0.006142478216 | 2.777338
1.12953 | 17.71257 | 0.006153415 | 2.782283
1.131508 | 17.6818 | 0.00616374 | 2.786952
1.133486 | 17.65069 | 0.00617342 | 2.791329
1.135464 | 17.61924 | 0.006182427 | 2.795401
1.137442 | 17.58746 | 0.006190737 | 2.799158
1.139421 | 17.55534 | 0.006198331 | 2.802592
1.141399 | 17.5229 | 0.006205197 | 2.805697
1.143377 | 17.49012 | 0.006211326 | 2.808468
1.145355 | 17.45702 | 0.006216717 | 2.810905
1.147333 | 17.42359 | 0.006221373 | 2.813011
1.149311 | 17.38984 | 0.006225304 | 2.814788
1.15129 | 17.35578 | 0.006228525 | 2.816245
1.153268 | 17.32139 | 0.006231056 | 2.817389
1.155246 | 17.2867 | 0.006232921 | 2.818232
1.157224 | 17.2517 | 0.006234149 | 2.818788
1.159202 | 17.21639 | 0.006234773 | 2.81907
1.16118 | 17.18077 | 0.006234829 | 2.819095
1.163159 | 17.14486 | 0.006234355 | 2.818881
1.165137 | 17.10864 | 0.006233396 | 2.818447
1.167115 | 17.07214 | 0.006231995 | 2.817814
1.169093 | 17.03534 | 0.0062302 | 2.817002
1.171071 | 16.99826 | 0.00622806 | 2.816034
1.173049 | 16.96089 | 0.006225626 | 2.814933
1.175028 | 16.92324 | 0.006222948 | 2.813723
1.177006 | 16.88532 | 0.006220081 | 2.812427
1.178984 | 16.84712 | 0.006217078 | 2.811069
1.180962 | 16.80865 | 0.006213991 | 2.809673
1.18294 | 16.76992 | 0.006210875 | 2.808264
1.184918 | 16.73093 | 0.006207781 | 2.806865
1.186897 | 16.69168 | 0.006204763 | 2.805501
1.188875 | 16.65217 | 0.006201871 | 2.804193
1.190853 | 16.61242 | 0.006199155 | 2.802965
1.192831 | 16.57242 | 0.006196662 | 2.801837
1.194809 | 16.53218 | 0.006194437 | 2.800832
1.196787 | 16.4917 | 0.006192524 | 2.799967
1.198765 | 16.45099 | 0.006190963 | 2.799261
1.200744 | 16.41005 | 0.00618979 | 2.79873
1.202722 | 16.36889 | 0.006189039 | 2.798391
1.2047 | 16.32751 | 0.00618874 | 2.798256
1.206678 | 16.28592 | 0.006188918 | 2.798336
1.208656 | 16.24411 | 0.006189594 | 2.798642
1.210634 | 16.2021 | 0.006190784 | 2.79918
1.212613 | 16.15989 | 0.006192499 | 2.799955
1.214591 | 16.11749 | 0.006194747 | 2.800972
1.216569 | 16.07489 | 0.006197531 | 2.80223
1.218547 | 16.0321 | 0.006200849 | 2.803731
1.220525 | 15.98914 | 0.006204697 | 2.805471
1.222503 | 15.946 | 0.006209067 | 2.807447
1.224482 | 15.90269 | 0.006213947 | 2.809653
1.22646 | 15.85921 | 0.006219323 | 2.812084
1.228438 | 15.81557 | 0.006225178 | 2.814731
1.230416 | 15.77178 | 0.006231492 | 2.817586
1.232394 | 15.72783 | 0.006238243 | 2.820638
1.234372 | 15.68374 | 0.006245406 | 2.823877
1.236351 | 15.63951 | 0.006252956 | 2.827291
1.238329 | 15.59515 | 0.006260865 | 2.830867
1.240307 | 15.55066 | 0.006269103 | 2.834592
1.242285 | 15.50604 | 0.006277642 | 2.838453
1.244263 | 15.46131 | 0.006286449 | 2.842435
1.246241 | 15.41646 | 0.006295493 | 2.846524
1.248219 | 15.37151 | 0.006304741 | 2.850706
1.250198 | 15.32645 | 0.006314161 | 2.854965
1.252176 | 15.2813 | 0.006323721 | 2.859287
1.254154 | 15.23606 | 0.006333387 | 2.863658
1.256132 | 15.19074 | 0.006343129 | 2.868063
1.25811 | 15.14533 | 0.006352914 | 2.872488
1.260088 | 15.09986 | 0.006362714 | 2.876919
1.262067 | 15.05431 | 0.006372499 | 2.881343
1.264045 | 15.00871 | 0.006382242 | 2.885748
1.266023 | 14.96305 | 0.006391916 | 2.890122
1.268001 | 14.91735 | 0.006401499 | 2.894455
1.269979 | 14.87159 | 0.006410968 | 2.898736
1.271957 | 14.82581 | 0.006420304 | 2.902958
1.273936 | 14.77999 | 0.00642949 | 2.907111
1.275914 | 14.73414 | 0.006438513 | 2.911191
1.277892 | 14.68828 | 0.006447361 | 2.915192
1.27987 | 14.6424 | 0.006456024 | 2.919109
1.281848 | 14.59652 | 0.006464495 | 2.922939
1.283826 | 14.55063 | 0.00647277 | 2.92668
1.285805 | 14.50475 | 0.006480845 | 2.930331
1.287783 | 14.45888 | 0.006488718 | 2.933891
1.289761 | 14.41303 | 0.00649639 | 2.93736
1.291739 | 14.3672 | 0.006503862 | 2.940739
1.293717 | 14.3214 | 0.006511137 | 2.944028
1.295695 | 14.27563 | 0.006518219 | 2.947231
1.297674 | 14.22991 | 0.006525113 | 2.950348
1.299652 | 14.18423 | 0.006531824 | 2.953382
1.30163 | 14.13861 | 0.00653836 | 2.956337
1.303608 | 14.09305 | 0.006544726 | 2.959216
1.305586 | 14.04755 | 0.00655093 | 2.962021
1.307564 | 14.00213 | 0.006556981 | 2.964757
1.309542 | 13.95678 | 0.006562886 | 2.967427
1.311521 | 13.91152 | 0.006568652 | 2.970034
1.313499 | 13.86635 | 0.006574286 | 2.972581
1.315477 | 13.82127 | 0.006579798 | 2.975073
1.317455 | 13.7763 | 0.006585191 | 2.977512
1.319433 | 13.73143 | 0.006590474 | 2.979901
1.321411 | 13.68669 | 0.006595651 | 2.982241
1.32339 | 13.64206 | 0.006600726 | 2.984536
1.325368 | 13.59755 | 0.006605703 | 2.986786
1.327346 | 13.55318 | 0.006610583 | 2.988993
1.329324 | 13.50895 | 0.006615368 | 2.991156
1.331302 | 13.46487 | 0.006620056 | 2.993276
1.33328 | 13.42093 | 0.006624644 | 2.995351
1.335259 | 13.37715 | 0.00662913 | 2.997379
1.337237 | 13.33353 | 0.006633505 | 2.999357
1.339215 | 13.29008 | 0.006637761 | 3.001282
1.341193 | 13.2468 | 0.00664189 | 3.003148
1.343171 | 13.2037 | 0.006645878 | 3.004952
1.345149 | 13.16079 | 0.006649712 | 3.006686
1.347128 | 13.11807 | 0.006653379 | 3.008343
1.349106 | 13.07554 | 0.006656862 | 3.009918
1.351084 | 13.03321 | 0.006660144 | 3.011402
1.353062 | 12.99109 | 0.006663209 | 3.012788
1.35504 | 12.94919 | 0.006666038 | 3.014067
1.357018 | 12.9075 | 0.006668612 | 3.015231
1.358996 | 12.86603 | 0.006670913 | 3.016271
1.360975 | 12.8248 | 0.006672922 | 3.01718
1.362953 | 12.7838 | 0.00667462 | 3.017948
1.364931 | 12.74303 | 0.006675989 | 3.018566
1.366909 | 12.70251 | 0.006677009 | 3.019028
1.368887 | 12.66224 | 0.006677665 | 3.019324
1.370865 | 12.62222 | 0.006677938 | 3.019448
1.372844 | 12.58246 | 0.006677814 | 3.019392
1.374822 | 12.54297 | 0.006677276 | 3.019148
1.3768 | 12.50374 | 0.006676311 | 3.018712
1.378778 | 12.46479 | 0.006674907 | 3.018077
1.380756 | 12.42611 | 0.006673053 | 3.017239
1.382734 | 12.38772 | 0.00667074 | 3.016193
1.384713 | 12.34961 | 0.00666796 | 3.014936
1.386691 | 12.3118 | 0.006664708 | 3.013466
1.388669 | 12.27428 | 0.00666098 | 3.01178
1.390647 | 12.23706 | 0.006656776 | 3.009879
1.392625 | 12.20014 | 0.006652097 | 3.007764
1.394603 | 12.16353 | 0.006646946 | 3.005435
1.396582 | 12.12723 | 0.006641331 | 3.002896
1.39856 | 12.09125 | 0.006635261 | 3.000151
1.400538 | 12.05559 | 0.006628749 | 2.997207
1.402516 | 12.02025 | 0.00662181 | 2.994069
1.404494 | 11.98523 | 0.006614462 | 2.990747
1.406472 | 11.95055 | 0.006606728 | 2.98725
1.408451 | 11.9162 | 0.006598631 | 2.983589
1.410429 | 11.88218 | 0.006590197 | 2.979775
1.412407 | 11.84851 | 0.006581454 | 2.975822
1.414385 | 11.81517 | 0.006572433 | 2.971743
1.416363 | 11.78219 | 0.006563164 | 2.967553
1.418341 | 11.74955 | 0.006553682 | 2.963265
1.420319 | 11.71726 | 0.006544021 | 2.958897
1.422298 | 11.68532 | 0.006534215 | 2.954463
1.424276 | 11.65375 | 0.006524301 | 2.94998
1.426254 | 11.62253 | 0.006514316 | 2.945466
1.428232 | 11.59167 | 0.006504298 | 2.940936
1.43021 | 11.56117 | 0.006494282 | 2.936407
1.432188 | 11.53104 | 0.006484307 | 2.931897
1.434167 | 11.50128 | 0.00647441 | 2.927422
1.436145 | 11.47188 | 0.006464626 | 2.922998
1.438123 | 11.44286 | 0.006454992 | 2.918642
1.440101 | 11.41421 | 0.006445543 | 2.91437
1.442079 | 11.38593 | 0.006436312 | 2.910196
1.444057 | 11.35802 | 0.006427332 | 2.906136
1.446036 | 11.33049 | 0.006418634 | 2.902203
1.448014 | 11.30334 | 0.006410246 | 2.89841
1.449992 | 11.27656 | 0.006402197 | 2.894771
1.45197 | 11.25017 | 0.00639451 | 2.891295
1.453948 | 11.22415 | 0.006387208 | 2.887994
1.455926 | 11.19851 | 0.006380312 | 2.884875
1.457905 | 11.17326 | 0.006373838 | 2.881948
1.459883 | 11.14838 | 0.006367801 | 2.879219
1.461861 | 11.12388 | 0.006362211 | 2.876691
1.463839 | 11.09977 | 0.006357075 | 2.874369
1.465817 | 11.07603 | 0.006352398 | 2.872254
1.467795 | 11.05268 | 0.006348179 | 2.870346
1.469774 | 11.02971 | 0.006344414 | 2.868644
1.471752 | 11.00711 | 0.006341097 | 2.867144
1.47373 | 10.98489 | 0.006338219 | 2.865843
1.475708 | 10.96305 | 0.006335766 | 2.864734
1.477686 | 10.94159 | 0.006333723 | 2.86381
1.479664 | 10.92051 | 0.006332072 | 2.863064
1.481642 | 10.8998 | 0.006330794 | 2.862485
1.483621 | 10.87946 | 0.006329865 | 2.862066
1.485599 | 10.85949 | 0.006329262 | 2.861793
1.487577 | 10.8399 | 0.00632896 | 2.861656
1.489555 | 10.82067 | 0.00632893 | 2.861643
1.491533 | 10.80182 | 0.006329145 | 2.86174
1.493511 | 10.78332 | 0.006329575 | 2.861934
1.49549 | 10.76519 | 0.00633019 | 2.862212
1.497468 | 10.74743 | 0.006330958 | 2.86256
1.499446 | 10.73001 | 0.006331849 | 2.862963
1.501424 | 10.71296 | 0.00633283 | 2.863406
1.503402 | 10.69626 | 0.006333871 | 2.863877
1.50538 | 10.67991 | 0.006334939 | 2.86436
1.507359 | 10.66391 | 0.006336005 | 2.864842
1.509337 | 10.64825 | 0.006337037 | 2.865309
1.511315 | 10.63294 | 0.006338007 | 2.865747
1.513293 | 10.61797 | 0.006338887 | 2.866145
1.515271 | 10.60333 | 0.006339649 | 2.866489
1.517249 | 10.58902 | 0.006340268 | 2.866769
1.519228 | 10.57505 | 0.00634072 | 2.866974
1.521206 | 10.56139 | 0.006340985 | 2.867094
1.523184 | 10.54807 | 0.006341042 | 2.867119
1.525162 | 10.53505 | 0.006340875 | 2.867044
1.52714 | 10.52236 | 0.006340468 | 2.86686
1.529118 | 10.50997 | 0.006339811 | 2.866563
1.531096 | 10.49789 | 0.006338895 | 2.866149
1.533075 | 10.48611 | 0.006337714 | 2.865615
1.535053 | 10.47462 | 0.006336265 | 2.864959
1.537031 | 10.46344 | 0.006334546 | 2.864182
1.539009 | 10.45253 | 0.006332561 | 2.863285
1.540987 | 10.44192 | 0.006330312 | 2.862268
1.542965 | 10.43158 | 0.006327807 | 2.861135
1.544944 | 10.42152 | 0.006325053 | 2.85989
1.546922 | 10.41173 | 0.00632206 | 2.858536
1.5489 | 10.4022 | 0.006318839 | 2.85708
1.550878 | 10.39293 | 0.006315405 | 2.855528
1.552856 | 10.38392 | 0.006311772 | 2.853885
1.554834 | 10.37516 | 0.006307955 | 2.852159
1.556813 | 10.36664 | 0.006303972 | 2.850358
1.558791 | 10.35836 | 0.00629984 | 2.84849
1.560769 | 10.35032 | 0.006295579 | 2.846563
1.562747 | 10.34251 | 0.006291209 | 2.844587
1.564725 | 10.33492 | 0.006286749 | 2.84257
1.566703 | 10.32755 | 0.006282219 | 2.840523
1.568682 | 10.32039 | 0.006277642 | 2.838453
1.57066 | 10.31344 | 0.006273038 | 2.836371
1.572638 | 10.30669 | 0.006268428 | 2.834287
1.574616 | 10.30014 | 0.006263833 | 2.832209
1.576594 | 10.29378 | 0.006259274 | 2.830148
1.578572 | 10.28761 | 0.006254771 | 2.828112
1.580551 | 10.28161 | 0.006250343 | 2.82611
1.582529 | 10.27579 | 0.006246011 | 2.824151
1.584507 | 10.27014 | 0.006241791 | 2.822243
1.586485 | 10.26466 | 0.006237702 | 2.820394
1.588463 | 10.25933 | 0.006233759 | 2.818611
1.590441 | 10.25415 | 0.006229977 | 2.816901
1.592419 | 10.24912 | 0.00622637 | 2.81527
1.594398 | 10.24423 | 0.00622295 | 2.813724
1.596376 | 10.23947 | 0.006219726 | 2.812266
1.598354 | 10.23485 | 0.006216709 | 2.810902
1.600332 | 10.23035 | 0.006213905 | 2.809634
1.60231 | 10.22597 | 0.006211321 | 2.808466
1.604288 | 10.2217 | 0.006208962 | 2.807399
1.606267 | 10.21754 | 0.006206831 | 2.806436
1.608245 | 10.21348 | 0.006204931 | 2.805576
1.610223 | 10.20952 | 0.006203264 | 2.804822
1.612201 | 10.20565 | 0.006201829 | 2.804174
1.614179 | 10.20187 | 0.006200626 | 2.80363
1.616157 | 10.19817 | 0.006199655 | 2.803191
1.618136 | 10.19455 | 0.006198912 | 2.802855
1.620114 | 10.191 | 0.006198395 | 2.802621
1.622092 | 10.18752 | 0.0061981 | 2.802488
1.62407 | 10.1841 | 0.006198021 | 2.802452
1.626048 | 10.18073 | 0.006198156 | 2.802513
1.628026 | 10.17742 | 0.006198496 | 2.802667
1.630005 | 10.17416 | 0.006199037 | 2.802911
1.631983 | 10.17094 | 0.006199772 | 2.803244
1.633961 | 10.16776 | 0.006200693 | 2.80366
1.635939 | 10.16461 | 0.006201793 | 2.804157
1.637917 | 10.1615 | 0.006203064 | 2.804732
1.639895 | 10.15841 | 0.006204499 | 2.805381
1.641874 | 10.15534 | 0.006206089 | 2.8061
1.643852 | 10.1523 | 0.006207826 | 2.806885
1.64583 | 10.14926 | 0.006209701 | 2.807733
1.647808 | 10.14624 | 0.006211706 | 2.80864
1.649786 | 10.14323 | 0.006213832 | 2.809601
1.651764 | 10.14022 | 0.006216072 | 2.810614
1.653742 | 10.13722 | 0.006218416 | 2.811674
1.655721 | 10.13421 | 0.006220857 | 2.812777
1.657699 | 10.13119 | 0.006223387 | 2.813921
1.659677 | 10.12817 | 0.006225998 | 2.815102
1.661655 | 10.12514 | 0.006228683 | 2.816316
1.663633 | 10.1221 | 0.006231435 | 2.81756
1.665611 | 10.11904 | 0.006234246 | 2.818831
1.66759 | 10.11597 | 0.006237111 | 2.820127
1.669568 | 10.11288 | 0.006240024 | 2.821444
1.671546 | 10.10976 | 0.006242977 | 2.822779
1.673524 | 10.10662 | 0.006245965 | 2.82413
1.675502 | 10.10346 | 0.006248982 | 2.825494
1.67748 | 10.10028 | 0.006252024 | 2.826869
1.679459 | 10.09706 | 0.006255084 | 2.828253
1.681437 | 10.09382 | 0.006258159 | 2.829644
1.683415 | 10.09055 | 0.006261244 | 2.831039
1.685393 | 10.08725 | 0.006264334 | 2.832436
1.687371 | 10.08392 | 0.006267426 | 2.833834
1.689349 | 10.08056 | 0.006270516 | 2.835231
1.691328 | 10.07717 | 0.0062736 | 2.836625
1.693306 | 10.07375 | 0.006276675 | 2.838015
1.695284 | 10.0703 | 0.006279738 | 2.839401
1.697262 | 10.06682 | 0.006282787 | 2.840779
1.69924 | 10.06331 | 0.00628582 | 2.84215
1.701218 | 10.05977 | 0.006288834 | 2.843513
1.703196 | 10.0562 | 0.006291827 | 2.844867
1.705175 | 10.0526 | 0.006294799 | 2.84621
1.707153 | 10.04897 | 0.006297748 | 2.847544
1.709131 | 10.04532 | 0.006300673 | 2.848867
1.711109 | 10.04165 | 0.006303574 | 2.850178
1.713087 | 10.03795 | 0.006306451 | 2.851479
1.715065 | 10.03424 | 0.006309303 | 2.852768
1.717044 | 10.0305 | 0.006312131 | 2.854047
1.719022 | 10.02674 | 0.006314935 | 2.855315
1.721 | 10.02298 | 0.006317718 | 2.856573
1.722978 | 10.01919 | 0.006320479 | 2.857822
1.724956 | 10.0154 | 0.006323221 | 2.859061
1.726934 | 10.0116 | 0.006325945 | 2.860293
1.728913 | 10.00779 | 0.006328653 | 2.861518
1.730891 | 10.00399 | 0.006331348 | 2.862736
1.732869 | 10.00018 | 0.006334031 | 2.863949
1.734847 | 9.99637 | 0.006336706 | 2.865159
1.736825 | 9.992569 | 0.006339375 | 2.866365
1.738803 | 9.988777 | 0.006342039 | 2.86757
1.740782 | 9.984997 | 0.006344703 | 2.868775
1.74276 | 9.981233 | 0.006347369 | 2.86998
1.744738 | 9.977487 | 0.006350038 | 2.871187
1.746716 | 9.973762 | 0.006352714 | 2.872397
1.748694 | 9.970063 | 0.0063554 | 2.873611
1.750672 | 9.966393 | 0.006358098 | 2.874831
1.752651 | 9.962755 | 0.006360809 | 2.876057
1.754629 | 9.959153 | 0.006363538 | 2.877291
1.756607 | 9.95559 | 0.006366285 | 2.878533
1.758585 | 9.952069 | 0.006369054 | 2.879785
1.760563 | 9.948595 | 0.006371845 | 2.881047
1.762541 | 9.945171 | 0.006374661 | 2.88232
1.764519 | 9.9418 | 0.006377503 | 2.883605
1.766498 | 9.938486 | 0.006380372 | 2.884902
1.768476 | 9.935232 | 0.006383269 | 2.886213
1.770454 | 9.932042 | 0.006386196 | 2.887536
1.772432 | 9.928919 | 0.006389153 | 2.888873
1.77441 | 9.925866 | 0.006392139 | 2.890223
1.776388 | 9.922886 | 0.006395156 | 2.891587
1.778367 | 9.919983 | 0.006398202 | 2.892964
1.780345 | 9.917159 | 0.006401276 | 2.894354
1.782323 | 9.914417 | 0.006404378 | 2.895757
1.784301 | 9.911761 | 0.006407505 | 2.897171
1.786279 | 9.909191 | 0.006410657 | 2.898596
1.788257 | 9.906712 | 0.006413829 | 2.90003
1.790236 | 9.904326 | 0.006417021 | 2.901473
1.792214 | 9.902033 | 0.006420227 | 2.902923
1.794192 | 9.899837 | 0.006423446 | 2.904379
1.79617 | 9.897739 | 0.006426673 | 2.905838
1.798148 | 9.895741 | 0.006429904 | 2.907299
1.800126 | 9.893844 | 0.006433135 | 2.90876
1.802105 | 9.892048 | 0.006436362 | 2.910219
1.804083 | 9.890356 | 0.006439579 | 2.911673
1.806061 | 9.888767 | 0.006442781 | 2.913121
1.808039 | 9.887282 | 0.006445964 | 2.91456
1.810017 | 9.885901 | 0.006449122 | 2.915988
1.811995 | 9.884623 | 0.006452249 | 2.917402
1.813973 | 9.883449 | 0.006455339 | 2.918799
1.815952 | 9.882377 | 0.006458388 | 2.920178
1.81793 | 9.881407 | 0.006461388 | 2.921534
1.819908 | 9.880537 | 0.006464335 | 2.922866
1.821886 | 9.879765 | 0.006467221 | 2.924172
1.823864 | 9.879089 | 0.006470041 | 2.925447
1.825842 | 9.878508 | 0.00647279 | 2.926689
1.827821 | 9.878017 | 0.006475459 | 2.927897
1.829799 | 9.877616 | 0.006478045 | 2.929066
1.831777 | 9.877299 | 0.00648054 | 2.930194
1.833755 | 9.877063 | 0.006482939 | 2.931278
1.835733 | 9.876904 | 0.006485235 | 2.932317
1.837711 | 9.876819 | 0.006487423 | 2.933306
1.83969 | 9.876801 | 0.006489497 | 2.934244
1.841668 | 9.876847 | 0.006491452 | 2.935128
1.843646 | 9.87695 | 0.006493282 | 2.935955
1.845624 | 9.877106 | 0.006494982 | 2.936724
1.847602 | 9.877307 | 0.006496546 | 2.937431
1.84958 | 9.877548 | 0.00649797 | 2.938075
1.851559 | 9.877822 | 0.00649925 | 2.938653
1.853537 | 9.878121 | 0.006500379 | 2.939164
1.855515 | 9.878439 | 0.006501356 | 2.939606
1.857493 | 9.878769 | 0.006502175 | 2.939976
1.859471 | 9.879102 | 0.006502833 | 2.940274
1.861449 | 9.87943 | 0.006503327 | 2.940497
1.863428 | 9.879745 | 0.006503656 | 2.940646
1.865406 | 9.880039 | 0.006503815 | 2.940718
1.867384 | 9.880302 | 0.006503805 | 2.940713
1.869362 | 9.880528 | 0.006503623 | 2.940631
1.87134 | 9.880706 | 0.00650327 | 2.940471
1.873318 | 9.880827 | 0.006502745 | 2.940234
1.875296 | 9.880884 | 0.006502049 | 2.939919
1.877275 | 9.880866 | 0.006501184 | 2.939528
1.879253 | 9.880765 | 0.006500151 | 2.939061
1.881231 | 9.880572 | 0.006498953 | 2.938519
1.883209 | 9.880279 | 0.006497595 | 2.937905
1.885187 | 9.879878 | 0.006496079 | 2.93722
1.887165 | 9.879359 | 0.006494411 | 2.936466
1.889144 | 9.878716 | 0.006492598 | 2.935646
1.891122 | 9.87794 | 0.006490645 | 2.934763
1.8931 | 9.877025 | 0.006488561 | 2.933821
1.895078 | 9.875965 | 0.006486354 | 2.932823
1.897056 | 9.874753 | 0.006484034 | 2.931774
1.899034 | 9.873384 | 0.006481612 | 2.930678
1.901013 | 9.871855 | 0.006479098 | 2.929542
1.902991 | 9.87016 | 0.006476505 | 2.928369
1.904969 | 9.8683 | 0.006473848 | 2.927168
1.906947 | 9.86627 | 0.00647114 | 2.925943
1.908925 | 9.864073 | 0.006468397 | 2.924703
1.910903 | 9.861707 | 0.006465636 | 2.923455
1.912882 | 9.859177 | 0.006462875 | 2.922207
1.91486 | 9.856486 | 0.006460133 | 2.920967
1.916838 | 9.853641 | 0.006457429 | 2.919744
1.918816 | 9.850648 | 0.006454785 | 2.918548
1.920794 | 9.847518 | 0.00645222 | 2.917389
1.922772 | 9.844262 | 0.006449758 | 2.916276
1.924751 | 9.840896 | 0.00644742 | 2.915218
1.926729 | 9.837434 | 0.006445227 | 2.914227
1.928707 | 9.833898 | 0.006443203 | 2.913312
1.930685 | 9.830309 | 0.006441443 | 2.912516
1.932663 | 9.826694 | 0.006439996 | 2.911862
1.934641 | 9.823079 | 0.006438793 | 2.911318
1.936619 | 9.819499 | 0.006437859 | 2.910895
1.938598 | 9.815989 | 0.00643722 | 2.910607
1.940576 | 9.81259 | 0.006436905 | 2.910464
1.942554 | 9.809345 | 0.00643694 | 2.91048
1.944532 | 9.806304 | 0.006437352 | 2.910666
1.94651 | 9.80352 | 0.006438169 | 2.911036
1.948488 | 9.801052 | 0.006439417 | 2.9116
1.950467 | 9.798966 | 0.006441123 | 2.912371
1.952445 | 9.797329 | 0.006443314 | 2.913362
1.954423 | 9.79622 | 0.006446014 | 2.914583
1.956401 | 9.795719 | 0.006449251 | 2.916046
1.958379 | 9.795917 | 0.006453047 | 2.917763
1.960357 | 9.796909 | 0.006457427 | 2.919743
1.962336 | 9.798799 | 0.006462414 | 2.921998
1.964314 | 9.8017 | 0.00646803 | 2.924537
1.966292 | 9.80573 | 0.006474296 | 2.92737
1.96827 | 9.811019 | 0.006481232 | 2.930507
1.970248 | 9.817705 | 0.006488856 | 2.933954
1.972226 | 9.825938 | 0.006497186 | 2.93772
1.974205 | 9.835876 | 0.006506238 | 2.941813
1.976183 | 9.795087 | 0.006516026 | 2.946239
1.977155 | 9.795087 | 0.006516026 | 2.946239
1.979061 | 9.807375 | 0.006517556 | 2.946931
1.980968 | 9.820672 | 0.006518096 | 2.947175
1.982875 | 9.834917 | 0.006517722 | 2.947006
1.984781 | 9.850051 | 0.006516508 | 2.946457
1.986688 | 9.866017 | 0.006514521 | 2.945559
1.988595 | 9.882762 | 0.006511826 | 2.94434
1.990502 | 9.900234 | 0.006508483 | 2.942828
1.992408 | 9.918386 | 0.006504546 | 2.941048
1.994315 | 9.937169 | 0.006500068 | 2.939023
1.996222 | 9.95654 | 0.006495098 | 2.936776
1.998128 | 9.976457 | 0.00648968 | 2.934327
2.000035 | 9.996879 | 0.006483857 | 2.931694
2.001942 | 10.01777 | 0.006477668 | 2.928895
2.003848 | 10.03909 | 0.006471148 | 2.925947
2.005755 | 10.06081 | 0.006464331 | 2.922865
2.007662 | 10.08289 | 0.006457249 | 2.919663
2.009568 | 10.10531 | 0.006449931 | 2.916354
2.011475 | 10.12803 | 0.006442403 | 2.91295
2.013382 | 10.15104 | 0.006434692 | 2.909464
2.015289 | 10.17429 | 0.006426822 | 2.905905
2.017195 | 10.19778 | 0.006418814 | 2.902284
2.019102 | 10.22147 | 0.00641069 | 2.898611
2.021009 | 10.24534 | 0.006402471 | 2.894894
2.022915 | 10.26938 | 0.006394176 | 2.891144
2.024822 | 10.29357 | 0.006385824 | 2.887368
2.026729 | 10.31789 | 0.006377434 | 2.883574
2.028635 | 10.34232 | 0.006369026 | 2.879772
2.030542 | 10.36686 | 0.006360617 | 2.87597
2.032449 | 10.39147 | 0.006352226 | 2.872176
2.034355 | 10.41617 | 0.006343874 | 2.8684
2.036262 | 10.44092 | 0.006335579 | 2.864649
2.038169 | 10.46573 | 0.006327363 | 2.860934
2.040076 | 10.49058 | 0.006319248 | 2.857265
2.041982 | 10.51546 | 0.006311257 | 2.853652
2.043889 | 10.54037 | 0.006303413 | 2.850105
2.045796 | 10.56531 | 0.006295739 | 2.846636
2.047702 | 10.59025 | 0.006288261 | 2.843254
2.049609 | 10.6152 | 0.006281003 | 2.839972
2.051516 | 10.64016 | 0.00627399 | 2.836801
2.053422 | 10.66512 | 0.006267246 | 2.833752
2.055329 | 10.69008 | 0.006260798 | 2.830837
2.057236 | 10.71503 | 0.006254669 | 2.828065
2.059142 | 10.73998 | 0.006248884 | 2.82545
2.061049 | 10.76492 | 0.006243468 | 2.823001
2.062956 | 10.78985 | 0.006238443 | 2.820729
2.064863 | 10.81478 | 0.006233833 | 2.818644
2.066769 | 10.83969 | 0.006229659 | 2.816757
2.068676 | 10.8646 | 0.006225943 | 2.815077
2.070583 | 10.8895 | 0.006222705 | 2.813613
2.072489 | 10.9144 | 0.006219964 | 2.812374
2.074396 | 10.9393 | 0.006217737 | 2.811367
2.076303 | 10.9642 | 0.006216041 | 2.8106
2.078209 | 10.9891 | 0.006214891 | 2.81008
2.080116 | 11.014 | 0.006214298 | 2.809812
2.082023 | 11.03892 | 0.006214275 | 2.809801
2.08393 | 11.06384 | 0.006214832 | 2.810053
2.085836 | 11.08879 | 0.006215974 | 2.81057
2.087743 | 11.11375 | 0.006217708 | 2.811354
2.08965 | 11.13874 | 0.006220036 | 2.812406
2.091556 | 11.16376 | 0.00622296 | 2.813728
2.093463 | 11.18881 | 0.006226476 | 2.815318
2.09537 | 11.2139 | 0.00623058 | 2.817173
2.097276 | 11.23903 | 0.006235264 | 2.819292
2.099183 | 11.26421 | 0.006240519 | 2.821668
2.10109 | 11.28945 | 0.006246331 | 2.824296
2.102996 | 11.31474 | 0.006252683 | 2.827168
2.104903 | 11.34009 | 0.006259556 | 2.830275
2.10681 | 11.36552 | 0.006266928 | 2.833608
2.108717 | 11.39101 | 0.006274772 | 2.837155
2.110623 | 11.41659 | 0.006283063 | 2.840904
2.11253 | 11.44225 | 0.006291771 | 2.844841
2.114437 | 11.46799 | 0.006300863 | 2.848952
2.116343 | 11.49384 | 0.006310307 | 2.853222
2.11825 | 11.51978 | 0.006320067 | 2.857635
2.120157 | 11.54582 | 0.006330107 | 2.862175
2.122063 | 11.57198 | 0.006340388 | 2.866823
2.12397 | 11.59825 | 0.006350871 | 2.871564
2.125877 | 11.62464 | 0.006361517 | 2.876377
2.127783 | 11.65116 | 0.006372284 | 2.881245
2.12969 | 11.67781 | 0.00638313 | 2.88615
2.131597 | 11.70459 | 0.006394015 | 2.891071
2.133504 | 11.73151 | 0.006404895 | 2.895991
2.13541 | 11.75857 | 0.00641573 | 2.90089
2.137317 | 11.78578 | 0.006426475 | 2.905748
2.139224 | 11.81314 | 0.006437091 | 2.910548
2.14113 | 11.84066 | 0.006447535 | 2.915271
2.143037 | 11.86834 | 0.006457768 | 2.919897
2.144944 | 11.89619 | 0.006467749 | 2.92441
2.14685 | 11.9242 | 0.006477439 | 2.928792
2.148757 | 11.95239 | 0.006486803 | 2.933026
2.150664 | 11.98075 | 0.006495803 | 2.937095
2.15257 | 12.00928 | 0.006504405 | 2.940985
2.154477 | 12.038 | 0.006512578 | 2.94468
2.156384 | 12.06691 | 0.006520289 | 2.948166
2.158291 | 12.096 | 0.006527511 | 2.951432
2.160197 | 12.12528 | 0.006534217 | 2.954464
2.162104 | 12.15476 | 0.006540385 | 2.957253
2.164011 | 12.18442 | 0.006545993 | 2.959788
2.165917 | 12.21429 | 0.006551022 | 2.962063
2.167824 | 12.24435 | 0.006555459 | 2.964069
2.169731 | 12.27462 | 0.00655929 | 2.965801
2.171637 | 12.30509 | 0.006562505 | 2.967254
2.173544 | 12.33576 | 0.006565097 | 2.968426
2.175451 | 12.36663 | 0.00656706 | 2.969314
2.177357 | 12.39772 | 0.006568393 | 2.969917
2.179264 | 12.429 | 0.006569093 | 2.970233
2.181171 | 12.4605 | 0.006569163 | 2.970265
2.183078 | 12.4922 | 0.006568607 | 2.970013
2.184984 | 12.52411 | 0.006567429 | 2.969481
2.186891 | 12.55623 | 0.006565636 | 2.96867
2.188798 | 12.58856 | 0.006563238 | 2.967586
2.190704 | 12.6211 | 0.006560244 | 2.966232
2.192611 | 12.65384 | 0.006556667 | 2.964615
2.194518 | 12.68679 | 0.006552519 | 2.962739
2.196424 | 12.71995 | 0.006547815 | 2.960612
2.198331 | 12.75331 | 0.006542571 | 2.958241
2.200238 | 12.78688 | 0.006536804 | 2.955634
2.202145 | 12.82064 | 0.00653053 | 2.952797
2.204051 | 12.85461 | 0.006523769 | 2.94974
2.205958 | 12.88878 | 0.00651654 | 2.946471
2.207865 | 12.92315 | 0.006508862 | 2.943
2.209771 | 12.95771 | 0.006500756 | 2.939335
2.211678 | 12.99247 | 0.006492243 | 2.935485
2.213585 | 13.02742 | 0.006483344 | 2.931462
2.215491 | 13.06255 | 0.006474081 | 2.927273
2.217398 | 13.09787 | 0.006464475 | 2.92293
2.219305 | 13.13338 | 0.006454549 | 2.918442
2.221211 | 13.16907 | 0.006444323 | 2.913818
2.223118 | 13.20493 | 0.006433819 | 2.909069
2.225025 | 13.24097 | 0.006423061 | 2.904204
2.226932 | 13.27718 | 0.00641207 | 2.899235
2.228838 | 13.31356 | 0.006400867 | 2.894169
2.230745 | 13.3501 | 0.006389476 | 2.889019
2.232652 | 13.3868 | 0.006377917 | 2.883793
2.234558 | 13.42366 | 0.006366214 | 2.878501
2.236465 | 13.46066 | 0.006354388 | 2.873154
2.238372 | 13.49782 | 0.006342462 | 2.867761
2.240278 | 13.53512 | 0.006330457 | 2.862333
2.242185 | 13.57256 | 0.006318395 | 2.856879
2.244092 | 13.61014 | 0.006306299 | 2.85141
2.245998 | 13.64785 | 0.006294192 | 2.845936
2.247905 | 13.68568 | 0.006282093 | 2.840466
2.249812 | 13.72363 | 0.006270027 | 2.83501
2.251719 | 13.7617 | 0.006258015 | 2.829578
2.253625 | 13.79988 | 0.006246079 | 2.824181
2.255532 | 13.83817 | 0.00623424 | 2.818829
2.257439 | 13.87655 | 0.006222521 | 2.81353
2.259345 | 13.91504 | 0.006210944 | 2.808295
2.261252 | 13.95361 | 0.006199531 | 2.803135
2.263159 | 13.99227 | 0.006188303 | 2.798058
2.265065 | 14.03101 | 0.006177283 | 2.793075
2.266972 | 14.06982 | 0.006166491 | 2.788196
2.268879 | 14.1087 | 0.00615595 | 2.783429
2.270785 | 14.14765 | 0.006145681 | 2.778786
2.272692 | 14.18665 | 0.006135706 | 2.774276
2.274599 | 14.2257 | 0.006126046 | 2.769908
2.276506 | 14.2648 | 0.006116723 | 2.765693
2.278412 | 14.30394 | 0.006107758 | 2.761639
2.280319 | 14.34312 | 0.006099172 | 2.757757
2.282226 | 14.38232 | 0.006090985 | 2.754055
2.284132 | 14.42154 | 0.006083218 | 2.750544
2.286039 | 14.46079 | 0.006075891 | 2.747231
2.287946 | 14.50004 | 0.006069022 | 2.744125
2.289852 | 14.53929 | 0.006062629 | 2.741234
2.291759 | 14.57855 | 0.006056729 | 2.738567
2.293666 | 14.6178 | 0.00605134 | 2.73613
2.295573 | 14.65703 | 0.006046475 | 2.73393
2.297479 | 14.69625 | 0.006042149 | 2.731974
2.299386 | 14.73544 | 0.006038376 | 2.730268
2.301293 | 14.77459 | 0.006035167 | 2.728817
2.303199 | 14.81371 | 0.006032533 | 2.727626
2.305106 | 14.85279 | 0.006030484 | 2.726699
2.307013 | 14.89182 | 0.006029027 | 2.726041
2.308919 | 14.93079 | 0.006028172 | 2.725654
2.310826 | 14.9697 | 0.006027922 | 2.725541
2.312733 | 15.00854 | 0.006028284 | 2.725705
2.314639 | 15.04731 | 0.00602926 | 2.726146
2.316546 | 15.086 | 0.006030851 | 2.726866
2.318453 | 15.12461 | 0.00603306 | 2.727864
2.32036 | 15.16312 | 0.006035884 | 2.729141
2.322266 | 15.20154 | 0.006039321 | 2.730695
2.324173 | 15.23985 | 0.006043367 | 2.732525
2.32608 | 15.27806 | 0.006048017 | 2.734627
2.327986 | 15.31615 | 0.006053263 | 2.736999
2.329893 | 15.35412 | 0.006059097 | 2.739637
2.3318 | 15.39197 | 0.006065508 | 2.742536
2.333706 | 15.42969 | 0.006072484 | 2.74569
2.335613 | 15.46727 | 0.006080012 | 2.749094
2.33752 | 15.50471 | 0.006088075 | 2.752739
2.339426 | 15.542 | 0.006096656 | 2.756619
2.341333 | 15.57914 | 0.006105736 | 2.760725
2.34324 | 15.61613 | 0.006115295 | 2.765047
2.345147 | 15.65295 | 0.00612531 | 2.769576
2.347053 | 15.6896 | 0.006135757 | 2.774299
2.34896 | 15.72608 | 0.006146608 | 2.779206
2.350867 | 15.76238 | 0.006157837 | 2.784283
2.352773 | 15.7985 | 0.006169414 | 2.789517
2.35468 | 15.83443 | 0.006181307 | 2.794895
2.356587 | 15.87018 | 0.006193482 | 2.8004
2.358493 | 15.90572 | 0.006205906 | 2.806017
2.3604 | 15.94106 | 0.006218541 | 2.81173
2.362307 | 15.9762 | 0.006231351 | 2.817522
2.364213 | 16.01113 | 0.006244296 | 2.823375
2.36612 | 16.04585 | 0.006257337 | 2.829272
2.368027 | 16.08034 | 0.006270433 | 2.835193
2.369934 | 16.11462 | 0.006283545 | 2.841122
2.37184 | 16.14866 | 0.00629663 | 2.847038
2.373747 | 16.18248 | 0.006309649 | 2.852925
2.375654 | 16.21606 | 0.006322558 | 2.858762
2.37756 | 16.24941 | 0.006335319 | 2.864532
2.379467 | 16.28251 | 0.00634789 | 2.870216
2.381374 | 16.31537 | 0.006360231 | 2.875796
2.38328 | 16.34798 | 0.006372304 | 2.881254
2.385187 | 16.38034 | 0.00638407 | 2.886574
2.387094 | 16.41244 | 0.006395491 | 2.891739
2.389001 | 16.44429 | 0.006406534 | 2.896732
2.390907 | 16.47588 | 0.006417163 | 2.901538
2.392814 | 16.5072 | 0.006427346 | 2.906142
2.394721 | 16.53825 | 0.006437052 | 2.910531
2.396627 | 16.56904 | 0.006446254 | 2.914691
2.398534 | 16.59956 | 0.006454925 | 2.918612
2.400441 | 16.6298 | 0.006463042 | 2.922282
2.402347 | 16.65976 | 0.006470583 | 2.925692
2.404254 | 16.68944 | 0.006477531 | 2.928833
2.406161 | 16.71885 | 0.006483872 | 2.9317
2.408067 | 16.74797 | 0.006489593 | 2.934287
2.409974 | 16.77681 | 0.006494687 | 2.93659
2.411881 | 16.80536 | 0.00649915 | 2.938608
2.413788 | 16.83362 | 0.006502981 | 2.940341
2.415694 | 16.86159 | 0.006506186 | 2.941789
2.417601 | 16.88927 | 0.006508771 | 2.942958
2.419508 | 16.91666 | 0.00651075 | 2.943853
2.421414 | 16.94375 | 0.006512142 | 2.944483
2.423321 | 16.97055 | 0.006512966 | 2.944855
2.425228 | 16.99705 | 0.00651325 | 2.944984
2.427134 | 17.02325 | 0.006513023 | 2.944881
2.429041 | 17.04916 | 0.006512316 | 2.944561
2.430948 | 17.07477 | 0.006511167 | 2.944042
2.432854 | 17.10008 | 0.006509614 | 2.94334
2.434761 | 17.12509 | 0.006507697 | 2.942473
2.436668 | 17.1498 | 0.006505461 | 2.941462
2.438575 | 17.17421 | 0.006502949 | 2.940326
2.440481 | 17.19831 | 0.00650021 | 2.939088
2.442388 | 17.22212 | 0.00649729 | 2.937767
2.444295 | 17.24563 | 0.00649424 | 2.936388
2.446201 | 17.26884 | 0.006491108 | 2.934972
2.448108 | 17.29174 | 0.006487945 | 2.933542
2.450015 | 17.31435 | 0.0064848 | 2.93212
2.451921 | 17.33666 | 0.006481725 | 2.93073
2.453828 | 17.35866 | 0.006478768 | 2.929393
2.455735 | 17.38038 | 0.006475979 | 2.928131
2.457641 | 17.40179 | 0.006473404 | 2.926967
2.459548 | 17.4229 | 0.00647109 | 2.925921
2.461455 | 17.44373 | 0.006469083 | 2.925013
2.463362 | 17.46425 | 0.006467424 | 2.924263
2.465268 | 17.48448 | 0.006466154 | 2.923689
2.467175 | 17.50442 | 0.00646531 | 2.923308
2.469082 | 17.52407 | 0.006464929 | 2.923135
2.470988 | 17.54343 | 0.006465042 | 2.923186
2.472895 | 17.5625 | 0.006465677 | 2.923474
2.474802 | 17.58129 | 0.00646686 | 2.924008
2.476708 | 17.59979 | 0.006468611 | 2.9248
2.478615 | 17.61801 | 0.006470947 | 2.925856
2.480522 | 17.63594 | 0.006473879 | 2.927182
2.482429 | 17.6536 | 0.006477416 | 2.928781
2.484335 | 17.67098 | 0.006481559 | 2.930654
2.486242 | 17.68808 | 0.006486305 | 2.9328
2.488149 | 17.70491 | 0.006491649 | 2.935217
2.490055 | 17.72147 | 0.00649758 | 2.937898
2.491962 | 17.73776 | 0.006504082 | 2.940838
2.493869 | 17.75379 | 0.006511139 | 2.944029
2.495775 | 17.76955 | 0.006518728 | 2.947461
2.497682 | 17.78505 | 0.006526826 | 2.951122
2.499589 | 17.80029 | 0.006535405 | 2.955001
2.501495 | 17.81528 | 0.006544435 | 2.959084
2.503402 | 17.83001 | 0.006553885 | 2.963357
2.505309 | 17.84449 | 0.006563721 | 2.967804
2.507216 | 17.85872 | 0.006573906 | 2.972409
2.509122 | 17.87271 | 0.006584404 | 2.977156
2.511029 | 17.88646 | 0.006595177 | 2.982027
2.512936 | 17.89996 | 0.006606185 | 2.987005
2.514842 | 17.91324 | 0.006617389 | 2.99207
2.516749 | 17.92627 | 0.006628747 | 2.997206
2.518656 | 17.93908 | 0.00664022 | 3.002393
2.520562 | 17.95167 | 0.006651766 | 3.007614
2.522469 | 17.96403 | 0.006663346 | 3.01285
2.524376 | 17.97617 | 0.006674921 | 3.018083
2.526282 | 17.98809 | 0.006686451 | 3.023297
2.528189 | 17.9998 | 0.006697899 | 3.028473
2.530096 | 18.0113 | 0.006709229 | 3.033596
2.532003 | 18.02259 | 0.006720407 | 3.03865
2.533909 | 18.03368 | 0.0067314 | 3.043621
2.535816 | 18.04457 | 0.006742178 | 3.048494
2.537723 | 18.05527 | 0.006752713 | 3.053257
2.539629 | 18.06577 | 0.006762979 | 3.057899
2.541536 | 18.07608 | 0.006772955 | 3.06241
2.543443 | 18.08621 | 0.006782622 | 3.066781
2.545349 | 18.09616 | 0.006791963 | 3.071005
2.547256 | 18.10593 | 0.006800968 | 3.075076
2.549163 | 18.11552 | 0.006809626 | 3.078991
2.551069 | 18.12495 | 0.006817934 | 3.082747
2.552976 | 18.13421 | 0.006825887 | 3.086343
2.554883 | 18.1433 | 0.006833487 | 3.089779
2.55679 | 18.15224 | 0.006840736 | 3.093057
2.558696 | 18.16102 | 0.00684764 | 3.096179
2.560603 | 18.16965 | 0.006854209 | 3.099149
2.56251 | 18.17813 | 0.006860451 | 3.101971
2.564416 | 18.18646 | 0.006866379 | 3.104652
2.566323 | 18.19466 | 0.006872009 | 3.107197
2.56823 | 18.20271 | 0.006877356 | 3.109615
2.570136 | 18.21064 | 0.006882439 | 3.111913
2.572043 | 18.21843 | 0.006887278 | 3.114101
2.57395 | 18.2261 | 0.006891893 | 3.116188
2.575856 | 18.23365 | 0.006896307 | 3.118184
2.577763 | 18.24108 | 0.006900543 | 3.120099
2.57967 | 18.2484 | 0.006904626 | 3.121945
2.581577 | 18.2556 | 0.00690858 | 3.123733
2.583483 | 18.2627 | 0.006912431 | 3.125475
2.58539 | 18.26969 | 0.006916206 | 3.127181
2.587297 | 18.27659 | 0.006919929 | 3.128865
2.589203 | 18.28338 | 0.006923627 | 3.130537
2.59111 | 18.29009 | 0.006927327 | 3.13221
2.593017 | 18.2967 | 0.006931054 | 3.133895
2.594923 | 18.30323 | 0.006934833 | 3.135604
2.59683 | 18.30968 | 0.00693869 | 3.137347
2.598737 | 18.31605 | 0.006942647 | 3.139137
2.600644 | 18.32234 | 0.006946728 | 3.140982
2.60255 | 18.32856 | 0.006950955 | 3.142893
2.604457 | 18.33472 | 0.006955347 | 3.144879
2.606364 | 18.34081 | 0.006959926 | 3.146949
2.60827 | 18.34683 | 0.006964707 | 3.149111
2.610177 | 18.3528 | 0.006969706 | 3.151371
2.612084 | 18.35871 | 0.006974938 | 3.153737
2.61399 | 18.36457 | 0.006980414 | 3.156213
2.615897 | 18.37038 | 0.006986146 | 3.158805
2.617804 | 18.37615 | 0.006992143 | 3.161516
2.61971 | 18.38187 | 0.006998412 | 3.164351
2.621617 | 18.38755 | 0.007004959 | 3.167311
2.623524 | 18.3932 | 0.00701179 | 3.1704
2.625431 | 18.39881 | 0.007018907 | 3.173618
2.627337 | 18.40439 | 0.007026312 | 3.176966
2.629244 | 18.40994 | 0.007034007 | 3.180445
2.631151 | 18.41547 | 0.00704199 | 3.184055
2.633057 | 18.42097 | 0.00705026 | 3.187794
2.634964 | 18.42645 | 0.007058815 | 3.191662
2.636871 | 18.43192 | 0.00706765 | 3.195657
2.638777 | 18.43737 | 0.007076761 | 3.199777
2.640684 | 18.4428 | 0.007086141 | 3.204018
2.642591 | 18.44823 | 0.007095784 | 3.208378
2.644497 | 18.45364 | 0.007105683 | 3.212854
2.646404 | 18.45905 | 0.007115827 | 3.217441
2.648311 | 18.46446 | 0.007126209 | 3.222135
2.650218 | 18.46986 | 0.007136818 | 3.226932
2.652124 | 18.47527 | 0.007147643 | 3.231826
2.654031 | 18.48067 | 0.007158673 | 3.236813
2.655938 | 18.48608 | 0.007169896 | 3.241888
2.657844 | 18.4915 | 0.007181299 | 3.247044
2.659751 | 18.49692 | 0.007192869 | 3.252275
2.661658 | 18.50236 | 0.007204593 | 3.257576
2.663564 | 18.5078 | 0.007216457 | 3.262941
2.665471 | 18.51326 | 0.007228446 | 3.268362
2.667378 | 18.51873 | 0.007240546 | 3.273833
2.669284 | 18.52421 | 0.007252742 | 3.279347
2.671191 | 18.52972 | 0.00726502 | 3.284898
2.673098 | 18.53523 | 0.007277363 | 3.290479
2.675005 | 18.54077 | 0.007289756 | 3.296083
2.676911 | 18.54633 | 0.007302185 | 3.301703
2.678818 | 18.55191 | 0.007314633 | 3.307331
2.680725 | 18.55751 | 0.007327085 | 3.312961
2.682631 | 18.56314 | 0.007339525 | 3.318586
2.684538 | 18.56878 | 0.007351938 | 3.324199
2.686445 | 18.57446 | 0.007364309 | 3.329792
2.688351 | 18.58015 | 0.00737662 | 3.335359
2.690258 | 18.58588 | 0.007388858 | 3.340892
2.692165 | 18.59162 | 0.007401006 | 3.346385
2.694072 | 18.5974 | 0.00741305 | 3.351831
2.695978 | 18.6032 | 0.007424973 | 3.357222
2.697885 | 18.60902 | 0.007436761 | 3.362552
2.699792 | 18.61488 | 0.0074484 | 3.367814
2.701698 | 18.62076 | 0.007459874 | 3.373002
2.703605 | 18.62667 | 0.00747117 | 3.37811
2.705512 | 18.6326 | 0.007482273 | 3.38313
2.707418 | 18.63856 | 0.007493171 | 3.388057
2.709325 | 18.64455 | 0.007503849 | 3.392886
2.711232 | 18.65056 | 0.007514296 | 3.397609
2.713138 | 18.6566 | 0.007524499 | 3.402223
2.715045 | 18.66266 | 0.007534446 | 3.40672
2.716952 | 18.66874 | 0.007544127 | 3.411098
2.718859 | 18.67485 | 0.007553531 | 3.41535
2.720765 | 18.68099 | 0.007562648 | 3.419472
2.722672 | 18.68714 | 0.007571469 | 3.42346
2.724579 | 18.69332 | 0.007579985 | 3.427311
2.726485 | 18.69951 | 0.007588189 | 3.43102
2.728392 | 18.70572 | 0.007596073 | 3.434585
2.730299 | 18.71196 | 0.00760363 | 3.438002
2.732205 | 18.7182 | 0.007610857 | 3.44127
2.734112 | 18.72447 | 0.007617748 | 3.444385
2.736019 | 18.73074 | 0.007624299 | 3.447347
2.737925 | 18.73703 | 0.007630508 | 3.450155
2.739832 | 18.74333 | 0.007636373 | 3.452807
2.741739 | 18.74964 | 0.007641893 | 3.455302
2.743646 | 18.75595 | 0.007647068 | 3.457642
2.745552 | 18.76227 | 0.007651899 | 3.459827
2.747459 | 18.7686 | 0.007656388 | 3.461856
2.749366 | 18.77492 | 0.007660537 | 3.463733
2.751272 | 18.78125 | 0.007664351 | 3.465457
2.753179 | 18.78757 | 0.007667834 | 3.467032
2.755086 | 18.79389 | 0.007670992 | 3.46846
2.756992 | 18.8002 | 0.00767383 | 3.469743
2.758899 | 18.80651 | 0.007676357 | 3.470885
2.760806 | 18.8128 | 0.007678579 | 3.47189
2.762712 | 18.81907 | 0.007680507 | 3.472762
2.764619 | 18.82533 | 0.007682151 | 3.473505
2.766526 | 18.83158 | 0.007683521 | 3.474125
2.768433 | 18.8378 | 0.007684628 | 3.474626
2.770339 | 18.84399 | 0.007685487 | 3.475014
2.772246 | 18.85016 | 0.007686109 | 3.475295
2.774153 | 18.8563 | 0.00768651 | 3.475476
2.776059 | 18.86241 | 0.007686704 | 3.475564
2.777966 | 18.86848 | 0.007686708 | 3.475566
2.779873 | 18.87451 | 0.007686539 | 3.47549
2.781779 | 18.8805 | 0.007686215 | 3.475343
2.783686 | 18.88644 | 0.007685754 | 3.475134
2.785593 | 18.89234 | 0.007685176 | 3.474873
2.7875 | 18.89819 | 0.007684501 | 3.474568
2.789406 | 18.90398 | 0.007683751 | 3.474229
2.791313 | 18.90971 | 0.007682947 | 3.473865
2.79322 | 18.91539 | 0.007682113 | 3.473488
2.795126 | 18.921 | 0.007681273 | 3.473108
2.797033 | 18.92654 | 0.007680451 | 3.472737
2.79894 | 18.93201 | 0.007679672 | 3.472385
2.800846 | 18.9374 | 0.007678964 | 3.472064
2.802753 | 18.94271 | 0.007678352 | 3.471788
2.80466 | 18.94795 | 0.007677865 | 3.471568
2.806566 | 18.95309 | 0.007677531 | 3.471416
2.808473 | 18.95815 | 0.007677378 | 3.471347
2.81038 | 18.96312 | 0.007677435 | 3.471373
2.812287 | 18.96798 | 0.00767773 | 3.471506
2.814193 | 18.97275 | 0.007678292 | 3.471761
2.8161 | 18.97741 | 0.007679151 | 3.472149
2.818007 | 18.98196 | 0.007680333 | 3.472683
2.819913 | 18.9864 | 0.007681867 | 3.473377
2.82182 | 18.99072 | 0.00768378 | 3.474242
2.823727 | 18.99492 | 0.007686099 | 3.47529
2.825633 | 18.999 | 0.007688848 | 3.476534
2.82754 | 19.00294 | 0.007692054 | 3.477983
2.829447 | 19.00676 | 0.007695738 | 3.479649
2.831353 | 19.01043 | 0.007699924 | 3.481542
2.83326 | 19.01397 | 0.007704633 | 3.483671
2.835167 | 19.01736 | 0.007709883 | 3.486044
2.837074 | 19.0206 | 0.007715693 | 3.488671
2.83898 | 19.02369 | 0.007722078 | 3.491559
2.840887 | 19.02662 | 0.007729053 | 3.494712
2.842794 | 19.02939 | 0.00773663 | 3.498138
2.8447 | 19.032 | 0.007744818 | 3.501841
2.846607 | 19.03443 | 0.007753626 | 3.505823
2.848514 | 19.03669 | 0.007763057 | 3.510087
2.85042 | 19.03877 | 0.007773115 | 3.514635
2.852327 | 19.04067 | 0.007783799 | 3.519466
2.854234 | 19.04238 | 0.007795106 | 3.524579
2.85614 | 19.0439 | 0.007807031 | 3.52997
2.858047 | 19.04522 | 0.007819564 | 3.535637
2.859954 | 19.04635 | 0.007832693 | 3.541573
2.861861 | 19.04727 | 0.007846401 | 3.547772
2.863767 | 19.04798 | 0.007860671 | 3.554224
2.865674 | 19.04848 | 0.007875485 | 3.560922
2.867581 | 19.04877 | 0.007891237 | 3.568044
2.869487 | 19.04883 | 0.007907603 | 3.575444
2.871394 | 19.04867 | 0.007924451 | 3.583062
2.873301 | 19.04828 | 0.007941745 | 3.590882
2.875207 | 19.04766 | 0.007959449 | 3.598886
2.877114 | 19.0468 | 0.007977523 | 3.607059
2.879021 | 19.0457 | 0.007995927 | 3.61538
2.880927 | 19.04436 | 0.008014618 | 3.623831
2.882834 | 19.0428 | 0.008033551 | 3.632392
2.884741 | 19.04106 | 0.008052682 | 3.641042
2.886648 | 19.03947 | 0.008071964 | 3.64976
2.888554 | 19.00066 | 0.00809135 | 3.658526
2.890461 | 18.99548 | 0.008110792 | 3.667317
2.892368 | 18.9899 | 0.008130242 | 3.676111
2.894274 | 18.984 | 0.008149653 | 3.684888
2.896181 | 18.9778 | 0.008168977 | 3.693625
2.898088 | 18.97129 | 0.008188165 | 3.702301
2.899994 | 18.96446 | 0.008207171 | 3.710895
2.901901 | 18.95731 | 0.008225948 | 3.719385
2.903808 | 18.94984 | 0.008244405 | 3.72773
2.905715 | 18.94205 | 0.008262428 | 3.735879
2.907621 | 18.93393 | 0.008279922 | 3.743789
2.909528 | 18.92548 | 0.008296811 | 3.751426
2.911435 | 18.9167 | 0.008313039 | 3.758763
2.913341 | 18.90758 | 0.008328566 | 3.765784
2.915248 | 18.89812 | 0.008343371 | 3.772478
2.917155 | 18.88832 | 0.008357449 | 3.778843
2.919061 | 18.87817 | 0.008370809 | 3.784884
2.920968 | 18.86767 | 0.008383478 | 3.790612
2.922875 | 18.85748 | 0.00839549 | 3.796044
2.924781 | 18.85064 | 0.008406851 | 3.801181
2.926688 | 18.84887 | 0.008417547 | 3.806017
2.928595 | 18.85195 | 0.008427566 | 3.810547
2.930502 | 18.85829 | 0.008436904 | 3.814769
2.932408 | 18.86553 | 0.008445557 | 3.818681
2.934315 | 18.87112 | 0.008453527 | 3.822285
2.936222 | 18.87283 | 0.008460819 | 3.825582
2.938128 | 18.8694 | 0.008467441 | 3.828577
2.940035 | 18.86108 | 0.008473405 | 3.831273
2.941942 | 18.85009 | 0.008478724 | 3.833678
2.943848 | 18.83864 | 0.008483415 | 3.835799
2.945755 | 18.82684 | 0.0084875 | 3.837646
2.947662 | 18.81467 | 0.008490998 | 3.839228
2.949568 | 18.80214 | 0.008493936 | 3.840556
2.951475 | 18.78924 | 0.008496339 | 3.841643
2.953382 | 18.77598 | 0.008498236 | 3.842501
2.955289 | 18.76235 | 0.008499657 | 3.843143
2.957195 | 18.74834 | 0.008500635 | 3.843585
2.959102 | 18.73397 | 0.008501201 | 3.843841
2.961009 | 18.71922 | 0.00850139 | 3.843927
2.962915 | 18.70409 | 0.008501238 | 3.843858
2.964822 | 18.68858 | 0.008500782 | 3.843652
2.966729 | 18.67269 | 0.008500057 | 3.843324
2.968635 | 18.65642 | 0.008499103 | 3.842892
2.970542 | 18.63977 | 0.008497956 | 3.842374
2.972449 | 18.62273 | 0.008496655 | 3.841785
2.974355 | 18.60531 | 0.008495237 | 3.841145
2.976262 | 18.58751 | 0.008493742 | 3.840469
2.978169 | 18.56931 | 0.008492206 | 3.839774
2.980076 | 18.55073 | 0.008490667 | 3.839078
2.981982 | 18.53175 | 0.008489161 | 3.838397
2.983889 | 18.51239 | 0.008487723 | 3.837747
2.985796 | 18.49264 | 0.008486389 | 3.837144
2.987702 | 18.4725 | 0.008485191 | 3.836602
2.989609 | 18.45196 | 0.008484162 | 3.836137
2.991516 | 18.43103 | 0.008483331 | 3.835761
2.993422 | 18.40971 | 0.008482729 | 3.835489
2.995329 | 18.388 | 0.008482381 | 3.835332
2.997236 | 18.36589 | 0.008482314 | 3.835302
2.999143 | 18.34339 | 0.008482552 | 3.835409
3.001049 | 18.3205 | 0.008483116 | 3.835664
3.002956 | 18.29722 | 0.008484028 | 3.836076
3.004863 | 18.27354 | 0.008485307 | 3.836655
3.006769 | 18.24947 | 0.00848697 | 3.837407
3.008676 | 18.22501 | 0.008489034 | 3.83834
3.010583 | 18.20016 | 0.008491513 | 3.83946
3.012489 | 18.17492 | 0.008494419 | 3.840775
3.014396 | 18.14929 | 0.008497766 | 3.842288
3.016303 | 18.12327 | 0.008501562 | 3.844004
3.018209 | 18.09687 | 0.008505816 | 3.845928
3.020116 | 18.07008 | 0.008510535 | 3.848061
3.022023 | 18.0429 | 0.008515725 | 3.850408
3.02393 | 18.01533 | 0.00852139 | 3.85297
3.025836 | 17.98739 | 0.008527533 | 3.855747
3.027743 | 17.95906 | 0.008534155 | 3.858741
3.02965 | 17.93036 | 0.008541256 | 3.861952
3.031556 | 17.90127 | 0.008548835 | 3.865379
3.033463 | 17.87181 | 0.008556888 | 3.86902
3.03537 | 17.84197 | 0.008565412 | 3.872874
3.037276 | 17.81176 | 0.008574402 | 3.876939
3.039183 | 17.78118 | 0.008583849 | 3.881211
3.04109 | 17.75023 | 0.008593746 | 3.885686
3.042996 | 17.71892 | 0.008604084 | 3.89036
3.044903 | 17.68724 | 0.008614852 | 3.895229
3.04681 | 17.6552 | 0.008626037 | 3.900286
3.048717 | 17.6228 | 0.008637627 | 3.905526
3.050623 | 17.59004 | 0.008649606 | 3.910943
3.05253 | 17.55693 | 0.00866196 | 3.916529
3.054437 | 17.52346 | 0.00867467 | 3.922276
3.056343 | 17.48965 | 0.008687719 | 3.928176
3.05825 | 17.4555 | 0.008701087 | 3.93422
3.060157 | 17.421 | 0.008714755 | 3.9404
3.062063 | 17.38616 | 0.0087287 | 3.946705
3.06397 | 17.35098 | 0.0087429 | 3.953126
3.065877 | 17.31548 | 0.008757333 | 3.959652
3.067783 | 17.27964 | 0.008771976 | 3.966273
3.06969 | 17.24348 | 0.008786803 | 3.972977
3.071597 | 17.20699 | 0.008801792 | 3.979754
3.073504 | 17.17019 | 0.008816916 | 3.986593
3.07541 | 17.13307 | 0.008832152 | 3.993481
3.077317 | 17.09564 | 0.008847473 | 4.000409
3.079224 | 17.05791 | 0.008862855 | 4.007364
3.08113 | 17.01987 | 0.008878272 | 4.014335
3.083037 | 16.98153 | 0.008893701 | 4.021311
3.084944 | 16.9429 | 0.008909115 | 4.02828
3.08685 | 16.90397 | 0.008924491 | 4.035233
3.088757 | 16.86477 | 0.008939805 | 4.042157
3.090664 | 16.82528 | 0.008955033 | 4.049043
3.092571 | 16.78551 | 0.008970154 | 4.055879
3.094477 | 16.74547 | 0.008985144 | 4.062657
3.096384 | 16.70516 | 0.008999984 | 4.069367
3.098291 | 16.66459 | 0.009014653 | 4.076
3.100197 | 16.62376 | 0.009029131 | 4.082546
3.102104 | 16.58268 | 0.009043403 | 4.088999
3.104011 | 16.54134 | 0.009057449 | 4.09535
3.105917 | 16.49977 | 0.009071257 | 4.101593
3.107824 | 16.45795 | 0.009084811 | 4.107722
3.109731 | 16.41591 | 0.009098099 | 4.11373
3.111637 | 16.37363 | 0.009111112 | 4.119614
3.113544 | 16.33113 | 0.00912384 | 4.125369
3.115451 | 16.28842 | 0.009136276 | 4.130992
3.117358 | 16.24549 | 0.009148415 | 4.136481
3.119264 | 16.20235 | 0.009160254 | 4.141834
3.121171 | 16.15902 | 0.009171793 | 4.147051
3.123078 | 16.11549 | 0.009183032 | 4.152133
3.124984 | 16.07176 | 0.009193974 | 4.15708
3.126891 | 16.02786 | 0.009204623 | 4.161895
3.128798 | 15.98377 | 0.009214984 | 4.16658
3.130704 | 15.93952 | 0.009225066 | 4.171138
3.132611 | 15.89509 | 0.009234874 | 4.175574
3.134518 | 15.85051 | 0.00924442 | 4.17989
3.136424 | 15.80577 | 0.009253713 | 4.184091
3.138331 | 15.76088 | 0.009262763 | 4.188183
3.140238 | 15.71584 | 0.009271582 | 4.192171
3.142145 | 15.67067 | 0.009280183 | 4.19606
3.144051 | 15.62537 | 0.009288576 | 4.199855
3.145958 | 15.57994 | 0.009296776 | 4.203562
3.147865 | 15.5344 | 0.009304793 | 4.207187
3.149771 | 15.48874 | 0.009312641 | 4.210736
3.151678 | 15.44297 | 0.009320332 | 4.214213
3.153585 | 15.39711 | 0.009327878 | 4.217625
3.155491 | 15.35115 | 0.00933529 | 4.220977
3.157398 | 15.3051 | 0.009342579 | 4.224272
3.159305 | 15.25898 | 0.009349755 | 4.227517
3.161211 | 15.21277 | 0.009356827 | 4.230715
3.163118 | 15.1665 | 0.009363803 | 4.233869
3.165025 | 15.12017 | 0.009370691 | 4.236983
3.166932 | 15.07378 | 0.009377495 | 4.24006
3.168838 | 15.02734 | 0.00938422 | 4.243101
3.170745 | 14.98086 | 0.009390869 | 4.246107
3.172652 | 14.93434 | 0.009397442 | 4.249079
3.174558 | 14.88779 | 0.009403939 | 4.252016
3.176465 | 14.84122 | 0.009410356 | 4.254918
3.178372 | 14.79463 | 0.009416688 | 4.257781
3.180278 | 14.74804 | 0.009422929 | 4.260603
3.182185 | 14.70143 | 0.009429067 | 4.263378
3.184092 | 14.65483 | 0.009435091 | 4.266102
3.185998 | 14.60824 | 0.009440987 | 4.268768
3.187905 | 14.56166 | 0.009446737 | 4.271368
3.189812 | 14.51511 | 0.009452324 | 4.273894
3.191719 | 14.46858 | 0.009457726 | 4.276337
3.193625 | 14.42209 | 0.009462924 | 4.278687
3.195532 | 14.37564 | 0.009467893 | 4.280933
3.197439 | 14.32924 | 0.009472609 | 4.283066
3.199345 | 14.28289 | 0.009477048 | 4.285073
3.201252 | 14.2366 | 0.009481184 | 4.286943
3.203159 | 14.19037 | 0.009484991 | 4.288665
3.205065 | 14.14422 | 0.009488443 | 4.290225
3.206972 | 14.09815 | 0.009491513 | 4.291613
3.208879 | 14.05217 | 0.009494174 | 4.292817
3.210786 | 14.00628 | 0.009496401 | 4.293824
3.212692 | 13.96048 | 0.009498168 | 4.294623
3.214599 | 13.91479 | 0.009499451 | 4.295202
3.216506 | 13.86921 | 0.009500224 | 4.295552
3.218412 | 13.82375 | 0.009500466 | 4.295661
3.220319 | 13.77841 | 0.009500154 | 4.295521
3.222226 | 13.7332 | 0.00949927 | 4.295121
3.224132 | 13.68812 | 0.009497793 | 4.294453
3.226039 | 13.64318 | 0.009495709 | 4.29351
3.227946 | 13.59839 | 0.009493002 | 4.292286
3.229852 | 13.55376 | 0.00948966 | 4.290775
3.231759 | 13.50928 | 0.009485674 | 4.288973
3.233666 | 13.46496 | 0.009481036 | 4.286876
3.235573 | 13.42082 | 0.009475743 | 4.284483
3.237479 | 13.37685 | 0.009469794 | 4.281793
3.239386 | 13.33306 | 0.009463192 | 4.278808
3.241293 | 13.28946 | 0.009455941 | 4.275529
3.243199 | 13.24606 | 0.009448051 | 4.271962
3.245106 | 13.20285 | 0.009439536 | 4.268112
3.247013 | 13.15984 | 0.009430413 | 4.263987
3.248919 | 13.11704 | 0.009420703 | 4.259596
3.250826 | 13.07446 | 0.009410429 | 4.254951
3.252733 | 13.03209 | 0.009399619 | 4.250063
3.254639 | 12.98995 | 0.009388304 | 4.244947
3.256546 | 12.94804 | 0.009376516 | 4.239617
3.258453 | 12.90636 | 0.00936429 | 4.234089
3.26036 | 12.86492 | 0.009351663 | 4.22838
3.262266 | 12.82373 | 0.009338676 | 4.222508
3.264173 | 12.78278 | 0.009325368 | 4.216491
3.26608 | 12.74209 | 0.009311784 | 4.210348
3.267986 | 12.70165 | 0.009297965 | 4.2041
3.269893 | 12.66148 | 0.009283957 | 4.197766
3.2718 | 12.62157 | 0.009269805 | 4.191367
3.273706 | 12.58194 | 0.009255555 | 4.184924
3.275613 | 12.54258 | 0.009241253 | 4.178458
3.27752 | 12.5035 | 0.009226945 | 4.171988
3.279426 | 12.46471 | 0.009212677 | 4.165537
3.281333 | 12.4262 | 0.009198495 | 4.159125
3.28324 | 12.38799 | 0.009184443 | 4.152771
3.285147 | 12.35007 | 0.009170564 | 4.146496
3.287053 | 12.31245 | 0.009156902 | 4.140318
3.28896 | 12.27513 | 0.009143498 | 4.134257
3.290867 | 12.23812 | 0.009130389 | 4.12833
3.292773 | 12.20142 | 0.009117616 | 4.122555
3.29468 | 12.16503 | 0.009105211 | 4.116946
3.296587 | 12.12896 | 0.009093209 | 4.111519
3.298493 | 12.09321 | 0.00908164 | 4.106288
3.3004 | 12.05778 | 0.009070531 | 4.101265
3.302307 | 12.02268 | 0.009059905 | 4.096461
3.304214 | 11.9879 | 0.009049785 | 4.091885
3.30612 | 11.95346 | 0.009040187 | 4.087545
3.308027 | 11.91935 | 0.009031123 | 4.083447
3.309934 | 11.88558 | 0.009022604 | 4.079595
3.31184 | 11.85215 | 0.009014634 | 4.075991
3.313747 | 11.81906 | 0.009007215 | 4.072637
3.315654 | 11.78631 | 0.009000345 | 4.069531
3.31756 | 11.75391 | 0.008994019 | 4.06667
3.319467 | 11.72186 | 0.008988229 | 4.064052
3.321374 | 11.69015 | 0.008982963 | 4.061671
3.32328 | 11.6588 | 0.008978207 | 4.059521
3.325187 | 11.6278 | 0.008973945 | 4.057594
3.327094 | 11.59715 | 0.008970159 | 4.055882
3.329001 | 11.56687 | 0.008966828 | 4.054376
3.330907 | 11.53693 | 0.008963929 | 4.053065
3.332814 | 11.50736 | 0.008961438 | 4.051939
3.334721 | 11.47815 | 0.008959329 | 4.050985
3.336627 | 11.4493 | 0.008957575 | 4.050192
3.338534 | 11.42081 | 0.008956148 | 4.049546
3.340441 | 11.39269 | 0.008955017 | 4.049035
3.342347 | 11.36493 | 0.008954155 | 4.048645
3.344254 | 11.33753 | 0.00895353 | 4.048363
3.346161 | 11.3105 | 0.008953111 | 4.048173
3.348067 | 11.28383 | 0.008952868 | 4.048064
3.349974 | 11.25753 | 0.00895277 | 4.048019
3.351881 | 11.23159 | 0.008952786 | 4.048026
3.353788 | 11.20602 | 0.008952887 | 4.048072
3.355694 | 11.18081 | 0.008953042 | 4.048142
3.357601 | 11.15597 | 0.008953224 | 4.048225
3.359508 | 11.1315 | 0.008953405 | 4.048307
3.361414 | 11.10739 | 0.008953559 | 4.048376
3.363321 | 11.08364 | 0.008953662 | 4.048422
3.365228 | 11.06026 | 0.008953689 | 4.048435
3.367134 | 11.03724 | 0.00895362 | 4.048404
3.369041 | 11.01458 | 0.008953436 | 4.04832
3.370948 | 10.99229 | 0.008953119 | 4.048177
3.372854 | 10.97035 | 0.008952656 | 4.047968
3.374761 | 10.94878 | 0.008952033 | 4.047686
3.376668 | 10.92756 | 0.008951241 | 4.047328
3.378575 | 10.9067 | 0.00895027 | 4.046889
3.380481 | 10.88619 | 0.008949115 | 4.046367
3.382388 | 10.86604 | 0.008947772 | 4.045759
3.384295 | 10.84624 | 0.008946236 | 4.045065
3.386201 | 10.82679 | 0.008944508 | 4.044283
3.388108 | 10.80769 | 0.008942587 | 4.043415
3.390015 | 10.78894 | 0.008940475 | 4.04246
3.391921 | 10.77053 | 0.008938176 | 4.04142
3.393828 | 10.75246 | 0.008935693 | 4.040298
3.395735 | 10.73473 | 0.008933031 | 4.039094
3.397642 | 10.71735 | 0.008930198 | 4.037813
3.399548 | 10.70029 | 0.0089272 | 4.036458
3.401455 | 10.68357 | 0.008924046 | 4.035032
3.403362 | 10.66718 | 0.008920744 | 4.033539
3.405268 | 10.65112 | 0.008917304 | 4.031983
3.407175 | 10.63539 | 0.008913735 | 4.030369
3.409082 | 10.61997 | 0.008910048 | 4.028702
3.410988 | 10.60488 | 0.008906253 | 4.026987
3.412895 | 10.5901 | 0.008902362 | 4.025227
3.414802 | 10.57564 | 0.008898385 | 4.023429
3.416708 | 10.56149 | 0.008894333 | 4.021597
3.418615 | 10.54764 | 0.008890216 | 4.019735
3.420522 | 10.5341 | 0.008886046 | 4.01785
3.422429 | 10.52086 | 0.008881833 | 4.015945
3.424335 | 10.50792 | 0.008877586 | 4.014025
3.426242 | 10.49527 | 0.008873316 | 4.012094
3.428149 | 10.48291 | 0.008869031 | 4.010156
3.430055 | 10.47084 | 0.00886474 | 4.008216
3.431962 | 10.45905 | 0.008860451 | 4.006277
3.433869 | 10.44754 | 0.00885617 | 4.004341
3.435775 | 10.4363 | 0.008851904 | 4.002413
3.437682 | 10.42534 | 0.008847659 | 4.000493
3.439589 | 10.41464 | 0.008843439 | 3.998585
3.441495 | 10.40421 | 0.008839248 | 3.99669
3.443402 | 10.39403 | 0.008835089 | 3.994809
3.445309 | 10.38411 | 0.008830964 | 3.992944
3.447216 | 10.37445 | 0.008826877 | 3.991096
3.449122 | 10.36503 | 0.008822828 | 3.989265
3.451029 | 10.35585 | 0.008818818 | 3.987452
3.452936 | 10.34691 | 0.008814848 | 3.985657
3.454842 | 10.33821 | 0.008810917 | 3.98388
3.456749 | 10.32974 | 0.008807027 | 3.982121
3.458656 | 10.32149 | 0.008803175 | 3.980379
3.460562 | 10.31347 | 0.008799361 | 3.978655
3.462469 | 10.30566 | 0.008795583 | 3.976947
3.464376 | 10.29806 | 0.008791841 | 3.975255
3.466282 | 10.29067 | 0.008788133 | 3.973578
3.468189 | 10.28349 | 0.008784456 | 3.971915
3.470096 | 10.2765 | 0.008780809 | 3.970266
3.472003 | 10.26971 | 0.00877719 | 3.96863
3.473909 | 10.26311 | 0.008773597 | 3.967006
3.475816 | 10.2567 | 0.008770028 | 3.965392
3.477723 | 10.25047 | 0.008766481 | 3.963788
3.479629 | 10.24441 | 0.008762955 | 3.962194
3.481536 | 10.23852 | 0.008759448 | 3.960608
3.483443 | 10.23281 | 0.008755958 | 3.95903
3.485349 | 10.22725 | 0.008752485 | 3.95746
3.487256 | 10.22185 | 0.008749027 | 3.955896
3.489163 | 10.21661 | 0.008745584 | 3.954339
3.491069 | 10.21152 | 0.008742155 | 3.952789
3.492976 | 10.20657 | 0.008738741 | 3.951246
3.494883 | 10.20176 | 0.008735343 | 3.949709
3.49679 | 10.19708 | 0.008731961 | 3.94818
3.498696 | 10.19254 | 0.008728596 | 3.946659
3.500603 | 10.18813 | 0.008725252 | 3.945146
3.50251 | 10.18383 | 0.00872193 | 3.943645
3.504416 | 10.17965 | 0.008718634 | 3.942154
3.506323 | 10.17559 | 0.008715366 | 3.940676
3.50823 | 10.17164 | 0.00871213 | 3.939213
3.510136 | 10.16779 | 0.00870893 | 3.937767
3.512043 | 10.16404 | 0.008705771 | 3.936338
3.51395 | 10.16038 | 0.008702656 | 3.93493
3.515857 | 10.15682 | 0.008699591 | 3.933544
3.517763 | 10.15335 | 0.008696581 | 3.932183
3.51967 | 10.14995 | 0.00869363 | 3.930849
3.521577 | 10.14664 | 0.008690745 | 3.929544
3.523483 | 10.1434 | 0.00868793 | 3.928271
3.52539 | 10.14024 | 0.008685192 | 3.927033
3.527297 | 10.13714 | 0.008682536 | 3.925832
3.529203 | 10.13411 | 0.008679968 | 3.924671
3.53111 | 10.13113 | 0.008677494 | 3.923552
3.533017 | 10.12821 | 0.008675119 | 3.922479
3.534923 | 10.12534 | 0.008672851 | 3.921453
3.53683 | 10.12252 | 0.008670694 | 3.920478
3.538737 | 10.11975 | 0.008668654 | 3.919556
3.540644 | 10.11701 | 0.008666738 | 3.918689
3.54255 | 10.11432 | 0.00866495 | 3.917881
3.544457 | 10.11166 | 0.008663296 | 3.917133
3.546364 | 10.10903 | 0.008661781 | 3.916448
3.54827 | 10.10642 | 0.008660409 | 3.915828
3.550177 | 10.10385 | 0.008659186 | 3.915275
3.552084 | 10.10129 | 0.008658116 | 3.914791
3.55399 | 10.09875 | 0.008657202 | 3.914377
3.555897 | 10.09623 | 0.008656448 | 3.914036
3.557804 | 10.09372 | 0.008655856 | 3.913769
3.55971 | 10.09122 | 0.00865543 | 3.913576
3.561617 | 10.08873 | 0.008655171 | 3.913459
3.563524 | 10.08624 | 0.00865508 | 3.913418
3.565431 | 10.08375 | 0.00865516 | 3.913454
3.567337 | 10.08127 | 0.00865541 | 3.913567
3.569244 | 10.07878 | 0.00865583 | 3.913757
3.571151 | 10.07628 | 0.00865642 | 3.914024
3.573057 | 10.07378 | 0.008657179 | 3.914367
3.574964 | 10.07127 | 0.008658106 | 3.914786
3.576871 | 10.06875 | 0.008659199 | 3.91528
3.578777 | 10.06622 | 0.008660456 | 3.915849
3.580684 | 10.06367 | 0.008661874 | 3.91649
3.582591 | 10.06111 | 0.008663451 | 3.917203
3.584497 | 10.05853 | 0.008665182 | 3.917985
3.586404 | 10.05593 | 0.008667063 | 3.918836
3.588311 | 10.0533 | 0.008669092 | 3.919753
3.590218 | 10.05066 | 0.008671262 | 3.920735
3.592124 | 10.04799 | 0.008673569 | 3.921778
3.594031 | 10.0453 | 0.008676007 | 3.92288
3.595938 | 10.04259 | 0.00867857 | 3.924039
3.597844 | 10.03984 | 0.008681253 | 3.925252
3.599751 | 10.03708 | 0.008684049 | 3.926516
3.601658 | 10.03428 | 0.00868695 | 3.927828
3.603564 | 10.03145 | 0.00868995 | 3.929185
3.605471 | 10.0286 | 0.008693041 | 3.930582
3.607378 | 10.02572 | 0.008696215 | 3.932017
3.609285 | 10.02281 | 0.008699464 | 3.933486
3.611191 | 10.01987 | 0.008702779 | 3.934985
3.613098 | 10.0169 | 0.008706151 | 3.93651
3.615005 | 10.0139 | 0.008709571 | 3.938056
3.616911 | 10.01087 | 0.00871303 | 3.93962
3.618818 | 10.00781 | 0.008716518 | 3.941197
3.620725 | 10.00472 | 0.008720024 | 3.942783
3.622631 | 10.00161 | 0.008723539 | 3.944372
3.624538 | 9.998463 | 0.008727052 | 3.94596
3.626445 | 9.995291 | 0.008730551 | 3.947542
3.628351 | 9.992095 | 0.008734027 | 3.949114
3.630258 | 9.988869 | 0.008737467 | 3.950669
3.632165 | 9.985621 | 0.008740861 | 3.952204
3.634072 | 9.982347 | 0.008744196 | 3.953712
3.635978 | 9.979052 | 0.008747462 | 3.955189
3.637885 | 9.975733 | 0.008750647 | 3.956629
3.639792 | 9.972393 | 0.00875374 | 3.958027
3.641698 | 9.969033 | 0.008756729 | 3.959379
3.643605 | 9.965657 | 0.008759602 | 3.960678
3.645512 | 9.962262 | 0.008762349 | 3.96192
3.647418 | 9.958852 | 0.008764959 | 3.9631
3.649325 | 9.955428 | 0.008767421 | 3.964213
3.651232 | 9.951991 | 0.008769724 | 3.965255
3.653138 | 9.948545 | 0.008771859 | 3.96622
3.655045 | 9.945088 | 0.008773814 | 3.967104
3.656952 | 9.941625 | 0.008775582 | 3.967903
3.658859 | 9.938157 | 0.008777151 | 3.968613
3.660765 | 9.934684 | 0.008778516 | 3.96923
3.662672 | 9.931211 | 0.008779666 | 3.96975
3.664579 | 9.927739 | 0.008780594 | 3.97017
3.666485 | 9.924268 | 0.008781295 | 3.970486
3.668392 | 9.920803 | 0.008781761 | 3.970697
3.670299 | 9.917342 | 0.008781987 | 3.970799
3.672205 | 9.913894 | 0.008781969 | 3.970791
3.674112 | 9.910454 | 0.008781702 | 3.970671
3.676019 | 9.907028 | 0.008781185 | 3.970436
3.677925 | 9.90362 | 0.008780413 | 3.970088
3.679832 | 9.900225 | 0.008779388 | 3.969624
3.681739 | 9.896853 | 0.008778108 | 3.969045
3.683646 | 9.893504 | 0.008776574 | 3.968352
3.685552 | 9.890177 | 0.008774789 | 3.967545
3.687459 | 9.886879 | 0.008772756 | 3.966625
3.689366 | 9.883611 | 0.008770478 | 3.965596
3.691272 | 9.880374 | 0.008767963 | 3.964458
3.693179 | 9.87717 | 0.008765215 | 3.963216
3.695086 | 9.874002 | 0.008762243 | 3.961872
3.696992 | 9.870873 | 0.008759055 | 3.960431
3.698899 | 9.867783 | 0.00875566 | 3.958896
3.700806 | 9.864736 | 0.008752068 | 3.957271
3.702713 | 9.861736 | 0.008748289 | 3.955562
3.704619 | 9.858783 | 0.008744334 | 3.953774
3.706526 | 9.855878 | 0.008740215 | 3.951912
3.708433 | 9.853023 | 0.008735943 | 3.94998
3.710339 | 9.850224 | 0.008731531 | 3.947986
3.712246 | 9.847479 | 0.008726992 | 3.945933
3.714153 | 9.844792 | 0.008722338 | 3.943829
3.716059 | 9.842162 | 0.008717582 | 3.941678
3.717966 | 9.839594 | 0.008712737 | 3.939488
3.719873 | 9.837088 | 0.008707816 | 3.937263
3.721779 | 9.834648 | 0.008702832 | 3.935009
3.723686 | 9.832274 | 0.008697797 | 3.932733
3.725593 | 9.829965 | 0.008692724 | 3.930439
3.7275 | 9.827727 | 0.008687624 | 3.928133
3.729406 | 9.825557 | 0.008682509 | 3.92582
3.731313 | 9.823461 | 0.008677391 | 3.923506
3.73322 | 9.821434 | 0.00867228 | 3.921195
3.735126 | 9.819484 | 0.008667186 | 3.918891
3.737033 | 9.817606 | 0.008662118 | 3.9166
3.73894 | 9.815803 | 0.008657084 | 3.914324
3.740846 | 9.814078 | 0.008652094 | 3.912068
3.742753 | 9.812427 | 0.008647152 | 3.909833
3.74466 | 9.810855 | 0.008642265 | 3.907624
3.746566 | 9.809358 | 0.008637438 | 3.905441
3.748473 | 9.807939 | 0.008632673 | 3.903287
3.75038 | 9.806599 | 0.008627974 | 3.901162
3.752287 | 9.805335 | 0.008623342 | 3.899067
3.754193 | 9.80415 | 0.008618775 | 3.897003
3.7561 | 9.80304 | 0.008614273 | 3.894967
3.758007 | 9.802006 | 0.008609834 | 3.89296
3.759913 | 9.801049 | 0.008605454 | 3.890979
3.76182 | 9.800168 | 0.008601128 | 3.889023
3.763727 | 9.799359 | 0.008596853 | 3.88709
3.765633 | 9.798625 | 0.008592621 | 3.885177
3.76754 | 9.797962 | 0.008588428 | 3.883281
3.769447 | 9.797369 | 0.008584266 | 3.881399
3.771353 | 9.796846 | 0.008580128 | 3.879528
3.77326 | 9.796389 | 0.008576007 | 3.877665
3.775167 | 9.795998 | 0.008571896 | 3.875806
3.777074 | 9.795669 | 0.008567786 | 3.873948
3.77898 | 9.795405 | 0.008563671 | 3.872087
3.780887 | 9.795198 | 0.008559542 | 3.87022
3.782794 | 9.795047 | 0.008555392 | 3.868344
3.7847 | 9.794949 | 0.008551214 | 3.866455
3.786607 | 9.794902 | 0.008547002 | 3.86455
3.788514 | 9.794906 | 0.008542749 | 3.862627
3.79042 | 9.794953 | 0.008538449 | 3.860683
3.792327 | 9.795044 | 0.008534099 | 3.858716
3.794234 | 9.795172 | 0.008529692 | 3.856723
3.79614 | 9.795335 | 0.008525227 | 3.854704
3.798047 | 9.79553 | 0.0085207 | 3.852658
3.799954 | 9.795753 | 0.00851611 | 3.850582
3.801861 | 9.796 | 0.008511458 | 3.848479
3.803767 | 9.796265 | 0.008506743 | 3.846347
3.805674 | 9.796549 | 0.008501968 | 3.844188
3.807581 | 9.796844 | 0.008497138 | 3.842004
3.809487 | 9.797148 | 0.008492257 | 3.839797
3.811394 | 9.797453 | 0.008487332 | 3.83757
3.813301 | 9.797756 | 0.008482372 | 3.835328
3.815207 | 9.798057 | 0.008477387 | 3.833074
3.817114 | 9.798343 | 0.00847239 | 3.830814
3.819021 | 9.798615 | 0.008467394 | 3.828555
3.820928 | 9.798871 | 0.008462416 | 3.826304
3.822834 | 9.7991 | 0.008457472 | 3.824069
3.824741 | 9.799301 | 0.008452583 | 3.821858
3.826648 | 9.799468 | 0.008447768 | 3.819681
3.828554 | 9.799597 | 0.00844305 | 3.817548
3.830461 | 9.799684 | 0.008438452 | 3.815469
3.832368 | 9.799724 | 0.008434 | 3.813456
3.834274 | 9.799711 | 0.008429719 | 3.81152
3.836181 | 9.799644 | 0.008425637 | 3.809675
3.838088 | 9.799515 | 0.008421782 | 3.807932
3.839994 | 9.799323 | 0.008418183 | 3.806304
3.841901 | 9.799063 | 0.008414871 | 3.804807
3.843808 | 9.798731 | 0.008411878 | 3.803453
3.845715 | 9.798328 | 0.008409234 | 3.802258
3.847621 | 9.797961 | 0.008406973 | 3.801236
3.849528 | 9.797977 | 0.008405129 | 3.800402
3.851435 | 9.797979 | 0.008403735 | 3.799772
3.853341 | 9.79798 | 0.008402827 | 3.799361
3.855248 | 9.79798 | 0.008402437 | 3.799185
3.857155 | 9.79798 | 0.008402601 | 3.799259
3.859061 | 9.79798 | 0.008403354 | 3.7996
3.860968 | 9.79798 | 0.008404733 | 3.800223
3.862875 | 9.79798 | 0.008406772 | 3.801145
3.864781 | 9.79798 | 0.008409508 | 3.802382
3.866688 | 9.79798 | 0.008412976 | 3.80395
3.868595 | 9.79798 | 0.008417213 | 3.805866
3.870502 | 9.79798 | 0.008422254 | 3.808145
3.872408 | 9.79798 | 0.008428135 | 3.810804
3.874315 | 9.79798 | 0.008434891 | 3.813859
3.876222 | 9.79798 | 0.008442556 | 3.817325
3.878128 | 9.79798 | 0.008451166 | 3.821218
3.880035 | 9.79798 | 0.008460755 | 3.825553
3.881942 | 9.79798 | 0.008471354 | 3.830346
3.882911 | 9.795087 | 0.008471354 | 3.830346
3.884862 | 9.807375 | 0.008475779 | 3.832346
3.886813 | 9.820672 | 0.008479592 | 3.834071
3.888765 | 9.834917 | 0.008482892 | 3.835563
3.890716 | 9.850051 | 0.008485772 | 3.836865
3.892668 | 9.866017 | 0.008488288 | 3.838003
3.894619 | 9.882762 | 0.008490514 | 3.839009
3.896571 | 9.900234 | 0.008492525 | 3.839918
3.898522 | 9.918386 | 0.008494392 | 3.840763
3.900474 | 9.937169 | 0.008496182 | 3.841572
3.902425 | 9.95654 | 0.008497956 | 3.842374
3.904377 | 9.976457 | 0.008499771 | 3.843195
3.906328 | 9.996879 | 0.008501681 | 3.844058
3.908279 | 10.01777 | 0.008503733 | 3.844986
3.910231 | 10.03909 | 0.008505971 | 3.845998
3.912182 | 10.06081 | 0.008508434 | 3.847111
3.914134 | 10.08289 | 0.008511157 | 3.848343
3.916085 | 10.10531 | 0.00851417 | 3.849705
3.918037 | 10.12803 | 0.0085175 | 3.851211
3.919988 | 10.15104 | 0.008521168 | 3.852869
3.92194 | 10.17429 | 0.008525192 | 3.854689
3.923891 | 10.19778 | 0.008529586 | 3.856675
3.925843 | 10.22147 | 0.008534357 | 3.858833
3.927794 | 10.24534 | 0.008539512 | 3.861164
3.929745 | 10.26938 | 0.008545051 | 3.863668
3.931697 | 10.29357 | 0.00855097 | 3.866344
3.933648 | 10.31789 | 0.008557263 | 3.86919
3.9356 | 10.34232 | 0.008563917 | 3.872198
3.937551 | 10.36686 | 0.008570918 | 3.875364
3.939503 | 10.39147 | 0.008578245 | 3.878677
3.941454 | 10.41617 | 0.008585876 | 3.882127
3.943406 | 10.44092 | 0.008593784 | 3.885703
3.945357 | 10.46573 | 0.008601936 | 3.889389
3.947309 | 10.49058 | 0.008610299 | 3.89317
3.94926 | 10.51546 | 0.008618835 | 3.89703
3.951211 | 10.54037 | 0.008627503 | 3.900949
3.953163 | 10.56531 | 0.008636261 | 3.904909
3.955114 | 10.59025 | 0.008645062 | 3.908888
3.957066 | 10.6152 | 0.008653861 | 3.912867
3.959017 | 10.64016 | 0.008662607 | 3.916821
3.960969 | 10.66512 | 0.008671252 | 3.92073
3.96292 | 10.69008 | 0.008679743 | 3.924569
3.964872 | 10.71503 | 0.00868803 | 3.928317
3.966823 | 10.73998 | 0.008696061 | 3.931948
3.968775 | 10.76492 | 0.008703784 | 3.93544
3.970726 | 10.78985 | 0.008711147 | 3.938769
3.972677 | 10.81478 | 0.0087181 | 3.941913
3.974629 | 10.83969 | 0.008724593 | 3.944849
3.97658 | 10.8646 | 0.008730578 | 3.947554
3.978532 | 10.8895 | 0.008736007 | 3.950009
3.980483 | 10.9144 | 0.008740837 | 3.952193
3.982435 | 10.9393 | 0.008745024 | 3.954086
3.984386 | 10.9642 | 0.008748529 | 3.955671
3.986338 | 10.9891 | 0.008751314 | 3.956931
3.988289 | 11.014 | 0.008753347 | 3.95785
3.990241 | 11.03892 | 0.008754597 | 3.958415
3.992192 | 11.06384 | 0.008755037 | 3.958614
3.994143 | 11.08879 | 0.008754646 | 3.958437
3.996095 | 11.11375 | 0.008753407 | 3.957877
3.998046 | 11.13874 | 0.008751306 | 3.956927
3.999998 | 11.16376 | 0.008748337 | 3.955584
4.001949 | 11.18881 | 0.008744497 | 3.953848
4.003901 | 11.2139 | 0.008739791 | 3.95172
4.005852 | 11.23903 | 0.008734229 | 3.949205
4.007804 | 11.26421 | 0.008727827 | 3.946311
4.009755 | 11.28945 | 0.008720609 | 3.943047
4.011707 | 11.31474 | 0.008712601 | 3.939426
4.013658 | 11.34009 | 0.008703838 | 3.935464
4.015609 | 11.36552 | 0.008694359 | 3.931178
4.017561 | 11.39101 | 0.008684207 | 3.926588
4.019512 | 11.41659 | 0.008673429 | 3.921714
4.021464 | 11.44225 | 0.008662076 | 3.916581
4.023415 | 11.46799 | 0.008650203 | 3.911213
4.025367 | 11.49384 | 0.008637868 | 3.905635
4.027318 | 11.51978 | 0.008625131 | 3.899876
4.02927 | 11.54582 | 0.008612055 | 3.893964
4.031221 | 11.57198 | 0.008598704 | 3.887928
4.033173 | 11.59825 | 0.008585146 | 3.881797
4.035124 | 11.62464 | 0.008571446 | 3.875603
4.037076 | 11.65116 | 0.008557674 | 3.869376
4.039027 | 11.67781 | 0.008543898 | 3.863147
4.040978 | 11.70459 | 0.008530186 | 3.856947
4.04293 | 11.73151 | 0.008516607 | 3.850807
4.044881 | 11.75857 | 0.008503228 | 3.844758
4.046833 | 11.78578 | 0.008490115 | 3.838829
4.048784 | 11.81314 | 0.008477335 | 3.83305
4.050736 | 11.84066 | 0.008464948 | 3.827449
4.052687 | 11.86834 | 0.008453017 | 3.822055
4.054639 | 11.89619 | 0.0084416 | 3.816892
4.05659 | 11.9242 | 0.008430751 | 3.811987
4.058542 | 11.95239 | 0.008420523 | 3.807362
4.060493 | 11.98075 | 0.008410964 | 3.80304
4.062444 | 12.00928 | 0.008402116 | 3.79904
4.064396 | 12.038 | 0.008394021 | 3.795379
4.066347 | 12.06691 | 0.008386712 | 3.792075
4.068299 | 12.096 | 0.008380219 | 3.789139
4.07025 | 12.12528 | 0.008374565 | 3.786582
4.072202 | 12.15476 | 0.008369767 | 3.784413
4.074153 | 12.18442 | 0.008365839 | 3.782637
4.076105 | 12.21429 | 0.008362786 | 3.781257
4.078056 | 12.24435 | 0.008360611 | 3.780273
4.080008 | 12.27462 | 0.00835931 | 3.779685
4.081959 | 12.30509 | 0.008358875 | 3.779488
4.08391 | 12.33576 | 0.008359294 | 3.779678
4.085862 | 12.36663 | 0.008360551 | 3.780246
4.087813 | 12.39772 | 0.008362623 | 3.781183
4.089765 | 12.429 | 0.008365488 | 3.782478
4.091716 | 12.4605 | 0.008369117 | 3.784119
4.093668 | 12.4922 | 0.00837348 | 3.786092
4.095619 | 12.52411 | 0.008378543 | 3.788381
4.097571 | 12.55623 | 0.008384268 | 3.790969
4.099522 | 12.58856 | 0.008390616 | 3.79384
4.101474 | 12.6211 | 0.008397546 | 3.796973
4.103425 | 12.65384 | 0.008405014 | 3.80035
4.105376 | 12.68679 | 0.008412974 | 3.803949
4.107328 | 12.71995 | 0.00842138 | 3.80775
4.109279 | 12.75331 | 0.008430183 | 3.81173
4.111231 | 12.78688 | 0.008439334 | 3.815868
4.113182 | 12.82064 | 0.008448781 | 3.820139
4.115134 | 12.85461 | 0.008458475 | 3.824523
4.117085 | 12.88878 | 0.008468364 | 3.828994
4.119037 | 12.92315 | 0.008478396 | 3.83353
4.120988 | 12.95771 | 0.008488521 | 3.838108
4.12294 | 12.99247 | 0.008498686 | 3.842704
4.124891 | 13.02742 | 0.008508841 | 3.847296
4.126842 | 13.06255 | 0.008518937 | 3.851861
4.128794 | 13.09787 | 0.008528925 | 3.856377
4.130745 | 13.13338 | 0.008538758 | 3.860823
4.132697 | 13.16907 | 0.00854839 | 3.865178
4.134648 | 13.20493 | 0.008557778 | 3.869422
4.1366 | 13.24097 | 0.008566879 | 3.873538
4.138551 | 13.27718 | 0.008575655 | 3.877506
4.140503 | 13.31356 | 0.008584068 | 3.88131
4.142454 | 13.3501 | 0.008592083 | 3.884933
4.144406 | 13.3868 | 0.008599665 | 3.888362
4.146357 | 13.42366 | 0.008606785 | 3.891581
4.148308 | 13.46066 | 0.008613412 | 3.894578
4.15026 | 13.49782 | 0.008619521 | 3.89734
4.152211 | 13.53512 | 0.008625086 | 3.899856
4.154163 | 13.57256 | 0.008630086 | 3.902117
4.156114 | 13.61014 | 0.008634501 | 3.904113
4.158066 | 13.64785 | 0.008638313 | 3.905836
4.160017 | 13.68568 | 0.008641506 | 3.90728
4.161969 | 13.72363 | 0.008644068 | 3.908439
4.16392 | 13.7617 | 0.008645988 | 3.909307
4.165872 | 13.79988 | 0.008647258 | 3.909881
4.167823 | 13.83817 | 0.008647873 | 3.910159
4.169774 | 13.87655 | 0.008647829 | 3.910139
4.171726 | 13.91504 | 0.008647126 | 3.909821
4.173677 | 13.95361 | 0.008645766 | 3.909206
4.175629 | 13.99227 | 0.008643753 | 3.908296
4.17758 | 14.03101 | 0.008641094 | 3.907094
4.179532 | 14.06982 | 0.0086378 | 3.905605
4.181483 | 14.1087 | 0.008633882 | 3.903833
4.183435 | 14.14765 | 0.008629356 | 3.901787
4.185386 | 14.18665 | 0.008624239 | 3.899473
4.187338 | 14.2257 | 0.008618552 | 3.896902
4.189289 | 14.2648 | 0.008612319 | 3.894083
4.191241 | 14.30394 | 0.008605564 | 3.891029
4.193192 | 14.34312 | 0.008598318 | 3.887753
4.195143 | 14.38232 | 0.008590611 | 3.884268
4.197095 | 14.42154 | 0.008582477 | 3.88059
4.199046 | 14.46079 | 0.008573951 | 3.876735
4.200998 | 14.50004 | 0.008565073 | 3.872721
4.202949 | 14.53929 | 0.008555882 | 3.868565
4.204901 | 14.57855 | 0.008546419 | 3.864287
4.206852 | 14.6178 | 0.008536729 | 3.859905
4.208804 | 14.65703 | 0.008526854 | 3.85544
4.210755 | 14.69625 | 0.008516841 | 3.850913
4.212707 | 14.73544 | 0.008506735 | 3.846343
4.214658 | 14.77459 | 0.008496583 | 3.841753
4.216609 | 14.81371 | 0.00848643 | 3.837162
4.218561 | 14.85279 | 0.008476324 | 3.832593
4.220512 | 14.89182 | 0.008466311 | 3.828066
4.222464 | 14.93079 | 0.008456437 | 3.823601
4.224415 | 14.9697 | 0.008446747 | 3.819219
4.226367 | 15.00854 | 0.008437284 | 3.814941
4.228318 | 15.04731 | 0.008428092 | 3.810785
4.23027 | 15.086 | 0.008419213 | 3.80677
4.232221 | 15.12461 | 0.008410685 | 3.802914
4.234173 | 15.16312 | 0.008402548 | 3.799235
4.236124 | 15.20154 | 0.008394836 | 3.795748
4.238075 | 15.23985 | 0.008387582 | 3.792468
4.240027 | 15.27806 | 0.008380819 | 3.78941
4.241978 | 15.31615 | 0.008374572 | 3.786586
4.24393 | 15.35412 | 0.008368868 | 3.784006
4.245881 | 15.39197 | 0.008363727 | 3.781682
4.247833 | 15.42969 | 0.008359167 | 3.77962
4.249784 | 15.46727 | 0.008355202 | 3.777827
4.251736 | 15.50471 | 0.008351842 | 3.776308
4.253687 | 15.542 | 0.008349093 | 3.775065
4.255639 | 15.57914 | 0.008346956 | 3.774099
4.25759 | 15.61613 | 0.008345427 | 3.773408
4.259541 | 15.65295 | 0.008344499 | 3.772988
4.261493 | 15.6896 | 0.008344157 | 3.772833
4.263444 | 15.72608 | 0.008344385 | 3.772936
4.265396 | 15.76238 | 0.008345158 | 3.773286
4.267347 | 15.7985 | 0.008346452 | 3.773871
4.269299 | 15.83443 | 0.008348234 | 3.774677
4.27125 | 15.87018 | 0.008350472 | 3.775689
4.273202 | 15.90572 | 0.008353129 | 3.77689
4.275153 | 15.94106 | 0.008356165 | 3.778263
4.277105 | 15.9762 | 0.008359538 | 3.779788
4.279056 | 16.01113 | 0.008363204 | 3.781446
4.281007 | 16.04585 | 0.008367118 | 3.783215
4.282959 | 16.08034 | 0.008371232 | 3.785075
4.28491 | 16.11462 | 0.008375498 | 3.787004
4.286862 | 16.14866 | 0.008379868 | 3.78898
4.288813 | 16.18248 | 0.008384293 | 3.790981
4.290765 | 16.21606 | 0.008388722 | 3.792984
4.292716 | 16.24941 | 0.008393109 | 3.794967
4.294668 | 16.28251 | 0.008397405 | 3.796909
4.296619 | 16.31537 | 0.008401562 | 3.798789
4.298571 | 16.34798 | 0.008405536 | 3.800586
4.300522 | 16.38034 | 0.008409283 | 3.80228
4.302473 | 16.41244 | 0.008412761 | 3.803853
4.304425 | 16.44429 | 0.00841593 | 3.805286
4.306376 | 16.47588 | 0.008418755 | 3.806563
4.308328 | 16.5072 | 0.008421203 | 3.80767
4.310279 | 16.53825 | 0.008423242 | 3.808592
4.312231 | 16.56904 | 0.008424847 | 3.809317
4.314182 | 16.59956 | 0.008425996 | 3.809837
4.316134 | 16.6298 | 0.008426672 | 3.810143
4.318085 | 16.65976 | 0.008426863 | 3.810229
4.320037 | 16.68944 | 0.008426561 | 3.810092
4.321988 | 16.71885 | 0.008425765 | 3.809732
4.323939 | 16.74797 | 0.008424478 | 3.809151
4.325891 | 16.77681 | 0.008422713 | 3.808353
4.327842 | 16.80536 | 0.008420485 | 3.807345
4.329794 | 16.83362 | 0.008417814 | 3.806138
4.331745 | 16.86159 | 0.008414729 | 3.804742
4.333697 | 16.88927 | 0.008411258 | 3.803173
4.335648 | 16.91666 | 0.008407437 | 3.801445
4.3376 | 16.94375 | 0.008403304 | 3.799577
4.339551 | 16.97055 | 0.0083989 | 3.797586
4.341503 | 16.99705 | 0.008394271 | 3.795492
4.343454 | 17.02325 | 0.008389463 | 3.793318
4.345405 | 17.04916 | 0.008384525 | 3.791086
4.347357 | 17.07477 | 0.008379508 | 3.788817
4.349308 | 17.10008 | 0.008374463 | 3.786536
4.35126 | 17.12509 | 0.008369444 | 3.784267
4.353211 | 17.1498 | 0.008364504 | 3.782033
4.355163 | 17.17421 | 0.008359696 | 3.779859
4.357114 | 17.19831 | 0.008355073 | 3.777769
4.359066 | 17.22212 | 0.008350688 | 3.775786
4.361017 | 17.24563 | 0.008346592 | 3.773934
4.362969 | 17.26884 | 0.008342835 | 3.772235
4.36492 | 17.29174 | 0.008339464 | 3.770711
4.366872 | 17.31435 | 0.008336525 | 3.769383
4.368823 | 17.33666 | 0.008334061 | 3.768268
4.370774 | 17.35866 | 0.008332112 | 3.767387
4.372726 | 17.38038 | 0.008330714 | 3.766755
4.374677 | 17.40179 | 0.008329899 | 3.766387
4.376629 | 17.4229 | 0.008329696 | 3.766295
4.37858 | 17.44373 | 0.008330128 | 3.76649
4.380532 | 17.46425 | 0.008331213 | 3.766981
4.382483 | 17.48448 | 0.008332965 | 3.767773
4.384435 | 17.50442 | 0.008335391 | 3.768869
4.386386 | 17.52407 | 0.00833849 | 3.770271
4.388338 | 17.54343 | 0.008342259 | 3.771975
4.390289 | 17.5625 | 0.008346685 | 3.773976
4.39224 | 17.58129 | 0.00835175 | 3.776267
4.394192 | 17.59979 | 0.008357432 | 3.778836
4.396143 | 17.61801 | 0.008363703 | 3.781671
4.398095 | 17.63594 | 0.008370529 | 3.784757
4.400046 | 17.6536 | 0.008377873 | 3.788078
4.401998 | 17.67098 | 0.008385695 | 3.791615
4.403949 | 17.68808 | 0.008393951 | 3.795348
4.405901 | 17.70491 | 0.008402592 | 3.799255
4.407852 | 17.72147 | 0.008411569 | 3.803314
4.409804 | 17.73776 | 0.008420829 | 3.807501
4.411755 | 17.75379 | 0.008430319 | 3.811792
4.413706 | 17.76955 | 0.008439982 | 3.816161
4.415658 | 17.78505 | 0.008449761 | 3.820582
4.417609 | 17.80029 | 0.008459599 | 3.825031
4.419561 | 17.81528 | 0.008469439 | 3.82948
4.421512 | 17.83001 | 0.008479221 | 3.833903
4.423464 | 17.84449 | 0.008488889 | 3.838274
4.425415 | 17.85872 | 0.008498387 | 3.842569
4.427367 | 17.87271 | 0.00850766 | 3.846761
4.429318 | 17.88646 | 0.008516653 | 3.850828
4.43127 | 17.89996 | 0.008525316 | 3.854745
4.433221 | 17.91324 | 0.0085336 | 3.85849
4.435172 | 17.92627 | 0.008541459 | 3.862044
4.437124 | 17.93908 | 0.008548849 | 3.865385
4.439075 | 17.95167 | 0.008555732 | 3.868498
4.441027 | 17.96403 | 0.008562073 | 3.871365
4.442978 | 17.97617 | 0.008567841 | 3.873973
4.44493 | 17.98809 | 0.00857301 | 3.87631
4.446881 | 17.9998 | 0.008577561 | 3.878367
4.448833 | 18.0113 | 0.008581477 | 3.880138
4.450784 | 18.02259 | 0.00858475 | 3.881618
4.452736 | 18.03368 | 0.008587377 | 3.882806
4.454687 | 18.04457 | 0.008589361 | 3.883703
4.456638 | 18.05527 | 0.008590711 | 3.884313
4.45859 | 18.06577 | 0.008591439 | 3.884642
4.460541 | 18.07608 | 0.008591563 | 3.884699
4.462493 | 18.08621 | 0.008591107 | 3.884493
4.464444 | 18.09616 | 0.008590098 | 3.884036
4.466396 | 18.10593 | 0.008588565 | 3.883343
4.468347 | 18.11552 | 0.008586542 | 3.882428
4.470299 | 18.12495 | 0.008584068 | 3.88131
4.47225 | 18.13421 | 0.008581183 | 3.880005
4.474202 | 18.1433 | 0.008577929 | 3.878534
4.476153 | 18.15224 | 0.008574352 | 3.876916
4.478104 | 18.16102 | 0.008570498 | 3.875174
4.480056 | 18.16965 | 0.008566416 | 3.873328
4.482007 | 18.17813 | 0.008562157 | 3.871403
4.483959 | 18.18646 | 0.008557771 | 3.86942
4.48591 | 18.19466 | 0.008553311 | 3.867403
4.487862 | 18.20271 | 0.008548828 | 3.865376
4.489813 | 18.21064 | 0.008544375 | 3.863362
4.491765 | 18.21843 | 0.008540003 | 3.861385
4.493716 | 18.2261 | 0.008535764 | 3.859469
4.495668 | 18.23365 | 0.008531709 | 3.857635
4.497619 | 18.24108 | 0.008527886 | 3.855907
4.49957 | 18.2484 | 0.008524344 | 3.854305
4.501522 | 18.2556 | 0.008521128 | 3.852851
4.503473 | 18.2627 | 0.008518282 | 3.851564
4.505425 | 18.26969 | 0.008515847 | 3.850463
4.507376 | 18.27659 | 0.00851386 | 3.849565
4.509328 | 18.28338 | 0.008512357 | 3.848885
4.511279 | 18.29009 | 0.008511368 | 3.848438
4.513231 | 18.2967 | 0.008510922 | 3.848236
4.515182 | 18.30323 | 0.00851104 | 3.84829
4.517134 | 18.30968 | 0.008511743 | 3.848608
4.519085 | 18.31605 | 0.008513045 | 3.849196
4.521036 | 18.32234 | 0.008514957 | 3.850061
4.522988 | 18.32856 | 0.008517486 | 3.851204
4.524939 | 18.33472 | 0.008520637 | 3.852629
4.526891 | 18.34081 | 0.00852441 | 3.854335
4.528842 | 18.34683 | 0.008528801 | 3.856321
4.530794 | 18.3528 | 0.008533807 | 3.858584
4.532745 | 18.35871 | 0.008539416 | 3.86112
4.534697 | 18.36457 | 0.008545619 | 3.863925
4.536648 | 18.37038 | 0.008552401 | 3.866991
4.5386 | 18.37615 | 0.008559746 | 3.870312
4.540551 | 18.38187 | 0.008567635 | 3.873879
4.542503 | 18.38755 | 0.008576047 | 3.877683
4.544454 | 18.3932 | 0.00858496 | 3.881713
4.546405 | 18.39881 | 0.008594349 | 3.885958
4.548357 | 18.40439 | 0.008604188 | 3.890407
4.550308 | 18.40994 | 0.00861445 | 3.895047
4.55226 | 18.41547 | 0.008625105 | 3.899865
4.554211 | 18.42097 | 0.008636124 | 3.904847
4.556163 | 18.42645 | 0.008647476 | 3.90998
4.558114 | 18.43192 | 0.008659129 | 3.915249
4.560066 | 18.43737 | 0.008671051 | 3.920639
4.562017 | 18.4428 | 0.008683208 | 3.926136
4.563969 | 18.44823 | 0.008695569 | 3.931725
4.56592 | 18.45364 | 0.008708099 | 3.937391
4.567871 | 18.45905 | 0.008720765 | 3.943117
4.569823 | 18.46446 | 0.008733534 | 3.948891
4.571774 | 18.46986 | 0.008746372 | 3.954696
4.573726 | 18.47527 | 0.008759249 | 3.960518
4.575677 | 18.48067 | 0.008772131 | 3.966343
4.577629 | 18.48608 | 0.008784988 | 3.972156
4.57958 | 18.4915 | 0.00879779 | 3.977945
4.581532 | 18.49692 | 0.008810508 | 3.983695
4.583483 | 18.50236 | 0.008823113 | 3.989395
4.585435 | 18.5078 | 0.008835579 | 3.995031
4.587386 | 18.51326 | 0.008847879 | 4.000592
4.589337 | 18.51873 | 0.008859987 | 4.006067
4.591289 | 18.52421 | 0.00887188 | 4.011445
4.59324 | 18.52972 | 0.008883535 | 4.016715
4.595192 | 18.53523 | 0.008894929 | 4.021866
4.597143 | 18.54077 | 0.008906042 | 4.026891
4.599095 | 18.54633 | 0.008916852 | 4.031779
4.601046 | 18.55191 | 0.008927342 | 4.036522
4.602998 | 18.55751 | 0.008937494 | 4.041112
4.604949 | 18.56314 | 0.008947292 | 4.045542
4.606901 | 18.56878 | 0.008956719 | 4.049805
4.608852 | 18.57446 | 0.008965761 | 4.053893
4.610803 | 18.58015 | 0.008974406 | 4.057802
4.612755 | 18.58588 | 0.008982642 | 4.061526
4.614706 | 18.59162 | 0.008990458 | 4.06506
4.616658 | 18.5974 | 0.008997844 | 4.0684
4.618609 | 18.6032 | 0.009004794 | 4.071542
4.620561 | 18.60902 | 0.009011299 | 4.074483
4.622512 | 18.61488 | 0.009017356 | 4.077222
4.624464 | 18.62076 | 0.00902296 | 4.079756
4.626415 | 18.62667 | 0.009028108 | 4.082083
4.628367 | 18.6326 | 0.0090328 | 4.084205
4.630318 | 18.63856 | 0.009037037 | 4.086121
4.632269 | 18.64455 | 0.009040819 | 4.087831
4.634221 | 18.65056 | 0.009044152 | 4.089338
4.636172 | 18.6566 | 0.009047041 | 4.090644
4.638124 | 18.66266 | 0.009049491 | 4.091752
4.640075 | 18.66874 | 0.009051513 | 4.092666
4.642027 | 18.67485 | 0.009053116 | 4.093391
4.643978 | 18.68099 | 0.009054311 | 4.093931
4.64593 | 18.68714 | 0.009055113 | 4.094294
4.647881 | 18.69332 | 0.009055537 | 4.094485
4.649833 | 18.69951 | 0.009055598 | 4.094513
4.651784 | 18.70572 | 0.009055313 | 4.094384
4.653735 | 18.71196 | 0.009054702 | 4.094108
4.655687 | 18.7182 | 0.009053785 | 4.093693
4.657638 | 18.72447 | 0.00905258 | 4.093149
4.65959 | 18.73074 | 0.009051111 | 4.092484
4.661541 | 18.73703 | 0.009049397 | 4.09171
4.663493 | 18.74333 | 0.009047464 | 4.090835
4.665444 | 18.74964 | 0.009045332 | 4.089871
4.667396 | 18.75595 | 0.009043026 | 4.088829
4.669347 | 18.76227 | 0.009040569 | 4.087718
4.671299 | 18.7686 | 0.009037986 | 4.08655
4.67325 | 18.77492 | 0.009035299 | 4.085335
4.675201 | 18.78125 | 0.009032534 | 4.084085
4.677153 | 18.78757 | 0.009029713 | 4.082809
4.679104 | 18.79389 | 0.00902686 | 4.081519
4.681056 | 18.8002 | 0.009023999 | 4.080225
4.683007 | 18.80651 | 0.009021151 | 4.078938
4.684959 | 18.8128 | 0.00901834 | 4.077667
4.68691 | 18.81907 | 0.009015586 | 4.076421
4.688862 | 18.82533 | 0.00901291 | 4.075211
4.690813 | 18.83158 | 0.009010331 | 4.074046
4.692765 | 18.8378 | 0.00900787 | 4.072933
4.694716 | 18.84399 | 0.009005542 | 4.07188
4.696667 | 18.85016 | 0.009003365 | 4.070896
4.698619 | 18.8563 | 0.009001354 | 4.069987
4.70057 | 18.86241 | 0.008999523 | 4.069159
4.702522 | 18.86848 | 0.008997883 | 4.068417
4.704473 | 18.87451 | 0.008996445 | 4.067767
4.706425 | 18.8805 | 0.008995219 | 4.067213
4.708376 | 18.88644 | 0.008994212 | 4.066757
4.710328 | 18.89234 | 0.008993429 | 4.066403
4.712279 | 18.89819 | 0.008992875 | 4.066153
4.714231 | 18.90398 | 0.008992553 | 4.066007
4.716182 | 18.90971 | 0.008992466 | 4.065968
4.718134 | 18.91539 | 0.008992613 | 4.066034
4.720085 | 18.921 | 0.008992995 | 4.066207
4.722036 | 18.92654 | 0.00899361 | 4.066485
4.723988 | 18.93201 | 0.008994456 | 4.066868
4.725939 | 18.9374 | 0.00899553 | 4.067353
4.727891 | 18.94271 | 0.008996828 | 4.06794
4.729842 | 18.94795 | 0.008998346 | 4.068627
4.731794 | 18.95309 | 0.009000078 | 4.06941
4.733745 | 18.95815 | 0.009002018 | 4.070287
4.735697 | 18.96312 | 0.009004161 | 4.071256
4.737648 | 18.96798 | 0.0090065 | 4.072313
4.7396 | 18.97275 | 0.009009028 | 4.073456
4.741551 | 18.97741 | 0.009011738 | 4.074682
4.743502 | 18.98196 | 0.009014623 | 4.075986
4.745454 | 18.9864 | 0.009017676 | 4.077367
4.747405 | 18.99072 | 0.009020888 | 4.078819
4.749357 | 18.99492 | 0.009024254 | 4.080341
4.751308 | 18.999 | 0.009027765 | 4.081929
4.75326 | 19.00294 | 0.009031415 | 4.083579
4.755211 | 19.00676 | 0.009035197 | 4.085289
4.757163 | 19.01043 | 0.009039104 | 4.087055
4.759114 | 19.01397 | 0.009043131 | 4.088876
4.761066 | 19.01736 | 0.009047271 | 4.090748
4.763017 | 19.0206 | 0.00905152 | 4.092669
4.764968 | 19.02369 | 0.009055874 | 4.094638
4.76692 | 19.02662 | 0.009060328 | 4.096652
4.768871 | 19.02939 | 0.009064879 | 4.09871
4.770823 | 19.032 | 0.009069526 | 4.100811
4.772774 | 19.03443 | 0.009074267 | 4.102955
4.774726 | 19.03669 | 0.009079101 | 4.10514
4.776677 | 19.03877 | 0.009084027 | 4.107367
4.778629 | 19.04067 | 0.009089046 | 4.109637
4.78058 | 19.04238 | 0.009094159 | 4.111949
4.782532 | 19.0439 | 0.009099366 | 4.114303
4.784483 | 19.04522 | 0.009104669 | 4.116701
4.786434 | 19.04635 | 0.009110071 | 4.119143
4.788386 | 19.04727 | 0.009115573 | 4.121631
4.790337 | 19.04798 | 0.009121177 | 4.124165
4.792289 | 19.04848 | 0.009126886 | 4.126746
4.79424 | 19.04877 | 0.009132703 | 4.129377
4.796192 | 19.04883 | 0.00913863 | 4.132056
4.798143 | 19.04867 | 0.00914467 | 4.134787
4.800095 | 19.04828 | 0.009150825 | 4.13757
4.802046 | 19.04766 | 0.009157097 | 4.140406
4.803998 | 19.0468 | 0.00916349 | 4.143297
4.805949 | 19.0457 | 0.009170004 | 4.146242
4.8079 | 19.04436 | 0.009176641 | 4.149243
4.809852 | 19.0428 | 0.009183403 | 4.1523
4.811803 | 19.04106 | 0.00919029 | 4.155415
4.813755 | 19.03947 | 0.009197303 | 4.158586
4.815706 | 19.00066 | 0.009204442 | 4.161813
4.817658 | 18.99548 | 0.009211706 | 4.165098
4.819609 | 18.9899 | 0.009219093 | 4.168438
4.821561 | 18.984 | 0.009226603 | 4.171833
4.823512 | 18.9778 | 0.009234232 | 4.175283
4.825464 | 18.97129 | 0.009242058 | 4.178822
4.827415 | 18.96446 | 0.009250455 | 4.182618
4.829366 | 18.95731 | 0.009259002 | 4.186483
4.831318 | 18.94984 | 0.00926768 | 4.190407
4.833269 | 18.94205 | 0.009276481 | 4.194386
4.835221 | 18.93393 | 0.009285397 | 4.198417
4.837172 | 18.92548 | 0.009294418 | 4.202496
4.839124 | 18.9167 | 0.009303534 | 4.206618
4.841075 | 18.90758 | 0.009312733 | 4.210778
4.843027 | 18.89812 | 0.009322005 | 4.21497
4.844978 | 18.88832 | 0.009331337 | 4.219189
4.84693 | 18.87817 | 0.009340717 | 4.22343
4.848881 | 18.86767 | 0.00935013 | 4.227687
4.850832 | 18.85748 | 0.009359564 | 4.231952
4.852784 | 18.85064 | 0.009369005 | 4.236221
4.854735 | 18.84887 | 0.009378438 | 4.240486
4.856687 | 18.85195 | 0.00938785 | 4.244742
4.858638 | 18.85829 | 0.009397225 | 4.248981
4.86059 | 18.86553 | 0.00940655 | 4.253197
4.862541 | 18.87112 | 0.00941578 | 4.25737
4.864493 | 18.87283 | 0.009424826 | 4.261461
4.866444 | 18.8694 | 0.009433612 | 4.265433
4.868396 | 18.86108 | 0.009442084 | 4.269264
4.870347 | 18.85009 | 0.009450205 | 4.272936
4.872298 | 18.83864 | 0.009457954 | 4.27644
4.87425 | 18.82684 | 0.009465331 | 4.279775
4.876201 | 18.81467 | 0.009472349 | 4.282948
4.878153 | 18.80214 | 0.009479036 | 4.285972
4.880104 | 18.78924 | 0.009485436 | 4.288866
4.882056 | 18.77598 | 0.009491601 | 4.291653
4.884007 | 18.76235 | 0.00949755 | 4.294343
4.885959 | 18.74834 | 0.009503275 | 4.296932
4.88791 | 18.73397 | 0.009508769 | 4.299416
4.889862 | 18.71922 | 0.009514027 | 4.301793
4.891813 | 18.70409 | 0.009519044 | 4.304062
4.893765 | 18.68858 | 0.00952382 | 4.306221
4.895716 | 18.67269 | 0.009528351 | 4.30827
4.897667 | 18.65642 | 0.009532637 | 4.310208
4.899619 | 18.63977 | 0.009536682 | 4.312036
4.90157 | 18.62273 | 0.009540486 | 4.313756
4.903522 | 18.60531 | 0.009544054 | 4.31537
4.905473 | 18.58751 | 0.00954739 | 4.316878
4.907425 | 18.56931 | 0.009550501 | 4.318285
4.909376 | 18.55073 | 0.009553394 | 4.319593
4.911328 | 18.53175 | 0.009556075 | 4.320805
4.913279 | 18.51239 | 0.009558555 | 4.321927
4.915231 | 18.49264 | 0.009560841 | 4.32296
4.917182 | 18.4725 | 0.009562945 | 4.323911
4.919133 | 18.45196 | 0.009564875 | 4.324784
4.921085 | 18.43103 | 0.009566643 | 4.325584
4.923036 | 18.40971 | 0.009568261 | 4.326315
4.924988 | 18.388 | 0.009569739 | 4.326983
4.926939 | 18.36589 | 0.009571089 | 4.327594
4.928891 | 18.34339 | 0.009572324 | 4.328152
4.930842 | 18.3205 | 0.009573455 | 4.328664
4.932794 | 18.29722 | 0.009574493 | 4.329133
4.934745 | 18.27354 | 0.009575452 | 4.329567
4.936697 | 18.24947 | 0.009576342 | 4.329969
4.938648 | 18.22501 | 0.009577175 | 4.330345
4.940599 | 18.20016 | 0.009577961 | 4.330701
4.942551 | 18.17492 | 0.009578712 | 4.33104
4.944502 | 18.14929 | 0.009579436 | 4.331368
4.946454 | 18.12327 | 0.009580145 | 4.331689
4.948405 | 18.09687 | 0.009580846 | 4.332006
4.950357 | 18.07008 | 0.009581548 | 4.332323
4.952308 | 18.0429 | 0.009582257 | 4.332644
4.95426 | 18.01533 | 0.009582981 | 4.332971
4.956211 | 17.98739 | 0.009583725 | 4.333307
4.958163 | 17.95906 | 0.009584492 | 4.333654
4.960114 | 17.93036 | 0.009585286 | 4.334013
4.962065 | 17.90127 | 0.009586109 | 4.334385
4.964017 | 17.87181 | 0.009586962 | 4.334771
4.965968 | 17.84197 | 0.009587845 | 4.33517
4.96792 | 17.81176 | 0.009588757 | 4.335583
4.969871 | 17.78118 | 0.009589698 | 4.336008
4.971823 | 17.75023 | 0.009590664 | 4.336445
4.973774 | 17.71892 | 0.009591653 | 4.336892
4.975726 | 17.68724 | 0.009592662 | 4.337348
4.977677 | 17.6552 | 0.009593687 | 4.337812
4.979629 | 17.6228 | 0.009594724 | 4.338281
4.98158 | 17.59004 | 0.009595769 | 4.338753
4.983531 | 17.55693 | 0.009596817 | 4.339227
4.985483 | 17.52346 | 0.009597863 | 4.3397
4.987434 | 17.48965 | 0.009598904 | 4.34017
4.989386 | 17.4555 | 0.009599934 | 4.340636
4.991337 | 17.421 | 0.00960095 | 4.341096
4.993289 | 17.38616 | 0.009601947 | 4.341546
4.99524 | 17.35098 | 0.009602921 | 4.341987
4.997192 | 17.31548 | 0.00960387 | 4.342416
4.999143 | 17.27964 | 0.00960479 | 4.342832
5.001095 | 17.24348 | 0.00960568 | 4.343234
5.003046 | 17.20699 | 0.009606538 | 4.343622
5.004997 | 17.17019 | 0.009607362 | 4.343995
5.006949 | 17.13307 | 0.009608154 | 4.344353
5.0089 | 17.09564 | 0.009608913 | 4.344696
5.010852 | 17.05791 | 0.009609643 | 4.345026
5.012803 | 17.01987 | 0.009610346 | 4.345344
5.014755 | 16.98153 | 0.009611027 | 4.345652
5.016706 | 16.9429 | 0.009611691 | 4.345952
5.018658 | 16.90397 | 0.009612345 | 4.346248
5.020609 | 16.86477 | 0.009612997 | 4.346543
5.022561 | 16.82528 | 0.009613658 | 4.346841
5.024512 | 16.78551 | 0.009614338 | 4.347149
5.026463 | 16.74547 | 0.00961505 | 4.347471
5.028415 | 16.70516 | 0.009615809 | 4.347814
5.030366 | 16.66459 | 0.009616629 | 4.348185
5.032318 | 16.62376 | 0.009617526 | 4.34859
5.034269 | 16.58268 | 0.009618516 | 4.349038
5.036221 | 16.54134 | 0.009619617 | 4.349536
5.038172 | 16.49977 | 0.009620846 | 4.350092
5.040124 | 16.45795 | 0.00962222 | 4.350713
5.042075 | 16.41591 | 0.009623757 | 4.351408
5.044027 | 16.37363 | 0.009625476 | 4.352185
5.045978 | 16.33113 | 0.009627391 | 4.353051
5.047929 | 16.28842 | 0.009629522 | 4.354014
5.049881 | 16.24549 | 0.009631883 | 4.355082
5.051832 | 16.20235 | 0.00963449 | 4.356261
5.053784 | 16.15902 | 0.009637358 | 4.357557
5.055735 | 16.11549 | 0.009640499 | 4.358978
5.057687 | 16.07176 | 0.009643926 | 4.360527
5.059638 | 16.02786 | 0.009647648 | 4.36221
5.06159 | 15.98377 | 0.009651675 | 4.364031
5.063541 | 15.93952 | 0.009656015 | 4.365993
5.065493 | 15.89509 | 0.009660671 | 4.368099
5.067444 | 15.85051 | 0.009665648 | 4.370349
5.069396 | 15.80577 | 0.009670945 | 4.372744
5.071347 | 15.76088 | 0.009676561 | 4.375283
5.073298 | 15.71584 | 0.009682492 | 4.377965
5.07525 | 15.67067 | 0.00968873 | 4.380786
5.077201 | 15.62537 | 0.009695266 | 4.383741
5.079153 | 15.57994 | 0.009702086 | 4.386824
5.081104 | 15.5344 | 0.009709174 | 4.390029
5.083056 | 15.48874 | 0.00971651 | 4.393346
5.085007 | 15.44297 | 0.00972407 | 4.396765
5.086959 | 15.39711 | 0.009731828 | 4.400272
5.08891 | 15.35115 | 0.009739752 | 4.403855
5.090862 | 15.3051 | 0.009747808 | 4.407498
5.092813 | 15.25898 | 0.009755959 | 4.411183
5.094764 | 15.21277 | 0.009764165 | 4.414894
5.096716 | 15.1665 | 0.009772385 | 4.41861
5.098667 | 15.12017 | 0.009780574 | 4.422313
5.100619 | 15.07378 | 0.009788687 | 4.425981
5.10257 | 15.02734 | 0.009796677 | 4.429594
5.104522 | 14.98086 | 0.009804495 | 4.433129
5.106473 | 14.93434 | 0.009812095 | 4.436565
5.108425 | 14.88779 | 0.009819426 | 4.43988
5.110376 | 14.84122 | 0.00982644 | 4.443052
5.112328 | 14.79463 | 0.00983309 | 4.446058
5.114279 | 14.74804 | 0.009839328 | 4.448879
5.11623 | 14.70143 | 0.009845107 | 4.451492
5.118182 | 14.65483 | 0.009850383 | 4.453878
5.120133 | 14.60824 | 0.009855113 | 4.456016
5.122085 | 14.56166 | 0.009859256 | 4.457889
5.124036 | 14.51511 | 0.009862774 | 4.45948
5.125988 | 14.46858 | 0.009865631 | 4.460772
5.127939 | 14.42209 | 0.009867795 | 4.46175
5.129891 | 14.37564 | 0.009869237 | 4.462402
5.131842 | 14.32924 | 0.009869932 | 4.462717
5.133794 | 14.28289 | 0.00986986 | 4.462684
5.135745 | 14.2366 | 0.009869005 | 4.462297
5.137696 | 14.19037 | 0.009867356 | 4.461552
5.139648 | 14.14422 | 0.009864907 | 4.460444
5.141599 | 14.09815 | 0.009861658 | 4.458975
5.143551 | 14.05217 | 0.009857614 | 4.457147
5.145502 | 14.00628 | 0.009852789 | 4.454965
5.147454 | 13.96048 | 0.009847201 | 4.452439
5.149405 | 13.91479 | 0.009840875 | 4.449578
5.151357 | 13.86921 | 0.009833845 | 4.4464
5.153308 | 13.82375 | 0.009826151 | 4.442921
5.15526 | 13.77841 | 0.009817839 | 4.439162
5.157211 | 13.7332 | 0.009808959 | 4.435148
5.159162 | 13.68812 | 0.00979957 | 4.430902
5.161114 | 13.64318 | 0.009789733 | 4.426454
5.163065 | 13.59839 | 0.009779513 | 4.421833
5.165017 | 13.55376 | 0.00976898 | 4.417071
5.166968 | 13.50928 | 0.009758206 | 4.412199
5.16892 | 13.46496 | 0.009747266 | 4.407253
5.170871 | 13.42082 | 0.009736238 | 4.402266
5.172823 | 13.37685 | 0.009725199 | 4.397275
5.174774 | 13.33306 | 0.009714229 | 4.392315
5.176726 | 13.28946 | 0.009703409 | 4.387423
5.178677 | 13.24606 | 0.009692818 | 4.382634
5.180628 | 13.20285 | 0.009682535 | 4.377985
5.18258 | 13.15984 | 0.00967264 | 4.37351
5.184531 | 13.11704 | 0.009663209 | 4.369246
5.186483 | 13.07446 | 0.009654316 | 4.365225
5.188434 | 13.03209 | 0.009646033 | 4.36148
5.190386 | 12.98995 | 0.009638429 | 4.358042
5.192337 | 12.94804 | 0.00963157 | 4.35494
5.194289 | 12.90636 | 0.009625515 | 4.352203
5.19624 | 12.86492 | 0.009620322 | 4.349855
5.198192 | 12.82373 | 0.00961604 | 4.347919
5.200143 | 12.78278 | 0.009612716 | 4.346415
5.202094 | 12.74209 | 0.009610387 | 4.345362
5.204046 | 12.70165 | 0.009609086 | 4.344774
5.205997 | 12.66148 | 0.009608836 | 4.344661
5.207949 | 12.62157 | 0.009609656 | 4.345032
5.2099 | 12.58194 | 0.009611552 | 4.345889
5.211852 | 12.54258 | 0.009614525 | 4.347233
5.213803 | 12.5035 | 0.009618563 | 4.349059
5.215755 | 12.46471 | 0.009623649 | 4.351359
5.217706 | 12.4262 | 0.009629753 | 4.354119
5.219658 | 12.38799 | 0.009636841 | 4.357324
5.221609 | 12.35007 | 0.009644869 | 4.360953
5.22356 | 12.31245 | 0.009653786 | 4.364985
5.225512 | 12.27513 | 0.009663536 | 4.369394
5.227463 | 12.23812 | 0.009674057 | 4.374151
5.229415 | 12.20142 | 0.009685282 | 4.379226
5.231366 | 12.16503 | 0.009697139 | 4.384588
5.233318 | 12.12896 | 0.009709554 | 4.390201
5.235269 | 12.09321 | 0.009722446 | 4.39603
5.237221 | 12.05778 | 0.009735736 | 4.402039
5.239172 | 12.02268 | 0.009749339 | 4.40819
5.241124 | 11.9879 | 0.00976317 | 4.414444
5.243075 | 11.95346 | 0.009777145 | 4.420762
5.245027 | 11.91935 | 0.009791175 | 4.427106
5.246978 | 11.88558 | 0.009805176 | 4.433437
5.248929 | 11.85215 | 0.009819063 | 4.439716
5.250881 | 11.81906 | 0.00983275 | 4.445905
5.252832 | 11.78631 | 0.009846158 | 4.451967
5.254784 | 11.75391 | 0.009859205 | 4.457866
5.256735 | 11.72186 | 0.009871817 | 4.463569
5.258687 | 11.69015 | 0.00988392 | 4.469041
5.260638 | 11.6588 | 0.009895447 | 4.474253
5.26259 | 11.6278 | 0.009906334 | 4.479176
5.264541 | 11.59715 | 0.009916524 | 4.483783
5.266493 | 11.56687 | 0.009925964 | 4.488052
5.268444 | 11.53693 | 0.00993461 | 4.491961
5.270395 | 11.50736 | 0.009942423 | 4.495494
5.272347 | 11.47815 | 0.009949374 | 4.498636
5.274298 | 11.4493 | 0.009955439 | 4.501379
5.27625 | 11.42081 | 0.009960608 | 4.503716
5.278201 | 11.39269 | 0.009964875 | 4.505645
5.280153 | 11.36493 | 0.009968245 | 4.507169
5.282104 | 11.33753 | 0.009970732 | 4.508294
5.284056 | 11.3105 | 0.009972356 | 4.509028
5.286007 | 11.28383 | 0.009973146 | 4.509385
5.287959 | 11.25753 | 0.009973134 | 4.50938
5.28991 | 11.23159 | 0.009972362 | 4.509031
5.291861 | 11.20602 | 0.009970875 | 4.508358
5.293813 | 11.18081 | 0.009968723 | 4.507385
5.295764 | 11.15597 | 0.009965961 | 4.506136
5.297716 | 11.1315 | 0.009962647 | 4.504638
5.299667 | 11.10739 | 0.009958844 | 4.502918
5.301619 | 11.08364 | 0.009954614 | 4.501006
5.30357 | 11.06026 | 0.009950025 | 4.498931
5.305522 | 11.03724 | 0.009945145 | 4.496724
5.307473 | 11.01458 | 0.009940041 | 4.494416
5.309425 | 10.99229 | 0.009934783 | 4.492039
5.311376 | 10.97035 | 0.00992944 | 4.489623
5.313327 | 10.94878 | 0.00992408 | 4.4872
5.315279 | 10.92756 | 0.009918771 | 4.484799
5.31723 | 10.9067 | 0.009913577 | 4.482451
5.319182 | 10.88619 | 0.00990856 | 4.480182
5.321133 | 10.86604 | 0.009903782 | 4.478022
5.323085 | 10.84624 | 0.009899298 | 4.475994
5.325036 | 10.82679 | 0.00989516 | 4.474123
5.326988 | 10.80769 | 0.009891416 | 4.472431
5.328939 | 10.78894 | 0.009888109 | 4.470935
5.330891 | 10.77053 | 0.009885276 | 4.469654
5.332842 | 10.75246 | 0.009882946 | 4.468601
5.334793 | 10.73473 | 0.009881144 | 4.467786
5.336745 | 10.71735 | 0.009879886 | 4.467217
5.338696 | 10.70029 | 0.009879181 | 4.466898
5.340648 | 10.68357 | 0.009879028 | 4.466829
5.342599 | 10.66718 | 0.00987942 | 4.467007
5.344551 | 10.65112 | 0.009880342 | 4.467424
5.346502 | 10.63539 | 0.009881772 | 4.46807
5.348454 | 10.61997 | 0.00988368 | 4.468933
5.350405 | 10.60488 | 0.009886033 | 4.469997
5.352357 | 10.5901 | 0.00988879 | 4.471243
5.354308 | 10.57564 | 0.009891906 | 4.472652
5.356259 | 10.56149 | 0.009895333 | 4.474201
5.358211 | 10.54764 | 0.009899015 | 4.475866
5.360162 | 10.5341 | 0.009902897 | 4.477622
5.362114 | 10.52086 | 0.009906918 | 4.47944
5.364065 | 10.50792 | 0.009911017 | 4.481293
5.366017 | 10.49527 | 0.009915128 | 4.483152
5.367968 | 10.48291 | 0.009919187 | 4.484988
5.36992 | 10.47084 | 0.009923128 | 4.486769
5.371871 | 10.45905 | 0.009926882 | 4.488467
5.373823 | 10.44754 | 0.009930383 | 4.49005
5.375774 | 10.4363 | 0.009933566 | 4.491489
5.377725 | 10.42534 | 0.009936366 | 4.492755
5.379677 | 10.41464 | 0.009938718 | 4.493818
5.381628 | 10.40421 | 0.009940562 | 4.494652
5.38358 | 10.39403 | 0.00994184 | 4.49523
5.385531 | 10.38411 | 0.009942496 | 4.495526
5.387483 | 10.37445 | 0.009942478 | 4.495519
5.389434 | 10.36503 | 0.00994174 | 4.495185
5.391386 | 10.35585 | 0.009940239 | 4.494506
5.393337 | 10.34691 | 0.009937938 | 4.493465
5.395289 | 10.33821 | 0.009934804 | 4.492049
5.39724 | 10.32974 | 0.009930813 | 4.490244
5.399191 | 10.32149 | 0.009925946 | 4.488043
5.401143 | 10.31347 | 0.009920191 | 4.485441
5.403094 | 10.30566 | 0.009913546 | 4.482437
5.405046 | 10.29806 | 0.009906015 | 4.479032
5.406997 | 10.29067 | 0.00989761 | 4.475231
5.408949 | 10.28349 | 0.009888351 | 4.471045
5.4109 | 10.2765 | 0.009878265 | 4.466484
5.412852 | 10.26971 | 0.009867384 | 4.461564
5.414803 | 10.26311 | 0.009855748 | 4.456303
5.416755 | 10.2567 | 0.009843401 | 4.450721
5.418706 | 10.25047 | 0.009830393 | 4.444839
5.420658 | 10.24441 | 0.009816778 | 4.438683
5.422609 | 10.23852 | 0.009802613 | 4.432278
5.42456 | 10.23281 | 0.009787962 | 4.425653
5.426512 | 10.22725 | 0.009772887 | 4.418837
5.428463 | 10.22185 | 0.009757458 | 4.411861
5.430415 | 10.21661 | 0.009741744 | 4.404756
5.432366 | 10.21152 | 0.009725816 | 4.397554
5.434318 | 10.20657 | 0.009709747 | 4.390288
5.436269 | 10.20176 | 0.009693611 | 4.382992
5.438221 | 10.19708 | 0.009677481 | 4.375699
5.440172 | 10.19254 | 0.009661432 | 4.368443
5.442124 | 10.18813 | 0.009645536 | 4.361255
5.444075 | 10.18383 | 0.009629867 | 4.35417
5.446026 | 10.17965 | 0.009614493 | 4.347219
5.447978 | 10.17559 | 0.009599484 | 4.340433
5.449929 | 10.17164 | 0.009584907 | 4.333842
5.451881 | 10.16779 | 0.009570823 | 4.327474
5.453832 | 10.16404 | 0.009557293 | 4.321356
5.455784 | 10.16038 | 0.009544373 | 4.315514
5.457735 | 10.15682 | 0.009532114 | 4.309971
5.459687 | 10.15335 | 0.009520563 | 4.304748
5.461638 | 10.14995 | 0.009509762 | 4.299865
5.46359 | 10.14664 | 0.009499745 | 4.295336
5.465541 | 10.1434 | 0.009490544 | 4.291175
5.467492 | 10.14024 | 0.009482179 | 4.287393
5.469444 | 10.13714 | 0.009474668 | 4.283997
5.471395 | 10.13411 | 0.00946802 | 4.280991
5.473347 | 10.13113 | 0.009462238 | 4.278376
5.475298 | 10.12821 | 0.009457319 | 4.276152
5.47725 | 10.12534 | 0.009453255 | 4.274315
5.479201 | 10.12252 | 0.009450033 | 4.272858
5.481153 | 10.11975 | 0.009447634 | 4.271773
5.483104 | 10.11701 | 0.009446036 | 4.271051
5.485056 | 10.11432 | 0.009445212 | 4.270678
5.487007 | 10.11166 | 0.009445132 | 4.270642
5.488958 | 10.10903 | 0.00944576 | 4.270926
5.49091 | 10.10642 | 0.00944706 | 4.271514
5.492861 | 10.10385 | 0.009448992 | 4.272387
5.494813 | 10.10129 | 0.009451513 | 4.273527
5.496764 | 10.09875 | 0.009454579 | 4.274913
5.498716 | 10.09623 | 0.009458142 | 4.276525
5.500667 | 10.09372 | 0.009462156 | 4.27834
5.502619 | 10.09122 | 0.009466572 | 4.280336
5.50457 | 10.08873 | 0.009471339 | 4.282492
5.506522 | 10.08624 | 0.009476408 | 4.284783
5.508473 | 10.08375 | 0.009481728 | 4.287189
5.510424 | 10.08127 | 0.00948725 | 4.289686
5.512376 | 10.07878 | 0.009492925 | 4.292252
5.514327 | 10.07628 | 0.009498704 | 4.294865
5.516279 | 10.07378 | 0.009504541 | 4.297504
5.51823 | 10.07127 | 0.009510389 | 4.300148
5.520182 | 10.06875 | 0.009516207 | 4.302779
5.522133 | 10.06622 | 0.009521953 | 4.305377
5.524085 | 10.06367 | 0.009527589 | 4.307925
5.526036 | 10.06111 | 0.009533079 | 4.310407
5.527988 | 10.05853 | 0.009538392 | 4.31281
5.529939 | 10.05593 | 0.009543499 | 4.315119
5.53189 | 10.0533 | 0.009548377 | 4.317325
5.533842 | 10.05066 | 0.009553005 | 4.319417
5.535793 | 10.04799 | 0.009557367 | 4.32139
5.537745 | 10.0453 | 0.009561451 | 4.323236
5.539696 | 10.04259 | 0.009565248 | 4.324953
5.541648 | 10.03984 | 0.009568751 | 4.326537
5.543599 | 10.03708 | 0.009571959 | 4.327987
5.545551 | 10.03428 | 0.009574872 | 4.329304
5.547502 | 10.03145 | 0.009577493 | 4.330489
5.549454 | 10.0286 | 0.009579827 | 4.331545
5.551405 | 10.02572 | 0.009581882 | 4.332474
5.553356 | 10.02281 | 0.009583669 | 4.333282
5.555308 | 10.01987 | 0.009585198 | 4.333973
5.557259 | 10.0169 | 0.009586485 | 4.334555
5.559211 | 10.0139 | 0.009587544 | 4.335034
5.561162 | 10.01087 | 0.009588391 | 4.335417
5.563114 | 10.00781 | 0.009589045 | 4.335713
5.565065 | 10.00472 | 0.009589523 | 4.335929
5.567017 | 10.00161 | 0.009589846 | 4.336075
5.568968 | 9.998463 | 0.009590033 | 4.336159
5.57092 | 9.995291 | 0.009590103 | 4.336191
5.572871 | 9.992095 | 0.009590079 | 4.33618
5.574822 | 9.988869 | 0.009589979 | 4.336135
5.576774 | 9.985621 | 0.009589824 | 4.336065
5.578725 | 9.982347 | 0.009589633 | 4.335979
5.580677 | 9.979052 | 0.009589426 | 4.335885
5.582628 | 9.975733 | 0.00958922 | 4.335792
5.58458 | 9.972393 | 0.009589033 | 4.335707
5.586531 | 9.969033 | 0.00958888 | 4.335638
5.588483 | 9.965657 | 0.009588775 | 4.335591
5.590434 | 9.962262 | 0.009588733 | 4.335571
5.592386 | 9.958852 | 0.009588762 | 4.335585
5.594337 | 9.955428 | 0.009588873 | 4.335635
5.596289 | 9.951991 | 0.009589072 | 4.335725
5.59824 | 9.948545 | 0.009589363 | 4.335857
5.600191 | 9.945088 | 0.00958975 | 4.336031
5.602143 | 9.941625 | 0.009590231 | 4.336249
5.604094 | 9.938157 | 0.009590808 | 4.33651
5.606046 | 9.934684 | 0.009591476 | 4.336812
5.607997 | 9.931211 | 0.009592231 | 4.337153
5.609949 | 9.927739 | 0.009593068 | 4.337532
5.6119 | 9.924268 | 0.009593979 | 4.337944
5.613852 | 9.920803 | 0.009594956 | 4.338386
5.615803 | 9.917342 | 0.009595991 | 4.338853
5.617755 | 9.913894 | 0.009597072 | 4.339342
5.619706 | 9.910454 | 0.00959819 | 4.339848
5.621657 | 9.907028 | 0.009599333 | 4.340364
5.623609 | 9.90362 | 0.009600488 | 4.340887
5.62556 | 9.900225 | 0.009601644 | 4.341409
5.627512 | 9.896853 | 0.009602787 | 4.341926
5.629463 | 9.893504 | 0.009603905 | 4.342432
5.631415 | 9.890177 | 0.009604986 | 4.34292
5.633366 | 9.886879 | 0.009606016 | 4.343386
5.635318 | 9.883611 | 0.009606984 | 4.343824
5.637269 | 9.880374 | 0.009607877 | 4.344228
5.639221 | 9.87717 | 0.009608684 | 4.344593
5.641172 | 9.874002 | 0.009609394 | 4.344914
5.643123 | 9.870873 | 0.009609997 | 4.345186
5.645075 | 9.867783 | 0.009610484 | 4.345407
5.647026 | 9.864736 | 0.009610847 | 4.345571
5.648978 | 9.861736 | 0.009611079 | 4.345675
5.650929 | 9.858783 | 0.009611173 | 4.345718
5.652881 | 9.855878 | 0.009611127 | 4.345697
5.654832 | 9.853023 | 0.009610936 | 4.345611
5.656784 | 9.850224 | 0.0096106 | 4.345459
5.658735 | 9.847479 | 0.00961012 | 4.345242
5.660687 | 9.844792 | 0.009609498 | 4.344961
5.662638 | 9.842162 | 0.009608739 | 4.344617
5.664589 | 9.839594 | 0.009607847 | 4.344214
5.666541 | 9.837088 | 0.009606832 | 4.343755
5.668492 | 9.834648 | 0.0096057 | 4.343243
5.670444 | 9.832274 | 0.009604463 | 4.342684
5.672395 | 9.829965 | 0.009603132 | 4.342082
5.674347 | 9.827727 | 0.009601718 | 4.341443
5.676298 | 9.825557 | 0.009600234 | 4.340772
5.67825 | 9.823461 | 0.009598694 | 4.340075
5.680201 | 9.821434 | 0.009597111 | 4.33936
5.682153 | 9.819484 | 0.0095955 | 4.338631
5.684104 | 9.817606 | 0.009593876 | 4.337897
5.686055 | 9.815803 | 0.009592254 | 4.337163
5.688007 | 9.814078 | 0.009590647 | 4.336437
5.689958 | 9.812427 | 0.009589071 | 4.335725
5.69191 | 9.810855 | 0.009587541 | 4.335032
5.693861 | 9.809358 | 0.009586069 | 4.334367
5.695813 | 9.807939 | 0.009584669 | 4.333734
5.697764 | 9.806599 | 0.009583354 | 4.33314
5.699716 | 9.805335 | 0.009582136 | 4.332589
5.701667 | 9.80415 | 0.009581025 | 4.332087
5.703619 | 9.80304 | 0.009580032 | 4.331637
5.70557 | 9.802006 | 0.009579164 | 4.331245
5.707521 | 9.801049 | 0.009578428 | 4.330912
5.709473 | 9.800168 | 0.009577831 | 4.330642
5.711424 | 9.799359 | 0.009577376 | 4.330437
5.713376 | 9.798625 | 0.009577066 | 4.330296
5.715327 | 9.797962 | 0.009576899 | 4.330221
5.717279 | 9.797369 | 0.009576875 | 4.33021
5.71923 | 9.796846 | 0.00957699 | 4.330262
5.721182 | 9.796389 | 0.009577237 | 4.330374
5.723133 | 9.795998 | 0.009577607 | 4.330541
5.725085 | 9.795669 | 0.009578088 | 4.330759
5.727036 | 9.795405 | 0.009578669 | 4.331021
5.728987 | 9.795198 | 0.009579332 | 4.331321
5.730939 | 9.795047 | 0.009580062 | 4.331651
5.73289 | 9.794949 | 0.00958084 | 4.332003
5.734842 | 9.794902 | 0.009581646 | 4.332367
5.736793 | 9.794906 | 0.00958246 | 4.332735
5.738745 | 9.794953 | 0.009583259 | 4.333097
5.740696 | 9.795044 | 0.009584023 | 4.333442
5.742648 | 9.795172 | 0.00958473 | 4.333762
5.744599 | 9.795335 | 0.009585356 | 4.334045
5.746551 | 9.79553 | 0.00958588 | 4.334282
5.748502 | 9.795753 | 0.009586281 | 4.334463
5.750454 | 9.796 | 0.009586537 | 4.334579
5.752405 | 9.796265 | 0.009586629 | 4.33462
5.754356 | 9.796549 | 0.009586538 | 4.334579
5.756308 | 9.796844 | 0.009586245 | 4.334447
5.758259 | 9.797148 | 0.009585736 | 4.334217
5.760211 | 9.797453 | 0.009584996 | 4.333882
5.762162 | 9.797756 | 0.009584014 | 4.333438
5.764114 | 9.798057 | 0.009582779 | 4.332879
5.766065 | 9.798343 | 0.009581284 | 4.332204
5.768017 | 9.798615 | 0.009579525 | 4.331408
5.769968 | 9.798871 | 0.009577501 | 4.330493
5.77192 | 9.7991 | 0.009575213 | 4.329459
5.773871 | 9.799301 | 0.009572668 | 4.328308
5.775822 | 9.799468 | 0.009569873 | 4.327044
5.777774 | 9.799597 | 0.009566842 | 4.325674
5.779725 | 9.799684 | 0.009563593 | 4.324204
5.781677 | 9.799724 | 0.009560146 | 4.322646
5.783628 | 9.799711 | 0.009556528 | 4.32101
5.78558 | 9.799644 | 0.009552771 | 4.319311
5.787531 | 9.799515 | 0.009548909 | 4.317565
5.789483 | 9.799323 | 0.009544986 | 4.315791
5.791434 | 9.799063 | 0.009541046 | 4.31401
5.793386 | 9.798731 | 0.009537139 | 4.312243
5.795337 | 9.798328 | 0.00953332 | 4.310517
5.797288 | 9.797961 | 0.009529646 | 4.308855
5.79924 | 9.797977 | 0.009526177 | 4.307287
5.801191 | 9.797979 | 0.009522978 | 4.30584
5.803143 | 9.79798 | 0.009520113 | 4.304545
5.805094 | 9.79798 | 0.00951765 | 4.303431
5.807046 | 9.79798 | 0.00951566 | 4.302531
5.808997 | 9.79798 | 0.009514212 | 4.301877
5.810949 | 9.79798 | 0.009513379 | 4.3015
5.8129 | 9.79798 | 0.009513233 | 4.301434
5.814852 | 9.79798 | 0.009513844 | 4.30171
5.816803 | 9.79798 | 0.009515285 | 4.302362
5.818754 | 9.79798 | 0.009517626 | 4.30342
5.820706 | 9.79798 | 0.009520939 | 4.304918
5.822657 | 9.79798 | 0.009525292 | 4.306887
5.824609 | 9.79798 | 0.009530753 | 4.309356
5.82656 | 9.79798 | 0.009537387 | 4.312355
5.828512 | 9.79798 | 0.009545257 | 4.315914
5.830463 | 9.79798 | 0.009554423 | 4.320058
5.832415 | 9.79798 | 0.009564943 | 4.324815
5.833383 | 9.795087 | 0.009564943 | 4.324815
5.835292 | 9.807375 | 0.009569606 | 4.326923
5.837201 | 9.820672 | 0.009573968 | 4.328895
5.83911 | 9.834917 | 0.009578135 | 4.33078
5.841019 | 9.850051 | 0.009582209 | 4.332622
5.842927 | 9.866017 | 0.009586277 | 4.334461
5.844836 | 9.882762 | 0.009590422 | 4.336336
5.846745 | 9.900234 | 0.009594716 | 4.338277
5.848654 | 9.918386 | 0.009599222 | 4.340314
5.850563 | 9.937169 | 0.009603983 | 4.342467
5.852471 | 9.95654 | 0.009609013 | 4.344741
5.85438 | 9.976457 | 0.009614341 | 4.34715
5.856289 | 9.996879 | 0.009619989 | 4.349704
5.858198 | 10.01777 | 0.00962597 | 4.352408
5.860106 | 10.03909 | 0.00963229 | 4.355266
5.862015 | 10.06081 | 0.009638946 | 4.358276
5.863924 | 10.08289 | 0.009645931 | 4.361434
5.865833 | 10.10531 | 0.00965323 | 4.364734
5.867742 | 10.12803 | 0.009660822 | 4.368167
5.86965 | 10.15104 | 0.009668682 | 4.371721
5.871559 | 10.17429 | 0.00967678 | 4.375382
5.873468 | 10.19778 | 0.009685081 | 4.379136
5.875377 | 10.22147 | 0.009693548 | 4.382964
5.877286 | 10.24534 | 0.00970214 | 4.386849
5.879194 | 10.26938 | 0.009710813 | 4.39077
5.881103 | 10.29357 | 0.009719521 | 4.394708
5.883012 | 10.31789 | 0.009728219 | 4.398641
5.884921 | 10.34232 | 0.009736857 | 4.402546
5.886829 | 10.36686 | 0.009745388 | 4.406404
5.888738 | 10.39147 | 0.009753764 | 4.410191
5.890647 | 10.41617 | 0.009761935 | 4.413886
5.892556 | 10.44092 | 0.009769857 | 4.417467
5.894465 | 10.46573 | 0.009777483 | 4.420916
5.896373 | 10.49058 | 0.009784772 | 4.424211
5.898282 | 10.51546 | 0.009791683 | 4.427336
5.900191 | 10.54037 | 0.009798179 | 4.430273
5.9021 | 10.56531 | 0.009804227 | 4.433008
5.904009 | 10.59025 | 0.009809798 | 4.435527
5.905917 | 10.6152 | 0.009814869 | 4.437819
5.907826 | 10.64016 | 0.009819419 | 4.439877
5.909735 | 10.66512 | 0.009823438 | 4.441694
5.911644 | 10.69008 | 0.009826917 | 4.443267
5.913552 | 10.71503 | 0.009829858 | 4.444597
5.915461 | 10.73998 | 0.009832268 | 4.445687
5.91737 | 10.76492 | 0.009834161 | 4.446543
5.919279 | 10.78985 | 0.009835558 | 4.447174
5.921188 | 10.81478 | 0.009836487 | 4.447594
5.923096 | 10.83969 | 0.00983698 | 4.447817
5.925005 | 10.8646 | 0.009837074 | 4.44786
5.926914 | 10.8895 | 0.009836813 | 4.447742
5.928823 | 10.9144 | 0.009836241 | 4.447483
5.930732 | 10.9393 | 0.009835411 | 4.447108
5.93264 | 10.9642 | 0.009834374 | 4.446639
5.934549 | 10.9891 | 0.009833187 | 4.446102
5.936458 | 11.014 | 0.009831908 | 4.445524
5.938367 | 11.03892 | 0.009830598 | 4.444932
5.940275 | 11.06384 | 0.009829319 | 4.444353
5.942184 | 11.08879 | 0.009828132 | 4.443817
5.944093 | 11.11375 | 0.009827101 | 4.443351
5.946002 | 11.13874 | 0.009826289 | 4.442983
5.947911 | 11.16376 | 0.009825758 | 4.442743
5.949819 | 11.18881 | 0.009825569 | 4.442658
5.951728 | 11.2139 | 0.009825783 | 4.442755
5.953637 | 11.23903 | 0.009826458 | 4.44306
5.955546 | 11.26421 | 0.009827649 | 4.443598
5.957455 | 11.28945 | 0.009829409 | 4.444394
5.959363 | 11.31474 | 0.009831788 | 4.44547
5.961272 | 11.34009 | 0.00983483 | 4.446845
5.963181 | 11.36552 | 0.009838577 | 4.448539
5.96509 | 11.39101 | 0.009843064 | 4.450568
5.966998 | 11.41659 | 0.00984832 | 4.452945
5.968907 | 11.44225 | 0.00985437 | 4.45568
5.970816 | 11.46799 | 0.00986123 | 4.458782
5.972725 | 11.49384 | 0.009868909 | 4.462254
5.974634 | 11.51978 | 0.009877408 | 4.466097
5.976542 | 11.54582 | 0.009886721 | 4.470308
5.978451 | 11.57198 | 0.009896832 | 4.474879
5.98036 | 11.59825 | 0.009907717 | 4.479801
5.982269 | 11.62464 | 0.009919344 | 4.485058
5.984177 | 11.65116 | 0.009931675 | 4.490634
5.986086 | 11.67781 | 0.009944665 | 4.496507
5.987995 | 11.70459 | 0.009958263 | 4.502656
5.989904 | 11.73151 | 0.009972411 | 4.509053
5.991813 | 11.75857 | 0.009987049 | 4.515671
5.993721 | 11.78578 | 0.01000211 | 4.52248
5.99563 | 11.81314 | 0.01001752 | 4.529449
5.997539 | 11.84066 | 0.01003321 | 4.536543
5.999448 | 11.86834 | 0.0100491 | 4.543727
6.001357 | 11.89619 | 0.01006511 | 4.550967
6.003265 | 11.9242 | 0.01008116 | 4.558224
6.005174 | 11.95239 | 0.01009717 | 4.565461
6.007083 | 11.98075 | 0.01011305 | 4.572641
6.008992 | 12.00928 | 0.01012871 | 4.579725
6.0109 | 12.038 | 0.01014408 | 4.586674
6.012809 | 12.06691 | 0.01015907 | 4.593452
6.014718 | 12.096 | 0.0101736 | 4.600019
6.016627 | 12.12528 | 0.01018758 | 4.60634
6.018536 | 12.15476 | 0.01020093 | 4.612379
6.020444 | 12.18442 | 0.01021359 | 4.618101
6.022353 | 12.21429 | 0.01022547 | 4.623473
6.024262 | 12.24435 | 0.0102365 | 4.628462
6.026171 | 12.27462 | 0.01024663 | 4.63304
6.02808 | 12.30509 | 0.01025578 | 4.637179
6.029988 | 12.33576 | 0.01026391 | 4.640854
6.031897 | 12.36663 | 0.01027096 | 4.644041
6.033806 | 12.39772 | 0.01027688 | 4.64672
6.035715 | 12.429 | 0.01028165 | 4.648876
6.037623 | 12.4605 | 0.01028523 | 4.650493
6.039532 | 12.4922 | 0.01028759 | 4.651563
6.041441 | 12.52411 | 0.01028873 | 4.652077
6.04335 | 12.55623 | 0.01028864 | 4.652034
6.045259 | 12.58856 | 0.01028731 | 4.651433
6.047167 | 12.6211 | 0.01028475 | 4.650278
6.049076 | 12.65384 | 0.01028098 | 4.648574
6.050985 | 12.68679 | 0.01027602 | 4.646331
6.052894 | 12.71995 | 0.01026989 | 4.64356
6.054803 | 12.75331 | 0.01026263 | 4.640276
6.056711 | 12.78688 | 0.01025427 | 4.636496
6.05862 | 12.82064 | 0.01024485 | 4.632236
6.060529 | 12.85461 | 0.01023442 | 4.627519
6.062438 | 12.88878 | 0.01022302 | 4.622366
6.064346 | 12.92315 | 0.01021071 | 4.616801
6.066255 | 12.95771 | 0.01019755 | 4.61085
6.068164 | 12.99247 | 0.01018359 | 4.60454
6.070073 | 13.02742 | 0.0101689 | 4.597898
6.071982 | 13.06255 | 0.01015354 | 4.590952
6.07389 | 13.09787 | 0.01013758 | 4.583734
6.075799 | 13.13338 | 0.01012107 | 4.576271
6.077708 | 13.16907 | 0.0101041 | 4.568597
6.079617 | 13.20493 | 0.01008673 | 4.560741
6.081526 | 13.24097 | 0.01006902 | 4.552735
6.083434 | 13.27718 | 0.01005105 | 4.54461
6.085343 | 13.31356 | 0.01003289 | 4.536399
6.087252 | 13.3501 | 0.01001461 | 4.528132
6.089161 | 13.3868 | 0.009996269 | 4.51984
6.091069 | 13.42366 | 0.009977946 | 4.511555
6.092978 | 13.46066 | 0.009959704 | 4.503307
6.094887 | 13.49782 | 0.009941609 | 4.495125
6.096796 | 13.53512 | 0.009923724 | 4.487039
6.098705 | 13.57256 | 0.009906111 | 4.479075
6.100613 | 13.61014 | 0.00988883 | 4.471261
6.102522 | 13.64785 | 0.009871937 | 4.463623
6.104431 | 13.68568 | 0.009855486 | 4.456185
6.10634 | 13.72363 | 0.009839529 | 4.44897
6.108249 | 13.7617 | 0.009824114 | 4.442
6.110157 | 13.79988 | 0.009809286 | 4.435295
6.112066 | 13.83817 | 0.009795087 | 4.428875
6.113975 | 13.87655 | 0.009781558 | 4.422758
6.115884 | 13.91504 | 0.009768735 | 4.41696
6.117792 | 13.95361 | 0.009756652 | 4.411497
6.119701 | 13.99227 | 0.009745341 | 4.406382
6.12161 | 14.03101 | 0.009734831 | 4.40163
6.123519 | 14.06982 | 0.009725147 | 4.397252
6.125428 | 14.1087 | 0.009716315 | 4.393258
6.127336 | 14.14765 | 0.009708353 | 4.389658
6.129245 | 14.18665 | 0.009701282 | 4.386461
6.131154 | 14.2257 | 0.009695117 | 4.383674
6.133063 | 14.2648 | 0.009689872 | 4.381302
6.134972 | 14.30394 | 0.009685558 | 4.379351
6.13688 | 14.34312 | 0.009682182 | 4.377825
6.138789 | 14.38232 | 0.009679752 | 4.376726
6.140698 | 14.42154 | 0.009678269 | 4.376056
6.142607 | 14.46079 | 0.009677735 | 4.375814
6.144515 | 14.50004 | 0.009678147 | 4.376
6.146424 | 14.53929 | 0.009679498 | 4.376611
6.148333 | 14.57855 | 0.009681782 | 4.377644
6.150242 | 14.6178 | 0.009684985 | 4.379092
6.152151 | 14.65703 | 0.009689094 | 4.38095
6.154059 | 14.69625 | 0.00969409 | 4.383209
6.155968 | 14.73544 | 0.009699952 | 4.38586
6.157877 | 14.77459 | 0.009706656 | 4.388891
6.159786 | 14.81371 | 0.009714173 | 4.39229
6.161695 | 14.85279 | 0.009722473 | 4.396042
6.163603 | 14.89182 | 0.009731519 | 4.400133
6.165512 | 14.93079 | 0.009741274 | 4.404543
6.167421 | 14.9697 | 0.009751694 | 4.409255
6.16933 | 15.00854 | 0.009762735 | 4.414247
6.171238 | 15.04731 | 0.009774346 | 4.419497
6.173147 | 15.086 | 0.009786476 | 4.424982
6.175056 | 15.12461 | 0.009799069 | 4.430676
6.176965 | 15.16312 | 0.009812069 | 4.436553
6.178874 | 15.20154 | 0.009825414 | 4.442588
6.180782 | 15.23985 | 0.009839045 | 4.448751
6.182691 | 15.27806 | 0.009852898 | 4.455014
6.1846 | 15.31615 | 0.009866907 | 4.461349
6.186509 | 15.35412 | 0.009881008 | 4.467725
6.188418 | 15.39197 | 0.009895134 | 4.474112
6.190326 | 15.42969 | 0.009909218 | 4.48048
6.192235 | 15.46727 | 0.009923194 | 4.486799
6.194144 | 15.50471 | 0.009936993 | 4.493038
6.196053 | 15.542 | 0.00995055 | 4.499168
6.197961 | 15.57914 | 0.009963798 | 4.505158
6.19987 | 15.61613 | 0.009976671 | 4.510979
6.201779 | 15.65295 | 0.009989108 | 4.516602
6.203688 | 15.6896 | 0.01000104 | 4.521999
6.205597 | 15.72608 | 0.01001242 | 4.527143
6.207505 | 15.76238 | 0.01002318 | 4.532008
6.209414 | 15.7985 | 0.01003326 | 4.536567
6.211323 | 15.83443 | 0.01004262 | 4.540799
6.213232 | 15.87018 | 0.0100512 | 4.544679
6.215141 | 15.90572 | 0.01005896 | 4.548188
6.217049 | 15.94106 | 0.01006586 | 4.551306
6.218958 | 15.9762 | 0.01007185 | 4.554016
6.220867 | 16.01113 | 0.01007691 | 4.556302
6.222776 | 16.04585 | 0.010081 | 4.558151
6.224684 | 16.08034 | 0.0100841 | 4.559552
6.226593 | 16.11462 | 0.01008619 | 4.560496
6.228502 | 16.14866 | 0.01008725 | 4.560977
6.230411 | 16.18248 | 0.01008728 | 4.560993
6.23232 | 16.21606 | 0.01008628 | 4.56054
6.234228 | 16.24941 | 0.01008426 | 4.559623
6.236137 | 16.28251 | 0.01008121 | 4.558245
6.238046 | 16.31537 | 0.01007716 | 4.556414
6.239955 | 16.34798 | 0.01007212 | 4.554138
6.241864 | 16.38034 | 0.01006613 | 4.551429
6.243772 | 16.41244 | 0.01005921 | 4.548301
6.245681 | 16.44429 | 0.0100514 | 4.544768
6.24759 | 16.47588 | 0.01004273 | 4.540848
6.249499 | 16.5072 | 0.01003325 | 4.536559
6.251407 | 16.53825 | 0.01002299 | 4.531922
6.253316 | 16.56904 | 0.01001201 | 4.526958
6.255225 | 16.59956 | 0.01000036 | 4.52169
6.257134 | 16.6298 | 0.009988087 | 4.51614
6.259043 | 16.65976 | 0.009975247 | 4.510335
6.260951 | 16.68944 | 0.009961898 | 4.504299
6.26286 | 16.71885 | 0.009948097 | 4.498059
6.264769 | 16.74797 | 0.009933902 | 4.491641
6.266678 | 16.77681 | 0.009919375 | 4.485072
6.268587 | 16.80536 | 0.009904575 | 4.478381
6.270495 | 16.83362 | 0.009889564 | 4.471593
6.272404 | 16.86159 | 0.009874403 | 4.464738
6.274313 | 16.88927 | 0.009859152 | 4.457843
6.276222 | 16.91666 | 0.009843873 | 4.450934
6.27813 | 16.94375 | 0.009828625 | 4.44404
6.280039 | 16.97055 | 0.009813467 | 4.437186
6.281948 | 16.99705 | 0.009798456 | 4.430398
6.283857 | 17.02325 | 0.009783647 | 4.423702
6.285766 | 17.04916 | 0.009769095 | 4.417123
6.287674 | 17.07477 | 0.009754851 | 4.410682
6.289583 | 17.10008 | 0.009740964 | 4.404403
6.291492 | 17.12509 | 0.009727482 | 4.398307
6.293401 | 17.1498 | 0.009714446 | 4.392413
6.29531 | 17.17421 | 0.009701897 | 4.386739
6.297218 | 17.19831 | 0.009689872 | 4.381302
6.299127 | 17.22212 | 0.009678403 | 4.376116
6.301036 | 17.24563 | 0.009667521 | 4.371196
6.302945 | 17.26884 | 0.009657253 | 4.366553
6.304853 | 17.29174 | 0.009647621 | 4.362198
6.306762 | 17.31435 | 0.009638645 | 4.35814
6.308671 | 17.33666 | 0.009630345 | 4.354386
6.31058 | 17.35866 | 0.009622732 | 4.350945
6.312489 | 17.38038 | 0.00961582 | 4.347819
6.314397 | 17.40179 | 0.009609618 | 4.345015
6.316306 | 17.4229 | 0.00960413 | 4.342534
6.318215 | 17.44373 | 0.009599362 | 4.340378
6.320124 | 17.46425 | 0.009595314 | 4.338547
6.322033 | 17.48448 | 0.009591985 | 4.337042
6.323941 | 17.50442 | 0.009589372 | 4.33586
6.32585 | 17.52407 | 0.009587469 | 4.335
6.327759 | 17.54343 | 0.009586267 | 4.334457
6.329668 | 17.5625 | 0.009585758 | 4.334227
6.331576 | 17.58129 | 0.00958593 | 4.334304
6.333485 | 17.59979 | 0.009586768 | 4.334683
6.335394 | 17.61801 | 0.009588258 | 4.335357
6.337303 | 17.63594 | 0.009590381 | 4.336317
6.339212 | 17.6536 | 0.009593121 | 4.337556
6.34112 | 17.67098 | 0.009596455 | 4.339063
6.343029 | 17.68808 | 0.009600364 | 4.34083
6.344938 | 17.70491 | 0.009604822 | 4.342847
6.346847 | 17.72147 | 0.009609808 | 4.345101
6.348756 | 17.73776 | 0.009615294 | 4.347581
6.350664 | 17.75379 | 0.009621255 | 4.350276
6.352573 | 17.76955 | 0.009627662 | 4.353174
6.354482 | 17.78505 | 0.009634489 | 4.35626
6.356391 | 17.80029 | 0.009641705 | 4.359523
6.358299 | 17.81528 | 0.009649281 | 4.362948
6.360208 | 17.83001 | 0.009657185 | 4.366523
6.362117 | 17.84449 | 0.009665388 | 4.370231
6.364026 | 17.85872 | 0.009673857 | 4.374061
6.365935 | 17.87271 | 0.009682561 | 4.377996
6.367843 | 17.88646 | 0.009691467 | 4.382023
6.369752 | 17.89996 | 0.009700544 | 4.386127
6.371661 | 17.91324 | 0.009709757 | 4.390293
6.37357 | 17.92627 | 0.009719076 | 4.394506
6.375479 | 17.93908 | 0.009728467 | 4.398753
6.377387 | 17.95167 | 0.009737898 | 4.403017
6.379296 | 17.96403 | 0.009747336 | 4.407285
6.381205 | 17.97617 | 0.009756751 | 4.411541
6.383114 | 17.98809 | 0.009766111 | 4.415773
6.385022 | 17.9998 | 0.009775384 | 4.419966
6.386931 | 18.0113 | 0.00978454 | 4.424106
6.38884 | 18.02259 | 0.00979355 | 4.42818
6.390749 | 18.03368 | 0.009802384 | 4.432175
6.392658 | 18.04457 | 0.009811015 | 4.436077
6.394566 | 18.05527 | 0.009819416 | 4.439875
6.396475 | 18.06577 | 0.009827559 | 4.443557
6.398384 | 18.07608 | 0.00983542 | 4.447112
6.400293 | 18.08621 | 0.009842975 | 4.450528
6.402202 | 18.09616 | 0.009850201 | 4.453795
6.40411 | 18.10593 | 0.009857078 | 4.456904
6.406019 | 18.11552 | 0.009863584 | 4.459846
6.407928 | 18.12495 | 0.009869702 | 4.462612
6.409837 | 18.13421 | 0.009875414 | 4.465195
6.411745 | 18.1433 | 0.009880707 | 4.467588
6.413654 | 18.15224 | 0.009885565 | 4.469785
6.415563 | 18.16102 | 0.009889979 | 4.471781
6.417472 | 18.16965 | 0.009893939 | 4.473571
6.419381 | 18.17813 | 0.009897436 | 4.475153
6.421289 | 18.18646 | 0.009900466 | 4.476523
6.423198 | 18.19466 | 0.009903027 | 4.47768
6.425107 | 18.20271 | 0.009905116 | 4.478625
6.427016 | 18.21064 | 0.009906735 | 4.479357
6.428925 | 18.21843 | 0.009907888 | 4.479878
6.430833 | 18.2261 | 0.009908579 | 4.480191
6.432742 | 18.23365 | 0.009908818 | 4.480299
6.434651 | 18.24108 | 0.009908611 | 4.480205
6.43656 | 18.2484 | 0.00990797 | 4.479916
6.438468 | 18.2556 | 0.009906908 | 4.479435
6.440377 | 18.2627 | 0.009905438 | 4.478771
6.442286 | 18.26969 | 0.009903576 | 4.477929
6.444195 | 18.27659 | 0.009901339 | 4.476917
6.446104 | 18.28338 | 0.009898743 | 4.475743
6.448012 | 18.29009 | 0.009895808 | 4.474417
6.449921 | 18.2967 | 0.009892555 | 4.472945
6.45183 | 18.30323 | 0.009889003 | 4.47134
6.453739 | 18.30968 | 0.009885176 | 4.469609
6.455648 | 18.31605 | 0.009881094 | 4.467764
6.457556 | 18.32234 | 0.009876782 | 4.465814
6.459465 | 18.32856 | 0.009872264 | 4.463771
6.461374 | 18.33472 | 0.009867563 | 4.461645
6.463283 | 18.34081 | 0.009862703 | 4.459448
6.465191 | 18.34683 | 0.009857711 | 4.457191
6.4671 | 18.3528 | 0.00985261 | 4.454884
6.469009 | 18.35871 | 0.009847426 | 4.45254
6.470918 | 18.36457 | 0.009842184 | 4.45017
6.472827 | 18.37038 | 0.009836909 | 4.447785
6.474735 | 18.37615 | 0.009831625 | 4.445396
6.476644 | 18.38187 | 0.009826357 | 4.443014
6.478553 | 18.38755 | 0.009821128 | 4.44065
6.480462 | 18.3932 | 0.009815964 | 4.438315
6.482371 | 18.39881 | 0.009810885 | 4.436018
6.484279 | 18.40439 | 0.009805915 | 4.433771
6.486188 | 18.40994 | 0.009801075 | 4.431583
6.488097 | 18.41547 | 0.009796385 | 4.429462
6.490006 | 18.42097 | 0.009791865 | 4.427419
6.491914 | 18.42645 | 0.009787535 | 4.42546
6.493823 | 18.43192 | 0.009783411 | 4.423596
6.495732 | 18.43737 | 0.00977951 | 4.421832
6.497641 | 18.4428 | 0.009775849 | 4.420177
6.49955 | 18.44823 | 0.009772442 | 4.418636
6.501458 | 18.45364 | 0.009769304 | 4.417217
6.503367 | 18.45905 | 0.009766448 | 4.415926
6.505276 | 18.46446 | 0.009763885 | 4.414767
6.507185 | 18.46986 | 0.009761626 | 4.413746
6.509094 | 18.47527 | 0.009759683 | 4.412867
6.511002 | 18.48067 | 0.009758064 | 4.412135
6.512911 | 18.48608 | 0.009756778 | 4.411553
6.51482 | 18.4915 | 0.009755831 | 4.411125
6.516729 | 18.49692 | 0.00975523 | 4.410854
6.518637 | 18.50236 | 0.00975498 | 4.410741
6.520546 | 18.5078 | 0.009755086 | 4.410789
6.522455 | 18.51326 | 0.00975555 | 4.410999
6.524364 | 18.51873 | 0.009756376 | 4.411372
6.526273 | 18.52421 | 0.009757564 | 4.411909
6.528181 | 18.52972 | 0.009759114 | 4.41261
6.53009 | 18.53523 | 0.009761026 | 4.413474
6.531999 | 18.54077 | 0.009763298 | 4.414502
6.533908 | 18.54633 | 0.009765927 | 4.41569
6.535817 | 18.55191 | 0.009768909 | 4.417038
6.537725 | 18.55751 | 0.009772239 | 4.418544
6.539634 | 18.56314 | 0.009775911 | 4.420205
6.541543 | 18.56878 | 0.009779918 | 4.422016
6.543452 | 18.57446 | 0.009784252 | 4.423976
6.54536 | 18.58015 | 0.009788904 | 4.42608
6.547269 | 18.58588 | 0.009793864 | 4.428322
6.549178 | 18.59162 | 0.00979912 | 4.430699
6.551087 | 18.5974 | 0.00980466 | 4.433204
6.552996 | 18.6032 | 0.009810471 | 4.435831
6.554904 | 18.60902 | 0.009816538 | 4.438574
6.556813 | 18.61488 | 0.009822847 | 4.441427
6.558722 | 18.62076 | 0.009829381 | 4.444381
6.560631 | 18.62667 | 0.009836123 | 4.44743
6.56254 | 18.6326 | 0.009843058 | 4.450565
6.564448 | 18.63856 | 0.009850166 | 4.453779
6.566357 | 18.64455 | 0.009857429 | 4.457063
6.568266 | 18.65056 | 0.009864828 | 4.460409
6.570175 | 18.6566 | 0.009872345 | 4.463808
6.572083 | 18.66266 | 0.00987996 | 4.467251
6.573992 | 18.66874 | 0.009887652 | 4.470729
6.575901 | 18.67485 | 0.009895403 | 4.474233
6.57781 | 18.68099 | 0.009903191 | 4.477755
6.579719 | 18.68714 | 0.009910997 | 4.481284
6.581627 | 18.69332 | 0.009918801 | 4.484813
6.583536 | 18.69951 | 0.009926582 | 4.488331
6.585445 | 18.70572 | 0.009934322 | 4.491831
6.587354 | 18.71196 | 0.009942 | 4.495302
6.589263 | 18.7182 | 0.009949597 | 4.498737
6.591171 | 18.72447 | 0.009957094 | 4.502127
6.59308 | 18.73074 | 0.009964473 | 4.505463
6.594989 | 18.73703 | 0.009971715 | 4.508738
6.596898 | 18.74333 | 0.009978804 | 4.511943
6.598806 | 18.74964 | 0.009985722 | 4.515071
6.600715 | 18.75595 | 0.009992453 | 4.518115
6.602624 | 18.76227 | 0.009998983 | 4.521067
6.604533 | 18.7686 | 0.0100053 | 4.523922
6.606442 | 18.77492 | 0.01001138 | 4.526672
6.60835 | 18.78125 | 0.01001722 | 4.529314
6.610259 | 18.78757 | 0.01002281 | 4.53184
6.612168 | 18.79389 | 0.01002813 | 4.534247
6.614077 | 18.8002 | 0.01003318 | 4.53653
6.615986 | 18.80651 | 0.01003795 | 4.538685
6.617894 | 18.8128 | 0.01004243 | 4.540711
6.619803 | 18.81907 | 0.01004661 | 4.542603
6.621712 | 18.82533 | 0.0100505 | 4.544361
6.623621 | 18.83158 | 0.01005408 | 4.545981
6.625529 | 18.8378 | 0.01005736 | 4.547464
6.627438 | 18.84399 | 0.01006034 | 4.548808
6.629347 | 18.85016 | 0.010063 | 4.550014
6.631256 | 18.8563 | 0.01006536 | 4.551081
6.633165 | 18.86241 | 0.01006742 | 4.552011
6.635073 | 18.86848 | 0.01006917 | 4.552804
6.636982 | 18.87451 | 0.01007063 | 4.553461
6.638891 | 18.8805 | 0.01007178 | 4.553984
6.6408 | 18.88644 | 0.01007265 | 4.554377
6.642709 | 18.89234 | 0.01007323 | 4.55464
6.644617 | 18.89819 | 0.01007354 | 4.554778
6.646526 | 18.90398 | 0.01007357 | 4.554792
6.648435 | 18.90971 | 0.01007334 | 4.554687
6.650344 | 18.91539 | 0.01007285 | 4.554467
6.652252 | 18.921 | 0.01007212 | 4.554135
6.654161 | 18.92654 | 0.01007115 | 4.553696
6.65607 | 18.93201 | 0.01006995 | 4.553155
6.657979 | 18.9374 | 0.01006854 | 4.552516
6.659888 | 18.94271 | 0.01006692 | 4.551784
6.661796 | 18.94795 | 0.0100651 | 4.550964
6.663705 | 18.95309 | 0.01006311 | 4.550063
6.665614 | 18.95815 | 0.01006095 | 4.549086
6.667523 | 18.96312 | 0.01005863 | 4.548038
6.669432 | 18.96798 | 0.01005617 | 4.546925
6.67134 | 18.97275 | 0.01005358 | 4.545755
6.673249 | 18.97741 | 0.01005088 | 4.544532
6.675158 | 18.98196 | 0.01004807 | 4.543263
6.677067 | 18.9864 | 0.01004518 | 4.541955
6.678975 | 18.99072 | 0.01004221 | 4.540614
6.680884 | 18.99492 | 0.01003919 | 4.539246
6.682793 | 18.999 | 0.01003612 | 4.537859
6.684702 | 19.00294 | 0.01003302 | 4.536457
6.686611 | 19.00676 | 0.01002991 | 4.535049
6.688519 | 19.01043 | 0.01002679 | 4.533641
6.690428 | 19.01397 | 0.01002369 | 4.532238
6.692337 | 19.01736 | 0.01002061 | 4.530847
6.694246 | 19.0206 | 0.01001758 | 4.529475
6.696155 | 19.02369 | 0.0100146 | 4.528127
6.698063 | 19.02662 | 0.01001168 | 4.526809
6.699972 | 19.02939 | 0.01000885 | 4.525527
6.701881 | 19.032 | 0.0100061 | 4.524287
6.70379 | 19.03443 | 0.01000347 | 4.523094
6.705698 | 19.03669 | 0.01000094 | 4.521954
6.707607 | 19.03877 | 0.009998548 | 4.52087
6.709516 | 19.04067 | 0.009996289 | 4.519849
6.711425 | 19.04238 | 0.009994176 | 4.518894
6.713334 | 19.0439 | 0.009992219 | 4.518009
6.715242 | 19.04522 | 0.009990426 | 4.517198
6.717151 | 19.04635 | 0.009988805 | 4.516465
6.71906 | 19.04727 | 0.009987362 | 4.515813
6.720969 | 19.04798 | 0.009986103 | 4.515244
6.722878 | 19.04848 | 0.009985034 | 4.51476
6.724786 | 19.04877 | 0.009984158 | 4.514364
6.726695 | 19.04883 | 0.00998348 | 4.514057
6.728604 | 19.04867 | 0.009983 | 4.51384
6.730513 | 19.04828 | 0.00998272 | 4.513714
6.732421 | 19.04766 | 0.009982639 | 4.513678
6.73433 | 19.0468 | 0.009982758 | 4.513731
6.736239 | 19.0457 | 0.009983073 | 4.513874
6.738148 | 19.04436 | 0.009983581 | 4.514103
6.740057 | 19.0428 | 0.009984277 | 4.514418
6.741965 | 19.04106 | 0.009985155 | 4.514815
6.743874 | 19.03947 | 0.009986207 | 4.515291
6.745783 | 19.00066 | 0.009987425 | 4.515841
6.747692 | 18.99548 | 0.009988798 | 4.516462
6.749601 | 18.9899 | 0.009990317 | 4.517149
6.751509 | 18.984 | 0.009991969 | 4.517896
6.753418 | 18.9778 | 0.009993742 | 4.518698
6.755327 | 18.97129 | 0.009995624 | 4.519548
6.757236 | 18.96446 | 0.0099976 | 4.520442
6.759144 | 18.95731 | 0.009999657 | 4.521372
6.761053 | 18.94984 | 0.01000178 | 4.522332
6.762962 | 18.94205 | 0.01000395 | 4.523315
6.764871 | 18.93393 | 0.01000617 | 4.524315
6.76678 | 18.92548 | 0.0100084 | 4.525325
6.768688 | 18.9167 | 0.01001064 | 4.526337
6.770597 | 18.90758 | 0.01001287 | 4.527347
6.772506 | 18.89812 | 0.01001508 | 4.528346
6.774415 | 18.88832 | 0.01001726 | 4.52933
6.776324 | 18.87817 | 0.01001938 | 4.53029
6.778232 | 18.86767 | 0.01002144 | 4.531223
6.780141 | 18.85748 | 0.01002343 | 4.532121
6.78205 | 18.85064 | 0.01002533 | 4.532981
6.783959 | 18.84887 | 0.01002714 | 4.533797
6.785867 | 18.85195 | 0.01002924 | 4.53475
6.787776 | 18.85829 | 0.01003139 | 4.53572
6.789685 | 18.86553 | 0.01003344 | 4.536648
6.791594 | 18.87112 | 0.01003539 | 4.537531
6.793503 | 18.87283 | 0.01003724 | 4.538367
6.795411 | 18.8694 | 0.01003899 | 4.539155
6.79732 | 18.86108 | 0.01004062 | 4.539893
6.799229 | 18.85009 | 0.01004214 | 4.540582
6.801138 | 18.83864 | 0.01004356 | 4.541222
6.803047 | 18.82684 | 0.01004487 | 4.541815
6.804955 | 18.81467 | 0.01004608 | 4.542364
6.806864 | 18.80214 | 0.01004721 | 4.542872
6.808773 | 18.78924 | 0.01004825 | 4.543342
6.810682 | 18.77598 | 0.01004922 | 4.543781
6.81259 | 18.76235 | 0.01005013 | 4.544194
6.814499 | 18.74834 | 0.010051 | 4.544587
6.816408 | 18.73397 | 0.01005184 | 4.544968
6.818317 | 18.71922 | 0.01005268 | 4.545345
6.820226 | 18.70409 | 0.01005351 | 4.545724
6.822134 | 18.68858 | 0.01005434 | 4.546095
6.824043 | 18.67269 | 0.01005509 | 4.546435
6.825952 | 18.65642 | 0.01005574 | 4.54673
6.827861 | 18.63977 | 0.01005627 | 4.546971
6.82977 | 18.62273 | 0.01005669 | 4.54716
6.831678 | 18.60531 | 0.01005701 | 4.547304
6.833587 | 18.58751 | 0.01005726 | 4.547418
6.835496 | 18.56931 | 0.01005749 | 4.547522
6.837405 | 18.55073 | 0.01005776 | 4.547643
6.839313 | 18.53175 | 0.01005814 | 4.547814
6.841222 | 18.51239 | 0.0100587 | 4.548068
6.843131 | 18.49264 | 0.01005949 | 4.548427
6.84504 | 18.4725 | 0.01006053 | 4.548898
6.846949 | 18.45196 | 0.01006184 | 4.549488
6.848857 | 18.43103 | 0.01006343 | 4.550206
6.850766 | 18.40971 | 0.01006531 | 4.551057
6.852675 | 18.388 | 0.0100675 | 4.552048
6.854584 | 18.36589 | 0.01007001 | 4.553184
6.856493 | 18.34339 | 0.01007285 | 4.554468
6.858401 | 18.3205 | 0.01007603 | 4.555905
6.86031 | 18.29722 | 0.01007955 | 4.557497
6.862219 | 18.27354 | 0.01008342 | 4.559246
6.864128 | 18.24947 | 0.01008764 | 4.561152
6.866036 | 18.22501 | 0.0100922 | 4.563215
6.867945 | 18.20016 | 0.0100971 | 4.565432
6.869854 | 18.17492 | 0.01010234 | 4.567802
6.871763 | 18.14929 | 0.01010791 | 4.570319
6.873672 | 18.12327 | 0.01011379 | 4.572978
6.87558 | 18.09687 | 0.01011997 | 4.575773
6.877489 | 18.07008 | 0.01012644 | 4.578698
6.879398 | 18.0429 | 0.01013318 | 4.581743
6.881307 | 18.01533 | 0.01014016 | 4.5849
6.883216 | 17.98739 | 0.01014737 | 4.588159
6.885124 | 17.95906 | 0.01015478 | 4.591511
6.887033 | 17.93036 | 0.01016237 | 4.594944
6.888942 | 17.90127 | 0.01017012 | 4.598448
6.890851 | 17.87181 | 0.010178 | 4.60201
6.892759 | 17.84197 | 0.01018598 | 4.605619
6.894668 | 17.81176 | 0.01019404 | 4.609263
6.896577 | 17.78118 | 0.01020215 | 4.612928
6.898486 | 17.75023 | 0.01021028 | 4.616604
6.900395 | 17.71892 | 0.0102184 | 4.620276
6.902303 | 17.68724 | 0.01022649 | 4.623933
6.904212 | 17.6552 | 0.01023451 | 4.627563
6.906121 | 17.6228 | 0.01024245 | 4.631152
6.90803 | 17.59004 | 0.01025028 | 4.63469
6.909939 | 17.55693 | 0.01025796 | 4.638164
6.911847 | 17.52346 | 0.01026548 | 4.641564
6.913756 | 17.48965 | 0.01027281 | 4.644878
6.915665 | 17.4555 | 0.01027993 | 4.648098
6.917574 | 17.421 | 0.01028682 | 4.651212
6.919482 | 17.38616 | 0.01029345 | 4.654214
6.921391 | 17.35098 | 0.01029982 | 4.657094
6.9233 | 17.31548 | 0.01030591 | 4.659845
6.925209 | 17.27964 | 0.0103117 | 4.662462
6.927118 | 17.24348 | 0.01031718 | 4.66494
6.929026 | 17.20699 | 0.01032234 | 4.667274
6.930935 | 17.17019 | 0.01032718 | 4.669461
6.932844 | 17.13307 | 0.01033169 | 4.671501
6.934753 | 17.09564 | 0.01033587 | 4.673392
6.936662 | 17.05791 | 0.01033972 | 4.675135
6.93857 | 17.01987 | 0.01034325 | 4.676731
6.940479 | 16.98153 | 0.01034646 | 4.678182
6.942388 | 16.9429 | 0.01034936 | 4.679493
6.944297 | 16.90397 | 0.01035196 | 4.680667
6.946205 | 16.86477 | 0.01035426 | 4.681709
6.948114 | 16.82528 | 0.01035629 | 4.682624
6.950023 | 16.78551 | 0.01035805 | 4.68342
6.951932 | 16.74547 | 0.01035956 | 4.684103
6.953841 | 16.70516 | 0.01036084 | 4.68468
6.955749 | 16.66459 | 0.0103619 | 4.68516
6.957658 | 16.62376 | 0.01036276 | 4.685551
6.959567 | 16.58268 | 0.01036345 | 4.685861
6.961476 | 16.54134 | 0.01036398 | 4.686101
6.963385 | 16.49977 | 0.01036438 | 4.68628
6.965293 | 16.45795 | 0.01036466 | 4.686408
6.967202 | 16.41591 | 0.01036485 | 4.686494
6.969111 | 16.37363 | 0.01036497 | 4.686549
6.97102 | 16.33113 | 0.01036504 | 4.686582
6.972928 | 16.28842 | 0.01036509 | 4.686605
6.974837 | 16.24549 | 0.01036514 | 4.686627
6.976746 | 16.20235 | 0.01036521 | 4.686659
6.978655 | 16.15902 | 0.01036533 | 4.686711
6.980564 | 16.11549 | 0.01036551 | 4.686792
6.982472 | 16.07176 | 0.01036577 | 4.686912
6.984381 | 16.02786 | 0.01036614 | 4.68708
6.98629 | 15.98377 | 0.01036664 | 4.687306
6.988199 | 15.93952 | 0.01036729 | 4.687598
6.990108 | 15.89509 | 0.0103681 | 4.687964
6.992016 | 15.85051 | 0.01036909 | 4.688412
6.993925 | 15.80577 | 0.01037028 | 4.688948
6.995834 | 15.76088 | 0.01037167 | 4.68958
6.997743 | 15.71584 | 0.01037329 | 4.690313
6.999651 | 15.67067 | 0.01037515 | 4.691153
7.00156 | 15.62537 | 0.01037726 | 4.692104
7.003469 | 15.57994 | 0.01037962 | 4.693171
7.005378 | 15.5344 | 0.01038224 | 4.694358
7.007287 | 15.48874 | 0.01038513 | 4.695666
7.009195 | 15.44297 | 0.01038831 | 4.6971
7.011104 | 15.39711 | 0.01039176 | 4.698662
7.013013 | 15.35115 | 0.0103955 | 4.700352
7.014922 | 15.3051 | 0.01039952 | 4.702171
7.016831 | 15.25898 | 0.01040383 | 4.704122
7.018739 | 15.21277 | 0.01040844 | 4.706202
7.020648 | 15.1665 | 0.01041332 | 4.708413
7.022557 | 15.12017 | 0.0104185 | 4.710752
7.024466 | 15.07378 | 0.01042395 | 4.713219
7.026374 | 15.02734 | 0.01042969 | 4.715811
7.028283 | 14.98086 | 0.01043569 | 4.718527
7.030192 | 14.93434 | 0.01044196 | 4.721363
7.032101 | 14.88779 | 0.01044849 | 4.724315
7.03401 | 14.84122 | 0.01045527 | 4.727381
7.035918 | 14.79463 | 0.01046229 | 4.730555
7.037827 | 14.74804 | 0.01046955 | 4.733833
7.039736 | 14.70143 | 0.01047701 | 4.737211
7.041645 | 14.65483 | 0.01048469 | 4.740681
7.043554 | 14.60824 | 0.01049256 | 4.74424
7.045462 | 14.56166 | 0.01050061 | 4.747879
7.047371 | 14.51511 | 0.01050882 | 4.751592
7.04928 | 14.46858 | 0.01051718 | 4.755373
7.051189 | 14.42209 | 0.01052568 | 4.759213
7.053097 | 14.37564 | 0.01053428 | 4.763105
7.055006 | 14.32924 | 0.01054299 | 4.76704
7.056915 | 14.28289 | 0.01055177 | 4.771011
7.058824 | 14.2366 | 0.01056061 | 4.775007
7.060733 | 14.19037 | 0.01056948 | 4.779021
7.062641 | 14.14422 | 0.01057838 | 4.783041
7.06455 | 14.09815 | 0.01058726 | 4.78706
7.066459 | 14.05217 | 0.01059613 | 4.791067
7.068368 | 14.00628 | 0.01060494 | 4.795051
7.070277 | 13.96048 | 0.01061368 | 4.799004
7.072185 | 13.91479 | 0.01062233 | 4.802915
7.074094 | 13.86921 | 0.01063086 | 4.806774
7.076003 | 13.82375 | 0.01063926 | 4.81057
7.077912 | 13.77841 | 0.0106475 | 4.814294
7.07982 | 13.7332 | 0.01065555 | 4.817935
7.081729 | 13.68812 | 0.0106634 | 4.821485
7.083638 | 13.64318 | 0.01067102 | 4.824932
7.085547 | 13.59839 | 0.0106784 | 4.828268
7.087456 | 13.55376 | 0.01068551 | 4.831483
7.089364 | 13.50928 | 0.01069233 | 4.834568
7.091273 | 13.46496 | 0.01069885 | 4.837515
7.093182 | 13.42082 | 0.01070505 | 4.840315
7.095091 | 13.37685 | 0.0107109 | 4.84296
7.097 | 13.33306 | 0.01071639 | 4.845443
7.098908 | 13.28946 | 0.0107215 | 4.847757
7.100817 | 13.24606 | 0.01072623 | 4.849894
7.102726 | 13.20285 | 0.01073055 | 4.851849
7.104635 | 13.15984 | 0.01073446 | 4.853617
7.106543 | 13.11704 | 0.01073795 | 4.855191
7.108452 | 13.07446 | 0.01074099 | 4.856569
7.110361 | 13.03209 | 0.0107436 | 4.857746
7.11227 | 12.98995 | 0.01074575 | 4.85872
7.114179 | 12.94804 | 0.01074745 | 4.859488
7.116087 | 12.90636 | 0.01074869 | 4.860049
7.117996 | 12.86492 | 0.01074947 | 4.860403
7.119905 | 12.82373 | 0.0107498 | 4.860549
7.121814 | 12.78278 | 0.01074966 | 4.86049
7.123723 | 12.74209 | 0.01074908 | 4.860226
7.125631 | 12.70165 | 0.01074805 | 4.859761
7.12754 | 12.66148 | 0.01074659 | 4.8591
7.129449 | 12.62157 | 0.0107447 | 4.858245
7.131358 | 12.58194 | 0.0107424 | 4.857204
7.133266 | 12.54258 | 0.01073969 | 4.85598
7.135175 | 12.5035 | 0.0107366 | 4.854582
7.137084 | 12.46471 | 0.01073313 | 4.853015
7.138993 | 12.4262 | 0.01072932 | 4.851289
7.140902 | 12.38799 | 0.01072516 | 4.849411
7.14281 | 12.35007 | 0.01072069 | 4.847389
7.144719 | 12.31245 | 0.01071592 | 4.845234
7.146628 | 12.27513 | 0.01071088 | 4.842954
7.148537 | 12.23812 | 0.01070558 | 4.840559
7.150446 | 12.20142 | 0.01070006 | 4.83806
7.152354 | 12.16503 | 0.01069432 | 4.835467
7.154263 | 12.12896 | 0.0106884 | 4.83279
7.156172 | 12.09321 | 0.01068232 | 4.83004
7.158081 | 12.05778 | 0.0106761 | 4.827229
7.159989 | 12.02268 | 0.01066977 | 4.824367
7.161898 | 11.9879 | 0.01066336 | 4.821465
7.163807 | 11.95346 | 0.01065687 | 4.818535
7.165716 | 11.91935 | 0.01065035 | 4.815586
7.167625 | 11.88558 | 0.01064382 | 4.812631
7.169533 | 11.85215 | 0.01063729 | 4.809679
7.171442 | 11.81906 | 0.01063079 | 4.806742
7.173351 | 11.78631 | 0.01062435 | 4.803828
7.17526 | 11.75391 | 0.01061798 | 4.800949
7.177169 | 11.72186 | 0.01061171 | 4.798113
7.179077 | 11.69015 | 0.01060555 | 4.795329
7.180986 | 11.6588 | 0.01059953 | 4.792605
7.182895 | 11.6278 | 0.01059366 | 4.789951
7.184804 | 11.59715 | 0.01058796 | 4.787373
7.186712 | 11.56687 | 0.01058244 | 4.784877
7.188621 | 11.53693 | 0.01057711 | 4.782471
7.19053 | 11.50736 | 0.010572 | 4.780159
7.192439 | 11.47815 | 0.01056711 | 4.777947
7.194348 | 11.4493 | 0.01056245 | 4.775839
7.196256 | 11.42081 | 0.01055803 | 4.77384
7.198165 | 11.39269 | 0.01055385 | 4.771952
7.200074 | 11.36493 | 0.01054993 | 4.770179
7.201983 | 11.33753 | 0.01054626 | 4.768522
7.203892 | 11.3105 | 0.01054286 | 4.766984
7.2058 | 11.28383 | 0.01053973 | 4.765567
7.207709 | 11.25753 | 0.01053686 | 4.764271
7.209618 | 11.23159 | 0.01053427 | 4.763097
7.211527 | 11.20602 | 0.01053194 | 4.762044
7.213435 | 11.18081 | 0.01052988 | 4.761114
7.215344 | 11.15597 | 0.01052809 | 4.760304
7.217253 | 11.1315 | 0.01052656 | 4.759614
7.219162 | 11.10739 | 0.0105253 | 4.759043
7.221071 | 11.08364 | 0.01052429 | 4.758588
7.222979 | 11.06026 | 0.01052354 | 4.758248
7.224888 | 11.03724 | 0.01052304 | 4.75802
7.226797 | 11.01458 | 0.01052277 | 4.7579
7.228706 | 10.99229 | 0.01052274 | 4.757887
7.230615 | 10.97035 | 0.01052294 | 4.757976
7.232523 | 10.94878 | 0.01052336 | 4.758164
7.234432 | 10.92756 | 0.01052398 | 4.758446
7.236341 | 10.9067 | 0.0105248 | 4.758819
7.23825 | 10.88619 | 0.01052582 | 4.759278
7.240158 | 10.86604 | 0.01052702 | 4.759818
7.242067 | 10.84624 | 0.01052838 | 4.760435
7.243976 | 10.82679 | 0.0105299 | 4.761123
7.245885 | 10.80769 | 0.01053157 | 4.761877
7.247794 | 10.78894 | 0.01053337 | 4.762691
7.249702 | 10.77053 | 0.01053529 | 4.76356
7.251611 | 10.75246 | 0.01053732 | 4.764478
7.25352 | 10.73473 | 0.01053945 | 4.765439
7.255429 | 10.71735 | 0.01054165 | 4.766437
7.257337 | 10.70029 | 0.01054393 | 4.767466
7.259246 | 10.68357 | 0.01054626 | 4.76852
7.261155 | 10.66718 | 0.01054863 | 4.769592
7.263064 | 10.65112 | 0.01055103 | 4.770677
7.264973 | 10.63539 | 0.01055344 | 4.771768
7.266881 | 10.61997 | 0.01055586 | 4.77286
7.26879 | 10.60488 | 0.01055826 | 4.773945
7.270699 | 10.5901 | 0.01056063 | 4.775019
7.272608 | 10.57564 | 0.01056297 | 4.776074
7.274517 | 10.56149 | 0.01056525 | 4.777106
7.276425 | 10.54764 | 0.01056747 | 4.778108
7.278334 | 10.5341 | 0.01056961 | 4.779076
7.280243 | 10.52086 | 0.01057166 | 4.780003
7.282152 | 10.50792 | 0.01057361 | 4.780885
7.28406 | 10.49527 | 0.01057545 | 4.781717
7.285969 | 10.48291 | 0.01057717 | 4.782494
7.287878 | 10.47084 | 0.01057875 | 4.783212
7.289787 | 10.45905 | 0.0105802 | 4.783867
7.291696 | 10.44754 | 0.01058151 | 4.784456
7.293604 | 10.4363 | 0.01058265 | 4.784976
7.295513 | 10.42534 | 0.01058364 | 4.785423
7.297422 | 10.41464 | 0.01058447 | 4.785795
7.299331 | 10.40421 | 0.01058512 | 4.786092
7.30124 | 10.39403 | 0.01058561 | 4.78631
7.303148 | 10.38411 | 0.01058591 | 4.78645
7.305057 | 10.37445 | 0.01058605 | 4.786511
7.306966 | 10.36503 | 0.01058601 | 4.786494
7.308875 | 10.35585 | 0.0105858 | 4.786399
7.310783 | 10.34691 | 0.01058543 | 4.786229
7.312692 | 10.33821 | 0.01058489 | 4.785985
7.314601 | 10.32974 | 0.01058419 | 4.78567
7.31651 | 10.32149 | 0.01058335 | 4.785288
7.318419 | 10.31347 | 0.01058236 | 4.784843
7.320327 | 10.30566 | 0.01058124 | 4.784338
7.322236 | 10.29806 | 0.01058001 | 4.783779
7.324145 | 10.29067 | 0.01057866 | 4.783172
7.326054 | 10.28349 | 0.01057722 | 4.782521
7.327963 | 10.2765 | 0.0105757 | 4.781832
7.329871 | 10.26971 | 0.01057411 | 4.781112
7.33178 | 10.26311 | 0.01057246 | 4.780367
7.333689 | 10.2567 | 0.01057077 | 4.779604
7.335598 | 10.25047 | 0.01056906 | 4.778829
7.337506 | 10.24441 | 0.01056734 | 4.77805
7.339415 | 10.23852 | 0.01056562 | 4.777273
7.341324 | 10.23281 | 0.01056392 | 4.776504
7.343233 | 10.22725 | 0.01056225 | 4.775752
7.345142 | 10.22185 | 0.01056064 | 4.775022
7.34705 | 10.21661 | 0.01055909 | 4.774322
7.348959 | 10.21152 | 0.01055762 | 4.773657
7.350868 | 10.20657 | 0.01055625 | 4.773035
7.352777 | 10.20176 | 0.01055498 | 4.772462
7.354686 | 10.19708 | 0.01055383 | 4.771943
7.356594 | 10.19254 | 0.01055281 | 4.771484
7.358503 | 10.18813 | 0.01055194 | 4.77109
7.360412 | 10.18383 | 0.01055123 | 4.770766
7.362321 | 10.17965 | 0.01055067 | 4.770516
7.364229 | 10.17559 | 0.01055029 | 4.770344
7.366138 | 10.17164 | 0.01055009 | 4.770254
7.368047 | 10.16779 | 0.01055008 | 4.770248
7.369956 | 10.16404 | 0.01055026 | 4.770329
7.371865 | 10.16038 | 0.01055063 | 4.770497
7.373773 | 10.15682 | 0.0105512 | 4.770755
7.375682 | 10.15335 | 0.01055197 | 4.771101
7.377591 | 10.14995 | 0.01055293 | 4.771535
7.3795 | 10.14664 | 0.01055408 | 4.772057
7.381409 | 10.1434 | 0.01055542 | 4.772664
7.383317 | 10.14024 | 0.01055695 | 4.773353
7.385226 | 10.13714 | 0.01055865 | 4.774121
7.387135 | 10.13411 | 0.01056051 | 4.774965
7.389044 | 10.13113 | 0.01056254 | 4.77588
7.390952 | 10.12821 | 0.01056471 | 4.776861
7.392861 | 10.12534 | 0.01056701 | 4.777904
7.39477 | 10.12252 | 0.01056944 | 4.779003
7.396679 | 10.11975 | 0.01057198 | 4.780151
7.398588 | 10.11701 | 0.01057462 | 4.781343
7.400496 | 10.11432 | 0.01057734 | 4.782572
7.402405 | 10.11166 | 0.01058012 | 4.783831
7.404314 | 10.10903 | 0.01058296 | 4.785114
7.406223 | 10.10642 | 0.01058583 | 4.786411
7.408132 | 10.10385 | 0.01058872 | 4.787717
7.41004 | 10.10129 | 0.01059161 | 4.789024
7.411949 | 10.09875 | 0.01059448 | 4.790323
7.413858 | 10.09623 | 0.01059732 | 4.791606
7.415767 | 10.09372 | 0.01060011 | 4.792867
7.417675 | 10.09122 | 0.01060283 | 4.794097
7.419584 | 10.08873 | 0.01060546 | 4.795287
7.421493 | 10.08624 | 0.01060799 | 4.796431
7.423402 | 10.08375 | 0.0106104 | 4.79752
7.425311 | 10.08127 | 0.01061267 | 4.798546
7.427219 | 10.07878 | 0.01061478 | 4.799503
7.429128 | 10.07628 | 0.01061673 | 4.800382
7.431037 | 10.07378 | 0.01061849 | 4.801177
7.432946 | 10.07127 | 0.01062004 | 4.801881
7.434855 | 10.06875 | 0.01062138 | 4.802486
7.436763 | 10.06622 | 0.01062249 | 4.802987
7.438672 | 10.06367 | 0.01062335 | 4.803377
7.440581 | 10.06111 | 0.01062396 | 4.803651
7.44249 | 10.05853 | 0.0106243 | 4.803804
7.444398 | 10.05593 | 0.01062435 | 4.803831
7.446307 | 10.0533 | 0.01062412 | 4.803726
7.448216 | 10.05066 | 0.01062359 | 4.803486
7.450125 | 10.04799 | 0.01062275 | 4.803107
7.452034 | 10.0453 | 0.0106216 | 4.802585
7.453942 | 10.04259 | 0.01062012 | 4.801918
7.455851 | 10.03984 | 0.01061832 | 4.801102
7.45776 | 10.03708 | 0.01061618 | 4.800135
7.459669 | 10.03428 | 0.01061371 | 4.799016
7.461578 | 10.03145 | 0.01061089 | 4.797742
7.463486 | 10.0286 | 0.01060773 | 4.796313
7.465395 | 10.02572 | 0.01060422 | 4.794728
7.467304 | 10.02281 | 0.01060037 | 4.792986
7.469213 | 10.01987 | 0.01059617 | 4.791088
7.471121 | 10.0169 | 0.01059163 | 4.789033
7.47303 | 10.0139 | 0.01058674 | 4.786824
7.474939 | 10.01087 | 0.01058151 | 4.78446
7.476848 | 10.00781 | 0.01057595 | 4.781945
7.478757 | 10.00472 | 0.01057006 | 4.779279
7.480665 | 10.00161 | 0.01056383 | 4.776466
7.482574 | 9.998463 | 0.01055729 | 4.773509
7.484483 | 9.995291 | 0.01055044 | 4.770411
7.486392 | 9.992095 | 0.01054329 | 4.767176
7.488301 | 9.988869 | 0.01053584 | 4.763808
7.490209 | 9.985621 | 0.01052811 | 4.760312
7.492118 | 9.982347 | 0.0105201 | 4.756694
7.494027 | 9.979052 | 0.01051184 | 4.752959
7.495936 | 9.975733 | 0.01050334 | 4.749113
7.497844 | 9.972393 | 0.0104946 | 4.745163
7.499753 | 9.969033 | 0.01048565 | 4.741117
7.501662 | 9.965657 | 0.01047651 | 4.736981
7.503571 | 9.962262 | 0.01046718 | 4.732763
7.50548 | 9.958852 | 0.01045769 | 4.728473
7.507388 | 9.955428 | 0.01044806 | 4.724119
7.509297 | 9.951991 | 0.01043831 | 4.719711
7.511206 | 9.948545 | 0.01042846 | 4.715257
7.513115 | 9.945088 | 0.01041853 | 4.710767
7.515024 | 9.941625 | 0.01040855 | 4.706252
7.516932 | 9.938157 | 0.01039853 | 4.701722
7.518841 | 9.934684 | 0.0103885 | 4.697186
7.52075 | 9.931211 | 0.01037848 | 4.692656
7.522659 | 9.927739 | 0.01036849 | 4.688141
7.524567 | 9.924268 | 0.01035856 | 4.683652
7.526476 | 9.920803 | 0.01034871 | 4.6792
7.528385 | 9.917342 | 0.01033897 | 4.674793
7.530294 | 9.913894 | 0.01032935 | 4.670444
7.532203 | 9.910454 | 0.01031988 | 4.666161
7.534111 | 9.907028 | 0.01031058 | 4.661955
7.53602 | 9.90362 | 0.01030146 | 4.657835
7.537929 | 9.900225 | 0.01029256 | 4.653811
7.539838 | 9.896853 | 0.01028389 | 4.64989
7.541747 | 9.893504 | 0.01027547 | 4.646083
7.543655 | 9.890177 | 0.01026732 | 4.642397
7.545564 | 9.886879 | 0.01025945 | 4.638839
7.547473 | 9.883611 | 0.01025189 | 4.635418
7.549382 | 9.880374 | 0.01024464 | 4.63214
7.55129 | 9.87717 | 0.01023772 | 4.629011
7.553199 | 9.874002 | 0.01023114 | 4.626036
7.555108 | 9.870873 | 0.01022491 | 4.623221
7.557017 | 9.867783 | 0.01021905 | 4.62057
7.558926 | 9.864736 | 0.01021355 | 4.618086
7.560834 | 9.861736 | 0.01020844 | 4.615772
7.562743 | 9.858783 | 0.0102037 | 4.61363
7.564652 | 9.855878 | 0.01019934 | 4.611661
7.566561 | 9.853023 | 0.01019537 | 4.609865
7.56847 | 9.850224 | 0.01019178 | 4.608241
7.570378 | 9.847479 | 0.01018857 | 4.606789
7.572287 | 9.844792 | 0.01018573 | 4.605506
7.574196 | 9.842162 | 0.01018326 | 4.604388
7.576105 | 9.839594 | 0.01018115 | 4.603434
7.578013 | 9.837088 | 0.01017939 | 4.602637
7.579922 | 9.834648 | 0.01017797 | 4.601995
7.581831 | 9.832274 | 0.01017687 | 4.601501
7.58374 | 9.829965 | 0.0101761 | 4.60115
7.585649 | 9.827727 | 0.01017562 | 4.600935
7.587557 | 9.825557 | 0.01017544 | 4.600851
7.589466 | 9.823461 | 0.01017552 | 4.60089
7.591375 | 9.821434 | 0.01017587 | 4.601045
7.593284 | 9.819484 | 0.01017645 | 4.601309
7.595193 | 9.817606 | 0.01017725 | 4.601673
7.597101 | 9.815803 | 0.01017827 | 4.602131
7.59901 | 9.814078 | 0.01017947 | 4.602673
7.600919 | 9.812427 | 0.01018084 | 4.603293
7.602828 | 9.810855 | 0.01018236 | 4.603981
7.604736 | 9.809358 | 0.01018401 | 4.60473
7.606645 | 9.807939 | 0.01018579 | 4.605531
7.608554 | 9.806599 | 0.01018766 | 4.606377
7.610463 | 9.805335 | 0.01018961 | 4.607259
7.612372 | 9.80415 | 0.01019162 | 4.60817
7.61428 | 9.80304 | 0.01019368 | 4.609102
7.616189 | 9.802006 | 0.01019578 | 4.610048
7.618098 | 9.801049 | 0.01019788 | 4.611001
7.620007 | 9.800168 | 0.01019999 | 4.611955
7.621916 | 9.799359 | 0.01020209 | 4.612902
7.623824 | 9.798625 | 0.01020416 | 4.613838
7.625733 | 9.797962 | 0.01020619 | 4.614756
7.627642 | 9.797369 | 0.01020817 | 4.615652
7.629551 | 9.796846 | 0.0102101 | 4.616522
7.631459 | 9.796389 | 0.01021195 | 4.617362
7.633368 | 9.795998 | 0.01021374 | 4.618168
7.635277 | 9.795669 | 0.01021544 | 4.618939
7.637186 | 9.795405 | 0.01021706 | 4.619671
7.639095 | 9.795198 | 0.01021859 | 4.620363
7.641003 | 9.795047 | 0.01022003 | 4.621014
7.642912 | 9.794949 | 0.01022138 | 4.621624
7.644821 | 9.794902 | 0.01022263 | 4.622192
7.64673 | 9.794906 | 0.0102238 | 4.622718
7.648639 | 9.794953 | 0.01022487 | 4.623203
7.650547 | 9.795044 | 0.01022585 | 4.623648
7.652456 | 9.795172 | 0.01022675 | 4.624055
7.654365 | 9.795335 | 0.01022757 | 4.624425
7.656274 | 9.79553 | 0.01022832 | 4.624762
7.658182 | 9.795753 | 0.01022899 | 4.625067
7.660091 | 9.796 | 0.01022961 | 4.625345
7.662 | 9.796265 | 0.01023017 | 4.625598
7.663909 | 9.796549 | 0.01023068 | 4.625831
7.665818 | 9.796844 | 0.01023116 | 4.626046
7.667726 | 9.797148 | 0.01023161 | 4.626251
7.669635 | 9.797453 | 0.01023205 | 4.626448
7.671544 | 9.797756 | 0.01023248 | 4.626643
7.673453 | 9.798057 | 0.01023292 | 4.626841
7.675362 | 9.798343 | 0.01023338 | 4.627049
7.67727 | 9.798615 | 0.01023387 | 4.627273
7.679179 | 9.798871 | 0.01023441 | 4.627517
7.681088 | 9.7991 | 0.01023502 | 4.62779
7.682997 | 9.799301 | 0.0102357 | 4.628098
7.684905 | 9.799468 | 0.01023647 | 4.628447
7.686814 | 9.799597 | 0.01023735 | 4.628845
7.688723 | 9.799684 | 0.01023835 | 4.6293
7.690632 | 9.799724 | 0.0102395 | 4.629818
7.692541 | 9.799711 | 0.01024081 | 4.630408
7.694449 | 9.799644 | 0.01024229 | 4.631078
7.696358 | 9.799515 | 0.01024396 | 4.631835
7.698267 | 9.799323 | 0.01024585 | 4.632688
7.700176 | 9.799063 | 0.01024796 | 4.633645
7.702085 | 9.798731 | 0.01025033 | 4.634714
7.703993 | 9.798328 | 0.01025296 | 4.635905
7.705902 | 9.797961 | 0.01025588 | 4.637225
7.707811 | 9.797977 | 0.01025911 | 4.638683
7.70972 | 9.797979 | 0.01026266 | 4.640288
7.711628 | 9.79798 | 0.01026655 | 4.642049
7.713537 | 9.79798 | 0.01027081 | 4.643975
7.715446 | 9.79798 | 0.01027545 | 4.646074
7.717355 | 9.79798 | 0.0102805 | 4.648356
7.719264 | 9.79798 | 0.01028597 | 4.650828
7.721172 | 9.79798 | 0.01029188 | 4.653501
7.723081 | 9.79798 | 0.01029825 | 4.656382
7.72499 | 9.79798 | 0.0103051 | 4.659481
7.726899 | 9.79798 | 0.01031246 | 4.662806
7.728808 | 9.79798 | 0.01032033 | 4.666365
7.730716 | 9.79798 | 0.01032874 | 4.670168
7.732625 | 9.79798 | 0.01033771 | 4.674223
7.734534 | 9.79798 | 0.01034725 | 4.678537
7.736443 | 9.79798 | 0.01035739 | 4.68312
7.738351 | 9.79798 | 0.01036813 | 4.687979
7.74026 | 9.79798 | 0.01037951 | 4.693122
7.741229 | 9.795087 | 0.01037951 | 4.693122
7.743146 | 9.807375 | 0.01038401 | 4.695158
7.745062 | 9.820672 | 0.01038745 | 4.696713
7.746979 | 9.834917 | 0.01038991 | 4.697825
7.748895 | 9.850051 | 0.01039146 | 4.698528
7.750812 | 9.866017 | 0.01039219 | 4.698855
7.752728 | 9.882762 | 0.01039215 | 4.698837
7.754645 | 9.900234 | 0.01039141 | 4.698503
7.756561 | 9.918386 | 0.01039003 | 4.697879
7.758478 | 9.937169 | 0.01038806 | 4.69699
7.760394 | 9.95654 | 0.01038556 | 4.695859
7.762311 | 9.976457 | 0.01038257 | 4.694506
7.764228 | 9.996879 | 0.01037913 | 4.692952
7.766144 | 10.01777 | 0.01037528 | 4.691213
7.768061 | 10.03909 | 0.01037107 | 4.689306
7.769977 | 10.06081 | 0.01036651 | 4.687245
7.771894 | 10.08289 | 0.01036164 | 4.685044
7.77381 | 10.10531 | 0.01035649 | 4.682714
7.775727 | 10.12803 | 0.01035107 | 4.680266
7.777643 | 10.15104 | 0.01034542 | 4.67771
7.77956 | 10.17429 | 0.01033955 | 4.675054
7.781476 | 10.19778 | 0.01033347 | 4.672306
7.783393 | 10.22147 | 0.01032721 | 4.669475
7.78531 | 10.24534 | 0.01032077 | 4.666565
7.787226 | 10.26938 | 0.01031418 | 4.663583
7.789143 | 10.29357 | 0.01030743 | 4.660535
7.791059 | 10.31789 | 0.01030056 | 4.657424
7.792976 | 10.34232 | 0.01029355 | 4.654257
7.794892 | 10.36686 | 0.01028643 | 4.651037
7.796809 | 10.39147 | 0.0102792 | 4.647769
7.798725 | 10.41617 | 0.01027188 | 4.644457
7.800642 | 10.44092 | 0.01026447 | 4.641106
7.802558 | 10.46573 | 0.01025697 | 4.637719
7.804475 | 10.49058 | 0.01024942 | 4.634302
7.806392 | 10.51546 | 0.01024181 | 4.63086
7.808308 | 10.54037 | 0.01023415 | 4.6274
7.810225 | 10.56531 | 0.01022645 | 4.623918
7.812141 | 10.59025 | 0.0102187 | 4.620413
7.814058 | 10.6152 | 0.01021091 | 4.61689
7.815974 | 10.64016 | 0.01020309 | 4.613356
7.817891 | 10.66512 | 0.01019527 | 4.60982
7.819807 | 10.69008 | 0.01018747 | 4.606291
7.821724 | 10.71503 | 0.0101797 | 4.60278
7.82364 | 10.73998 | 0.010172 | 4.599296
7.825557 | 10.76492 | 0.01016438 | 4.595854
7.827474 | 10.78985 | 0.01015689 | 4.592465
7.82939 | 10.81478 | 0.01014954 | 4.589143
7.831307 | 10.83969 | 0.01014238 | 4.585903
7.833223 | 10.8646 | 0.01013543 | 4.58276
7.83514 | 10.8895 | 0.01012872 | 4.579729
7.837056 | 10.9144 | 0.0101223 | 4.576825
7.838973 | 10.9393 | 0.0101162 | 4.574065
7.840889 | 10.9642 | 0.01011044 | 4.571465
7.842806 | 10.9891 | 0.01010508 | 4.56904
7.844722 | 11.014 | 0.01010014 | 4.566806
7.846639 | 11.03892 | 0.01009566 | 4.564781
7.848556 | 11.06384 | 0.01009167 | 4.562978
7.850472 | 11.08879 | 0.01008822 | 4.561414
7.852389 | 11.11375 | 0.01008532 | 4.560104
7.854305 | 11.13874 | 0.01008301 | 4.559062
7.856222 | 11.16376 | 0.01008133 | 4.558302
7.858138 | 11.18881 | 0.0100803 | 4.557837
7.860055 | 11.2139 | 0.01007996 | 4.557679
7.861971 | 11.23903 | 0.01008031 | 4.557841
7.863888 | 11.26421 | 0.0100814 | 4.558332
7.865804 | 11.28945 | 0.01008324 | 4.559163
7.867721 | 11.31474 | 0.01008584 | 4.56034
7.869637 | 11.34009 | 0.01008923 | 4.561871
7.871554 | 11.36552 | 0.01009341 | 4.563762
7.873471 | 11.39101 | 0.01009839 | 4.566016
7.875387 | 11.41659 | 0.01010418 | 4.568634
7.877304 | 11.44225 | 0.01011078 | 4.571618
7.87922 | 11.46799 | 0.01011818 | 4.574963
7.881137 | 11.49384 | 0.01012637 | 4.578668
7.883053 | 11.51978 | 0.01013534 | 4.582723
7.88497 | 11.54582 | 0.01014507 | 4.587122
7.886886 | 11.57198 | 0.01015553 | 4.591852
7.888803 | 11.59825 | 0.0101667 | 4.5969
7.890719 | 11.62464 | 0.01017853 | 4.602251
7.892636 | 11.65116 | 0.010191 | 4.607888
7.894553 | 11.67781 | 0.01020406 | 4.613792
7.896469 | 11.70459 | 0.01021766 | 4.619942
7.898386 | 11.73151 | 0.01023176 | 4.626317
7.900302 | 11.75857 | 0.0102463 | 4.632895
7.902219 | 11.78578 | 0.01026124 | 4.639649
7.904135 | 11.81314 | 0.01027652 | 4.646557
7.906052 | 11.84066 | 0.01029208 | 4.65359
7.907968 | 11.86834 | 0.01030785 | 4.660724
7.909885 | 11.89619 | 0.01032379 | 4.66793
7.911801 | 11.9242 | 0.01033983 | 4.67518
7.913718 | 11.95239 | 0.0103559 | 4.682447
7.915635 | 11.98075 | 0.01037194 | 4.689702
7.917551 | 12.00928 | 0.0103879 | 4.696917
7.919468 | 12.038 | 0.01040371 | 4.704064
7.921384 | 12.06691 | 0.0104193 | 4.711115
7.923301 | 12.096 | 0.01043462 | 4.718042
7.925217 | 12.12528 | 0.01044961 | 4.724818
7.927134 | 12.15476 | 0.0104642 | 4.731418
7.92905 | 12.18442 | 0.01047835 | 4.737814
7.930967 | 12.21429 | 0.01049199 | 4.743983
7.932883 | 12.24435 | 0.01050508 | 4.749902
7.9348 | 12.27462 | 0.01051757 | 4.755547
7.936717 | 12.30509 | 0.0105294 | 4.760898
7.938633 | 12.33576 | 0.01054054 | 4.765935
7.94055 | 12.36663 | 0.01055095 | 4.770641
7.942466 | 12.39772 | 0.01056059 | 4.774999
7.944383 | 12.429 | 0.01056943 | 4.778995
7.946299 | 12.4605 | 0.01057744 | 4.782618
7.948216 | 12.4922 | 0.0105846 | 4.785856
7.950132 | 12.52411 | 0.0105909 | 4.788703
7.952049 | 12.55623 | 0.01059631 | 4.791151
7.953965 | 12.58856 | 0.01060084 | 4.793198
7.955882 | 12.6211 | 0.01060447 | 4.79484
7.957799 | 12.65384 | 0.01060721 | 4.796077
7.959715 | 12.68679 | 0.01060905 | 4.796909
7.961632 | 12.71995 | 0.01061 | 4.797341
7.963548 | 12.75331 | 0.01061008 | 4.797374
7.965465 | 12.78688 | 0.01060928 | 4.797016
7.967381 | 12.82064 | 0.01060764 | 4.796272
7.969298 | 12.85461 | 0.01060516 | 4.795151
7.971214 | 12.88878 | 0.01060186 | 4.793661
7.973131 | 12.92315 | 0.01059778 | 4.791813
7.975047 | 12.95771 | 0.01059292 | 4.789618
7.976964 | 12.99247 | 0.01058732 | 4.787088
7.97888 | 13.02742 | 0.01058102 | 4.784235
7.980797 | 13.06255 | 0.01057402 | 4.781073
7.982714 | 13.09787 | 0.01056638 | 4.777616
7.98463 | 13.13338 | 0.01055811 | 4.773879
7.986547 | 13.16907 | 0.01054926 | 4.769877
7.988463 | 13.20493 | 0.01053986 | 4.765626
7.99038 | 13.24097 | 0.01052994 | 4.761142
7.992296 | 13.27718 | 0.01051955 | 4.756442
7.994213 | 13.31356 | 0.01050871 | 4.751543
7.996129 | 13.3501 | 0.01049748 | 4.746462
7.998046 | 13.3868 | 0.01048588 | 4.741217
7.999962 | 13.42366 | 0.01047395 | 4.735826
8.001879 | 13.46066 | 0.01046174 | 4.730306
8.003796 | 13.49782 | 0.01044929 | 4.724677
8.005712 | 13.53512 | 0.01043664 | 4.718955
8.007629 | 13.57256 | 0.01042382 | 4.71316
8.009545 | 13.61014 | 0.01041088 | 4.707309
8.011462 | 13.64785 | 0.01039786 | 4.701422
8.013378 | 13.68568 | 0.0103848 | 4.695516
8.015295 | 13.72363 | 0.01037174 | 4.689609
8.017211 | 13.7617 | 0.01035871 | 4.683719
8.019128 | 13.79988 | 0.01034576 | 4.677865
8.021044 | 13.83817 | 0.01033293 | 4.672063
8.022961 | 13.87655 | 0.01032025 | 4.666331
8.024878 | 13.91504 | 0.01030777 | 4.660687
8.026794 | 13.95361 | 0.01029552 | 4.655147
8.028711 | 13.99227 | 0.01028354 | 4.649729
8.030627 | 14.03101 | 0.01027186 | 4.644448
8.032544 | 14.06982 | 0.01026052 | 4.639321
8.03446 | 14.1087 | 0.01024955 | 4.634363
8.036377 | 14.14765 | 0.010239 | 4.62959
8.038293 | 14.18665 | 0.01022888 | 4.625018
8.04021 | 14.2257 | 0.01021925 | 4.620659
8.042126 | 14.2648 | 0.01021011 | 4.61653
8.044043 | 14.30394 | 0.01020152 | 4.612643
8.04596 | 14.34312 | 0.01019348 | 4.609011
8.047876 | 14.38232 | 0.01018604 | 4.605647
8.049793 | 14.42154 | 0.01017922 | 4.602563
8.051709 | 14.46079 | 0.01017304 | 4.599769
8.053626 | 14.50004 | 0.01016753 | 4.597276
8.055542 | 14.53929 | 0.0101627 | 4.595092
8.057459 | 14.57855 | 0.01015857 | 4.593227
8.059375 | 14.6178 | 0.01015517 | 4.591686
8.061292 | 14.65703 | 0.01015249 | 4.590477
8.063208 | 14.69625 | 0.01015056 | 4.589603
8.065125 | 14.73544 | 0.01014938 | 4.589068
8.067042 | 14.77459 | 0.01014895 | 4.588874
8.068958 | 14.81371 | 0.01014927 | 4.589022
8.070875 | 14.85279 | 0.01015036 | 4.589511
8.072791 | 14.89182 | 0.01015219 | 4.590339
8.074708 | 14.93079 | 0.01015476 | 4.591501
8.076624 | 14.9697 | 0.01015806 | 4.592993
8.078541 | 15.00854 | 0.01016207 | 4.594806
8.080457 | 15.04731 | 0.01016677 | 4.596933
8.082374 | 15.086 | 0.01017215 | 4.599363
8.08429 | 15.12461 | 0.01017817 | 4.602086
8.086207 | 15.16312 | 0.01018481 | 4.60509
8.088123 | 15.20154 | 0.01019205 | 4.608361
8.09004 | 15.23985 | 0.01019984 | 4.611885
8.091957 | 15.27806 | 0.01020816 | 4.615647
8.093873 | 15.31615 | 0.01021697 | 4.619631
8.09579 | 15.35412 | 0.01022624 | 4.623821
8.097706 | 15.39197 | 0.01023592 | 4.628199
8.099623 | 15.42969 | 0.01024598 | 4.632747
8.101539 | 15.46727 | 0.01025637 | 4.637448
8.103456 | 15.50471 | 0.01026707 | 4.642281
8.105372 | 15.542 | 0.01027801 | 4.64723
8.107289 | 15.57914 | 0.01028917 | 4.652274
8.109205 | 15.61613 | 0.01030049 | 4.657395
8.111122 | 15.65295 | 0.01031194 | 4.662573
8.113039 | 15.6896 | 0.01032348 | 4.667789
8.114955 | 15.72608 | 0.01033506 | 4.673025
8.116872 | 15.76238 | 0.01034664 | 4.678263
8.118788 | 15.7985 | 0.01035819 | 4.683483
8.120705 | 15.83443 | 0.01036966 | 4.688669
8.122621 | 15.87018 | 0.01038101 | 4.693803
8.124538 | 15.90572 | 0.01039222 | 4.69887
8.126454 | 15.94106 | 0.01040324 | 4.703855
8.128371 | 15.9762 | 0.01041405 | 4.708741
8.130287 | 16.01113 | 0.01042461 | 4.713518
8.132204 | 16.04585 | 0.0104349 | 4.71817
8.134121 | 16.08034 | 0.0104449 | 4.722689
8.136037 | 16.11462 | 0.01045457 | 4.727063
8.137954 | 16.14866 | 0.01046391 | 4.731285
8.13987 | 16.18248 | 0.01047289 | 4.735347
8.141787 | 16.21606 | 0.01048151 | 4.739242
8.143703 | 16.24941 | 0.01048975 | 4.742968
8.14562 | 16.28251 | 0.0104976 | 4.74652
8.147536 | 16.31537 | 0.01050507 | 4.749895
8.149453 | 16.34798 | 0.01051214 | 4.753092
8.151369 | 16.38034 | 0.01051882 | 4.756112
8.153286 | 16.41244 | 0.0105251 | 4.758954
8.155203 | 16.44429 | 0.010531 | 4.761619
8.157119 | 16.47588 | 0.01053651 | 4.76411
8.159036 | 16.5072 | 0.01054164 | 4.76643
8.160952 | 16.53825 | 0.0105464 | 4.768582
8.162869 | 16.56904 | 0.01055079 | 4.770569
8.164785 | 16.59956 | 0.01055483 | 4.772396
8.166702 | 16.6298 | 0.01055853 | 4.774069
8.168618 | 16.65976 | 0.0105619 | 4.775592
8.170535 | 16.68944 | 0.01056495 | 4.776971
8.172451 | 16.71885 | 0.0105677 | 4.778212
8.174368 | 16.74797 | 0.01057015 | 4.779321
8.176284 | 16.77681 | 0.01057232 | 4.780305
8.178201 | 16.80536 | 0.01057424 | 4.781169
8.180118 | 16.83362 | 0.0105759 | 4.781921
8.182034 | 16.86159 | 0.01057733 | 4.782567
8.183951 | 16.88927 | 0.01057853 | 4.783113
8.185867 | 16.91666 | 0.01057953 | 4.783565
8.187784 | 16.94375 | 0.01058034 | 4.78393
8.1897 | 16.97055 | 0.01058097 | 4.784214
8.191617 | 16.99705 | 0.01058143 | 4.784422
8.193533 | 17.02325 | 0.01058173 | 4.78456
8.19545 | 17.04916 | 0.01058189 | 4.784632
8.197366 | 17.07477 | 0.01058192 | 4.784643
8.199283 | 17.10008 | 0.01058182 | 4.784597
8.2012 | 17.12509 | 0.01058159 | 4.784497
8.203116 | 17.1498 | 0.01058126 | 4.784346
8.205033 | 17.17421 | 0.01058082 | 4.784146
8.206949 | 17.19831 | 0.01058027 | 4.783899
8.208866 | 17.22212 | 0.01057963 | 4.783607
8.210782 | 17.24563 | 0.01057888 | 4.78327
8.212699 | 17.26884 | 0.01057804 | 4.782888
8.214615 | 17.29174 | 0.0105771 | 4.782463
8.216532 | 17.31435 | 0.01057606 | 4.781992
8.218448 | 17.33666 | 0.01057492 | 4.781477
8.220365 | 17.35866 | 0.01057367 | 4.780916
8.222282 | 17.38038 | 0.01057233 | 4.780308
8.224198 | 17.40179 | 0.01057088 | 4.779652
8.226115 | 17.4229 | 0.01056932 | 4.778946
8.228031 | 17.44373 | 0.01056765 | 4.778191
8.229948 | 17.46425 | 0.01056586 | 4.777383
8.231864 | 17.48448 | 0.01056396 | 4.776521
8.233781 | 17.50442 | 0.01056193 | 4.775605
8.235697 | 17.52407 | 0.01055978 | 4.774632
8.237614 | 17.54343 | 0.0105575 | 4.773602
8.23953 | 17.5625 | 0.01055509 | 4.772513
8.241447 | 17.58129 | 0.01055255 | 4.771364
8.243364 | 17.59979 | 0.01054987 | 4.770154
8.24528 | 17.61801 | 0.01054706 | 4.768883
8.247197 | 17.63594 | 0.01054412 | 4.767551
8.249113 | 17.6536 | 0.01054103 | 4.766157
8.25103 | 17.67098 | 0.01053782 | 4.764702
8.252946 | 17.68808 | 0.01053446 | 4.763187
8.254863 | 17.70491 | 0.01053098 | 4.761613
8.256779 | 17.72147 | 0.01052737 | 4.759981
8.258696 | 17.73776 | 0.01052364 | 4.758294
8.260612 | 17.75379 | 0.0105198 | 4.756555
8.262529 | 17.76955 | 0.01051584 | 4.754767
8.264446 | 17.78505 | 0.01051179 | 4.752934
8.266362 | 17.80029 | 0.01050765 | 4.75106
8.268279 | 17.81528 | 0.01050342 | 4.749151
8.270195 | 17.83001 | 0.01049914 | 4.747213
8.272112 | 17.84449 | 0.0104948 | 4.74525
8.274028 | 17.85872 | 0.01049042 | 4.743271
8.275945 | 17.87271 | 0.01048602 | 4.741282
8.277861 | 17.88646 | 0.01048161 | 4.73929
8.279778 | 17.89996 | 0.01047722 | 4.737303
8.281694 | 17.91324 | 0.01047285 | 4.735329
8.283611 | 17.92627 | 0.01046853 | 4.733376
8.285527 | 17.93908 | 0.01046428 | 4.731451
8.287444 | 17.95167 | 0.0104601 | 4.729564
8.289361 | 17.96403 | 0.01045603 | 4.727723
8.291277 | 17.97617 | 0.01045208 | 4.725936
8.293194 | 17.98809 | 0.01044826 | 4.724211
8.29511 | 17.9998 | 0.01044461 | 4.722557
8.297027 | 18.0113 | 0.01044112 | 4.720982
8.298943 | 18.02259 | 0.01043783 | 4.719493
8.30086 | 18.03368 | 0.01043475 | 4.718099
8.302776 | 18.04457 | 0.01043189 | 4.716807
8.304693 | 18.05527 | 0.01042927 | 4.715624
8.306609 | 18.06577 | 0.01042691 | 4.714556
8.308526 | 18.07608 | 0.01042482 | 4.713611
8.310443 | 18.08621 | 0.01042301 | 4.712793
8.312359 | 18.09616 | 0.0104215 | 4.712109
8.314276 | 18.10593 | 0.01042029 | 4.711563
8.316192 | 18.11552 | 0.0104194 | 4.711159
8.318109 | 18.12495 | 0.01041883 | 4.710901
8.320025 | 18.13421 | 0.01041859 | 4.710792
8.321942 | 18.1433 | 0.01041868 | 4.710834
8.323858 | 18.15224 | 0.01041911 | 4.711029
8.325775 | 18.16102 | 0.01041988 | 4.711376
8.327691 | 18.16965 | 0.01042098 | 4.711876
8.329608 | 18.17813 | 0.01042242 | 4.712526
8.331525 | 18.18646 | 0.01042419 | 4.713327
8.333441 | 18.19466 | 0.01042629 | 4.714273
8.335358 | 18.20271 | 0.0104287 | 4.715363
8.337274 | 18.21064 | 0.01043141 | 4.716592
8.339191 | 18.21843 | 0.01043443 | 4.717956
8.341107 | 18.2261 | 0.01043773 | 4.719449
8.343024 | 18.23365 | 0.01044131 | 4.721066
8.34494 | 18.24108 | 0.01044514 | 4.7228
8.346857 | 18.2484 | 0.01044922 | 4.724645
8.348773 | 18.2556 | 0.01045354 | 4.726595
8.35069 | 18.2627 | 0.01045806 | 4.728641
8.352607 | 18.26969 | 0.01046278 | 4.730776
8.354523 | 18.27659 | 0.01046769 | 4.732992
8.35644 | 18.28338 | 0.01047275 | 4.735282
8.358356 | 18.29009 | 0.01047796 | 4.737637
8.360273 | 18.2967 | 0.01048329 | 4.740048
8.362189 | 18.30323 | 0.01048873 | 4.742508
8.364106 | 18.30968 | 0.01049426 | 4.745007
8.366022 | 18.31605 | 0.01049985 | 4.747536
8.367939 | 18.32234 | 0.0105055 | 4.750089
8.369855 | 18.32856 | 0.01051117 | 4.752655
8.371772 | 18.33472 | 0.01051686 | 4.755227
8.373689 | 18.34081 | 0.01052254 | 4.757796
8.375605 | 18.34683 | 0.0105282 | 4.760355
8.377522 | 18.3528 | 0.01053382 | 4.762895
8.379438 | 18.35871 | 0.01053938 | 4.765409
8.381355 | 18.36457 | 0.01054487 | 4.76789
8.383271 | 18.37038 | 0.01055027 | 4.770331
8.385188 | 18.37615 | 0.01055556 | 4.772726
8.387104 | 18.38187 | 0.01056074 | 4.775067
8.389021 | 18.38755 | 0.01056579 | 4.777351
8.390937 | 18.3932 | 0.0105707 | 4.779572
8.392854 | 18.39881 | 0.01057547 | 4.781725
8.39477 | 18.40439 | 0.01058007 | 4.783807
8.396687 | 18.40994 | 0.0105845 | 4.785813
8.398604 | 18.41547 | 0.01058877 | 4.78774
8.40052 | 18.42097 | 0.01059285 | 4.789586
8.402437 | 18.42645 | 0.01059675 | 4.791348
8.404353 | 18.43192 | 0.01060046 | 4.793025
8.40627 | 18.43737 | 0.01060397 | 4.794614
8.408186 | 18.4428 | 0.01060729 | 4.796116
8.410103 | 18.44823 | 0.01061041 | 4.797527
8.412019 | 18.45364 | 0.01061334 | 4.798849
8.413936 | 18.45905 | 0.01061606 | 4.800082
8.415852 | 18.46446 | 0.01061859 | 4.801224
8.417769 | 18.46986 | 0.01062092 | 4.802277
8.419686 | 18.47527 | 0.01062305 | 4.803241
8.421602 | 18.48067 | 0.01062499 | 4.804117
8.423519 | 18.48608 | 0.01062673 | 4.804906
8.425435 | 18.4915 | 0.01062829 | 4.80561
8.427352 | 18.49692 | 0.01062966 | 4.806231
8.429268 | 18.50236 | 0.01063085 | 4.806769
8.431185 | 18.5078 | 0.01063187 | 4.807227
8.433101 | 18.51326 | 0.01063271 | 4.807608
8.435018 | 18.51873 | 0.01063338 | 4.807913
8.436934 | 18.52421 | 0.0106339 | 4.808145
8.438851 | 18.52972 | 0.01063425 | 4.808306
8.440768 | 18.53523 | 0.01063446 | 4.8084
8.442684 | 18.54077 | 0.01063452 | 4.808428
8.444601 | 18.54633 | 0.01063445 | 4.808394
8.446517 | 18.55191 | 0.01063424 | 4.8083
8.448434 | 18.55751 | 0.01063391 | 4.80815
8.45035 | 18.56314 | 0.01063346 | 4.807946
8.452267 | 18.56878 | 0.01063289 | 4.807691
8.454183 | 18.57446 | 0.01063222 | 4.807388
8.4561 | 18.58015 | 0.01063145 | 4.80704
8.458016 | 18.58588 | 0.01063059 | 4.806651
8.459933 | 18.59162 | 0.01062964 | 4.806222
8.46185 | 18.5974 | 0.01062861 | 4.805756
8.463766 | 18.6032 | 0.01062751 | 4.805257
8.465683 | 18.60902 | 0.01062634 | 4.804728
8.467599 | 18.61488 | 0.0106251 | 4.80417
8.469516 | 18.62076 | 0.01062381 | 4.803586
8.471432 | 18.62667 | 0.01062247 | 4.802979
8.473349 | 18.6326 | 0.01062108 | 4.802352
8.475265 | 18.63856 | 0.01061966 | 4.801707
8.477182 | 18.64455 | 0.01061819 | 4.801046
8.479098 | 18.65056 | 0.0106167 | 4.800371
8.481015 | 18.6566 | 0.01061518 | 4.799685
8.482932 | 18.66266 | 0.01061365 | 4.798989
8.484848 | 18.66874 | 0.01061209 | 4.798286
8.486765 | 18.67485 | 0.01061053 | 4.797578
8.488681 | 18.68099 | 0.01060895 | 4.796866
8.490598 | 18.68714 | 0.01060737 | 4.796152
8.492514 | 18.69332 | 0.01060579 | 4.795437
8.494431 | 18.69951 | 0.01060421 | 4.794722
8.496347 | 18.70572 | 0.01060264 | 4.79401
8.498264 | 18.71196 | 0.01060107 | 4.793301
8.50018 | 18.7182 | 0.01059951 | 4.792596
8.502097 | 18.72447 | 0.01059796 | 4.791896
8.504013 | 18.73074 | 0.01059642 | 4.791202
8.50593 | 18.73703 | 0.0105949 | 4.790514
8.507847 | 18.74333 | 0.01059339 | 4.789832
8.509763 | 18.74964 | 0.0105919 | 4.789157
8.51168 | 18.75595 | 0.01059042 | 4.788488
8.513596 | 18.76227 | 0.01058896 | 4.787826
8.515513 | 18.7686 | 0.01058751 | 4.787171
8.517429 | 18.77492 | 0.01058607 | 4.78652
8.519346 | 18.78125 | 0.01058464 | 4.785875
8.521262 | 18.78757 | 0.01058323 | 4.785234
8.523179 | 18.79389 | 0.01058181 | 4.784596
8.525095 | 18.8002 | 0.01058041 | 4.78396
8.527012 | 18.80651 | 0.010579 | 4.783325
8.528929 | 18.8128 | 0.0105776 | 4.782689
8.530845 | 18.81907 | 0.01057618 | 4.782051
8.532762 | 18.82533 | 0.01057477 | 4.781409
8.534678 | 18.83158 | 0.01057334 | 4.780762
8.536595 | 18.8378 | 0.01057189 | 4.780109
8.538511 | 18.84399 | 0.01057043 | 4.779448
8.540428 | 18.85016 | 0.01056894 | 4.778777
8.542344 | 18.8563 | 0.01056744 | 4.778095
8.544261 | 18.86241 | 0.0105659 | 4.777401
8.546177 | 18.86848 | 0.01056434 | 4.776693
8.548094 | 18.87451 | 0.01056274 | 4.775971
8.550011 | 18.8805 | 0.0105611 | 4.775232
8.551927 | 18.88644 | 0.01055943 | 4.774477
8.553844 | 18.89234 | 0.01055772 | 4.773703
8.55576 | 18.89819 | 0.01055597 | 4.772912
8.557677 | 18.90398 | 0.01055418 | 4.772101
8.559593 | 18.90971 | 0.01055234 | 4.771271
8.56151 | 18.91539 | 0.01055047 | 4.770422
8.563426 | 18.921 | 0.01054855 | 4.769554
8.565343 | 18.92654 | 0.01054659 | 4.768668
8.567259 | 18.93201 | 0.01054459 | 4.767763
8.569176 | 18.9374 | 0.01054255 | 4.766842
8.571093 | 18.94271 | 0.01054048 | 4.765906
8.573009 | 18.94795 | 0.01053838 | 4.764956
8.574926 | 18.95309 | 0.01053625 | 4.763994
8.576842 | 18.95815 | 0.0105341 | 4.763023
8.578759 | 18.96312 | 0.01053194 | 4.762045
8.580675 | 18.96798 | 0.01052977 | 4.761064
8.582592 | 18.97275 | 0.0105276 | 4.760083
8.584508 | 18.97741 | 0.01052544 | 4.759106
8.586425 | 18.98196 | 0.0105233 | 4.758137
8.588341 | 18.9864 | 0.01052118 | 4.75718
8.590258 | 18.99072 | 0.0105191 | 4.756241
8.592174 | 18.99492 | 0.01051707 | 4.755323
8.594091 | 18.999 | 0.0105151 | 4.754432
8.596008 | 19.00294 | 0.0105132 | 4.753573
8.597924 | 19.00676 | 0.01051139 | 4.752751
8.599841 | 19.01043 | 0.01050966 | 4.751972
8.601757 | 19.01397 | 0.01050804 | 4.75124
8.603674 | 19.01736 | 0.01050654 | 4.750562
8.60559 | 19.0206 | 0.01050517 | 4.749942
8.607507 | 19.02369 | 0.01050394 | 4.749386
8.609423 | 19.02662 | 0.01050287 | 4.748899
8.61134 | 19.02939 | 0.01050195 | 4.748486
8.613256 | 19.032 | 0.01050121 | 4.748153
8.615173 | 19.03443 | 0.01050066 | 4.747903
8.61709 | 19.03669 | 0.01050031 | 4.747743
8.619006 | 19.03877 | 0.01050016 | 4.747675
8.620923 | 19.04067 | 0.01050022 | 4.747705
8.622839 | 19.04238 | 0.01050051 | 4.747836
8.624756 | 19.0439 | 0.01050104 | 4.748073
8.626672 | 19.04522 | 0.0105018 | 4.748417
8.628589 | 19.04635 | 0.01050281 | 4.748872
8.630505 | 19.04727 | 0.01050406 | 4.749441
8.632422 | 19.04798 | 0.01050558 | 4.750126
8.634338 | 19.04848 | 0.01050735 | 4.750928
8.636255 | 19.04877 | 0.01050939 | 4.751848
8.638172 | 19.04883 | 0.01051168 | 4.752887
8.640088 | 19.04867 | 0.01051425 | 4.754045
8.642005 | 19.04828 | 0.01051707 | 4.755321
8.643921 | 19.04766 | 0.01052015 | 4.756714
8.645838 | 19.0468 | 0.01052349 | 4.758224
8.647754 | 19.0457 | 0.01052708 | 4.759846
8.649671 | 19.04436 | 0.01053091 | 4.761579
8.651587 | 19.0428 | 0.01053498 | 4.763419
8.653504 | 19.04106 | 0.01053928 | 4.765364
8.65542 | 19.03947 | 0.0105438 | 4.767408
8.657337 | 19.00066 | 0.01054853 | 4.769547
8.659254 | 18.99548 | 0.01055346 | 4.771777
8.66117 | 18.9899 | 0.01055858 | 4.774092
8.663087 | 18.984 | 0.01056388 | 4.776488
8.665003 | 18.9778 | 0.01056934 | 4.778958
8.66692 | 18.97129 | 0.01057496 | 4.781497
8.668836 | 18.96446 | 0.01058071 | 4.784098
8.670753 | 18.95731 | 0.01058659 | 4.786757
8.672669 | 18.94984 | 0.01059258 | 4.789465
8.674586 | 18.94205 | 0.01059867 | 4.792217
8.676502 | 18.93393 | 0.01060484 | 4.795007
8.678419 | 18.92548 | 0.01061108 | 4.797828
8.680336 | 18.9167 | 0.01061737 | 4.800673
8.682252 | 18.90758 | 0.0106237 | 4.803536
8.684169 | 18.89812 | 0.01063006 | 4.806411
8.686085 | 18.88832 | 0.01063643 | 4.80929
8.688002 | 18.87817 | 0.0106428 | 4.812169
8.689918 | 18.86767 | 0.01064915 | 4.815041
8.691835 | 18.85748 | 0.01065547 | 4.817899
8.693751 | 18.85064 | 0.01066175 | 4.82074
8.695668 | 18.84887 | 0.01066798 | 4.823556
8.697584 | 18.85195 | 0.01067414 | 4.826342
8.699501 | 18.85829 | 0.01068023 | 4.829095
8.701417 | 18.86553 | 0.01068623 | 4.831809
8.703334 | 18.87112 | 0.01069214 | 4.83448
8.705251 | 18.87283 | 0.01069795 | 4.837105
8.707167 | 18.8694 | 0.01070364 | 4.83968
8.709084 | 18.86108 | 0.01070922 | 4.842202
8.711 | 18.85009 | 0.01071467 | 4.844669
8.712917 | 18.83864 | 0.01072 | 4.847077
8.714833 | 18.82684 | 0.0107252 | 4.849426
8.71675 | 18.81467 | 0.01073026 | 4.851714
8.718666 | 18.80214 | 0.01073518 | 4.85394
8.720583 | 18.78924 | 0.01073996 | 4.856101
8.722499 | 18.77598 | 0.0107446 | 4.858199
8.724416 | 18.76235 | 0.01074909 | 4.860232
8.726333 | 18.74834 | 0.01075345 | 4.8622
8.728249 | 18.73397 | 0.01075766 | 4.864103
8.730166 | 18.71922 | 0.01076172 | 4.865942
8.732082 | 18.70409 | 0.01076565 | 4.867717
8.733999 | 18.68858 | 0.01076944 | 4.86943
8.735915 | 18.67269 | 0.01077309 | 4.87108
8.737832 | 18.65642 | 0.0107766 | 4.872669
8.739748 | 18.63977 | 0.01077998 | 4.874198
8.741665 | 18.62273 | 0.01078324 | 4.87567
8.743581 | 18.60531 | 0.01078641 | 4.877103
8.745498 | 18.58751 | 0.01078991 | 4.878688
8.747415 | 18.56931 | 0.01079337 | 4.880253
8.749331 | 18.55073 | 0.01079675 | 4.881781
8.751248 | 18.53175 | 0.01080006 | 4.883274
8.753164 | 18.51239 | 0.01080328 | 4.884734
8.755081 | 18.49264 | 0.01080644 | 4.886163
8.756997 | 18.4725 | 0.01080954 | 4.887562
8.758914 | 18.45196 | 0.01081257 | 4.888934
8.76083 | 18.43103 | 0.01081555 | 4.890282
8.762747 | 18.40971 | 0.01081849 | 4.891608
8.764663 | 18.388 | 0.01082137 | 4.892913
8.76658 | 18.36589 | 0.01082422 | 4.8942
8.768497 | 18.34339 | 0.01082703 | 4.895471
8.770413 | 18.3205 | 0.01082981 | 4.896728
8.77233 | 18.29722 | 0.01083256 | 4.897973
8.774246 | 18.27354 | 0.0108353 | 4.899209
8.776163 | 18.24947 | 0.01083801 | 4.900436
8.778079 | 18.22501 | 0.01084071 | 4.901658
8.779996 | 18.20016 | 0.0108434 | 4.902872
8.781912 | 18.17492 | 0.01084601 | 4.904054
8.783829 | 18.14929 | 0.01084849 | 4.905175
8.785745 | 18.12327 | 0.01085079 | 4.906215
8.787662 | 18.09687 | 0.01085288 | 4.90716
8.789579 | 18.07008 | 0.01085475 | 4.908007
8.791495 | 18.0429 | 0.01085641 | 4.908756
8.793412 | 18.01533 | 0.01085787 | 4.909416
8.795328 | 17.98739 | 0.01085917 | 4.910002
8.797245 | 17.95906 | 0.01086035 | 4.910535
8.799161 | 17.93036 | 0.01086146 | 4.911039
8.801078 | 17.90127 | 0.01086257 | 4.911542
8.802994 | 17.87181 | 0.01086369 | 4.912047
8.804911 | 17.84197 | 0.01086482 | 4.912556
8.806827 | 17.81176 | 0.01086595 | 4.91307
8.808744 | 17.78118 | 0.0108671 | 4.913588
8.81066 | 17.75023 | 0.01086826 | 4.914112
8.812577 | 17.71892 | 0.01086943 | 4.914641
8.814494 | 17.68724 | 0.01087061 | 4.915176
8.81641 | 17.6552 | 0.01087181 | 4.915717
8.818327 | 17.6228 | 0.01087302 | 4.916264
8.820243 | 17.59004 | 0.01087424 | 4.916816
8.82216 | 17.55693 | 0.01087547 | 4.917373
8.824076 | 17.52346 | 0.01087671 | 4.917935
8.825993 | 17.48965 | 0.01087796 | 4.9185
8.827909 | 17.4555 | 0.01087922 | 4.919069
8.829826 | 17.421 | 0.01088048 | 4.919639
8.831742 | 17.38616 | 0.01088174 | 4.92021
8.833659 | 17.35098 | 0.01088301 | 4.920781
8.835576 | 17.31548 | 0.01088426 | 4.92135
8.837492 | 17.27964 | 0.01088551 | 4.921915
8.839409 | 17.24348 | 0.01088675 | 4.922475
8.841325 | 17.20699 | 0.01088798 | 4.923028
8.843242 | 17.17019 | 0.01088918 | 4.923572
8.845158 | 17.13307 | 0.01089036 | 4.924105
8.847075 | 17.09564 | 0.01089151 | 4.924627
8.848991 | 17.05791 | 0.01089263 | 4.925134
8.850908 | 17.01987 | 0.01089372 | 4.925625
8.852824 | 16.98153 | 0.01089477 | 4.926098
8.854741 | 16.9429 | 0.01089577 | 4.926552
8.856658 | 16.90397 | 0.01089673 | 4.926985
8.858574 | 16.86477 | 0.01089763 | 4.927395
8.860491 | 16.82528 | 0.01089849 | 4.927781
8.862407 | 16.78551 | 0.01089929 | 4.928143
8.864324 | 16.74547 | 0.01090003 | 4.928478
8.86624 | 16.70516 | 0.01090071 | 4.928785
8.868157 | 16.66459 | 0.01090133 | 4.929066
8.870073 | 16.62376 | 0.01090189 | 4.929318
8.87199 | 16.58268 | 0.01090238 | 4.929541
8.873906 | 16.54134 | 0.01090281 | 4.929736
8.875823 | 16.49977 | 0.01090318 | 4.929903
8.87774 | 16.45795 | 0.01090349 | 4.930043
8.879656 | 16.41591 | 0.01090374 | 4.930156
8.881573 | 16.37363 | 0.01090394 | 4.930244
8.883489 | 16.33113 | 0.01090408 | 4.930309
8.885406 | 16.28842 | 0.01090417 | 4.930352
8.887322 | 16.24549 | 0.01090423 | 4.930377
8.889239 | 16.20235 | 0.01090425 | 4.930385
8.891155 | 16.15902 | 0.01090424 | 4.93038
8.893072 | 16.11549 | 0.01090421 | 4.930367
8.894988 | 16.07176 | 0.01090417 | 4.930348
8.896905 | 16.02786 | 0.01090413 | 4.93033
8.898822 | 15.98377 | 0.0109041 | 4.930317
8.900738 | 15.93952 | 0.01090409 | 4.930314
8.902655 | 15.89509 | 0.01090412 | 4.930328
8.904571 | 15.85051 | 0.0109042 | 4.930364
8.906488 | 15.80577 | 0.01090434 | 4.930429
8.908404 | 15.76088 | 0.01090457 | 4.930529
8.910321 | 15.71584 | 0.01090488 | 4.930672
8.912237 | 15.67067 | 0.0109053 | 4.930862
8.914154 | 15.62537 | 0.01090585 | 4.931108
8.91607 | 15.57994 | 0.01090653 | 4.931415
8.917987 | 15.5344 | 0.01090736 | 4.931791
8.919903 | 15.48874 | 0.01090835 | 4.932241
8.92182 | 15.44297 | 0.01090953 | 4.932772
8.923737 | 15.39711 | 0.01091089 | 4.933389
8.925653 | 15.35115 | 0.01091246 | 4.934099
8.92757 | 15.3051 | 0.01091425 | 4.934905
8.929486 | 15.25898 | 0.01091626 | 4.935815
8.931403 | 15.21277 | 0.0109185 | 4.93683
8.933319 | 15.1665 | 0.01092099 | 4.937957
8.935236 | 15.12017 | 0.01092374 | 4.939197
8.937152 | 15.07378 | 0.01092674 | 4.940553
8.939069 | 15.02734 | 0.01093 | 4.942028
8.940985 | 14.98086 | 0.01093353 | 4.943624
8.942902 | 14.93434 | 0.01093732 | 4.945339
8.944819 | 14.88779 | 0.01094138 | 4.947175
8.946735 | 14.84122 | 0.01094571 | 4.94913
8.948652 | 14.79463 | 0.01095029 | 4.951203
8.950568 | 14.74804 | 0.01095512 | 4.953389
8.952485 | 14.70143 | 0.0109602 | 4.955686
8.954401 | 14.65483 | 0.01096552 | 4.958088
8.956318 | 14.60824 | 0.01097105 | 4.960588
8.958234 | 14.56166 | 0.01097678 | 4.963181
8.960151 | 14.51511 | 0.0109827 | 4.965857
8.962067 | 14.46858 | 0.01098878 | 4.968606
8.963984 | 14.42209 | 0.010995 | 4.971419
8.965901 | 14.37564 | 0.01100133 | 4.974283
8.967817 | 14.32924 | 0.01100776 | 4.977187
8.969734 | 14.28289 | 0.01101424 | 4.980118
8.97165 | 14.2366 | 0.01102075 | 4.983061
8.973567 | 14.19037 | 0.01102726 | 4.986004
8.975483 | 14.14422 | 0.01103373 | 4.988931
8.9774 | 14.09815 | 0.01104014 | 4.991829
8.979316 | 14.05217 | 0.01104645 | 4.994681
8.981233 | 14.00628 | 0.01105262 | 4.997474
8.983149 | 13.96048 | 0.01105864 | 5.000192
8.985066 | 13.91479 | 0.01106445 | 5.00282
8.986983 | 13.86921 | 0.01107003 | 5.005344
8.988899 | 13.82375 | 0.01107535 | 5.00775
8.990816 | 13.77841 | 0.01108038 | 5.010023
8.992732 | 13.7332 | 0.01108508 | 5.01215
8.994649 | 13.68812 | 0.01108943 | 5.014118
8.996565 | 13.64318 | 0.01109341 | 5.015915
8.998482 | 13.59839 | 0.01109698 | 5.017529
9.000398 | 13.55376 | 0.01110012 | 5.018951
9.002315 | 13.50928 | 0.01110282 | 5.02017
9.004231 | 13.46496 | 0.01110505 | 5.021179
9.006148 | 13.42082 | 0.0111068 | 5.021969
9.008064 | 13.37685 | 0.01110805 | 5.022536
9.009981 | 13.33306 | 0.0111088 | 5.022875
9.011898 | 13.28946 | 0.01110904 | 5.022982
9.013814 | 13.24606 | 0.01110876 | 5.022857
9.015731 | 13.20285 | 0.01110797 | 5.022499
9.017647 | 13.15984 | 0.01110667 | 5.021911
9.019564 | 13.11704 | 0.01110487 | 5.021096
9.02148 | 13.07446 | 0.01110258 | 5.020061
9.023397 | 13.03209 | 0.01109982 | 5.018814
9.025313 | 12.98995 | 0.01109661 | 5.017364
9.02723 | 12.94804 | 0.01109299 | 5.015724
9.029146 | 12.90636 | 0.01108897 | 5.013906
9.031063 | 12.86492 | 0.01108459 | 5.011926
9.03298 | 12.82373 | 0.01107989 | 5.009801
9.034896 | 12.78278 | 0.0110749 | 5.007548
9.036813 | 12.74209 | 0.01106968 | 5.005185
9.038729 | 12.70165 | 0.01106426 | 5.002733
9.040646 | 12.66148 | 0.01105868 | 5.000211
9.042562 | 12.62157 | 0.01105299 | 4.997642
9.044479 | 12.58194 | 0.01104725 | 4.995045
9.046395 | 12.54258 | 0.0110415 | 4.992442
9.048312 | 12.5035 | 0.01103578 | 4.989857
9.050228 | 12.46471 | 0.01103015 | 4.98731
9.052145 | 12.4262 | 0.01102465 | 4.984823
9.054062 | 12.38799 | 0.01101933 | 4.982418
9.055978 | 12.35007 | 0.01101423 | 4.980115
9.057895 | 12.31245 | 0.01100941 | 4.977935
9.059811 | 12.27513 | 0.0110049 | 4.975897
9.061728 | 12.23812 | 0.01100075 | 4.97402
9.063644 | 12.20142 | 0.01099699 | 4.972321
9.065561 | 12.16503 | 0.01099367 | 4.970816
9.067477 | 12.12896 | 0.0109908 | 4.96952
9.069394 | 12.09321 | 0.01098843 | 4.968447
9.07131 | 12.05778 | 0.01098657 | 4.967607
9.073227 | 12.02268 | 0.01098525 | 4.967011
9.075144 | 11.9879 | 0.01098449 | 4.966666
9.07706 | 11.95346 | 0.01098429 | 4.966578
9.078977 | 11.91935 | 0.01098467 | 4.966749
9.080893 | 11.88558 | 0.01098563 | 4.967181
9.08281 | 11.85215 | 0.01098715 | 4.967869
9.084726 | 11.81906 | 0.01098923 | 4.968811
9.086643 | 11.78631 | 0.01099186 | 4.969998
9.088559 | 11.75391 | 0.010995 | 4.971417
9.090476 | 11.72186 | 0.01099862 | 4.973057
9.092392 | 11.69015 | 0.0110027 | 4.9749
9.094309 | 11.6588 | 0.01100718 | 4.976928
9.096226 | 11.6278 | 0.01101203 | 4.979119
9.098142 | 11.59715 | 0.01101719 | 4.981451
9.100059 | 11.56687 | 0.0110226 | 4.9839
9.101975 | 11.53693 | 0.01102822 | 4.986439
9.103892 | 11.50736 | 0.01103397 | 4.989041
9.105808 | 11.47815 | 0.01103981 | 4.991678
9.107725 | 11.4493 | 0.01104565 | 4.994321
9.109641 | 11.42081 | 0.01105144 | 4.99694
9.111558 | 11.39269 | 0.01105712 | 4.999505
9.113474 | 11.36493 | 0.0110626 | 5.001986
9.115391 | 11.33753 | 0.01106784 | 5.004353
9.117307 | 11.3105 | 0.01107275 | 5.006576
9.119224 | 11.28383 | 0.01107729 | 5.008625
9.121141 | 11.25753 | 0.01108137 | 5.010473
9.123057 | 11.23159 | 0.01108495 | 5.01209
9.124974 | 11.20602 | 0.01108796 | 5.013452
9.12689 | 11.18081 | 0.01109035 | 5.014532
9.128807 | 11.15597 | 0.01109207 | 5.015307
9.130723 | 11.1315 | 0.01109306 | 5.015756
9.13264 | 11.10739 | 0.01109329 | 5.015859
9.134556 | 11.08364 | 0.01109271 | 5.015599
9.136473 | 11.06026 | 0.0110913 | 5.01496
9.138389 | 11.03724 | 0.01108902 | 5.01393
9.140306 | 11.01458 | 0.01108586 | 5.012501
9.142223 | 10.99229 | 0.0110818 | 5.010665
9.144139 | 10.97035 | 0.01107684 | 5.008421
9.146056 | 10.94878 | 0.01107097 | 5.00577
9.147972 | 10.92756 | 0.01106421 | 5.002715
9.149889 | 10.9067 | 0.01105659 | 4.999265
9.151805 | 10.88619 | 0.01104811 | 4.995433
9.153722 | 10.86604 | 0.01103883 | 4.991236
9.155638 | 10.84624 | 0.01102878 | 4.986692
9.157555 | 10.82679 | 0.01101801 | 4.981824
9.159471 | 10.80769 | 0.01100659 | 4.976659
9.161388 | 10.78894 | 0.01099457 | 4.971223
9.163305 | 10.77053 | 0.01098201 | 4.965548
9.165221 | 10.75246 | 0.01096901 | 4.959666
9.167138 | 10.73473 | 0.01095562 | 4.953612
9.169054 | 10.71735 | 0.01094193 | 4.947421
9.170971 | 10.70029 | 0.01092802 | 4.941132
9.172887 | 10.68357 | 0.01091397 | 4.934782
9.174804 | 10.66718 | 0.01089988 | 4.928411
9.17672 | 10.65112 | 0.01088583 | 4.922058
9.178637 | 10.63539 | 0.01087191 | 4.915763
9.180553 | 10.61997 | 0.0108582 | 4.909567
9.18247 | 10.60488 | 0.01084481 | 4.903509
9.184387 | 10.5901 | 0.0108318 | 4.897628
9.186303 | 10.57564 | 0.01081927 | 4.891963
9.18822 | 10.56149 | 0.0108073 | 4.886551
9.190136 | 10.54764 | 0.01079597 | 4.881429
9.192053 | 10.5341 | 0.01078536 | 4.87663
9.193969 | 10.52086 | 0.01077554 | 4.872189
9.195886 | 10.50792 | 0.01076657 | 4.868135
9.197802 | 10.49527 | 0.01075853 | 4.864497
9.199719 | 10.48291 | 0.01075146 | 4.861302
9.201635 | 10.47084 | 0.01074542 | 4.858571
9.203552 | 10.45905 | 0.01074046 | 4.856326
9.205469 | 10.44754 | 0.0107366 | 4.854583
9.207385 | 10.4363 | 0.01073389 | 4.853356
9.209302 | 10.42534 | 0.01073233 | 4.852653
9.211218 | 10.41464 | 0.01073195 | 4.85248
9.213135 | 10.40421 | 0.01073274 | 4.852839
9.215051 | 10.39403 | 0.0107347 | 4.853725
9.216968 | 10.38411 | 0.01073782 | 4.855132
9.218884 | 10.37445 | 0.01074205 | 4.857049
9.220801 | 10.36503 | 0.01074739 | 4.859461
9.222717 | 10.35585 | 0.01075378 | 4.86235
9.224634 | 10.34691 | 0.01076118 | 4.865695
9.22655 | 10.33821 | 0.01076953 | 4.869473
9.228467 | 10.32974 | 0.01077879 | 4.873657
9.230384 | 10.32149 | 0.01078887 | 4.878218
9.2323 | 10.31347 | 0.01079973 | 4.883126
9.234217 | 10.30566 | 0.01081127 | 4.888347
9.236133 | 10.29806 | 0.01082344 | 4.893848
9.23805 | 10.29067 | 0.01083614 | 4.899591
9.239966 | 10.28349 | 0.0108493 | 4.905541
9.241883 | 10.2765 | 0.01086283 | 4.91166
9.243799 | 10.26971 | 0.01087665 | 4.917908
9.245716 | 10.26311 | 0.01089067 | 4.924247
9.247632 | 10.2567 | 0.0109048 | 4.930637
9.249549 | 10.25047 | 0.01091896 | 4.937039
9.251466 | 10.24441 | 0.01093306 | 4.943414
9.253382 | 10.23852 | 0.01094702 | 4.949723
9.255299 | 10.23281 | 0.01096074 | 4.955929
9.257215 | 10.22725 | 0.01097415 | 4.961993
9.259132 | 10.22185 | 0.01098718 | 4.967882
9.261048 | 10.21661 | 0.01099974 | 4.973561
9.262965 | 10.21152 | 0.01101176 | 4.978996
9.264881 | 10.20657 | 0.01102317 | 4.984157
9.266798 | 10.20176 | 0.01103392 | 4.989017
9.268714 | 10.19708 | 0.01104394 | 4.993548
9.270631 | 10.19254 | 0.01105318 | 4.997727
9.272548 | 10.18813 | 0.0110616 | 5.001534
9.274464 | 10.18383 | 0.01106916 | 5.00495
9.276381 | 10.17965 | 0.01107582 | 5.007963
9.278297 | 10.17559 | 0.01108157 | 5.010561
9.280214 | 10.17164 | 0.01108638 | 5.012736
9.28213 | 10.16779 | 0.01109025 | 5.014486
9.284047 | 10.16404 | 0.01109317 | 5.015808
9.285963 | 10.16038 | 0.01109516 | 5.016705
9.28788 | 10.15682 | 0.01109621 | 5.017182
9.289796 | 10.15335 | 0.01109635 | 5.017246
9.291713 | 10.14995 | 0.0110956 | 5.016906
9.29363 | 10.14664 | 0.01109398 | 5.016175
9.295546 | 10.1434 | 0.01109153 | 5.015067
9.297463 | 10.14024 | 0.01108829 | 5.013598
9.299379 | 10.13714 | 0.01108428 | 5.011786
9.301296 | 10.13411 | 0.01107955 | 5.009651
9.303212 | 10.13113 | 0.01107416 | 5.007213
9.305129 | 10.12821 | 0.01106815 | 5.004494
9.307045 | 10.12534 | 0.01106157 | 5.001519
9.308962 | 10.12252 | 0.01105447 | 4.998311
9.310878 | 10.11975 | 0.01104692 | 4.994895
9.312795 | 10.11701 | 0.01103897 | 4.991299
9.314712 | 10.11432 | 0.01103067 | 4.987546
9.316628 | 10.11166 | 0.01102208 | 4.983665
9.318545 | 10.10903 | 0.01101328 | 4.979682
9.320461 | 10.10642 | 0.0110043 | 4.975624
9.322378 | 10.10385 | 0.01099521 | 4.971516
9.324294 | 10.10129 | 0.01098608 | 4.967385
9.326211 | 10.09875 | 0.01097695 | 4.963257
9.328127 | 10.09623 | 0.01096788 | 4.959156
9.330044 | 10.09372 | 0.01095892 | 4.955106
9.33196 | 10.09122 | 0.01095013 | 4.951131
9.333877 | 10.08873 | 0.01094155 | 4.947251
9.335793 | 10.08624 | 0.01093322 | 4.943487
9.33771 | 10.08375 | 0.0109252 | 4.939858
9.339627 | 10.08127 | 0.01091751 | 4.93638
9.341543 | 10.07878 | 0.01091018 | 4.93307
9.34346 | 10.07628 | 0.01090326 | 4.929939
9.345376 | 10.07378 | 0.01089676 | 4.927001
9.347293 | 10.07127 | 0.01089071 | 4.924264
9.349209 | 10.06875 | 0.01088512 | 4.921738
9.351126 | 10.06622 | 0.01088002 | 4.919429
9.353042 | 10.06367 | 0.0108754 | 4.917342
9.354959 | 10.06111 | 0.01087128 | 4.915481
9.356875 | 10.05853 | 0.01086767 | 4.913848
9.358792 | 10.05593 | 0.01086457 | 4.912446
9.360709 | 10.0533 | 0.01086198 | 4.911274
9.362625 | 10.05066 | 0.01085989 | 4.91033
9.364542 | 10.04799 | 0.01085831 | 4.909614
9.366458 | 10.0453 | 0.01085722 | 4.909122
9.368375 | 10.04259 | 0.01085662 | 4.90885
9.370291 | 10.03984 | 0.01085649 | 4.908792
9.372208 | 10.03708 | 0.01085683 | 4.908945
9.374124 | 10.03428 | 0.01085762 | 4.9093
9.376041 | 10.03145 | 0.01085884 | 4.909852
9.377957 | 10.0286 | 0.01086047 | 4.910592
9.379874 | 10.02572 | 0.01086251 | 4.911513
9.381791 | 10.02281 | 0.01086493 | 4.912607
9.383707 | 10.01987 | 0.01086771 | 4.913863
9.385624 | 10.0169 | 0.01087083 | 4.915274
9.38754 | 10.0139 | 0.01087427 | 4.91683
9.389457 | 10.01087 | 0.01087801 | 4.918521
9.391373 | 10.00781 | 0.01088203 | 4.920339
9.39329 | 10.00472 | 0.0108863 | 4.922272
9.395206 | 10.00161 | 0.01089082 | 4.924313
9.397123 | 9.998463 | 0.01089555 | 4.92645
9.399039 | 9.995291 | 0.01090047 | 4.928676
9.400956 | 9.992095 | 0.01090557 | 4.930982
9.402873 | 9.988869 | 0.01091082 | 4.933357
9.404789 | 9.985621 | 0.01091621 | 4.935796
9.406706 | 9.982347 | 0.01092173 | 4.938288
9.408622 | 9.979052 | 0.01092734 | 4.940828
9.410539 | 9.975733 | 0.01093305 | 4.943408
9.412455 | 9.972393 | 0.01093883 | 4.94602
9.414372 | 9.969033 | 0.01094466 | 4.948659
9.416288 | 9.965657 | 0.01095054 | 4.951318
9.418205 | 9.962262 | 0.01095646 | 4.953991
9.420121 | 9.958852 | 0.01096239 | 4.956673
9.422038 | 9.955428 | 0.01096833 | 4.959358
9.423954 | 9.951991 | 0.01097426 | 4.962041
9.425871 | 9.948545 | 0.01098018 | 4.964718
9.427788 | 9.945088 | 0.01098608 | 4.967384
9.429704 | 9.941625 | 0.01099194 | 4.970034
9.431621 | 9.938157 | 0.01099776 | 4.972666
9.433537 | 9.934684 | 0.01100353 | 4.975274
9.435454 | 9.931211 | 0.01100924 | 4.977856
9.43737 | 9.927739 | 0.01101488 | 4.980409
9.439287 | 9.924268 | 0.01102046 | 4.982929
9.441203 | 9.920803 | 0.01102595 | 4.985414
9.44312 | 9.917342 | 0.01103137 | 4.987862
9.445036 | 9.913894 | 0.01103669 | 4.99027
9.446953 | 9.910454 | 0.01104192 | 4.992636
9.44887 | 9.907028 | 0.01104706 | 4.994959
9.450786 | 9.90362 | 0.0110521 | 4.997238
9.452703 | 9.900225 | 0.01105704 | 4.99947
9.454619 | 9.896853 | 0.01106187 | 5.001655
9.456536 | 9.893504 | 0.0110666 | 5.003793
9.458452 | 9.890177 | 0.01107122 | 5.005882
9.460369 | 9.886879 | 0.01107573 | 5.007922
9.462285 | 9.883611 | 0.01108014 | 5.009913
9.464202 | 9.880374 | 0.01108443 | 5.011855
9.466118 | 9.87717 | 0.01108862 | 5.013749
9.468035 | 9.874002 | 0.0110927 | 5.015594
9.469952 | 9.870873 | 0.01109668 | 5.017392
9.471868 | 9.867783 | 0.01110055 | 5.019143
9.473785 | 9.864736 | 0.01110432 | 5.020848
9.475701 | 9.861736 | 0.01110799 | 5.022508
9.477618 | 9.858783 | 0.01111156 | 5.024124
9.479534 | 9.855878 | 0.01111504 | 5.025697
9.481451 | 9.853023 | 0.01111843 | 5.027228
9.483367 | 9.850224 | 0.01112173 | 5.028719
9.485284 | 9.847479 | 0.01112494 | 5.030171
9.4872 | 9.844792 | 0.01112807 | 5.031585
9.489117 | 9.842162 | 0.01113111 | 5.032962
9.491034 | 9.839594 | 0.01113408 | 5.034303
9.49295 | 9.837088 | 0.01113697 | 5.035609
9.494867 | 9.834648 | 0.01113978 | 5.036881
9.496783 | 9.832274 | 0.01114252 | 5.03812
9.4987 | 9.829965 | 0.01114519 | 5.039326
9.500616 | 9.827727 | 0.01114778 | 5.0405
9.502533 | 9.825557 | 0.01115031 | 5.041641
9.504449 | 9.823461 | 0.01115276 | 5.04275
9.506366 | 9.821434 | 0.01115514 | 5.043827
9.508282 | 9.819484 | 0.01115745 | 5.044871
9.510199 | 9.817606 | 0.01115968 | 5.045881
9.512116 | 9.815803 | 0.01116184 | 5.046855
9.514032 | 9.814078 | 0.01116391 | 5.047793
9.515949 | 9.812427 | 0.0111659 | 5.048693
9.517865 | 9.810855 | 0.0111678 | 5.049553
9.519782 | 9.809358 | 0.01116961 | 5.050369
9.521698 | 9.807939 | 0.01117131 | 5.051138
9.523615 | 9.806599 | 0.0111729 | 5.051859
9.525531 | 9.805335 | 0.01117438 | 5.052525
9.527448 | 9.80415 | 0.01117572 | 5.053134
9.529364 | 9.80304 | 0.01117693 | 5.053679
9.531281 | 9.802006 | 0.01117799 | 5.054156
9.533197 | 9.801049 | 0.01117888 | 5.054559
9.535114 | 9.800168 | 0.01117959 | 5.054881
9.537031 | 9.799359 | 0.01118011 | 5.055116
9.538947 | 9.798625 | 0.01118042 | 5.055256
9.540864 | 9.797962 | 0.0111805 | 5.055295
9.54278 | 9.797369 | 0.01118035 | 5.055224
9.544697 | 9.796846 | 0.01117993 | 5.055037
9.546613 | 9.796389 | 0.01117924 | 5.054725
9.54853 | 9.795998 | 0.01117826 | 5.054283
9.550446 | 9.795669 | 0.01117698 | 5.053701
9.552363 | 9.795405 | 0.01117537 | 5.052974
9.554279 | 9.795198 | 0.01117342 | 5.052094
9.556196 | 9.795047 | 0.01117113 | 5.051055
9.558113 | 9.794949 | 0.01116846 | 5.049852
9.560029 | 9.794902 | 0.01116543 | 5.048477
9.561946 | 9.794906 | 0.011162 | 5.046927
9.563862 | 9.794953 | 0.01115817 | 5.045198
9.565779 | 9.795044 | 0.01115394 | 5.043284
9.567695 | 9.795172 | 0.0111493 | 5.041185
9.569612 | 9.795335 | 0.01114424 | 5.038897
9.571528 | 9.79553 | 0.01113876 | 5.036419
9.573445 | 9.795753 | 0.01113286 | 5.033752
9.575361 | 9.796 | 0.01112654 | 5.030897
9.577278 | 9.796265 | 0.01111981 | 5.027854
9.579195 | 9.796549 | 0.01111268 | 5.024629
9.581111 | 9.796844 | 0.01110515 | 5.021224
9.583028 | 9.797148 | 0.01109724 | 5.017647
9.584944 | 9.797453 | 0.01108896 | 5.013904
9.586861 | 9.797756 | 0.01108034 | 5.010004
9.588777 | 9.798057 | 0.01107139 | 5.005957
9.590694 | 9.798343 | 0.01106214 | 5.001776
9.59261 | 9.798615 | 0.01105262 | 4.997474
9.594527 | 9.798871 | 0.01104288 | 4.993067
9.596443 | 9.7991 | 0.01103293 | 4.98857
9.59836 | 9.799301 | 0.01102283 | 4.984004
9.600277 | 9.799468 | 0.01101263 | 4.979389
9.602193 | 9.799597 | 0.01100236 | 4.974746
9.60411 | 9.799684 | 0.01099208 | 4.970097
9.606026 | 9.799724 | 0.01098184 | 4.965468
9.607943 | 9.799711 | 0.0109717 | 4.960882
9.609859 | 9.799644 | 0.01096171 | 4.956366
9.611776 | 9.799515 | 0.01095194 | 4.951947
9.613692 | 9.799323 | 0.01094244 | 4.947652
9.615609 | 9.799063 | 0.01093327 | 4.943509
9.617525 | 9.798731 | 0.01092451 | 4.939545
9.619442 | 9.798328 | 0.0109162 | 4.93579
9.621359 | 9.797961 | 0.01090842 | 4.932272
9.623275 | 9.797977 | 0.01090123 | 4.929021
9.625192 | 9.797979 | 0.01089469 | 4.926064
9.627108 | 9.79798 | 0.01088887 | 4.92343
9.629025 | 9.79798 | 0.01088382 | 4.921148
9.630941 | 9.79798 | 0.01087961 | 4.919244
9.632858 | 9.79798 | 0.0108763 | 4.917747
9.634774 | 9.79798 | 0.01087394 | 4.916683
9.636691 | 9.79798 | 0.0108726 | 4.916076
9.638607 | 9.79798 | 0.01087233 | 4.915953
9.640524 | 9.79798 | 0.01087318 | 4.916337
9.64244 | 9.79798 | 0.0108752 | 4.91725
9.644357 | 9.79798 | 0.01087844 | 4.918714
9.646274 | 9.79798 | 0.01088293 | 4.920748
9.64819 | 9.79798 | 0.01088873 | 4.923371
9.650107 | 9.79798 | 0.01089587 | 4.926599
9.652023 | 9.79798 | 0.01090438 | 4.930447
9.65394 | 9.79798 | 0.0109143 | 4.934928
9.655856 | 9.79798 | 0.01092563 | 4.940054
9.656825 | 9.795087 | 0.01092563 | 4.940054
9.658794 | 9.807375 | 0.01093144 | 4.942682
9.660763 | 9.820672 | 0.01093704 | 4.945214
9.662732 | 9.834917 | 0.0109425 | 4.947682
9.664701 | 9.850051 | 0.01094788 | 4.950116
9.66667 | 9.866017 | 0.01095325 | 4.95254
9.668639 | 9.882762 | 0.01095864 | 4.954977
9.670607 | 9.900234 | 0.0109641 | 4.957446
9.672576 | 9.918386 | 0.01096966 | 4.959961
9.674545 | 9.937169 | 0.01097535 | 4.962534
9.676514 | 9.95654 | 0.01098119 | 4.965175
9.678483 | 9.976457 | 0.0109872 | 4.96789
9.680452036 | 9.996879 | 0.01099337 | 4.970683
9.682421 | 10.01777 | 0.01099973 | 4.973555
9.68439 | 10.03909 | 0.01100625 | 4.976506
9.686359 | 10.06081 | 0.01101294 | 4.979532
9.688328 | 10.08289 | 0.01101979 | 4.982629
9.690297 | 10.10531 | 0.01102678 | 4.985789
9.692266 | 10.12803 | 0.01103389 | 4.989004
9.694234 | 10.15104 | 0.0110411 | 4.992265
9.696203 | 10.17429 | 0.01104839 | 4.99556
9.698172 | 10.19778 | 0.01105573 | 4.998877
9.700141 | 10.22147 | 0.01106308 | 5.002203
9.70211 | 10.24534 | 0.01107043 | 5.005523
9.704079 | 10.26938 | 0.01107773 | 5.008824
9.706048 | 10.29357 | 0.01108495 | 5.01209
9.708017 | 10.31789 | 0.01109206 | 5.015305
9.709986 | 10.34232 | 0.01109902 | 5.018453
9.711955 | 10.36686 | 0.01110581 | 5.021521
9.713924 | 10.39147 | 0.01111237 | 5.02449
9.715892 | 10.41617 | 0.01111869 | 5.027348
9.717861 | 10.44092 | 0.01112473 | 5.030078
9.71983 | 10.46573 | 0.01113046 | 5.032667
9.721799 | 10.49058 | 0.01113584 | 5.035102
9.723768 | 10.51546 | 0.01114086 | 5.037371
9.725737 | 10.54037 | 0.01114548 | 5.039461
9.727706 | 10.56531 | 0.01114969 | 5.041361
9.729675 | 10.59025 | 0.01115345 | 5.043063
9.731644 | 10.6152 | 0.01115675 | 5.044555
9.733613 | 10.64016 | 0.01115957 | 5.04583
9.735582 | 10.66512 | 0.01116189 | 5.046879
9.73755 | 10.69008 | 0.0111637 | 5.047696
9.739519 | 10.71503 | 0.01116497 | 5.048274
9.741488 | 10.73998 | 0.01116571 | 5.048607
9.743457 | 10.76492 | 0.0111659 | 5.048692
9.745426 | 10.78985 | 0.01116553 | 5.048525
9.747395 | 10.81478 | 0.0111646 | 5.048102
9.749364 | 10.83969 | 0.01116309 | 5.047423
9.751333 | 10.8646 | 0.01116102 | 5.046485
9.753302 | 10.8895 | 0.01115837 | 5.045288
9.755271 | 10.9144 | 0.01115516 | 5.043834
9.75724 | 10.9393 | 0.01115137 | 5.042123
9.759208 | 10.9642 | 0.01114703 | 5.040158
9.761177 | 10.9891 | 0.01114212 | 5.037942
9.763146 | 11.014 | 0.01113668 | 5.035479
9.765115 | 11.03892 | 0.0111307 | 5.032774
9.767084 | 11.06384 | 0.01112419 | 5.029835
9.769053 | 11.08879 | 0.01111718 | 5.026662
9.771022 | 11.11375 | 0.01110963 | 5.02325
9.772991 | 11.13874 | 0.01110157 | 5.019605
9.77496 | 11.16376 | 0.01109302 | 5.015738
9.776929 | 11.18881 | 0.01108399 | 5.011655
9.778898 | 11.2139 | 0.01107451 | 5.007369
9.780867 | 11.23903 | 0.0110646 | 5.002891
9.782835 | 11.26421 | 0.0110543 | 4.998232
9.784804 | 11.28945 | 0.01104363 | 4.993406
9.786773 | 11.31474 | 0.01103262 | 4.988427
9.788742 | 11.34009 | 0.0110213 | 4.983311
9.790711 | 11.36552 | 0.01100972 | 4.978073
9.79268 | 11.39101 | 0.0109979 | 4.972729
9.794649 | 11.41659 | 0.01098588 | 4.967297
9.796618 | 11.44225 | 0.01097371 | 4.961794
9.798587 | 11.46799 | 0.01096143 | 4.956239
9.800556 | 11.49384 | 0.01094906 | 4.950649
9.802525 | 11.51978 | 0.01093667 | 4.945043
9.804493 | 11.54582 | 0.01092427 | 4.93944
9.806462 | 11.57198 | 0.01091193 | 4.93386
9.808431 | 11.59825 | 0.01089968 | 4.928322
9.8104 | 11.62464 | 0.01088757 | 4.922844
9.812369 | 11.65116 | 0.01087563 | 4.917446
9.814338 | 11.67781 | 0.01086391 | 4.912148
9.816307 | 11.70459 | 0.01085246 | 4.906967
9.818276 | 11.73151 | 0.0108413 | 4.901923
9.820245 | 11.75857 | 0.01083049 | 4.897034
9.822214 | 11.78578 | 0.01082006 | 4.892317
9.824183 | 11.81314 | 0.01081005 | 4.887791
9.826151 | 11.84066 | 0.01080049 | 4.883472
9.82812 | 11.86834 | 0.01079143 | 4.879376
9.830089 | 11.89619 | 0.0107829 | 4.875519
9.832058 | 11.9242 | 0.01077493 | 4.871915
9.834027 | 11.95239 | 0.01076755 | 4.868579
9.835996 | 11.98075 | 0.0107608 | 4.865523
9.837965 | 12.00928 | 0.01075468 | 4.86276
9.839934 | 12.038 | 0.01074924 | 4.8603
9.841903 | 12.06691 | 0.0107445 | 4.858154
9.843872 | 12.096 | 0.01074046 | 4.856329
9.845841 | 12.12528 | 0.01073716 | 4.854834
9.84781 | 12.15476 | 0.01073459 | 4.853675
9.849778 | 12.18442 | 0.01073278 | 4.852856
9.851747 | 12.21429 | 0.01073173 | 4.852381
9.853716 | 12.24435 | 0.01073144 | 4.852251
9.855685 | 12.27462 | 0.01073192 | 4.852469
9.857654 | 12.30509 | 0.01073317 | 4.853032
9.859623 | 12.33576 | 0.01073518 | 4.853939
9.861592 | 12.36663 | 0.01073794 | 4.855188
9.863561 | 12.39772 | 0.01074145 | 4.856774
9.86553 | 12.429 | 0.01074569 | 4.858693
9.867499 | 12.4605 | 0.01075065 | 4.860937
9.869468 | 12.4922 | 0.01075632 | 4.863499
9.871436 | 12.52411 | 0.01076267 | 4.866372
9.873405 | 12.55623 | 0.01076969 | 4.869544
9.875374 | 12.58856 | 0.01077734 | 4.873005
9.877343 | 12.6211 | 0.01078561 | 4.876745
9.879312 | 12.65384 | 0.01079447 | 4.88075
9.881281 | 12.68679 | 0.01080389 | 4.885006
9.88325 | 12.71995 | 0.01081382 | 4.8895
9.885219 | 12.75331 | 0.01082425 | 4.894216
9.887188 | 12.78688 | 0.01083514 | 4.899137
9.889157 | 12.82064 | 0.01084644 | 4.904247
9.891126 | 12.85461 | 0.01085812 | 4.909529
9.893094 | 12.88878 | 0.01087014 | 4.914962
9.895063 | 12.92315 | 0.01088245 | 4.920528
9.897032 | 12.95771 | 0.01089501 | 4.926207
9.899001 | 12.99247 | 0.01090777 | 4.931978
9.90097 | 13.02742 | 0.01092069 | 4.93782
9.902939 | 13.06255 | 0.01093372 | 4.94371
9.904908 | 13.09787 | 0.0109468 | 4.949625
9.906877 | 13.13338 | 0.01095989 | 4.955543
9.908846 | 13.16907 | 0.01097293 | 4.96144
9.910815 | 13.20493 | 0.01098587 | 4.967291
9.912784 | 13.24097 | 0.01099866 | 4.973072
9.914753 | 13.27718 | 0.01101123 | 4.978758
9.916721 | 13.31356 | 0.01102354 | 4.984325
9.91869 | 13.3501 | 0.01103553 | 4.989747
9.920659 | 13.3868 | 0.01104715 | 4.994999
9.922628 | 13.42366 | 0.01105834 | 5.000058
9.924597 | 13.46066 | 0.01106904 | 5.004898
9.926566 | 13.49782 | 0.01107922 | 5.009497
9.928535 | 13.53512 | 0.0110888 | 5.013831
9.930504 | 13.57256 | 0.01109775 | 5.017877
9.932473 | 13.61014 | 0.01110601 | 5.021614
9.934442 | 13.64785 | 0.01111355 | 5.025021
9.936411 | 13.68568 | 0.01112031 | 5.028079
9.938379 | 13.72363 | 0.01112626 | 5.030768
9.940348 | 13.7617 | 0.01113135 | 5.033072
9.942317 | 13.79988 | 0.01113556 | 5.034974
9.944286 | 13.83817 | 0.01113885 | 5.036461
9.946255 | 13.87655 | 0.01114119 | 5.037519
9.948224 | 13.91504 | 0.01114256 | 5.038137
9.950193 | 13.95361 | 0.01114293 | 5.038307
9.952162 | 13.99227 | 0.0111423 | 5.03802
9.954131 | 14.03101 | 0.01114064 | 5.037272
9.9561 | 14.06982 | 0.01113796 | 5.036059
9.958069 | 14.1087 | 0.01113425 | 5.034381
9.960037 | 14.14765 | 0.01112951 | 5.03224
9.962006 | 14.18665 | 0.01112376 | 5.029639
9.963975 | 14.2257 | 0.01111701 | 5.026587
9.965944 | 14.2648 | 0.01110928 | 5.023091
9.967913 | 14.30394 | 0.0111006 | 5.019166
9.969882 | 14.34312 | 0.011091 | 5.014826
9.971851 | 14.38232 | 0.01108053 | 5.01009
9.97382 | 14.42154 | 0.01106922 | 5.004978
9.975789 | 14.46079 | 0.01105714 | 4.999517
9.977758 | 14.50004 | 0.01104435 | 4.993733
9.979727 | 14.53929 | 0.01103091 | 4.987656
9.981695 | 14.57855 | 0.01101689 | 4.981319
9.983664 | 14.6178 | 0.01100238 | 4.974756
9.985633 | 14.65703 | 0.01098745 | 4.968005
9.987602 | 14.69625 | 0.01097219 | 4.961104
9.989571 | 14.73544 | 0.01095668 | 4.954092
9.99154 | 14.77459 | 0.01094102 | 4.94701
9.993509 | 14.81371 | 0.01092529 | 4.939901
9.995478 | 14.85279 | 0.0109096 | 4.932806
9.997447 | 14.89182 | 0.01089404 | 4.92577
9.999416 | 14.93079 | 0.0108787 | 4.918834
10.00138 | 14.9697 | 0.01086368 | 4.912043
10.00335 | 15.00854 | 0.01084907 | 4.905438
10.00532 | 15.04731 | 0.01083497 | 4.899063
10.00729 | 15.086 | 0.01082147 | 4.892958
10.00926 | 15.12461 | 0.01080866 | 4.887163
10.01123 | 15.16312 | 0.01079661 | 4.881718
10.0132 | 15.20154 | 0.01078543 | 4.87666
10.01517 | 15.23985 | 0.01077518 | 4.872025
10.01714 | 15.27806 | 0.01076593 | 4.867845
10.0191 | 15.31615 | 0.01075777 | 4.864153
10.02107 | 15.35412 | 0.01075074 | 4.860976
10.02304 | 15.39197 | 0.01074491 | 4.85834
10.02501 | 15.42969 | 0.01074033 | 4.856268
10.02698 | 15.46727 | 0.01073703 | 4.854779
10.02895 | 15.50471 | 0.01073506 | 4.853889
10.03092 | 15.542 | 0.01073445 | 4.853609
10.03289 | 15.57914 | 0.0107352 | 4.853948
10.03486 | 15.61613 | 0.01073732 | 4.854909
10.03683 | 15.65295 | 0.01074082 | 4.856491
10.03879 | 15.6896 | 0.01074568 | 4.858689
10.04076 | 15.72608 | 0.01075188 | 4.861491
10.04273 | 15.76238 | 0.01075938 | 4.864885
10.0447 | 15.7985 | 0.01076816 | 4.868851
10.04667 | 15.83443 | 0.01077814 | 4.873367
10.04864 | 15.87018 | 0.01078929 | 4.878408
10.05061 | 15.90572 | 0.01080154 | 4.883946
10.05258 | 15.94106 | 0.01081481 | 4.889948
10.05455 | 15.9762 | 0.01082904 | 4.89638
10.05651 | 16.01113 | 0.01084414 | 4.903207
10.05848 | 16.04585 | 0.01086002 | 4.910389
10.06045 | 16.08034 | 0.0108766 | 4.917886
10.06242 | 16.11462 | 0.01089379 | 4.925657
10.06439 | 16.14866 | 0.01091149 | 4.933659
10.06636 | 16.18248 | 0.0109296 | 4.941847
10.06833 | 16.21606 | 0.01094802 | 4.950178
10.0703 | 16.24941 | 0.01096666 | 4.958605
10.07227 | 16.28251 | 0.01098541 | 4.967084
10.07423 | 16.31537 | 0.01100418 | 4.975571
10.0762 | 16.34798 | 0.01102287 | 4.98402
10.07817 | 16.38034 | 0.01104138 | 4.992388
10.08014 | 16.41244 | 0.01105961 | 5.000632
10.08211 | 16.44429 | 0.01107747 | 5.00871
10.08408 | 16.47588 | 0.01109489 | 5.016582
10.08605 | 16.5072 | 0.01111176 | 5.024211
10.08802 | 16.53825 | 0.01112801 | 5.03156
10.08999 | 16.56904 | 0.01114357 | 5.038596
10.09195 | 16.59956 | 0.01115837 | 5.045286
10.09392 | 16.6298 | 0.01117234 | 5.051604
10.09589 | 16.65976 | 0.01118543 | 5.057524
10.09786 | 16.68944 | 0.0111976 | 5.063025
10.09983 | 16.71885 | 0.0112088 | 5.068089
10.1018 | 16.74797 | 0.011219 | 5.072703
10.10377 | 16.77681 | 0.01122819 | 5.076857
10.10574 | 16.80536 | 0.01123635 | 5.080547
10.10771 | 16.83362 | 0.01124348 | 5.08377
10.10967 | 16.86159 | 0.01124958 | 5.086529
10.11164 | 16.88927 | 0.01125467 | 5.088829
10.11361 | 16.91666 | 0.01125876 | 5.09068
10.11558 | 16.94375 | 0.01126189 | 5.092093
10.11755 | 16.97055 | 0.01126408 | 5.093082
10.11952 | 16.99705 | 0.01126537 | 5.093666
10.12149 | 17.02325 | 0.0112658 | 5.093862
10.12346 | 17.04916 | 0.01126543 | 5.093693
10.12543 | 17.07477 | 0.0112643 | 5.093182
10.12739 | 17.10008 | 0.01126247 | 5.092355
10.12936 | 17.12509 | 0.01125999 | 5.091237
10.13133 | 17.1498 | 0.01125694 | 5.089858
10.1333 | 17.17421 | 0.01125338 | 5.088245
10.13527 | 17.19831 | 0.01124936 | 5.086429
10.13724 | 17.22212 | 0.01124496 | 5.08444
10.13921 | 17.24563 | 0.01124025 | 5.082308
10.14118 | 17.26884 | 0.01123529 | 5.080066
10.14315 | 17.29174 | 0.01123015 | 5.077743
10.14512 | 17.31435 | 0.01122491 | 5.075371
10.14708 | 17.33666 | 0.01121962 | 5.07298
10.14905 | 17.35866 | 0.01121435 | 5.070599
10.15102 | 17.38038 | 0.01120917 | 5.068257
10.15299 | 17.40179 | 0.01120414 | 5.065982
10.15496 | 17.4229 | 0.01119931 | 5.0638
10.15693 | 17.44373 | 0.01119475 | 5.061736
10.1589 | 17.46425 | 0.0111905 | 5.059813
10.16087 | 17.48448 | 0.0111866 | 5.058051
10.16284 | 17.50442 | 0.0111831 | 5.056471
10.1648 | 17.52407 | 0.01118004 | 5.055087
10.16677 | 17.54343 | 0.01117745 | 5.053915
10.16874 | 17.5625 | 0.01117535 | 5.052966
10.17071 | 17.58129 | 0.01117377 | 5.052249
10.17268 | 17.59979 | 0.01117271 | 5.05177
10.17465 | 17.61801 | 0.01117218 | 5.051534
10.17662 | 17.63594 | 0.0111722 | 5.051542
10.17859 | 17.6536 | 0.01117277 | 5.051797
10.18056 | 17.67098 | 0.01117387 | 5.052295
10.18252 | 17.68808 | 0.0111755 | 5.053034
10.18449 | 17.70491 | 0.01117766 | 5.054009
10.18646 | 17.72147 | 0.01118032 | 5.055212
10.18843 | 17.73776 | 0.01118347 | 5.056637
10.1904 | 17.75379 | 0.01118709 | 5.058275
10.19237 | 17.76955 | 0.01119116 | 5.060113
10.19434 | 17.78505 | 0.01119565 | 5.062143
10.19631 | 17.80029 | 0.01120053 | 5.06435
10.19828 | 17.81528 | 0.01120577 | 5.066721
10.20024 | 17.83001 | 0.01121135 | 5.069244
10.20221 | 17.84449 | 0.01121723 | 5.071902
10.20418 | 17.85872 | 0.01122338 | 5.074681
10.20615 | 17.87271 | 0.01122976 | 5.077566
10.20812 | 17.88646 | 0.01123634 | 5.080541
10.21009 | 17.89996 | 0.01124308 | 5.083589
10.21206 | 17.91324 | 0.01124995 | 5.086696
10.21403 | 17.92627 | 0.01125691 | 5.089844
10.216 | 17.93908 | 0.01126394 | 5.093019
10.21796 | 17.95167 | 0.01127098 | 5.096205
10.21993 | 17.96403 | 0.01127802 | 5.099387
10.2219 | 17.97617 | 0.01128502 | 5.10255
10.22387 | 17.98809 | 0.01129194 | 5.105682
10.22584 | 17.9998 | 0.01129877 | 5.108768
10.22781 | 18.0113 | 0.01130547 | 5.111798
10.22978 | 18.02259 | 0.01131202 | 5.114758
10.23175 | 18.03368 | 0.01131839 | 5.117641
10.23372 | 18.04457 | 0.01132457 | 5.120436
10.23569 | 18.05527 | 0.01133054 | 5.123135
10.23765 | 18.06577 | 0.01133629 | 5.125732
10.23962 | 18.07608 | 0.01134179 | 5.128221
10.24159 | 18.08621 | 0.01134704 | 5.130596
10.24356 | 18.09616 | 0.01135203 | 5.132852
10.24553 | 18.10593 | 0.01135675 | 5.134987
10.2475 | 18.11552 | 0.0113612 | 5.136998
10.24947 | 18.12495 | 0.01136537 | 5.138882
10.25144 | 18.13421 | 0.01136925 | 5.140639
10.25341 | 18.1433 | 0.01137285 | 5.142267
10.25537 | 18.15224 | 0.01137617 | 5.143766
10.25734 | 18.16102 | 0.0113792 | 5.145136
10.25931 | 18.16965 | 0.01138195 | 5.146379
10.26128 | 18.17813 | 0.01138442 | 5.147496
10.26325 | 18.18646 | 0.01138661 | 5.148488
10.26522 | 18.19466 | 0.01138854 | 5.149358
10.26719 | 18.20271 | 0.0113902 | 5.150108
10.26916 | 18.21064 | 0.0113916 | 5.150741
10.27113 | 18.21843 | 0.01139274 | 5.151259
10.27309 | 18.2261 | 0.01139364 | 5.151667
10.27506 | 18.23365 | 0.01139431 | 5.151967
10.27703 | 18.24108 | 0.01139474 | 5.152163
10.279 | 18.2484 | 0.01139495 | 5.152258
10.28097 | 18.2556 | 0.01139494 | 5.152255
10.28294 | 18.2627 | 0.01139473 | 5.152158
10.28491 | 18.26969 | 0.01139432 | 5.151971
10.28688 | 18.27659 | 0.01139371 | 5.151696
10.28885 | 18.28338 | 0.01139291 | 5.151336
10.29081 | 18.29009 | 0.01139193 | 5.150894
10.29278 | 18.2967 | 0.01139078 | 5.150371
10.29475 | 18.30323 | 0.01138945 | 5.149771
10.29672 | 18.30968 | 0.01138795 | 5.149094
10.29869 | 18.31605 | 0.01138629 | 5.148342
10.30066 | 18.32234 | 0.01138446 | 5.147516
10.30263 | 18.32856 | 0.01138247 | 5.146616
10.3046 | 18.33472 | 0.01138032 | 5.145643
10.30657 | 18.34081 | 0.01137801 | 5.144596
10.30853 | 18.34683 | 0.01137553 | 5.143477
10.3105 | 18.3528 | 0.01137289 | 5.142285
10.31247 | 18.35871 | 0.01137009 | 5.141019
10.31444 | 18.36457 | 0.01136713 | 5.13968
10.31641 | 18.37038 | 0.01136401 | 5.138267
10.31838 | 18.37615 | 0.01136072 | 5.136779
10.32035 | 18.38187 | 0.01135726 | 5.135216
10.32232 | 18.38755 | 0.01135364 | 5.133578
10.32429 | 18.3932 | 0.01134985 | 5.131865
10.32625 | 18.39881 | 0.01134589 | 5.130076
10.32822 | 18.40439 | 0.01134177 | 5.128211
10.33019 | 18.40994 | 0.01133747 | 5.12627
10.33216 | 18.41547 | 0.01133301 | 5.124253
10.33413 | 18.42097 | 0.01132839 | 5.122161
10.3361 | 18.42645 | 0.01132359 | 5.119994
10.33807 | 18.43192 | 0.01131864 | 5.117754
10.34004 | 18.43737 | 0.01131352 | 5.115441
10.34201 | 18.4428 | 0.01130825 | 5.113056
10.34398 | 18.44823 | 0.01130283 | 5.110603
10.34594 | 18.45364 | 0.01129725 | 5.108083
10.34791 | 18.45905 | 0.01129153 | 5.105498
10.34988 | 18.46446 | 0.01128568 | 5.102852
10.35185 | 18.46986 | 0.0112797 | 5.100149
10.35382 | 18.47527 | 0.01127361 | 5.097392
10.35579 | 18.48067 | 0.0112674 | 5.094587
10.35776 | 18.48608 | 0.0112611 | 5.091737
10.35973 | 18.4915 | 0.01125472 | 5.08885
10.3617 | 18.49692 | 0.01124826 | 5.085931
10.36366 | 18.50236 | 0.01124175 | 5.082987
10.36563 | 18.5078 | 0.0112352 | 5.080025
10.3676 | 18.51326 | 0.01122862 | 5.077053
10.36957 | 18.51873 | 0.01122204 | 5.074078
10.37154 | 18.52421 | 0.01121548 | 5.071109
10.37351 | 18.52972 | 0.01120894 | 5.068153
10.37548 | 18.53523 | 0.01120246 | 5.06522
10.37745 | 18.54077 | 0.01119604 | 5.062318
10.37942 | 18.54633 | 0.01118971 | 5.059456
10.38138 | 18.55191 | 0.01118348 | 5.056642
10.38335 | 18.55751 | 0.01117739 | 5.053885
10.38532 | 18.56314 | 0.01117143 | 5.051194
10.38729 | 18.56878 | 0.01116565 | 5.048578
10.38926 | 18.57446 | 0.01116004 | 5.046044
10.39123 | 18.58015 | 0.01115464 | 5.043601
10.3932 | 18.58588 | 0.01114946 | 5.041257
10.39517 | 18.59162 | 0.01114451 | 5.039019
10.39714 | 18.5974 | 0.01113981 | 5.036895
10.3991 | 18.6032 | 0.01113538 | 5.034892
10.40107 | 18.60902 | 0.01113123 | 5.033015
10.40304 | 18.61488 | 0.01112737 | 5.031272
10.40501 | 18.62076 | 0.01112383 | 5.029668
10.40698 | 18.62667 | 0.0111206 | 5.028208
10.40895 | 18.6326 | 0.01111769 | 5.026895
10.41092 | 18.63856 | 0.01111513 | 5.025734
10.41289 | 18.64455 | 0.0111129 | 5.024729
10.41486 | 18.65056 | 0.01111103 | 5.02388
10.41682 | 18.6566 | 0.0111095 | 5.023191
10.41879 | 18.66266 | 0.01110833 | 5.022661
10.42076 | 18.66874 | 0.01110751 | 5.022291
10.42273 | 18.67485 | 0.01110705 | 5.022081
10.4247 | 18.68099 | 0.01110693 | 5.022027
10.42667 | 18.68714 | 0.01110715 | 5.022129
10.42864 | 18.69332 | 0.01110771 | 5.022382
10.43061 | 18.69951 | 0.0111086 | 5.022784
10.43258 | 18.70572 | 0.01110981 | 5.02333
10.43455 | 18.71196 | 0.01111132 | 5.024015
10.43651 | 18.7182 | 0.01111313 | 5.024833
10.43848 | 18.72447 | 0.01111522 | 5.025779
10.44045 | 18.73074 | 0.01111758 | 5.026845
10.44242 | 18.73703 | 0.0111202 | 5.028027
10.44439 | 18.74333 | 0.01112305 | 5.029315
10.44636 | 18.74964 | 0.01112611 | 5.030703
10.44833 | 18.75595 | 0.01112939 | 5.032183
10.4503 | 18.76227 | 0.01113285 | 5.033746
10.45227 | 18.7686 | 0.01113647 | 5.035386
10.45423 | 18.77492 | 0.01114025 | 5.037092
10.4562 | 18.78125 | 0.01114415 | 5.038857
10.45817 | 18.78757 | 0.01114816 | 5.040673
10.46014 | 18.79389 | 0.01115227 | 5.04253
10.46211 | 18.8002 | 0.01115645 | 5.04442
10.46408 | 18.80651 | 0.01116069 | 5.046334
10.46605 | 18.8128 | 0.01116496 | 5.048265
10.46802 | 18.81907 | 0.01116924 | 5.050204
10.46999 | 18.82533 | 0.01117353 | 5.052142
10.47195 | 18.83158 | 0.0111778 | 5.054072
10.47392 | 18.8378 | 0.01118203 | 5.055987
10.47589 | 18.84399 | 0.01118622 | 5.057879
10.47786 | 18.85016 | 0.01119034 | 5.059741
10.47983 | 18.8563 | 0.01119437 | 5.061566
10.4818 | 18.86241 | 0.01119832 | 5.06335
10.48377 | 18.86848 | 0.01120216 | 5.065085
10.48574 | 18.87451 | 0.01120588 | 5.066767
10.48771 | 18.8805 | 0.01120947 | 5.068392
10.48967 | 18.88644 | 0.01121293 | 5.069955
10.49164 | 18.89234 | 0.01121624 | 5.071453
10.49361 | 18.89819 | 0.0112194 | 5.072882
10.49558 | 18.90398 | 0.0112224 | 5.074241
10.49755 | 18.90971 | 0.01122525 | 5.075526
10.49952 | 18.91539 | 0.01122792 | 5.076737
10.50149 | 18.921 | 0.01123043 | 5.077871
10.50346 | 18.92654 | 0.01123277 | 5.078927
10.50543 | 18.93201 | 0.01123493 | 5.079906
10.50739 | 18.9374 | 0.01123692 | 5.080805
10.50936 | 18.94271 | 0.01123874 | 5.081626
10.51133 | 18.94795 | 0.01124038 | 5.082369
10.5133 | 18.95309 | 0.01124185 | 5.083034
10.51527 | 18.95815 | 0.01124315 | 5.083621
10.51724 | 18.96312 | 0.01124428 | 5.084133
10.51921 | 18.96798 | 0.01124525 | 5.084569
10.52118 | 18.97275 | 0.01124605 | 5.084932
10.52315 | 18.97741 | 0.01124669 | 5.085223
10.52512 | 18.98196 | 0.01124718 | 5.085443
10.52708 | 18.9864 | 0.01124752 | 5.085595
10.52905 | 18.99072 | 0.0112477 | 5.08568
10.53102 | 18.99492 | 0.01124775 | 5.0857
10.53299 | 18.999 | 0.01124765 | 5.085658
10.53496 | 19.00294 | 0.01124743 | 5.085555
10.53693 | 19.00676 | 0.01124707 | 5.085393
10.5389 | 19.01043 | 0.01124659 | 5.085174
10.54087 | 19.01397 | 0.01124598 | 5.084901
10.54284 | 19.01736 | 0.01124526 | 5.084575
10.5448 | 19.0206 | 0.01124443 | 5.084198
10.54677 | 19.02369 | 0.01124348 | 5.083772
10.54874 | 19.02662 | 0.01124244 | 5.083298
10.55071 | 19.02939 | 0.01124128 | 5.082777
10.55268 | 19.032 | 0.01124003 | 5.082212
10.55465 | 19.03443 | 0.01123869 | 5.081602
10.55662 | 19.03669 | 0.01123724 | 5.080949
10.55859 | 19.03877 | 0.01123571 | 5.080255
10.56056 | 19.04067 | 0.01123408 | 5.079519
10.56252 | 19.04238 | 0.01123236 | 5.078744
10.56449 | 19.0439 | 0.01123056 | 5.077929
10.56646 | 19.04522 | 0.01122867 | 5.077075
10.56843 | 19.04635 | 0.0112267 | 5.076183
10.5704 | 19.04727 | 0.01122465 | 5.075255
10.57237 | 19.04798 | 0.01122251 | 5.07429
10.57434 | 19.04848 | 0.0112203 | 5.073289
10.57631 | 19.04877 | 0.01121801 | 5.072254
10.57828 | 19.04883 | 0.01121565 | 5.071185
10.58024 | 19.04867 | 0.01121321 | 5.070083
10.58221 | 19.04828 | 0.0112107 | 5.06895
10.58418 | 19.04766 | 0.01120813 | 5.067785
10.58615 | 19.0468 | 0.01120549 | 5.066592
10.58812 | 19.0457 | 0.01120279 | 5.06537
10.59009 | 19.04436 | 0.01120002 | 5.064122
10.59206 | 19.0428 | 0.01119721 | 5.062848
10.59403 | 19.04106 | 0.01119434 | 5.061552
10.596 | 19.03947 | 0.01119143 | 5.060235
10.59796 | 19.00066 | 0.01118847 | 5.058899
10.59993 | 18.99548 | 0.01118548 | 5.057546
10.6019 | 18.9899 | 0.01118246 | 5.056179
10.60387 | 18.984 | 0.01117941 | 5.054802
10.60584 | 18.9778 | 0.01117635 | 5.053416
10.60781 | 18.97129 | 0.01117327 | 5.052026
10.60978 | 18.96446 | 0.0111702 | 5.050635
10.61175 | 18.95731 | 0.01116713 | 5.049247
10.61372 | 18.94984 | 0.01116407 | 5.047866
10.61568 | 18.94205 | 0.01116105 | 5.046497
10.61765 | 18.93393 | 0.01115805 | 5.045144
10.61962 | 18.92548 | 0.01115511 | 5.043812
10.62159 | 18.9167 | 0.01115222 | 5.042506
10.62356 | 18.90758 | 0.0111494 | 5.041232
10.62553 | 18.89812 | 0.01114666 | 5.039994
10.6275 | 18.88832 | 0.01114402 | 5.038797
10.62947 | 18.87817 | 0.01114147 | 5.037648
10.63144 | 18.86767 | 0.01113905 | 5.03655
10.63341 | 18.85748 | 0.01113674 | 5.035508
10.63537 | 18.85064 | 0.01113458 | 5.034529
10.63734 | 18.84887 | 0.01113256 | 5.033615
10.63931 | 18.85195 | 0.01113069 | 5.032773
10.64128 | 18.85829 | 0.01112899 | 5.032005
10.64325 | 18.86553 | 0.01112747 | 5.031316
10.64522 | 18.87112 | 0.01112613 | 5.03071
10.64719 | 18.87283 | 0.01112498 | 5.03019
10.64916 | 18.8694 | 0.01112403 | 5.029758
10.65113 | 18.86108 | 0.01112327 | 5.029418
10.65309 | 18.85009 | 0.01112272 | 5.02917
10.65506 | 18.83864 | 0.01112238 | 5.029016
10.65703 | 18.82684 | 0.01112225 | 5.028958
10.659 | 18.81467 | 0.01112234 | 5.028994
10.66097 | 18.80214 | 0.01112263 | 5.029126
10.66294 | 18.78924 | 0.01112312 | 5.029351
10.66491 | 18.77598 | 0.01112383 | 5.029668
10.66688 | 18.76235 | 0.01112472 | 5.030074
10.66885 | 18.74834 | 0.01112581 | 5.030567
10.67081 | 18.73397 | 0.01112708 | 5.031141
10.67278 | 18.71922 | 0.01112852 | 5.031792
10.67475 | 18.70409 | 0.01113012 | 5.032514
10.67672 | 18.68858 | 0.01113186 | 5.033299
10.67869 | 18.67269 | 0.01113372 | 5.034141
10.68066 | 18.65642 | 0.01113569 | 5.035031
10.68263 | 18.63977 | 0.01113774 | 5.035959
10.6846 | 18.62273 | 0.01113986 | 5.036917
10.68657 | 18.60531 | 0.01114201 | 5.037892
10.68853 | 18.58751 | 0.01114419 | 5.038876
10.6905 | 18.56931 | 0.01114636 | 5.039856
10.69247 | 18.55073 | 0.01114849 | 5.040821
10.69444 | 18.53175 | 0.01115057 | 5.041759
10.69641 | 18.51239 | 0.01115256 | 5.042659
10.69838 | 18.49264 | 0.01115444 | 5.043509
10.70035 | 18.4725 | 0.01115618 | 5.044296
10.70232 | 18.45196 | 0.01115776 | 5.045011
10.70429 | 18.43103 | 0.01115957 | 5.04583
10.70625 | 18.40971 | 0.01116133 | 5.046625
10.70822 | 18.388 | 0.01116288 | 5.047328
10.71019 | 18.36589 | 0.01116421 | 5.047927
10.71216 | 18.34339 | 0.01116528 | 5.048412
10.71413 | 18.3205 | 0.01116608 | 5.048774
10.7161 | 18.29722 | 0.01116659 | 5.049004
10.71807 | 18.27354 | 0.01116679 | 5.049094
10.72004 | 18.24947 | 0.01116666 | 5.049037
10.72201 | 18.22501 | 0.0111662 | 5.048826
10.72398 | 18.20016 | 0.01116538 | 5.048456
10.72594 | 18.17492 | 0.0111642 | 5.047923
10.72791 | 18.14929 | 0.01116265 | 5.047224
10.72988 | 18.12327 | 0.01116073 | 5.046356
10.73185 | 18.09687 | 0.01115844 | 5.045319
10.73382 | 18.07008 | 0.01115577 | 5.044113
10.73579 | 18.0429 | 0.01115274 | 5.042741
10.73776 | 18.01533 | 0.01114935 | 5.041207
10.73973 | 17.98739 | 0.01114559 | 5.039508
10.7417 | 17.95906 | 0.01114141 | 5.037617
10.74366 | 17.93036 | 0.01113675 | 5.035512
10.74563 | 17.90127 | 0.0111316 | 5.033182
10.7476 | 17.87181 | 0.01112594 | 5.030625
10.74957 | 17.84197 | 0.0111198 | 5.02785
10.75154 | 17.81176 | 0.01111322 | 5.024871
10.75351 | 17.78118 | 0.01110623 | 5.021714
10.75548 | 17.75023 | 0.01109893 | 5.01841
10.75745 | 17.71892 | 0.01109139 | 5.015
10.75942 | 17.68724 | 0.01108371 | 5.011527
10.76138 | 17.6552 | 0.01107596 | 5.008024
10.76335 | 17.6228 | 0.01106818 | 5.004507
10.76532 | 17.59004 | 0.0110604 | 5.000992
10.76729 | 17.55693 | 0.01105267 | 4.997497
10.76926 | 17.52346 | 0.01104503 | 4.994038
10.77123 | 17.48965 | 0.01103749 | 4.990633
10.7732 | 17.4555 | 0.01103012 | 4.987297
10.77517 | 17.421 | 0.01102293 | 4.984048
10.77714 | 17.38616 | 0.01101597 | 4.9809
10.7791 | 17.35098 | 0.01100927 | 4.97787
10.78107 | 17.31548 | 0.01100286 | 4.974971
10.78304 | 17.27964 | 0.01099677 | 4.972218
10.78501 | 17.24348 | 0.01099103 | 4.969623
10.78698 | 17.20699 | 0.01098566 | 4.967198
10.78895 | 17.17019 | 0.0109807 | 4.964954
10.79092 | 17.13307 | 0.01097616 | 4.962901
10.79289 | 17.09564 | 0.01097206 | 4.961047
10.79486 | 17.05791 | 0.01096841 | 4.959398
10.79682 | 17.01987 | 0.01096523 | 4.95796
10.79879 | 16.98153 | 0.01096253 | 4.956736
10.80076 | 16.9429 | 0.0109603 | 4.955729
10.80273 | 16.90397 | 0.01095855 | 4.954938
10.8047 | 16.86477 | 0.01095727 | 4.954361
10.80667 | 16.82528 | 0.01095646 | 4.953994
10.80864 | 16.78551 | 0.01095611 | 4.953834
10.81061 | 16.74547 | 0.01095619 | 4.953873
10.81258 | 16.70516 | 0.0109567 | 4.954103
10.81455 | 16.66459 | 0.01095761 | 4.954515
10.81651 | 16.62376 | 0.01095891 | 4.955099
10.81848 | 16.58268 | 0.01096055 | 4.955844
10.82045 | 16.54134 | 0.01096253 | 4.956738
10.82242 | 16.49977 | 0.01096481 | 4.957767
10.82439 | 16.45795 | 0.01096735 | 4.958917
10.82636 | 16.41591 | 0.01097013 | 4.960176
10.82833 | 16.37363 | 0.01097312 | 4.961528
10.8303 | 16.33113 | 0.01097628 | 4.962957
10.83227 | 16.28842 | 0.01097958 | 4.964449
10.83423 | 16.24549 | 0.01098299 | 4.965988
10.8362 | 16.20235 | 0.01098646 | 4.967559
10.83817 | 16.15902 | 0.01098997 | 4.969146
10.84014 | 16.11549 | 0.01099349 | 4.970735
10.84211 | 16.07176 | 0.01099697 | 4.972309
10.84408 | 16.02786 | 0.01100039 | 4.973855
10.84605 | 15.98377 | 0.01100371 | 4.975359
10.84802 | 15.93952 | 0.01100692 | 4.976808
10.84999 | 15.89509 | 0.01100997 | 4.978188
10.85195 | 15.85051 | 0.01101285 | 4.979488
10.85392 | 15.80577 | 0.01101552 | 4.980698
10.85589 | 15.76088 | 0.01101798 | 4.981808
10.85786 | 15.71584 | 0.01102019 | 4.982808
10.85983 | 15.67067 | 0.01102214 | 4.983692
10.8618 | 15.62537 | 0.01102383 | 4.984455
10.86377 | 15.57994 | 0.01102524 | 4.985091
10.86574 | 15.5344 | 0.01102636 | 4.985599
10.86771 | 15.48874 | 0.0110272 | 4.985976
10.86967 | 15.44297 | 0.01102774 | 4.986224
10.87164 | 15.39711 | 0.01102801 | 4.986345
10.87361 | 15.35115 | 0.011028 | 4.986342
10.87558 | 15.3051 | 0.01102773 | 4.98622
10.87755 | 15.25898 | 0.01102721 | 4.985984
10.87952 | 15.21277 | 0.01102646 | 4.985642
10.88149 | 15.1665 | 0.01102548 | 4.9852
10.88346 | 15.12017 | 0.0110243 | 4.984669
10.88543 | 15.07378 | 0.01102295 | 4.984057
10.88739 | 15.02734 | 0.01102144 | 4.983374
10.88936 | 14.98086 | 0.0110198 | 4.982631
10.89133 | 14.93434 | 0.01101804 | 4.981838
10.8933 | 14.88779 | 0.01101621 | 4.981007
10.89527 | 14.84122 | 0.01101431 | 4.98015
10.89724 | 14.79463 | 0.01101238 | 4.979277
10.89921 | 14.74804 | 0.01101044 | 4.978401
10.90118 | 14.70143 | 0.01100852 | 4.977533
10.90315 | 14.65483 | 0.01100664 | 4.976683
10.90511 | 14.60824 | 0.01100483 | 4.975863
10.90708 | 14.56166 | 0.0110031 | 4.975083
10.90905 | 14.51511 | 0.01100149 | 4.974353
10.91102 | 14.46858 | 0.01100001 | 4.973682
10.91299 | 14.42209 | 0.01099867 | 4.973079
10.91496 | 14.37564 | 0.01099751 | 4.972552
10.91693 | 14.32924 | 0.01099652 | 4.972107
10.9189 | 14.28289 | 0.01099573 | 4.97175
10.92087 | 14.2366 | 0.01099515 | 4.971486
10.92284 | 14.19037 | 0.01099478 | 4.971318
10.9248 | 14.14422 | 0.01099462 | 4.971248
10.92677 | 14.09815 | 0.01099469 | 4.971277
10.92874 | 14.05217 | 0.01099497 | 4.971403
10.93071 | 14.00628 | 0.01099546 | 4.971625
10.93268 | 13.96048 | 0.01099615 | 4.971938
10.93465 | 13.91479 | 0.01099703 | 4.972336
10.93662 | 13.86921 | 0.01099808 | 4.972813
10.93859 | 13.82375 | 0.0109993 | 4.973361
10.94056 | 13.77841 | 0.01100064 | 4.973971
10.94252 | 13.7332 | 0.01100211 | 4.974633
10.94449 | 13.68812 | 0.01100366 | 4.975337
10.94646 | 13.64318 | 0.01100529 | 4.97607
10.94843 | 13.59839 | 0.01100695 | 4.976821
10.9504 | 13.55376 | 0.01100862 | 4.977577
10.95237 | 13.50928 | 0.01101027 | 4.978325
10.95434 | 13.46496 | 0.01101188 | 4.979053
10.95631 | 13.42082 | 0.01101342 | 4.979746
10.95828 | 13.37685 | 0.01101484 | 4.980392
10.96024 | 13.33306 | 0.01101614 | 4.980977
10.96221 | 13.28946 | 0.01101727 | 4.981488
10.96418 | 13.24606 | 0.01101821 | 4.981913
10.96615 | 13.20285 | 0.01101893 | 4.982239
10.96812 | 13.15984 | 0.01101941 | 4.982455
10.97009 | 13.11704 | 0.01101962 | 4.98255
10.97206 | 13.07446 | 0.01101954 | 4.982513
10.97403 | 13.03209 | 0.01101914 | 4.982335
10.976 | 12.98995 | 0.01101842 | 4.982009
10.97796 | 12.94804 | 0.01101735 | 4.981526
10.97993 | 12.90636 | 0.01101593 | 4.980881
10.9819 | 12.86492 | 0.01101413 | 4.98007
10.98387 | 12.82373 | 0.01101196 | 4.979089
10.98584 | 12.78278 | 0.01100942 | 4.977937
10.98781 | 12.74209 | 0.01100649 | 4.976615
10.98978 | 12.70165 | 0.01100319 | 4.975124
10.99175 | 12.66148 | 0.01099953 | 4.973469
10.99372 | 12.62157 | 0.01099552 | 4.971655
10.99568 | 12.58194 | 0.01099118 | 4.969691
10.99765 | 12.54258 | 0.01098652 | 4.967587
10.99962 | 12.5035 | 0.01098159 | 4.965355
11.00159 | 12.46471 | 0.0109764 | 4.963009
11.00356 | 12.4262 | 0.01097099 | 4.960563
11.00553 | 12.38799 | 0.0109654 | 4.958034
11.0075 | 12.35007 | 0.01095966 | 4.95544
11.00947 | 12.31245 | 0.01095382 | 4.952799
11.01144 | 12.27513 | 0.01094792 | 4.95013
11.01341 | 12.23812 | 0.010942 | 4.947454
11.01537 | 12.20142 | 0.01093611 | 4.944792
11.01734 | 12.16503 | 0.0109303 | 4.942164
11.01931 | 12.12896 | 0.01092461 | 4.939593
11.02128 | 12.09321 | 0.0109191 | 4.937099
11.02325 | 12.05778 | 0.0109138 | 4.934704
11.02522 | 12.02268 | 0.01090877 | 4.93243
11.02719 | 11.9879 | 0.01090405 | 4.930297
11.02916 | 11.95346 | 0.01089969 | 4.928326
11.03113 | 11.91935 | 0.01089573 | 4.926536
11.03309 | 11.88558 | 0.01089222 | 4.924946
11.03506 | 11.85215 | 0.01088919 | 4.923575
11.03703 | 11.81906 | 0.01088667 | 4.922438
11.039 | 11.78631 | 0.01088471 | 4.921551
11.04097 | 11.75391 | 0.01088333 | 4.920927
11.04294 | 11.72186 | 0.01088256 | 4.92058
11.04491 | 11.69015 | 0.01088243 | 4.920518
11.04688 | 11.6588 | 0.01088294 | 4.920751
11.04885 | 11.6278 | 0.01088412 | 4.921285
11.05081 | 11.59715 | 0.01088598 | 4.922124
11.05278 | 11.56687 | 0.01088851 | 4.923269
11.05475 | 11.53693 | 0.01089171 | 4.924718
11.05672 | 11.50736 | 0.01089559 | 4.926469
11.05869 | 11.47815 | 0.01090011 | 4.928514
11.06066 | 11.4493 | 0.01090526 | 4.930843
11.06263 | 11.42081 | 0.01091102 | 4.933445
11.0646 | 11.39269 | 0.01091734 | 4.936306
11.06657 | 11.36493 | 0.0109242 | 4.939408
11.06853 | 11.33753 | 0.01093156 | 4.942734
11.0705 | 11.3105 | 0.01093936 | 4.946263
11.07247 | 11.28383 | 0.01094757 | 4.949974
11.07444 | 11.25753 | 0.01095613 | 4.953842
11.07641 | 11.23159 | 0.01096498 | 4.957844
11.07838 | 11.20602 | 0.01097407 | 4.961953
11.08035 | 11.18081 | 0.01098334 | 4.966145
11.08232 | 11.15597 | 0.01099272 | 4.97039
11.08429 | 11.1315 | 0.01100217 | 4.974663
11.08625 | 11.10739 | 0.01101162 | 4.978934
11.08822 | 11.08364 | 0.011021 | 4.983176
11.09019 | 11.06026 | 0.01103026 | 4.98736
11.09216 | 11.03724 | 0.01103932 | 4.991459
11.09413 | 11.01458 | 0.01104814 | 4.995446
11.0961 | 10.99229 | 0.01105665 | 4.999293
11.09807 | 10.97035 | 0.01106479 | 5.002975
11.10004 | 10.94878 | 0.01107251 | 5.006467
11.10201 | 10.92756 | 0.01107976 | 5.009743
11.10398 | 10.9067 | 0.01108648 | 5.012783
11.10594 | 10.88619 | 0.01109263 | 5.015565
11.10791 | 10.86604 | 0.01109817 | 5.018069
11.10988 | 10.84624 | 0.01110306 | 5.020278
11.11185 | 10.82679 | 0.01110726 | 5.022177
11.11382 | 10.80769 | 0.01111074 | 5.023752
11.11579 | 10.78894 | 0.01111348 | 5.024992
11.11776 | 10.77053 | 0.01111547 | 5.02589
11.11973 | 10.75246 | 0.01111668 | 5.026439
11.1217 | 10.73473 | 0.01111712 | 5.026638
11.12366 | 10.71735 | 0.01111679 | 5.026487
11.12563 | 10.70029 | 0.01111569 | 5.025989
11.1276 | 10.68357 | 0.01111384 | 5.025151
11.12957 | 10.66718 | 0.01111125 | 5.023981
11.13154 | 10.65112 | 0.01110795 | 5.02249
11.13351 | 10.63539 | 0.01110397 | 5.020691
11.13548 | 10.61997 | 0.01109934 | 5.018599
11.13745 | 10.60488 | 0.01109411 | 5.016231
11.13942 | 10.5901 | 0.0110883 | 5.013606
11.14138 | 10.57564 | 0.01108197 | 5.010745
11.14335 | 10.56149 | 0.01107517 | 5.007668
11.14532 | 10.54764 | 0.01106794 | 5.004398
11.14729 | 10.5341 | 0.01106033 | 5.00096
11.14926 | 10.52086 | 0.01105241 | 4.997378
11.15123 | 10.50792 | 0.01104423 | 4.993678
11.1532 | 10.49527 | 0.01103584 | 4.989884
11.15517 | 10.48291 | 0.0110273 | 4.986025
11.15714 | 10.47084 | 0.01101868 | 4.982127
11.1591 | 10.45905 | 0.01101003 | 4.978216
11.16107 | 10.44754 | 0.01100141 | 4.974319
11.16304 | 10.4363 | 0.01099288 | 4.970463
11.16501 | 10.42534 | 0.0109845 | 4.966673
11.16698 | 10.41464 | 0.01097633 | 4.962977
11.16895 | 10.40421 | 0.01096841 | 4.959397
11.17092 | 10.39403 | 0.01096081 | 4.955959
11.17289 | 10.38411 | 0.01095357 | 4.952686
11.17486 | 10.37445 | 0.01094674 | 4.949599
11.17682 | 10.36503 | 0.01094037 | 4.946719
11.17879 | 10.35585 | 0.0109345 | 4.944066
11.18076 | 10.34691 | 0.01092917 | 4.941656
11.18273 | 10.33821 | 0.01092442 | 4.939505
11.1847 | 10.32974 | 0.01092026 | 4.937627
11.18667 | 10.32149 | 0.01091674 | 4.936033
11.18864 | 10.31347 | 0.01091387 | 4.934734
11.19061 | 10.30566 | 0.01091166 | 4.933736
11.19258 | 10.29806 | 0.01091013 | 4.933047
11.19454 | 10.29067 | 0.0109093 | 4.932668
11.19651 | 10.28349 | 0.01090915 | 4.932603
11.19848 | 10.2765 | 0.0109097 | 4.932852
11.20045 | 10.26971 | 0.01091095 | 4.933415
11.20242 | 10.26311 | 0.01091288 | 4.934288
11.20439 | 10.2567 | 0.01091549 | 4.935467
11.20636 | 10.25047 | 0.01091876 | 4.936948
11.20833 | 10.24441 | 0.01092269 | 4.938724
11.2103 | 10.23852 | 0.01092725 | 4.940786
11.21227 | 10.23281 | 0.01093243 | 4.943126
11.21423 | 10.22725 | 0.0109382 | 4.945735
11.2162 | 10.22185 | 0.01094453 | 4.9486
11.21817 | 10.21661 | 0.01095141 | 4.951711
11.22014 | 10.21152 | 0.01095881 | 4.955055
11.22211 | 10.20657 | 0.01096669 | 4.958618
11.22408 | 10.20176 | 0.01097502 | 4.962387
11.22605 | 10.19708 | 0.01098378 | 4.966347
11.22802 | 10.19254 | 0.01099293 | 4.970482
11.22999 | 10.18813 | 0.01100243 | 4.974778
11.23195 | 10.18383 | 0.01101225 | 4.979219
11.23392 | 10.17965 | 0.01102236 | 4.983788
11.23589 | 10.17559 | 0.01103271 | 4.988469
11.23786 | 10.17164 | 0.01104328 | 4.993247
11.23983 | 10.16779 | 0.01105402 | 4.998104
11.2418 | 10.16404 | 0.0110649 | 5.003024
11.24377 | 10.16038 | 0.01107588 | 5.007991
11.24574 | 10.15682 | 0.01108694 | 5.012989
11.24771 | 10.15335 | 0.01109803 | 5.018002
11.24967 | 10.14995 | 0.01110911 | 5.023015
11.25164 | 10.14664 | 0.01112017 | 5.028013
11.25361 | 10.1434 | 0.01113115 | 5.032981
11.25558 | 10.14024 | 0.01114204 | 5.037905
11.25755 | 10.13714 | 0.01115281 | 5.042771
11.25952 | 10.13411 | 0.01116341 | 5.047567
11.26149 | 10.13113 | 0.01117383 | 5.052279
11.26346 | 10.12821 | 0.01118404 | 5.056896
11.26543 | 10.12534 | 0.01119402 | 5.061405
11.26739 | 10.12252 | 0.01120373 | 5.065796
11.26936 | 10.11975 | 0.01121315 | 5.070058
11.27133 | 10.11701 | 0.01122227 | 5.074181
11.2733 | 10.11432 | 0.01123106 | 5.078155
11.27527 | 10.11166 | 0.0112395 | 5.081971
11.27724 | 10.10903 | 0.01124758 | 5.085622
11.27921 | 10.10642 | 0.01125527 | 5.089099
11.28118 | 10.10385 | 0.01126256 | 5.092395
11.28315 | 10.10129 | 0.01126943 | 5.095503
11.28511 | 10.09875 | 0.01127588 | 5.098418
11.28708 | 10.09623 | 0.01128188 | 5.101135
11.28905 | 10.09372 | 0.01128744 | 5.103647
11.29102 | 10.09122 | 0.01129254 | 5.105952
11.29299 | 10.08873 | 0.01129717 | 5.108047
11.29496 | 10.08624 | 0.01130133 | 5.109927
11.29693 | 10.08375 | 0.01130501 | 5.111592
11.2989 | 10.08127 | 0.01130821 | 5.113039
11.30087 | 10.07878 | 0.01131093 | 5.114269
11.30284 | 10.07628 | 0.01131317 | 5.115281
11.3048 | 10.07378 | 0.01131493 | 5.116076
11.30677 | 10.07127 | 0.01131621 | 5.116656
11.30874 | 10.06875 | 0.01131702 | 5.117022
11.31071 | 10.06622 | 0.01131736 | 5.117177
11.31268 | 10.06367 | 0.01131725 | 5.117126
11.31465 | 10.06111 | 0.01131669 | 5.116873
11.31662 | 10.05853 | 0.0113157 | 5.116423
11.31859 | 10.05593 | 0.01131428 | 5.115781
11.32056 | 10.0533 | 0.01131245 | 5.114955
11.32252 | 10.05066 | 0.01131023 | 5.113952
11.32449 | 10.04799 | 0.01130764 | 5.112779
11.32646 | 10.0453 | 0.01130469 | 5.111444
11.32843 | 10.04259 | 0.0113014 | 5.109957
11.3304 | 10.03984 | 0.01129779 | 5.108327
11.33237 | 10.03708 | 0.01129389 | 5.106562
11.33434 | 10.03428 | 0.01128971 | 5.104674
11.33631 | 10.03145 | 0.01128529 | 5.102672
11.33828 | 10.0286 | 0.01128063 | 5.100567
11.34024 | 10.02572 | 0.01127577 | 5.09837
11.34221 | 10.02281 | 0.01127073 | 5.096092
11.34418 | 10.01987 | 0.01126554 | 5.093743
11.34615 | 10.0169 | 0.01126021 | 5.091336
11.34812 | 10.0139 | 0.01125478 | 5.088881
11.35009 | 10.01087 | 0.01124927 | 5.08639
11.35206 | 10.00781 | 0.01124371 | 5.083874
11.35403 | 10.00472 | 0.01123812 | 5.081345
11.356 | 10.00161 | 0.01123252 | 5.078813
11.35796 | 9.998463 | 0.01122694 | 5.076291
11.35993 | 9.995291 | 0.0112214 | 5.073788
11.3619 | 9.992095 | 0.01121593 | 5.071315
11.36387 | 9.988869 | 0.01121055 | 5.068883
11.36584 | 9.985621 | 0.01120529 | 5.066502
11.36781 | 9.982347 | 0.01120016 | 5.064181
11.36978 | 9.979052 | 0.01119518 | 5.061931
11.37175 | 9.975733 | 0.01119038 | 5.059759
11.37372 | 9.972393 | 0.01118577 | 5.057675
11.37568 | 9.969033 | 0.01118137 | 5.055687
11.37765 | 9.965657 | 0.0111772 | 5.053801
11.37962 | 9.962262 | 0.01117327 | 5.052025
11.38159 | 9.958852 | 0.0111696 | 5.050365
11.38356 | 9.955428 | 0.0111662 | 5.048827
11.38553 | 9.951991 | 0.01116308 | 5.047416
11.3875 | 9.948545 | 0.01116025 | 5.046136
11.38947 | 9.945088 | 0.01115772 | 5.044992
11.39144 | 9.941625 | 0.0111555 | 5.043988
11.39341 | 9.938157 | 0.01115359 | 5.043125
11.39537 | 9.934684 | 0.011152 | 5.042408
11.39734 | 9.931211 | 0.01115074 | 5.041839
11.39931 | 9.927739 | 0.01114981 | 5.041418
11.40128 | 9.924268 | 0.01114921 | 5.041147
11.40325 | 9.920803 | 0.01114895 | 5.041027
11.40522 | 9.917342 | 0.01114902 | 5.041059
11.40719 | 9.913894 | 0.01114942 | 5.041243
11.40916 | 9.910454 | 0.01115016 | 5.041577
11.41113 | 9.907028 | 0.01115124 | 5.042061
11.41309 | 9.90362 | 0.01115264 | 5.042695
11.41506 | 9.900225 | 0.01115436 | 5.043476
11.41703 | 9.896853 | 0.01115642 | 5.044403
11.419 | 9.893504 | 0.01115878 | 5.045474
11.42097 | 9.890177 | 0.01116146 | 5.046686
11.42294 | 9.886879 | 0.01116445 | 5.048036
11.42491 | 9.883611 | 0.01116773 | 5.049522
11.42688 | 9.880374 | 0.01117131 | 5.051139
11.42885 | 9.87717 | 0.01117517 | 5.052885
11.43081 | 9.874002 | 0.01117931 | 5.054755
11.43278 | 9.870873 | 0.01118371 | 5.056745
11.43475 | 9.867783 | 0.01118837 | 5.058852
11.43672 | 9.864736 | 0.01119327 | 5.061069
11.43869 | 9.861736 | 0.01119842 | 5.063394
11.44066 | 9.858783 | 0.01120378 | 5.065821
11.44263 | 9.855878 | 0.01120936 | 5.068344
11.4446 | 9.853023 | 0.01121515 | 5.070958
11.44657 | 9.850224 | 0.01122112 | 5.073659
11.44853 | 9.847479 | 0.01122727 | 5.07644
11.4505 | 9.844792 | 0.01123359 | 5.079296
11.45247 | 9.842162 | 0.01124006 | 5.082222
11.45444 | 9.839594 | 0.01124667 | 5.085211
11.45641 | 9.837088 | 0.0112534 | 5.088257
11.45838 | 9.834648 | 0.01126025 | 5.091354
11.46035 | 9.832274 | 0.01126721 | 5.094498
11.46232 | 9.829965 | 0.01127424 | 5.09768
11.46429 | 9.827727 | 0.01128136 | 5.100897
11.46625 | 9.825557 | 0.01128853 | 5.10414
11.46822 | 9.823461 | 0.01129575 | 5.107406
11.47019 | 9.821434 | 0.01130301 | 5.110686
11.47216 | 9.819484 | 0.01131029 | 5.113977
11.47413 | 9.817606 | 0.01131757 | 5.117271
11.4761 | 9.815803 | 0.01132485 | 5.120563
11.47807 | 9.814078 | 0.01133212 | 5.123847
11.48004 | 9.812427 | 0.01133935 | 5.127118
11.48201 | 9.810855 | 0.01134654 | 5.130371
11.48397 | 9.809358 | 0.01135368 | 5.133599
11.48594 | 9.807939 | 0.01136076 | 5.136798
11.48791 | 9.806599 | 0.01136776 | 5.139963
11.48988 | 9.805335 | 0.01137467 | 5.143089
11.49185 | 9.80415 | 0.01138149 | 5.146172
11.49382 | 9.80304 | 0.0113882 | 5.149206
11.49579 | 9.802006 | 0.0113948 | 5.152188
11.49776 | 9.801049 | 0.01140127 | 5.155114
11.49973 | 9.800168 | 0.01140761 | 5.15798
11.5017 | 9.799359 | 0.01141381 | 5.160783
11.50366 | 9.798625 | 0.01141986 | 5.163519
11.50563 | 9.797962 | 0.01142576 | 5.166187
11.5076 | 9.797369 | 0.0114315 | 5.168782
11.50957 | 9.796846 | 0.01143707 | 5.171303
11.51154 | 9.796389 | 0.01144248 | 5.173749
11.51351 | 9.795998 | 0.01144772 | 5.176117
11.51548 | 9.795669 | 0.01145278 | 5.178406
11.51745 | 9.795405 | 0.01145767 | 5.180616
11.51942 | 9.795198 | 0.01146238 | 5.182745
11.52138 | 9.795047 | 0.01146691 | 5.184793
11.52335 | 9.794949 | 0.01147126 | 5.18676
11.52532 | 9.794902 | 0.01147543 | 5.188648
11.52729 | 9.794906 | 0.01147943 | 5.190455
11.52926 | 9.794953 | 0.01148325 | 5.192183
11.53123 | 9.795044 | 0.0114869 | 5.193834
11.5332 | 9.795172 | 0.01149039 | 5.195409
11.53517 | 9.795335 | 0.01149371 | 5.196911
11.53714 | 9.79553 | 0.01149687 | 5.198341
11.5391 | 9.795753 | 0.01149988 | 5.199702
11.54107 | 9.796 | 0.01150275 | 5.200998
11.54304 | 9.796265 | 0.01150547 | 5.202231
11.54501 | 9.796549 | 0.01150807 | 5.203406
11.54698 | 9.796844 | 0.01151055 | 5.204527
11.54895 | 9.797148 | 0.01151292 | 5.205598
11.55092 | 9.797453 | 0.01151519 | 5.206624
11.55289 | 9.797756 | 0.01151737 | 5.20761
11.55486 | 9.798057 | 0.01151948 | 5.208563
11.55682 | 9.798343 | 0.01152152 | 5.209487
11.55879 | 9.798615 | 0.01152352 | 5.21039
11.56076 | 9.798871 | 0.01152548 | 5.211277
11.56273 | 9.7991 | 0.01152743 | 5.212158
11.5647 | 9.799301 | 0.01152937 | 5.213037
11.56667 | 9.799468 | 0.01153134 | 5.213925
11.56864 | 9.799597 | 0.01153334 | 5.214829
11.57061 | 9.799684 | 0.01153539 | 5.215757
11.57258 | 9.799724 | 0.01153752 | 5.216719
11.57454 | 9.799711 | 0.01153974 | 5.217724
11.57651 | 9.799644 | 0.01154208 | 5.218782
11.57848 | 9.799515 | 0.01154456 | 5.219902
11.58045 | 9.799323 | 0.01154719 | 5.221094
11.58242 | 9.799063 | 0.01155001 | 5.222369
11.58439 | 9.798731 | 0.01155304 | 5.223737
11.58636 | 9.798328 | 0.01155629 | 5.225208
11.58833 | 9.797961 | 0.01155979 | 5.226792
11.5903 | 9.797977 | 0.01156357 | 5.228502
11.59227 | 9.797979 | 0.01156765 | 5.230346
11.59423 | 9.79798 | 0.01157205 | 5.232335
11.5962 | 9.79798 | 0.0115768 | 5.234481
11.59817 | 9.79798 | 0.01158191 | 5.236794
11.60014 | 9.79798 | 0.01158742 | 5.239283
11.60211 | 9.79798 | 0.01159334 | 5.241961
11.60408 | 9.79798 | 0.0115997 | 5.244835
11.60605 | 9.79798 | 0.01160652 | 5.247918
11.60802 | 9.79798 | 0.01161382 | 5.251218
11.60999 | 9.79798 | 0.01162162 | 5.254746
11.61195 | 9.79798 | 0.01162994 | 5.258509
11.61392 | 9.79798 | 0.01163881 | 5.262519
11.61589 | 9.79798 | 0.01164824 | 5.266782
11.61786 | 9.79798 | 0.01165825 | 5.271308
11.61983 | 9.79798 | 0.01166885 | 5.276104
11.6218 | 9.79798 | 0.01168008 | 5.281179
11.62377 | 9.79798 | 0.01169193 | 5.286538
11.62474 | 9.795087 | 0.01169193 | 5.286538
11.62668 | 9.807375 | 0.01169682 | 5.288751
11.62862 | 9.820672 | 0.01170064 | 5.290478
11.63057 | 9.834917 | 0.01170347 | 5.291754
11.63251 | 9.850051 | 0.01170536 | 5.292612
11.63445 | 9.866017 | 0.01170641 | 5.293084
11.6364 | 9.882762 | 0.01170666 | 5.293197
11.63834 | 9.900234 | 0.01170618 | 5.29298
11.64029 | 9.918386 | 0.01170502 | 5.292456
11.64223 | 9.937169 | 0.01170324 | 5.291649
11.64417 | 9.95654 | 0.01170087 | 5.290581
11.64612 | 9.976457 | 0.01169798 | 5.289271
11.64806 | 9.996879 | 0.01169458 | 5.287738
11.65 | 10.01777 | 0.01169074 | 5.285998
11.65195 | 10.03909 | 0.01168647 | 5.284067
11.65389 | 10.06081 | 0.01168181 | 5.281961
11.65584 | 10.08289 | 0.01167679 | 5.279691
11.65778 | 10.10531 | 0.01167144 | 5.277272
11.65972 | 10.12803 | 0.01166578 | 5.274713
11.66167 | 10.15104 | 0.01165984 | 5.272026
11.66361 | 10.17429 | 0.01165363 | 5.269222
11.66555 | 10.19778 | 0.01164719 | 5.266309
11.6675 | 10.22147 | 0.01164053 | 5.263297
11.66944 | 10.24534 | 0.01163367 | 5.260193
11.67139 | 10.26938 | 0.01162662 | 5.257008
11.67333 | 10.29357 | 0.01161941 | 5.253748
11.67527 | 10.31789 | 0.01161205 | 5.250422
11.67722 | 10.34232 | 0.01160457 | 5.247037
11.67916 | 10.36686 | 0.01159697 | 5.243603
11.6811 | 10.39147 | 0.01158929 | 5.240127
11.68305 | 10.41617 | 0.01158153 | 5.236619
11.68499 | 10.44092 | 0.01157372 | 5.233087
11.68693 | 10.46573 | 0.01156587 | 5.229541
11.68888 | 10.49058 | 0.01155802 | 5.225992
11.69082 | 10.51546 | 0.01155019 | 5.22245
11.69277 | 10.54037 | 0.0115424 | 5.218926
11.69471 | 10.56531 | 0.01153467 | 5.215433
11.69665 | 10.59025 | 0.01152705 | 5.211985
11.6986 | 10.6152 | 0.01151955 | 5.208595
11.70054 | 10.64016 | 0.01151221 | 5.205278
11.70248 | 10.66512 | 0.01150507 | 5.202048
11.70443 | 10.69008 | 0.01149815 | 5.198921
11.70637 | 10.71503 | 0.0114915 | 5.195912
11.70832 | 10.73998 | 0.01148514 | 5.193038
11.71026 | 10.76492 | 0.01147912 | 5.190313
11.7122 | 10.78985 | 0.01147346 | 5.187754
11.71415 | 10.81478 | 0.0114682 | 5.185376
11.71609 | 10.83969 | 0.01146337 | 5.183194
11.71803 | 10.8646 | 0.01145901 | 5.181223
11.71998 | 10.8895 | 0.01145515 | 5.179479
11.72192 | 10.9144 | 0.01145183 | 5.177975
11.72387 | 10.9393 | 0.01144906 | 5.176724
11.72581 | 10.9642 | 0.01144688 | 5.17574
11.72775 | 10.9891 | 0.01144532 | 5.175034
11.7297 | 11.014 | 0.01144437 | 5.174601
11.73164 | 11.03892 | 0.01144403 | 5.174449
11.73358 | 11.06384 | 0.01144433 | 5.174586
11.73553 | 11.08879 | 0.01144529 | 5.175019
11.73747 | 11.11375 | 0.01144691 | 5.175753
11.73941 | 11.13874 | 0.01144921 | 5.176791
11.74136 | 11.16376 | 0.01145219 | 5.178138
11.7433 | 11.18881 | 0.01145585 | 5.179794
11.74525 | 11.2139 | 0.0114602 | 5.181758
11.74719 | 11.23903 | 0.01146522 | 5.18403
11.74913 | 11.26421 | 0.01147091 | 5.186603
11.75108 | 11.28945 | 0.01147726 | 5.189474
11.75302 | 11.31474 | 0.01148425 | 5.192634
11.75496 | 11.34009 | 0.01149185 | 5.196072
11.75691 | 11.36552 | 0.01150004 | 5.199776
11.75885 | 11.39101 | 0.01150879 | 5.203731
11.7608 | 11.41659 | 0.01151806 | 5.207921
11.76274 | 11.44225 | 0.0115278 | 5.212325
11.76468 | 11.46799 | 0.01153797 | 5.216924
11.76663 | 11.49384 | 0.01154852 | 5.221695
11.76857 | 11.51978 | 0.0115594 | 5.226613
11.77051 | 11.54582 | 0.01157055 | 5.231654
11.77246 | 11.57198 | 0.01158191 | 5.236791
11.7744 | 11.59825 | 0.01159342 | 5.241998
11.77634 | 11.62464 | 0.01160503 | 5.247245
11.77829 | 11.65116 | 0.01161666 | 5.252505
11.78023 | 11.67781 | 0.01162826 | 5.257748
11.78218 | 11.70459 | 0.01163975 | 5.262946
11.78412 | 11.73151 | 0.01165108 | 5.268069
11.78606 | 11.75857 | 0.01166218 | 5.273088
11.78801 | 11.78578 | 0.01167299 | 5.277975
11.78995 | 11.81314 | 0.01168344 | 5.282701
11.79189 | 11.84066 | 0.01169348 | 5.287238
11.79384 | 11.86834 | 0.01170304 | 5.29156
11.79578 | 11.89619 | 0.01171206 | 5.295642
11.79773 | 11.9242 | 0.0117205 | 5.299457
11.79967 | 11.95239 | 0.0117283 | 5.302985
11.80161 | 11.98075 | 0.01173542 | 5.306202
11.80356 | 12.00928 | 0.01174181 | 5.30909
11.8055 | 12.038 | 0.01174742 | 5.311629
11.80744 | 12.06691 | 0.01175224 | 5.313806
11.80939 | 12.096 | 0.01175621 | 5.315604
11.81133 | 12.12528 | 0.01175933 | 5.317015
11.81328 | 12.15476 | 0.01176158 | 5.318029
11.81522 | 12.18442 | 0.01176293 | 5.31864
11.81716 | 12.21429 | 0.01176339 | 5.318847
11.81911 | 12.24435 | 0.01176295 | 5.318648
11.82105 | 12.27462 | 0.01176162 | 5.318049
11.82299 | 12.30509 | 0.01175942 | 5.317056
11.82494 | 12.33576 | 0.01175638 | 5.315679
11.82688 | 12.36663 | 0.01175251 | 5.313931
11.82882 | 12.39772 | 0.01174786 | 5.311827
11.83077 | 12.429 | 0.01174246 | 5.309387
11.83271 | 12.4605 | 0.01173637 | 5.306629
11.83466 | 12.4922 | 0.01172962 | 5.303578
11.8366 | 12.52411 | 0.01172227 | 5.300256
11.83854 | 12.55623 | 0.01171439 | 5.296691
11.84049 | 12.58856 | 0.01170602 | 5.29291
11.84243 | 12.6211 | 0.01169725 | 5.288943
11.84437 | 12.65384 | 0.01168813 | 5.284818
11.84632 | 12.68679 | 0.01167873 | 5.280568
11.84826 | 12.71995 | 0.01166912 | 5.276224
11.85021 | 12.75331 | 0.01165938 | 5.271819
11.85215 | 12.78688 | 0.01164957 | 5.267386
11.85409 | 12.82064 | 0.01163978 | 5.262958
11.85604 | 12.85461 | 0.01163007 | 5.258567
11.85798 | 12.88878 | 0.01162052 | 5.254247
11.85992 | 12.92315 | 0.01161119 | 5.250031
11.86187 | 12.95771 | 0.01160216 | 5.24595
11.86381 | 12.99247 | 0.01159351 | 5.242035
11.86575 | 13.02742 | 0.01158528 | 5.238317
11.8677 | 13.06255 | 0.01157756 | 5.234824
11.86964 | 13.09787 | 0.01157039 | 5.231585
11.87159 | 13.13338 | 0.01156385 | 5.228625
11.87353 | 13.16907 | 0.01155797 | 5.22597
11.87547 | 13.20493 | 0.01155283 | 5.223641
11.87742 | 13.24097 | 0.01154845 | 5.221661
11.87936 | 13.27718 | 0.01154488 | 5.220047
11.8813 | 13.31356 | 0.01154215 | 5.218816
11.88325 | 13.3501 | 0.01154031 | 5.217983
11.88519 | 13.3868 | 0.01153937 | 5.217558
11.88714 | 13.42366 | 0.01153936 | 5.217551
11.88908 | 13.46066 | 0.01154028 | 5.217968
11.89102 | 13.49782 | 0.01154215 | 5.218815
11.89297 | 13.53512 | 0.01154498 | 5.220093
11.89491 | 13.57256 | 0.01154876 | 5.221803
11.89685 | 13.61014 | 0.01155349 | 5.223943
11.8988 | 13.64785 | 0.01155917 | 5.226509
11.90074 | 13.68568 | 0.01156577 | 5.229496
11.90269 | 13.72363 | 0.01157329 | 5.232896
11.90463 | 13.7617 | 0.01158171 | 5.236702
11.90657 | 13.79988 | 0.011591 | 5.240903
11.90852 | 13.83817 | 0.01160114 | 5.245486
11.91046 | 13.87655 | 0.01161209 | 5.25044
11.9124 | 13.91504 | 0.01162384 | 5.25575
11.91435 | 13.95361 | 0.01163633 | 5.2614
11.91629 | 13.99227 | 0.01164955 | 5.267374
11.91823 | 14.03101 | 0.01166344 | 5.273655
11.92018 | 14.06982 | 0.01167797 | 5.280225
11.92212 | 14.1087 | 0.01169309 | 5.287064
11.92407 | 14.14765 | 0.01170877 | 5.294154
11.92601 | 14.18665 | 0.01172496 | 5.301473
11.92795 | 14.2257 | 0.01174161 | 5.309001
11.9299 | 14.2648 | 0.01175868 | 5.316717
11.93184 | 14.30394 | 0.01177611 | 5.3246
11.93378 | 14.34312 | 0.01179386 | 5.332628
11.93573 | 14.38232 | 0.01181189 | 5.340779
11.93767 | 14.42154 | 0.01183014 | 5.349031
11.93962 | 14.46079 | 0.01184857 | 5.357361
11.94156 | 14.50004 | 0.01186711 | 5.365748
11.9435 | 14.53929 | 0.01188574 | 5.374169
11.94545 | 14.57855 | 0.01190439 | 5.382601
11.94739 | 14.6178 | 0.01192301 | 5.391023
11.94933 | 14.65703 | 0.01194157 | 5.399412
11.95128 | 14.69625 | 0.01196 | 5.407746
11.95322 | 14.73544 | 0.01197826 | 5.416003
11.95517 | 14.77459 | 0.0119963 | 5.424161
11.95711 | 14.81371 | 0.01201408 | 5.4322
11.95905 | 14.85279 | 0.01203155 | 5.440099
11.961 | 14.89182 | 0.01204866 | 5.447836
11.96294 | 14.93079 | 0.01206537 | 5.455392
11.96488 | 14.9697 | 0.01208164 | 5.462747
11.96683 | 15.00854 | 0.01209742 | 5.469883
11.96877 | 15.04731 | 0.01211268 | 5.47678
11.97071 | 15.086 | 0.01212737 | 5.483422
11.97266 | 15.12461 | 0.01214145 | 5.489791
11.9746 | 15.16312 | 0.0121549 | 5.495872
11.97655 | 15.20154 | 0.01216768 | 5.501648
11.97849 | 15.23985 | 0.01217975 | 5.507105
11.98043 | 15.27806 | 0.01219108 | 5.51223
11.98238 | 15.31615 | 0.01220165 | 5.51701
11.98432 | 15.35412 | 0.01221144 | 5.521434
11.98626 | 15.39197 | 0.01222041 | 5.52549
11.98821 | 15.42969 | 0.01222855 | 5.529171
11.99015 | 15.46727 | 0.01223584 | 5.532467
11.9921 | 15.50471 | 0.01224226 | 5.535371
11.99404 | 15.542 | 0.01224781 | 5.537879
11.99598 | 15.57914 | 0.01225247 | 5.539986
11.99793 | 15.61613 | 0.01225623 | 5.541689
11.99987 | 15.65295 | 0.0122591 | 5.542986
12.00181 | 15.6896 | 0.01226108 | 5.543879
12.00376 | 15.72608 | 0.01226216 | 5.544369
12.0057 | 15.76238 | 0.01226236 | 5.544459
12.00764 | 15.7985 | 0.01226169 | 5.544156
12.00959 | 15.83443 | 0.01226016 | 5.543466
12.01153 | 15.87018 | 0.0122578 | 5.542399
12.01348 | 15.90572 | 0.01225463 | 5.540965
12.01542 | 15.94106 | 0.01225068 | 5.539177
12.01736 | 15.9762 | 0.01224597 | 5.53705
12.01931 | 16.01113 | 0.01224055 | 5.534598
12.02125 | 16.04585 | 0.01223445 | 5.53184
12.02319 | 16.08034 | 0.01222771 | 5.528793
12.02514 | 16.11462 | 0.01222038 | 5.525477
12.02708 | 16.14866 | 0.01221249 | 5.521912
12.02903 | 16.18248 | 0.01220411 | 5.51812
12.03097 | 16.21606 | 0.01219527 | 5.514123
12.03291 | 16.24941 | 0.01218602 | 5.509942
12.03486 | 16.28251 | 0.01217642 | 5.505602
12.0368 | 16.31537 | 0.01216652 | 5.501126
12.03874 | 16.34798 | 0.01215637 | 5.496538
12.04069 | 16.38034 | 0.01214603 | 5.491861
12.04263 | 16.41244 | 0.01213555 | 5.48712
12.04458 | 16.44429 | 0.01212497 | 5.482338
12.04652 | 16.47588 | 0.01211436 | 5.47754
12.04846 | 16.5072 | 0.01210376 | 5.472748
12.05041 | 16.53825 | 0.01209323 | 5.467985
12.05235 | 16.56904 | 0.01208281 | 5.463274
12.05429 | 16.59956 | 0.01207255 | 5.458636
12.05624 | 16.6298 | 0.0120625 | 5.454092
12.05818 | 16.65976 | 0.0120527 | 5.449662
12.06012 | 16.68944 | 0.0120432 | 5.445365
12.06207 | 16.71885 | 0.01203403 | 5.441218
12.06401 | 16.74797 | 0.01202522 | 5.437237
12.06596 | 16.77681 | 0.01201682 | 5.433439
12.0679 | 16.80536 | 0.01200886 | 5.429837
12.06984 | 16.83362 | 0.01200135 | 5.426442
12.07179 | 16.86159 | 0.01199432 | 5.423266
12.07373 | 16.88927 | 0.0119878 | 5.420316
12.07567 | 16.91666 | 0.01198179 | 5.4176
12.07762 | 16.94375 | 0.01197631 | 5.415122
12.07956 | 16.97055 | 0.01197137 | 5.412886
12.08151 | 16.99705 | 0.01196696 | 5.410892
12.08345 | 17.02325 | 0.01196308 | 5.40914
12.08539 | 17.04916 | 0.01195974 | 5.40763
12.08734 | 17.07477 | 0.01195693 | 5.406357
12.08928 | 17.10008 | 0.01195463 | 5.405317
12.09122 | 17.12509 | 0.01195283 | 5.404504
12.09317 | 17.1498 | 0.01195152 | 5.40391
12.09511 | 17.17421 | 0.01195067 | 5.403529
12.09705 | 17.19831 | 0.01195028 | 5.403351
12.099 | 17.22212 | 0.01195031 | 5.403365
12.10094 | 17.24563 | 0.01195074 | 5.40356
12.10289 | 17.26884 | 0.01195155 | 5.403926
12.10483 | 17.29174 | 0.01195271 | 5.404449
12.10677 | 17.31435 | 0.01195418 | 5.405116
12.10872 | 17.33666 | 0.01195595 | 5.405915
12.11066 | 17.35866 | 0.01195797 | 5.40683
12.1126 | 17.38038 | 0.01196023 | 5.407849
12.11455 | 17.40179 | 0.01196267 | 5.408955
12.11649 | 17.4229 | 0.01196528 | 5.410136
12.11844 | 17.44373 | 0.01196802 | 5.411375
12.12038 | 17.46425 | 0.01197086 | 5.412658
12.12232 | 17.48448 | 0.01197377 | 5.413971
12.12427 | 17.50442 | 0.0119767 | 5.415298
12.12621 | 17.52407 | 0.01197964 | 5.416627
12.12815 | 17.54343 | 0.01198255 | 5.417942
12.1301 | 17.5625 | 0.0119854 | 5.419231
12.13204 | 17.58129 | 0.01198816 | 5.42048
12.13399 | 17.59979 | 0.01199081 | 5.421677
12.13593 | 17.61801 | 0.01199332 | 5.422811
12.13787 | 17.63594 | 0.01199566 | 5.423871
12.13982 | 17.6536 | 0.01199782 | 5.424847
12.14176 | 17.67098 | 0.01199977 | 5.42573
12.1437 | 17.68808 | 0.0120015 | 5.426511
12.14565 | 17.70491 | 0.01200299 | 5.427183
12.14759 | 17.72147 | 0.01200422 | 5.42774
12.14953 | 17.73776 | 0.01200518 | 5.428175
12.15148 | 17.75379 | 0.01200586 | 5.428483
12.15342 | 17.76955 | 0.01200626 | 5.428661
12.15537 | 17.78505 | 0.01200635 | 5.428704
12.15731 | 17.80029 | 0.01200614 | 5.428609
12.15925 | 17.81528 | 0.01200562 | 5.428373
12.1612 | 17.83001 | 0.01200479 | 5.427996
12.16314 | 17.84449 | 0.01200364 | 5.427477
12.16508 | 17.85872 | 0.01200217 | 5.426813
12.16703 | 17.87271 | 0.01200039 | 5.426007
12.16897 | 17.88646 | 0.01199829 | 5.425057
12.17092 | 17.89996 | 0.01199587 | 5.423966
12.17286 | 17.91324 | 0.01199315 | 5.422736
12.1748 | 17.92627 | 0.01199012 | 5.421367
12.17675 | 17.93908 | 0.0119868 | 5.419864
12.17869 | 17.95167 | 0.01198318 | 5.418228
12.18063 | 17.96403 | 0.01197928 | 5.416464
12.18258 | 17.97617 | 0.0119751 | 5.414575
12.18452 | 17.98809 | 0.01197066 | 5.412566
12.18647 | 17.9998 | 0.01196596 | 5.410442
12.18841 | 18.0113 | 0.01196102 | 5.408206
12.19035 | 18.02259 | 0.01195584 | 5.405866
12.1923 | 18.03368 | 0.01195044 | 5.403425
12.19424 | 18.04457 | 0.01194484 | 5.400891
12.19618 | 18.05527 | 0.01193904 | 5.398269
12.19813 | 18.06577 | 0.01193306 | 5.395565
12.20007 | 18.07608 | 0.01192691 | 5.392786
12.20201 | 18.08621 | 0.01192062 | 5.389939
12.20396 | 18.09616 | 0.01191419 | 5.387031
12.2059 | 18.10593 | 0.01190763 | 5.384069
12.20785 | 18.11552 | 0.01190098 | 5.381059
12.20979 | 18.12495 | 0.01189423 | 5.37801
12.21173 | 18.13421 | 0.01188742 | 5.374928
12.21368 | 18.1433 | 0.01188054 | 5.371821
12.21562 | 18.15224 | 0.01187363 | 5.368696
12.21756 | 18.16102 | 0.0118667 | 5.365561
12.21951 | 18.16965 | 0.01185976 | 5.362424
12.22145 | 18.17813 | 0.01185284 | 5.359292
12.2234 | 18.18646 | 0.01184593 | 5.356172
12.22534 | 18.19466 | 0.01183908 | 5.353071
12.22728 | 18.20271 | 0.01183228 | 5.349998
12.22923 | 18.21064 | 0.01182556 | 5.34696
12.23117 | 18.21843 | 0.01181893 | 5.343963
12.23311 | 18.2261 | 0.01181241 | 5.341015
12.23506 | 18.23365 | 0.01180602 | 5.338122
12.237 | 18.24108 | 0.01179976 | 5.335292
12.23894 | 18.2484 | 0.01179365 | 5.332531
12.24089 | 18.2556 | 0.01178771 | 5.329844
12.24283 | 18.2627 | 0.01178194 | 5.327238
12.24478 | 18.26969 | 0.01177637 | 5.324719
12.24672 | 18.27659 | 0.011771 | 5.322292
12.24866 | 18.28338 | 0.01176585 | 5.319961
12.25061 | 18.29009 | 0.01176092 | 5.317733
12.25255 | 18.2967 | 0.01175623 | 5.315609
12.25449 | 18.30323 | 0.01175177 | 5.313596
12.25644 | 18.30968 | 0.01174757 | 5.311695
12.25838 | 18.31605 | 0.01174362 | 5.309909
12.26033 | 18.32234 | 0.01173993 | 5.308241
12.26227 | 18.32856 | 0.01173651 | 5.306693
12.26421 | 18.33472 | 0.01173335 | 5.305265
12.26616 | 18.34081 | 0.01173046 | 5.303959
12.2681 | 18.34683 | 0.01172784 | 5.302773
12.27004 | 18.3528 | 0.01172548 | 5.301709
12.27199 | 18.35871 | 0.01172339 | 5.300764
12.27393 | 18.36457 | 0.01172156 | 5.299937
12.27588 | 18.37038 | 0.01171999 | 5.299227
12.27782 | 18.37615 | 0.01171867 | 5.29863
12.27976 | 18.38187 | 0.0117176 | 5.298145
12.28171 | 18.38755 | 0.01171676 | 5.297767
12.28365 | 18.3932 | 0.01171616 | 5.297493
12.28559 | 18.39881 | 0.01171578 | 5.29732
12.28754 | 18.40439 | 0.01171561 | 5.297243
12.28948 | 18.40994 | 0.01171564 | 5.297259
12.29142 | 18.41547 | 0.01171587 | 5.297361
12.29337 | 18.42097 | 0.01171628 | 5.297546
12.29531 | 18.42645 | 0.01171686 | 5.297808
12.29726 | 18.43192 | 0.0117176 | 5.298143
12.2992 | 18.43737 | 0.01171848 | 5.298544
12.30114 | 18.4428 | 0.01171951 | 5.299006
12.30309 | 18.44823 | 0.01172065 | 5.299524
12.30503 | 18.45364 | 0.01172191 | 5.300092
12.30697 | 18.45905 | 0.01172326 | 5.300705
12.30892 | 18.46446 | 0.0117247 | 5.301357
12.31086 | 18.46986 | 0.01172622 | 5.302041
12.31281 | 18.47527 | 0.01172779 | 5.302753
12.31475 | 18.48067 | 0.01172942 | 5.303488
12.31669 | 18.48608 | 0.01173108 | 5.304239
12.31864 | 18.4915 | 0.01173276 | 5.305001
12.32058 | 18.49692 | 0.01173446 | 5.30577
12.32252 | 18.50236 | 0.01173617 | 5.306539
12.32447 | 18.5078 | 0.01173786 | 5.307306
12.32641 | 18.51326 | 0.01173954 | 5.308064
12.32835 | 18.51873 | 0.01174119 | 5.308811
12.3303 | 18.52421 | 0.0117428 | 5.309541
12.33224 | 18.52972 | 0.01174438 | 5.310251
12.33419 | 18.53523 | 0.01174589 | 5.310938
12.33613 | 18.54077 | 0.01174735 | 5.311598
12.33807 | 18.54633 | 0.01174875 | 5.312229
12.34002 | 18.55191 | 0.01175007 | 5.312827
12.34196 | 18.55751 | 0.01175132 | 5.313391
12.3439 | 18.56314 | 0.01175248 | 5.313917
12.34585 | 18.56878 | 0.01175356 | 5.314403
12.34779 | 18.57446 | 0.01175454 | 5.314848
12.34974 | 18.58015 | 0.01175543 | 5.315249
12.35168 | 18.58588 | 0.01175621 | 5.315604
12.35362 | 18.59162 | 0.0117569 | 5.315913
12.35557 | 18.5974 | 0.01175747 | 5.316173
12.35751 | 18.6032 | 0.01175794 | 5.316383
12.35945 | 18.60902 | 0.01175829 | 5.316542
12.3614 | 18.61488 | 0.01175853 | 5.316649
12.36334 | 18.62076 | 0.01175864 | 5.316703
12.36529 | 18.62667 | 0.01175864 | 5.316703
12.36723 | 18.6326 | 0.01175852 | 5.316647
12.36917 | 18.63856 | 0.01175828 | 5.316536
12.37112 | 18.64455 | 0.01175791 | 5.316369
12.37306 | 18.65056 | 0.01175741 | 5.316145
12.375 | 18.6566 | 0.01175679 | 5.315864
12.37695 | 18.66266 | 0.01175604 | 5.315525
12.37889 | 18.66874 | 0.01175516 | 5.315129
12.38083 | 18.67485 | 0.01175416 | 5.314674
12.38278 | 18.68099 | 0.01175302 | 5.314161
12.38472 | 18.68714 | 0.01175176 | 5.31359
12.38667 | 18.69332 | 0.01175037 | 5.31296
12.38861 | 18.69951 | 0.01174884 | 5.312272
12.39055 | 18.70572 | 0.01174719 | 5.311525
12.3925 | 18.71196 | 0.01174541 | 5.310721
12.39444 | 18.7182 | 0.01174351 | 5.309858
12.39638 | 18.72447 | 0.01174147 | 5.308937
12.39833 | 18.73074 | 0.0117393 | 5.307958
12.40027 | 18.73703 | 0.01173701 | 5.306922
12.40222 | 18.74333 | 0.01173459 | 5.305828
12.40416 | 18.74964 | 0.01173205 | 5.304678
12.4061 | 18.75595 | 0.01172938 | 5.303471
12.40805 | 18.76227 | 0.01172659 | 5.302207
12.40999 | 18.7686 | 0.01172367 | 5.300889
12.41193 | 18.77492 | 0.01172063 | 5.299515
12.41388 | 18.78125 | 0.01171747 | 5.298087
12.41582 | 18.78757 | 0.0117142 | 5.296605
12.41776 | 18.79389 | 0.0117108 | 5.295071
12.41971 | 18.8002 | 0.01170729 | 5.293484
12.42165 | 18.80651 | 0.01170367 | 5.291846
12.4236 | 18.8128 | 0.01169994 | 5.290157
12.42554 | 18.81907 | 0.01169609 | 5.28842
12.42748 | 18.82533 | 0.01169214 | 5.286634
12.42943 | 18.83158 | 0.01168809 | 5.284802
12.43137 | 18.8378 | 0.01168394 | 5.282923
12.43331 | 18.84399 | 0.01167968 | 5.281001
12.43526 | 18.85016 | 0.01167534 | 5.279035
12.4372 | 18.8563 | 0.0116709 | 5.277028
12.43915 | 18.86241 | 0.01166637 | 5.274981
12.44109 | 18.86848 | 0.01166176 | 5.272896
12.44303 | 18.87451 | 0.01165707 | 5.270775
12.44498 | 18.8805 | 0.0116523 | 5.268619
12.44692 | 18.88644 | 0.01164746 | 5.266431
12.44886 | 18.89234 | 0.01164255 | 5.264212
12.45081 | 18.89819 | 0.01163758 | 5.261965
12.45275 | 18.90398 | 0.01163256 | 5.259692
12.4547 | 18.90971 | 0.01162748 | 5.257395
12.45664 | 18.91539 | 0.01162235 | 5.255077
12.45858 | 18.921 | 0.01161718 | 5.25274
12.46053 | 18.92654 | 0.01161198 | 5.250388
12.46247 | 18.93201 | 0.01160675 | 5.248021
12.46441 | 18.9374 | 0.01160149 | 5.245645
12.46636 | 18.94271 | 0.01159621 | 5.24326
12.4683 | 18.94795 | 0.01159093 | 5.24087
12.47024 | 18.95309 | 0.01158564 | 5.238479
12.47219 | 18.95815 | 0.01158035 | 5.236088
12.47413 | 18.96312 | 0.01157507 | 5.233701
12.47608 | 18.96798 | 0.01156981 | 5.231321
12.47802 | 18.97275 | 0.01156457 | 5.22895
12.47996 | 18.97741 | 0.01155935 | 5.226592
12.48191 | 18.98196 | 0.01155417 | 5.22425
12.48385 | 18.9864 | 0.01154903 | 5.221926
12.48579 | 18.99072 | 0.01154394 | 5.219623
12.48774 | 18.99492 | 0.0115389 | 5.217344
12.48968 | 18.999 | 0.01153392 | 5.215092
12.49163 | 19.00294 | 0.011529 | 5.21287
12.49357 | 19.00676 | 0.01152416 | 5.210679
12.49551 | 19.01043 | 0.01151939 | 5.208522
12.49746 | 19.01397 | 0.0115147 | 5.206401
12.4994 | 19.01736 | 0.01151009 | 5.204319
12.50134 | 19.0206 | 0.01150558 | 5.202277
12.50329 | 19.02369 | 0.01150115 | 5.200278
12.50523 | 19.02662 | 0.01149683 | 5.198322
12.50718 | 19.02939 | 0.0114926 | 5.196412
12.50912 | 19.032 | 0.01148848 | 5.194548
12.51106 | 19.03443 | 0.01148447 | 5.192732
12.51301 | 19.03669 | 0.01148056 | 5.190964
12.51495 | 19.03877 | 0.01147675 | 5.189246
12.51689 | 19.04067 | 0.01147306 | 5.187576
12.51884 | 19.04238 | 0.01146948 | 5.185956
12.52078 | 19.0439 | 0.011466 | 5.184385
12.52272 | 19.04522 | 0.01146264 | 5.182863
12.52467 | 19.04635 | 0.01145938 | 5.18139
12.52661 | 19.04727 | 0.01145623 | 5.179963
12.52856 | 19.04798 | 0.01145317 | 5.178584
12.5305 | 19.04848 | 0.01145022 | 5.177249
12.53244 | 19.04877 | 0.01144737 | 5.175958
12.53439 | 19.04883 | 0.01144461 | 5.174709
12.53633 | 19.04867 | 0.01144193 | 5.173501
12.53827 | 19.04828 | 0.01143935 | 5.172331
12.54022 | 19.04766 | 0.01143684 | 5.171198
12.54216 | 19.0468 | 0.01143441 | 5.1701
12.54411 | 19.0457 | 0.01143205 | 5.169033
12.54605 | 19.04436 | 0.01142976 | 5.167997
12.54799 | 19.0428 | 0.01142753 | 5.166987
12.54994 | 19.04106 | 0.01142535 | 5.166002
12.55188 | 19.03947 | 0.01142322 | 5.165039
12.55382 | 19.00066 | 0.01142113 | 5.164096
12.55577 | 18.99548 | 0.01141908 | 5.163168
12.55771 | 18.9899 | 0.01141706 | 5.162255
12.55965 | 18.984 | 0.01141506 | 5.161352
12.5616 | 18.9778 | 0.01141308 | 5.160457
12.56354 | 18.97129 | 0.01141112 | 5.159567
12.56549 | 18.96446 | 0.01140915 | 5.158678
12.56743 | 18.95731 | 0.01140718 | 5.157789
12.56937 | 18.94984 | 0.01140521 | 5.156895
12.57132 | 18.94205 | 0.01140321 | 5.155994
12.57326 | 18.93393 | 0.0114012 | 5.155084
12.5752 | 18.92548 | 0.01139916 | 5.15416
12.57715 | 18.9167 | 0.01139708 | 5.153221
12.57909 | 18.90758 | 0.01139496 | 5.152264
12.58104 | 18.89812 | 0.0113928 | 5.151286
12.58298 | 18.88832 | 0.01139058 | 5.150283
12.58492 | 18.87817 | 0.01138831 | 5.149255
12.58687 | 18.86767 | 0.01138597 | 5.148197
12.58881 | 18.85748 | 0.01138356 | 5.147109
12.59075 | 18.85064 | 0.01138108 | 5.145987
12.5927 | 18.84887 | 0.01137852 | 5.144829
12.59464 | 18.85195 | 0.01137588 | 5.143634
12.59659 | 18.85829 | 0.01137315 | 5.142398
12.59853 | 18.86553 | 0.01137032 | 5.141122
12.60047 | 18.87112 | 0.0113674 | 5.139802
12.60242 | 18.87283 | 0.01136438 | 5.138437
12.60436 | 18.8694 | 0.01136126 | 5.137026
12.6063 | 18.86108 | 0.01135804 | 5.135566
12.60825 | 18.85009 | 0.0113547 | 5.134058
12.61019 | 18.83864 | 0.01135125 | 5.1325
12.61213 | 18.82684 | 0.0113477 | 5.130892
12.61408 | 18.81467 | 0.01134402 | 5.129231
12.61602 | 18.80214 | 0.01134024 | 5.127518
12.61797 | 18.78924 | 0.01133633 | 5.125753
12.61991 | 18.77598 | 0.01133231 | 5.123935
12.62185 | 18.76235 | 0.01132817 | 5.122064
12.6238 | 18.74834 | 0.01132392 | 5.12014
12.62574 | 18.73397 | 0.01131955 | 5.118164
12.62768 | 18.71922 | 0.01131506 | 5.116136
12.62963 | 18.70409 | 0.01131047 | 5.114058
12.63157 | 18.68858 | 0.01130576 | 5.111929
12.63352 | 18.67269 | 0.01130094 | 5.109752
12.63546 | 18.65642 | 0.01129602 | 5.107527
12.6374 | 18.63977 | 0.011291 | 5.105258
12.63935 | 18.62273 | 0.01128589 | 5.102944
12.64129 | 18.60531 | 0.01128068 | 5.100589
12.64323 | 18.58751 | 0.01127539 | 5.098196
12.64518 | 18.56931 | 0.01127001 | 5.095767
12.64712 | 18.55073 | 0.01126457 | 5.093304
12.64906 | 18.53175 | 0.01125905 | 5.090812
12.65101 | 18.51239 | 0.01125348 | 5.088293
12.65295 | 18.49264 | 0.01124786 | 5.085751
12.6549 | 18.4725 | 0.0112422 | 5.083191
12.65684 | 18.45196 | 0.0112365 | 5.080615
12.65878 | 18.43103 | 0.01123078 | 5.078028
12.66073 | 18.40971 | 0.01122504 | 5.075432
12.66267 | 18.388 | 0.01121948 | 5.07292
12.66461 | 18.36589 | 0.01121431 | 5.07058
12.66656 | 18.34339 | 0.01120917 | 5.068258
12.6685 | 18.3205 | 0.01120409 | 5.065958
12.67045 | 18.29722 | 0.01119906 | 5.063686
12.67239 | 18.27354 | 0.0111941 | 5.061445
12.67433 | 18.24947 | 0.01118923 | 5.059239
12.67628 | 18.22501 | 0.01118443 | 5.057072
12.67822 | 18.20016 | 0.01117973 | 5.054947
12.68016 | 18.17492 | 0.01117514 | 5.052868
12.68211 | 18.14929 | 0.01117065 | 5.050838
12.68405 | 18.12327 | 0.01116627 | 5.048861
12.686 | 18.09687 | 0.01116202 | 5.046938
12.68794 | 18.07008 | 0.0111579 | 5.045073
12.68988 | 18.0429 | 0.0111539 | 5.043267
12.69183 | 18.01533 | 0.01115004 | 5.041523
12.69377 | 17.98739 | 0.01114633 | 5.039842
12.69571 | 17.95906 | 0.01114275 | 5.038225
12.69766 | 17.93036 | 0.01113932 | 5.036673
12.6996 | 17.90127 | 0.01113599 | 5.035169
12.70154 | 17.87181 | 0.01113269 | 5.033678
12.70349 | 17.84197 | 0.01112937 | 5.032175
12.70543 | 17.81176 | 0.01112598 | 5.030642
12.70738 | 17.78118 | 0.01112249 | 5.029066
12.70932 | 17.75023 | 0.01111891 | 5.027445
12.71126 | 17.71892 | 0.01111523 | 5.025781
12.71321 | 17.68724 | 0.01111147 | 5.024083
12.71515 | 17.6552 | 0.01110768 | 5.022368
12.71709 | 17.6228 | 0.0111039 | 5.020656
12.71904 | 17.59004 | 0.01110017 | 5.018971
12.72098 | 17.55693 | 0.01109651 | 5.017318
12.72293 | 17.52346 | 0.01109291 | 5.015691
12.72487 | 17.48965 | 0.01108937 | 5.014087
12.72681 | 17.4555 | 0.01108586 | 5.012501
12.72876 | 17.421 | 0.01108238 | 5.010928
12.7307 | 17.38616 | 0.01107892 | 5.009362
12.73264 | 17.35098 | 0.01107546 | 5.007799
12.73459 | 17.31548 | 0.011072 | 5.006233
12.73653 | 17.27964 | 0.01106852 | 5.00466
12.73848 | 17.24348 | 0.01106501 | 5.003073
12.74042 | 17.20699 | 0.01106146 | 5.001469
12.74236 | 17.17019 | 0.01105786 | 4.999842
12.74431 | 17.13307 | 0.0110542 | 4.998187
12.74625 | 17.09564 | 0.01105047 | 4.9965
12.74819 | 17.05791 | 0.01104666 | 4.994777
12.75014 | 17.01987 | 0.01104276 | 4.993012
12.75208 | 16.98153 | 0.01103876 | 4.991204
12.75402 | 16.9429 | 0.01103465 | 4.989347
12.75597 | 16.90397 | 0.01103043 | 4.987438
12.75791 | 16.86477 | 0.01102609 | 4.985476
12.75986 | 16.82528 | 0.01102162 | 4.983457
12.7618 | 16.78551 | 0.01101703 | 4.981381
12.76374 | 16.74547 | 0.01101231 | 4.979245
12.76569 | 16.70516 | 0.01100745 | 4.977049
12.76763 | 16.66459 | 0.01100246 | 4.974792
12.76957 | 16.62376 | 0.01099734 | 4.972475
12.77152 | 16.58268 | 0.01099208 | 4.9701
12.77346 | 16.54134 | 0.0109867 | 4.967667
12.77541 | 16.49977 | 0.0109812 | 4.96518
12.77735 | 16.45795 | 0.01097558 | 4.96264
12.77929 | 16.41591 | 0.01096986 | 4.960053
12.78124 | 16.37363 | 0.01096404 | 4.957421
12.78318 | 16.33113 | 0.01095813 | 4.954748
12.78512 | 16.28842 | 0.01095214 | 4.95204
12.78707 | 16.24549 | 0.01094608 | 4.949302
12.78901 | 16.20235 | 0.01093997 | 4.946538
12.79095 | 16.15902 | 0.01093382 | 4.943755
12.7929 | 16.11549 | 0.01092763 | 4.940958
12.79484 | 16.07176 | 0.01092143 | 4.938153
12.79679 | 16.02786 | 0.01091522 | 4.935346
12.79873 | 15.98377 | 0.01090902 | 4.932542
12.80067 | 15.93952 | 0.01090284 | 4.929749
12.80262 | 15.89509 | 0.0108967 | 4.926971
12.80456 | 15.85051 | 0.0108906 | 4.924214
12.8065 | 15.80577 | 0.01088456 | 4.921485
12.80845 | 15.76088 | 0.0108786 | 4.918788
12.81039 | 15.71584 | 0.01087272 | 4.91613
12.81234 | 15.67067 | 0.01086693 | 4.913513
12.81428 | 15.62537 | 0.01086125 | 4.910944
12.81622 | 15.57994 | 0.01085568 | 4.908426
12.81817 | 15.5344 | 0.01085024 | 4.905964
12.82011 | 15.48874 | 0.01084492 | 4.903559
12.82205 | 15.44297 | 0.01083973 | 4.901215
12.824 | 15.39711 | 0.01083469 | 4.898935
12.82594 | 15.35115 | 0.01082979 | 4.896719
12.82789 | 15.3051 | 0.01082503 | 4.894568
12.82983 | 15.25898 | 0.01082042 | 4.892482
12.83177 | 15.21277 | 0.01081595 | 4.890461
12.83372 | 15.1665 | 0.01081162 | 4.888503
12.83566 | 15.12017 | 0.01080742 | 4.886606
12.8376 | 15.07378 | 0.01080335 | 4.884766
12.83955 | 15.02734 | 0.0107994 | 4.882979
12.84149 | 14.98086 | 0.01079556 | 4.881241
12.84343 | 14.93434 | 0.01079181 | 4.879547
12.84538 | 14.88779 | 0.01078815 | 4.877891
12.84732 | 14.84122 | 0.01078456 | 4.876266
12.84927 | 14.79463 | 0.01078102 | 4.874666
12.85121 | 14.74804 | 0.01077752 | 4.873084
12.85315 | 14.70143 | 0.01077404 | 4.871513
12.8551 | 14.65483 | 0.01077057 | 4.869944
12.85704 | 14.60824 | 0.01076709 | 4.868371
12.85898 | 14.56166 | 0.01076359 | 4.866785
12.86093 | 14.51511 | 0.01076004 | 4.865179
12.86287 | 14.46858 | 0.01075642 | 4.863545
12.86482 | 14.42209 | 0.01075273 | 4.861875
12.86676 | 14.37564 | 0.01074894 | 4.860161
12.8687 | 14.32924 | 0.01074504 | 4.858398
12.87065 | 14.28289 | 0.01074101 | 4.856576
12.87259 | 14.2366 | 0.01073684 | 4.854691
12.87453 | 14.19037 | 0.01073252 | 4.852736
12.87648 | 14.14422 | 0.01072803 | 4.850706
12.87842 | 14.09815 | 0.01072336 | 4.848595
12.88036 | 14.05217 | 0.0107185 | 4.846399
12.88231 | 14.00628 | 0.01071345 | 4.844115
12.88425 | 13.96048 | 0.0107082 | 4.84174
12.8862 | 13.91479 | 0.01070274 | 4.839272
12.88814 | 13.86921 | 0.01069707 | 4.83671
12.89008 | 13.82375 | 0.0106912 | 4.834054
12.89203 | 13.77841 | 0.01068512 | 4.831305
12.89397 | 13.7332 | 0.01067884 | 4.828465
12.89591 | 13.68812 | 0.01067236 | 4.825538
12.89786 | 13.64318 | 0.01066571 | 4.822528
12.8998 | 13.59839 | 0.01065888 | 4.819442
12.90175 | 13.55376 | 0.0106519 | 4.816286
12.90369 | 13.50928 | 0.01064479 | 4.813069
12.90563 | 13.46496 | 0.01063756 | 4.8098
12.90758 | 13.42082 | 0.01063023 | 4.806489
12.90952 | 13.37685 | 0.01062284 | 4.803148
12.91146 | 13.33306 | 0.01061542 | 4.799789
12.91341 | 13.28946 | 0.01060797 | 4.796424
12.91535 | 13.24606 | 0.01060055 | 4.793066
12.9173 | 13.20285 | 0.01059317 | 4.78973
12.91924 | 13.15984 | 0.01058587 | 4.78643
12.92118 | 13.11704 | 0.01057868 | 4.78318
12.92313 | 13.07446 | 0.01057164 | 4.779996
12.92507 | 13.03209 | 0.01056478 | 4.776892
12.92701 | 12.98995 | 0.01055812 | 4.773884
12.92896 | 12.94804 | 0.01055172 | 4.770987
12.9309 | 12.90636 | 0.01054559 | 4.768216
12.93284 | 12.86492 | 0.01053977 | 4.765587
12.93479 | 12.82373 | 0.0105343 | 4.763113
12.93673 | 12.78278 | 0.01052921 | 4.760811
12.93868 | 12.74209 | 0.01052453 | 4.758693
12.94062 | 12.70165 | 0.01052028 | 4.756773
12.94256 | 12.66148 | 0.0105165 | 4.755065
12.94451 | 12.62157 | 0.01051322 | 4.753581
12.94645 | 12.58194 | 0.01051046 | 4.752332
12.94839 | 12.54258 | 0.01050824 | 4.751329
12.95034 | 12.5035 | 0.01050659 | 4.750582
12.95228 | 12.46471 | 0.01050552 | 4.750101
12.95423 | 12.4262 | 0.01050506 | 4.749891
12.95617 | 12.38799 | 0.01050522 | 4.749962
12.95811 | 12.35007 | 0.010506 | 4.750316
12.96006 | 12.31245 | 0.01050742 | 4.75096
12.962 | 12.27513 | 0.01050949 | 4.751895
12.96394 | 12.23812 | 0.0105122 | 4.753122
12.96589 | 12.20142 | 0.01051556 | 4.754641
12.96783 | 12.16503 | 0.01051957 | 4.75645
12.96978 | 12.12896 | 0.0105242 | 4.758548
12.97172 | 12.09321 | 0.01052947 | 4.760928
12.97366 | 12.05778 | 0.01053535 | 4.763588
12.97561 | 12.02268 | 0.01054184 | 4.76652
12.97755 | 11.9879 | 0.01054891 | 4.769716
12.97949 | 11.95346 | 0.01055655 | 4.773171
12.98144 | 11.91935 | 0.01056473 | 4.776873
12.98338 | 11.88558 | 0.01057345 | 4.780814
12.98532 | 11.85215 | 0.01058267 | 4.784983
12.98727 | 11.81906 | 0.01059237 | 4.78937
12.98921 | 11.78631 | 0.01060253 | 4.793962
12.99116 | 11.75391 | 0.01061311 | 4.798748
12.9931 | 11.72186 | 0.0106241 | 4.803714
12.99504 | 11.69015 | 0.01063545 | 4.808849
12.99699 | 11.6588 | 0.01064715 | 4.814138
12.99893 | 11.6278 | 0.01065916 | 4.819569
13.00087 | 11.59715 | 0.01067145 | 4.825127
13.00282 | 11.56687 | 0.010684 | 4.830798
13.00476 | 11.53693 | 0.01069676 | 4.83657
13.00671 | 11.50736 | 0.01070972 | 4.842427
13.00865 | 11.47815 | 0.01072283 | 4.848357
13.01059 | 11.4493 | 0.01073607 | 4.854345
13.01254 | 11.42081 | 0.01074942 | 4.860378
13.01448 | 11.39269 | 0.01076283 | 4.866444
13.01642 | 11.36493 | 0.01077629 | 4.872528
13.01837 | 11.33753 | 0.01078976 | 4.878619
13.02031 | 11.3105 | 0.01080322 | 4.884706
13.02225 | 11.28383 | 0.01081664 | 4.890775
13.0242 | 11.25753 | 0.01083001 | 4.896818
13.02614 | 11.23159 | 0.01084329 | 4.902823
13.02809 | 11.20602 | 0.01085647 | 4.908781
13.03003 | 11.18081 | 0.01086952 | 4.914684
13.03197 | 11.15597 | 0.01088244 | 4.920523
13.03392 | 11.1315 | 0.01089519 | 4.926291
13.03586 | 11.10739 | 0.01090778 | 4.931981
13.0378 | 11.08364 | 0.01092018 | 4.937587
13.03975 | 11.06026 | 0.01093238 | 4.943103
13.04169 | 11.03724 | 0.01094436 | 4.948524
13.04364 | 11.01458 | 0.01095613 | 4.953845
13.04558 | 10.99229 | 0.01096767 | 4.959061
13.04752 | 10.97035 | 0.01097897 | 4.96417
13.04947 | 10.94878 | 0.01099002 | 4.969167
13.05141 | 10.92756 | 0.01100082 | 4.974051
13.05335 | 10.9067 | 0.01101136 | 4.978817
13.0553 | 10.88619 | 0.01102164 | 4.983464
13.05724 | 10.86604 | 0.01103165 | 4.987991
13.05919 | 10.84624 | 0.01104139 | 4.992394
13.06113 | 10.82679 | 0.01105086 | 4.996674
13.06307 | 10.80769 | 0.01106005 | 5.000829
13.06502 | 10.78894 | 0.01106896 | 5.004859
13.06696 | 10.77053 | 0.01107759 | 5.008762
13.0689 | 10.75246 | 0.01108594 | 5.012538
13.07085 | 10.73473 | 0.01109401 | 5.016187
13.07279 | 10.71735 | 0.0111018 | 5.019709
13.07473 | 10.70029 | 0.01110931 | 5.023104
13.07668 | 10.68357 | 0.01111653 | 5.026371
13.07862 | 10.66718 | 0.01112348 | 5.029512
13.08057 | 10.65112 | 0.01113014 | 5.032525
13.08251 | 10.63539 | 0.01113653 | 5.035411
13.08445 | 10.61997 | 0.01114263 | 5.038171
13.0864 | 10.60488 | 0.01114845 | 5.040804
13.08834 | 10.5901 | 0.011154 | 5.04331
13.09028 | 10.57564 | 0.01115926 | 5.04569
13.09223 | 10.56149 | 0.01116424 | 5.047942
13.09417 | 10.54764 | 0.01116894 | 5.050068
13.09612 | 10.5341 | 0.01117336 | 5.052066
13.09806 | 10.52086 | 0.0111775 | 5.053936
13.1 | 10.50792 | 0.01118135 | 5.055678
13.10195 | 10.49527 | 0.01118492 | 5.057292
13.10389 | 10.48291 | 0.0111882 | 5.058777
13.10583 | 10.47084 | 0.0111912 | 5.060133
13.10778 | 10.45905 | 0.01119392 | 5.061359
13.10972 | 10.44754 | 0.01119634 | 5.062457
13.11166 | 10.4363 | 0.01119849 | 5.063426
13.11361 | 10.42534 | 0.01120034 | 5.064265
13.11555 | 10.41464 | 0.01120192 | 5.064977
13.1175 | 10.40421 | 0.01120321 | 5.06556
13.11944 | 10.39403 | 0.01120421 | 5.066016
13.12138 | 10.38411 | 0.01120494 | 5.066345
13.12333 | 10.37445 | 0.0112054 | 5.06655
13.12527 | 10.36503 | 0.01120557 | 5.066631
13.12721 | 10.35585 | 0.01120548 | 5.06659
13.12916 | 10.34691 | 0.01120513 | 5.066429
13.1311 | 10.33821 | 0.01120451 | 5.06615
13.13305 | 10.32974 | 0.01120364 | 5.065757
13.13499 | 10.32149 | 0.01120252 | 5.065252
13.13693 | 10.31347 | 0.01120117 | 5.064638
13.13888 | 10.30566 | 0.01119958 | 5.06392
13.14082 | 10.29806 | 0.01119777 | 5.063102
13.14276 | 10.29067 | 0.01119575 | 5.062189
13.14471 | 10.28349 | 0.01119353 | 5.061185
13.14665 | 10.2765 | 0.01119112 | 5.060096
13.1486 | 10.26971 | 0.01118854 | 5.058929
13.15054 | 10.26311 | 0.0111858 | 5.057691
13.15248 | 10.2567 | 0.01118292 | 5.056388
13.15443 | 10.25047 | 0.01117991 | 5.055028
13.15637 | 10.24441 | 0.0111768 | 5.053621
13.15831 | 10.23852 | 0.0111736 | 5.052173
13.16026 | 10.23281 | 0.01117033 | 5.050696
13.1622 | 10.22725 | 0.01116702 | 5.049198
13.16414 | 10.22185 | 0.01116368 | 5.047689
13.16609 | 10.21661 | 0.01116034 | 5.04618
13.16803 | 10.21152 | 0.01115703 | 5.044681
13.16998 | 10.20657 | 0.01115376 | 5.043202
13.17192 | 10.20176 | 0.01115056 | 5.041754
13.17386 | 10.19708 | 0.01114745 | 5.040349
13.17581 | 10.19254 | 0.01114446 | 5.038996
13.17775 | 10.18813 | 0.01114161 | 5.037707
13.17969 | 10.18383 | 0.01113892 | 5.036493
13.18164 | 10.17965 | 0.01113642 | 5.035363
13.18358 | 10.17559 | 0.01113413 | 5.034329
13.18553 | 10.17164 | 0.01113208 | 5.033401
13.18747 | 10.16779 | 0.01113028 | 5.032588
13.18941 | 10.16404 | 0.01112876 | 5.031901
13.19136 | 10.16038 | 0.01112754 | 5.031348
13.1933 | 10.15682 | 0.01112663 | 5.030938
13.19524 | 10.15335 | 0.01112606 | 5.03068
13.19719 | 10.14995 | 0.01112585 | 5.030582
13.19913 | 10.14664 | 0.011126 | 5.030651
13.20108 | 10.1434 | 0.01112654 | 5.030893
13.20302 | 10.14024 | 0.01112747 | 5.031315
13.20496 | 10.13714 | 0.01112881 | 5.031922
13.20691 | 10.13411 | 0.01113057 | 5.032718
13.20885 | 10.13113 | 0.01113276 | 5.033708
13.21079 | 10.12821 | 0.01113538 | 5.034893
13.21274 | 10.12534 | 0.01113844 | 5.036277
13.21468 | 10.12252 | 0.01114194 | 5.037859
13.21662 | 10.11975 | 0.01114588 | 5.03964
13.21857 | 10.11701 | 0.01115026 | 5.04162
13.22051 | 10.11432 | 0.01115507 | 5.043795
13.22246 | 10.11166 | 0.01116031 | 5.046162
13.2244 | 10.10903 | 0.01116596 | 5.048719
13.22634 | 10.10642 | 0.01117202 | 5.051459
13.22829 | 10.10385 | 0.01117847 | 5.054378
13.23023 | 10.10129 | 0.01118531 | 5.057468
13.23217 | 10.09875 | 0.01119251 | 5.060724
13.23412 | 10.09623 | 0.01120006 | 5.064136
13.23606 | 10.09372 | 0.01120793 | 5.067698
13.23801 | 10.09122 | 0.01121612 | 5.0714
13.23995 | 10.08873 | 0.0112246 | 5.075233
13.24189 | 10.08624 | 0.01123334 | 5.079187
13.24384 | 10.08375 | 0.01124234 | 5.083252
13.24578 | 10.08127 | 0.01125155 | 5.087418
13.24772 | 10.07878 | 0.01126096 | 5.091675
13.24967 | 10.07628 | 0.01127055 | 5.09601
13.25161 | 10.07378 | 0.01128029 | 5.100414
13.25355 | 10.07127 | 0.01129016 | 5.104875
13.2555 | 10.06875 | 0.01130012 | 5.109382
13.25744 | 10.06622 | 0.01131017 | 5.113924
13.25939 | 10.06367 | 0.01132027 | 5.118489
13.26133 | 10.06111 | 0.01133039 | 5.123068
13.26327 | 10.05853 | 0.01134052 | 5.127648
13.26522 | 10.05593 | 0.01135063 | 5.132219
13.26716 | 10.0533 | 0.0113607 | 5.136772
13.2691 | 10.05066 | 0.01137071 | 5.141295
13.27105 | 10.04799 | 0.01138062 | 5.14578
13.27299 | 10.0453 | 0.01139044 | 5.150217
13.27494 | 10.04259 | 0.01140013 | 5.154598
13.27688 | 10.03984 | 0.01140967 | 5.158913
13.27882 | 10.03708 | 0.01141905 | 5.163156
13.28077 | 10.03428 | 0.01142826 | 5.16732
13.28271 | 10.03145 | 0.01143728 | 5.171399
13.28465 | 10.0286 | 0.0114461 | 5.175385
13.2866 | 10.02572 | 0.0114547 | 5.179276
13.28854 | 10.02281 | 0.01146309 | 5.183065
13.29049 | 10.01987 | 0.01147123 | 5.18675
13.29243 | 10.0169 | 0.01147914 | 5.190325
13.29437 | 10.0139 | 0.0114868 | 5.19379
13.29632 | 10.01087 | 0.01149422 | 5.197141
13.29826 | 10.00781 | 0.01150137 | 5.200375
13.3002 | 10.00472 | 0.01150826 | 5.203493
13.30215 | 10.00161 | 0.0115149 | 5.206491
13.30409 | 9.998463 | 0.01152126 | 5.209371
13.30603 | 9.995291 | 0.01152737 | 5.21213
13.30798 | 9.992095 | 0.01153321 | 5.214771
13.30992 | 9.988869 | 0.01153878 | 5.217291
13.31187 | 9.985621 | 0.01154409 | 5.219693
13.31381 | 9.982347 | 0.01154915 | 5.221978
13.31575 | 9.979052 | 0.01155394 | 5.224146
13.3177 | 9.975733 | 0.01155848 | 5.226199
13.31964 | 9.972393 | 0.01156277 | 5.228138
13.32158 | 9.969033 | 0.01156681 | 5.229966
13.32353 | 9.965657 | 0.01157062 | 5.231685
13.32547 | 9.962262 | 0.01157418 | 5.233297
13.32742 | 9.958852 | 0.01157751 | 5.234804
13.32936 | 9.955428 | 0.01158062 | 5.236209
13.3313 | 9.951991 | 0.01158351 | 5.237515
13.33325 | 9.948545 | 0.01158618 | 5.238724
13.33519 | 9.945088 | 0.01158865 | 5.239838
13.33713 | 9.941625 | 0.01159091 | 5.240862
13.33908 | 9.938157 | 0.01159298 | 5.241797
13.34102 | 9.934684 | 0.01159486 | 5.242647
13.34296 | 9.931211 | 0.01159656 | 5.243414
13.34491 | 9.927739 | 0.01159808 | 5.244102
13.34685 | 9.924268 | 0.01159943 | 5.244713
13.3488 | 9.920803 | 0.01160061 | 5.245249
13.35074 | 9.917342 | 0.01160164 | 5.245715
13.35268 | 9.913894 | 0.01160252 | 5.246112
13.35463 | 9.910454 | 0.01160326 | 5.246443
13.35657 | 9.907028 | 0.01160385 | 5.246712
13.35851 | 9.90362 | 0.01160431 | 5.24692
13.36046 | 9.900225 | 0.01160464 | 5.247072
13.3624 | 9.896853 | 0.01160486 | 5.247168
13.36435 | 9.893504 | 0.01160496 | 5.247212
13.36629 | 9.890177 | 0.01160495 | 5.247207
13.36823 | 9.886879 | 0.01160483 | 5.247156
13.37018 | 9.883611 | 0.01160462 | 5.24706
13.37212 | 9.880374 | 0.01160432 | 5.246923
13.37406 | 9.87717 | 0.01160393 | 5.246748
13.37601 | 9.874002 | 0.01160346 | 5.246536
13.37795 | 9.870873 | 0.01160292 | 5.246291
13.3799 | 9.867783 | 0.01160231 | 5.246015
13.38184 | 9.864736 | 0.01160163 | 5.24571
13.38378 | 9.861736 | 0.0116009 | 5.24538
13.38573 | 9.858783 | 0.01160012 | 5.245026
13.38767 | 9.855878 | 0.01159929 | 5.244651
13.38961 | 9.853023 | 0.01159842 | 5.244259
13.39156 | 9.850224 | 0.01159752 | 5.24385
13.3935 | 9.847479 | 0.01159659 | 5.243429
13.39544 | 9.844792 | 0.01159563 | 5.242996
13.39739 | 9.842162 | 0.01159466 | 5.242555
13.39933 | 9.839594 | 0.01159367 | 5.242109
13.40128 | 9.837088 | 0.01159267 | 5.241659
13.40322 | 9.834648 | 0.01159168 | 5.241208
13.40516 | 9.832274 | 0.01159068 | 5.240758
13.40711 | 9.829965 | 0.0115897 | 5.240313
13.40905 | 9.827727 | 0.01158872 | 5.239873
13.41099 | 9.825557 | 0.01158777 | 5.239442
13.41294 | 9.823461 | 0.01158684 | 5.239023
13.41488 | 9.821434 | 0.01158594 | 5.238616
13.41683 | 9.819484 | 0.01158508 | 5.238225
13.41877 | 9.817606 | 0.01158426 | 5.237853
13.42071 | 9.815803 | 0.01158347 | 5.2375
13.42266 | 9.814078 | 0.01158274 | 5.237169
13.4246 | 9.812427 | 0.01158207 | 5.236862
13.42654 | 9.810855 | 0.01158145 | 5.236582
13.42849 | 9.809358 | 0.01158089 | 5.23633
13.43043 | 9.807939 | 0.0115804 | 5.236108
13.43238 | 9.806599 | 0.01157998 | 5.235918
13.43432 | 9.805335 | 0.01157963 | 5.235761
13.43626 | 9.80415 | 0.01157936 | 5.235639
13.43821 | 9.80304 | 0.01157917 | 5.235553
13.44015 | 9.802006 | 0.01157906 | 5.235505
13.44209 | 9.801049 | 0.01157904 | 5.235496
13.44404 | 9.800168 | 0.01157911 | 5.235527
13.44598 | 9.799359 | 0.01157927 | 5.235599
13.44792 | 9.798625 | 0.01157952 | 5.235712
13.44987 | 9.797962 | 0.01157987 | 5.235868
13.45181 | 9.797369 | 0.01158031 | 5.236067
13.45376 | 9.796846 | 0.01158084 | 5.236309
13.4557 | 9.796389 | 0.01158147 | 5.236594
13.45764 | 9.795998 | 0.0115822 | 5.236923
13.45959 | 9.795669 | 0.01158302 | 5.237295
13.46153 | 9.795405 | 0.01158394 | 5.23771
13.46347 | 9.795198 | 0.01158495 | 5.238167
13.46542 | 9.795047 | 0.01158605 | 5.238665
13.46736 | 9.794949 | 0.01158725 | 5.239204
13.46931 | 9.794902 | 0.01158852 | 5.239783
13.47125 | 9.794906 | 0.01158989 | 5.240399
13.47319 | 9.794953 | 0.01159133 | 5.241052
13.47514 | 9.795044 | 0.01159285 | 5.241739
13.47708 | 9.795172 | 0.01159444 | 5.242459
13.47902 | 9.795335 | 0.0115961 | 5.24321
13.48097 | 9.79553 | 0.01159783 | 5.243989
13.48291 | 9.795753 | 0.01159961 | 5.244796
13.48485 | 9.796 | 0.01160145 | 5.245626
13.4868 | 9.796265 | 0.01160334 | 5.24648
13.48874 | 9.796549 | 0.01160527 | 5.247354
13.49069 | 9.796844 | 0.01160725 | 5.248248
13.49263 | 9.797148 | 0.01160926 | 5.249159
13.49457 | 9.797453 | 0.01161131 | 5.250085
13.49652 | 9.797756 | 0.01161339 | 5.251027
13.49846 | 9.798057 | 0.01161551 | 5.251983
13.5004 | 9.798343 | 0.01161765 | 5.252952
13.50235 | 9.798615 | 0.01161982 | 5.253935
13.50429 | 9.798871 | 0.01162203 | 5.254931
13.50624 | 9.7991 | 0.01162426 | 5.255941
13.50818 | 9.799301 | 0.01162653 | 5.256967
13.51012 | 9.799468 | 0.01162883 | 5.258009
13.51207 | 9.799597 | 0.01163118 | 5.25907
13.51401 | 9.799684 | 0.01163357 | 5.260152
13.51595 | 9.799724 | 0.01163602 | 5.261259
13.5179 | 9.799711 | 0.01163853 | 5.262395
13.51984 | 9.799644 | 0.01164112 | 5.263564
13.52179 | 9.799515 | 0.01164379 | 5.264772
13.52373 | 9.799323 | 0.01164656 | 5.266024
13.52567 | 9.799063 | 0.01164945 | 5.267328
13.52762 | 9.798731 | 0.01165246 | 5.268691
13.52956 | 9.798328 | 0.01165563 | 5.270123
13.5315 | 9.797961 | 0.01165896 | 5.271631
13.53345 | 9.797977 | 0.01166249 | 5.273227
13.53539 | 9.797979 | 0.01166624 | 5.274922
13.53733 | 9.79798 | 0.01167024 | 5.276729
13.53928 | 9.79798 | 0.01167451 | 5.27866
13.54122 | 9.79798 | 0.01167909 | 5.28073
13.54317 | 9.79798 | 0.011684 | 5.282953
13.54511 | 9.79798 | 0.01168929 | 5.285345
13.54705 | 9.79798 | 0.01169499 | 5.287922
13.549 | 9.79798 | 0.01170113 | 5.2907
13.55094 | 9.79798 | 0.01170776 | 5.293696
13.55288 | 9.79798 | 0.01171491 | 5.296927
13.55483 | 9.79798 | 0.01172261 | 5.300412
13.55677 | 9.79798 | 0.01173092 | 5.304168
13.55872 | 9.79798 | 0.01173987 | 5.308212
13.56066 | 9.79798 | 0.01174949 | 5.312563
13.5626 | 9.79798 | 0.01175983 | 5.31724
13.56455 | 9.79798 | 0.01177093 | 5.32226
13.56649 | 9.79798 | 0.01178283 | 5.32764
13.56746 | 9.795087 | 0.01178283 | 5.32764
13.56939 | 9.807375 | 0.0117881 | 5.330023
13.57132 | 9.820672 | 0.01179253 | 5.332024
13.57326 | 9.834917 | 0.01179621 | 5.33369
13.57519 | 9.850051 | 0.01179925 | 5.335063
13.57712 | 9.866017 | 0.01180174 | 5.336188
13.57905 | 9.882762 | 0.01180376 | 5.337102
13.58098 | 9.900234 | 0.0118054 | 5.337844
13.58292 | 9.918386 | 0.01180673 | 5.338447
13.58485 | 9.937169 | 0.01180783 | 5.338943
13.58678 | 9.95654 | 0.01180876 | 5.339363
13.58871 | 9.976457 | 0.01180958 | 5.339733
13.59064 | 9.996879 | 0.01181034 | 5.340077
13.59258 | 10.01777 | 0.01181109 | 5.340416
13.59451 | 10.03909 | 0.01181187 | 5.340771
13.59644 | 10.06081 | 0.01181273 | 5.341156
13.59837 | 10.08289 | 0.01181368 | 5.341586
13.6003 | 10.10531 | 0.01181475 | 5.34207
13.60224 | 10.12803 | 0.01181596 | 5.342616
13.60417 | 10.15104 | 0.01181732 | 5.343231
13.6061 | 10.17429 | 0.01181883 | 5.343917
13.60803 | 10.19778 | 0.01182051 | 5.344675
13.60996 | 10.22147 | 0.01182234 | 5.345505
13.6119 | 10.24534 | 0.01182433 | 5.346402
13.61383 | 10.26938 | 0.01182646 | 5.347364
13.61576 | 10.29357 | 0.01182871 | 5.348384
13.61769 | 10.31789 | 0.01183108 | 5.349455
13.61962 | 10.34232 | 0.01183354 | 5.350568
13.62156 | 10.36686 | 0.01183608 | 5.351714
13.62349 | 10.39147 | 0.01183866 | 5.352884
13.62542 | 10.41617 | 0.01184128 | 5.354065
13.62735 | 10.44092 | 0.01184389 | 5.355247
13.62928 | 10.46573 | 0.01184648 | 5.356418
13.63122 | 10.49058 | 0.01184902 | 5.357566
13.63315 | 10.51546 | 0.01185148 | 5.358679
13.63508 | 10.54037 | 0.01185384 | 5.359746
13.63701 | 10.56531 | 0.01185607 | 5.360756
13.63895 | 10.59025 | 0.01185815 | 5.361696
13.64088 | 10.6152 | 0.01186006 | 5.362558
13.64281 | 10.64016 | 0.01186177 | 5.363332
13.64474 | 10.66512 | 0.01186327 | 5.364009
13.64667 | 10.69008 | 0.01186453 | 5.364581
13.64861 | 10.71503 | 0.01186556 | 5.365044
13.65054 | 10.73998 | 0.01186633 | 5.365393
13.65247 | 10.76492 | 0.01186684 | 5.365623
13.6544 | 10.78985 | 0.01186708 | 5.365734
13.65633 | 10.81478 | 0.01186707 | 5.365727
13.65827 | 10.83969 | 0.0118668 | 5.365604
13.6602 | 10.8646 | 0.01186628 | 5.365371
13.66213 | 10.8895 | 0.01186554 | 5.365035
13.66406 | 10.9144 | 0.01186459 | 5.364607
13.66599 | 10.9393 | 0.01186347 | 5.364098
13.66793 | 10.9642 | 0.01186219 | 5.363523
13.66986 | 10.9891 | 0.01186081 | 5.362897
13.67179 | 11.014 | 0.01185935 | 5.362238
13.67372 | 11.03892 | 0.01185786 | 5.361565
13.67565 | 11.06384 | 0.01185639 | 5.360899
13.67759 | 11.08879 | 0.01185498 | 5.36026
13.67952 | 11.11375 | 0.01185368 | 5.359673
13.68145 | 11.13874 | 0.01185255 | 5.35916
13.68338 | 11.16376 | 0.01185163 | 5.358746
13.68531 | 11.18881 | 0.01185099 | 5.358456
13.68725 | 11.2139 | 0.01185067 | 5.358313
13.68918 | 11.23903 | 0.0118507 | 5.358327
13.69111 | 11.26421 | 0.01185113 | 5.358523
13.69304 | 11.28945 | 0.01185202 | 5.358924
13.69497 | 11.31474 | 0.01185342 | 5.359555
13.69691 | 11.34009 | 0.01185537 | 5.36044
13.69884 | 11.36552 | 0.01185794 | 5.361601
13.70077 | 11.39101 | 0.01186117 | 5.363061
13.7027 | 11.41659 | 0.01186511 | 5.36484
13.70464 | 11.44225 | 0.01186979 | 5.366958
13.70657 | 11.46799 | 0.01187527 | 5.369434
13.7085 | 11.49384 | 0.01188157 | 5.372284
13.71043 | 11.51978 | 0.01188873 | 5.375523
13.71236 | 11.54582 | 0.01189678 | 5.379163
13.7143 | 11.57198 | 0.01190574 | 5.383215
13.71623 | 11.59825 | 0.01191563 | 5.387686
13.71816 | 11.62464 | 0.01192646 | 5.392582
13.72009 | 11.65116 | 0.01193823 | 5.397905
13.72202 | 11.67781 | 0.01195095 | 5.403654
13.72396 | 11.70459 | 0.0119646 | 5.409825
13.72589 | 11.73151 | 0.01197916 | 5.41641
13.72782 | 11.75857 | 0.01199462 | 5.423399
13.72975 | 11.78578 | 0.01201093 | 5.430776
13.73168 | 11.81314 | 0.01202807 | 5.438526
13.73362 | 11.84066 | 0.01204599 | 5.446628
13.73555 | 11.86834 | 0.01206464 | 5.455061
13.73748 | 11.89619 | 0.01208397 | 5.463799
13.73941 | 11.9242 | 0.01210391 | 5.472817
13.74134 | 11.95239 | 0.01212441 | 5.482085
13.74328 | 11.98075 | 0.0121454 | 5.491574
13.74521 | 12.00928 | 0.0121668 | 5.501251
13.74714 | 12.038 | 0.01218855 | 5.511084
13.74907 | 12.06691 | 0.01221056 | 5.52104
13.751 | 12.096 | 0.01223277 | 5.531082
13.75294 | 12.12528 | 0.0122551 | 5.541176
13.75487 | 12.15476 | 0.01227746 | 5.551287
13.7568 | 12.18442 | 0.01229978 | 5.561377
13.75873 | 12.21429 | 0.01232197 | 5.571411
13.76066 | 12.24435 | 0.01234396 | 5.581353
13.7626 | 12.27462 | 0.01236566 | 5.591167
13.76453 | 12.30509 | 0.01238701 | 5.60082
13.76646 | 12.33576 | 0.01240792 | 5.610276
13.76839 | 12.36663 | 0.01242833 | 5.619502
13.77033 | 12.39772 | 0.01244816 | 5.628468
13.77226 | 12.429 | 0.01246734 | 5.637143
13.77419 | 12.4605 | 0.01248582 | 5.645498
13.77612 | 12.4922 | 0.01250353 | 5.653507
13.77805 | 12.52411 | 0.01252043 | 5.661144
13.77999 | 12.55623 | 0.01253645 | 5.668388
13.78192 | 12.58856 | 0.01255155 | 5.675219
13.78385 | 12.6211 | 0.01256571 | 5.68162
13.78578 | 12.65384 | 0.01257888 | 5.687576
13.78771 | 12.68679 | 0.01259105 | 5.693077
13.78965 | 12.71995 | 0.01260219 | 5.698114
13.79158 | 12.75331 | 0.01261229 | 5.702683
13.79351 | 12.78688 | 0.01262136 | 5.706782
13.79544 | 12.82064 | 0.01262939 | 5.710413
13.79737 | 12.85461 | 0.01263639 | 5.713578
13.79931 | 12.88878 | 0.01264237 | 5.716284
13.80124 | 12.92315 | 0.01264736 | 5.71854
13.80317 | 12.95771 | 0.01265138 | 5.720355
13.8051 | 12.99247 | 0.01265445 | 5.721743
13.80703 | 13.02742 | 0.0126566 | 5.722718
13.80897 | 13.06255 | 0.01265788 | 5.723295
13.8109 | 13.09787 | 0.01265832 | 5.723493
13.81283 | 13.13338 | 0.01265796 | 5.723329
13.81476 | 13.16907 | 0.01265684 | 5.722825
13.81669 | 13.20493 | 0.01265502 | 5.722
13.81863 | 13.24097 | 0.01265253 | 5.720877
13.82056 | 13.27718 | 0.01264944 | 5.719479
13.82249 | 13.31356 | 0.01264579 | 5.717829
13.82442 | 13.3501 | 0.01264164 | 5.715951
13.82636 | 13.3868 | 0.01263704 | 5.713871
13.82829 | 13.42366 | 0.01263204 | 5.711611
13.83022 | 13.46066 | 0.0126267 | 5.709198
13.83215 | 13.49782 | 0.01262108 | 5.706656
13.83408 | 13.53512 | 0.01261523 | 5.704011
13.83602 | 13.57256 | 0.01260921 | 5.701287
13.83795 | 13.61014 | 0.01260306 | 5.698509
13.83988 | 13.64785 | 0.01259685 | 5.695699
13.84181 | 13.68568 | 0.01259062 | 5.692882
13.84374 | 13.72363 | 0.01258442 | 5.690081
13.84568 | 13.7617 | 0.01257831 | 5.687316
13.84761 | 13.79988 | 0.01257232 | 5.684608
13.84954 | 13.83817 | 0.0125665 | 5.681978
13.85147 | 13.87655 | 0.0125609 | 5.679443
13.8534 | 13.91504 | 0.01255554 | 5.67702
13.85534 | 13.95361 | 0.01255046 | 5.674726
13.85727 | 13.99227 | 0.0125457 | 5.672574
13.8592 | 14.03101 | 0.01254129 | 5.670578
13.86113 | 14.06982 | 0.01253724 | 5.668749
13.86306 | 14.1087 | 0.0125336 | 5.6671
13.865 | 14.14765 | 0.01253037 | 5.665639
13.86693 | 14.18665 | 0.01252757 | 5.664375
13.86886 | 14.2257 | 0.01252523 | 5.663318
13.87079 | 14.2648 | 0.01252336 | 5.662473
13.87272 | 14.30394 | 0.01252198 | 5.661848
13.87466 | 14.34312 | 0.01252109 | 5.661447
13.87659 | 14.38232 | 0.01252072 | 5.661275
13.87852 | 14.42154 | 0.01252085 | 5.661337
13.88045 | 14.46079 | 0.01252151 | 5.661634
13.88238 | 14.50004 | 0.01252269 | 5.66217
13.88432 | 14.53929 | 0.01252441 | 5.662945
13.88625 | 14.57855 | 0.01252665 | 5.66396
13.88818 | 14.6178 | 0.01252943 | 5.665215
13.89011 | 14.65703 | 0.01253273 | 5.666709
13.89205 | 14.69625 | 0.01253656 | 5.66844
13.89398 | 14.73544 | 0.01254091 | 5.670406
13.89591 | 14.77459 | 0.01254577 | 5.672602
13.89784 | 14.81371 | 0.01255113 | 5.675026
13.89977 | 14.85279 | 0.01255698 | 5.677673
13.90171 | 14.89182 | 0.01256331 | 5.680536
13.90364 | 14.93079 | 0.01257011 | 5.68361
13.90557 | 14.9697 | 0.01257736 | 5.686888
13.9075 | 15.00854 | 0.01258505 | 5.690363
13.90943 | 15.04731 | 0.01259315 | 5.694025
13.91137 | 15.086 | 0.01260164 | 5.697866
13.9133 | 15.12461 | 0.01261051 | 5.701877
13.91523 | 15.16312 | 0.01261973 | 5.706046
13.91716 | 15.20154 | 0.01262928 | 5.710363
13.91909 | 15.23985 | 0.01263913 | 5.714817
13.92103 | 15.27806 | 0.01264926 | 5.719395
13.92296 | 15.31615 | 0.01265963 | 5.724085
13.92489 | 15.35412 | 0.01267022 | 5.728874
13.92682 | 15.39197 | 0.012681 | 5.733747
13.92875 | 15.42969 | 0.01269193 | 5.738691
13.93069 | 15.46727 | 0.01270299 | 5.743691
13.93262 | 15.50471 | 0.01271414 | 5.748733
13.93455 | 15.542 | 0.01272535 | 5.753802
13.93648 | 15.57914 | 0.01273659 | 5.758884
13.93841 | 15.61613 | 0.01274782 | 5.763961
13.94035 | 15.65295 | 0.01275901 | 5.76902
13.94228 | 15.6896 | 0.01277012 | 5.774046
13.94421 | 15.72608 | 0.01278113 | 5.779022
13.94614 | 15.76238 | 0.01279199 | 5.783933
13.94807 | 15.7985 | 0.01280268 | 5.788765
13.95001 | 15.83443 | 0.01281316 | 5.793503
13.95194 | 15.87018 | 0.01282339 | 5.798132
13.95387 | 15.90572 | 0.01283336 | 5.802638
13.9558 | 15.94106 | 0.01284302 | 5.807007
13.95774 | 15.9762 | 0.01285235 | 5.811226
13.95967 | 16.01113 | 0.01286132 | 5.815281
13.9616 | 16.04585 | 0.0128699 | 5.81916
13.96353 | 16.08034 | 0.01287806 | 5.822852
13.96546 | 16.11462 | 0.01288579 | 5.826344
13.9674 | 16.14866 | 0.01289305 | 5.829627
13.96933 | 16.18248 | 0.01289983 | 5.832691
13.97126 | 16.21606 | 0.0129061 | 5.835527
13.97319 | 16.24941 | 0.01291185 | 5.838127
13.97512 | 16.28251 | 0.01291706 | 5.840483
13.97706 | 16.31537 | 0.01292172 | 5.842589
13.97899 | 16.34798 | 0.01292581 | 5.844442
13.98092 | 16.38034 | 0.01292934 | 5.846035
13.98285 | 16.41244 | 0.01293228 | 5.847367
13.98478 | 16.44429 | 0.01293464 | 5.848435
13.98672 | 16.47588 | 0.01293642 | 5.849239
13.98865 | 16.5072 | 0.01293762 | 5.849778
13.99058 | 16.53825 | 0.01293822 | 5.850053
13.99251 | 16.56904 | 0.01293826 | 5.850067
13.99444 | 16.59956 | 0.01293771 | 5.849822
13.99638 | 16.6298 | 0.01293661 | 5.849321
13.99831 | 16.65976 | 0.01293494 | 5.848568
14.00024 | 16.68944 | 0.01293273 | 5.847569
14.00217 | 16.71885 | 0.01292999 | 5.846328
14.0041 | 16.74797 | 0.01292672 | 5.844852
14.00604 | 16.77681 | 0.01292295 | 5.843148
14.00797 | 16.80536 | 0.0129187 | 5.841223
14.0099 | 16.83362 | 0.01291397 | 5.839085
14.01183 | 16.86159 | 0.01290879 | 5.836742
14.01376 | 16.88927 | 0.01290317 | 5.834204
14.0157 | 16.91666 | 0.01289714 | 5.831479
14.01763 | 16.94375 | 0.01289073 | 5.828577
14.01956 | 16.97055 | 0.01288394 | 5.825508
14.02149 | 16.99705 | 0.01287681 | 5.822282
14.02343 | 17.02325 | 0.01286935 | 5.818911
14.02536 | 17.04916 | 0.01286159 | 5.815405
14.02729 | 17.07477 | 0.01285356 | 5.811774
14.02922 | 17.10008 | 0.01284529 | 5.808031
14.03115 | 17.12509 | 0.01283678 | 5.804186
14.03309 | 17.1498 | 0.01282808 | 5.800251
14.03502 | 17.17421 | 0.0128192 | 5.796238
14.03695 | 17.19831 | 0.01281018 | 5.792158
14.03888 | 17.22212 | 0.01280103 | 5.788022
14.04081 | 17.24563 | 0.01279179 | 5.783842
14.04275 | 17.26884 | 0.01278247 | 5.77963
14.04468 | 17.29174 | 0.01277311 | 5.775396
14.04661 | 17.31435 | 0.01276372 | 5.771152
14.04854 | 17.33666 | 0.01275434 | 5.766909
14.05047 | 17.35866 | 0.01274498 | 5.762677
14.05241 | 17.38038 | 0.01273567 | 5.758468
14.05434 | 17.40179 | 0.01272643 | 5.754291
14.05627 | 17.4229 | 0.01271729 | 5.750156
14.0582 | 17.44373 | 0.01270826 | 5.746074
14.06013 | 17.46425 | 0.01269937 | 5.742054
14.06207 | 17.48448 | 0.01269064 | 5.738106
14.064 | 17.50442 | 0.01268208 | 5.734237
14.06593 | 17.52407 | 0.01267372 | 5.730458
14.06786 | 17.54343 | 0.01266558 | 5.726777
14.06979 | 17.5625 | 0.01265767 | 5.7232
14.07173 | 17.58129 | 0.01265001 | 5.719737
14.07366 | 17.59979 | 0.01264262 | 5.716393
14.07559 | 17.61801 | 0.0126355 | 5.713177
14.07752 | 17.63594 | 0.01262868 | 5.710093
14.07945 | 17.6536 | 0.01262217 | 5.707148
14.08139 | 17.67098 | 0.01261598 | 5.704348
14.08332 | 17.68808 | 0.01261011 | 5.701696
14.08525 | 17.70491 | 0.01260459 | 5.699198
14.08718 | 17.72147 | 0.01259941 | 5.696857
14.08912 | 17.73776 | 0.01259458 | 5.694676
14.09105 | 17.75379 | 0.01259012 | 5.692657
14.09298 | 17.76955 | 0.01258602 | 5.690804
14.09491 | 17.78505 | 0.01258229 | 5.689117
14.09684 | 17.80029 | 0.01257893 | 5.687597
14.09878 | 17.81528 | 0.01257594 | 5.686244
14.10071 | 17.83001 | 0.01257331 | 5.685057
14.10264 | 17.84449 | 0.01257105 | 5.684036
14.10457 | 17.85872 | 0.01256916 | 5.683178
14.1065 | 17.87271 | 0.01256761 | 5.68248
14.10844 | 17.88646 | 0.01256642 | 5.681939
14.11037 | 17.89996 | 0.01256556 | 5.681551
14.1123 | 17.91324 | 0.01256503 | 5.681312
14.11423 | 17.92627 | 0.01256481 | 5.681215
14.11616 | 17.93908 | 0.0125649 | 5.681255
14.1181 | 17.95167 | 0.01256528 | 5.681425
14.12003 | 17.96403 | 0.01256593 | 5.681719
14.12196 | 17.97617 | 0.01256684 | 5.682129
14.12389 | 17.98809 | 0.01256798 | 5.682647
14.12582 | 17.9998 | 0.01256935 | 5.683266
14.12776 | 18.0113 | 0.01257092 | 5.683976
14.12969 | 18.02259 | 0.01257268 | 5.684771
14.13162 | 18.03368 | 0.0125746 | 5.685639
14.13355 | 18.04457 | 0.01257666 | 5.686573
14.13548 | 18.05527 | 0.01257885 | 5.687563
14.13742 | 18.06577 | 0.01258115 | 5.6886
14.13935 | 18.07608 | 0.01258352 | 5.689674
14.14128 | 18.08621 | 0.01258596 | 5.690776
14.14321 | 18.09616 | 0.01258844 | 5.691896
14.14514 | 18.10593 | 0.01259094 | 5.693026
14.14708 | 18.11552 | 0.01259344 | 5.694156
14.14901 | 18.12495 | 0.01259591 | 5.695277
14.15094 | 18.13421 | 0.01259835 | 5.696379
14.15287 | 18.1433 | 0.01260073 | 5.697455
14.15481 | 18.15224 | 0.01260303 | 5.698496
14.15674 | 18.16102 | 0.01260524 | 5.699492
14.15867 | 18.16965 | 0.01260733 | 5.700438
14.1606 | 18.17813 | 0.01260929 | 5.701325
14.16253 | 18.18646 | 0.01261111 | 5.702146
14.16447 | 18.19466 | 0.01261276 | 5.702895
14.1664 | 18.20271 | 0.01261425 | 5.703565
14.16833 | 18.21064 | 0.01261554 | 5.704152
14.17026 | 18.21843 | 0.01261664 | 5.704649
14.17219 | 18.2261 | 0.01261754 | 5.705054
14.17413 | 18.23365 | 0.01261822 | 5.705361
14.17606 | 18.24108 | 0.01261868 | 5.705568
14.17799 | 18.2484 | 0.01261891 | 5.705673
14.17992 | 18.2556 | 0.01261891 | 5.705672
14.18185 | 18.2627 | 0.01261867 | 5.705565
14.18379 | 18.26969 | 0.01261819 | 5.70535
14.18572 | 18.27659 | 0.01261748 | 5.705026
14.18765 | 18.28338 | 0.01261652 | 5.704593
14.18958 | 18.29009 | 0.01261532 | 5.704051
14.19151 | 18.2967 | 0.01261388 | 5.7034
14.19345 | 18.30323 | 0.0126122 | 5.702641
14.19538 | 18.30968 | 0.01261029 | 5.701775
14.19731 | 18.31605 | 0.01260814 | 5.700804
14.19924 | 18.32234 | 0.01260576 | 5.699729
14.20117 | 18.32856 | 0.01260316 | 5.698552
14.20311 | 18.33472 | 0.01260033 | 5.697274
14.20504 | 18.34081 | 0.01259729 | 5.6959
14.20697 | 18.34683 | 0.01259404 | 5.69443
14.2089 | 18.3528 | 0.01259059 | 5.692867
14.21083 | 18.35871 | 0.01258693 | 5.691215
14.21277 | 18.36457 | 0.01258309 | 5.689476
14.2147 | 18.37038 | 0.01257905 | 5.687654
14.21663 | 18.37615 | 0.01257485 | 5.685751
14.21856 | 18.38187 | 0.01257047 | 5.68377
14.2205 | 18.38755 | 0.01256592 | 5.681715
14.22243 | 18.3932 | 0.01256122 | 5.679589
14.22436 | 18.39881 | 0.01255637 | 5.677395
14.22629 | 18.40439 | 0.01255137 | 5.675135
14.22822 | 18.40994 | 0.01254623 | 5.672814
14.23016 | 18.41547 | 0.01254097 | 5.670434
14.23209 | 18.42097 | 0.01253558 | 5.667997
14.23402 | 18.42645 | 0.01253007 | 5.665507
14.23595 | 18.43192 | 0.01252446 | 5.662966
14.23788 | 18.43737 | 0.01251873 | 5.660377
14.23982 | 18.4428 | 0.0125129 | 5.657741
14.24175 | 18.44823 | 0.01250697 | 5.655061
14.24368 | 18.45364 | 0.01250095 | 5.652339
14.24561 | 18.45905 | 0.01249484 | 5.649576
14.24754 | 18.46446 | 0.01248865 | 5.646775
14.24948 | 18.46986 | 0.01248237 | 5.643938
14.25141 | 18.47527 | 0.01247602 | 5.641066
14.25334 | 18.48067 | 0.01246959 | 5.63816
14.25527 | 18.48608 | 0.01246309 | 5.635222
14.2572 | 18.4915 | 0.01245653 | 5.632254
14.25914 | 18.49692 | 0.0124499 | 5.629257
14.26107 | 18.50236 | 0.01244321 | 5.626231
14.263 | 18.5078 | 0.01243646 | 5.62318
14.26493 | 18.51326 | 0.01242966 | 5.620103
14.26686 | 18.51873 | 0.0124228 | 5.617002
14.2688 | 18.52421 | 0.01241589 | 5.613878
14.27073 | 18.52972 | 0.01240893 | 5.610732
14.27266 | 18.53523 | 0.01240193 | 5.607566
14.27459 | 18.54077 | 0.01239488 | 5.60438
14.27653 | 18.54633 | 0.0123878 | 5.601176
14.27846 | 18.55191 | 0.01238067 | 5.597955
14.28039 | 18.55751 | 0.01237351 | 5.594718
14.28232 | 18.56314 | 0.01236632 | 5.591467
14.28425 | 18.56878 | 0.0123591 | 5.588202
14.28619 | 18.57446 | 0.01235186 | 5.584925
14.28812 | 18.58015 | 0.01234459 | 5.581638
14.29005 | 18.58588 | 0.01233729 | 5.578341
14.29198 | 18.59162 | 0.01232999 | 5.575037
14.29391 | 18.5974 | 0.01232267 | 5.571727
14.29585 | 18.6032 | 0.01231533 | 5.568412
14.29778 | 18.60902 | 0.012308 | 5.565094
14.29971 | 18.61488 | 0.01230066 | 5.561776
14.30164 | 18.62076 | 0.01229332 | 5.558459
14.30357 | 18.62667 | 0.01228599 | 5.555146
14.30551 | 18.6326 | 0.01227868 | 5.551838
14.30744 | 18.63856 | 0.01227138 | 5.548538
14.30937 | 18.64455 | 0.01226411 | 5.545248
14.3113 | 18.65056 | 0.01225686 | 5.541971
14.31323 | 18.6566 | 0.01224964 | 5.53871
14.31517 | 18.66266 | 0.01224247 | 5.535465
14.3171 | 18.66874 | 0.01223534 | 5.532241
14.31903 | 18.67485 | 0.01222826 | 5.529039
14.32096 | 18.68099 | 0.01222123 | 5.525862
14.32289 | 18.68714 | 0.01221426 | 5.522713
14.32483 | 18.69332 | 0.01220737 | 5.519594
14.32676 | 18.69951 | 0.01220054 | 5.516506
14.32869 | 18.70572 | 0.01219379 | 5.513454
14.33062 | 18.71196 | 0.01218712 | 5.510438
14.33255 | 18.7182 | 0.01218054 | 5.507462
14.33449 | 18.72447 | 0.01217404 | 5.504527
14.33642 | 18.73074 | 0.01216765 | 5.501636
14.33835 | 18.73703 | 0.01216135 | 5.49879
14.34028 | 18.74333 | 0.01215516 | 5.495991
14.34222 | 18.74964 | 0.01214908 | 5.493241
14.34415 | 18.75595 | 0.01214311 | 5.490541
14.34608 | 18.76227 | 0.01213726 | 5.487894
14.34801 | 18.7686 | 0.01213152 | 5.485299
14.34994 | 18.77492 | 0.0121259 | 5.482759
14.35188 | 18.78125 | 0.01212041 | 5.480275
14.35381 | 18.78757 | 0.01211504 | 5.477846
14.35574 | 18.79389 | 0.01210979 | 5.475474
14.35767 | 18.8002 | 0.01210467 | 5.473159
14.3596 | 18.80651 | 0.01209968 | 5.470901
14.36154 | 18.8128 | 0.01209481 | 5.4687
14.36347 | 18.81907 | 0.01209006 | 5.466556
14.3654 | 18.82533 | 0.01208545 | 5.464467
14.36733 | 18.83158 | 0.01208095 | 5.462434
14.36926 | 18.8378 | 0.01207657 | 5.460455
14.3712 | 18.84399 | 0.01207231 | 5.458529
14.37313 | 18.85016 | 0.01206817 | 5.456656
14.37506 | 18.8563 | 0.01206414 | 5.454833
14.37699 | 18.86241 | 0.01206021 | 5.453059
14.37892 | 18.86848 | 0.0120564 | 5.451333
14.38086 | 18.87451 | 0.01205268 | 5.449652
14.38279 | 18.8805 | 0.01204906 | 5.448016
14.38472 | 18.88644 | 0.01204554 | 5.446422
14.38665 | 18.89234 | 0.0120421 | 5.444869
14.38858 | 18.89819 | 0.01203875 | 5.443355
14.39052 | 18.90398 | 0.01203549 | 5.441877
14.39245 | 18.90971 | 0.01203229 | 5.440435
14.39438 | 18.91539 | 0.01202918 | 5.439025
14.39631 | 18.921 | 0.01202613 | 5.437647
14.39824 | 18.92654 | 0.01202315 | 5.436299
14.40018 | 18.93201 | 0.01202023 | 5.434979
14.40211 | 18.9374 | 0.01201737 | 5.433685
14.40404 | 18.94271 | 0.01201456 | 5.432417
14.40597 | 18.94795 | 0.01201181 | 5.431172
14.40791 | 18.95309 | 0.01200911 | 5.42995
14.40984 | 18.95815 | 0.01200645 | 5.42875
14.41177 | 18.96312 | 0.01200384 | 5.42757
14.4137 | 18.96798 | 0.01200128 | 5.42641
14.41563 | 18.97275 | 0.01199875 | 5.425269
14.41757 | 18.97741 | 0.01199627 | 5.424148
14.4195 | 18.98196 | 0.01199384 | 5.423046
14.42143 | 18.9864 | 0.01199144 | 5.421963
14.42336 | 18.99072 | 0.01198909 | 5.4209
14.42529 | 18.99492 | 0.01198678 | 5.419856
14.42723 | 18.999 | 0.01198452 | 5.418834
14.42916 | 19.00294 | 0.01198231 | 5.417834
14.43109 | 19.00676 | 0.01198015 | 5.416857
14.43302 | 19.01043 | 0.01197804 | 5.415904
14.43495 | 19.01397 | 0.01197599 | 5.414978
14.43689 | 19.01736 | 0.011974 | 5.414079
14.43882 | 19.0206 | 0.01197208 | 5.413209
14.44075 | 19.02369 | 0.01197022 | 5.412369
14.44268 | 19.02662 | 0.01196844 | 5.411563
14.44461 | 19.02939 | 0.01196673 | 5.41079
14.44655 | 19.032 | 0.0119651 | 5.410053
14.44848 | 19.03443 | 0.01196356 | 5.409354
14.45041 | 19.03669 | 0.01196209 | 5.408694
14.45234 | 19.03877 | 0.01196072 | 5.408073
14.45427 | 19.04067 | 0.01195944 | 5.407495
14.45621 | 19.04238 | 0.01195826 | 5.406959
14.45814 | 19.0439 | 0.01195717 | 5.406466
14.46007 | 19.04522 | 0.01195618 | 5.406018
14.462 | 19.04635 | 0.01195529 | 5.405615
14.46393 | 19.04727 | 0.01195449 | 5.405256
14.46587 | 19.04798 | 0.0119538 | 5.404943
14.4678 | 19.04848 | 0.0119532 | 5.404674
14.46973 | 19.04877 | 0.01195271 | 5.404449
14.47166 | 19.04883 | 0.0119523 | 5.404266
14.4736 | 19.04867 | 0.01195199 | 5.404124
14.47553 | 19.04828 | 0.01195176 | 5.404022
14.47746 | 19.04766 | 0.01195162 | 5.403957
14.47939 | 19.0468 | 0.01195155 | 5.403926
14.48132 | 19.0457 | 0.01195155 | 5.403925
14.48326 | 19.04436 | 0.01195161 | 5.403952
14.48519 | 19.0428 | 0.01195172 | 5.404001
14.48712 | 19.04106 | 0.01195186 | 5.404068
14.48905 | 19.03947 | 0.01195204 | 5.404147
14.49098 | 19.00066 | 0.01195223 | 5.404232
14.49292 | 18.99548 | 0.01195241 | 5.404317
14.49485 | 18.9899 | 0.01195258 | 5.404394
14.49678 | 18.984 | 0.01195272 | 5.404455
14.49871 | 18.9778 | 0.01195281 | 5.404494
14.50064 | 18.97129 | 0.01195282 | 5.404502
14.50258 | 18.96446 | 0.01195275 | 5.404469
14.50451 | 18.95731 | 0.01195257 | 5.404388
14.50644 | 18.94984 | 0.01195227 | 5.40425
14.50837 | 18.94205 | 0.01195182 | 5.404046
14.5103 | 18.93393 | 0.0119512 | 5.403766
14.51224 | 18.92548 | 0.01195039 | 5.403402
14.51417 | 18.9167 | 0.01194938 | 5.402945
14.5161 | 18.90758 | 0.01194814 | 5.402386
14.51803 | 18.89812 | 0.01194666 | 5.401715
14.51996 | 18.88832 | 0.01194492 | 5.400926
14.5219 | 18.87817 | 0.01194289 | 5.400009
14.52383 | 18.86767 | 0.01194056 | 5.398956
14.52576 | 18.85748 | 0.01193791 | 5.39776
14.52769 | 18.85064 | 0.01193494 | 5.396414
14.52962 | 18.84887 | 0.01193161 | 5.394911
14.53156 | 18.85195 | 0.01192793 | 5.393245
14.53349 | 18.85829 | 0.01192387 | 5.39141
14.53542 | 18.86553 | 0.01191943 | 5.389401
14.53735 | 18.87112 | 0.01191459 | 5.387214
14.53929 | 18.87283 | 0.01190935 | 5.384846
14.54122 | 18.8694 | 0.01190371 | 5.382293
14.54315 | 18.86108 | 0.01189765 | 5.379554
14.54508 | 18.85009 | 0.01189118 | 5.376628
14.54701 | 18.83864 | 0.01188429 | 5.373514
14.54895 | 18.82684 | 0.01187699 | 5.370214
14.55088 | 18.81467 | 0.01186928 | 5.366729
14.55281 | 18.80214 | 0.01186117 | 5.363062
14.55474 | 18.78924 | 0.01185267 | 5.359217
14.55667 | 18.77598 | 0.01184378 | 5.355199
14.55861 | 18.76235 | 0.01183453 | 5.351015
14.56054 | 18.74834 | 0.01182492 | 5.346671
14.56247 | 18.73397 | 0.01181498 | 5.342175
14.5644 | 18.71922 | 0.01180472 | 5.337535
14.56633 | 18.70409 | 0.01179416 | 5.332759
14.56827 | 18.68858 | 0.01178332 | 5.327859
14.5702 | 18.67269 | 0.01177222 | 5.322842
14.57213 | 18.65642 | 0.01176089 | 5.31772
14.57406 | 18.63977 | 0.01174936 | 5.312504
14.57599 | 18.62273 | 0.01173764 | 5.307205
14.57793 | 18.60531 | 0.01172576 | 5.301834
14.57986 | 18.58751 | 0.01171375 | 5.296402
14.58179 | 18.56931 | 0.01170162 | 5.290921
14.58372 | 18.55073 | 0.01168942 | 5.285403
14.58565 | 18.53175 | 0.01167716 | 5.279858
14.58759 | 18.51239 | 0.01166486 | 5.274299
14.58952 | 18.49264 | 0.01165256 | 5.268735
14.59145 | 18.4725 | 0.01164027 | 5.263179
14.59338 | 18.45196 | 0.01162802 | 5.257641
14.59531 | 18.43103 | 0.01161583 | 5.25213
14.59725 | 18.40971 | 0.01160372 | 5.246656
14.59918 | 18.388 | 0.01159172 | 5.241228
14.60111 | 18.36589 | 0.01157984 | 5.235855
14.60304 | 18.34339 | 0.01156809 | 5.230543
14.60498 | 18.3205 | 0.0115565 | 5.225301
14.60691 | 18.29722 | 0.01154507 | 5.220134
14.60884 | 18.27354 | 0.01153382 | 5.215047
14.61077 | 18.24947 | 0.01152275 | 5.210044
14.6127 | 18.22501 | 0.01151188 | 5.205128
14.61464 | 18.20016 | 0.01150121 | 5.200302
14.61657 | 18.17492 | 0.01149073 | 5.195566
14.6185 | 18.14929 | 0.01148045 | 5.190919
14.62043 | 18.12327 | 0.01147037 | 5.186358
14.62236 | 18.09687 | 0.01146081 | 5.182038
14.6243 | 18.07008 | 0.01145168 | 5.177906
14.62623 | 18.0429 | 0.01144274 | 5.173865
14.62816 | 18.01533 | 0.01143399 | 5.169911
14.63009 | 17.98739 | 0.01142543 | 5.166039
14.63202 | 17.95906 | 0.01141703 | 5.162242
14.63396 | 17.93036 | 0.01140878 | 5.158513
14.63589 | 17.90127 | 0.01140067 | 5.154845
14.63782 | 17.87181 | 0.01139268 | 5.151229
14.63975 | 17.84197 | 0.01138478 | 5.147658
14.64168 | 17.81176 | 0.01137696 | 5.144124
14.64362 | 17.78118 | 0.0113692 | 5.140616
14.64555 | 17.75023 | 0.01136148 | 5.137126
14.64748 | 17.71892 | 0.01135379 | 5.133645
14.64941 | 17.68724 | 0.01134609 | 5.130164
14.65134 | 17.6552 | 0.01133837 | 5.126674
14.65328 | 17.6228 | 0.01133061 | 5.123166
14.65521 | 17.59004 | 0.01132279 | 5.11963
14.65714 | 17.55693 | 0.01131489 | 5.116059
14.65907 | 17.52346 | 0.01130684 | 5.112421
14.661 | 17.48965 | 0.01129856 | 5.108676
14.66294 | 17.4555 | 0.01128997 | 5.104793
14.66487 | 17.421 | 0.01128103 | 5.100748
14.6668 | 17.38616 | 0.0112717 | 5.096528
14.66873 | 17.35098 | 0.01126196 | 5.092125
14.67067 | 17.31548 | 0.01125182 | 5.087542
14.6726 | 17.27964 | 0.0112413 | 5.082786
14.67453 | 17.24348 | 0.01123044 | 5.077874
14.67646 | 17.20699 | 0.01121928 | 5.072829
14.67839 | 17.17019 | 0.01120788 | 5.067675
14.68033 | 17.13307 | 0.01119626 | 5.062419
14.68226 | 17.09564 | 0.01118441 | 5.057063
14.68419 | 17.05791 | 0.01117235 | 5.051609
14.68612 | 17.01987 | 0.01116008 | 5.046059
14.68805 | 16.98153 | 0.0111476 | 5.040418
14.68999 | 16.9429 | 0.01113493 | 5.034689
14.69192 | 16.90397 | 0.01112208 | 5.028879
14.69385 | 16.86477 | 0.01110906 | 5.022993
14.69578 | 16.82528 | 0.01109589 | 5.017039
14.69771 | 16.78551 | 0.01108259 | 5.011022
14.69965 | 16.74547 | 0.01106916 | 5.004953
14.70158 | 16.70516 | 0.01105564 | 4.998839
14.70351 | 16.66459 | 0.01104204 | 4.992688
14.70544 | 16.62376 | 0.01102838 | 4.986512
14.70737 | 16.58268 | 0.01101468 | 4.980318
14.70931 | 16.54134 | 0.01100097 | 4.974119
14.71124 | 16.49977 | 0.01098727 | 4.967923
14.71317 | 16.45795 | 0.0109736 | 4.961742
14.7151 | 16.41591 | 0.01095998 | 4.955586
14.71703 | 16.37363 | 0.01094645 | 4.949468
14.71897 | 16.33113 | 0.01093302 | 4.943396
14.7209 | 16.28842 | 0.01091973 | 4.937384
14.72283 | 16.24549 | 0.01090658 | 4.931442
14.72476 | 16.20235 | 0.01089362 | 4.92558
14.7267 | 16.15902 | 0.01088086 | 4.919811
14.72863 | 16.11549 | 0.01086833 | 4.914145
14.73056 | 16.07176 | 0.01085605 | 4.908592
14.73249 | 16.02786 | 0.01084404 | 4.903163
14.73442 | 15.98377 | 0.01083233 | 4.897868
14.73636 | 15.93952 | 0.01082094 | 4.892716
14.73829 | 15.89509 | 0.01080988 | 4.887718
14.74022 | 15.85051 | 0.01079919 | 4.882881
14.74215 | 15.80577 | 0.01078887 | 4.878215
14.74408 | 15.76088 | 0.01077894 | 4.873727
14.74602 | 15.71584 | 0.01076942 | 4.869424
14.74795 | 15.67067 | 0.01076033 | 4.865313
14.74988 | 15.62537 | 0.01075168 | 4.861401
14.75181 | 15.57994 | 0.01074348 | 4.857692
14.75374 | 15.5344 | 0.01073574 | 4.854193
14.75568 | 15.48874 | 0.01072847 | 4.850907
14.75761 | 15.44297 | 0.01072168 | 4.847839
14.75954 | 15.39711 | 0.01071539 | 4.844992
14.76147 | 15.35115 | 0.01070959 | 4.842368
14.7634 | 15.3051 | 0.01070428 | 4.839971
14.76534 | 15.25898 | 0.01069949 | 4.837803
14.76727 | 15.21277 | 0.0106952 | 4.835863
14.7692 | 15.1665 | 0.01069142 | 4.834154
14.77113 | 15.12017 | 0.01068815 | 4.832675
14.77306 | 15.07378 | 0.01068538 | 4.831426
14.775 | 15.02734 | 0.01068313 | 4.830406
14.77693 | 14.98086 | 0.01068138 | 4.829613
14.77886 | 14.93434 | 0.01068012 | 4.829046
14.78079 | 14.88779 | 0.01067936 | 4.828702
14.78272 | 14.84122 | 0.01067909 | 4.828578
14.78466 | 14.79463 | 0.01067929 | 4.828671
14.78659 | 14.74804 | 0.01067997 | 4.828976
14.78852 | 14.70143 | 0.0106811 | 4.829488
14.79045 | 14.65483 | 0.01068268 | 4.830203
14.79239 | 14.60824 | 0.0106847 | 4.831115
14.79432 | 14.56166 | 0.01068714 | 4.832218
14.79625 | 14.51511 | 0.01068998 | 4.833504
14.79818 | 14.46858 | 0.01069322 | 4.834967
14.80011 | 14.42209 | 0.01069682 | 4.836598
14.80205 | 14.37564 | 0.01070079 | 4.83839
14.80398 | 14.32924 | 0.01070509 | 4.840335
14.80591 | 14.28289 | 0.0107097 | 4.842422
14.80784 | 14.2366 | 0.01071461 | 4.844642
14.80977 | 14.19037 | 0.0107198 | 4.846985
14.81171 | 14.14422 | 0.01072523 | 4.84944
14.81364 | 14.09815 | 0.01073088 | 4.851998
14.81557 | 14.05217 | 0.01073674 | 4.854645
14.8175 | 14.00628 | 0.01074277 | 4.857373
14.81943 | 13.96048 | 0.01074895 | 4.860168
14.82137 | 13.91479 | 0.01075526 | 4.863019
14.8233 | 13.86921 | 0.01076166 | 4.865914
14.82523 | 13.82375 | 0.01076814 | 4.868843
14.82716 | 13.77841 | 0.01077466 | 4.871792
14.82909 | 13.7332 | 0.0107812 | 4.87475
14.83103 | 13.68812 | 0.01078774 | 4.877706
14.83296 | 13.64318 | 0.01079425 | 4.880649
14.83489 | 13.59839 | 0.0108007 | 4.883566
14.83682 | 13.55376 | 0.01080707 | 4.886448
14.83875 | 13.50928 | 0.01081334 | 4.889283
14.84069 | 13.46496 | 0.01081949 | 4.892062
14.84262 | 13.42082 | 0.01082549 | 4.894773
14.84455 | 13.37685 | 0.01083132 | 4.897409
14.84648 | 13.33306 | 0.01083696 | 4.89996
14.84841 | 13.28946 | 0.01084239 | 4.902417
14.85035 | 13.24606 | 0.0108476 | 4.904774
14.85228 | 13.20285 | 0.01085258 | 4.907022
14.85421 | 13.15984 | 0.0108573 | 4.909156
14.85614 | 13.11704 | 0.01086175 | 4.911169
14.85808 | 13.07446 | 0.01086593 | 4.913057
14.86001 | 13.03209 | 0.01086982 | 4.914817
14.86194 | 12.98995 | 0.01087342 | 4.916444
14.86387 | 12.94804 | 0.01087672 | 4.917937
14.8658 | 12.90636 | 0.01087972 | 4.919295
14.86774 | 12.86492 | 0.01088242 | 4.920517
14.86967 | 12.82373 | 0.01088483 | 4.921604
14.8716 | 12.78278 | 0.01088694 | 4.922559
14.87353 | 12.74209 | 0.01088877 | 4.923385
14.87546 | 12.70165 | 0.01089032 | 4.924086
14.8774 | 12.66148 | 0.0108916 | 4.924666
14.87933 | 12.62157 | 0.01089263 | 4.925133
14.88126 | 12.58194 | 0.01089343 | 4.925492
14.88319 | 12.54258 | 0.010894 | 4.925751
14.88512 | 12.5035 | 0.01089437 | 4.925918
14.88706 | 12.46471 | 0.01089456 | 4.926003
14.88899 | 12.4262 | 0.01089458 | 4.926013
14.89092 | 12.38799 | 0.01089446 | 4.92596
14.89285 | 12.35007 | 0.01089423 | 4.925854
14.89478 | 12.31245 | 0.01089389 | 4.925704
14.89672 | 12.27513 | 0.01089349 | 4.925522
14.89865 | 12.23812 | 0.01089304 | 4.925319
14.90058 | 12.20142 | 0.01089257 | 4.925107
14.90251 | 12.16503 | 0.01089211 | 4.924896
14.90444 | 12.12896 | 0.01089167 | 4.924698
14.90638 | 12.09321 | 0.01089129 | 4.924525
14.90831 | 12.05778 | 0.01089098 | 4.924388
14.91024 | 12.02268 | 0.01089078 | 4.924298
14.91217 | 11.9879 | 0.01089071 | 4.924266
14.9141 | 11.95346 | 0.0108908 | 4.924303
14.91604 | 11.91935 | 0.01089105 | 4.924419
14.91797 | 11.88558 | 0.01089151 | 4.924624
14.9199 | 11.85215 | 0.01089218 | 4.924927
14.92183 | 11.81906 | 0.01089308 | 4.925338
14.92377 | 11.78631 | 0.01089425 | 4.925863
14.9257 | 11.75391 | 0.01089568 | 4.926511
14.92763 | 11.72186 | 0.0108974 | 4.927288
14.92956 | 11.69015 | 0.01089942 | 4.9282
14.93149 | 11.6588 | 0.01090174 | 4.929252
14.93343 | 11.6278 | 0.01090438 | 4.930447
14.93536 | 11.59715 | 0.01090735 | 4.931787
14.93729 | 11.56687 | 0.01091064 | 4.933276
14.93922 | 11.53693 | 0.01091426 | 4.934913
14.94115 | 11.50736 | 0.01091821 | 4.936699
14.94309 | 11.47815 | 0.01092249 | 4.938632
14.94502 | 11.4493 | 0.01092708 | 4.94071
14.94695 | 11.42081 | 0.010932 | 4.942932
14.94888 | 11.39269 | 0.01093722 | 4.945295
14.95081 | 11.36493 | 0.01094275 | 4.947793
14.95275 | 11.33753 | 0.01094856 | 4.950423
14.95468 | 11.3105 | 0.01095466 | 4.95318
14.95661 | 11.28383 | 0.01096103 | 4.956059
14.95854 | 11.25753 | 0.01096765 | 4.959053
14.96047 | 11.23159 | 0.01097452 | 4.962157
14.96241 | 11.20602 | 0.01098161 | 4.965364
14.96434 | 11.18081 | 0.01098891 | 4.968667
14.96627 | 11.15597 | 0.01099642 | 4.97206
14.9682 | 11.1315 | 0.0110041 | 4.975535
14.97013 | 11.10739 | 0.01101195 | 4.979085
14.97207 | 11.08364 | 0.01101995 | 4.982702
14.974 | 11.06026 | 0.01102809 | 4.98638
14.97593 | 11.03724 | 0.01103634 | 4.990111
14.97786 | 11.01458 | 0.01104469 | 4.993889
14.97979 | 10.99229 | 0.01105314 | 4.997705
14.98173 | 10.97035 | 0.01106165 | 5.001554
14.98366 | 10.94878 | 0.01107022 | 5.005429
14.98559 | 10.92756 | 0.01107883 | 5.009324
14.98752 | 10.9067 | 0.01108748 | 5.013232
14.98946 | 10.88619 | 0.01109614 | 5.017149
14.99139 | 10.86604 | 0.01110481 | 5.02107
14.99332 | 10.84624 | 0.01111348 | 5.024991
14.99525 | 10.82679 | 0.01112214 | 5.028907
14.99718 | 10.80769 | 0.01113079 | 5.032815
14.99912 | 10.78894 | 0.01113941 | 5.036713
15.00105 | 10.77053 | 0.011148 | 5.040599
15.00298 | 10.75246 | 0.01115657 | 5.044472
15.00491 | 10.73473 | 0.0111651 | 5.048331
15.00684 | 10.71735 | 0.0111736 | 5.052176
15.00878 | 10.70029 | 0.01118208 | 5.056006
15.01071 | 10.68357 | 0.01119052 | 5.059823
15.01264 | 10.66718 | 0.01119893 | 5.063627
15.01457 | 10.65112 | 0.01120732 | 5.067419
15.0165 | 10.63539 | 0.01121568 | 5.071201
15.01844 | 10.61997 | 0.01122403 | 5.074974
15.02037 | 10.60488 | 0.01123236 | 5.07874
15.0223 | 10.5901 | 0.01124067 | 5.082502
15.02423 | 10.57564 | 0.01124899 | 5.086259
15.02616 | 10.56149 | 0.01125729 | 5.090016
15.0281 | 10.54764 | 0.0112656 | 5.093772
15.03003 | 10.5341 | 0.01127391 | 5.097531
15.03196 | 10.52086 | 0.01128224 | 5.101293
15.03389 | 10.50792 | 0.01129057 | 5.105061
15.03582 | 10.49527 | 0.01129891 | 5.108835
15.03776 | 10.48291 | 0.01130728 | 5.112616
15.03969 | 10.47084 | 0.01131566 | 5.116405
15.04162 | 10.45905 | 0.01132406 | 5.120202
15.04355 | 10.44754 | 0.01133247 | 5.124008
15.04548 | 10.4363 | 0.01134091 | 5.127822
15.04742 | 10.42534 | 0.01134936 | 5.131643
15.04935 | 10.41464 | 0.01135782 | 5.13547
15.05128 | 10.40421 | 0.01136629 | 5.1393
15.05321 | 10.39403 | 0.01137477 | 5.143132
15.05515 | 10.38411 | 0.01138324 | 5.146962
15.05708 | 10.37445 | 0.01139169 | 5.150786
15.05901 | 10.36503 | 0.01140013 | 5.1546
15.06094 | 10.35585 | 0.01140853 | 5.158398
15.06287 | 10.34691 | 0.01141688 | 5.162175
15.06481 | 10.33821 | 0.01142518 | 5.165924
15.06674 | 10.32974 | 0.01143339 | 5.169637
15.06867 | 10.32149 | 0.0114415 | 5.173307
15.0706 | 10.31347 | 0.01144951 | 5.176925
15.07253 | 10.30566 | 0.01145737 | 5.180483
15.07447 | 10.29806 | 0.01146509 | 5.18397
15.0764 | 10.29067 | 0.01147262 | 5.187377
15.07833 | 10.28349 | 0.01147996 | 5.190695
15.08026 | 10.2765 | 0.01148708 | 5.193913
15.08219 | 10.26971 | 0.01149395 | 5.197022
15.08413 | 10.26311 | 0.01150056 | 5.200011
15.08606 | 10.2567 | 0.01150689 | 5.202871
15.08799 | 10.25047 | 0.0115129 | 5.205591
15.08992 | 10.24441 | 0.01151859 | 5.208161
15.09185 | 10.23852 | 0.01152392 | 5.210572
15.09379 | 10.23281 | 0.01152888 | 5.212815
15.09572 | 10.22725 | 0.01153345 | 5.214881
15.09765 | 10.22185 | 0.01153761 | 5.216761
15.09958 | 10.21661 | 0.01154134 | 5.218448
15.10151 | 10.21152 | 0.01154463 | 5.219934
15.10345 | 10.20657 | 0.01154745 | 5.221213
15.10538 | 10.20176 | 0.01154981 | 5.222279
15.10731 | 10.19708 | 0.01155169 | 5.223126
15.10924 | 10.19254 | 0.01155307 | 5.22375
15.11117 | 10.18813 | 0.01155395 | 5.224149
15.11311 | 10.18383 | 0.01155432 | 5.224319
15.11504 | 10.17965 | 0.01155419 | 5.224259
15.11697 | 10.17559 | 0.01155355 | 5.22397
15.1189 | 10.17164 | 0.01155241 | 5.223451
15.12084 | 10.16779 | 0.01155076 | 5.222707
15.12277 | 10.16404 | 0.01154862 | 5.221739
15.1247 | 10.16038 | 0.011546 | 5.220554
15.12663 | 10.15682 | 0.01154291 | 5.219157
15.12856 | 10.15335 | 0.01153937 | 5.217558
15.1305 | 10.14995 | 0.0115354 | 5.215764
15.13243 | 10.14664 | 0.01153103 | 5.213786
15.13436 | 10.1434 | 0.01152627 | 5.211636
15.13629 | 10.14024 | 0.01152117 | 5.209327
15.13822 | 10.13714 | 0.01151574 | 5.206871
15.14016 | 10.13411 | 0.01151001 | 5.204284
15.14209 | 10.13113 | 0.01150403 | 5.20158
15.14402 | 10.12821 | 0.01149783 | 5.198775
15.14595 | 10.12534 | 0.01149144 | 5.195886
15.14788 | 10.12252 | 0.0114849 | 5.19293
15.14982 | 10.11975 | 0.01147825 | 5.189924
15.15175 | 10.11701 | 0.01147153 | 5.186885
15.15368 | 10.11432 | 0.01146478 | 5.183833
15.15561 | 10.11166 | 0.01145804 | 5.180783
15.15754 | 10.10903 | 0.01145134 | 5.177756
15.15948 | 10.10642 | 0.01144474 | 5.174768
15.16141 | 10.10385 | 0.01143826 | 5.171838
15.16334 | 10.10129 | 0.01143194 | 5.168984
15.16527 | 10.09875 | 0.01142583 | 5.166222
15.1672 | 10.09623 | 0.01141997 | 5.16357
15.16914 | 10.09372 | 0.01141438 | 5.161044
15.17107 | 10.09122 | 0.01140911 | 5.15866
15.173 | 10.08873 | 0.01140418 | 5.156433
15.17493 | 10.08624 | 0.01139964 | 5.154377
15.17687 | 10.08375 | 0.0113955 | 5.152506
15.1788 | 10.08127 | 0.0113918 | 5.150832
15.18073 | 10.07878 | 0.01138856 | 5.149367
15.18266 | 10.07628 | 0.0113858 | 5.148121
15.18459 | 10.07378 | 0.01138355 | 5.147103
15.18653 | 10.07127 | 0.01138182 | 5.146321
15.18846 | 10.06875 | 0.01138063 | 5.145781
15.19039 | 10.06622 | 0.01137998 | 5.145487
15.19232 | 10.06367 | 0.01137988 | 5.145444
15.19425 | 10.06111 | 0.01138034 | 5.145653
15.19619 | 10.05853 | 0.01138136 | 5.146114
15.19812 | 10.05593 | 0.01138294 | 5.146828
15.20005 | 10.0533 | 0.01138508 | 5.147793
15.20198 | 10.05066 | 0.01138776 | 5.149005
15.20391 | 10.04799 | 0.01139098 | 5.150462
15.20585 | 10.0453 | 0.01139473 | 5.152158
15.20778 | 10.04259 | 0.011399 | 5.154087
15.20971 | 10.03984 | 0.01140376 | 5.156243
15.21164 | 10.03708 | 0.01140902 | 5.158619
15.21357 | 10.03428 | 0.01141474 | 5.161206
15.21551 | 10.03145 | 0.01142091 | 5.163996
15.21744 | 10.0286 | 0.01142751 | 5.16698
15.21937 | 10.02572 | 0.01143452 | 5.170148
15.2213 | 10.02281 | 0.01144191 | 5.173489
15.22323 | 10.01987 | 0.01144966 | 5.176993
15.22517 | 10.0169 | 0.01145774 | 5.180649
15.2271 | 10.0139 | 0.01146614 | 5.184445
15.22903 | 10.01087 | 0.01147482 | 5.188371
15.23096 | 10.00781 | 0.01148376 | 5.192414
15.23289 | 10.00472 | 0.01149294 | 5.196563
15.23483 | 10.00161 | 0.01150232 | 5.200806
15.23676 | 9.998463 | 0.01151189 | 5.205132
15.23869 | 9.995291 | 0.01152162 | 5.20953
15.24062 | 9.992095 | 0.01153147 | 5.213987
15.24256 | 9.988869 | 0.01154144 | 5.218492
15.24449 | 9.985621 | 0.01155149 | 5.223036
15.24642 | 9.982347 | 0.0115616 | 5.227608
15.24835 | 9.979052 | 0.01157175 | 5.232198
15.25028 | 9.975733 | 0.01158192 | 5.236796
15.25222 | 9.972393 | 0.01159209 | 5.241394
15.25415 | 9.969033 | 0.01160224 | 5.245983
15.25608 | 9.965657 | 0.01161235 | 5.250556
15.25801 | 9.962262 | 0.01162242 | 5.255106
15.25994 | 9.958852 | 0.01163241 | 5.259627
15.26188 | 9.955428 | 0.01164233 | 5.264112
15.26381 | 9.951991 | 0.01165216 | 5.268556
15.26574 | 9.948545 | 0.01166189 | 5.272955
15.26767 | 9.945088 | 0.01167151 | 5.277303
15.2696 | 9.941625 | 0.011681 | 5.281597
15.27154 | 9.938157 | 0.01169037 | 5.285833
15.27347 | 9.934684 | 0.01169961 | 5.290008
15.2754 | 9.931211 | 0.0117087 | 5.29412
15.27733 | 9.927739 | 0.01171765 | 5.298166
15.27926 | 9.924268 | 0.01172644 | 5.302144
15.2812 | 9.920803 | 0.01173509 | 5.306052
15.28313 | 9.917342 | 0.01174358 | 5.30989
15.28506 | 9.913894 | 0.01175191 | 5.313656
15.28699 | 9.910454 | 0.01176007 | 5.317349
15.28892 | 9.907028 | 0.01176808 | 5.32097
15.29086 | 9.90362 | 0.01177593 | 5.324517
15.29279 | 9.900225 | 0.01178361 | 5.327992
15.29472 | 9.896853 | 0.01179114 | 5.331394
15.29665 | 9.893504 | 0.0117985 | 5.334724
15.29858 | 9.890177 | 0.01180571 | 5.337983
15.30052 | 9.886879 | 0.01181276 | 5.341171
15.30245 | 9.883611 | 0.01181965 | 5.344289
15.30438 | 9.880374 | 0.0118264 | 5.347339
15.30631 | 9.87717 | 0.011833 | 5.350321
15.30825 | 9.874002 | 0.01183945 | 5.353238
15.31018 | 9.870873 | 0.01184575 | 5.35609
15.31211 | 9.867783 | 0.01185192 | 5.358879
15.31404 | 9.864736 | 0.01185795 | 5.361606
15.31597 | 9.861736 | 0.01186385 | 5.364273
15.31791 | 9.858783 | 0.01186962 | 5.366882
15.31984 | 9.855878 | 0.01187526 | 5.369433
15.32177 | 9.853023 | 0.01188078 | 5.371929
15.3237 | 9.850224 | 0.01188618 | 5.374371
15.32563 | 9.847479 | 0.01189147 | 5.37676
15.32757 | 9.844792 | 0.01189664 | 5.379097
15.3295 | 9.842162 | 0.0119017 | 5.381386
15.33143 | 9.839594 | 0.01190665 | 5.383625
15.33336 | 9.837088 | 0.0119115 | 5.385818
15.33529 | 9.834648 | 0.01191625 | 5.387966
15.33723 | 9.832274 | 0.01192091 | 5.39007
15.33916 | 9.829965 | 0.01192546 | 5.392131
15.34109 | 9.827727 | 0.01192993 | 5.39415
15.34302 | 9.825557 | 0.01193431 | 5.39613
15.34495 | 9.823461 | 0.0119386 | 5.398071
15.34689 | 9.821434 | 0.01194281 | 5.399974
15.34882 | 9.819484 | 0.01194694 | 5.401841
15.35075 | 9.817606 | 0.01195099 | 5.403673
15.35268 | 9.815803 | 0.01195497 | 5.40547
15.35461 | 9.814078 | 0.01195887 | 5.407235
15.35655 | 9.812427 | 0.0119627 | 5.408968
15.35848 | 9.810855 | 0.01196646 | 5.410669
15.36041 | 9.809358 | 0.01197016 | 5.41234
15.36234 | 9.807939 | 0.01197379 | 5.413982
15.36427 | 9.806599 | 0.01197736 | 5.415596
15.36621 | 9.805335 | 0.01198087 | 5.417181
15.36814 | 9.80415 | 0.01198431 | 5.41874
15.37007 | 9.80304 | 0.0119877 | 5.420271
15.372 | 9.802006 | 0.01199103 | 5.421776
15.37394 | 9.801049 | 0.0119943 | 5.423256
15.37587 | 9.800168 | 0.01199752 | 5.42471
15.3778 | 9.799359 | 0.01200068 | 5.426139
15.37973 | 9.798625 | 0.01200378 | 5.427543
15.38166 | 9.797962 | 0.01200683 | 5.428922
15.3836 | 9.797369 | 0.01200983 | 5.430276
15.38553 | 9.796846 | 0.01201277 | 5.431605
15.38746 | 9.796389 | 0.01201565 | 5.43291
15.38939 | 9.795998 | 0.01201848 | 5.434189
15.39132 | 9.795669 | 0.01202125 | 5.435443
15.39326 | 9.795405 | 0.01202397 | 5.436672
15.39519 | 9.795198 | 0.01202664 | 5.437876
15.39712 | 9.795047 | 0.01202924 | 5.439055
15.39905 | 9.794949 | 0.01203179 | 5.440208
15.40098 | 9.794902 | 0.01203429 | 5.441337
15.40292 | 9.794906 | 0.01203673 | 5.442441
15.40485 | 9.794953 | 0.01203912 | 5.443521
15.40678 | 9.795044 | 0.01204146 | 5.444578
15.40871 | 9.795172 | 0.01204374 | 5.445611
15.41064 | 9.795335 | 0.01204598 | 5.446622
15.41258 | 9.79553 | 0.01204817 | 5.447612
15.41451 | 9.795753 | 0.01205031 | 5.448582
15.41644 | 9.796 | 0.01205242 | 5.449533
15.41837 | 9.796265 | 0.01205448 | 5.450467
15.4203 | 9.796549 | 0.01205652 | 5.451386
15.42224 | 9.796844 | 0.01205852 | 5.452292
15.42417 | 9.797148 | 0.0120605 | 5.453188
15.4261 | 9.797453 | 0.01206246 | 5.454076
15.42803 | 9.797756 | 0.01206442 | 5.454959
15.42996 | 9.798057 | 0.01206637 | 5.45584
15.4319 | 9.798343 | 0.01206832 | 5.456723
15.43383 | 9.798615 | 0.01207029 | 5.457613
15.43576 | 9.798871 | 0.01207228 | 5.458513
15.43769 | 9.7991 | 0.0120743 | 5.459429
15.43963 | 9.799301 | 0.01207637 | 5.460365
15.44156 | 9.799468 | 0.0120785 | 5.461327
15.44349 | 9.799597 | 0.0120807 | 5.462321
15.44542 | 9.799684 | 0.01208298 | 5.463354
15.44735 | 9.799724 | 0.01208537 | 5.464433
15.44929 | 9.799711 | 0.01208787 | 5.465565
15.45122 | 9.799644 | 0.01209051 | 5.466757
15.45315 | 9.799515 | 0.0120933 | 5.468018
15.45508 | 9.799323 | 0.01209626 | 5.469356
15.45701 | 9.799063 | 0.01209941 | 5.47078
15.45895 | 9.798731 | 0.01210277 | 5.472298
15.46088 | 9.798328 | 0.01210635 | 5.47392
15.46281 | 9.797961 | 0.01211019 | 5.475655
15.46474 | 9.797977 | 0.0121143 | 5.477513
15.46667 | 9.797979 | 0.0121187 | 5.479503
15.46861 | 9.79798 | 0.01212342 | 5.481636
15.47054 | 9.79798 | 0.01212847 | 5.48392
15.47247 | 9.79798 | 0.01213388 | 5.486368
15.4744 | 9.79798 | 0.01213968 | 5.488988
15.47633 | 9.79798 | 0.01214588 | 5.491791
15.47827 | 9.79798 | 0.0121525 | 5.494787
15.4802 | 9.79798 | 0.01215958 | 5.497987
15.48213 | 9.79798 | 0.01216713 | 5.5014
15.48406 | 9.79798 | 0.01217517 | 5.505037
15.48599 | 9.79798 | 0.01218373 | 5.508908
15.48793 | 9.79798 | 0.01219284 | 5.513024
15.48986 | 9.79798 | 0.0122025 | 5.517393
15.49179 | 9.79798 | 0.01221275 | 5.522026
15.49372 | 9.79798 | 0.0122236 | 5.526932
15.49565 | 9.79798 | 0.01223507 | 5.532121
15.49759 | 9.79798 | 0.01224719 | 5.537602

## 1-mRL1-37-17+18_4
Experiment | MST30-9029
Sample | 1-mRL1-37-17+18_4
Sample Type | RL
Thickness [mm] | 0.829
Width [mm] | 10.46
Area [mm^2] | 8.67134
Duration [h] | 15.34355
Nominal Load [N] | 18
Nominal Stress [MPa] | 2.075804
Creep Load [N] | 19.60643
Creep Stress [MPa] | 2.261061
Loading Degree [%] | 48.27451
Compliance_1 [1/GPa] | 7.609473e-08
Compliance_2 [1/GPa] | 2.38427
Compliance_3 [1/GPa] | 4.233641
Mu_1 [%] | 1
Mu_2 [%] | 10
Mu_3 [%] | 100
Time [h] | Moisture [%] | Creep Strain [-] | Creep Compliance [1/GPa]
0 | 7.987241 | 0 | 0
0.001985944 | 8.00827 | 7.693929e-05 | 0.03402797
0.003971889 | 8.02763 | 0.0001445162 | 0.06391524
0.005957833 | 8.045495 | 0.0002032264 | 0.08988102
0.007943778 | 8.062029 | 0.0002535578 | 0.1121411
0.009929722 | 8.077384 | 0.0002959901 | 0.1309076
0.01191567 | 8.091703 | 0.0003309945 | 0.146389
0.01390161 | 8.10512 | 0.0003590333 | 0.1587898
0.01588756 | 8.117756 | 0.0003805595 | 0.1683102
0.0178735 | 8.129729 | 0.0003960163 | 0.1751462
0.01985944 | 8.141143 | 0.0004058367 | 0.1794895
0.02184539 | 8.152098 | 0.0004104434 | 0.1815269
0.02383133 | 8.162686 | 0.0004102481 | 0.1814406
0.02581728 | 8.17299 | 0.0004056516 | 0.1794077
0.02780322 | 8.183087 | 0.0003970431 | 0.1756004
0.02978917 | 8.19305 | 0.0003848001 | 0.1701857
0.03177511 | 8.202943 | 0.0003692884 | 0.1633253
0.03376105 | 8.212826 | 0.0003508614 | 0.1551756
0.035747 | 8.222753 | 0.0003298604 | 0.1458875
0.03773294 | 8.232774 | 0.0003066138 | 0.1356062
0.03971889 | 8.242933 | 0.0002814379 | 0.1244716
0.04170483 | 8.253271 | 0.0002546357 | 0.1126178
0.04369078 | 8.263823 | 0.0002264977 | 0.1001732
0.04567672 | 8.274622 | 0.0001973012 | 0.08726047
0.04766267 | 8.285696 | 0.0001673108 | 0.0739966
0.04964861 | 8.29707 | 0.0001367778 | 0.06049277
0.05163455 | 8.308766 | 0.0001059405 | 0.04685434
0.0536205 | 8.320804 | 7.502454e-05 | 0.03318113
0.05560644 | 8.333199 | 4.424215e-05 | 0.01956699
0.05759239 | 8.345966 | 1.379289e-05 | 0.006100185
0.05957833 | 8.359115 | -1.613643e-05 | -0.007136665
0.06156428 | 8.372656 | -4.537184e-05 | -0.02006662
0.06355022 | 8.386595 | -7.3752e-05 | -0.03261832
0.06553617 | 8.400939 | -0.000101128 | -0.04472592
0.06752211 | 8.41569 | -0.0001273632 | -0.05632897
0.06950805 | 8.430851 | -0.0001523332 | -0.06737244
0.071494 | 8.446422 | -0.0001759255 | -0.07780662
0.07347994 | 8.462402 | -0.0001980393 | -0.08758688
0.07546589 | 8.47879 | -0.0002185856 | -0.0966739
0.07745183 | 8.495582 | -0.0002374865 | -0.1050332
0.07943778 | 8.512775 | -0.0002546753 | -0.1126353
0.08142372 | 8.530364 | -0.0002700963 | -0.1194556
0.08340966 | 8.548343 | -0.0002837041 | -0.1254739
0.08539561 | 8.566706 | -0.0002954639 | -0.1306749
0.08738155 | 8.585447 | -0.0003053506 | -0.1350475
0.0893675 | 8.604557 | -0.0003133491 | -0.138585
0.09135344 | 8.624031 | -0.0003194537 | -0.1412849
0.09333939 | 8.643859 | -0.000323668 | -0.1431487
0.09532533 | 8.664033 | -0.000326004 | -0.1441819
0.09731128 | 8.684546 | -0.0003264823 | -0.1443934
0.09929722 | 8.705388 | -0.0003251321 | -0.1437963
0.1012832 | 8.72655 | -0.0003219898 | -0.1424065
0.1032691 | 8.748025 | -0.0003170996 | -0.1402437
0.1052551 | 8.769803 | -0.0003105128 | -0.1373306
0.107241 | 8.791875 | -0.0003022873 | -0.1336927
0.1092269 | 8.814234 | -0.0002924874 | -0.1293585
0.1112129 | 8.83687 | -0.0002811835 | -0.1243591
0.1131988 | 8.859775 | -0.0002684521 | -0.1187284
0.1151848 | 8.882942 | -0.0002543745 | -0.1125023
0.1171707 | 8.906361 | -0.0002390357 | -0.1057184
0.1191567 | 8.930026 | -0.0002225264 | -0.09841681
0.1211426 | 8.953929 | -0.0002049409 | -0.09063927
0.1231286 | 8.978062 | -0.0001863775 | -0.08242922
0.1251145 | 9.002419 | -0.0001669377 | -0.07383158
0.1271004 | 9.026994 | -0.0001467255 | -0.06489232
0.1290864 | 9.051779 | -0.0001258477 | -0.05565868
0.1310723 | 9.076769 | -0.000104413 | -0.04617878
0.1330583 | 9.101959 | -8.253149e-05 | -0.03650123
0.1350442 | 9.127342 | -6.031459e-05 | -0.02667535
0.1370302 | 9.152915 | -3.787453e-05 | -0.01675078
0.1390161 | 9.178672 | -1.532355e-05 | -0.006777153
0.1410021 | 9.204609 | 7.22593e-06 | 0.003195814
0.142988 | 9.230722 | 2.966218e-05 | 0.0131187
0.1449739 | 9.257008 | 5.187456e-05 | 0.02294258
0.1469599 | 9.283464 | 7.375386e-05 | 0.03261914
0.1489458 | 9.310086 | 9.519244e-05 | 0.04210079
0.1509318 | 9.336873 | 0.0001160854 | 0.05134114
0.1529177 | 9.363821 | 0.0001363304 | 0.06029488
0.1549037 | 9.39093 | 0.0001558284 | 0.06891829
0.1568896 | 9.418197 | 0.0001744839 | 0.07716903
0.1588756 | 9.445622 | 0.0001922055 | 0.0850068
0.1608615 | 9.473203 | 0.0002089066 | 0.09239318
0.1628474 | 9.50094 | 0.0002245053 | 0.09929202
0.1648334 | 9.528832 | 0.0002389254 | 0.1056696
0.1668193 | 9.556881 | 0.0002520965 | 0.1114948
0.1688053 | 9.585085 | 0.0002639545 | 0.1167393
0.1707912 | 9.613445 | 0.0002744424 | 0.1213777
0.1727772 | 9.641962 | 0.0002835102 | 0.1253882
0.1747631 | 9.670638 | 0.000291116 | 0.1287519
0.1767491 | 9.699473 | 0.0002972255 | 0.131454
0.178735 | 9.728468 | 0.0003018136 | 0.1334832
0.1807209 | 9.757626 | 0.0003048641 | 0.1348324
0.1827069 | 9.786948 | 0.0003063707 | 0.1354987
0.1846928 | 9.816437 | 0.0003063366 | 0.1354836
0.1866788 | 9.846093 | 0.0003047758 | 0.1347933
0.1886647 | 9.87592 | 0.0003017134 | 0.1334389
0.1906507 | 9.905921 | 0.0002971857 | 0.1314364
0.1926366 | 9.936097 | 0.0002912406 | 0.1288071
0.1946226 | 9.966451 | 0.0002839376 | 0.1255772
0.1966085 | 9.996986 | 0.0002753461 | 0.1217774
0.1985944 | 10.02771 | 0.0002655452 | 0.1174427
0.2005804 | 10.05861 | 0.0002546227 | 0.112612
0.2025663 | 10.08971 | 0.0002426742 | 0.1073276
0.2045523 | 10.121 | 0.0002298025 | 0.1016348
0.2065382 | 10.15248 | 0.0002161162 | 0.09558179
0.2085242 | 10.18417 | 0.0002017297 | 0.08921904
0.2105101 | 10.21605 | 0.0001867613 | 0.082599
0.2124961 | 10.24815 | 0.0001713336 | 0.07577577
0.214482 | 10.28045 | 0.0001555716 | 0.06880469
0.2164679 | 10.31296 | 0.0001396023 | 0.06174196
0.2184539 | 10.34569 | 0.0001235541 | 0.05464433
0.2204398 | 10.37863 | 0.0001075556 | 0.04756863
0.2224258 | 10.4118 | 9.173441e-05 | 0.04057141
0.2244117 | 10.44519 | 7.621747e-05 | 0.03370872
0.2263977 | 10.4788 | 6.112895e-05 | 0.02703552
0.2283836 | 10.51265 | 4.659029e-05 | 0.0206055
0.2303696 | 10.54673 | 3.271897e-05 | 0.01447063
0.2323555 | 10.58104 | 1.962758e-05 | 0.008680696
0.2343414 | 10.61559 | 7.423418e-06 | 0.003283157
0.2363274 | 10.65037 | -3.792946e-06 | -0.001677508
0.2383133 | 10.68541 | -1.392816e-05 | -0.006160012
0.2402993 | 10.72068 | -2.289672e-05 | -0.01012654
0.2422852 | 10.7562 | -3.062237e-05 | -0.01354336
0.2442712 | 10.79197 | -3.703849e-05 | -0.01638103
0.2462571 | 10.82798 | -4.208907e-05 | -0.01861475
0.2482431 | 10.86425 | -4.572976e-05 | -0.02022491
0.250229 | 10.90077 | -4.792828e-05 | -0.02119726
0.2522149 | 10.93754 | -4.866573e-05 | -0.02152341
0.2542009 | 10.97457 | -4.793724e-05 | -0.02120122
0.2561868 | 11.01186 | -4.575234e-05 | -0.0202349
0.2581728 | 11.04939 | -4.213522e-05 | -0.01863516
0.2601587 | 11.08719 | -3.712373e-05 | -0.01641873
0.2621447 | 11.12524 | -3.076825e-05 | -0.01360788
0.2641306 | 11.16355 | -2.313067e-05 | -0.01023001
0.2661165 | 11.20212 | -1.428412e-05 | -0.006317441
0.2681025 | 11.24094 | -4.311429e-06 | -0.001906817
0.2700884 | 11.28003 | 6.695466e-06 | 0.002961206
0.2720744 | 11.31936 | 1.863663e-05 | 0.008242428
0.2740603 | 11.35895 | 3.14046e-05 | 0.01388932
0.2760463 | 11.3988 | 4.488596e-05 | 0.01985173
0.2780322 | 11.43889 | 5.896185e-05 | 0.02607708
0.2800182 | 11.47924 | 7.350851e-05 | 0.03251063
0.2820041 | 11.51984 | 8.839919e-05 | 0.03909634
0.28399 | 11.56069 | 0.000103504 | 0.04577675
0.285976 | 11.60178 | 0.0001186914 | 0.05249367
0.2879619 | 11.64311 | 0.0001338291 | 0.05918862
0.2899479 | 11.68469 | 0.0001487846 | 0.06580302
0.2919338 | 11.7265 | 0.0001634266 | 0.07227871
0.2939198 | 11.76855 | 0.0001776253 | 0.07855838
0.2959057 | 11.81083 | 0.0001912538 | 0.08458586
0.2978917 | 11.85334 | 0.000204189 | 0.09030673
0.2998776 | 11.89608 | 0.0002163121 | 0.09566842
0.3018635 | 11.93904 | 0.00022751 | 0.1006209
0.3038495 | 11.98222 | 0.0002376756 | 0.1051169
0.3058354 | 12.02561 | 0.0002467093 | 0.1091122
0.3078214 | 12.06921 | 0.0002545195 | 0.1125664
0.3098073 | 12.11301 | 0.000261024 | 0.1154431
0.3117933 | 12.15702 | 0.0002661498 | 0.1177102
0.3137792 | 12.20122 | 0.0002698357 | 0.1193403
0.3157652 | 12.24562 | 0.0002720317 | 0.1203116
0.3177511 | 12.2902 | 0.0002727004 | 0.1206073
0.319737 | 12.33496 | 0.0002718177 | 0.1202169
0.321723 | 12.3799 | 0.0002693721 | 0.1191353
0.3237089 | 12.42501 | 0.0002653641 | 0.1173626
0.3256949 | 12.47028 | 0.0002598063 | 0.1149046
0.3276808 | 12.51571 | 0.0002527214 | 0.1117712
0.3296668 | 12.5613 | 0.0002441431 | 0.1079772
0.3316527 | 12.60703 | 0.0002341141 | 0.1035417
0.3336387 | 12.6529 | 0.0002226865 | 0.09848765
0.3356246 | 12.6989 | 0.0002099209 | 0.09284178
0.3376105 | 12.74503 | 0.000195885 | 0.08663412
0.3395965 | 12.79128 | 0.0001806542 | 0.07989797
0.3415824 | 12.83765 | 0.0001643107 | 0.07266975
0.3435684 | 12.88412 | 0.0001469422 | 0.06498818
0.3455543 | 12.9307 | 0.0001286417 | 0.0568944
0.3475403 | 12.97736 | 0.0001095069 | 0.04843164
0.3495262 | 13.02412 | 8.963943e-05 | 0.03964486
0.3515122 | 13.07095 | 6.914453e-05 | 0.03058057
0.3534981 | 13.11785 | 4.812993e-05 | 0.02128644
0.355484 | 13.16482 | 2.670591e-05 | 0.01181123
0.35747 | 13.21184 | 4.983841e-06 | 0.002204205
0.3594559 | 13.25891 | -1.692368e-05 | -0.00748484
0.3614419 | 13.30602 | -3.890391e-05 | -0.01720604
0.3634278 | 13.35317 | -6.084465e-05 | -0.02690978
0.3654138 | 13.40034 | -8.263419e-05 | -0.03654665
0.3673997 | 13.44754 | -0.0001041629 | -0.04606815
0.3693857 | 13.49474 | -0.000125323 | -0.05542663
0.3713716 | 13.54194 | -0.0001460098 | -0.06457579
0.3733575 | 13.58914 | -0.000166122 | -0.07347082
0.3753435 | 13.63633 | -0.0001855624 | -0.08206872
0.3773294 | 13.6835 | -0.0002042386 | -0.09032869
0.3793154 | 13.73064 | -0.0002220633 | -0.09821202
0.3813013 | 13.77774 | -0.0002389556 | -0.105683
0.3832873 | 13.8248 | -0.0002548403 | -0.1127083
0.3852732 | 13.8718 | -0.0002696492 | -0.1192579
0.3872592 | 13.91875 | -0.0002833204 | -0.1253042
0.3892451 | 13.96562 | -0.0002957979 | -0.1308226
0.391231 | 14.01243 | -0.0003070314 | -0.1357909
0.393217 | 14.05915 | -0.0003169771 | -0.1401896
0.3952029 | 14.10577 | -0.000325596 | -0.1440015
0.3971889 | 14.1523 | -0.000332855 | -0.1472119
0.3991748 | 14.19873 | -0.0003387262 | -0.1498085
0.4011608 | 14.24504 | -0.0003431866 | -0.1517812
0.4031467 | 14.29122 | -0.0003462184 | -0.1531221
0.4051327 | 14.33728 | -0.0003478082 | -0.1538253
0.4071186 | 14.3832 | -0.0003479476 | -0.1538869
0.4091045 | 14.42898 | -0.0003466321 | -0.1533051
0.4110905 | 14.47461 | -0.0003438619 | -0.1520799
0.4130764 | 14.52008 | -0.000339641 | -0.1502131
0.4150624 | 14.56538 | -0.0003339773 | -0.1477082
0.4170483 | 14.61051 | -0.0003268826 | -0.1445705
0.4190343 | 14.65546 | -0.0003183721 | -0.1408065
0.4210202 | 14.70023 | -0.0003084642 | -0.1364246
0.4230062 | 14.7448 | -0.0002971812 | -0.1314344
0.4249921 | 14.78917 | -0.0002845476 | -0.1258469
0.426978 | 14.83333 | -0.0002705914 | -0.1196745
0.428964 | 14.87729 | -0.0002553427 | -0.1129305
0.4309499 | 14.92102 | -0.000238835 | -0.1056296
0.4329359 | 14.96453 | -0.0002211033 | -0.09778743
0.4349218 | 15.0078 | -0.0002021852 | -0.0894205
0.4369078 | 15.05084 | -0.0001821203 | -0.08054641
0.4388937 | 15.09363 | -0.0001609501 | -0.07118346
0.4408797 | 15.13618 | -0.0001387178 | -0.06135076
0.4428656 | 15.17847 | -0.0001154682 | -0.05106814
0.4448515 | 15.2205 | -9.124736e-05 | -0.040356
0.4468375 | 15.26226 | -6.610279e-05 | -0.0292353
0.4488234 | 15.30375 | -4.008321e-05 | -0.01772762
0.4508094 | 15.34497 | -1.32377e-05 | -0.005854641
0.4527953 | 15.3859 | 1.43826e-05 | 0.006360997
0.4547813 | 15.42655 | 4.27265e-05 | 0.01889666
0.4567672 | 15.4669 | 7.174181e-05 | 0.03172927
0.4587532 | 15.50697 | 0.0001013759 | 0.04483555
0.4607391 | 15.54673 | 0.0001315759 | 0.0581921
0.462725 | 15.58619 | 0.000162288 | 0.07177514
0.464711 | 15.62534 | 0.0001934586 | 0.08556101
0.4666969 | 15.66417 | 0.000225034 | 0.09952585
0.4686829 | 15.7027 | 0.0002569603 | 0.1136459
0.4706688 | 15.7409 | 0.000289184 | 0.1278975
0.4726548 | 15.77878 | 0.0003216516 | 0.1422569
0.4746407 | 15.81633 | 0.0003543098 | 0.1567007
0.4766267 | 15.85356 | 0.0003871064 | 0.1712057
0.4786126 | 15.89045 | 0.000419989 | 0.1857487
0.4805985 | 15.927 | 0.0004529064 | 0.200307
0.4825845 | 15.96322 | 0.0004858079 | 0.2148584
0.4845704 | 15.9991 | 0.0005186443 | 0.229381
0.4865564 | 16.03463 | 0.0005513666 | 0.2438531
0.4885423 | 16.06982 | 0.0005839277 | 0.2582539
0.4905283 | 16.10467 | 0.0006162812 | 0.2725629
0.4925142 | 16.13916 | 0.0006483825 | 0.2867603
0.4945002 | 16.1733 | 0.0006801885 | 0.3008272
0.4964861 | 16.20709 | 0.0007116574 | 0.3147449
0.498472 | 16.24052 | 0.0007427496 | 0.3284961
0.500458 | 16.2736 | 0.0007734269 | 0.3420638
0.5024439 | 16.30633 | 0.0008036537 | 0.3554322
0.5044299 | 16.33869 | 0.000833396 | 0.3685863
0.5064158 | 16.3707 | 0.0008626227 | 0.3815124
0.5084018 | 16.40235 | 0.0008913046 | 0.3941975
0.5103877 | 16.43364 | 0.0009194155 | 0.4066302
0.5123737 | 16.46457 | 0.0009469311 | 0.4187995
0.5143596 | 16.49514 | 0.0009738305 | 0.4306963
0.5163455 | 16.52535 | 0.001000094 | 0.442312
0.5183315 | 16.5552 | 0.001025706 | 0.4536393
0.5203174 | 16.58469 | 0.001050652 | 0.464672
0.5223034 | 16.61382 | 0.001074919 | 0.4754047
0.5242893 | 16.64259 | 0.001098499 | 0.4858334
0.5262753 | 16.67101 | 0.001121384 | 0.4959549
0.5282612 | 16.69906 | 0.00114357 | 0.505767
0.5302472 | 16.72676 | 0.001165054 | 0.5152687
0.5322331 | 16.75411 | 0.001185835 | 0.5244596
0.534219 | 16.7811 | 0.001205916 | 0.5333408
0.536205 | 16.80773 | 0.0012253 | 0.541914
0.5381909 | 16.83402 | 0.001243995 | 0.5501819
0.5401769 | 16.85995 | 0.001262008 | 0.5581485
0.5421628 | 16.88554 | 0.001279349 | 0.5658182
0.5441488 | 16.91078 | 0.001296032 | 0.5731966
0.5461347 | 16.93568 | 0.001312072 | 0.5802904
0.5481207 | 16.96023 | 0.001327484 | 0.5871068
0.5501066 | 16.98445 | 0.001342288 | 0.5936543
0.5520925 | 17.00832 | 0.001356505 | 0.5999421
0.5540785 | 17.03187 | 0.001370158 | 0.6059802
0.5560644 | 17.05507 | 0.001383271 | 0.6117795
0.5580504 | 17.07795 | 0.00139587 | 0.617352
0.5600363 | 17.1005 | 0.001407986 | 0.6227103
0.5620223 | 17.12273 | 0.001419648 | 0.6278681
0.5640082 | 17.14463 | 0.001430888 | 0.6328394
0.5659942 | 17.16621 | 0.001441742 | 0.6376397
0.5679801 | 17.18748 | 0.001452244 | 0.6422846
0.569966 | 17.20844 | 0.001462434 | 0.646791
0.571952 | 17.22909 | 0.001472349 | 0.6511763
0.5739379 | 17.24943 | 0.001482033 | 0.655459
0.5759239 | 17.26947 | 0.001491526 | 0.6596577
0.5779098 | 17.28921 | 0.001500874 | 0.6637921
0.5798958 | 17.30865 | 0.001510121 | 0.6678818
0.5818817 | 17.32781 | 0.001519313 | 0.6719471
0.5838677 | 17.34667 | 0.001528496 | 0.6760085
0.5858536 | 17.36526 | 0.001537717 | 0.6800867
0.5878395 | 17.38356 | 0.001547023 | 0.6842025
0.5898255 | 17.40158 | 0.001556461 | 0.6883766
0.5918114 | 17.41934 | 0.001566078 | 0.6926298
0.5937974 | 17.43682 | 0.00157592 | 0.6969825
0.5957833 | 17.45404 | 0.001586033 | 0.7014552
0.5977693 | 17.47101 | 0.001596462 | 0.7060675
0.5997552 | 17.48771 | 0.001607251 | 0.7108392
0.6017412 | 17.50416 | 0.001618443 | 0.7157891
0.6037271 | 17.52037 | 0.001630079 | 0.7209357
0.605713 | 17.53634 | 0.001642201 | 0.7262966
0.607699 | 17.55206 | 0.001654844 | 0.7318885
0.6096849 | 17.56755 | 0.001668047 | 0.7377278
0.6116709 | 17.58281 | 0.001681843 | 0.7438294
0.6136568 | 17.59785 | 0.001696264 | 0.7502072
0.6156428 | 17.61267 | 0.001711338 | 0.756874
0.6176287 | 17.62726 | 0.001727093 | 0.7638418
0.6196147 | 17.64165 | 0.001743551 | 0.7711206
0.6216006 | 17.65583 | 0.001760732 | 0.7787195
0.6235865 | 17.66981 | 0.001778654 | 0.7866458
0.6255725 | 17.68359 | 0.00179733 | 0.7949055
0.6275584 | 17.69717 | 0.001816768 | 0.8035027
0.6295444 | 17.71056 | 0.001836975 | 0.8124396
0.6315303 | 17.72377 | 0.001857952 | 0.8217171
0.6335163 | 17.7368 | 0.001879696 | 0.8313336
0.6355022 | 17.74966 | 0.001902197 | 0.8412854
0.6374882 | 17.76234 | 0.001925445 | 0.8515674
0.6394741 | 17.77485 | 0.001949423 | 0.8621721
0.64146 | 17.7872 | 0.00197411 | 0.8730904
0.643446 | 17.7994 | 0.001999482 | 0.8843116
0.6454319 | 17.81144 | 0.002025511 | 0.8958234
0.6474179 | 17.82333 | 0.002052166 | 0.9076122
0.6494038 | 17.83508 | 0.002079414 | 0.9196629
0.6513898 | 17.84668 | 0.002107217 | 0.9319596
0.6533757 | 17.85815 | 0.002135538 | 0.9444849
0.6553617 | 17.86949 | 0.002164334 | 0.9572209
0.6573476 | 17.8807 | 0.002193564 | 0.9701484
0.6593335 | 17.89179 | 0.002223184 | 0.9832482
0.6613195 | 17.90276 | 0.002253147 | 0.9964999
0.6633054 | 17.91361 | 0.002283407 | 1.009883
0.6652914 | 17.92435 | 0.002313916 | 1.023377
0.6672773 | 17.93498 | 0.002344628 | 1.036959
0.6692633 | 17.94552 | 0.002375494 | 1.05061
0.6712492 | 17.95595 | 0.002406465 | 1.064308
0.6732352 | 17.96629 | 0.002437495 | 1.078032
0.6752211 | 17.97653 | 0.002468537 | 1.091761
0.677207 | 17.98669 | 0.002499544 | 1.105474
0.679193 | 17.99677 | 0.002530471 | 1.119152
0.6811789 | 18.00676 | 0.002561276 | 1.132776
0.6831649 | 18.01668 | 0.002591915 | 1.146327
0.6851508 | 18.02653 | 0.002622349 | 1.159787
0.6871368 | 18.0363 | 0.002652541 | 1.17314
0.6891227 | 18.04601 | 0.002682455 | 1.18637
0.6911087 | 18.05566 | 0.002712059 | 1.199463
0.6930946 | 18.06525 | 0.002741324 | 1.212406
0.6950805 | 18.07478 | 0.002770223 | 1.225187
0.6970665 | 18.08426 | 0.002798735 | 1.237797
0.6990524 | 18.09369 | 0.00282684 | 1.250227
0.7010384 | 18.10307 | 0.002854523 | 1.262471
0.7030243 | 18.11241 | 0.002881774 | 1.274523
0.7050103 | 18.12171 | 0.002908584 | 1.28638
0.7069962 | 18.13097 | 0.002934949 | 1.298041
0.7089822 | 18.14019 | 0.002960867 | 1.309504
0.7109681 | 18.14938 | 0.00298634 | 1.32077
0.712954 | 18.15854 | 0.003011372 | 1.33184
0.71494 | 18.16767 | 0.003035968 | 1.342718
0.7169259 | 18.17677 | 0.003060138 | 1.353408
0.7189119 | 18.18585 | 0.003083894 | 1.363915
0.7208978 | 18.19491 | 0.003107247 | 1.374243
0.7228838 | 18.20396 | 0.003130214 | 1.384401
0.7248697 | 18.21298 | 0.00315281 | 1.394394
0.7268557 | 18.22199 | 0.003175053 | 1.404231
0.7288416 | 18.23098 | 0.003196962 | 1.413922
0.7308275 | 18.23997 | 0.003218559 | 1.423473
0.7328135 | 18.24894 | 0.003239864 | 1.432895
0.7347994 | 18.2579 | 0.003260898 | 1.442198
0.7367854 | 18.26686 | 0.003281685 | 1.451392
0.7387713 | 18.27581 | 0.003302247 | 1.460486
0.7407573 | 18.28476 | 0.003322608 | 1.469491
0.7427432 | 18.29371 | 0.00334279 | 1.478417
0.7447292 | 18.30265 | 0.003362817 | 1.487274
0.7467151 | 18.31159 | 0.00338271 | 1.496072
0.748701 | 18.32053 | 0.003402492 | 1.504821
0.750687 | 18.32948 | 0.003422185 | 1.513531
0.7526729 | 18.33842 | 0.003441808 | 1.522209
0.7546589 | 18.34737 | 0.003461381 | 1.530866
0.7566448 | 18.35632 | 0.003480922 | 1.539509
0.7586308 | 18.36527 | 0.003500449 | 1.548145
0.7606167 | 18.37423 | 0.003519975 | 1.55678
0.7626027 | 18.38319 | 0.003539515 | 1.565422
0.7645886 | 18.39216 | 0.003559079 | 1.574075
0.7665745 | 18.40113 | 0.003578679 | 1.582743
0.7685605 | 18.4101 | 0.003598321 | 1.591431
0.7705464 | 18.41908 | 0.003618014 | 1.60014
0.7725324 | 18.42807 | 0.003637761 | 1.608874
0.7745183 | 18.43706 | 0.003657568 | 1.617634
0.7765043 | 18.44605 | 0.003677435 | 1.62642
0.7784902 | 18.45504 | 0.003697365 | 1.635235
0.7804762 | 18.46404 | 0.003717356 | 1.644076
0.7824621 | 18.47304 | 0.003737408 | 1.652944
0.784448 | 18.48205 | 0.003757517 | 1.661838
0.786434 | 18.49105 | 0.003777681 | 1.670756
0.7884199 | 18.50005 | 0.003797894 | 1.679696
0.7904059 | 18.50906 | 0.00381815 | 1.688654
0.7923918 | 18.51806 | 0.003838443 | 1.697629
0.7943778 | 18.52706 | 0.003858766 | 1.706617
0.7963637 | 18.53605 | 0.003879109 | 1.715615
0.7983496 | 18.54504 | 0.003899465 | 1.724617
0.8003356 | 18.55403 | 0.003919822 | 1.733621
0.8023215 | 18.563 | 0.003940171 | 1.742621
0.8043075 | 18.57197 | 0.003960502 | 1.751613
0.8062934 | 18.58092 | 0.003980802 | 1.760591
0.8082794 | 18.58987 | 0.00400106 | 1.76955
0.8102653 | 18.5988 | 0.004021264 | 1.778485
0.8122513 | 18.60771 | 0.0040414 | 1.787391
0.8142372 | 18.6166 | 0.004061457 | 1.796262
0.8162231 | 18.62548 | 0.00408142 | 1.805091
0.8182091 | 18.63433 | 0.004101279 | 1.813874
0.820195 | 18.64317 | 0.004121018 | 1.822604
0.822181 | 18.65197 | 0.004140624 | 1.831275
0.8241669 | 18.66075 | 0.004160085 | 1.839882
0.8261529 | 18.6695 | 0.004179388 | 1.848419
0.8281388 | 18.67821 | 0.004198519 | 1.85688
0.8301248 | 18.68689 | 0.004217465 | 1.86526
0.8321107 | 18.69553 | 0.004236215 | 1.873552
0.8340966 | 18.70414 | 0.004254754 | 1.881752
0.8360826 | 18.7127 | 0.004273073 | 1.889853
0.8380685 | 18.72121 | 0.004291157 | 1.897851
0.8400545 | 18.72968 | 0.004308997 | 1.905741
0.8420404 | 18.7381 | 0.00432658 | 1.913518
0.8440264 | 18.74647 | 0.004343896 | 1.921176
0.8460123 | 18.75478 | 0.004360934 | 1.928712
0.8479983 | 18.76303 | 0.004377685 | 1.93612
0.8499842 | 18.77122 | 0.00439414 | 1.943398
0.8519701 | 18.77934 | 0.004410289 | 1.95054
0.8539561 | 18.7874 | 0.004426123 | 1.957543
0.855942 | 18.79539 | 0.004441636 | 1.964404
0.857928 | 18.8033 | 0.004456821 | 1.971119
0.8599139 | 18.81114 | 0.00447167 | 1.977687
0.8618999 | 18.8189 | 0.004486178 | 1.984103
0.8638858 | 18.82657 | 0.004500341 | 1.990367
0.8658718 | 18.83416 | 0.004514154 | 1.996476
0.8678577 | 18.84166 | 0.004527613 | 2.002429
0.8698436 | 18.84906 | 0.004540717 | 2.008224
0.8718296 | 18.85637 | 0.004553462 | 2.013861
0.8738155 | 18.86358 | 0.00456585 | 2.01934
0.8758015 | 18.87068 | 0.00457788 | 2.02466
0.8777874 | 18.87768 | 0.004589553 | 2.029823
0.8797734 | 18.88457 | 0.004600871 | 2.034829
0.8817593 | 18.89134 | 0.004611838 | 2.039679
0.8837453 | 18.898 | 0.004622458 | 2.044376
0.8857312 | 18.90454 | 0.004632736 | 2.048921
0.8877171 | 18.91095 | 0.004642679 | 2.053319
0.8897031 | 18.91723 | 0.004652294 | 2.057572
0.891689 | 18.92339 | 0.004661591 | 2.061683
0.893675 | 18.92941 | 0.00467058 | 2.065659
0.8956609 | 18.93529 | 0.00467927 | 2.069502
0.8976469 | 18.94102 | 0.004687675 | 2.073219
0.8996328 | 18.94661 | 0.004695806 | 2.076816
0.9016188 | 18.95206 | 0.004703678 | 2.080297
0.9036047 | 18.95734 | 0.004711303 | 2.08367
0.9055906 | 18.96248 | 0.004718698 | 2.08694
0.9075766 | 18.96745 | 0.004725878 | 2.090115
0.9095625 | 18.97225 | 0.004732859 | 2.093203
0.9115485 | 18.97689 | 0.004739657 | 2.09621
0.9135344 | 18.98136 | 0.004746291 | 2.099143
0.9155204 | 18.98565 | 0.004752776 | 2.102012
0.9175063 | 18.98976 | 0.004759133 | 2.104823
0.9194923 | 18.99368 | 0.004765379 | 2.107585
0.9214782 | 18.99743 | 0.004771532 | 2.110307
0.9234641 | 19.00098 | 0.004777611 | 2.112996
0.9254501 | 19.00433 | 0.004783635 | 2.11566
0.927436 | 19.00749 | 0.004789624 | 2.118309
0.929422 | 19.01045 | 0.004797451 | 2.12177
0.9314079 | 19.0132 | 0.004806344 | 2.125703
0.9333939 | 19.01575 | 0.00481527 | 2.129651
0.9353798 | 19.01808 | 0.004824248 | 2.133622
0.9373658 | 19.0202 | 0.004833297 | 2.137624
0.9393517 | 19.02209 | 0.004842438 | 2.141666
0.9413376 | 19.02377 | 0.004851687 | 2.145757
0.9433236 | 19.02521 | 0.004861065 | 2.149905
0.9453095 | 19.02643 | 0.004870588 | 2.154116
0.9472955 | 19.02741 | 0.004880274 | 2.1584
0.9492814 | 19.02816 | 0.004890141 | 2.162764
0.9512674 | 19.02866 | 0.004900204 | 2.167215
0.9532533 | 19.02892 | 0.00491048 | 2.17176
0.9552393 | 19.02893 | 0.004920984 | 2.176405
0.9572252 | 19.02869 | 0.004931729 | 2.181158
0.9592111 | 19.0282 | 0.004942731 | 2.186023
0.9611971 | 19.02745 | 0.004954002 | 2.191008
0.963183 | 19.02644 | 0.004965556 | 2.196118
0.965169 | 19.02516 | 0.0049774 | 2.201356
0.9671549 | 19.02361 | 0.004989548 | 2.206729
0.9691409 | 19.0218 | 0.005002009 | 2.21224
0.9711268 | 19.01971 | 0.005014792 | 2.217894
0.9731128 | 19.01734 | 0.005027905 | 2.223693
0.9750987 | 19.0147 | 0.005041356 | 2.229642
0.9770846 | 19.01177 | 0.005055149 | 2.235742
0.9790706 | 19.00855 | 0.005069291 | 2.241997
0.9810565 | 19.00504 | 0.005083785 | 2.248407
0.9830425 | 19.00124 | 0.005098634 | 2.254974
0.9850284 | 18.99715 | 0.00511384 | 2.261699
0.9870144 | 18.99276 | 0.005129403 | 2.268583
0.9890003 | 18.98806 | 0.005145323 | 2.275624
0.9909863 | 18.98307 | 0.005161599 | 2.282822
0.9929722 | 18.97776 | 0.005178227 | 2.290176
0.9949581 | 18.97215 | 0.005195204 | 2.297685
0.9969441 | 18.96622 | 0.005212524 | 2.305344
0.99893 | 18.95998 | 0.005230179 | 2.313153
1.000916 | 18.95343 | 0.005248162 | 2.321106
1.002902 | 18.94655 | 0.005266464 | 2.329201
1.004888 | 18.93935 | 0.005285074 | 2.337431
1.006874 | 18.93183 | 0.005303978 | 2.345792
1.00886 | 18.92398 | 0.005323164 | 2.354277
1.010846 | 18.91581 | 0.005342615 | 2.36288
1.012832 | 18.9073 | 0.005362316 | 2.371593
1.014818 | 18.89845 | 0.005382247 | 2.380408
1.016804 | 18.88928 | 0.005402389 | 2.389316
1.018789 | 18.87976 | 0.00542272 | 2.398308
1.020775 | 18.86991 | 0.005443219 | 2.407374
1.022761 | 18.85971 | 0.005463862 | 2.416504
1.024747 | 18.84917 | 0.005484625 | 2.425687
1.026733 | 18.83828 | 0.005505483 | 2.434912
1.028719 | 18.82705 | 0.00552641 | 2.444167
1.030705 | 18.81547 | 0.005547381 | 2.453442
1.032691 | 18.80354 | 0.005568369 | 2.462724
1.034677 | 18.79126 | 0.005589347 | 2.472002
1.036663 | 18.77862 | 0.005610288 | 2.481264
1.038649 | 18.76563 | 0.005631167 | 2.490498
1.040635 | 18.75228 | 0.005651955 | 2.499692
1.042621 | 18.73857 | 0.005672629 | 2.508835
1.044607 | 18.72451 | 0.00569316 | 2.517916
1.046593 | 18.71008 | 0.005713525 | 2.526922
1.048579 | 18.69529 | 0.005733698 | 2.535844
1.050565 | 18.68015 | 0.005753656 | 2.544671
1.052551 | 18.66463 | 0.005773377 | 2.553393
1.054536 | 18.64876 | 0.005792838 | 2.562
1.056522 | 18.63251 | 0.005812019 | 2.570484
1.058508 | 18.61591 | 0.005830902 | 2.578835
1.060494 | 18.59893 | 0.005849468 | 2.587046
1.06248 | 18.58159 | 0.005867703 | 2.595111
1.064466 | 18.56388 | 0.00588559 | 2.603022
1.066452 | 18.5458 | 0.00590312 | 2.610775
1.068438 | 18.52735 | 0.00592028 | 2.618364
1.070424 | 18.50853 | 0.005937064 | 2.625787
1.07241 | 18.48934 | 0.005953465 | 2.633041
1.074396 | 18.46978 | 0.00596948 | 2.640124
1.076382 | 18.44986 | 0.005985108 | 2.647036
1.078368 | 18.42956 | 0.006000351 | 2.653777
1.080354 | 18.40889 | 0.006015213 | 2.66035
1.08234 | 18.38785 | 0.0060297 | 2.666757
1.084326 | 18.36644 | 0.006043819 | 2.673002
1.086312 | 18.34466 | 0.006057581 | 2.679088
1.088298 | 18.32251 | 0.006070997 | 2.685022
1.090283 | 18.29999 | 0.00608408 | 2.690808
1.092269 | 18.2771 | 0.006096844 | 2.696453
1.094255 | 18.25384 | 0.006109306 | 2.701964
1.096241 | 18.23021 | 0.00612148 | 2.707349
1.098227 | 18.20622 | 0.006133385 | 2.712614
1.100213 | 18.18185 | 0.006145038 | 2.717768
1.102199 | 18.15713 | 0.006156459 | 2.722819
1.104185 | 18.13203 | 0.006167665 | 2.727775
1.106171 | 18.10658 | 0.006178677 | 2.732645
1.108157 | 18.08076 | 0.006189512 | 2.737438
1.110143 | 18.05457 | 0.006200191 | 2.742161
1.112129 | 18.02803 | 0.006210732 | 2.746823
1.114115 | 18.00112 | 0.006221154 | 2.751432
1.116101 | 17.97386 | 0.006231473 | 2.755996
1.118087 | 17.94623 | 0.006241708 | 2.760522
1.120073 | 17.91826 | 0.006251874 | 2.765018
1.122059 | 17.88992 | 0.006261986 | 2.769491
1.124045 | 17.86124 | 0.006272058 | 2.773945
1.12603 | 17.8322 | 0.006282103 | 2.778387
1.128016 | 17.80281 | 0.00629213 | 2.782822
1.130002 | 17.77308 | 0.00630215 | 2.787254
1.131988 | 17.74299 | 0.00631217 | 2.791685
1.133974 | 17.71257 | 0.006322195 | 2.796119
1.13596 | 17.6818 | 0.006332227 | 2.800556
1.137946 | 17.65069 | 0.006342269 | 2.804997
1.139932 | 17.61924 | 0.006352318 | 2.809442
1.141918 | 17.58746 | 0.00636237 | 2.813887
1.143904 | 17.55534 | 0.00637242 | 2.818332
1.14589 | 17.5229 | 0.00638246 | 2.822773
1.147876 | 17.49012 | 0.00639248 | 2.827204
1.149862 | 17.45702 | 0.006402469 | 2.831622
1.151848 | 17.42359 | 0.006412414 | 2.83602
1.153834 | 17.38984 | 0.006422301 | 2.840393
1.15582 | 17.35578 | 0.006432114 | 2.844733
1.157806 | 17.32139 | 0.006441836 | 2.849033
1.159792 | 17.2867 | 0.006451451 | 2.853285
1.161777 | 17.2517 | 0.00646094 | 2.857482
1.163763 | 17.21639 | 0.006470284 | 2.861614
1.165749 | 17.18077 | 0.006479463 | 2.865674
1.167735 | 17.14486 | 0.006488457 | 2.869652
1.169721 | 17.10864 | 0.006497247 | 2.873539
1.171707 | 17.07214 | 0.006505812 | 2.877328
1.173693 | 17.03534 | 0.006514133 | 2.881007
1.175679 | 16.99826 | 0.006522188 | 2.88457
1.177665 | 16.96089 | 0.006529959 | 2.888007
1.179651 | 16.92324 | 0.006537427 | 2.89131
1.181637 | 16.88532 | 0.006544572 | 2.89447
1.183623 | 16.84712 | 0.006551378 | 2.89748
1.185609 | 16.80865 | 0.006557828 | 2.900333
1.187595 | 16.76992 | 0.006563906 | 2.903021
1.189581 | 16.73093 | 0.006569597 | 2.905538
1.191567 | 16.69168 | 0.006574889 | 2.907878
1.193553 | 16.65217 | 0.006579769 | 2.910037
1.195539 | 16.61242 | 0.006584229 | 2.912009
1.197524 | 16.57242 | 0.00658826 | 2.913792
1.19951 | 16.53218 | 0.006591855 | 2.915382
1.201496 | 16.4917 | 0.006595011 | 2.916777
1.203482 | 16.45099 | 0.006597725 | 2.917978
1.205468 | 16.41005 | 0.006599998 | 2.918983
1.207454 | 16.36889 | 0.006601832 | 2.919794
1.20944 | 16.32751 | 0.00660323 | 2.920413
1.211426 | 16.28592 | 0.006604199 | 2.920841
1.213412 | 16.24411 | 0.006604745 | 2.921083
1.215398 | 16.2021 | 0.006604877 | 2.921141
1.217384 | 16.15989 | 0.006604606 | 2.921021
1.21937 | 16.11749 | 0.006603944 | 2.920728
1.221356 | 16.07489 | 0.006602902 | 2.920268
1.223342 | 16.0321 | 0.006601496 | 2.919646
1.225328 | 15.98914 | 0.006599741 | 2.918869
1.227314 | 15.946 | 0.006597652 | 2.917945
1.2293 | 15.90269 | 0.006595246 | 2.916882
1.231286 | 15.85921 | 0.006592542 | 2.915686
1.233271 | 15.81557 | 0.006589557 | 2.914366
1.235257 | 15.77178 | 0.006586311 | 2.91293
1.237243 | 15.72783 | 0.006582824 | 2.911387
1.239229 | 15.68374 | 0.006579114 | 2.909747
1.241215 | 15.63951 | 0.006575202 | 2.908016
1.243201 | 15.59515 | 0.006571108 | 2.906206
1.245187 | 15.55066 | 0.006566852 | 2.904324
1.247173 | 15.50604 | 0.006562455 | 2.902379
1.249159 | 15.46131 | 0.006557937 | 2.900381
1.251145 | 15.41646 | 0.006553318 | 2.898338
1.253131 | 15.37151 | 0.006548616 | 2.896259
1.255117 | 15.32645 | 0.006543852 | 2.894152
1.257103 | 15.2813 | 0.006539044 | 2.892025
1.259089 | 15.23606 | 0.006534209 | 2.889887
1.261075 | 15.19074 | 0.006529364 | 2.887744
1.263061 | 15.14533 | 0.006524525 | 2.885604
1.265047 | 15.09986 | 0.006519706 | 2.883472
1.267033 | 15.05431 | 0.00651492 | 2.881356
1.269018 | 15.00871 | 0.006510178 | 2.879259
1.271004 | 14.96305 | 0.006505493 | 2.877186
1.27299 | 14.91735 | 0.006500873 | 2.875143
1.274976 | 14.87159 | 0.006496327 | 2.873133
1.276962 | 14.82581 | 0.006491863 | 2.871158
1.278948 | 14.77999 | 0.006487486 | 2.869223
1.280934 | 14.73414 | 0.006483204 | 2.867329
1.28292 | 14.68828 | 0.00647902 | 2.865478
1.284906 | 14.6424 | 0.006474938 | 2.863673
1.286892 | 14.59652 | 0.006470962 | 2.861914
1.288878 | 14.55063 | 0.006467094 | 2.860204
1.290864 | 14.50475 | 0.006463336 | 2.858541
1.29285 | 14.45888 | 0.006459687 | 2.856928
1.294836 | 14.41303 | 0.00645615 | 2.855364
1.296822 | 14.3672 | 0.006452724 | 2.853848
1.298808 | 14.3214 | 0.006449408 | 2.852382
1.300794 | 14.27563 | 0.006446201 | 2.850963
1.30278 | 14.22991 | 0.006443101 | 2.849592
1.304765 | 14.18423 | 0.006440106 | 2.848268
1.306751 | 14.13861 | 0.006437215 | 2.846989
1.308737 | 14.09305 | 0.006434424 | 2.845755
1.310723 | 14.04755 | 0.00643173 | 2.844563
1.312709 | 14.00213 | 0.006429131 | 2.843414
1.314695 | 13.95678 | 0.006426623 | 2.842305
1.316681 | 13.91152 | 0.006424204 | 2.841235
1.318667 | 13.86635 | 0.006421869 | 2.840202
1.320653 | 13.82127 | 0.006419617 | 2.839206
1.322639 | 13.7763 | 0.006417444 | 2.838245
1.324625 | 13.73143 | 0.006415351 | 2.837319
1.326611 | 13.68669 | 0.006413334 | 2.836427
1.328597 | 13.64206 | 0.006411395 | 2.83557
1.330583 | 13.59755 | 0.006409534 | 2.834747
1.332569 | 13.55318 | 0.006407753 | 2.833959
1.334555 | 13.50895 | 0.006406054 | 2.833208
1.336541 | 13.46487 | 0.006404442 | 2.832494
1.338527 | 13.42093 | 0.006402918 | 2.831821
1.340512 | 13.37715 | 0.00640149 | 2.831189
1.342498 | 13.33353 | 0.00640016 | 2.830601
1.344484 | 13.29008 | 0.006398935 | 2.830059
1.34647 | 13.2468 | 0.006397821 | 2.829566
1.348456 | 13.2037 | 0.006396824 | 2.829125
1.350442 | 13.16079 | 0.00639595 | 2.828739
1.352428 | 13.11807 | 0.006395207 | 2.82841
1.354414 | 13.07554 | 0.0063946 | 2.828142
1.3564 | 13.03321 | 0.006394138 | 2.827938
1.358386 | 12.99109 | 0.006393827 | 2.8278
1.360372 | 12.94919 | 0.006393674 | 2.827732
1.362358 | 12.9075 | 0.006393686 | 2.827737
1.364344 | 12.86603 | 0.006393868 | 2.827818
1.36633 | 12.8248 | 0.006394229 | 2.827977
1.368316 | 12.7838 | 0.006394772 | 2.828218
1.370302 | 12.74303 | 0.006395505 | 2.828542
1.372288 | 12.70251 | 0.006396431 | 2.828952
1.374274 | 12.66224 | 0.006397556 | 2.829449
1.376259 | 12.62222 | 0.006398883 | 2.830036
1.378245 | 12.58246 | 0.006400416 | 2.830714
1.380231 | 12.54297 | 0.006402156 | 2.831484
1.382217 | 12.50374 | 0.006404106 | 2.832346
1.384203 | 12.46479 | 0.006406263 | 2.8333
1.386189 | 12.42611 | 0.006408628 | 2.834346
1.388175 | 12.38772 | 0.006411197 | 2.835482
1.390161 | 12.34961 | 0.006413965 | 2.836706
1.392147 | 12.3118 | 0.006416926 | 2.838016
1.394133 | 12.27428 | 0.006420071 | 2.839407
1.396119 | 12.23706 | 0.006423392 | 2.840876
1.398105 | 12.20014 | 0.006426877 | 2.842417
1.400091 | 12.16353 | 0.006430513 | 2.844025
1.402077 | 12.12723 | 0.006434286 | 2.845694
1.404063 | 12.09125 | 0.006438183 | 2.847417
1.406049 | 12.05559 | 0.006442186 | 2.849187
1.408035 | 12.02025 | 0.006446278 | 2.850998
1.410021 | 11.98523 | 0.006450443 | 2.852839
1.412006 | 11.95055 | 0.006454661 | 2.854705
1.413992 | 11.9162 | 0.006458913 | 2.856586
1.415978 | 11.88218 | 0.00646318 | 2.858472
1.417964 | 11.84851 | 0.00646744 | 2.860357
1.41995 | 11.81517 | 0.006471674 | 2.862229
1.421936 | 11.78219 | 0.00647586 | 2.864081
1.423922 | 11.74955 | 0.006479978 | 2.865902
1.425908 | 11.71726 | 0.006484006 | 2.867683
1.427894 | 11.68532 | 0.006487924 | 2.869416
1.42988 | 11.65375 | 0.00649171 | 2.871091
1.431866 | 11.62253 | 0.006495344 | 2.872698
1.433852 | 11.59167 | 0.006498805 | 2.874229
1.435838 | 11.56117 | 0.006502075 | 2.875675
1.437824 | 11.53104 | 0.006505133 | 2.877027
1.43981 | 11.50128 | 0.00650796 | 2.878278
1.441796 | 11.47188 | 0.00651054 | 2.879418
1.443782 | 11.44286 | 0.006512854 | 2.880442
1.445768 | 11.41421 | 0.006514887 | 2.881341
1.447753 | 11.38593 | 0.006516624 | 2.882109
1.449739 | 11.35802 | 0.006518051 | 2.88274
1.451725 | 11.33049 | 0.006519154 | 2.883228
1.453711 | 11.30334 | 0.006519924 | 2.883569
1.455697 | 11.27656 | 0.00652035 | 2.883757
1.457683 | 11.25017 | 0.006520424 | 2.88379
1.459669 | 11.22415 | 0.006520137 | 2.883663
1.461655 | 11.19851 | 0.006519485 | 2.883375
1.463641 | 11.17326 | 0.006518463 | 2.882923
1.465627 | 11.14838 | 0.006517066 | 2.882305
1.467613 | 11.12388 | 0.006515293 | 2.881521
1.469599 | 11.09977 | 0.006513142 | 2.880569
1.471585 | 11.07603 | 0.006510612 | 2.87945
1.473571 | 11.05268 | 0.006507704 | 2.878164
1.475557 | 11.02971 | 0.006504419 | 2.876712
1.477543 | 11.00711 | 0.00650076 | 2.875093
1.479529 | 10.98489 | 0.006496729 | 2.87331
1.481515 | 10.96305 | 0.00649233 | 2.871365
1.4835 | 10.94159 | 0.006487568 | 2.869259
1.485486 | 10.92051 | 0.006482447 | 2.866994
1.487472 | 10.8998 | 0.006476972 | 2.864573
1.489458 | 10.87946 | 0.006471152 | 2.861998
1.491444 | 10.85949 | 0.006464991 | 2.859273
1.49343 | 10.8399 | 0.006458496 | 2.856401
1.495416 | 10.82067 | 0.006451676 | 2.853385
1.497402 | 10.80182 | 0.006444538 | 2.850228
1.499388 | 10.78332 | 0.006437089 | 2.846933
1.501374 | 10.76519 | 0.006429339 | 2.843506
1.50336 | 10.74743 | 0.006421295 | 2.839948
1.505346 | 10.73001 | 0.006412967 | 2.836265
1.507332 | 10.71296 | 0.006404363 | 2.832459
1.509318 | 10.69626 | 0.006395491 | 2.828536
1.511304 | 10.67991 | 0.006386362 | 2.824498
1.51329 | 10.66391 | 0.006376984 | 2.820351
1.515276 | 10.64825 | 0.006367366 | 2.816097
1.517262 | 10.63294 | 0.006357518 | 2.811742
1.519247 | 10.61797 | 0.006347449 | 2.807288
1.521233 | 10.60333 | 0.006337167 | 2.802741
1.523219 | 10.58902 | 0.006326683 | 2.798104
1.525205 | 10.57505 | 0.006316006 | 2.793382
1.527191 | 10.56139 | 0.006305144 | 2.788578
1.529177 | 10.54807 | 0.006294108 | 2.783697
1.531163 | 10.53505 | 0.006282907 | 2.778743
1.533149 | 10.52236 | 0.006271551 | 2.773721
1.535135 | 10.50997 | 0.00626005 | 2.768634
1.537121 | 10.49789 | 0.006248412 | 2.763487
1.539107 | 10.48611 | 0.00623665 | 2.758285
1.541093 | 10.47462 | 0.006224771 | 2.753032
1.543079 | 10.46344 | 0.006212788 | 2.747732
1.545065 | 10.45253 | 0.00620071 | 2.74239
1.547051 | 10.44192 | 0.006188547 | 2.737011
1.549037 | 10.43158 | 0.006176311 | 2.731599
1.551023 | 10.42152 | 0.006164013 | 2.72616
1.553009 | 10.41173 | 0.006151663 | 2.720698
1.554994 | 10.4022 | 0.006139273 | 2.715218
1.55698 | 10.39293 | 0.006126855 | 2.709726
1.558966 | 10.38392 | 0.00611442 | 2.704226
1.560952 | 10.37516 | 0.006101979 | 2.698724
1.562938 | 10.36664 | 0.006089547 | 2.693226
1.564924 | 10.35836 | 0.006077134 | 2.687736
1.56691 | 10.35032 | 0.006064753 | 2.68226
1.568896 | 10.34251 | 0.006052418 | 2.676805
1.570882 | 10.33492 | 0.006040142 | 2.671375
1.572868 | 10.32755 | 0.006027937 | 2.665978
1.574854 | 10.32039 | 0.006015819 | 2.660618
1.57684 | 10.31344 | 0.006003801 | 2.655303
1.578826 | 10.30669 | 0.005991897 | 2.650038
1.580812 | 10.30014 | 0.005980123 | 2.644831
1.582798 | 10.29378 | 0.005968493 | 2.639687
1.584784 | 10.28761 | 0.005957022 | 2.634614
1.58677 | 10.28161 | 0.005945726 | 2.629618
1.588756 | 10.27579 | 0.00593462 | 2.624706
1.590741 | 10.27014 | 0.00592372 | 2.619885
1.592727 | 10.26466 | 0.00591304 | 2.615162
1.594713 | 10.25933 | 0.005902596 | 2.610543
1.596699 | 10.25415 | 0.005892402 | 2.606035
1.598685 | 10.24912 | 0.005882475 | 2.601644
1.600671 | 10.24423 | 0.005872827 | 2.597377
1.602657 | 10.23947 | 0.005863474 | 2.593241
1.604643 | 10.23485 | 0.005854429 | 2.58924
1.606629 | 10.23035 | 0.005845704 | 2.585381
1.608615 | 10.22597 | 0.005837313 | 2.58167
1.610601 | 10.2217 | 0.005829267 | 2.578112
1.612587 | 10.21754 | 0.005821579 | 2.574711
1.614573 | 10.21348 | 0.005814257 | 2.571473
1.616559 | 10.20952 | 0.005807313 | 2.568402
1.618545 | 10.20565 | 0.005800755 | 2.565502
1.620531 | 10.20187 | 0.00579459 | 2.562775
1.622517 | 10.19817 | 0.005788827 | 2.560226
1.624503 | 10.19455 | 0.00578347 | 2.557857
1.626488 | 10.191 | 0.005778525 | 2.55567
1.628474 | 10.18752 | 0.005773995 | 2.553667
1.63046 | 10.1841 | 0.005769883 | 2.551848
1.632446 | 10.18073 | 0.005766189 | 2.550214
1.634432 | 10.17742 | 0.005762914 | 2.548766
1.636418 | 10.17416 | 0.005760055 | 2.547501
1.638404 | 10.17094 | 0.00575761 | 2.54642
1.64039 | 10.16776 | 0.005755573 | 2.545519
1.642376 | 10.16461 | 0.005753939 | 2.544796
1.644362 | 10.1615 | 0.005752699 | 2.544248
1.646348 | 10.15841 | 0.005751843 | 2.54387
1.648334 | 10.15534 | 0.005751362 | 2.543657
1.65032 | 10.1523 | 0.005751242 | 2.543604
1.652306 | 10.14926 | 0.005751471 | 2.543705
1.654292 | 10.14624 | 0.005752034 | 2.543954
1.656278 | 10.14323 | 0.005752915 | 2.544344
1.658264 | 10.14022 | 0.005754099 | 2.544867
1.66025 | 10.13722 | 0.005755567 | 2.545516
1.662235 | 10.13421 | 0.005757302 | 2.546284
1.664221 | 10.13119 | 0.005759285 | 2.547161
1.666207 | 10.12817 | 0.005761497 | 2.548139
1.668193 | 10.12514 | 0.00576392 | 2.549211
1.670179 | 10.1221 | 0.005766532 | 2.550366
1.672165 | 10.11904 | 0.005769314 | 2.551596
1.674151 | 10.11597 | 0.005772246 | 2.552893
1.676137 | 10.11288 | 0.005775307 | 2.554247
1.678123 | 10.10976 | 0.005778478 | 2.555649
1.680109 | 10.10662 | 0.005781738 | 2.557091
1.682095 | 10.10346 | 0.005785068 | 2.558564
1.684081 | 10.10028 | 0.005788448 | 2.560059
1.686067 | 10.09706 | 0.00579186 | 2.561568
1.688053 | 10.09382 | 0.005795286 | 2.563083
1.690039 | 10.09055 | 0.005798707 | 2.564596
1.692025 | 10.08725 | 0.005802107 | 2.5661
1.694011 | 10.08392 | 0.00580547 | 2.567587
1.695997 | 10.08056 | 0.005808781 | 2.569051
1.697982 | 10.07717 | 0.005812026 | 2.570486
1.699968 | 10.07375 | 0.005815191 | 2.571887
1.701954 | 10.0703 | 0.005818267 | 2.573247
1.70394 | 10.06682 | 0.005821241 | 2.574562
1.705926 | 10.06331 | 0.005824106 | 2.575829
1.707912 | 10.05977 | 0.005826854 | 2.577045
1.709898 | 10.0562 | 0.00582948 | 2.578206
1.711884 | 10.0526 | 0.005831978 | 2.579311
1.71387 | 10.04897 | 0.005834347 | 2.580358
1.715856 | 10.04532 | 0.005836582 | 2.581347
1.717842 | 10.04165 | 0.005838685 | 2.582277
1.719828 | 10.03795 | 0.005840655 | 2.583148
1.721814 | 10.03424 | 0.005842493 | 2.583961
1.7238 | 10.0305 | 0.005844201 | 2.584717
1.725786 | 10.02674 | 0.005845783 | 2.585416
1.727772 | 10.02298 | 0.005847242 | 2.586062
1.729758 | 10.01919 | 0.005848583 | 2.586655
1.731744 | 10.0154 | 0.005849811 | 2.587198
1.733729 | 10.0116 | 0.005850932 | 2.587693
1.735715 | 10.00779 | 0.005851952 | 2.588145
1.737701 | 10.00399 | 0.005852878 | 2.588554
1.739687 | 10.00018 | 0.005853716 | 2.588925
1.741673 | 9.99637 | 0.005854476 | 2.589261
1.743659 | 9.992569 | 0.005855163 | 2.589565
1.745645 | 9.988777 | 0.005855785 | 2.58984
1.747631 | 9.984997 | 0.005856352 | 2.59009
1.749617 | 9.981233 | 0.005856869 | 2.590319
1.751603 | 9.977487 | 0.005857346 | 2.59053
1.753589 | 9.973762 | 0.00585779 | 2.590727
1.755575 | 9.970063 | 0.005858208 | 2.590912
1.757561 | 9.966393 | 0.005858608 | 2.591088
1.759547 | 9.962755 | 0.005858995 | 2.59126
1.761533 | 9.959153 | 0.005859377 | 2.591428
1.763519 | 9.95559 | 0.005859758 | 2.591597
1.765505 | 9.952069 | 0.005860145 | 2.591768
1.767491 | 9.948595 | 0.005860541 | 2.591943
1.769476 | 9.945171 | 0.005860951 | 2.592125
1.771462 | 9.9418 | 0.005861377 | 2.592313
1.773448 | 9.938486 | 0.005861821 | 2.59251
1.775434 | 9.935232 | 0.005862286 | 2.592715
1.77742 | 9.932042 | 0.005862772 | 2.59293
1.779406 | 9.928919 | 0.00586328 | 2.593155
1.781392 | 9.925866 | 0.00586381 | 2.593389
1.783378 | 9.922886 | 0.005864361 | 2.593633
1.785364 | 9.919983 | 0.005864933 | 2.593886
1.78735 | 9.917159 | 0.005865526 | 2.594148
1.789336 | 9.914417 | 0.005866136 | 2.594418
1.791322 | 9.911761 | 0.005866763 | 2.594695
1.793308 | 9.909191 | 0.005867405 | 2.594979
1.795294 | 9.906712 | 0.005868059 | 2.595268
1.79728 | 9.904326 | 0.005868724 | 2.595562
1.799266 | 9.902033 | 0.005869397 | 2.59586
1.801252 | 9.899837 | 0.005870076 | 2.59616
1.803238 | 9.897739 | 0.005870758 | 2.596462
1.805223 | 9.895741 | 0.005871442 | 2.596765
1.807209 | 9.893844 | 0.005872125 | 2.597067
1.809195 | 9.892048 | 0.005872805 | 2.597367
1.811181 | 9.890356 | 0.005873481 | 2.597666
1.813167 | 9.888767 | 0.00587415 | 2.597962
1.815153 | 9.887282 | 0.005874812 | 2.598255
1.817139 | 9.885901 | 0.005875465 | 2.598544
1.819125 | 9.884623 | 0.00587611 | 2.598829
1.821111 | 9.883449 | 0.005876745 | 2.59911
1.823097 | 9.882377 | 0.005877371 | 2.599387
1.825083 | 9.881407 | 0.005877989 | 2.59966
1.827069 | 9.880537 | 0.005878601 | 2.599931
1.829055 | 9.879765 | 0.005879208 | 2.600199
1.831041 | 9.879089 | 0.005879812 | 2.600466
1.833027 | 9.878508 | 0.005880418 | 2.600734
1.835013 | 9.878017 | 0.005881029 | 2.601005
1.836999 | 9.877616 | 0.005881649 | 2.601279
1.838985 | 9.877299 | 0.005882284 | 2.60156
1.84097 | 9.877063 | 0.005882938 | 2.601849
1.842956 | 9.876904 | 0.005883619 | 2.60215
1.844942 | 9.876819 | 0.005884331 | 2.602465
1.846928 | 9.876801 | 0.005885081 | 2.602797
1.848914 | 9.876847 | 0.005885877 | 2.603149
1.8509 | 9.87695 | 0.005886725 | 2.603523
1.852886 | 9.877106 | 0.005887631 | 2.603925
1.854872 | 9.877307 | 0.005888605 | 2.604355
1.856858 | 9.877548 | 0.005889651 | 2.604818
1.858844 | 9.877822 | 0.005890779 | 2.605317
1.86083 | 9.878121 | 0.005891994 | 2.605854
1.862816 | 9.878439 | 0.005893304 | 2.606433
1.864802 | 9.878769 | 0.005894715 | 2.607058
1.866788 | 9.879102 | 0.005896234 | 2.607729
1.868774 | 9.87943 | 0.005897867 | 2.608452
1.87076 | 9.879745 | 0.00589962 | 2.609227
1.872746 | 9.880039 | 0.005901498 | 2.610057
1.874732 | 9.880302 | 0.005903506 | 2.610946
1.876717 | 9.880528 | 0.005905648 | 2.611893
1.878703 | 9.880706 | 0.005907929 | 2.612901
1.880689 | 9.880827 | 0.00591035 | 2.613972
1.882675 | 9.880884 | 0.005912914 | 2.615106
1.884661 | 9.880866 | 0.005915623 | 2.616305
1.886647 | 9.880765 | 0.005918478 | 2.617567
1.888633 | 9.880572 | 0.005921478 | 2.618894
1.890619 | 9.880279 | 0.005924621 | 2.620284
1.892605 | 9.879878 | 0.005927906 | 2.621737
1.894591 | 9.879359 | 0.005931329 | 2.623251
1.896577 | 9.878716 | 0.005934886 | 2.624824
1.898563 | 9.87794 | 0.005938571 | 2.626454
1.900549 | 9.877025 | 0.005942378 | 2.628137
1.902535 | 9.875965 | 0.005946299 | 2.629871
1.904521 | 9.874753 | 0.005950325 | 2.631652
1.906507 | 9.873384 | 0.005954449 | 2.633476
1.908493 | 9.871855 | 0.00595866 | 2.635338
1.910479 | 9.87016 | 0.005962947 | 2.637234
1.912464 | 9.8683 | 0.0059673 | 2.63916
1.91445 | 9.86627 | 0.005971707 | 2.641109
1.916436 | 9.864073 | 0.005976157 | 2.643077
1.918422 | 9.861707 | 0.005980636 | 2.645058
1.920408 | 9.859177 | 0.005985133 | 2.647047
1.922394 | 9.856486 | 0.005989634 | 2.649037
1.92438 | 9.853641 | 0.005994125 | 2.651023
1.926366 | 9.850648 | 0.005998593 | 2.653
1.928352 | 9.847518 | 0.006003024 | 2.654959
1.930338 | 9.844262 | 0.006007447 | 2.656915
1.932324 | 9.840896 | 0.006011939 | 2.658902
1.93431 | 9.837434 | 0.006016359 | 2.660857
1.936296 | 9.833898 | 0.006020698 | 2.662776
1.938282 | 9.830309 | 0.006024947 | 2.664655
1.940268 | 9.826694 | 0.006029098 | 2.666491
1.942254 | 9.823079 | 0.006033146 | 2.668281
1.94424 | 9.819499 | 0.006037086 | 2.670024
1.946226 | 9.815989 | 0.006040912 | 2.671716
1.948211 | 9.81259 | 0.006044623 | 2.673357
1.950197 | 9.809345 | 0.006048216 | 2.674947
1.952183 | 9.806304 | 0.006051693 | 2.676484
1.954169 | 9.80352 | 0.006055055 | 2.677971
1.956155 | 9.801052 | 0.006058303 | 2.679408
1.958141 | 9.798966 | 0.006061445 | 2.680797
1.960127 | 9.797329 | 0.006064484 | 2.682141
1.962113 | 9.79622 | 0.006067431 | 2.683444
1.964099 | 9.795719 | 0.006070292 | 2.68471
1.966085 | 9.795917 | 0.006073079 | 2.685942
1.968071 | 9.796909 | 0.006075802 | 2.687147
1.970057 | 9.798799 | 0.006078473 | 2.688328
1.972043 | 9.8017 | 0.006081106 | 2.689493
1.974029 | 9.80573 | 0.006083714 | 2.690646
1.976015 | 9.811019 | 0.00608631 | 2.691794
1.978001 | 9.817705 | 0.006088908 | 2.692943
1.979987 | 9.825938 | 0.006091525 | 2.694101
1.981973 | 9.835876 | 0.006094162 | 2.695267
1.983958 | 9.795087 | 0.006096878 | 2.696468
1.98493 | 9.795087 | 0.006096878 | 2.696468
1.986832 | 9.807375 | 0.006098016 | 2.696971
1.988734 | 9.820672 | 0.006098369 | 2.697127
1.990636 | 9.834917 | 0.006097998 | 2.696963
1.992538 | 9.850051 | 0.006096963 | 2.696506
1.99444 | 9.866017 | 0.006095322 | 2.69578
1.996341 | 9.882762 | 0.006093131 | 2.694811
1.998243 | 9.900234 | 0.006090447 | 2.693624
2.000145 | 9.918386 | 0.006087323 | 2.692242
2.002047 | 9.937169 | 0.00608381 | 2.690689
2.003949 | 9.95654 | 0.00607996 | 2.688986
2.00585 | 9.976457 | 0.00607582 | 2.687155
2.007752 | 9.996879 | 0.006071436 | 2.685216
2.009654 | 10.01777 | 0.006066854 | 2.683189
2.011556 | 10.03909 | 0.006062114 | 2.681093
2.013458 | 10.06081 | 0.006057257 | 2.678945
2.01536 | 10.08289 | 0.006052321 | 2.676762
2.017261 | 10.10531 | 0.00604734 | 2.674559
2.019163 | 10.12803 | 0.006042346 | 2.67235
2.021065 | 10.15104 | 0.006037371 | 2.67015
2.022967 | 10.17429 | 0.006032441 | 2.66797
2.024869 | 10.19778 | 0.006027582 | 2.66582
2.02677 | 10.22147 | 0.006022816 | 2.663713
2.028672 | 10.24534 | 0.006018165 | 2.661656
2.030574 | 10.26938 | 0.006013647 | 2.659658
2.032476 | 10.29357 | 0.006009279 | 2.657726
2.034378 | 10.31789 | 0.006005075 | 2.655867
2.03628 | 10.34232 | 0.00600105 | 2.654086
2.038181 | 10.36686 | 0.005997213 | 2.652389
2.040083 | 10.39147 | 0.005993574 | 2.65078
2.041985 | 10.41617 | 0.005990143 | 2.649262
2.043887 | 10.44092 | 0.005986924 | 2.647839
2.045789 | 10.46573 | 0.005983924 | 2.646512
2.04769 | 10.49058 | 0.005981146 | 2.645283
2.049592 | 10.51546 | 0.005978593 | 2.644154
2.051494 | 10.54037 | 0.005976267 | 2.643125
2.053396 | 10.56531 | 0.005974168 | 2.642197
2.055298 | 10.59025 | 0.005972296 | 2.641369
2.0572 | 10.6152 | 0.00597065 | 2.640641
2.059101 | 10.64016 | 0.005969228 | 2.640012
2.061003 | 10.66512 | 0.005968026 | 2.639481
2.062905 | 10.69008 | 0.005967043 | 2.639046
2.064807 | 10.71503 | 0.005966274 | 2.638706
2.066709 | 10.73998 | 0.005965715 | 2.638459
2.06861 | 10.76492 | 0.005965362 | 2.638303
2.070512 | 10.78985 | 0.00596521 | 2.638235
2.072414 | 10.81478 | 0.005965254 | 2.638255
2.074316 | 10.83969 | 0.00596549 | 2.638359
2.076218 | 10.8646 | 0.005965913 | 2.638546
2.07812 | 10.8895 | 0.005966518 | 2.638814
2.080021 | 10.9144 | 0.0059673 | 2.63916
2.081923 | 10.9393 | 0.005968256 | 2.639583
2.083825 | 10.9642 | 0.005969382 | 2.640081
2.085727 | 10.9891 | 0.005970675 | 2.640652
2.087629 | 11.014 | 0.005972131 | 2.641296
2.089531 | 11.03892 | 0.005973747 | 2.642011
2.091432 | 11.06384 | 0.005975522 | 2.642796
2.093334 | 11.08879 | 0.005977452 | 2.64365
2.095236 | 11.11375 | 0.005979537 | 2.644572
2.097138 | 11.13874 | 0.005981774 | 2.645561
2.09904 | 11.16376 | 0.005984162 | 2.646617
2.100941 | 11.18881 | 0.0059867 | 2.64774
2.102843 | 11.2139 | 0.005989387 | 2.648928
2.104745 | 11.23903 | 0.005992221 | 2.650182
2.106647 | 11.26421 | 0.005995203 | 2.6515
2.108549 | 11.28945 | 0.00599833 | 2.652883
2.110451 | 11.31474 | 0.006001604 | 2.654331
2.112352 | 11.34009 | 0.006005024 | 2.655844
2.114254 | 11.36552 | 0.006008589 | 2.65742
2.116156 | 11.39101 | 0.006012299 | 2.659061
2.118058 | 11.41659 | 0.006016154 | 2.660766
2.11996 | 11.44225 | 0.006020154 | 2.662535
2.121861 | 11.46799 | 0.006024298 | 2.664368
2.123763 | 11.49384 | 0.006028588 | 2.666265
2.125665 | 11.51978 | 0.006033021 | 2.668226
2.127567 | 11.54582 | 0.006037599 | 2.670251
2.129469 | 11.57198 | 0.006042321 | 2.672339
2.131371 | 11.59825 | 0.006047186 | 2.674491
2.133272 | 11.62464 | 0.006052195 | 2.676706
2.135174 | 11.65116 | 0.006057347 | 2.678985
2.137076 | 11.67781 | 0.006062641 | 2.681326
2.138978 | 11.70459 | 0.006068076 | 2.68373
2.14088 | 11.73151 | 0.006073652 | 2.686196
2.142781 | 11.75857 | 0.006079367 | 2.688723
2.144683 | 11.78578 | 0.00608522 | 2.691312
2.146585 | 11.81314 | 0.00609121 | 2.693961
2.148487 | 11.84066 | 0.006097334 | 2.69667
2.150389 | 11.86834 | 0.006103591 | 2.699437
2.152291 | 11.89619 | 0.006109979 | 2.702262
2.154192 | 11.9242 | 0.006116494 | 2.705144
2.156094 | 11.95239 | 0.006123134 | 2.70808
2.157996 | 11.98075 | 0.006129895 | 2.711071
2.159898 | 12.00928 | 0.006136774 | 2.714113
2.1618 | 12.038 | 0.006143767 | 2.717206
2.163701 | 12.06691 | 0.006150868 | 2.720346
2.165603 | 12.096 | 0.006158072 | 2.723533
2.167505 | 12.12528 | 0.006165375 | 2.726762
2.169407 | 12.15476 | 0.006172768 | 2.730032
2.171309 | 12.18442 | 0.006180247 | 2.73334
2.173211 | 12.21429 | 0.006187802 | 2.736681
2.175112 | 12.24435 | 0.006195426 | 2.740053
2.177014 | 12.27462 | 0.006203111 | 2.743452
2.178916 | 12.30509 | 0.006210846 | 2.746873
2.180818 | 12.33576 | 0.006218622 | 2.750312
2.18272 | 12.36663 | 0.006226427 | 2.753764
2.184621 | 12.39772 | 0.006234249 | 2.757223
2.186523 | 12.429 | 0.006242077 | 2.760686
2.188425 | 12.4605 | 0.006249897 | 2.764144
2.190327 | 12.4922 | 0.006257694 | 2.767592
2.192229 | 12.52411 | 0.006265453 | 2.771024
2.194131 | 12.55623 | 0.006273159 | 2.774432
2.196032 | 12.58856 | 0.006280793 | 2.777808
2.197934 | 12.6211 | 0.006288339 | 2.781146
2.199836 | 12.65384 | 0.006295776 | 2.784435
2.201738 | 12.68679 | 0.006303085 | 2.787667
2.20364 | 12.71995 | 0.006310245 | 2.790834
2.205541 | 12.75331 | 0.006317233 | 2.793925
2.207443 | 12.78688 | 0.006324026 | 2.796929
2.209345 | 12.82064 | 0.006330599 | 2.799836
2.211247 | 12.85461 | 0.006336927 | 2.802635
2.213149 | 12.88878 | 0.006342984 | 2.805314
2.215051 | 12.92315 | 0.006348743 | 2.807861
2.216952 | 12.95771 | 0.006354176 | 2.810264
2.218854 | 12.99247 | 0.006359257 | 2.81251
2.220756 | 13.02742 | 0.006363956 | 2.814589
2.222658 | 13.06255 | 0.006368246 | 2.816486
2.22456 | 13.09787 | 0.006372101 | 2.818191
2.226462 | 13.13338 | 0.006375491 | 2.819691
2.228363 | 13.16907 | 0.006378391 | 2.820973
2.230265 | 13.20493 | 0.006380775 | 2.822027
2.232167 | 13.24097 | 0.006382616 | 2.822842
2.234069 | 13.27718 | 0.006383891 | 2.823405
2.235971 | 13.31356 | 0.006384575 | 2.823708
2.237872 | 13.3501 | 0.006384647 | 2.82374
2.239774 | 13.3868 | 0.006384086 | 2.823492
2.241676 | 13.42366 | 0.006382871 | 2.822954
2.243578 | 13.46066 | 0.006380986 | 2.822121
2.24548 | 13.49782 | 0.006378415 | 2.820983
2.247382 | 13.53512 | 0.006375142 | 2.819536
2.249283 | 13.57256 | 0.006371157 | 2.817774
2.251185 | 13.61014 | 0.00636645 | 2.815692
2.253087 | 13.64785 | 0.006361013 | 2.813287
2.254989 | 13.68568 | 0.006354842 | 2.810558
2.256891 | 13.72363 | 0.006347934 | 2.807503
2.258792 | 13.7617 | 0.006340291 | 2.804123
2.260694 | 13.79988 | 0.006331916 | 2.800418
2.262596 | 13.83817 | 0.006322816 | 2.796394
2.264498 | 13.87655 | 0.006313001 | 2.792053
2.2664 | 13.91504 | 0.006302484 | 2.787402
2.268302 | 13.95361 | 0.006291284 | 2.782448
2.270203 | 13.99227 | 0.00627942 | 2.777201
2.272105 | 14.03101 | 0.006266918 | 2.771672
2.274007 | 14.06982 | 0.006253806 | 2.765873
2.275909 | 14.1087 | 0.006240115 | 2.759818
2.277811 | 14.14765 | 0.006225881 | 2.753522
2.279712 | 14.18665 | 0.006211141 | 2.747003
2.281614 | 14.2257 | 0.006195937 | 2.740279
2.283516 | 14.2648 | 0.006180311 | 2.733368
2.285418 | 14.30394 | 0.006164308 | 2.726291
2.28732 | 14.34312 | 0.006147977 | 2.719068
2.289222 | 14.38232 | 0.006131367 | 2.711722
2.291123 | 14.42154 | 0.006114529 | 2.704275
2.293025 | 14.46079 | 0.006097515 | 2.69675
2.294927 | 14.50004 | 0.006080379 | 2.689171
2.296829 | 14.53929 | 0.006063175 | 2.681562
2.298731 | 14.57855 | 0.006045957 | 2.673948
2.300632 | 14.6178 | 0.006028783 | 2.666352
2.302534 | 14.65703 | 0.006011706 | 2.658799
2.304436 | 14.69625 | 0.005994784 | 2.651315
2.306338 | 14.73544 | 0.005978071 | 2.643923
2.30824 | 14.77459 | 0.005961621 | 2.636648
2.310142 | 14.81371 | 0.00594549 | 2.629514
2.312043 | 14.85279 | 0.005929731 | 2.622544
2.313945 | 14.89182 | 0.005914395 | 2.615761
2.315847 | 14.93079 | 0.005899532 | 2.609188
2.317749 | 14.9697 | 0.005885193 | 2.602846
2.319651 | 15.00854 | 0.005871423 | 2.596756
2.321552 | 15.04731 | 0.005858268 | 2.590938
2.323454 | 15.086 | 0.00584577 | 2.585411
2.325356 | 15.12461 | 0.005833969 | 2.580191
2.327258 | 15.16312 | 0.005822902 | 2.575297
2.32916 | 15.20154 | 0.005812602 | 2.570741
2.331062 | 15.23985 | 0.005803102 | 2.56654
2.332963 | 15.27806 | 0.005794427 | 2.562703
2.334865 | 15.31615 | 0.005786601 | 2.559242
2.336767 | 15.35412 | 0.005779644 | 2.556165
2.338669 | 15.39197 | 0.005773572 | 2.55348
2.340571 | 15.42969 | 0.005768397 | 2.551191
2.342472 | 15.46727 | 0.005764129 | 2.549303
2.344374 | 15.50471 | 0.005760772 | 2.547819
2.346276 | 15.542 | 0.005758331 | 2.546739
2.348178 | 15.57914 | 0.005756803 | 2.546063
2.35008 | 15.61613 | 0.005756186 | 2.54579
2.351982 | 15.65295 | 0.005756473 | 2.545917
2.353883 | 15.6896 | 0.005757656 | 2.54644
2.355785 | 15.72608 | 0.005759723 | 2.547354
2.357687 | 15.76238 | 0.005762659 | 2.548653
2.359589 | 15.7985 | 0.005766449 | 2.550329
2.361491 | 15.83443 | 0.005771074 | 2.552375
2.363393 | 15.87018 | 0.005776514 | 2.554781
2.365294 | 15.90572 | 0.005782745 | 2.557536
2.367196 | 15.94106 | 0.005789743 | 2.560632
2.369098 | 15.9762 | 0.005797482 | 2.564054
2.371 | 16.01113 | 0.005805935 | 2.567792
2.372902 | 16.04585 | 0.005815071 | 2.571833
2.374803 | 16.08034 | 0.00582486 | 2.576162
2.376705 | 16.11462 | 0.00583527 | 2.580767
2.378607 | 16.14866 | 0.005846268 | 2.585631
2.380509 | 16.18248 | 0.005857819 | 2.59074
2.382411 | 16.21606 | 0.00586989 | 2.596078
2.384313 | 16.24941 | 0.005882444 | 2.60163
2.386214 | 16.28251 | 0.005895444 | 2.60738
2.388116 | 16.31537 | 0.005908854 | 2.613311
2.390018 | 16.34798 | 0.005922636 | 2.619406
2.39192 | 16.38034 | 0.005936753 | 2.625649
2.393822 | 16.41244 | 0.005951166 | 2.632024
2.395723 | 16.44429 | 0.005965838 | 2.638513
2.397625 | 16.47588 | 0.005980731 | 2.6451
2.399527 | 16.5072 | 0.005995808 | 2.651768
2.401429 | 16.53825 | 0.00601103 | 2.6585
2.403331 | 16.56904 | 0.006026362 | 2.665281
2.405233 | 16.59956 | 0.006041765 | 2.672093
2.407134 | 16.6298 | 0.006057205 | 2.678922
2.409036 | 16.65976 | 0.006072645 | 2.685751
2.410938 | 16.68944 | 0.00608805 | 2.692564
2.41284 | 16.71885 | 0.006103386 | 2.699347
2.414742 | 16.74797 | 0.00611862 | 2.706084
2.416643 | 16.77681 | 0.006133717 | 2.712761
2.418545 | 16.80536 | 0.006148647 | 2.719364
2.420447 | 16.83362 | 0.006163378 | 2.725879
2.422349 | 16.86159 | 0.00617788 | 2.732293
2.424251 | 16.88927 | 0.006192124 | 2.738593
2.426153 | 16.91666 | 0.006206082 | 2.744766
2.428054 | 16.94375 | 0.006219728 | 2.750801
2.429956 | 16.97055 | 0.006233036 | 2.756687
2.431858 | 16.99705 | 0.006245981 | 2.762412
2.43376 | 17.02325 | 0.006258542 | 2.767967
2.435662 | 17.04916 | 0.006270697 | 2.773343
2.437563 | 17.07477 | 0.006282426 | 2.77853
2.439465 | 17.10008 | 0.006293711 | 2.783522
2.441367 | 17.12509 | 0.006304536 | 2.788309
2.443269 | 17.1498 | 0.006314886 | 2.792887
2.445171 | 17.17421 | 0.006324749 | 2.797249
2.447073 | 17.19831 | 0.006334112 | 2.80139
2.448974 | 17.22212 | 0.006342968 | 2.805306
2.450876 | 17.24563 | 0.006351309 | 2.808995
2.452778 | 17.26884 | 0.006359129 | 2.812454
2.45468 | 17.29174 | 0.006366428 | 2.815682
2.456582 | 17.31435 | 0.006373202 | 2.818678
2.458483 | 17.33666 | 0.006379455 | 2.821444
2.460385 | 17.35866 | 0.00638519 | 2.82398
2.462287 | 17.38038 | 0.006390414 | 2.82629
2.464189 | 17.40179 | 0.006395135 | 2.828378
2.466091 | 17.4229 | 0.006399363 | 2.830248
2.467993 | 17.44373 | 0.006403112 | 2.831906
2.469894 | 17.46425 | 0.006406396 | 2.833359
2.471796 | 17.48448 | 0.006409231 | 2.834613
2.473698 | 17.50442 | 0.006411636 | 2.835676
2.4756 | 17.52407 | 0.00641363 | 2.836558
2.477502 | 17.54343 | 0.006415234 | 2.837267
2.479404 | 17.5625 | 0.00641647 | 2.837814
2.481305 | 17.58129 | 0.006417362 | 2.838209
2.483207 | 17.59979 | 0.006417934 | 2.838462
2.485109 | 17.61801 | 0.006418212 | 2.838585
2.487011 | 17.63594 | 0.006418222 | 2.838589
2.488913 | 17.6536 | 0.006417992 | 2.838487
2.490814 | 17.67098 | 0.006417548 | 2.838291
2.492716 | 17.68808 | 0.00641692 | 2.838013
2.494618 | 17.70491 | 0.006416135 | 2.837666
2.49652 | 17.72147 | 0.006415223 | 2.837263
2.498422 | 17.73776 | 0.006414212 | 2.836816
2.500324 | 17.75379 | 0.006413132 | 2.836338
2.502225 | 17.76955 | 0.006412011 | 2.835842
2.504127 | 17.78505 | 0.006410878 | 2.835341
2.506029 | 17.80029 | 0.006409762 | 2.834847
2.507931 | 17.81528 | 0.00640869 | 2.834373
2.509833 | 17.83001 | 0.006407689 | 2.833931
2.511734 | 17.84449 | 0.006406788 | 2.833532
2.513636 | 17.85872 | 0.00640601 | 2.833188
2.515538 | 17.87271 | 0.006405382 | 2.83291
2.51744 | 17.88646 | 0.006404927 | 2.832709
2.519342 | 17.89996 | 0.006404669 | 2.832595
2.521244 | 17.91324 | 0.006404628 | 2.832577
2.523145 | 17.92627 | 0.006404825 | 2.832664
2.525047 | 17.93908 | 0.006405279 | 2.832865
2.526949 | 17.95167 | 0.006406007 | 2.833187
2.528851 | 17.96403 | 0.006407025 | 2.833637
2.530753 | 17.97617 | 0.006408347 | 2.834222
2.532654 | 17.98809 | 0.006409987 | 2.834947
2.534556 | 17.9998 | 0.006411956 | 2.835818
2.536458 | 18.0113 | 0.006414265 | 2.836839
2.53836 | 18.02259 | 0.006416922 | 2.838014
2.540262 | 18.03368 | 0.006419936 | 2.839347
2.542164 | 18.04457 | 0.006423314 | 2.840841
2.544065 | 18.05527 | 0.00642706 | 2.842498
2.545967 | 18.06577 | 0.006431181 | 2.84432
2.547869 | 18.07608 | 0.006435678 | 2.846309
2.549771 | 18.08621 | 0.006440555 | 2.848466
2.551673 | 18.09616 | 0.006445812 | 2.850791
2.553574 | 18.10593 | 0.006451451 | 2.853285
2.555476 | 18.11552 | 0.00645747 | 2.855947
2.557378 | 18.12495 | 0.006463869 | 2.858777
2.55928 | 18.13421 | 0.006470645 | 2.861774
2.561182 | 18.1433 | 0.006477794 | 2.864936
2.563084 | 18.15224 | 0.006485314 | 2.868262
2.564985 | 18.16102 | 0.0064932 | 2.871749
2.566887 | 18.16965 | 0.006501445 | 2.875396
2.568789 | 18.17813 | 0.006510045 | 2.8792
2.570691 | 18.18646 | 0.006518993 | 2.883157
2.572593 | 18.19466 | 0.006528281 | 2.887265
2.574494 | 18.20271 | 0.006537902 | 2.89152
2.576396 | 18.21064 | 0.006547847 | 2.895918
2.578298 | 18.21843 | 0.006558108 | 2.900456
2.5802 | 18.2261 | 0.006568676 | 2.90513
2.582102 | 18.23365 | 0.00657954 | 2.909935
2.584004 | 18.24108 | 0.006590691 | 2.914867
2.585905 | 18.2484 | 0.006602119 | 2.919921
2.587807 | 18.2556 | 0.006613813 | 2.925093
2.589709 | 18.2627 | 0.006625761 | 2.930377
2.591611 | 18.26969 | 0.006637952 | 2.935769
2.593513 | 18.27659 | 0.006650376 | 2.941264
2.595414 | 18.28338 | 0.006663019 | 2.946855
2.597316 | 18.29009 | 0.006675869 | 2.952539
2.599218 | 18.2967 | 0.006688916 | 2.958309
2.60112 | 18.30323 | 0.006702146 | 2.96416
2.603022 | 18.30968 | 0.006715546 | 2.970087
2.604924 | 18.31605 | 0.006729105 | 2.976084
2.606825 | 18.32234 | 0.006742811 | 2.982145
2.608727 | 18.32856 | 0.006756649 | 2.988265
2.610629 | 18.33472 | 0.006770608 | 2.994439
2.612531 | 18.34081 | 0.006784676 | 3.000661
2.614433 | 18.34683 | 0.006798839 | 3.006925
2.616335 | 18.3528 | 0.006813086 | 3.013226
2.618236 | 18.35871 | 0.006827405 | 3.019559
2.620138 | 18.36457 | 0.006841783 | 3.025918
2.62204 | 18.37038 | 0.006856209 | 3.032298
2.623942 | 18.37615 | 0.006870672 | 3.038694
2.625844 | 18.38187 | 0.006885159 | 3.045102
2.627745 | 18.38755 | 0.006899661 | 3.051515
2.629647 | 18.3932 | 0.006914165 | 3.05793
2.631549 | 18.39881 | 0.006928663 | 3.064342
2.633451 | 18.40439 | 0.006943144 | 3.070747
2.635353 | 18.40994 | 0.006957599 | 3.077139
2.637255 | 18.41547 | 0.006972018 | 3.083517
2.639156 | 18.42097 | 0.006986393 | 3.089874
2.641058 | 18.42645 | 0.007000716 | 3.096209
2.64296 | 18.43192 | 0.00701498 | 3.102517
2.644862 | 18.43737 | 0.007029177 | 3.108796
2.646764 | 18.4428 | 0.007043301 | 3.115043
2.648665 | 18.44823 | 0.007057347 | 3.121255
2.650567 | 18.45364 | 0.007071309 | 3.12743
2.652469 | 18.45905 | 0.007085182 | 3.133566
2.654371 | 18.46446 | 0.007098964 | 3.139661
2.656273 | 18.46986 | 0.00711265 | 3.145714
2.658175 | 18.47527 | 0.007126238 | 3.151724
2.660076 | 18.48067 | 0.007139726 | 3.157689
2.661978 | 18.48608 | 0.007153112 | 3.163609
2.66388 | 18.4915 | 0.007166395 | 3.169484
2.665782 | 18.49692 | 0.007179573 | 3.175312
2.667684 | 18.50236 | 0.007192647 | 3.181094
2.669585 | 18.5078 | 0.007205616 | 3.18683
2.671487 | 18.51326 | 0.00721848 | 3.192519
2.673389 | 18.51873 | 0.007231239 | 3.198163
2.675291 | 18.52421 | 0.007243895 | 3.20376
2.677193 | 18.52972 | 0.007256448 | 3.209312
2.679095 | 18.53523 | 0.0072689 | 3.214819
2.680996 | 18.54077 | 0.00728125 | 3.220281
2.682898 | 18.54633 | 0.007293502 | 3.225699
2.6848 | 18.55191 | 0.007305655 | 3.231074
2.686702 | 18.55751 | 0.007317712 | 3.236407
2.688604 | 18.56314 | 0.007329673 | 3.241697
2.690505 | 18.56878 | 0.007341541 | 3.246945
2.692407 | 18.57446 | 0.007353316 | 3.252153
2.694309 | 18.58015 | 0.007365 | 3.257321
2.696211 | 18.58588 | 0.007376594 | 3.262448
2.698113 | 18.59162 | 0.007388099 | 3.267537
2.700015 | 18.5974 | 0.007399515 | 3.272586
2.701916 | 18.6032 | 0.007410844 | 3.277596
2.703818 | 18.60902 | 0.007422085 | 3.282568
2.70572 | 18.61488 | 0.007433238 | 3.287501
2.707622 | 18.62076 | 0.007444304 | 3.292395
2.709524 | 18.62667 | 0.007455281 | 3.29725
2.711425 | 18.6326 | 0.007466169 | 3.302065
2.713327 | 18.63856 | 0.007476965 | 3.30684
2.715229 | 18.64455 | 0.007487669 | 3.311574
2.717131 | 18.65056 | 0.007498277 | 3.316265
2.719033 | 18.6566 | 0.007508788 | 3.320914
2.720935 | 18.66266 | 0.007519198 | 3.325518
2.722836 | 18.66874 | 0.007529505 | 3.330076
2.724738 | 18.67485 | 0.007539704 | 3.334587
2.72664 | 18.68099 | 0.007549794 | 3.33905
2.728542 | 18.68714 | 0.007559769 | 3.343461
2.730444 | 18.69332 | 0.007569626 | 3.347821
2.732345 | 18.69951 | 0.007579362 | 3.352127
2.734247 | 18.70572 | 0.007588972 | 3.356377
2.736149 | 18.71196 | 0.007598453 | 3.36057
2.738051 | 18.7182 | 0.0076078 | 3.364704
2.739953 | 18.72447 | 0.00761701 | 3.368778
2.741855 | 18.73074 | 0.007626079 | 3.372788
2.743756 | 18.73703 | 0.007635004 | 3.376735
2.745658 | 18.74333 | 0.007643779 | 3.380617
2.74756 | 18.74964 | 0.007652404 | 3.384431
2.749462 | 18.75595 | 0.007660873 | 3.388177
2.751364 | 18.76227 | 0.007669185 | 3.391853
2.753266 | 18.7686 | 0.007677337 | 3.395458
2.755167 | 18.77492 | 0.007685325 | 3.398991
2.757069 | 18.78125 | 0.00769315 | 3.402452
2.758971 | 18.78757 | 0.007700808 | 3.405839
2.760873 | 18.79389 | 0.007708299 | 3.409152
2.762775 | 18.8002 | 0.007715622 | 3.41239
2.764676 | 18.80651 | 0.007722776 | 3.415555
2.766578 | 18.8128 | 0.007729762 | 3.418644
2.76848 | 18.81907 | 0.007736581 | 3.42166
2.770382 | 18.82533 | 0.007743234 | 3.424603
2.772284 | 18.83158 | 0.007749724 | 3.427473
2.774186 | 18.8378 | 0.007756052 | 3.430271
2.776087 | 18.84399 | 0.007762221 | 3.433
2.777989 | 18.85016 | 0.007768237 | 3.435661
2.779891 | 18.8563 | 0.007774103 | 3.438255
2.781793 | 18.86241 | 0.007779824 | 3.440785
2.783695 | 18.86848 | 0.007785406 | 3.443254
2.785596 | 18.87451 | 0.007790855 | 3.445664
2.787498 | 18.8805 | 0.007796177 | 3.448018
2.7894 | 18.88644 | 0.007801379 | 3.450319
2.791302 | 18.89234 | 0.007806469 | 3.45257
2.793204 | 18.89819 | 0.007811454 | 3.454774
2.795106 | 18.90398 | 0.007816342 | 3.456936
2.797007 | 18.90971 | 0.007821141 | 3.459058
2.798909 | 18.91539 | 0.00782586 | 3.461145
2.800811 | 18.921 | 0.007830507 | 3.463201
2.802713 | 18.92654 | 0.007835091 | 3.465228
2.804615 | 18.93201 | 0.007839621 | 3.467232
2.806516 | 18.9374 | 0.007844106 | 3.469215
2.808418 | 18.94271 | 0.007848556 | 3.471183
2.81032 | 18.94795 | 0.007852979 | 3.473139
2.812222 | 18.95309 | 0.007857385 | 3.475088
2.814124 | 18.95815 | 0.007861783 | 3.477033
2.816026 | 18.96312 | 0.007866181 | 3.478979
2.817927 | 18.96798 | 0.00787059 | 3.480928
2.819829 | 18.97275 | 0.007875018 | 3.482887
2.821731 | 18.97741 | 0.007879473 | 3.484857
2.823633 | 18.98196 | 0.007883965 | 3.486844
2.825535 | 18.9864 | 0.007888501 | 3.48885
2.827436 | 18.99072 | 0.007893089 | 3.490879
2.829338 | 18.99492 | 0.007897737 | 3.492935
2.83124 | 18.999 | 0.007902453 | 3.49502
2.833142 | 19.00294 | 0.007907243 | 3.497139
2.835044 | 19.00676 | 0.007912115 | 3.499294
2.836946 | 19.01043 | 0.007917074 | 3.501487
2.838847 | 19.01397 | 0.007922125 | 3.503721
2.840749 | 19.01736 | 0.007927275 | 3.505998
2.842651 | 19.0206 | 0.007932528 | 3.508321
2.844553 | 19.02369 | 0.007937887 | 3.510692
2.846455 | 19.02662 | 0.007943358 | 3.513112
2.848356 | 19.02939 | 0.007948944 | 3.515582
2.850258 | 19.032 | 0.007954646 | 3.518104
2.85216 | 19.03443 | 0.00796047 | 3.520679
2.854062 | 19.03669 | 0.007966415 | 3.523309
2.855964 | 19.03877 | 0.007972485 | 3.525994
2.857866 | 19.04067 | 0.007978681 | 3.528734
2.859767 | 19.04238 | 0.007985005 | 3.531531
2.861669 | 19.0439 | 0.007991457 | 3.534384
2.863571 | 19.04522 | 0.007998037 | 3.537294
2.865473 | 19.04635 | 0.008004745 | 3.540261
2.867375 | 19.04727 | 0.008011975 | 3.543459
2.869277 | 19.04798 | 0.008019518 | 3.546795
2.871178 | 19.04848 | 0.00802722 | 3.550201
2.87308 | 19.04877 | 0.008035081 | 3.553678
2.874982 | 19.04883 | 0.0080431 | 3.557224
2.876884 | 19.04867 | 0.008051275 | 3.56084
2.878786 | 19.04828 | 0.008059607 | 3.564525
2.880687 | 19.04766 | 0.008068092 | 3.568278
2.882589 | 19.0468 | 0.00807673 | 3.572098
2.884491 | 19.0457 | 0.008085519 | 3.575985
2.886393 | 19.04436 | 0.008094457 | 3.579938
2.888295 | 19.0428 | 0.008103542 | 3.583956
2.890197 | 19.04106 | 0.008112772 | 3.588038
2.892098 | 19.03947 | 0.008122144 | 3.592183
2.894 | 19.00066 | 0.008131656 | 3.59639
2.895902 | 18.99548 | 0.008141307 | 3.600658
2.897804 | 18.9899 | 0.008151093 | 3.604987
2.899706 | 18.984 | 0.008161013 | 3.609374
2.901607 | 18.9778 | 0.008171063 | 3.613818
2.903509 | 18.97129 | 0.008181204 | 3.618304
2.905411 | 18.96446 | 0.008191363 | 3.622796
2.907313 | 18.95731 | 0.008201479 | 3.62727
2.909215 | 18.94984 | 0.008211511 | 3.631708
2.911117 | 18.94205 | 0.008221436 | 3.636097
2.913018 | 18.93393 | 0.008231246 | 3.640436
2.91492 | 18.92548 | 0.008240947 | 3.644726
2.916822 | 18.9167 | 0.00825056 | 3.648978
2.918724 | 18.90758 | 0.008260121 | 3.653206
2.920626 | 18.89812 | 0.008269674 | 3.657431
2.922527 | 18.88832 | 0.008279276 | 3.661678
2.924429 | 18.87817 | 0.008288956 | 3.665959
2.926331 | 18.86767 | 0.00829871 | 3.670273
2.928233 | 18.85748 | 0.008308536 | 3.674619
2.930135 | 18.85064 | 0.00831843 | 3.678995
2.932037 | 18.84887 | 0.008328388 | 3.683399
2.933938 | 18.85195 | 0.008338408 | 3.68783
2.93584 | 18.85829 | 0.008348483 | 3.692286
2.937742 | 18.86553 | 0.008358612 | 3.696766
2.939644 | 18.87112 | 0.008368789 | 3.701267
2.941546 | 18.87283 | 0.00837901 | 3.705787
2.943447 | 18.8694 | 0.00838927 | 3.710325
2.945349 | 18.86108 | 0.008399564 | 3.714878
2.947251 | 18.85009 | 0.008409887 | 3.719443
2.949153 | 18.83864 | 0.008420234 | 3.72402
2.951055 | 18.82684 | 0.008430599 | 3.728604
2.952957 | 18.81467 | 0.008440976 | 3.733193
2.954858 | 18.80214 | 0.00845136 | 3.737785
2.95676 | 18.78924 | 0.008461743 | 3.742378
2.958662 | 18.77598 | 0.008472119 | 3.746967
2.960564 | 18.76235 | 0.008482481 | 3.751549
2.962466 | 18.74834 | 0.008492821 | 3.756123
2.964367 | 18.73397 | 0.008503133 | 3.760683
2.966269 | 18.71922 | 0.008513407 | 3.765227
2.968171 | 18.70409 | 0.008523637 | 3.769751
2.970073 | 18.68858 | 0.008533812 | 3.774252
2.971975 | 18.67269 | 0.008543925 | 3.778724
2.973877 | 18.65642 | 0.008553967 | 3.783166
2.975778 | 18.63977 | 0.008563928 | 3.787571
2.97768 | 18.62273 | 0.0085738 | 3.791937
2.979582 | 18.60531 | 0.008583572 | 3.796259
2.981484 | 18.58751 | 0.008593237 | 3.800533
2.983386 | 18.56931 | 0.008602783 | 3.804756
2.985287 | 18.55073 | 0.008612203 | 3.808922
2.987189 | 18.53175 | 0.008621487 | 3.813028
2.989091 | 18.51239 | 0.008630625 | 3.817069
2.990993 | 18.49264 | 0.00863961 | 3.821043
2.992895 | 18.4725 | 0.008648431 | 3.824944
2.994797 | 18.45196 | 0.00865708 | 3.82877
2.996698 | 18.43103 | 0.00866555 | 3.832515
2.9986 | 18.40971 | 0.008673831 | 3.836178
3.000502 | 18.388 | 0.008681916 | 3.839754
3.002404 | 18.36589 | 0.008689798 | 3.84324
3.004306 | 18.34339 | 0.008697469 | 3.846632
3.006208 | 18.3205 | 0.008704923 | 3.849929
3.008109 | 18.29722 | 0.008712154 | 3.853127
3.010011 | 18.27354 | 0.008719156 | 3.856224
3.011913 | 18.24947 | 0.008725925 | 3.859217
3.013815 | 18.22501 | 0.008732454 | 3.862105
3.015717 | 18.20016 | 0.008738741 | 3.864886
3.017618 | 18.17492 | 0.008744782 | 3.867557
3.01952 | 18.14929 | 0.008750574 | 3.870119
3.021422 | 18.12327 | 0.008756116 | 3.87257
3.023324 | 18.09687 | 0.008761406 | 3.87491
3.025226 | 18.07008 | 0.008766444 | 3.877138
3.027128 | 18.0429 | 0.008771231 | 3.879255
3.029029 | 18.01533 | 0.008775766 | 3.881261
3.030931 | 17.98739 | 0.008780054 | 3.883157
3.032833 | 17.95906 | 0.008784096 | 3.884945
3.034735 | 17.93036 | 0.008787895 | 3.886625
3.036637 | 17.90127 | 0.008791456 | 3.8882
3.038538 | 17.87181 | 0.008794784 | 3.889672
3.04044 | 17.84197 | 0.008797883 | 3.891042
3.042342 | 17.81176 | 0.008800759 | 3.892314
3.044244 | 17.78118 | 0.008803418 | 3.89349
3.046146 | 17.75023 | 0.008805866 | 3.894573
3.048048 | 17.71892 | 0.00880811 | 3.895566
3.049949 | 17.68724 | 0.008810158 | 3.896471
3.051851 | 17.6552 | 0.008812015 | 3.897293
3.053753 | 17.6228 | 0.008813691 | 3.898034
3.055655 | 17.59004 | 0.008815191 | 3.898697
3.057557 | 17.55693 | 0.008816525 | 3.899287
3.059458 | 17.52346 | 0.008817698 | 3.899806
3.06136 | 17.48965 | 0.008818719 | 3.900258
3.063262 | 17.4555 | 0.008819596 | 3.900646
3.065164 | 17.421 | 0.008820336 | 3.900973
3.067066 | 17.38616 | 0.008820945 | 3.901242
3.068968 | 17.35098 | 0.008821431 | 3.901457
3.070869 | 17.31548 | 0.008821801 | 3.901621
3.072771 | 17.27964 | 0.00882206 | 3.901735
3.074673 | 17.24348 | 0.008822216 | 3.901804
3.076575 | 17.20699 | 0.008822274 | 3.90183
3.078477 | 17.17019 | 0.008822239 | 3.901814
3.080378 | 17.13307 | 0.008822116 | 3.90176
3.08228 | 17.09564 | 0.008821909 | 3.901669
3.084182 | 17.05791 | 0.008821623 | 3.901542
3.086084 | 17.01987 | 0.008821261 | 3.901382
3.087986 | 16.98153 | 0.008820825 | 3.901189
3.089888 | 16.9429 | 0.008820317 | 3.900964
3.091789 | 16.90397 | 0.00881974 | 3.900709
3.093691 | 16.86477 | 0.008819093 | 3.900423
3.095593 | 16.82528 | 0.008818378 | 3.900107
3.097495 | 16.78551 | 0.008817594 | 3.89976
3.099397 | 16.74547 | 0.008816741 | 3.899383
3.101298 | 16.70516 | 0.008815818 | 3.898975
3.1032 | 16.66459 | 0.008814824 | 3.898535
3.105102 | 16.62376 | 0.008813759 | 3.898064
3.107004 | 16.58268 | 0.00881262 | 3.89756
3.108906 | 16.54134 | 0.008811407 | 3.897024
3.110808 | 16.49977 | 0.008810119 | 3.896454
3.112709 | 16.45795 | 0.008808755 | 3.895851
3.114611 | 16.41591 | 0.008807314 | 3.895214
3.116513 | 16.37363 | 0.008805796 | 3.894542
3.118415 | 16.33113 | 0.0088042 | 3.893836
3.120317 | 16.28842 | 0.008802527 | 3.893097
3.122218 | 16.24549 | 0.008800779 | 3.892323
3.12412 | 16.20235 | 0.008798956 | 3.891517
3.126022 | 16.15902 | 0.008797061 | 3.890679
3.127924 | 16.11549 | 0.008795096 | 3.88981
3.129826 | 16.07176 | 0.008793065 | 3.888912
3.131728 | 16.02786 | 0.008790974 | 3.887987
3.133629 | 15.98377 | 0.008788827 | 3.887037
3.135531 | 15.93952 | 0.008786631 | 3.886066
3.137433 | 15.89509 | 0.008784394 | 3.885076
3.139335 | 15.85051 | 0.008782124 | 3.884073
3.141237 | 15.80577 | 0.008779832 | 3.883059
3.143139 | 15.76088 | 0.008777529 | 3.88204
3.14504 | 15.71584 | 0.008775228 | 3.881023
3.146942 | 15.67067 | 0.008772943 | 3.880012
3.148844 | 15.62537 | 0.008770691 | 3.879016
3.150746 | 15.57994 | 0.008768488 | 3.878042
3.152648 | 15.5344 | 0.008766354 | 3.877098
3.154549 | 15.48874 | 0.008764309 | 3.876194
3.156451 | 15.44297 | 0.008762377 | 3.875339
3.158353 | 15.39711 | 0.00876058 | 3.874545
3.160255 | 15.35115 | 0.008758946 | 3.873822
3.162157 | 15.3051 | 0.008757499 | 3.873182
3.164059 | 15.25898 | 0.008756267 | 3.872637
3.16596 | 15.21277 | 0.008755279 | 3.8722
3.167862 | 15.1665 | 0.008754564 | 3.871884
3.169764 | 15.12017 | 0.008754151 | 3.871701
3.171666 | 15.07378 | 0.00875407 | 3.871665
3.173568 | 15.02734 | 0.00875435 | 3.871789
3.175469 | 14.98086 | 0.008755023 | 3.872087
3.177371 | 14.93434 | 0.008756116 | 3.87257
3.179273 | 14.88779 | 0.00875766 | 3.873253
3.181175 | 14.84122 | 0.008759685 | 3.874148
3.183077 | 14.79463 | 0.008762217 | 3.875268
3.184979 | 14.74804 | 0.008765284 | 3.876625
3.18688 | 14.70143 | 0.008768913 | 3.87823
3.188782 | 14.65483 | 0.008773129 | 3.880095
3.190684 | 14.60824 | 0.008777956 | 3.882229
3.192586 | 14.56166 | 0.008783414 | 3.884643
3.194488 | 14.51511 | 0.008789526 | 3.887346
3.196389 | 14.46858 | 0.008796307 | 3.890345
3.198291 | 14.42209 | 0.008803774 | 3.893648
3.200193 | 14.37564 | 0.008811939 | 3.897259
3.202095 | 14.32924 | 0.008820813 | 3.901184
3.203997 | 14.28289 | 0.008830403 | 3.905425
3.205899 | 14.2366 | 0.008840713 | 3.909985
3.2078 | 14.19037 | 0.008851743 | 3.914863
3.209702 | 14.14422 | 0.00886349 | 3.920059
3.211604 | 14.09815 | 0.008875948 | 3.925568
3.213506 | 14.05217 | 0.008889104 | 3.931387
3.215408 | 14.00628 | 0.008902944 | 3.937508
3.217309 | 13.96048 | 0.008917448 | 3.943922
3.219211 | 13.91479 | 0.008932591 | 3.95062
3.221113 | 13.86921 | 0.008948345 | 3.957587
3.223015 | 13.82375 | 0.008964678 | 3.964811
3.224917 | 13.77841 | 0.008981552 | 3.972274
3.226819 | 13.7332 | 0.008998927 | 3.979958
3.22872 | 13.68812 | 0.009016762 | 3.987846
3.230622 | 13.64318 | 0.009035008 | 3.995916
3.232524 | 13.59839 | 0.009053617 | 4.004146
3.234426 | 13.55376 | 0.009072537 | 4.012514
3.236328 | 13.50928 | 0.009091714 | 4.020995
3.238229 | 13.46496 | 0.009111091 | 4.029565
3.240131 | 13.42082 | 0.009130611 | 4.038198
3.242033 | 13.37685 | 0.009150212 | 4.046867
3.243935 | 13.33306 | 0.009169834 | 4.055545
3.245837 | 13.28946 | 0.009189414 | 4.064205
3.247739 | 13.24606 | 0.00920889 | 4.072818
3.24964 | 13.20285 | 0.009228196 | 4.081357
3.251542 | 13.15984 | 0.009247271 | 4.089793
3.253444 | 13.11704 | 0.009266049 | 4.098098
3.255346 | 13.07446 | 0.009284469 | 4.106245
3.257248 | 13.03209 | 0.009302469 | 4.114206
3.25915 | 12.98995 | 0.009319988 | 4.121954
3.261051 | 12.94804 | 0.009336966 | 4.129463
3.262953 | 12.90636 | 0.009353348 | 4.136708
3.264855 | 12.86492 | 0.009369078 | 4.143665
3.266757 | 12.82373 | 0.009384104 | 4.150311
3.268659 | 12.78278 | 0.009398378 | 4.156623
3.27056 | 12.74209 | 0.009411853 | 4.162583
3.272462 | 12.70165 | 0.009424487 | 4.168171
3.274364 | 12.66148 | 0.009436243 | 4.17337
3.276266 | 12.62157 | 0.009447087 | 4.178166
3.278168 | 12.58194 | 0.009456989 | 4.182545
3.28007 | 12.54258 | 0.009465926 | 4.186498
3.281971 | 12.5035 | 0.009473879 | 4.190015
3.283873 | 12.46471 | 0.009480833 | 4.193091
3.285775 | 12.4262 | 0.009486781 | 4.195722
3.287677 | 12.38799 | 0.009491718 | 4.197905
3.289579 | 12.35007 | 0.009495645 | 4.199642
3.29148 | 12.31245 | 0.009498565 | 4.200933
3.293382 | 12.27513 | 0.009500489 | 4.201784
3.295284 | 12.23812 | 0.009501427 | 4.202199
3.297186 | 12.20142 | 0.009501398 | 4.202186
3.299088 | 12.16503 | 0.009500421 | 4.201754
3.30099 | 12.12896 | 0.00949852 | 4.200913
3.302891 | 12.09321 | 0.00949572 | 4.199675
3.304793 | 12.05778 | 0.009492053 | 4.198053
3.306695 | 12.02268 | 0.009487549 | 4.196061
3.308597 | 11.9879 | 0.009482244 | 4.193715
3.310499 | 11.95346 | 0.009476175 | 4.191031
3.3124 | 11.91935 | 0.009469378 | 4.188025
3.314302 | 11.88558 | 0.009461896 | 4.184716
3.316204 | 11.85215 | 0.009453768 | 4.181121
3.318106 | 11.81906 | 0.009445038 | 4.17726
3.320008 | 11.78631 | 0.009435749 | 4.173152
3.32191 | 11.75391 | 0.009425944 | 4.168815
3.323811 | 11.72186 | 0.009415667 | 4.16427
3.325713 | 11.69015 | 0.009404961 | 4.159535
3.327615 | 11.6588 | 0.009393872 | 4.154631
3.329517 | 11.6278 | 0.009382441 | 4.149575
3.331419 | 11.59715 | 0.00937071 | 4.144387
3.33332 | 11.56687 | 0.009358722 | 4.139085
3.335222 | 11.53693 | 0.009346514 | 4.133686
3.337124 | 11.50736 | 0.009334126 | 4.128207
3.339026 | 11.47815 | 0.009321594 | 4.122664
3.340928 | 11.4493 | 0.009308951 | 4.117073
3.34283 | 11.42081 | 0.009296229 | 4.111446
3.344731 | 11.39269 | 0.009283456 | 4.105797
3.346633 | 11.36493 | 0.00927066 | 4.100138
3.348535 | 11.33753 | 0.009257864 | 4.094479
3.350437 | 11.3105 | 0.00924509 | 4.088829
3.352339 | 11.28383 | 0.009232357 | 4.083197
3.35424 | 11.25753 | 0.009219682 | 4.077591
3.356142 | 11.23159 | 0.009207079 | 4.072018
3.358044 | 11.20602 | 0.009194563 | 4.066482
3.359946 | 11.18081 | 0.009182144 | 4.06099
3.361848 | 11.15597 | 0.009169831 | 4.055544
3.36375 | 11.1315 | 0.009157631 | 4.050149
3.365651 | 11.10739 | 0.009145552 | 4.044806
3.367553 | 11.08364 | 0.009133595 | 4.039518
3.369455 | 11.06026 | 0.009121766 | 4.034286
3.371357 | 11.03724 | 0.009110064 | 4.029111
3.373259 | 11.01458 | 0.00909849 | 4.023992
3.37516 | 10.99229 | 0.009087043 | 4.018929
3.377062 | 10.97035 | 0.00907572 | 4.013922
3.378964 | 10.94878 | 0.009064519 | 4.008968
3.380866 | 10.92756 | 0.009053435 | 4.004066
3.382768 | 10.9067 | 0.009042463 | 3.999213
3.38467 | 10.88619 | 0.009031598 | 3.994408
3.386571 | 10.86604 | 0.009020832 | 3.989646
3.388473 | 10.84624 | 0.009010159 | 3.984926
3.390375 | 10.82679 | 0.008999571 | 3.980243
3.392277 | 10.80769 | 0.008989061 | 3.975595
3.394179 | 10.78894 | 0.00897862 | 3.970977
3.396081 | 10.77053 | 0.008968239 | 3.966386
3.397982 | 10.75246 | 0.008957911 | 3.961818
3.399884 | 10.73473 | 0.008947626 | 3.957269
3.401786 | 10.71735 | 0.008937376 | 3.952736
3.403688 | 10.70029 | 0.008927152 | 3.948214
3.40559 | 10.68357 | 0.008916946 | 3.943701
3.407491 | 10.66718 | 0.008906751 | 3.939192
3.409393 | 10.65112 | 0.008896558 | 3.934683685
3.411295 | 10.63539 | 0.008886361 | 3.930174
3.413197 | 10.61997 | 0.008876152 | 3.925659
3.415099 | 10.60488 | 0.008865926 | 3.921136
3.417001 | 10.5901 | 0.008855674 | 3.916602
3.418902 | 10.57564 | 0.008845393 | 3.912055
3.420804 | 10.56149 | 0.008835076 | 3.907492
3.422706 | 10.54764 | 0.008824719 | 3.902911
3.424608 | 10.5341 | 0.008814317 | 3.898311
3.42651 | 10.52086 | 0.008803866 | 3.893688
3.428411 | 10.50792 | 0.008793362 | 3.889043
3.430313 | 10.49527 | 0.008782804 | 3.884373
3.432215 | 10.48291 | 0.008772187 | 3.879678
3.434117 | 10.47084 | 0.008761512 | 3.874957
3.436019 | 10.45905 | 0.008750777 | 3.870209
3.437921 | 10.44754 | 0.008739982 | 3.865434
3.439822 | 10.4363 | 0.008729127 | 3.860634
3.441724 | 10.42534 | 0.008718214 | 3.855807
3.443626 | 10.41464 | 0.008707245 | 3.850956
3.445528 | 10.40421 | 0.008696223 | 3.846081
3.44743 | 10.39403 | 0.008685152 | 3.841185
3.449331 | 10.38411 | 0.008674037 | 3.836269
3.451233 | 10.37445 | 0.008662884 | 3.831336
3.453135 | 10.36503 | 0.008651699 | 3.826389
3.455037 | 10.35585 | 0.00864049 | 3.821432
3.456939 | 10.34691 | 0.008629266 | 3.816468
3.458841 | 10.33821 | 0.008618037 | 3.811502
3.460742 | 10.32974 | 0.008606815 | 3.806539
3.462644 | 10.32149 | 0.008595611 | 3.801584
3.464546 | 10.31347 | 0.008584439 | 3.796643
3.466448 | 10.30566 | 0.008573314 | 3.791722
3.46835 | 10.29806 | 0.008562252 | 3.78683
3.470251 | 10.29067 | 0.008551269 | 3.781972
3.472153 | 10.28349 | 0.008540385 | 3.777159
3.474055 | 10.2765 | 0.008529618 | 3.772397
3.475957 | 10.26971 | 0.00851899 | 3.767696
3.477859 | 10.26311 | 0.00850852 | 3.763066
3.479761 | 10.2567 | 0.008498232 | 3.758516
3.481662 | 10.25047 | 0.008488147 | 3.754055
3.483564 | 10.24441 | 0.008478287 | 3.749695
3.485466 | 10.23852 | 0.008468677 | 3.745444
3.487368 | 10.23281 | 0.008459339 | 3.741314
3.48927 | 10.22725 | 0.008450296 | 3.737315
3.491171 | 10.22185 | 0.008441573 | 3.733457
3.493073 | 10.21661 | 0.008433191 | 3.72975
3.494975 | 10.21152 | 0.008425173 | 3.726204
3.496877 | 10.20657 | 0.008417542 | 3.722829
3.498779 | 10.20176 | 0.00841032 | 3.719635
3.500681 | 10.19708 | 0.008403527 | 3.71663
3.502582 | 10.19254 | 0.008397184 | 3.713825
3.504484 | 10.18813 | 0.00839131 | 3.711227
3.506386 | 10.18383 | 0.008385923 | 3.708845
3.508288 | 10.17965 | 0.008381041 | 3.706686
3.51019 | 10.17559 | 0.00837668 | 3.704757
3.512092 | 10.17164 | 0.008372853 | 3.703064
3.513993 | 10.16779 | 0.008369574 | 3.701614
3.515895 | 10.16404 | 0.008366855 | 3.700411
3.517797 | 10.16038 | 0.008364703 | 3.69946
3.519699 | 10.15682 | 0.008363128 | 3.698763
3.521601 | 10.15335 | 0.008362135 | 3.698324
3.523502 | 10.14995 | 0.008361727 | 3.698143
3.525404 | 10.14664 | 0.008361905 | 3.698222
3.527306 | 10.1434 | 0.008362668 | 3.69856
3.529208 | 10.14024 | 0.008364014 | 3.699155
3.53111 | 10.13714 | 0.008365934 | 3.700004
3.533012 | 10.13411 | 0.00836842 | 3.701104
3.534913 | 10.13113 | 0.008371462 | 3.702449
3.536815 | 10.12821 | 0.008375044 | 3.704033
3.538717 | 10.12534 | 0.00837915 | 3.705849
3.540619 | 10.12252 | 0.008383764 | 3.70789
3.542521 | 10.11975 | 0.008388863 | 3.710145
3.544422 | 10.11701 | 0.008394427 | 3.712606
3.546324 | 10.11432 | 0.008400431 | 3.715261
3.548226 | 10.11166 | 0.008406851 | 3.718101
3.550128 | 10.10903 | 0.00841366 | 3.721112
3.55203 | 10.10642 | 0.00842083 | 3.724283
3.553932 | 10.10385 | 0.008428333 | 3.727601
3.555833 | 10.10129 | 0.008436139 | 3.731054
3.557735 | 10.09875 | 0.008444217 | 3.734627
3.559637 | 10.09623 | 0.008452538 | 3.738307
3.561539 | 10.09372 | 0.008461069 | 3.74208
3.563441 | 10.09122 | 0.008469779 | 3.745932
3.565342 | 10.08873 | 0.008478636 | 3.749849
3.567244 | 10.08624 | 0.008487608 | 3.753817
3.569146 | 10.08375 | 0.008496664 | 3.757822
3.571048 | 10.08127 | 0.008505772 | 3.761851
3.57295 | 10.07878 | 0.008514903 | 3.765889
3.574852 | 10.07628 | 0.008524024 | 3.769923
3.576753 | 10.07378 | 0.008533108 | 3.77394
3.578655 | 10.07127 | 0.008542126 | 3.777929
3.580557 | 10.06875 | 0.00855105 | 3.781875
3.582459 | 10.06622 | 0.008559854 | 3.785769
3.584361 | 10.06367 | 0.008568513 | 3.789599
3.586262 | 10.06111 | 0.008577004 | 3.793354
3.588164 | 10.05853 | 0.008585306 | 3.797026
3.590066 | 10.05593 | 0.008593398 | 3.800605
3.591968 | 10.0533 | 0.008601264 | 3.804084
3.59387 | 10.05066 | 0.008608886 | 3.807455
3.595772 | 10.04799 | 0.008616253 | 3.810713
3.597673 | 10.0453 | 0.008623352 | 3.813853
3.599575 | 10.04259 | 0.008630175 | 3.81687
3.601477 | 10.03984 | 0.008636714 | 3.819762
3.603379 | 10.03708 | 0.008642964 | 3.822526
3.605281 | 10.03428 | 0.008648922 | 3.825162
3.607182 | 10.03145 | 0.008654587 | 3.827667
3.609084 | 10.0286 | 0.008659958 | 3.830042
3.610986 | 10.02572 | 0.008665037 | 3.832289
3.612888 | 10.02281 | 0.008669827 | 3.834407
3.61479 | 10.01987 | 0.008674332 | 3.8364
3.616692 | 10.0169 | 0.008678557 | 3.838268
3.618593 | 10.0139 | 0.00868251 | 3.840016
3.620495 | 10.01087 | 0.008686197 | 3.841647
3.622397 | 10.00781 | 0.008689627 | 3.843164
3.624299 | 10.00472 | 0.008692809 | 3.844571
3.626201 | 10.00161 | 0.008695754 | 3.845874
3.628102 | 9.998463 | 0.008698472 | 3.847076
3.630004 | 9.995291 | 0.008700975 | 3.848183
3.631906 | 9.992095 | 0.008703273 | 3.849199
3.633808 | 9.988869 | 0.008705379 | 3.850131
3.63571 | 9.985621 | 0.008707306 | 3.850983
3.637612 | 9.982347 | 0.008709064 | 3.85176
3.639513 | 9.979052 | 0.008710666 | 3.852469
3.641415 | 9.975733 | 0.008712125 | 3.853114
3.643317 | 9.972393 | 0.008713453 | 3.853702
3.645219 | 9.969033 | 0.008714661 | 3.854236
3.647121 | 9.965657 | 0.00871576 | 3.854722
3.649023 | 9.962262 | 0.008716762 | 3.855165
3.650924 | 9.958852 | 0.008717676 | 3.855569
3.652826 | 9.955428 | 0.008718512 | 3.855939
3.654728 | 9.951991 | 0.008719279 | 3.856278
3.65663 | 9.948545 | 0.008719986 | 3.856591
3.658532 | 9.945088 | 0.008720637 | 3.856879
3.660433 | 9.941625 | 0.008721241 | 3.857146
3.662335 | 9.938157 | 0.008721801 | 3.857394
3.664237 | 9.934684 | 0.008722323 | 3.857624
3.666139 | 9.931211 | 0.008722808 | 3.857839
3.668041 | 9.927739 | 0.00872326 | 3.858039
3.669943 | 9.924268 | 0.008723681 | 3.858225
3.671844 | 9.920803 | 0.008724071 | 3.858398
3.673746 | 9.917342 | 0.008724431 | 3.858557
3.675648 | 9.913894 | 0.008724761 | 3.858703
3.67755 | 9.910454 | 0.00872506 | 3.858835
3.679452 | 9.907028 | 0.008725327 | 3.858953
3.681353 | 9.90362 | 0.008725561 | 3.859056
3.683255 | 9.900225 | 0.008725758 | 3.859144
3.685157 | 9.896853 | 0.008725916 | 3.859214
3.687059 | 9.893504 | 0.008726033 | 3.859265
3.688961 | 9.890177 | 0.008726106 | 3.859298
3.690863 | 9.886879 | 0.00872613 | 3.859308
3.692764 | 9.883611 | 0.008726103 | 3.859296
3.694666 | 9.880374 | 0.008726021 | 3.85926
3.696568 | 9.87717 | 0.00872588 | 3.859198
3.69847 | 9.874002 | 0.008725675 | 3.859107
3.700372 | 9.870873 | 0.008725403 | 3.858987
3.702273 | 9.867783 | 0.008725061 | 3.858835
3.704175 | 9.864736 | 0.008724644 | 3.858651
3.706077 | 9.861736 | 0.008724148 | 3.858432
3.707979 | 9.858783 | 0.00872357 | 3.858176
3.709881 | 9.855878 | 0.008722907 | 3.857883
3.711783 | 9.853023 | 0.008722155 | 3.85755
3.713684 | 9.850224 | 0.008721313 | 3.857178
3.715586 | 9.847479 | 0.008720376 | 3.856763
3.717488 | 9.844792 | 0.008719344 | 3.856307
3.71939 | 9.842162 | 0.008718215 | 3.855808
3.721292 | 9.839594 | 0.008716987 | 3.855265
3.723193 | 9.837088 | 0.008715661 | 3.854678
3.725095 | 9.834648 | 0.008714235 | 3.854048
3.726997 | 9.832274 | 0.008712711 | 3.853373
3.728899 | 9.829965 | 0.008711088 | 3.852656
3.730801 | 9.827727 | 0.008709368 | 3.851895
3.732703 | 9.825557 | 0.008707553 | 3.851092
3.734604 | 9.823461 | 0.008705645 | 3.850248
3.736506 | 9.821434 | 0.008703645 | 3.849364
3.738408 | 9.819484 | 0.008701558 | 3.848441
3.74031 | 9.817606 | 0.008699385 | 3.84748
3.742212 | 9.815803 | 0.00869713 | 3.846482
3.744113 | 9.814078 | 0.008694797 | 3.84545
3.746015 | 9.812427 | 0.00869239 | 3.844386
3.747917 | 9.810855 | 0.008689914 | 3.843291
3.749819 | 9.809358 | 0.008687372 | 3.842167
3.751721 | 9.807939 | 0.008684771 | 3.841017
3.753623 | 9.806599 | 0.008682116 | 3.839842
3.755524 | 9.805335 | 0.008679411 | 3.838646
3.757426 | 9.80415 | 0.008676663 | 3.83743
3.759328 | 9.80304 | 0.008673878 | 3.836199
3.76123 | 9.802006 | 0.008671061 | 3.834953
3.763132 | 9.801049 | 0.00866822 | 3.833696
3.765033 | 9.800168 | 0.00866536 | 3.832431
3.766935 | 9.799359 | 0.008662489 | 3.831162
3.768837 | 9.798625 | 0.008659613 | 3.82989
3.770739 | 9.797962 | 0.00865674 | 3.828619
3.772641 | 9.797369 | 0.008653876 | 3.827353
3.774543 | 9.796846 | 0.00865103 | 3.826094
3.776444 | 9.796389 | 0.008648208 | 3.824846
3.778346 | 9.795998 | 0.008645418 | 3.823612
3.780248 | 9.795669 | 0.008642667 | 3.822395
3.78215 | 9.795405 | 0.008639964 | 3.8212
3.784052 | 9.795198 | 0.008637316 | 3.820028
3.785954 | 9.795047 | 0.00863473 | 3.818885
3.787855 | 9.794949 | 0.008632215 | 3.817772
3.789757 | 9.794902 | 0.008629778 | 3.816695
3.791659 | 9.794906 | 0.008627427 | 3.815655
3.793561 | 9.794953 | 0.00862517 | 3.814657
3.795463 | 9.795044 | 0.008623014 | 3.813703
3.797364 | 9.795172 | 0.008620966 | 3.812797
3.799266 | 9.795335 | 0.008619035 | 3.811943
3.801168 | 9.79553 | 0.008617226 | 3.811143
3.80307 | 9.795753 | 0.008615548 | 3.810401
3.804972 | 9.796 | 0.008614006 | 3.809719
3.806874 | 9.796265 | 0.008612608 | 3.809101
3.808775 | 9.796549 | 0.008611359 | 3.808549
3.810677 | 9.796844 | 0.008610266 | 3.808065
3.812579 | 9.797148 | 0.008609334 | 3.807653
3.814481 | 9.797453 | 0.008608568 | 3.807314
3.816383 | 9.797756 | 0.008607974 | 3.807051
3.818284 | 9.798057 | 0.008607555 | 3.806866
3.820186 | 9.798343 | 0.008607317 | 3.806761
3.822088 | 9.798615 | 0.008607262 | 3.806736
3.82399 | 9.798871 | 0.008607394 | 3.806795
3.825892 | 9.7991 | 0.008607715 | 3.806937
3.827794 | 9.799301 | 0.008608228 | 3.807164
3.829695 | 9.799468 | 0.008608935 | 3.807476
3.831597 | 9.799597 | 0.008609836 | 3.807875
3.833499 | 9.799684 | 0.008610933 | 3.80836
3.835401 | 9.799724 | 0.008612224 | 3.808931
3.837303 | 9.799711 | 0.008613709 | 3.809588
3.839204 | 9.799644 | 0.008615388 | 3.81033
3.841106 | 9.799515 | 0.008617256 | 3.811157
3.843008 | 9.799323 | 0.008619313 | 3.812066
3.84491 | 9.799063 | 0.008621553 | 3.813057
3.846812 | 9.798731 | 0.008623973 | 3.814127
3.848714 | 9.798328 | 0.008626568 | 3.815275
3.850615 | 9.797961 | 0.008629331 | 3.816497
3.852517 | 9.797977 | 0.008632257 | 3.817791
3.854419 | 9.797979 | 0.008635337 | 3.819153
3.856321 | 9.79798 | 0.008638563 | 3.82058
3.858223 | 9.79798 | 0.008641926 | 3.822067
3.860124 | 9.79798 | 0.008645417 | 3.823611
3.862026 | 9.79798 | 0.008649027 | 3.825208
3.863928 | 9.79798 | 0.008652745 | 3.826852
3.86583 | 9.79798 | 0.008656561 | 3.82854
3.867732 | 9.79798 | 0.008660465 | 3.830267
3.869634 | 9.79798 | 0.008664446 | 3.832027
3.871535 | 9.79798 | 0.008668492 | 3.833817
3.873437 | 9.79798 | 0.008672592 | 3.83563
3.875339 | 9.79798 | 0.008676735 | 3.837462
3.877241 | 9.79798 | 0.008680908 | 3.839308
3.879143 | 9.79798 | 0.0086851 | 3.841162
3.881044 | 9.79798 | 0.0086893 | 3.843019
3.882946 | 9.79798 | 0.008693484 | 3.84487
3.884848 | 9.79798 | 0.008697684 | 3.846728
3.885817 | 9.795087 | 0.008697684 | 3.846728
3.887749 | 9.807375 | 0.00870163 | 3.848473
3.889681 | 9.820672 | 0.008704698 | 3.84983
3.891613 | 9.834917 | 0.008706912 | 3.850809
3.893545 | 9.850051 | 0.008708283 | 3.851415
3.895477 | 9.866017 | 0.008708847 | 3.851665
3.897409 | 9.882762 | 0.00870864 | 3.851573
3.899341 | 9.900234 | 0.008707696 | 3.851156
3.901273 | 9.918386 | 0.008706052 | 3.850428
3.903205 | 9.937169 | 0.008703742 | 3.849407
3.905138 | 9.95654 | 0.008700803 | 3.848107
3.90707 | 9.976457 | 0.008697269 | 3.846544
3.909002 | 9.996879 | 0.008693178 | 3.844734
3.910934 | 10.01777 | 0.008688563 | 3.842694
3.912866 | 10.03909 | 0.008683463 | 3.840438
3.914798 | 10.06081 | 0.008677913 | 3.837983
3.91673 | 10.08289 | 0.00867195 | 3.835346
3.918662 | 10.10531 | 0.008665608 | 3.832541
3.920594 | 10.12803 | 0.008658925 | 3.829586
3.922526 | 10.15104 | 0.008651936 | 3.826494
3.924458 | 10.17429 | 0.008644675 | 3.823283
3.92639 | 10.19778 | 0.008637177 | 3.819967
3.928322 | 10.22147 | 0.008629477 | 3.816562
3.930254 | 10.24534 | 0.008621609 | 3.813082
3.932186 | 10.26938 | 0.008613604 | 3.809541
3.934118 | 10.29357 | 0.008605495 | 3.805955
3.93605 | 10.31789 | 0.008597314 | 3.802337
3.937983 | 10.34232 | 0.00858909 | 3.7987
3.939915 | 10.36686 | 0.008580854 | 3.795057
3.941847 | 10.39147 | 0.008572632 | 3.791421
3.943779 | 10.41617 | 0.008564453 | 3.787803
3.945711 | 10.44092 | 0.008556342 | 3.784216
3.947643 | 10.46573 | 0.008548324 | 3.78067
3.949575 | 10.49058 | 0.008540421 | 3.777175
3.951507 | 10.51546 | 0.008532655 | 3.77374
3.953439 | 10.54037 | 0.008525047 | 3.770375
3.955371 | 10.56531 | 0.008517615 | 3.767088
3.957303 | 10.59025 | 0.008510376 | 3.763886
3.959235 | 10.6152 | 0.008503344 | 3.760776
3.961167 | 10.64016 | 0.008496532 | 3.757764
3.963099 | 10.66512 | 0.008489952 | 3.754854
3.965031 | 10.69008 | 0.008483614 | 3.75205
3.966963 | 10.71503 | 0.008477523 | 3.749357
3.968896 | 10.73998 | 0.008471684 | 3.746774
3.970828 | 10.76492 | 0.008466101 | 3.744305
3.97276 | 10.78985 | 0.008460773 | 3.741949
3.974692 | 10.81478 | 0.008455698 | 3.739704
3.976624 | 10.83969 | 0.008450873 | 3.73757
3.978556 | 10.8646 | 0.00844629 | 3.735543
3.980488 | 10.8895 | 0.008441941 | 3.73362
3.98242 | 10.9144 | 0.008437817 | 3.731796
3.984352 | 10.9393 | 0.008433905 | 3.730066
3.986284 | 10.9642 | 0.008430192 | 3.728424
3.988216 | 10.9891 | 0.008426665 | 3.726864
3.990148 | 11.014 | 0.008423306 | 3.725378
3.99208 | 11.03892 | 0.008420098 | 3.723959
3.994012 | 11.06384 | 0.008417024 | 3.7226
3.995944 | 11.08879 | 0.008414065 | 3.721291
3.997876 | 11.11375 | 0.008411201 | 3.720025
3.999808 | 11.13874 | 0.008408412 | 3.718791
4.001741 | 11.16376 | 0.008405678 | 3.717582
4.003673 | 11.18881 | 0.008402976 | 3.716387
4.005605 | 11.2139 | 0.008400286 | 3.715197
4.007537 | 11.23903 | 0.008397587 | 3.714004
4.009469 | 11.26421 | 0.008394858 | 3.712797
4.011401 | 11.28945 | 0.008392077 | 3.711567
4.013333 | 11.31474 | 0.008389225 | 3.710305
4.015265 | 11.34009 | 0.00838628 | 3.709003
4.017197 | 11.36552 | 0.008383223 | 3.707651
4.019129 | 11.39101 | 0.008380036 | 3.706241
4.021061 | 11.41659 | 0.008376701 | 3.704766
4.022993 | 11.44225 | 0.0083732 | 3.703218
4.024925 | 11.46799 | 0.008369519 | 3.70159
4.026857 | 11.49384 | 0.008365642 | 3.699875
4.028789 | 11.51978 | 0.008361557 | 3.698068
4.030721 | 11.54582 | 0.008357252 | 3.696164
4.032653 | 11.57198 | 0.008352717 | 3.694159
4.034586 | 11.59825 | 0.008347944 | 3.692048
4.036518 | 11.62464 | 0.008342928 | 3.68983
4.03845 | 11.65116 | 0.008337665 | 3.687502
4.040382 | 11.67781 | 0.008332151 | 3.685063
4.042314 | 11.70459 | 0.008326386 | 3.682513
4.044246 | 11.73151 | 0.008320371 | 3.679853
4.046178 | 11.75857 | 0.00831411 | 3.677084
4.04811 | 11.78578 | 0.008307605 | 3.674207
4.050042 | 11.81314 | 0.008300864 | 3.671226
4.051974 | 11.84066 | 0.008293893 | 3.668142
4.053906 | 11.86834 | 0.0082867 | 3.664961
4.055838 | 11.89619 | 0.008279296 | 3.661687
4.05777 | 11.9242 | 0.008271693 | 3.658324
4.059702 | 11.95239 | 0.008263901 | 3.654878
4.061634 | 11.98075 | 0.008255936 | 3.651355
4.063566 | 12.00928 | 0.008247812 | 3.647762
4.065499 | 12.038 | 0.008239544 | 3.644106
4.067431 | 12.06691 | 0.00823115 | 3.640393
4.069363 | 12.096 | 0.008222646 | 3.636632
4.071295 | 12.12528 | 0.008214053 | 3.632832
4.073227 | 12.15476 | 0.008205389 | 3.629
4.075159 | 12.18442 | 0.008196675 | 3.625146
4.077091 | 12.21429 | 0.00818793 | 3.621279
4.079023 | 12.24435 | 0.008179178 | 3.617408
4.080955 | 12.27462 | 0.00817044 | 3.613543
4.082887 | 12.30509 | 0.008161739 | 3.609695
4.084819 | 12.33576 | 0.008153097 | 3.605873
4.086751 | 12.36663 | 0.00814454 | 3.602088
4.088683 | 12.39772 | 0.008136089 | 3.598351
4.090615 | 12.429 | 0.008127771 | 3.594672
4.092547 | 12.4605 | 0.008119609 | 3.591062
4.094479 | 12.4922 | 0.008111628 | 3.587532
4.096411 | 12.52411 | 0.008103853 | 3.584094
4.098344 | 12.55623 | 0.008096309 | 3.580757
4.100276 | 12.58856 | 0.008089021 | 3.577534
4.102208 | 12.6211 | 0.008082014 | 3.574435
4.10414 | 12.65384 | 0.008075312 | 3.571471
4.106072 | 12.68679 | 0.008068939 | 3.568652
4.108004 | 12.71995 | 0.00806292 | 3.56599
4.109936 | 12.75331 | 0.008057277 | 3.563494
4.111868 | 12.78688 | 0.008052032 | 3.561175
4.1138 | 12.82064 | 0.008047209 | 3.559042
4.115732 | 12.85461 | 0.008042826 | 3.557103
4.117664 | 12.88878 | 0.008038905 | 3.555369
4.119596 | 12.92315 | 0.008035462 | 3.553846
4.121528 | 12.95771 | 0.008032517 | 3.552544
4.12346 | 12.99247 | 0.008030083 | 3.551467
4.125392 | 13.02742 | 0.008028176 | 3.550624
4.127324 | 13.06255 | 0.008026809 | 3.550019
4.129257 | 13.09787 | 0.008025991 | 3.549658
4.131189 | 13.13338 | 0.008025733 | 3.549543
4.133121 | 13.16907 | 0.008026041 | 3.549679
4.135053 | 13.20493 | 0.008026919 | 3.550068
4.136985 | 13.24097 | 0.008028371 | 3.55071
4.138917 | 13.27718 | 0.008030396 | 3.551606
4.140849 | 13.31356 | 0.008032993 | 3.552754
4.142781 | 13.3501 | 0.008036156 | 3.554153
4.144713 | 13.3868 | 0.008039878 | 3.555799
4.146645 | 13.42366 | 0.008044148 | 3.557688
4.148577 | 13.46066 | 0.008048952 | 3.559812
4.150509 | 13.49782 | 0.008054273 | 3.562166
4.152441 | 13.53512 | 0.008060091 | 3.564739
4.154373 | 13.57256 | 0.008066383 | 3.567522
4.156305 | 13.61014 | 0.008073122 | 3.570502
4.158237 | 13.64785 | 0.008080277 | 3.573666
4.160169 | 13.68568 | 0.008087813 | 3.576999
4.162102 | 13.72363 | 0.008095692 | 3.580484
4.164034 | 13.7617 | 0.008103872 | 3.584102
4.165966 | 13.79988 | 0.008112309 | 3.587833
4.167898 | 13.83817 | 0.008120953 | 3.591656
4.16983 | 13.87655 | 0.008129755 | 3.595549
4.171762 | 13.91504 | 0.008138662 | 3.599489
4.173694 | 13.95361 | 0.00814762 | 3.60345
4.175626 | 13.99227 | 0.008156572 | 3.60741
4.177558 | 14.03101 | 0.008165463 | 3.611342
4.17949 | 14.06982 | 0.008174233 | 3.615221
4.181422 | 14.1087 | 0.008182827 | 3.619021
4.183354 | 14.14765 | 0.008191185 | 3.622718
4.185286 | 14.18665 | 0.008199251 | 3.626285
4.187218 | 14.2257 | 0.008206967 | 3.629698
4.18915 | 14.2648 | 0.008214279 | 3.632932
4.191082 | 14.30394 | 0.008221132 | 3.635963
4.193014 | 14.34312 | 0.008227474 | 3.638767
4.194947 | 14.38232 | 0.008233255 | 3.641324
4.196879 | 14.42154 | 0.008238427 | 3.643612
4.198811 | 14.46079 | 0.008242947 | 3.645611
4.200743 | 14.50004 | 0.008246772 | 3.647302
4.202675 | 14.53929 | 0.008249865 | 3.64867
4.204607 | 14.57855 | 0.008252192 | 3.649699
4.206539 | 14.6178 | 0.008253724 | 3.650377
4.208471 | 14.65703 | 0.008254435 | 3.650692
4.210403 | 14.69625 | 0.008254308 | 3.650635
4.212335 | 14.73544 | 0.008253326 | 3.650201
4.214267 | 14.77459 | 0.008251481 | 3.649385
4.216199 | 14.81371 | 0.008248771 | 3.648187
4.218131 | 14.85279 | 0.0082452 | 3.646607
4.220063 | 14.89182 | 0.008240779 | 3.644652
4.221995 | 14.93079 | 0.008235525 | 3.642328
4.223927 | 14.9697 | 0.008229463 | 3.639647
4.22586 | 15.00854 | 0.008222627 | 3.636624
4.227792 | 15.04731 | 0.008215057 | 3.633276
4.229724 | 15.086 | 0.0082068 | 3.629624
4.231656 | 15.12461 | 0.008197908 | 3.625691
4.233588 | 15.16312 | 0.00818844 | 3.621504
4.23552 | 15.20154 | 0.008178459 | 3.617089
4.237452 | 15.23985 | 0.008168033 | 3.612478
4.239384 | 15.27806 | 0.008157234 | 3.607703
4.241316 | 15.31615 | 0.008146138 | 3.602795
4.243248 | 15.35412 | 0.008134822 | 3.59779
4.24518 | 15.39197 | 0.008123368 | 3.592724
4.247112 | 15.42969 | 0.008111857 | 3.587634
4.249044 | 15.46727 | 0.008100373 | 3.582555
4.250976 | 15.50471 | 0.008089001 | 3.577525
4.252908 | 15.542 | 0.008077824 | 3.572582
4.25484 | 15.57914 | 0.008066928 | 3.567763
4.256772 | 15.61613 | 0.008056395 | 3.563104
4.258705 | 15.65295 | 0.008046308 | 3.558643
4.260637 | 15.6896 | 0.008036747 | 3.554414
4.262569 | 15.72608 | 0.008027789 | 3.550453
4.264501 | 15.76238 | 0.008019509 | 3.546791
4.266433 | 15.7985 | 0.008011978 | 3.54346
4.268365 | 15.83443 | 0.008005264 | 3.540491
4.270297 | 15.87018 | 0.007999429 | 3.53791
4.272229 | 15.90572 | 0.00799453 | 3.535743
4.274161 | 15.94106 | 0.00799062 | 3.534014
4.276093 | 15.9762 | 0.007987744 | 3.532742
4.278025 | 16.01113 | 0.007985941 | 3.531944
4.279957 | 16.04585 | 0.007985243 | 3.531636
4.281889 | 16.08034 | 0.007985674 | 3.531827
4.283821 | 16.11462 | 0.007987251 | 3.532524
4.285753 | 16.14866 | 0.007989979 | 3.533731
4.287685 | 16.18248 | 0.007993858 | 3.535446
4.289617 | 16.21606 | 0.007998875 | 3.537665
4.29155 | 16.24941 | 0.008005011 | 3.540379
4.293482 | 16.28251 | 0.008012238 | 3.543575
4.295414 | 16.31537 | 0.008020521 | 3.547238
4.297346 | 16.34798 | 0.008029816 | 3.551349
4.299278 | 16.38034 | 0.008040075 | 3.555887
4.30121 | 16.41244 | 0.008051243 | 3.560826
4.303142 | 16.44429 | 0.00806326 | 3.566141
4.305074 | 16.47588 | 0.008076061 | 3.571802
4.307006 | 16.5072 | 0.008089575 | 3.577779
4.308938 | 16.53825 | 0.008103731 | 3.58404
4.31087 | 16.56904 | 0.00811845 | 3.590549
4.312802 | 16.59956 | 0.008133654 | 3.597274
4.314734 | 16.6298 | 0.008149261 | 3.604176
4.316666 | 16.65976 | 0.008165188 | 3.61122
4.318598 | 16.68944 | 0.00818135 | 3.618368
4.32053 | 16.71885 | 0.008197663 | 3.625583
4.322463 | 16.74797 | 0.008214039 | 3.632826
4.324395 | 16.77681 | 0.008230395 | 3.640059
4.326327 | 16.80536 | 0.008246646 | 3.647247
4.328259 | 16.83362 | 0.008262709 | 3.654351
4.330191 | 16.86159 | 0.008278504 | 3.661336
4.332123 | 16.88927 | 0.008293951 | 3.668168
4.334055 | 16.91666 | 0.008308975 | 3.674813
4.335987 | 16.94375 | 0.008323504 | 3.681239
4.337919 | 16.97055 | 0.00833747 | 3.687416
4.339851 | 16.99705 | 0.008350809 | 3.693315
4.341783 | 17.02325 | 0.008363461 | 3.698911
4.343715 | 17.04916 | 0.008375375 | 3.70418
4.345647 | 17.07477 | 0.008386502 | 3.709101
4.347579 | 17.10008 | 0.008396802 | 3.713656
4.349511 | 17.12509 | 0.008406241 | 3.717831
4.351443 | 17.1498 | 0.008414793 | 3.721613
4.353375 | 17.17421 | 0.008422439 | 3.724995
4.355308 | 17.19831 | 0.008429167 | 3.72797
4.35724 | 17.22212 | 0.008434969 | 3.730536
4.359172 | 17.24563 | 0.008439846 | 3.732693
4.361104 | 17.26884 | 0.008443804 | 3.734444
4.363036 | 17.29174 | 0.008446854 | 3.735793
4.364968 | 17.31435 | 0.008449012 | 3.736747
4.3669 | 17.33666 | 0.008450298 | 3.737316
4.368832 | 17.35866 | 0.008450738 | 3.73751
4.370764 | 17.38038 | 0.00845036 | 3.737343
4.372696 | 17.40179 | 0.008449198 | 3.736829
4.374628 | 17.4229 | 0.008447288 | 3.735985
4.37656 | 17.44373 | 0.008444668 | 3.734826
4.378492 | 17.46425 | 0.008441382 | 3.733373
4.380424 | 17.48448 | 0.008437473 | 3.731644
4.382356 | 17.50442 | 0.008432988 | 3.72966
4.384288 | 17.52407 | 0.008427975 | 3.727443
4.386221 | 17.54343 | 0.008422485 | 3.725015
4.388153 | 17.5625 | 0.008416568 | 3.722398
4.390085 | 17.58129 | 0.008410276 | 3.719615
4.392017 | 17.59979 | 0.008403661 | 3.71669
4.393949 | 17.61801 | 0.008396776 | 3.713645
4.395881 | 17.63594 | 0.008389674 | 3.710504
4.397813 | 17.6536 | 0.008382406 | 3.707289
4.399745 | 17.67098 | 0.008375024 | 3.704025
4.401677 | 17.68808 | 0.008367578 | 3.700731
4.403609 | 17.70491 | 0.008360117 | 3.697431
4.405541 | 17.72147 | 0.008352687 | 3.694146
4.407473 | 17.73776 | 0.008345335 | 3.690894
4.409405 | 17.75379 | 0.008338102 | 3.687695
4.411337 | 17.76955 | 0.008331029 | 3.684567
4.413269 | 17.78505 | 0.008324153 | 3.681526
4.415201 | 17.80029 | 0.008317509 | 3.678587
4.417133 | 17.81528 | 0.008311127 | 3.675765
4.419066 | 17.83001 | 0.008305035 | 3.673071
4.420998 | 17.84449 | 0.008299261 | 3.670517
4.42293 | 17.85872 | 0.008293826 | 3.668113
4.424862 | 17.87271 | 0.008288751 | 3.665869
4.426794 | 17.88646 | 0.008284055 | 3.663791
4.428726 | 17.89996 | 0.008279752 | 3.661888
4.430658 | 17.91324 | 0.008275856 | 3.660165
4.43259 | 17.92627 | 0.008272379 | 3.658628
4.434522 | 17.93908 | 0.008269329 | 3.657279
4.436454 | 17.95167 | 0.008266714 | 3.656122
4.438386 | 17.96403 | 0.008264539 | 3.65516
4.440318 | 17.97617 | 0.008262806 | 3.654394
4.44225 | 17.98809 | 0.008261518 | 3.653824
4.444182 | 17.9998 | 0.008260675 | 3.653451
4.446114 | 18.0113 | 0.008260275 | 3.653274
4.448046 | 18.02259 | 0.008260314 | 3.653292
4.449978 | 18.03368 | 0.008260789 | 3.653502
4.451911 | 18.04457 | 0.008261694 | 3.653902
4.453843 | 18.05527 | 0.008263021 | 3.654489
4.455775 | 18.06577 | 0.008264763 | 3.655259
4.457707 | 18.07608 | 0.008266911 | 3.656209
4.459639 | 18.08621 | 0.008269455 | 3.657334
4.461571 | 18.09616 | 0.008272384 | 3.65863
4.463503 | 18.10593 | 0.008275686 | 3.66009
4.465435 | 18.11552 | 0.00827935 | 3.661711
4.467367 | 18.12495 | 0.008283362 | 3.663485
4.469299 | 18.13421 | 0.00828771 | 3.665408
4.471231 | 18.1433 | 0.008292381 | 3.667474
4.473163 | 18.15224 | 0.008297359 | 3.669676
4.475095 | 18.16102 | 0.008302632 | 3.672008
4.477027 | 18.16965 | 0.008308185 | 3.674464
4.478959 | 18.17813 | 0.008314005 | 3.677037
4.480891 | 18.18646 | 0.008320076 | 3.679722
4.482824 | 18.19466 | 0.008326384 | 3.682512
4.484756 | 18.20271 | 0.008332916 | 3.685401
4.486688 | 18.21064 | 0.008339656 | 3.688382
4.48862 | 18.21843 | 0.008346591 | 3.691449
4.490552 | 18.2261 | 0.008353706 | 3.694596
4.492484 | 18.23365 | 0.008360987 | 3.697816
4.494416 | 18.24108 | 0.00836842 | 3.701104
4.496348 | 18.2484 | 0.008375991 | 3.704452
4.49828 | 18.2556 | 0.008383687 | 3.707856
4.500212 | 18.2627 | 0.008391494 | 3.711309
4.502144 | 18.26969 | 0.008399398 | 3.714804
4.504076 | 18.27659 | 0.008407387 | 3.718338
4.506008 | 18.28338 | 0.008415447 | 3.721902
4.50794 | 18.29009 | 0.008423566 | 3.725493
4.509872 | 18.2967 | 0.008431731 | 3.729104
4.511804 | 18.30323 | 0.008439931 | 3.732731
4.513736 | 18.30968 | 0.008448153 | 3.736367
4.515669 | 18.31605 | 0.008456386 | 3.740009
4.517601 | 18.32234 | 0.00846462 | 3.74365
4.519533 | 18.32856 | 0.008472843 | 3.747287
4.521465 | 18.33472 | 0.008481045 | 3.750914
4.523397 | 18.34081 | 0.008489216 | 3.754528
4.525329 | 18.34683 | 0.008497348 | 3.758125
4.527261 | 18.3528 | 0.008505431 | 3.761699
4.529193 | 18.35871 | 0.008513456 | 3.765249
4.531125 | 18.36457 | 0.008521416 | 3.768769
4.533057 | 18.37038 | 0.008529304 | 3.772258
4.534989 | 18.37615 | 0.008537112 | 3.775711
4.536921 | 18.38187 | 0.008544835 | 3.779127
4.538853 | 18.38755 | 0.008552467 | 3.782502
4.540785 | 18.3932 | 0.008560003 | 3.785835
4.542717 | 18.39881 | 0.008567438 | 3.789123
4.544649 | 18.40439 | 0.008574768 | 3.792365
4.546581 | 18.40994 | 0.008581991 | 3.79556
4.548514 | 18.41547 | 0.008589103 | 3.798705
4.550446 | 18.42097 | 0.008596102 | 3.801801
4.552378 | 18.42645 | 0.008602987 | 3.804846
4.55431 | 18.43192 | 0.008609756 | 3.807839
4.556242 | 18.43737 | 0.008616408 | 3.810781
4.558174 | 18.4428 | 0.008622943 | 3.813672
4.560106 | 18.44823 | 0.008629361 | 3.81651
4.562038 | 18.45364 | 0.008635664 | 3.819298
4.56397 | 18.45905 | 0.008641851 | 3.822034
4.565902 | 18.46446 | 0.008647924 | 3.82472
4.567834 | 18.46986 | 0.008653887 | 3.827357
4.569766 | 18.47527 | 0.008659739 | 3.829946
4.571698 | 18.48067 | 0.008665486 | 3.832487
4.57363 | 18.48608 | 0.008671128 | 3.834983
4.575562 | 18.4915 | 0.008676671 | 3.837434
4.577494 | 18.49692 | 0.008682117 | 3.839843
4.579427 | 18.50236 | 0.008687471 | 3.842211
4.581359 | 18.5078 | 0.008692738 | 3.84454
4.583291 | 18.51326 | 0.008697921 | 3.846832
4.585223 | 18.51873 | 0.008703027 | 3.849091
4.587155 | 18.52421 | 0.00870806 | 3.851317
4.589087 | 18.52972 | 0.008713027 | 3.853513
4.591019 | 18.53523 | 0.008717933 | 3.855683
4.592951 | 18.54077 | 0.008722783 | 3.857828
4.594883 | 18.54633 | 0.008727586 | 3.859952
4.596815 | 18.55191 | 0.008732347 | 3.862058
4.598747 | 18.55751 | 0.008737073 | 3.864148
4.600679 | 18.56314 | 0.008741771 | 3.866226
4.602611 | 18.56878 | 0.008746448 | 3.868294
4.604543 | 18.57446 | 0.008751113 | 3.870357
4.606475 | 18.58015 | 0.008755771 | 3.872418
4.608407 | 18.58588 | 0.008760431 | 3.874479
4.610339 | 18.59162 | 0.008765101 | 3.876544
4.612272 | 18.5974 | 0.008769787 | 3.878616
4.614204 | 18.6032 | 0.008774497 | 3.8807
4.616136 | 18.60902 | 0.008779239 | 3.882797
4.618068 | 18.61488 | 0.00878402 | 3.884911
4.62 | 18.62076 | 0.008788847 | 3.887046
4.621932 | 18.62667 | 0.008793725 | 3.889204
4.623864 | 18.6326 | 0.008798663 | 3.891388
4.625796 | 18.63856 | 0.008803666 | 3.8936
4.627728 | 18.64455 | 0.00880874 | 3.895844
4.62966 | 18.65056 | 0.00881389 | 3.898122
4.631592 | 18.6566 | 0.008819121 | 3.900435
4.633524 | 18.66266 | 0.008824437 | 3.902787
4.635456 | 18.66874 | 0.008829843 | 3.905178
4.637388 | 18.67485 | 0.008835342 | 3.90761
4.63932 | 18.68099 | 0.008840937 | 3.910084
4.641252 | 18.68714 | 0.008846629 | 3.912601
4.643184 | 18.69332 | 0.00885242 | 3.915163
4.645117 | 18.69951 | 0.008858311 | 3.917768
4.647049 | 18.70572 | 0.008864301 | 3.920417
4.648981 | 18.71196 | 0.00887039 | 3.92311
4.650913 | 18.7182 | 0.008876576 | 3.925846
4.652845 | 18.72447 | 0.008882856 | 3.928623
4.654777 | 18.73074 | 0.008889225 | 3.931441
4.656709 | 18.73703 | 0.008895681 | 3.934296
4.658641 | 18.74333 | 0.008902216 | 3.937186
4.660573 | 18.74964 | 0.008908824 | 3.940109
4.662505 | 18.75595 | 0.008915498 | 3.94306
4.664437 | 18.76227 | 0.008922227 | 3.946036
4.666369 | 18.7686 | 0.008929002 | 3.949033
4.668301 | 18.77492 | 0.008935812 | 3.952044
4.670233 | 18.78125 | 0.008942644 | 3.955066
4.672165 | 18.78757 | 0.008949485 | 3.958091
4.674097 | 18.79389 | 0.008956321 | 3.961115
4.67603 | 18.8002 | 0.008963138 | 3.96413
4.677962 | 18.80651 | 0.00896992 | 3.967129
4.679894 | 18.8128 | 0.008976651 | 3.970106
4.681826 | 18.81907 | 0.008983317 | 3.973054
4.683758 | 18.82533 | 0.008989901 | 3.975966
4.68569 | 18.83158 | 0.008996386 | 3.978834
4.687622 | 18.8378 | 0.009002756 | 3.981652
4.689554 | 18.84399 | 0.009008995 | 3.984411
4.691486 | 18.85016 | 0.009015087 | 3.987105
4.693418 | 18.8563 | 0.009021016 | 3.989727
4.69535 | 18.86241 | 0.009026766 | 3.992271
4.697282 | 18.86848 | 0.009032324 | 3.994729
4.699214 | 18.87451 | 0.009037674 | 3.997095
4.701146 | 18.8805 | 0.009042803 | 3.999363
4.703078 | 18.88644 | 0.009047698 | 4.001528
4.70501 | 18.89234 | 0.009052347 | 4.003584
4.706942 | 18.89819 | 0.00905674 | 4.005527
4.708875 | 18.90398 | 0.009060867 | 4.007352
4.710807 | 18.90971 | 0.009064719 | 4.009056
4.712739 | 18.91539 | 0.009068288 | 4.010635
4.714671 | 18.921 | 0.009071571 | 4.012086
4.716603 | 18.92654 | 0.009074561 | 4.013409
4.718535 | 18.93201 | 0.009077257 | 4.014601
4.720467 | 18.9374 | 0.009079658 | 4.015663
4.722399 | 18.94271 | 0.009081765 | 4.016595
4.724331 | 18.94795 | 0.00908358 | 4.017398
4.726263 | 18.95309 | 0.00908511 | 4.018074
4.728195 | 18.95815 | 0.009086361 | 4.018628
4.730127 | 18.96312 | 0.009087342 | 4.019062
4.732059 | 18.96798 | 0.009088066 | 4.019382
4.733991 | 18.97275 | 0.009088544 | 4.019593
4.735923 | 18.97741 | 0.009088793 | 4.019703
4.737855 | 18.98196 | 0.009088828 | 4.019719
4.739788 | 18.9864 | 0.009088667 | 4.019648
4.74172 | 18.99072 | 0.00908833 | 4.019499
4.743652 | 18.99492 | 0.009087837 | 4.01928
4.745584 | 18.999 | 0.009087209 | 4.019003
4.747516 | 19.00294 | 0.009086469 | 4.018675
4.749448 | 19.00676 | 0.009085639 | 4.018309
4.75138 | 19.01043 | 0.009084745 | 4.017913
4.753312 | 19.01397 | 0.009083808 | 4.017499
4.755244 | 19.01736 | 0.009082856 | 4.017077
4.757176 | 19.0206 | 0.009081911 | 4.01666
4.759108 | 19.02369 | 0.009081 | 4.016257
4.76104 | 19.02662 | 0.009080146 | 4.015879
4.762972 | 19.02939 | 0.009079375 | 4.015538
4.764904 | 19.032 | 0.009078711 | 4.015245
4.766836 | 19.03443 | 0.009078179 | 4.015009
4.768768 | 19.03669 | 0.0090778 | 4.014842
4.7707 | 19.03877 | 0.009077599 | 4.014753
4.772633 | 19.04067 | 0.009077597 | 4.014752
4.774565 | 19.04238 | 0.009077814 | 4.014848
4.776497 | 19.0439 | 0.009078271 | 4.01505
4.778429 | 19.04522 | 0.009078985 | 4.015366
4.780361 | 19.04635 | 0.009079975 | 4.015803
4.782293 | 19.04727 | 0.009081255 | 4.016369
4.784225 | 19.04798 | 0.009082839 | 4.01707
4.786157 | 19.04848 | 0.009084739 | 4.01791
4.788089 | 19.04877 | 0.009086966 | 4.018895
4.790021 | 19.04883 | 0.009089528 | 4.020028
4.791953 | 19.04867 | 0.00909243 | 4.021312
4.793885 | 19.04828 | 0.009095677 | 4.022748
4.795817 | 19.04766 | 0.009099271 | 4.024337
4.797749 | 19.0468 | 0.009103212 | 4.02608
4.799681 | 19.0457 | 0.009107498 | 4.027976
4.801613 | 19.04436 | 0.009112127 | 4.030023
4.803545 | 19.0428 | 0.009117094 | 4.03222
4.805478 | 19.04106 | 0.009122393 | 4.034563
4.80741 | 19.03947 | 0.009128016 | 4.037051
4.809342 | 19.00066 | 0.009133956 | 4.039678
4.811274 | 18.99548 | 0.009140203 | 4.04244
4.813206 | 18.9899 | 0.009146745 | 4.045334
4.815138 | 18.984 | 0.009153572 | 4.048353
4.81707 | 18.9778 | 0.00916067 | 4.051493
4.819002 | 18.97129 | 0.009168027 | 4.054746
4.820934 | 18.96446 | 0.009175629 | 4.058108
4.822866 | 18.95731 | 0.009183461 | 4.061572
4.824798 | 18.94984 | 0.009191512 | 4.065133
4.82673 | 18.94205 | 0.009200194 | 4.068973
4.828662 | 18.93393 | 0.00920921 | 4.07296
4.830594 | 18.92548 | 0.009218427 | 4.077037
4.832526 | 18.9167 | 0.009227829 | 4.081195
4.834458 | 18.90758 | 0.0092374 | 4.085428
4.836391 | 18.89812 | 0.009247124 | 4.089728
4.838323 | 18.88832 | 0.009256986 | 4.09409
4.840255 | 18.87817 | 0.00926697 | 4.098506
4.842187 | 18.86767 | 0.009277061 | 4.102969
4.844119 | 18.85748 | 0.009287246 | 4.107473
4.846051 | 18.85064 | 0.00929751 | 4.112013
4.847983 | 18.84887 | 0.009307841 | 4.116582
4.849915 | 18.85195 | 0.009318226 | 4.121175
4.851847 | 18.85829 | 0.009328654 | 4.125787
4.853779 | 18.86553 | 0.009339114 | 4.130413
4.855711 | 18.87112 | 0.009349597 | 4.135049
4.857643 | 18.87283 | 0.009360094 | 4.139692
4.859575 | 18.8694 | 0.009370598 | 4.144337
4.861507 | 18.86108 | 0.009381096 | 4.14898
4.863439 | 18.85009 | 0.009391523 | 4.153592
4.865371 | 18.83864 | 0.009401802 | 4.158138
4.867303 | 18.82684 | 0.009411876 | 4.162593
4.869236 | 18.81467 | 0.009421708 | 4.166942
4.871168 | 18.80214 | 0.009431279 | 4.171175
4.8731 | 18.78924 | 0.009440585 | 4.175291
4.875032 | 18.77598 | 0.009449642 | 4.179296
4.876964 | 18.76235 | 0.009458476 | 4.183203
4.878896 | 18.74834 | 0.009467131 | 4.187031
4.880828 | 18.73397 | 0.009475663 | 4.190804
4.88276 | 18.71922 | 0.009484126 | 4.194547
4.884692 | 18.70409 | 0.009492526 | 4.198263
4.886624 | 18.68858 | 0.009500863 | 4.20195
4.888556 | 18.67269 | 0.009509135 | 4.205608
4.890488 | 18.65642 | 0.00951734 | 4.209237
4.89242 | 18.63977 | 0.009525477 | 4.212835
4.894352 | 18.62273 | 0.009533542 | 4.216403
4.896284 | 18.60531 | 0.009541534 | 4.219937
4.898216 | 18.58751 | 0.009549451 | 4.223439
4.900148 | 18.56931 | 0.009557289 | 4.226905
4.902081 | 18.55073 | 0.009565045 | 4.230335
4.904013 | 18.53175 | 0.009572715 | 4.233728
4.905945 | 18.51239 | 0.009580295 | 4.23708
4.907877 | 18.49264 | 0.009587779 | 4.24039
4.909809 | 18.4725 | 0.009595162 | 4.243655
4.911741 | 18.45196 | 0.009602438 | 4.246873
4.913673 | 18.43103 | 0.009609599 | 4.25004
4.915605 | 18.40971 | 0.009616637 | 4.253153
4.917537 | 18.388 | 0.009623544 | 4.256208
4.919469 | 18.36589 | 0.00963031 | 4.2592
4.921401 | 18.34339 | 0.009636924 | 4.262125
4.923333 | 18.3205 | 0.009643377 | 4.264979
4.925265 | 18.29722 | 0.009649657 | 4.267757
4.927197 | 18.27354 | 0.009655754 | 4.270453
4.929129 | 18.24947 | 0.009661655 | 4.273063
4.931061 | 18.22501 | 0.00966735 | 4.275582
4.932994 | 18.20016 | 0.009672827 | 4.278004
4.934926 | 18.17492 | 0.009678077 | 4.280326
4.936858 | 18.14929 | 0.009683087 | 4.282542
4.93879 | 18.12327 | 0.009687849 | 4.284648
4.940722 | 18.09687 | 0.009692352 | 4.28664
4.942654 | 18.07008 | 0.009696589 | 4.288513
4.944586 | 18.0429 | 0.009700551 | 4.290265
4.946518 | 18.01533 | 0.00970423 | 4.291893
4.94845 | 17.98739 | 0.009707623 | 4.293393
4.950382 | 17.95906 | 0.009710723 | 4.294764
4.952314 | 17.93036 | 0.009713527 | 4.296005
4.954246 | 17.90127 | 0.009716034 | 4.297114
4.956178 | 17.87181 | 0.009718243 | 4.298091
4.95811 | 17.84197 | 0.009720156 | 4.298936
4.960042 | 17.81176 | 0.009721775 | 4.299652
4.961974 | 17.78118 | 0.009723105 | 4.300241
4.963906 | 17.75023 | 0.009724154 | 4.300705
4.965839 | 17.71892 | 0.009724931 | 4.301048
4.967771 | 17.68724 | 0.009725446 | 4.301276
4.969703 | 17.6552 | 0.009725715 | 4.301395
4.971635 | 17.6228 | 0.009725752 | 4.301411
4.973567 | 17.59004 | 0.009725577 | 4.301334
4.975499 | 17.55693 | 0.009725212 | 4.301172
4.977431 | 17.52346 | 0.00972468 | 4.300937
4.979363 | 17.48965 | 0.00972401 | 4.300641
4.981295 | 17.4555 | 0.009723232 | 4.300297
4.983227 | 17.421 | 0.009722377 | 4.299919
4.985159 | 17.38616 | 0.009721481 | 4.299522
4.987091 | 17.35098 | 0.00972058 | 4.299124
4.989023 | 17.31548 | 0.009719713 | 4.29874
4.990955 | 17.27964 | 0.009718919 | 4.298389
4.992887 | 17.24348 | 0.00971824 | 4.298089
4.994819 | 17.20699 | 0.009717718 | 4.297858
4.996752 | 17.17019 | 0.009717395 | 4.297715
4.998684 | 17.13307 | 0.009717315 | 4.29768
5.000616 | 17.09564 | 0.009717521 | 4.297771
5.002548 | 17.05791 | 0.009718056 | 4.298008
5.00448 | 17.01987 | 0.009718964 | 4.298409
5.006412 | 16.98153 | 0.009720288 | 4.298995
5.008344 | 16.9429 | 0.009722069 | 4.299782
5.010276 | 16.90397 | 0.009724347 | 4.30079
5.012208 | 16.86477 | 0.009727164 | 4.302036
5.01414 | 16.82528 | 0.009730557 | 4.303536
5.016072 | 16.78551 | 0.009734562 | 4.305308
5.018004 | 16.74547 | 0.009739213 | 4.307365
5.019936 | 16.70516 | 0.009744544 | 4.309722
5.021868 | 16.66459 | 0.009750583 | 4.312393
5.0238 | 16.62376 | 0.009757357 | 4.315389
5.025732 | 16.58268 | 0.009764891 | 4.318721
5.027664 | 16.54134 | 0.009773205 | 4.322398
5.029597 | 16.49977 | 0.009782315 | 4.326428
5.031529 | 16.45795 | 0.009792237 | 4.330816
5.033461 | 16.41591 | 0.009802979 | 4.335567
5.035393 | 16.37363 | 0.009814547 | 4.340683
5.037325 | 16.33113 | 0.009826941 | 4.346164
5.039257 | 16.28842 | 0.009840158 | 4.35201
5.041189 | 16.24549 | 0.009854189 | 4.358215
5.043121 | 16.20235 | 0.00986902 | 4.364775
5.045053 | 16.15902 | 0.009884633 | 4.37168
5.046985 | 16.11549 | 0.009901003 | 4.37892
5.048917 | 16.07176 | 0.009918105 | 4.386483
5.050849 | 16.02786 | 0.009935905 | 4.394356
5.052781 | 15.98377 | 0.009954369 | 4.402522
5.054713 | 15.93952 | 0.009973458 | 4.410964
5.056645 | 15.89509 | 0.009993128 | 4.419664
5.058577 | 15.85051 | 0.01001334 | 4.428601
5.060509 | 15.80577 | 0.01003403 | 4.437755
5.062442 | 15.76088 | 0.01005517 | 4.447102
5.064374 | 15.71584 | 0.01007669 | 4.456619
5.066306 | 15.67067 | 0.01009854 | 4.466282
5.068238 | 15.62537 | 0.01012066 | 4.476067
5.07017 | 15.57994 | 0.010143 | 4.485946
5.072102 | 15.5344 | 0.01016549 | 4.495894
5.074034 | 15.48874 | 0.01018808 | 4.505885
5.075966 | 15.44297 | 0.0102107 | 4.51589
5.077898 | 15.39711 | 0.0102333 | 4.525884
5.07983 | 15.35115 | 0.0102558 | 4.535837
5.081762 | 15.3051 | 0.01027816 | 4.545724
5.083694 | 15.25898 | 0.0103003 | 4.555517
5.085626 | 15.21277 | 0.01032217 | 4.565189
5.087558 | 15.1665 | 0.0103437 | 4.574714
5.08949 | 15.12017 | 0.01036485 | 4.584064
5.091422 | 15.07378 | 0.01038554 | 4.593216
5.093355 | 15.02734 | 0.01040572 | 4.602143
5.095287 | 14.98086 | 0.01042535 | 4.610822
5.097219 | 14.93434 | 0.01044436 | 4.619231
5.099151 | 14.88779 | 0.01046271 | 4.627346
5.101083 | 14.84122 | 0.01048035 | 4.635147
5.103015 | 14.79463 | 0.01049723 | 4.642615
5.104947 | 14.74804 | 0.01051332 | 4.649731
5.106879 | 14.70143 | 0.01052858 | 4.656479
5.108811 | 14.65483 | 0.01054297 | 4.662843
5.110743 | 14.60824 | 0.01055646 | 4.668809
5.112675 | 14.56166 | 0.01056902 | 4.674365
5.114607 | 14.51511 | 0.01058063 | 4.679499
5.116539 | 14.46858 | 0.01059126 | 4.684202
5.118471 | 14.42209 | 0.0106009 | 4.688464
5.120403 | 14.37564 | 0.01060953 | 4.69228
5.122335 | 14.32924 | 0.01061713 | 4.695641
5.124267 | 14.28289 | 0.0106237 | 4.698545
5.1262 | 14.2366 | 0.01062922 | 4.700987
5.128132 | 14.19037 | 0.01063369 | 4.702965
5.130064 | 14.14422 | 0.01063711 | 4.704478
5.131996 | 14.09815 | 0.01063948 | 4.705525
5.133928 | 14.05217 | 0.0106408 | 4.706109
5.13586 | 14.00628 | 0.01064108 | 4.706232
5.137792 | 13.96048 | 0.01064032 | 4.705896
5.139724 | 13.91479 | 0.01063853 | 4.705108
5.141656 | 13.86921 | 0.01063574 | 4.703871
5.143588 | 13.82375 | 0.01063195 | 4.702194
5.14552 | 13.77841 | 0.01062717 | 4.700084
5.147452 | 13.7332 | 0.01062144 | 4.697549
5.149384 | 13.68812 | 0.01061478 | 4.6946
5.151316 | 13.64318 | 0.01060719 | 4.691247
5.153248 | 13.59839 | 0.01059873 | 4.687503
5.15518 | 13.55376 | 0.0105894 | 4.683379
5.157112 | 13.50928 | 0.01057925 | 4.678889
5.159045 | 13.46496 | 0.01056831 | 4.674049
5.160977 | 13.42082 | 0.01055661 | 4.668873
5.162909 | 13.37685 | 0.01054418 | 4.663378
5.164841 | 13.33306 | 0.01053107 | 4.65758
5.166773 | 13.28946 | 0.01051732 | 4.651499
5.168705 | 13.24606 | 0.01050297 | 4.645152
5.170637 | 13.20285 | 0.01048807 | 4.638561
5.172569 | 13.15984 | 0.01047265 | 4.631744
5.174501 | 13.11704 | 0.01045678 | 4.624723
5.176433 | 13.07446 | 0.01044049 | 4.617521
5.178365 | 13.03209 | 0.01042385 | 4.610159
5.180297 | 12.98995 | 0.01040689 | 4.60266
5.182229 | 12.94804 | 0.01038968 | 4.595047
5.184161 | 12.90636 | 0.01037226 | 4.587343
5.186093 | 12.86492 | 0.01035469 | 4.579572
5.188025 | 12.82373 | 0.01033702 | 4.571757
5.189958 | 12.78278 | 0.0103193 | 4.563922
5.19189 | 12.74209 | 0.0103016 | 4.55609
5.193822 | 12.70165 | 0.01028395 | 4.548285
5.195754 | 12.66148 | 0.01026641 | 4.540529
5.197686 | 12.62157 | 0.01024904 | 4.532846
5.199618 | 12.58194 | 0.01023188 | 4.525257
5.20155 | 12.54258 | 0.01021499 | 4.517785
5.203482 | 12.5035 | 0.0101984 | 4.510451
5.205414 | 12.46471 | 0.01018218 | 4.503275
5.207346 | 12.4262 | 0.01016636 | 4.496278
5.209278 | 12.38799 | 0.01015098 | 4.489478
5.21121 | 12.35007 | 0.01013609 | 4.482893
5.213142 | 12.31245 | 0.01012173 | 4.476542
5.215074 | 12.27513 | 0.01010793 | 4.470439
5.217006 | 12.23812 | 0.01009473 | 4.4646
5.218938 | 12.20142 | 0.01008216 | 4.459039
5.22087 | 12.16503 | 0.01007024 | 4.453768
5.222803 | 12.12896 | 0.010059 | 4.448798
5.224735 | 12.09321 | 0.01004847 | 4.444139
5.226667 | 12.05778 | 0.01003865 | 4.439798
5.228599 | 12.02268 | 0.01002957 | 4.435782
5.230531 | 11.9879 | 0.01002124 | 4.432095
5.232463 | 11.95346 | 0.01001365 | 4.42874
5.234395 | 11.91935 | 0.01000681 | 4.425717
5.236327 | 11.88558 | 0.01000073 | 4.423026
5.238259 | 11.85215 | 0.009995387 | 4.420663
5.240191 | 11.81906 | 0.009990779 | 4.418625
5.242123 | 11.78631 | 0.009986893 | 4.416906
5.244055 | 11.75391 | 0.009983715 | 4.415501
5.245987 | 11.72186 | 0.009981225 | 4.414399
5.247919 | 11.69015 | 0.009979403 | 4.413594
5.249851 | 11.6588 | 0.009978227 | 4.413074
5.251783 | 11.6278 | 0.009977672 | 4.412828
5.253716 | 11.59715 | 0.009977711 | 4.412845
5.255648 | 11.56687 | 0.009978316 | 4.413113
5.25758 | 11.53693 | 0.009979457 | 4.413618
5.259512 | 11.50736 | 0.009981103 | 4.414346
5.261444 | 11.47815 | 0.009983222 | 4.415283
5.263376 | 11.4493 | 0.009985781 | 4.416415
5.265308 | 11.42081 | 0.009988748 | 4.417727
5.26724 | 11.39269 | 0.009992087 | 4.419204
5.269172 | 11.36493 | 0.009995767 | 4.420831
5.271104 | 11.33753 | 0.009999752 | 4.422594
5.273036 | 11.3105 | 0.01000401 | 4.424477
5.274968 | 11.28383 | 0.01000851 | 4.426466
5.2769 | 11.25753 | 0.01001321 | 4.428547
5.278832 | 11.23159 | 0.01001809 | 4.430706
5.280764 | 11.20602 | 0.01002312 | 4.432929
5.282696 | 11.18081 | 0.01002827 | 4.435205
5.284628 | 11.15597 | 0.0100335 | 4.437521
5.286561 | 11.1315 | 0.01003881 | 4.439866
5.288493 | 11.10739 | 0.01004415 | 4.44223
5.290425 | 11.08364 | 0.01004952 | 4.444603
5.292357 | 11.06026 | 0.01005489 | 4.446977
5.294289 | 11.03724 | 0.01006024 | 4.449346
5.296221 | 11.01458 | 0.01006557 | 4.451703
5.298153 | 10.99229 | 0.01007086 | 4.454044
5.300085 | 10.97035 | 0.01007611 | 4.456365
5.302017 | 10.94878 | 0.01008131 | 4.458662
5.303949 | 10.92756 | 0.01008644 | 4.460934
5.305881 | 10.9067 | 0.01009152 | 4.46318
5.307813 | 10.88619 | 0.01009654 | 4.465399
5.309745 | 10.86604 | 0.01010149 | 4.467591
5.311677 | 10.84624 | 0.01010639 | 4.469756
5.313609 | 10.82679 | 0.01011123 | 4.471896
5.315541 | 10.80769 | 0.01011601 | 4.474012
5.317473 | 10.78894 | 0.01012075 | 4.476107
5.319406 | 10.77053 | 0.01012544 | 4.478182
5.321338 | 10.75246 | 0.01013009 | 4.48024
5.32327 | 10.73473 | 0.01013471 | 4.482283
5.325202 | 10.71735 | 0.01013931 | 4.484315
5.327134 | 10.70029 | 0.01014388 | 4.486337
5.329066 | 10.68357 | 0.01014844 | 4.488353
5.330998 | 10.66718 | 0.01015299 | 4.490365
5.33293 | 10.65112 | 0.01015753 | 4.492376
5.334862 | 10.63539 | 0.01016208 | 4.494387
5.336794 | 10.61997 | 0.01016663 | 4.4964
5.338726 | 10.60488 | 0.01017119 | 4.498416
5.340658 | 10.5901 | 0.01017576 | 4.500437
5.34259 | 10.57564 | 0.01018034 | 4.502462
5.344522 | 10.56149 | 0.01018493 | 4.504492
5.346454 | 10.54764 | 0.01018953 | 4.506525
5.348386 | 10.5341 | 0.01019413 | 4.50856
5.350319 | 10.52086 | 0.01019873 | 4.510593
5.352251 | 10.50792 | 0.01020331 | 4.512623
5.354183 | 10.49527 | 0.01020788 | 4.514644
5.356115 | 10.48291 | 0.01021242 | 4.516652
5.358047 | 10.47084 | 0.01021692 | 4.51864
5.359979 | 10.45905 | 0.01022135 | 4.520602
5.361911 | 10.44754 | 0.01022571 | 4.522529
5.363843 | 10.4363 | 0.01022997 | 4.524413
5.365775 | 10.42534 | 0.01023412 | 4.526246
5.367707 | 10.41464 | 0.01023812 | 4.528017
5.369639 | 10.40421 | 0.01024197 | 4.529717
5.371571 | 10.39403 | 0.01024562 | 4.531335
5.373503 | 10.38411 | 0.01024907 | 4.532861
5.375435 | 10.37445 | 0.01025229 | 4.534283
5.377367 | 10.36503 | 0.01025525 | 4.535591
5.379299 | 10.35585 | 0.01025792 | 4.536773
5.381231 | 10.34691 | 0.01026028 | 4.537819
5.383164 | 10.33821 | 0.01026231 | 4.538717
5.385096 | 10.32974 | 0.01026398 | 4.539456
5.387028 | 10.32149 | 0.01026527 | 4.540026
5.38896 | 10.31347 | 0.01026616 | 4.540416
5.390892 | 10.30566 | 0.01026661 | 4.540617
5.392824 | 10.29806 | 0.01026662 | 4.54062
5.394756 | 10.29067 | 0.01026615 | 4.540414
5.396688 | 10.28349 | 0.0102652 | 4.539993
5.39862 | 10.2765 | 0.01026374 | 4.539349
5.400552 | 10.26971 | 0.01026177 | 4.538475
5.402484 | 10.26311 | 0.01025926 | 4.537364
5.404416 | 10.2567 | 0.0102562 | 4.536014
5.406348 | 10.25047 | 0.01025259 | 4.534418
5.40828 | 10.24441 | 0.01024843 | 4.532576
5.410212 | 10.23852 | 0.0102437 | 4.530485
5.412144 | 10.23281 | 0.01023841 | 4.528144
5.414076 | 10.22725 | 0.01023256 | 4.525556
5.416009 | 10.22185 | 0.01022615 | 4.522723
5.417941 | 10.21661 | 0.0102192 | 4.519648
5.419873 | 10.21152 | 0.01021171 | 4.516337
5.421805 | 10.20657 | 0.01020371 | 4.512798
5.423737 | 10.20176 | 0.01019521 | 4.509038
5.425669 | 10.19708 | 0.01018623 | 4.505067
5.427601 | 10.19254 | 0.0101768 | 4.500896
5.429533 | 10.18813 | 0.01016695 | 4.496538
5.431465 | 10.18383 | 0.0101567 | 4.492006
5.433397 | 10.17965 | 0.01014608 | 4.487312
5.435329 | 10.17559 | 0.01013514 | 4.482473
5.437261 | 10.17164 | 0.01012391 | 4.477503
5.439193 | 10.16779 | 0.01011241 | 4.472419
5.441125 | 10.16404 | 0.01010069 | 4.467237
5.443057 | 10.16038 | 0.01008879 | 4.461974
5.444989 | 10.15682 | 0.01007675 | 4.456648
5.446922 | 10.15335 | 0.01006461 | 4.451276
5.448854 | 10.14995 | 0.0100524 | 4.445877
5.450786 | 10.14664 | 0.01004016 | 4.440467
5.452718 | 10.1434 | 0.01002795 | 4.435065
5.45465 | 10.14024 | 0.01001579 | 4.429687
5.456582 | 10.13714 | 0.01000373 | 4.424353
5.458514 | 10.13411 | 0.009991802 | 4.419077
5.460446 | 10.13113 | 0.009980045 | 4.413878
5.462378 | 10.12821 | 0.009968497 | 4.40877
5.46431 | 10.12534 | 0.009957191 | 4.40377
5.466242 | 10.12252 | 0.00994616 | 4.398891
5.468174 | 10.11975 | 0.009935436 | 4.394148
5.470106 | 10.11701 | 0.009925047 | 4.389554
5.472038 | 10.11432 | 0.009915021 | 4.385119
5.47397 | 10.11166 | 0.009905381 | 4.380856
5.475902 | 10.10903 | 0.009896149 | 4.376773
5.477834 | 10.10642 | 0.009887342 | 4.372878
5.479767 | 10.10385 | 0.009878978 | 4.369179
5.481699 | 10.10129 | 0.009871066 | 4.365679
5.483631 | 10.09875 | 0.009863616 | 4.362385
5.485563 | 10.09623 | 0.009856633 | 4.359296
5.487495 | 10.09372 | 0.009850119 | 4.356415
5.489427 | 10.09122 | 0.009844074 | 4.353742
5.491359 | 10.08873 | 0.009838493 | 4.351274
5.493291 | 10.08624 | 0.009833372 | 4.349009
5.495223 | 10.08375 | 0.009828702 | 4.346943
5.497155 | 10.08127 | 0.009824472 | 4.345072
5.499087 | 10.07878 | 0.009820669 | 4.34339
5.501019 | 10.07628 | 0.009817279 | 4.341891
5.502951 | 10.07378 | 0.009814285 | 4.340567
5.504883 | 10.07127 | 0.009811669 | 4.33941
5.506815 | 10.06875 | 0.009809413 | 4.338412
5.508747 | 10.06622 | 0.009807494 | 4.337563
5.510679 | 10.06367 | 0.009805891 | 4.336854
5.512612 | 10.06111 | 0.009804581 | 4.336275
5.514544 | 10.05853 | 0.00980354 | 4.335814
5.516476 | 10.05593 | 0.009802743 | 4.335462
5.518408 | 10.0533 | 0.009802166 | 4.335207
5.52034 | 10.05066 | 0.009801784 | 4.335038
5.522272 | 10.04799 | 0.00980157 | 4.334943
5.524204 | 10.0453 | 0.009801499 | 4.334912
5.526136 | 10.04259 | 0.009801546 | 4.334933
5.528068 | 10.03984 | 0.009801685 | 4.334994
5.53 | 10.03708 | 0.009801891 | 4.335085
5.531932 | 10.03428 | 0.009802141 | 4.335196
5.533864 | 10.03145 | 0.009802411 | 4.335315
5.535796 | 10.0286 | 0.009802677 | 4.335433
5.537728 | 10.02572 | 0.00980292 | 4.33554
5.53966 | 10.02281 | 0.009803118 | 4.335628
5.541592 | 10.01987 | 0.009803252 | 4.335687
5.543525 | 10.0169 | 0.009803306 | 4.335711
5.545457 | 10.0139 | 0.009803263 | 4.335692
5.547389 | 10.01087 | 0.009803109 | 4.335624
5.549321 | 10.00781 | 0.009802832 | 4.335502
5.551253 | 10.00472 | 0.009802422 | 4.33532
5.553185 | 10.00161 | 0.009801869 | 4.335075
5.555117 | 9.998463 | 0.009801164 | 4.334764
5.557049 | 9.995291 | 0.009800303 | 4.334383
5.558981 | 9.992095 | 0.009799279 | 4.33393
5.560913 | 9.988869 | 0.009798089 | 4.333404
5.562845 | 9.985621 | 0.00979673 | 4.332803
5.564777 | 9.982347 | 0.009795202 | 4.332127
5.566709 | 9.979052 | 0.009793504 | 4.331376
5.568641 | 9.975733 | 0.009791636 | 4.33055
5.570573 | 9.972393 | 0.009789601 | 4.32965
5.572505 | 9.969033 | 0.009787401 | 4.328677
5.574437 | 9.965657 | 0.00978504 | 4.327633
5.57637 | 9.962262 | 0.009782523 | 4.326519
5.578302 | 9.958852 | 0.009779854 | 4.325339
5.580234 | 9.955428 | 0.00977704 | 4.324094
5.582166 | 9.951991 | 0.009774086 | 4.322788
5.584098 | 9.948545 | 0.009771002 | 4.321424
5.58603 | 9.945088 | 0.009767793 | 4.320005
5.587962 | 9.941625 | 0.009764468 | 4.318534
5.589894 | 9.938157 | 0.009761036 | 4.317016
5.591826 | 9.934684 | 0.009757505 | 4.315455
5.593758 | 9.931211 | 0.009753885 | 4.313854
5.59569 | 9.927739 | 0.009750184 | 4.312217
5.597622 | 9.924268 | 0.009746413 | 4.310549
5.599554 | 9.920803 | 0.00974258 | 4.308854
5.601486 | 9.917342 | 0.009738695 | 4.307136
5.603418 | 9.913894 | 0.009734768 | 4.305399
5.60535 | 9.910454 | 0.009730807 | 4.303647
5.607283 | 9.907028 | 0.009726822 | 4.301885
5.609215 | 9.90362 | 0.009722822 | 4.300116
5.611147 | 9.900225 | 0.009718815 | 4.298343
5.613079 | 9.896853 | 0.00971481 | 4.296572
5.615011 | 9.893504 | 0.009710814 | 4.294805
5.616943 | 9.890177 | 0.009706835 | 4.293045
5.618875 | 9.886879 | 0.009702881 | 4.291296
5.620807 | 9.883611 | 0.009698958 | 4.289561
5.622739 | 9.880374 | 0.009695075 | 4.287844
5.624671 | 9.87717 | 0.009691236 | 4.286146
5.626603 | 9.874002 | 0.009687449 | 4.284471
5.628535 | 9.870873 | 0.00968372 | 4.282822
5.630467 | 9.867783 | 0.009680055 | 4.281201
5.632399 | 9.864736 | 0.009676458 | 4.27961
5.634331 | 9.861736 | 0.009672935 | 4.278052
5.636263 | 9.858783 | 0.009669492 | 4.276529
5.638195 | 9.855878 | 0.009666131 | 4.275043
5.640128 | 9.853023 | 0.009662858 | 4.273595
5.64206 | 9.850224 | 0.009659677 | 4.272189
5.643992 | 9.847479 | 0.009656592 | 4.270824
5.645924 | 9.844792 | 0.009653604 | 4.269503
5.647856 | 9.842162 | 0.009650719 | 4.268226
5.649788 | 9.839594 | 0.009647937 | 4.266996
5.65172 | 9.837088 | 0.009645263 | 4.265813
5.653652 | 9.834648 | 0.009642697 | 4.264679
5.655584 | 9.832274 | 0.009640242 | 4.263593
5.657516 | 9.829965 | 0.009637898 | 4.262556
5.659448 | 9.827727 | 0.009635668 | 4.26157
5.66138 | 9.825557 | 0.009633552 | 4.260634
5.663312 | 9.823461 | 0.009631549 | 4.259748
5.665244 | 9.821434 | 0.009629662 | 4.258913
5.667176 | 9.819484 | 0.009627888 | 4.258129
5.669108 | 9.817606 | 0.009626228 | 4.257395
5.67104 | 9.815803 | 0.009624681 | 4.256711
5.672973 | 9.814078 | 0.009623245 | 4.256076
5.674905 | 9.812427 | 0.00962192 | 4.255489
5.676837 | 9.810855 | 0.009620702 | 4.254951
5.678769 | 9.809358 | 0.009619591 | 4.25446
5.680701 | 9.807939 | 0.009618584 | 4.254014
5.682633 | 9.806599 | 0.009617677 | 4.253613
5.684565 | 9.805335 | 0.009616869 | 4.253256
5.686497 | 9.80415 | 0.009616156 | 4.25294
5.688429 | 9.80304 | 0.009615536 | 4.252666
5.690361 | 9.802006 | 0.009615004 | 4.252431
5.692293 | 9.801049 | 0.009614559 | 4.252234
5.694225 | 9.800168 | 0.009614195 | 4.252073
5.696157 | 9.799359 | 0.009613909 | 4.251947
5.698089 | 9.798625 | 0.009613699 | 4.251854
5.700021 | 9.797962 | 0.009613559 | 4.251792
5.701953 | 9.797369 | 0.009613487 | 4.25176
5.703886 | 9.796846 | 0.009613479 | 4.251756
5.705818 | 9.796389 | 0.009613531 | 4.251779
5.70775 | 9.795998 | 0.009613639 | 4.251827
5.709682 | 9.795669 | 0.0096138 | 4.251898
5.711614 | 9.795405 | 0.009614011 | 4.251991
5.713546 | 9.795198 | 0.009614267 | 4.252105
5.715478 | 9.795047 | 0.009614567 | 4.252237
5.71741 | 9.794949 | 0.009614906 | 4.252387
5.719342 | 9.794902 | 0.009615282 | 4.252554
5.721274 | 9.794906 | 0.009615692 | 4.252735
5.723206 | 9.794953 | 0.009616134 | 4.252931
5.725138 | 9.795044 | 0.009616606 | 4.253139
5.72707 | 9.795172 | 0.009617105 | 4.25336
5.729002 | 9.795335 | 0.009617631 | 4.253592
5.730934 | 9.79553 | 0.00961818 | 4.253836
5.732866 | 9.795753 | 0.009618753 | 4.254089
5.734798 | 9.796 | 0.009619349 | 4.254353
5.736731 | 9.796265 | 0.009619968 | 4.254626
5.738663 | 9.796549 | 0.009620608 | 4.254909
5.740595 | 9.796844 | 0.009621272 | 4.255203
5.742527 | 9.797148 | 0.009621959 | 4.255507
5.744459 | 9.797453 | 0.00962267 | 4.255821
5.746391 | 9.797756 | 0.009623408 | 4.256147
5.748323 | 9.798057 | 0.009624172 | 4.256486
5.750255 | 9.798343 | 0.009624966 | 4.256837
5.752187 | 9.798615 | 0.009625792 | 4.257202
5.754119 | 9.798871 | 0.009626651 | 4.257582
5.756051 | 9.7991 | 0.009627548 | 4.257978
5.757983 | 9.799301 | 0.009628484 | 4.258393
5.759915 | 9.799468 | 0.009629463 | 4.258826
5.761847 | 9.799597 | 0.009630489 | 4.259279
5.763779 | 9.799684 | 0.009631565 | 4.259755
5.765711 | 9.799724 | 0.009632696 | 4.260255
5.767643 | 9.799711 | 0.009633885 | 4.260781
5.769576 | 9.799644 | 0.009635138 | 4.261335
5.771508 | 9.799515 | 0.009636458 | 4.261919
5.77344 | 9.799323 | 0.00963785 | 4.262535
5.775372 | 9.799063 | 0.00963932 | 4.263185
5.777304 | 9.798731 | 0.009640872 | 4.263872
5.779236 | 9.798328 | 0.009642513 | 4.264597
5.781168 | 9.797961 | 0.009644246 | 4.265364
5.7831 | 9.797977 | 0.009646079 | 4.266174
5.785032 | 9.797979 | 0.009648017 | 4.267031
5.786964 | 9.79798 | 0.009650065 | 4.267937
5.788896 | 9.79798 | 0.00965223 | 4.268895
5.790828 | 9.79798 | 0.009654517 | 4.269906
5.79276 | 9.79798 | 0.009656934 | 4.270975
5.794692 | 9.79798 | 0.009659486 | 4.272104
5.796624 | 9.79798 | 0.00966218 | 4.273295
5.798556 | 9.79798 | 0.009665022 | 4.274552
5.800489 | 9.79798 | 0.009668019 | 4.275878
5.802421 | 9.79798 | 0.009671177 | 4.277275
5.804353 | 9.79798 | 0.009674503 | 4.278745
5.806285 | 9.79798 | 0.009678003 | 4.280293
5.808217 | 9.79798 | 0.009681683 | 4.281921
5.810149 | 9.79798 | 0.00968555 | 4.283631
5.812081 | 9.79798 | 0.009689609 | 4.285426
5.814013 | 9.79798 | 0.009693854 | 4.287304
5.815945 | 9.79798 | 0.009698333 | 4.289285
5.816914 | 9.795087 | 0.009698333 | 4.289285
5.818853 | 9.807375 | 0.00970287 | 4.291291
5.820791 | 9.820672 | 0.009706781 | 4.293021
5.82273 | 9.834917 | 0.009710121 | 4.294498
5.824669 | 9.850051 | 0.009712944 | 4.295747
5.826608 | 9.866017 | 0.0097153 | 4.296789
5.828547 | 9.882762 | 0.00971724 | 4.297647
5.830486 | 9.900234 | 0.009718814 | 4.298343
5.832425 | 9.918386 | 0.00972007 | 4.298898
5.834363 | 9.937169 | 0.009721054 | 4.299334
5.836302 | 9.95654 | 0.009721812 | 4.299669
5.838241 | 9.976457 | 0.009722387 | 4.299923
5.84018 | 9.996879 | 0.009722823 | 4.300116
5.842119 | 10.01777 | 0.00972316 | 4.300265
5.844058 | 10.03909 | 0.009723438 | 4.300388
5.845997 | 10.06081 | 0.009723696 | 4.300502
5.847935 | 10.08289 | 0.00972397 | 4.300623
5.849874 | 10.10531 | 0.009724297 | 4.300768
5.851813 | 10.12803 | 0.009724676 | 4.300936
5.853752 | 10.15104 | 0.009725132 | 4.301137
5.855691 | 10.17429 | 0.009725691 | 4.301384
5.85763 | 10.19778 | 0.009726379 | 4.301689
5.859568 | 10.22147 | 0.009727221 | 4.302061
5.861507 | 10.24534 | 0.009728241 | 4.302512
5.863446 | 10.26938 | 0.009729459 | 4.303051
5.865385 | 10.29357 | 0.009730895 | 4.303686
5.867324 | 10.31789 | 0.009732568 | 4.304426
5.869263 | 10.34232 | 0.009734495 | 4.305278
5.871202 | 10.36686 | 0.00973669 | 4.306249
5.87314 | 10.39147 | 0.009739167 | 4.307345
5.875079 | 10.41617 | 0.009741938 | 4.30857
5.877018 | 10.44092 | 0.009745014 | 4.30993
5.878957 | 10.46573 | 0.009748402 | 4.311429
5.880896 | 10.49058 | 0.00975211 | 4.313069
5.882835 | 10.51546 | 0.009756144 | 4.314853
5.884773 | 10.54037 | 0.009760508 | 4.316783
5.886712 | 10.56531 | 0.009765204 | 4.31886
5.888651 | 10.59025 | 0.009770232 | 4.321084
5.89059 | 10.6152 | 0.009775593 | 4.323455
5.892529 | 10.64016 | 0.009781284 | 4.325972
5.894468 | 10.66512 | 0.009787301 | 4.328633
5.896407 | 10.69008 | 0.009793639 | 4.331436
5.898345 | 10.71503 | 0.009800291 | 4.334378
5.900284 | 10.73998 | 0.009807248 | 4.337455
5.902223 | 10.76492 | 0.0098145 | 4.340662
5.904162 | 10.78985 | 0.009822036 | 4.343995
5.906101 | 10.81478 | 0.009829843 | 4.347448
5.90804 | 10.83969 | 0.009837905 | 4.351013
5.909979 | 10.8646 | 0.009846208 | 4.354685
5.911917 | 10.8895 | 0.009854732 | 4.358455
5.913856 | 10.9144 | 0.009863459 | 4.362315
5.915795 | 10.9393 | 0.009872369 | 4.366256
5.917734 | 10.9642 | 0.009881438 | 4.370267
5.919673 | 10.9891 | 0.009890643 | 4.374338
5.921612 | 11.014 | 0.009899959 | 4.378458
5.92355 | 11.03892 | 0.009909359 | 4.382615
5.925489 | 11.06384 | 0.009918814 | 4.386797
5.927428 | 11.08879 | 0.009928296 | 4.39099
5.929367 | 11.11375 | 0.009937773 | 4.395182
5.931306 | 11.13874 | 0.009947213 | 4.399357
5.933245 | 11.16376 | 0.009956584 | 4.403502
5.935184 | 11.18881 | 0.009965853 | 4.407601
5.937122 | 11.2139 | 0.009974986 | 4.41164
5.939061 | 11.23903 | 0.009983947 | 4.415604
5.941 | 11.26421 | 0.009992704 | 4.419476
5.942939 | 11.28945 | 0.01000122 | 4.423243
5.944878 | 11.31474 | 0.01000946 | 4.426889
5.946817 | 11.34009 | 0.0100174 | 4.430398
5.948756 | 11.36552 | 0.01002499 | 4.433757
5.950694 | 11.39101 | 0.01003221 | 4.436949
5.952633 | 11.41659 | 0.01003902 | 4.439962
5.954572 | 11.44225 | 0.0100454 | 4.44278
5.956511 | 11.46799 | 0.0100513 | 4.445391
5.95845 | 11.49384 | 0.01005671 | 4.447782
5.960389 | 11.51978 | 0.01006159 | 4.449941
5.962327 | 11.54582 | 0.01006592 | 4.451856
5.964266 | 11.57198 | 0.01006967 | 4.453516
5.966205 | 11.59825 | 0.01007282 | 4.454911
5.968144 | 11.62464 | 0.01007536 | 4.456033
5.970083 | 11.65116 | 0.01007726 | 4.456873
5.972022 | 11.67781 | 0.01007851 | 4.457425
5.973961 | 11.70459 | 0.01007909 | 4.457683
5.975899 | 11.73151 | 0.010079 | 4.457641
5.977838 | 11.75857 | 0.01007822 | 4.457298
5.979777 | 11.78578 | 0.01007676 | 4.45665
5.981716 | 11.81314 | 0.0100746 | 4.455698
5.983655 | 11.84066 | 0.01007176 | 4.454441
5.985594 | 11.86834 | 0.01006824 | 4.452884
5.987532 | 11.89619 | 0.01006405 | 4.451029
5.989471 | 11.9242 | 0.01005919 | 4.448882
5.99141 | 11.95239 | 0.0100537 | 4.446452
5.993349 | 11.98075 | 0.01004758 | 4.443746
5.995288 | 12.00928 | 0.01004086 | 4.440774
5.997227 | 12.038 | 0.01003357 | 4.437549
5.999166 | 12.06691 | 0.01002573 | 4.434081
6.001104 | 12.096 | 0.01001737 | 4.430384
6.003043 | 12.12528 | 0.01000853 | 4.426474
6.004982 | 12.15476 | 0.009999233 | 4.422364
6.006921 | 12.18442 | 0.009989527 | 4.418071
6.00886 | 12.21429 | 0.009979445 | 4.413612
6.010799 | 12.24435 | 0.009969025 | 4.409004
6.012738 | 12.27462 | 0.009958308 | 4.404264
6.014676 | 12.30509 | 0.009947333 | 4.39941
6.016615 | 12.33576 | 0.009936144 | 4.394461
6.018554 | 12.36663 | 0.00992478 | 4.389436
6.020493 | 12.39772 | 0.009913285 | 4.384352
6.022432 | 12.429 | 0.0099017 | 4.379228
6.024371 | 12.4605 | 0.009890068 | 4.374083
6.026309 | 12.4922 | 0.009878428 | 4.368936
6.028248 | 12.52411 | 0.009866823 | 4.363803
6.030187 | 12.55623 | 0.009855292 | 4.358703
6.032126 | 12.58856 | 0.009843873 | 4.353653
6.034065 | 12.6211 | 0.009832605 | 4.348669
6.036004 | 12.65384 | 0.009821522 | 4.343768
6.037943 | 12.68679 | 0.009810659 | 4.338963
6.039881 | 12.71995 | 0.009800049 | 4.334271
6.04182 | 12.75331 | 0.009789721 | 4.329703
6.043759 | 12.78688 | 0.009779703 | 4.325273
6.045698 | 12.82064 | 0.009770021 | 4.32099
6.047637 | 12.85461 | 0.009760696 | 4.316866
6.049576 | 12.88878 | 0.009751748 | 4.312909
6.051514 | 12.92315 | 0.009743193 | 4.309125
6.053453 | 12.95771 | 0.009735044 | 4.305521
6.055392 | 12.99247 | 0.009727311 | 4.302101
6.057331 | 13.02742 | 0.00972 | 4.298868
6.05927 | 13.06255 | 0.009713117 | 4.295823
6.061209 | 13.09787 | 0.009706664 | 4.292969
6.063148 | 13.13338 | 0.009700639 | 4.290305
6.065086 | 13.16907 | 0.00969504 | 4.287828
6.067025 | 13.20493 | 0.009689862 | 4.285538
6.068964 | 13.24097 | 0.0096851 | 4.283432
6.070903 | 13.27718 | 0.009680744 | 4.281506
6.072842 | 13.31356 | 0.009676785 | 4.279755
6.074781 | 13.3501 | 0.009673213 | 4.278175
6.07672 | 13.3868 | 0.009670013 | 4.27676
6.078658 | 13.42366 | 0.009667174 | 4.275504
6.080597 | 13.46066 | 0.009664681 | 4.274401
6.082536 | 13.49782 | 0.009662519 | 4.273445
6.084475 | 13.53512 | 0.009660672 | 4.272628
6.086414 | 13.57256 | 0.009659125 | 4.271944
6.088353 | 13.61014 | 0.009657861 | 4.271385
6.090291 | 13.64785 | 0.009656864 | 4.270944
6.09223 | 13.68568 | 0.009656119 | 4.270615
6.094169 | 13.72363 | 0.009655608 | 4.270389
6.096108 | 13.7617 | 0.009655317 | 4.27026
6.098047 | 13.79988 | 0.00965523 | 4.270222
6.099986 | 13.83817 | 0.009655335 | 4.270268
6.101925 | 13.87655 | 0.009655616 | 4.270392
6.103863 | 13.91504 | 0.009656062 | 4.27059
6.105802 | 13.95361 | 0.009656663 | 4.270855
6.107741 | 13.99227 | 0.009657408 | 4.271185
6.10968 | 14.03101 | 0.009658289 | 4.271575
6.111619 | 14.06982 | 0.009659301 | 4.272022
6.113558 | 14.1087 | 0.009660438 | 4.272525
6.115496 | 14.14765 | 0.009661698 | 4.273082
6.117435 | 14.18665 | 0.00966308 | 4.273693
6.119374 | 14.2257 | 0.009664584 | 4.274359
6.121313 | 14.2648 | 0.009666213 | 4.275079
6.123252 | 14.30394 | 0.009667969 | 4.275856
6.125191 | 14.34312 | 0.009669857 | 4.276691
6.12713 | 14.38232 | 0.009671882 | 4.277586
6.129068 | 14.42154 | 0.009674051 | 4.278546
6.131007 | 14.46079 | 0.009676371 | 4.279571
6.132946 | 14.50004 | 0.009678849 | 4.280667
6.134885 | 14.53929 | 0.009681493 | 4.281837
6.136824 | 14.57855 | 0.009684313 | 4.283084
6.138763 | 14.6178 | 0.009687317 | 4.284413
6.140702 | 14.65703 | 0.009690514 | 4.285827
6.14264 | 14.69625 | 0.009693913 | 4.28733
6.144579 | 14.73544 | 0.009697523 | 4.288927
6.146518 | 14.77459 | 0.009701352 | 4.29062
6.148457 | 14.81371 | 0.009705408 | 4.292414
6.150396 | 14.85279 | 0.009709699 | 4.294312
6.152335 | 14.89182 | 0.009714232 | 4.296316
6.154273 | 14.93079 | 0.009719013 | 4.298431
6.156212 | 14.9697 | 0.009724046 | 4.300657
6.158151 | 15.00854 | 0.009729336 | 4.302997
6.16009 | 15.04731 | 0.009734886 | 4.305451
6.162029 | 15.086 | 0.009740697 | 4.308021
6.163968 | 15.12461 | 0.009746769 | 4.310707
6.165907 | 15.16312 | 0.009753101 | 4.313507
6.167845 | 15.20154 | 0.009759689 | 4.316421
6.169784 | 15.23985 | 0.009766529 | 4.319446
6.171723 | 15.27806 | 0.009773612 | 4.322578
6.173662 | 15.31615 | 0.00978093 | 4.325815
6.175601 | 15.35412 | 0.009788471 | 4.32915
6.17754 | 15.39197 | 0.009796221 | 4.332578
6.179478 | 15.42969 | 0.009804165 | 4.336091
6.181417 | 15.46727 | 0.009812284 | 4.339682
6.183356 | 15.50471 | 0.00982056 | 4.343342
6.185295 | 15.542 | 0.00982897 | 4.347062
6.187234 | 15.57914 | 0.009837493 | 4.350831
6.189173 | 15.61613 | 0.009846105 | 4.35464
6.191112 | 15.65295 | 0.009854781 | 4.358477
6.19305 | 15.6896 | 0.009863494 | 4.362331
6.194989 | 15.72608 | 0.00987222 | 4.36619
6.196928 | 15.76238 | 0.00988093 | 4.370042
6.198867 | 15.7985 | 0.009889597 | 4.373875
6.200806 | 15.83443 | 0.009898195 | 4.377678
6.202745 | 15.87018 | 0.009906694 | 4.381437
6.204684 | 15.90572 | 0.009915069 | 4.385141
6.206622 | 15.94106 | 0.009923292 | 4.388777
6.208561 | 15.9762 | 0.009931335 | 4.392335
6.2105 | 16.01113 | 0.009939174 | 4.395802
6.212439 | 16.04585 | 0.009946783 | 4.399167
6.214378 | 16.08034 | 0.009954138 | 4.40242
6.216317 | 16.11462 | 0.009961217 | 4.40555
6.218255 | 16.14866 | 0.009967996 | 4.408549
6.220194 | 16.18248 | 0.009974458 | 4.411407
6.222133 | 16.21606 | 0.009980583 | 4.414115
6.224072 | 16.24941 | 0.009986354 | 4.416668
6.226011 | 16.28251 | 0.009991759 | 4.419058
6.22795 | 16.31537 | 0.009996783 | 4.42128
6.229889 | 16.34798 | 0.01000142 | 4.42333
6.231827 | 16.38034 | 0.01000566 | 4.425204
6.233766 | 16.41244 | 0.01000949 | 4.426901
6.235705 | 16.44429 | 0.01001293 | 4.42842
6.237644 | 16.47588 | 0.01001596 | 4.42976
6.239583 | 16.5072 | 0.01001859 | 4.430926
6.241522 | 16.53825 | 0.01002084 | 4.431919
6.24346 | 16.56904 | 0.01002271 | 4.432745
6.245399 | 16.59956 | 0.01002421 | 4.43341
6.247338 | 16.6298 | 0.01002536 | 4.43392
6.249277 | 16.65976 | 0.01002618 | 4.434283
6.251216 | 16.68944 | 0.0100267 | 4.43451
6.253155 | 16.71885 | 0.01002692 | 4.434608
6.255094 | 16.74797 | 0.01002688 | 4.43459
6.257032 | 16.77681 | 0.01002659 | 4.434465
6.258971 | 16.80536 | 0.0100261 | 4.434246
6.26091 | 16.83362 | 0.01002542 | 4.433945
6.262849 | 16.86159 | 0.01002458 | 4.433575
6.264788 | 16.88927 | 0.01002361 | 4.433147
6.266727 | 16.91666 | 0.01002255 | 4.432675
6.268666 | 16.94375 | 0.01002141 | 4.432172
6.270604 | 16.97055 | 0.01002023 | 4.431651
6.272543 | 16.99705 | 0.01001904 | 4.431125
6.274482 | 17.02325 | 0.01001787 | 4.430606
6.276421 | 17.04916 | 0.01001674 | 4.430107
6.27836 | 17.07477 | 0.01001568 | 4.42964
6.280299 | 17.10008 | 0.01001473 | 4.429216
6.282237 | 17.12509 | 0.01001389 | 4.428845
6.284176 | 17.1498 | 0.0100132 | 4.428539
6.286115 | 17.17421 | 0.01001267 | 4.428307
6.288054 | 17.19831 | 0.01001233 | 4.428157
6.289993 | 17.22212 | 0.0100122 | 4.428097
6.291932 | 17.24563 | 0.01001228 | 4.428133
6.293871 | 17.26884 | 0.01001259 | 4.42827
6.295809 | 17.29174 | 0.01001314 | 4.428514
6.297748 | 17.31435 | 0.01001394 | 4.428867
6.299687 | 17.33666 | 0.01001498 | 4.429329
6.301626 | 17.35866 | 0.01001628 | 4.429902
6.303565 | 17.38038 | 0.01001782 | 4.430583
6.305504 | 17.40179 | 0.0100196 | 4.431369
6.307442 | 17.4229 | 0.0100216 | 4.432257
6.309381 | 17.44373 | 0.01002382 | 4.433239
6.31132 | 17.46425 | 0.01002624 | 4.434309
6.313259 | 17.48448 | 0.01002884 | 4.435459
6.315198 | 17.50442 | 0.0100316 | 4.43668
6.317137 | 17.52407 | 0.0100345 | 4.437962
6.319076 | 17.54343 | 0.01003751 | 4.439295
6.321014 | 17.5625 | 0.01004062 | 4.440667
6.322953 | 17.58129 | 0.01004378 | 4.442066
6.324892 | 17.59979 | 0.01004698 | 4.443479
6.326831 | 17.61801 | 0.01005018 | 4.444896
6.32877 | 17.63594 | 0.01005336 | 4.446301
6.330709 | 17.6536 | 0.01005648 | 4.447682
6.332648 | 17.67098 | 0.01005952 | 4.449027
6.334586 | 17.68808 | 0.01006244 | 4.450321
6.336525 | 17.70491 | 0.01006523 | 4.451551
6.338464 | 17.72147 | 0.01006784 | 4.452706
6.340403 | 17.73776 | 0.01007025 | 4.453773
6.342342 | 17.75379 | 0.01007243 | 4.454739
6.344281 | 17.76955 | 0.01007437 | 4.455593
6.346219 | 17.78505 | 0.01007602 | 4.456325
6.348158 | 17.80029 | 0.01007738 | 4.456924
6.350097 | 17.81528 | 0.01007841 | 4.457382
6.352036 | 17.83001 | 0.01007911 | 4.457689
6.353975 | 17.84449 | 0.01007945 | 4.45784
6.355914 | 17.85872 | 0.01007942 | 4.457827
6.357853 | 17.87271 | 0.01007901 | 4.457647
6.359791 | 17.88646 | 0.01007822 | 4.457296
6.36173 | 17.89996 | 0.01007703 | 4.456772
6.363669 | 17.91324 | 0.01007545 | 4.456075
6.365608 | 17.92627 | 0.01007349 | 4.455205
6.367547 | 17.93908 | 0.01007114 | 4.454167
6.369486 | 17.95167 | 0.01006842 | 4.452964
6.371424 | 17.96403 | 0.01006535 | 4.451604
6.373363 | 17.97617 | 0.01006193 | 4.450093
6.375302 | 17.98809 | 0.01005819 | 4.44844
6.377241 | 17.9998 | 0.01005416 | 4.446656
6.37918 | 18.0113 | 0.01004985 | 4.444752
6.381119 | 18.02259 | 0.0100453 | 4.44274
6.383058 | 18.03368 | 0.01004054 | 4.440633
6.384996 | 18.04457 | 0.01003559 | 4.438444
6.386935 | 18.05527 | 0.01003049 | 4.43619
6.388874 | 18.06577 | 0.01002528 | 4.433883
6.390813 | 18.07608 | 0.01001998 | 4.431541
6.392752 | 18.08621 | 0.01001464 | 4.429178
6.394691 | 18.09616 | 0.01000929 | 4.426812
6.39663 | 18.10593 | 0.01000397 | 4.424457
6.398568 | 18.11552 | 0.009998707 | 4.422131
6.400507 | 18.12495 | 0.00999355 | 4.41985
6.402446 | 18.13421 | 0.00998853 | 4.41763
6.404385 | 18.1433 | 0.009983682 | 4.415486
6.406324 | 18.15224 | 0.009979043 | 4.413434
6.408263 | 18.16102 | 0.009974644 | 4.411489
6.410201 | 18.16965 | 0.009970519 | 4.409665
6.41214 | 18.17813 | 0.009966698 | 4.407975
6.414079 | 18.18646 | 0.00996321 | 4.406432
6.416018 | 18.19466 | 0.00996008 | 4.405048
6.417957 | 18.20271 | 0.009957335 | 4.403833
6.419896 | 18.21064 | 0.009954994 | 4.402798
6.421835 | 18.21843 | 0.009953077 | 4.40195
6.423773 | 18.2261 | 0.0099516 | 4.401297
6.425712 | 18.23365 | 0.009950575 | 4.400844
6.427651 | 18.24108 | 0.009950012 | 4.400595
6.42959 | 18.2484 | 0.009949915 | 4.400552
6.431529 | 18.2556 | 0.009950285 | 4.400716
6.433468 | 18.2627 | 0.009951122 | 4.401086
6.435406 | 18.26969 | 0.009952418 | 4.401659
6.437345 | 18.27659 | 0.009954167 | 4.402433
6.439284 | 18.28338 | 0.009956357 | 4.403401
6.441223 | 18.29009 | 0.009958973 | 4.404558
6.443162 | 18.2967 | 0.009962 | 4.405897
6.445101 | 18.30323 | 0.009965418 | 4.407409
6.44704 | 18.30968 | 0.009969208 | 4.409085
6.448978 | 18.31605 | 0.009973346 | 4.410915
6.450917 | 18.32234 | 0.009977808 | 4.412888
6.452856 | 18.32856 | 0.00998257 | 4.414994
6.454795 | 18.33472 | 0.009987603 | 4.41722
6.456734 | 18.34081 | 0.009992881 | 4.419554
6.458673 | 18.34683 | 0.009998374 | 4.421984
6.460612 | 18.3528 | 0.01000405 | 4.424496
6.46255 | 18.35871 | 0.01000989 | 4.427078
6.464489 | 18.36457 | 0.01001586 | 4.429716
6.466428 | 18.37038 | 0.01002192 | 4.432397
6.468367 | 18.37615 | 0.01002805 | 4.435108
6.470306 | 18.38187 | 0.01003422 | 4.437837
6.472245 | 18.38755 | 0.0100404 | 4.440571
6.474183 | 18.3932 | 0.01004657 | 4.443298
6.476122 | 18.39881 | 0.01005269 | 4.446006
6.478061 | 18.40439 | 0.01005874 | 4.448684
6.48 | 18.40994 | 0.01006471 | 4.451322
6.481939 | 18.41547 | 0.01007056 | 4.453909
6.483878 | 18.42097 | 0.01007628 | 4.456439
6.485817 | 18.42645 | 0.01008185 | 4.458901
6.487755 | 18.43192 | 0.01008725 | 4.461291
6.489694 | 18.43737 | 0.01009247 | 4.463601
6.491633 | 18.4428 | 0.01009751 | 4.465827
6.493572 | 18.44823 | 0.01010235 | 4.467967
6.495511 | 18.45364 | 0.01010698 | 4.470018
6.49745 | 18.45905 | 0.01011142 | 4.471979
6.499388 | 18.46446 | 0.01011565 | 4.473851
6.501327 | 18.46986 | 0.01011968 | 4.475633
6.503266 | 18.47527 | 0.01012351 | 4.477329
6.505205 | 18.48067 | 0.01012716 | 4.478941
6.507144 | 18.48608 | 0.01013062 | 4.480472
6.509083 | 18.4915 | 0.01013391 | 4.481927
6.511022 | 18.49692 | 0.01013704 | 4.48331
6.51296 | 18.50236 | 0.01014001 | 4.484627
6.514899 | 18.5078 | 0.01014286 | 4.485885
6.516838 | 18.51326 | 0.01014558 | 4.487088
6.518777 | 18.51873 | 0.01014819 | 4.488245
6.520716 | 18.52421 | 0.01015072 | 4.489361
6.522655 | 18.52972 | 0.01015317 | 4.490445
6.524594 | 18.53523 | 0.01015556 | 4.491503
6.526532 | 18.54077 | 0.01015791 | 4.492544
6.528471 | 18.54633 | 0.01016024 | 4.493573
6.53041 | 18.55191 | 0.01016256 | 4.4946
6.532349 | 18.55751 | 0.01016489 | 4.495631
6.534288 | 18.56314 | 0.01016725 | 4.496673
6.536227 | 18.56878 | 0.01016965 | 4.497733
6.538165 | 18.57446 | 0.0101721 | 4.498818
6.540104 | 18.58015 | 0.01017462 | 4.499934
6.542043 | 18.58588 | 0.01017723 | 4.501086
6.543982 | 18.59162 | 0.01017993 | 4.50228
6.545921 | 18.5974 | 0.01018273 | 4.503521
6.54786 | 18.6032 | 0.01018565 | 4.504811
6.549799 | 18.60902 | 0.01018869 | 4.506155
6.551737 | 18.61488 | 0.01019185 | 4.507555
6.553676 | 18.62076 | 0.01019515 | 4.509012
6.555615 | 18.62667 | 0.01019857 | 4.510526
6.557554 | 18.6326 | 0.01020213 | 4.512099
6.559493 | 18.63856 | 0.01020581 | 4.513728
6.561432 | 18.64455 | 0.01020962 | 4.515411
6.56337 | 18.65056 | 0.01021354 | 4.517147
6.565309 | 18.6566 | 0.01021758 | 4.518931
6.567248 | 18.66266 | 0.01022171 | 4.520761
6.569187 | 18.66874 | 0.01022594 | 4.522631
6.571126 | 18.67485 | 0.01023025 | 4.524537
6.573065 | 18.68099 | 0.01023463 | 4.526474
6.575004 | 18.68714 | 0.01023907 | 4.528435
6.576942 | 18.69332 | 0.01024354 | 4.530416
6.578881 | 18.69951 | 0.01024805 | 4.532409
6.58082 | 18.70572 | 0.01025257 | 4.534408
6.582759 | 18.71196 | 0.01025709 | 4.536407
6.584698 | 18.7182 | 0.0102616 | 4.538399
6.586637 | 18.72447 | 0.01026607 | 4.540377
6.588576 | 18.73074 | 0.01027049 | 4.542334
6.590514 | 18.73703 | 0.01027486 | 4.544264
6.592453 | 18.74333 | 0.01027914 | 4.546161
6.594392 | 18.74964 | 0.01028334 | 4.548016
6.596331 | 18.75595 | 0.01028743 | 4.549826
6.59827 | 18.76227 | 0.0102914 | 4.551583
6.600209 | 18.7686 | 0.01029525 | 4.553282
6.602147 | 18.77492 | 0.01029895 | 4.554918
6.604086 | 18.78125 | 0.01030249 | 4.556486
6.606025 | 18.78757 | 0.01030588 | 4.557983
6.607964 | 18.79389 | 0.01030909 | 4.559404
6.609903 | 18.8002 | 0.01031212 | 4.560746
6.611842 | 18.80651 | 0.01031498 | 4.562007
6.613781 | 18.8128 | 0.01031764 | 4.563186
6.615719 | 18.81907 | 0.01032012 | 4.564281
6.617658 | 18.82533 | 0.01032241 | 4.565293
6.619597 | 18.83158 | 0.01032451 | 4.566223
6.621536 | 18.8378 | 0.01032643 | 4.567071
6.623475 | 18.84399 | 0.01032817 | 4.567842
6.625414 | 18.85016 | 0.01032974 | 4.568537
6.627352 | 18.8563 | 0.01033115 | 4.56916
6.629291 | 18.86241 | 0.01033241 | 4.569717
6.63123 | 18.86848 | 0.01033353 | 4.570212
6.633169 | 18.87451 | 0.01033452 | 4.570651
6.635108 | 18.8805 | 0.0103354 | 4.571039
6.637047 | 18.88644 | 0.01033618 | 4.571384
6.638986 | 18.89234 | 0.01033687 | 4.571692
6.640924 | 18.89819 | 0.0103375 | 4.57197
6.642863 | 18.90398 | 0.01033808 | 4.572226
6.644802 | 18.90971 | 0.01033862 | 4.572466
6.646741 | 18.91539 | 0.01033915 | 4.572699
6.64868 | 18.921 | 0.01033968 | 4.572933
6.650619 | 18.92654 | 0.01034023 | 4.573176
6.652558 | 18.93201 | 0.01034081 | 4.573434
6.654496 | 18.9374 | 0.01034145 | 4.573717
6.656435 | 18.94271 | 0.01034216 | 4.574031
6.658374 | 18.94795 | 0.01034296 | 4.574385
6.660313 | 18.95309 | 0.01034387 | 4.574785
6.662252 | 18.95815 | 0.01034489 | 4.575239
6.664191 | 18.96312 | 0.01034605 | 4.575752
6.666129 | 18.96798 | 0.01034737 | 4.576333
6.668068 | 18.97275 | 0.01034884 | 4.576985
6.670007 | 18.97741 | 0.01035049 | 4.577716
6.671946 | 18.98196 | 0.01035233 | 4.578529
6.673885 | 18.9864 | 0.01035437 | 4.579429
6.675824 | 18.99072 | 0.01035661 | 4.58042
6.677763 | 18.99492 | 0.01035906 | 4.581504
6.679701 | 18.999 | 0.01036173 | 4.582684
6.68164 | 19.00294 | 0.01036461 | 4.58396
6.683579 | 19.00676 | 0.01036772 | 4.585335
6.685518 | 19.01043 | 0.01037105 | 4.586808
6.687457 | 19.01397 | 0.0103746 | 4.588377
6.689396 | 19.01736 | 0.01037836 | 4.590042
6.691334 | 19.0206 | 0.01038234 | 4.5918
6.693273 | 19.02369 | 0.01038652 | 4.593649
6.695212 | 19.02662 | 0.0103909 | 4.595585
6.697151 | 19.02939 | 0.01039547 | 4.597606
6.69909 | 19.032 | 0.01040021 | 4.599706
6.701029 | 19.03443 | 0.01040513 | 4.601882
6.702968 | 19.03669 | 0.01041021 | 4.604128
6.704906 | 19.03877 | 0.01041544 | 4.606439
6.706845 | 19.04067 | 0.0104208 | 4.608811
6.708784 | 19.04238 | 0.01042629 | 4.611237
6.710723 | 19.0439 | 0.01043188 | 4.613711
6.712662 | 19.04522 | 0.01043757 | 4.616228
6.714601 | 19.04635 | 0.01044334 | 4.618781
6.71654 | 19.04727 | 0.01044919 | 4.621365
6.718478 | 19.04798 | 0.01045508 | 4.623972
6.720417 | 19.04848 | 0.01046102 | 4.626598
6.722356 | 19.04877 | 0.01046698 | 4.629236
6.724295 | 19.04883 | 0.01047296 | 4.631879
6.726234 | 19.04867 | 0.01047894 | 4.634523
6.728173 | 19.04828 | 0.0104849 | 4.637161
6.730111 | 19.04766 | 0.01049084 | 4.639788
6.73205 | 19.0468 | 0.01049675 | 4.6424
6.733989 | 19.0457 | 0.01050261 | 4.644991
6.735928 | 19.04436 | 0.01050841 | 4.647557
6.737867 | 19.0428 | 0.01051414 | 4.650094
6.739806 | 19.04106 | 0.01051981 | 4.652598
6.741745 | 19.03947 | 0.01052539 | 4.655067
6.743683 | 19.00066 | 0.01053088 | 4.657497
6.745622 | 18.99548 | 0.01053629 | 4.659888
6.747561 | 18.9899 | 0.0105416 | 4.662237
6.7495 | 18.984 | 0.01054682 | 4.664544
6.751439 | 18.9778 | 0.01055194 | 4.666809
6.753378 | 18.97129 | 0.01055696 | 4.66903
6.755316 | 18.96446 | 0.01056189 | 4.67121
6.757255 | 18.95731 | 0.01056672 | 4.673349
6.759194 | 18.94984 | 0.01057147 | 4.675447
6.761133 | 18.94205 | 0.01057613 | 4.677508
6.763072 | 18.93393 | 0.0105807 | 4.679531
6.765011 | 18.92548 | 0.0105852 | 4.68152
6.76695 | 18.9167 | 0.01058963 | 4.683477
6.768888 | 18.90758 | 0.01059398 | 4.685404
6.770827 | 18.89812 | 0.01059828 | 4.687304
6.772766 | 18.88832 | 0.01060252 | 4.689179
6.774705 | 18.87817 | 0.01060671 | 4.691032
6.776644 | 18.86767 | 0.01061085 | 4.692866
6.778583 | 18.85748 | 0.01061496 | 4.694683
6.780522 | 18.85064 | 0.01061904 | 4.696486
6.78246 | 18.84887 | 0.01062309 | 4.698279
6.784399 | 18.85195 | 0.01062717 | 4.70008
6.786338 | 18.85829 | 0.0106317 | 4.702086
6.788277 | 18.86553 | 0.0106363 | 4.704119
6.790216 | 18.87112 | 0.01064092 | 4.706165
6.792155 | 18.87283 | 0.01064558 | 4.708224
6.794093 | 18.8694 | 0.01065027 | 4.710297
6.796032 | 18.86108 | 0.01065499 | 4.712385
6.797971 | 18.85009 | 0.01065974 | 4.714488
6.79991 | 18.83864 | 0.01066454 | 4.716607
6.801849 | 18.82684 | 0.01066936 | 4.718742
6.803788 | 18.81467 | 0.01067422 | 4.720891
6.805727 | 18.80214 | 0.01067911 | 4.723053
6.807665 | 18.78924 | 0.01068402 | 4.725226
6.809604 | 18.77598 | 0.01068896 | 4.727408
6.811543 | 18.76235 | 0.0106939 | 4.729596
6.813482 | 18.74834 | 0.01069885 | 4.731786
6.815421 | 18.73397 | 0.0107038 | 4.733973
6.81736 | 18.71922 | 0.01070873 | 4.736155
6.819298 | 18.70409 | 0.01071364 | 4.738327
6.821237 | 18.68858 | 0.0107185 | 4.740475
6.823176 | 18.67269 | 0.01072322 | 4.742564
6.825115 | 18.65642 | 0.01072773 | 4.744558
6.827054 | 18.63977 | 0.01073197 | 4.746433
6.828993 | 18.62273 | 0.01073589 | 4.748168
6.830932 | 18.60531 | 0.01073948 | 4.749753
6.83287 | 18.58751 | 0.01074272 | 4.751185
6.834809 | 18.56931 | 0.01074562 | 4.752468
6.836748 | 18.55073 | 0.0107482 | 4.753611
6.838687 | 18.53175 | 0.01075051 | 4.754631
6.840626 | 18.51239 | 0.01075259 | 4.75555
6.842565 | 18.49264 | 0.01075447 | 4.756381
6.844504 | 18.4725 | 0.01075614 | 4.757121
6.846442 | 18.45196 | 0.01075759 | 4.757765
6.848381 | 18.43103 | 0.01075882 | 4.758308
6.85032 | 18.40971 | 0.01075981 | 4.758746
6.852259 | 18.388 | 0.01076056 | 4.759077
6.854198 | 18.36589 | 0.01076106 | 4.759296
6.856137 | 18.34339 | 0.0107613 | 4.759402
6.858075 | 18.3205 | 0.01076127 | 4.759391
6.860014 | 18.29722 | 0.01076098 | 4.759264
6.861953 | 18.27354 | 0.01076043 | 4.759018
6.863892 | 18.24947 | 0.01075961 | 4.758654
6.865831 | 18.22501 | 0.01075852 | 4.758173
6.86777 | 18.20016 | 0.01075717 | 4.757576
6.869709 | 18.17492 | 0.01075556 | 4.756864
6.871647 | 18.14929 | 0.0107537 | 4.756043
6.873586 | 18.12327 | 0.0107516 | 4.755114
6.875525 | 18.09687 | 0.01074927 | 4.754084
6.877464 | 18.07008 | 0.01074672 | 4.752956
6.879403 | 18.0429 | 0.01074397 | 4.751738
6.881342 | 18.01533 | 0.01074102 | 4.750436
6.88328 | 17.98739 | 0.01073791 | 4.749057
6.885219 | 17.95906 | 0.01073463 | 4.747609
6.887158 | 17.93036 | 0.01073122 | 4.746099
6.889097 | 17.90127 | 0.01072768 | 4.744537
6.891036 | 17.87181 | 0.01072405 | 4.742929
6.892975 | 17.84197 | 0.01072034 | 4.741287
6.894914 | 17.81176 | 0.01071656 | 4.739617
6.896852 | 17.78118 | 0.01071275 | 4.73793
6.898791 | 17.75023 | 0.01070892 | 4.736236
6.90073 | 17.71892 | 0.01070509 | 4.734542
6.902669 | 17.68724 | 0.01070128 | 4.732858
6.904608 | 17.6552 | 0.01069751 | 4.731193
6.906547 | 17.6228 | 0.01069381 | 4.729556
6.908486 | 17.59004 | 0.01069019 | 4.727956
6.910424 | 17.55693 | 0.01068668 | 4.7264
6.912363 | 17.52346 | 0.01068328 | 4.724898
6.914302 | 17.48965 | 0.01068002 | 4.723455
6.916241 | 17.4555 | 0.01067691 | 4.72208
6.91818 | 17.421 | 0.01067397 | 4.720779
6.920119 | 17.38616 | 0.01067121 | 4.719557
6.922057 | 17.35098 | 0.01066864 | 4.718421
6.923996 | 17.31548 | 0.01066627 | 4.717374
6.925935 | 17.27964 | 0.01066411 | 4.716421
6.927874 | 17.24348 | 0.01066218 | 4.715565
6.929813 | 17.20699 | 0.01066047 | 4.714807
6.931752 | 17.17019 | 0.01065898 | 4.71415
6.933691 | 17.13307 | 0.01065772 | 4.713593
6.935629 | 17.09564 | 0.01065669 | 4.713136
6.937568 | 17.05791 | 0.01065588 | 4.712777
6.939507 | 17.01987 | 0.01065528 | 4.712515
6.941446 | 16.98153 | 0.0106549 | 4.712347
6.943385 | 16.9429 | 0.01065472 | 4.712269
6.945324 | 16.90397 | 0.01065474 | 4.712276
6.947262 | 16.86477 | 0.01065495 | 4.712366
6.949201 | 16.82528 | 0.01065532 | 4.712533
6.95114 | 16.78551 | 0.01065586 | 4.71277
6.953079 | 16.74547 | 0.01065655 | 4.713075
6.955018 | 16.70516 | 0.01065737 | 4.713439
6.956957 | 16.66459 | 0.01065832 | 4.713858
6.958896 | 16.62376 | 0.01065938 | 4.714325
6.960834 | 16.58268 | 0.01066053 | 4.714835
6.962773 | 16.54134 | 0.01066177 | 4.715382
6.964712 | 16.49977 | 0.01066307 | 4.715961
6.966651 | 16.45795 | 0.01066444 | 4.716565
6.96859 | 16.41591 | 0.01066585 | 4.717189
6.970529 | 16.37363 | 0.0106673 | 4.71783
6.972468 | 16.33113 | 0.01066877 | 4.718481
6.974406 | 16.28842 | 0.01067026 | 4.719141
6.976345 | 16.24549 | 0.01067176 | 4.719804
6.978284 | 16.20235 | 0.01067327 | 4.720469
6.980223 | 16.15902 | 0.01067477 | 4.721134
6.982162 | 16.11549 | 0.01067627 | 4.721797
6.984101 | 16.07176 | 0.01067776 | 4.722458
6.986039 | 16.02786 | 0.01067926 | 4.723118
6.987978 | 15.98377 | 0.01068075 | 4.723778
6.989917 | 15.93952 | 0.01068225 | 4.724441
6.991856 | 15.89509 | 0.01068376 | 4.725111
6.993795 | 15.85051 | 0.0106853 | 4.725792
6.995734 | 15.80577 | 0.01068688 | 4.726491
6.997673 | 15.76088 | 0.01068852 | 4.727216
6.999611 | 15.71584 | 0.01069024 | 4.727975
7.00155 | 15.67067 | 0.01069205 | 4.728778
7.003489 | 15.62537 | 0.01069399 | 4.729636
7.005428 | 15.57994 | 0.01069609 | 4.730561
7.007367 | 15.5344 | 0.01069836 | 4.731566
7.009306 | 15.48874 | 0.01070084 | 4.732662
7.011244 | 15.44297 | 0.01070356 | 4.733865
7.013183 | 15.39711 | 0.01070655 | 4.735188
7.015122 | 15.35115 | 0.01070984 | 4.736646
7.017061 | 15.3051 | 0.01071348 | 4.738253
7.019 | 15.25898 | 0.01071748 | 4.740024
7.020939 | 15.21277 | 0.01072189 | 4.741973
7.022878 | 15.1665 | 0.01072673 | 4.744114
7.024816 | 15.12017 | 0.01073204 | 4.746461
7.026755 | 15.07378 | 0.01073784 | 4.749029
7.028694 | 15.02734 | 0.01074417 | 4.75183
7.030633 | 14.98086 | 0.01075106 | 4.754875
7.032572 | 14.93434 | 0.01075853 | 4.758178
7.034511 | 14.88779 | 0.0107666 | 4.761748
7.03645 | 14.84122 | 0.0107753 | 4.765594
7.038388 | 14.79463 | 0.01078464 | 4.769727
7.040327 | 14.74804 | 0.01079465 | 4.774151
7.042266 | 14.70143 | 0.01080532 | 4.778874
7.044205 | 14.65483 | 0.01081669 | 4.783899
7.046144 | 14.60824 | 0.01082874 | 4.78923
7.048083 | 14.56166 | 0.01084148 | 4.794865
7.050021 | 14.51511 | 0.01085491 | 4.800805
7.05196 | 14.46858 | 0.01086902 | 4.807046
7.053899 | 14.42209 | 0.0108838 | 4.813582
7.055838 | 14.37564 | 0.01089923 | 4.820404
7.057777 | 14.32924 | 0.01091528 | 4.827503
7.059716 | 14.28289 | 0.01093192 | 4.834865
7.061655 | 14.2366 | 0.01094913 | 4.842474
7.063593 | 14.19037 | 0.01096685 | 4.850311
7.065532 | 14.14422 | 0.01098504 | 4.858355
7.067471 | 14.09815 | 0.01100364 | 4.866583
7.06941 | 14.05217 | 0.0110226 | 4.874971
7.071349 | 14.00628 | 0.01104187 | 4.88349
7.073288 | 13.96048 | 0.01106136 | 4.892113
7.075226 | 13.91479 | 0.01108103 | 4.900809
7.077165 | 13.86921 | 0.01110078 | 4.909547
7.079104 | 13.82375 | 0.01112056 | 4.918295
7.081043 | 13.77841 | 0.01114029 | 4.927019
7.082982 | 13.7332 | 0.01115988 | 4.935685
7.084921 | 13.68812 | 0.01117927 | 4.94426
7.08686 | 13.64318 | 0.01119837 | 4.952707
7.088798 | 13.59839 | 0.0112171 | 4.960992
7.090737 | 13.55376 | 0.01123539 | 4.969079
7.092676 | 13.50928 | 0.01125315 | 4.976935
7.094615 | 13.46496 | 0.01127031 | 4.984524
7.096554 | 13.42082 | 0.01128679 | 4.991813
7.098493 | 13.37685 | 0.01130252 | 4.998768
7.100432 | 13.33306 | 0.01131742 | 5.005357
7.10237 | 13.28946 | 0.01133142 | 5.01155
7.104309 | 13.24606 | 0.01134446 | 5.017316
7.106248 | 13.20285 | 0.01135647 | 5.022627
7.108187 | 13.15984 | 0.01136739 | 5.027459
7.110126 | 13.11704 | 0.01137717 | 5.031786
7.112065 | 13.07446 | 0.01138577 | 5.035586
7.114003 | 13.03209 | 0.01139313 | 5.038841
7.115942 | 12.98995 | 0.01139921 | 5.041534
7.117881 | 12.94804 | 0.011404 | 5.043652
7.11982 | 12.90636 | 0.01140747 | 5.045185
7.121759 | 12.86492 | 0.0114096 | 5.046125
7.123698 | 12.82373 | 0.01141038 | 5.046471
7.125637 | 12.78278 | 0.01140981 | 5.046222
7.127575 | 12.74209 | 0.01140791 | 5.045382
7.129514 | 12.70165 | 0.01140469 | 5.043958
7.131453 | 12.66148 | 0.01140018 | 5.041961
7.133392 | 12.62157 | 0.01139439 | 5.039402
7.135331 | 12.58194 | 0.01138738 | 5.036299
7.13727 | 12.54258 | 0.01137917 | 5.032669
7.139209 | 12.5035 | 0.01136982 | 5.028532
7.141147 | 12.46471 | 0.01135937 | 5.023912
7.143086 | 12.4262 | 0.01134788 | 5.018831
7.145025 | 12.38799 | 0.01133541 | 5.013317
7.146964 | 12.35007 | 0.01132203 | 5.007398
7.148903 | 12.31245 | 0.0113078 | 5.001102
7.150842 | 12.27513 | 0.01129278 | 4.994461
7.15278 | 12.23812 | 0.01127705 | 4.987505
7.154719 | 12.20142 | 0.01126069 | 4.980268
7.156658 | 12.16503 | 0.01124376 | 4.972782
7.158597 | 12.12896 | 0.01122635 | 4.965082
7.160536 | 12.09321 | 0.01120853 | 4.9572
7.162475 | 12.05778 | 0.01119038 | 4.949172
7.164414 | 12.02268 | 0.01117197 | 4.941031
7.166352 | 11.9879 | 0.01115339 | 4.932811
7.168291 | 11.95346 | 0.0111347 | 4.924546
7.17023 | 11.91935 | 0.01111598 | 4.916267
7.172169 | 11.88558 | 0.0110973 | 4.908006
7.174108 | 11.85215 | 0.01107873 | 4.899794
7.176047 | 11.81906 | 0.01106034 | 4.89166
7.177985 | 11.78631 | 0.01104219 | 4.883631
7.179924 | 11.75391 | 0.01102433 | 4.875732
7.181863 | 11.72186 | 0.01100681 | 4.867987
7.183802 | 11.69015 | 0.0109897 | 4.860418
7.185741 | 11.6588 | 0.01097303 | 4.853044
7.18768 | 11.6278 | 0.01095683 | 4.84588
7.189619 | 11.59715 | 0.01094114 | 4.83894
7.191557 | 11.56687 | 0.01092598 | 4.832237
7.193496 | 11.53693 | 0.01091138 | 4.825779
7.195435 | 11.50736 | 0.01089735 | 4.819574
7.197374 | 11.47815 | 0.0108839 | 4.813626
7.199313 | 11.4493 | 0.01087104 | 4.80794
7.201252 | 11.42081 | 0.01085878 | 4.802516
7.203191 | 11.39269 | 0.01084711 | 4.797354
7.205129 | 11.36493 | 0.01083603 | 4.792453
7.207068 | 11.33753 | 0.01082553 | 4.787809
7.209007 | 11.3105 | 0.0108156 | 4.783418
7.210946 | 11.28383 | 0.01080623 | 4.779273
7.212885 | 11.25753 | 0.0107974 | 4.77537
7.214824 | 11.23159 | 0.0107891 | 4.771698
7.216762 | 11.20602 | 0.0107813 | 4.768251
7.218701 | 11.18081 | 0.01077399 | 4.765018
7.22064 | 11.15597 | 0.01076715 | 4.761989
7.222579 | 11.1315 | 0.01076074 | 4.759154
7.224518 | 11.10739 | 0.01075474 | 4.756502
7.226457 | 11.08364 | 0.01074913 | 4.754021
7.228396 | 11.06026 | 0.01074388 | 4.751701
7.230334 | 11.03724 | 0.01073897 | 4.749528
7.232273 | 11.01458 | 0.01073437 | 4.747493
7.234212 | 10.99229 | 0.01073005 | 4.745583
7.236151 | 10.97035 | 0.01072599 | 4.743788
7.23809 | 10.94878 | 0.01072217 | 4.742097
7.240029 | 10.92756 | 0.01071856 | 4.7405
7.241967 | 10.9067 | 0.01071514 | 4.738987
7.243906 | 10.88619 | 0.01071189 | 4.73755
7.245845 | 10.86604 | 0.01070879 | 4.73618
7.247784 | 10.84624 | 0.01070583 | 4.73487
7.249723 | 10.82679 | 0.01070299 | 4.733615
7.251662 | 10.80769 | 0.01070026 | 4.732409
7.253601 | 10.78894 | 0.01069764 | 4.73125
7.255539 | 10.77053 | 0.01069512 | 4.730133
7.257478 | 10.75246 | 0.01069269 | 4.729058
7.259417 | 10.73473 | 0.01069034 | 4.728022
7.261356 | 10.71735 | 0.01068809 | 4.727026
7.263295 | 10.70029 | 0.01068593 | 4.726069
7.265234 | 10.68357 | 0.01068386 | 4.725154
7.267173 | 10.66718 | 0.01068189 | 4.724281
7.269111 | 10.65112 | 0.01068001 | 4.723453
7.27105 | 10.63539 | 0.01067825 | 4.722671
7.272989 | 10.61997 | 0.01067659 | 4.721941
7.274928 | 10.60488 | 0.01067506 | 4.721263
7.276867 | 10.5901 | 0.01067366 | 4.720643
7.278806 | 10.57564 | 0.0106724 | 4.720084
7.280744 | 10.56149 | 0.01067128 | 4.71959
7.282683 | 10.54764 | 0.01067032 | 4.719166
7.284622 | 10.5341 | 0.01066953 | 4.718814
7.286561 | 10.52086 | 0.01066891 | 4.718541
7.2885 | 10.50792 | 0.01066847 | 4.718349
7.290439 | 10.49527 | 0.01066823 | 4.718243
7.292378 | 10.48291 | 0.0106682 | 4.718226
7.294316 | 10.47084 | 0.01066837 | 4.718303
7.296255 | 10.45905 | 0.01066876 | 4.718476
7.298194 | 10.44754 | 0.01066938 | 4.71875
7.300133 | 10.4363 | 0.01067023 | 4.719126
7.302072 | 10.42534 | 0.01067132 | 4.719607
7.304011 | 10.41464 | 0.01067265 | 4.720195
7.305949 | 10.40421 | 0.01067422 | 4.720891
7.307888 | 10.39403 | 0.01067604 | 4.721696
7.309827 | 10.38411 | 0.01067811 | 4.72261
7.311766 | 10.37445 | 0.01068042 | 4.723632
7.313705 | 10.36503 | 0.01068297 | 4.724762
7.315644 | 10.35585 | 0.01068577 | 4.725997
7.317583 | 10.34691 | 0.01068879 | 4.727335
7.319521 | 10.33821 | 0.01069204 | 4.728773
7.32146 | 10.32974 | 0.01069551 | 4.730307
7.323399 | 10.32149 | 0.01069919 | 4.731932
7.325338 | 10.31347 | 0.01070306 | 4.733645
7.327277 | 10.30566 | 0.01070712 | 4.73544
7.329216 | 10.29806 | 0.01071135 | 4.737312
7.331155 | 10.29067 | 0.01071574 | 4.739255
7.333093 | 10.28349 | 0.01072028 | 4.741262
7.335032 | 10.2765 | 0.01072495 | 4.743329
7.336971 | 10.26971 | 0.01072974 | 4.745447
7.33891 | 10.26311 | 0.01073464 | 4.747611
7.340849 | 10.2567 | 0.01073962 | 4.749814
7.342788 | 10.25047 | 0.01074467 | 4.752048
7.344726 | 10.24441 | 0.01074978 | 4.754307
7.346665 | 10.23852 | 0.01075493 | 4.756584
7.348604 | 10.23281 | 0.0107601 | 4.758873
7.350543 | 10.22725 | 0.01076528 | 4.761165
7.352482 | 10.22185 | 0.01077046 | 4.763455
7.354421 | 10.21661 | 0.01077562 | 4.765737
7.35636 | 10.21152 | 0.01078074 | 4.768003
7.358298 | 10.20657 | 0.01078582 | 4.770248
7.360237 | 10.20176 | 0.01079084 | 4.772467
7.362176 | 10.19708 | 0.01079578 | 4.774653
7.364115 | 10.19254 | 0.01080064 | 4.776802
7.366054 | 10.18813 | 0.01080541 | 4.77891
7.367993 | 10.18383 | 0.01081007 | 4.780972
7.369931 | 10.17965 | 0.01081462 | 4.782984
7.37187 | 10.17559 | 0.01081905 | 4.784945
7.373809 | 10.17164 | 0.01082336 | 4.786851
7.375748 | 10.16779 | 0.01082754 | 4.7887
7.377687 | 10.16404 | 0.01083159 | 4.790491
7.379626 | 10.16038 | 0.01083551 | 4.792225
7.381565 | 10.15682 | 0.0108393 | 4.7939
7.383503 | 10.15335 | 0.01084296 | 4.795519
7.385442 | 10.14995 | 0.01084649 | 4.79708
7.387381 | 10.14664 | 0.0108499 | 4.798588
7.38932 | 10.1434 | 0.01085319 | 4.800042
7.391259 | 10.14024 | 0.01085636 | 4.801447
7.393198 | 10.13714 | 0.01085943 | 4.802804
7.395137 | 10.13411 | 0.0108624 | 4.804116
7.397075 | 10.13113 | 0.01086527 | 4.805388
7.399014 | 10.12821 | 0.01086806 | 4.806622
7.400953 | 10.12534 | 0.01087078 | 4.807822
7.402892 | 10.12252 | 0.01087343 | 4.808993
7.404831 | 10.11975 | 0.01087601 | 4.810138
7.40677 | 10.11701 | 0.01087855 | 4.811262
7.408708 | 10.11432 | 0.01088106 | 4.812368
7.410647 | 10.11166 | 0.01088353 | 4.813461
7.412586 | 10.10903 | 0.01088598 | 4.814545
7.414525 | 10.10642 | 0.01088842 | 4.815624
7.416464 | 10.10385 | 0.01089085 | 4.816702
7.418403 | 10.10129 | 0.0108933 | 4.817782
7.420342 | 10.09875 | 0.01089575 | 4.818869
7.42228 | 10.09623 | 0.01089823 | 4.819965
7.424219 | 10.09372 | 0.01090074 | 4.821074
7.426158 | 10.09122 | 0.01090328 | 4.822199
7.428097 | 10.08873 | 0.01090587 | 4.823342
7.430036 | 10.08624 | 0.0109085 | 4.824504
7.431975 | 10.08375 | 0.01091117 | 4.825688
7.433913 | 10.08127 | 0.0109139 | 4.826895
7.435852 | 10.07878 | 0.01091668 | 4.828125
7.437791 | 10.07628 | 0.01091952 | 4.829379
7.43973 | 10.07378 | 0.01092241 | 4.830656
7.441669 | 10.07127 | 0.01092534 | 4.831954
7.443608 | 10.06875 | 0.01092832 | 4.833274
7.445547 | 10.06622 | 0.01093135 | 4.834611
7.447485 | 10.06367 | 0.01093441 | 4.835964
7.449424 | 10.06111 | 0.0109375 | 4.837331
7.451363 | 10.05853 | 0.01094061 | 4.838707
7.453302 | 10.05593 | 0.01094374 | 4.840089
7.455241 | 10.0533 | 0.01094686 | 4.841473
7.45718 | 10.05066 | 0.01094999 | 4.842856
7.459119 | 10.04799 | 0.0109531 | 4.844231
7.461057 | 10.0453 | 0.01095619 | 4.845595
7.462996 | 10.04259 | 0.01095923 | 4.846944
7.464935 | 10.03984 | 0.01096223 | 4.848271
7.466874 | 10.03708 | 0.01096518 | 4.849572
7.468813 | 10.03428 | 0.01096805 | 4.850841
7.470752 | 10.03145 | 0.01097083 | 4.852074
7.47269 | 10.0286 | 0.01097353 | 4.853266
7.474629 | 10.02572 | 0.01097612 | 4.85441
7.476568 | 10.02281 | 0.01097858 | 4.855502
7.478507 | 10.01987 | 0.01098093 | 4.856538
7.480446 | 10.0169 | 0.01098313 | 4.857511
7.482385 | 10.0139 | 0.01098518 | 4.858418
7.484324 | 10.01087 | 0.01098707 | 4.859254
7.486262 | 10.00781 | 0.01098879 | 4.860015
7.488201 | 10.00472 | 0.01099033 | 4.860696
7.49014 | 10.00161 | 0.01099168 | 4.861295
7.492079 | 9.998463 | 0.01099284 | 4.861808
7.494018 | 9.995291 | 0.0109938 | 4.862232
7.495957 | 9.992095 | 0.01099455 | 4.862564
7.497895 | 9.988869 | 0.01099509 | 4.862803
7.499834 | 9.985621 | 0.01099542 | 4.862947
7.501773 | 9.982347 | 0.01099553 | 4.862996
7.503712 | 9.979052 | 0.01099542 | 4.862947
7.505651 | 9.975733 | 0.01099509 | 4.862802
7.50759 | 9.972393 | 0.01099455 | 4.862561
7.509529 | 9.969033 | 0.01099379 | 4.862225
7.511467 | 9.965657 | 0.01099281 | 4.861794
7.513406 | 9.962262 | 0.01099163 | 4.861271
7.515345 | 9.958852 | 0.01099024 | 4.860658
7.517284 | 9.955428 | 0.01098866 | 4.859956
7.519223 | 9.951991 | 0.01098688 | 4.859169
7.521162 | 9.948545 | 0.01098491 | 4.8583
7.523101 | 9.945088 | 0.01098276 | 4.85735
7.525039 | 9.941625 | 0.01098045 | 4.856325
7.526978 | 9.938157 | 0.01097796 | 4.855228
7.528917 | 9.934684 | 0.01097533 | 4.854062
7.530856 | 9.931211 | 0.01097255 | 4.852832
7.532795 | 9.927739 | 0.01096963 | 4.851541
7.534734 | 9.924268 | 0.01096658 | 4.850194
7.536672 | 9.920803 | 0.01096342 | 4.848795
7.538611 | 9.917342 | 0.01096015 | 4.847349
7.54055 | 9.913894 | 0.01095678 | 4.845861
7.542489 | 9.910454 | 0.01095333 | 4.844333
7.544428 | 9.907028 | 0.0109498 | 4.842772
7.546367 | 9.90362 | 0.0109462 | 4.841181
7.548306 | 9.900225 | 0.01094255 | 4.839565
7.550244 | 9.896853 | 0.01093885 | 4.837928
7.552183 | 9.893504 | 0.01093511 | 4.836274
7.554122 | 9.890177 | 0.01093134 | 4.834608
7.556061 | 9.886879 | 0.01092755 | 4.832932
7.558 | 9.883611 | 0.01092375 | 4.831252
7.559939 | 9.880374 | 0.01091995 | 4.829569
7.561877 | 9.87717 | 0.01091615 | 4.827888
7.563816 | 9.874002 | 0.01091236 | 4.826211
7.565755 | 9.870873 | 0.01090858 | 4.824541
7.567694 | 9.867783 | 0.01090483 | 4.82288
7.569633 | 9.864736 | 0.0109011 | 4.821232
7.571572 | 9.861736 | 0.0108974 | 4.819596
7.573511 | 9.858783 | 0.01089374 | 4.817976
7.575449 | 9.855878 | 0.01089011 | 4.816373
7.577388 | 9.853023 | 0.01088653 | 4.814788
7.579327 | 9.850224 | 0.01088299 | 4.813222
7.581266 | 9.847479 | 0.01087949 | 4.811676
7.583205 | 9.844792 | 0.01087604 | 4.81015
7.585144 | 9.842162 | 0.01087264 | 4.808646
7.587083 | 9.839594 | 0.01086929 | 4.807163
7.589021 | 9.837088 | 0.01086598 | 4.805701
7.59096 | 9.834648 | 0.01086273 | 4.804261
7.592899 | 9.832274 | 0.01085952 | 4.802842
7.594838 | 9.829965 | 0.01085636 | 4.801444
7.596777 | 9.827727 | 0.01085324 | 4.800067
7.598716 | 9.825557 | 0.01085017 | 4.79871
7.600654 | 9.823461 | 0.01084715 | 4.797372
7.602593 | 9.821434 | 0.01084416 | 4.796052
7.604532 | 9.819484 | 0.01084122 | 4.79475
7.606471 | 9.817606 | 0.01083831 | 4.793465
7.60841 | 9.815803 | 0.01083544 | 4.792194
7.610349 | 9.814078 | 0.0108326 | 4.790939
7.612288 | 9.812427 | 0.01082979 | 4.789696
7.614226 | 9.810855 | 0.01082701 | 4.788464
7.616165 | 9.809358 | 0.01082425 | 4.787244
7.618104 | 9.807939 | 0.01082151 | 4.786032
7.620043 | 9.806599 | 0.01081878 | 4.784827
7.621982 | 9.805335 | 0.01081608 | 4.783629
7.623921 | 9.80415 | 0.01081338 | 4.782435
7.625859 | 9.80304 | 0.01081068 | 4.781244
7.627798 | 9.802006 | 0.01080799 | 4.780055
7.629737 | 9.801049 | 0.01080531 | 4.778866
7.631676 | 9.800168 | 0.01080261 | 4.777676
7.633615 | 9.799359 | 0.01079992 | 4.776482
7.635554 | 9.798625 | 0.01079721 | 4.775284
7.637493 | 9.797962 | 0.01079449 | 4.774081
7.639431 | 9.797369 | 0.01079175 | 4.772871
7.64137 | 9.796846 | 0.01078899 | 4.771652
7.643309 | 9.796389 | 0.01078622 | 4.770424
7.645248 | 9.795998 | 0.01078342 | 4.769186
7.647187 | 9.795669 | 0.01078059 | 4.767936
7.649126 | 9.795405 | 0.01077774 | 4.766673
7.651065 | 9.795198 | 0.01077485 | 4.765398
7.653003 | 9.795047 | 0.01077194 | 4.764109
7.654942 | 9.794949 | 0.01076899 | 4.762805
7.656881 | 9.794902 | 0.01076601 | 4.761487
7.65882 | 9.794906 | 0.010763 | 4.760154
7.660759 | 9.794953 | 0.01075995 | 4.758806
7.662698 | 9.795044 | 0.01075687 | 4.757443
7.664636 | 9.795172 | 0.01075375 | 4.756066
7.666575 | 9.795335 | 0.01075061 | 4.754675
7.668514 | 9.79553 | 0.01074743 | 4.753271
7.670453 | 9.795753 | 0.01074423 | 4.751854
7.672392 | 9.796 | 0.010741 | 4.750426
7.674331 | 9.796265 | 0.01073775 | 4.748989
7.67627 | 9.796549 | 0.01073448 | 4.747543
7.678208 | 9.796844 | 0.0107312 | 4.746091
7.680147 | 9.797148 | 0.01072791 | 4.744636
7.682086 | 9.797453 | 0.01072461 | 4.743178
7.684025 | 9.797756 | 0.01072132 | 4.741722
7.685964 | 9.798057 | 0.01071804 | 4.74027
7.687903 | 9.798343 | 0.01071477 | 4.738826
7.689841 | 9.798615 | 0.01071153 | 4.737392
7.69178 | 9.798871 | 0.01070832 | 4.735974
7.693719 | 9.7991 | 0.01070516 | 4.734575
7.695658 | 9.799301 | 0.01070205 | 4.7332
7.697597 | 9.799468 | 0.01069901 | 4.731853
7.699536 | 9.799597 | 0.01069604 | 4.730541
7.701475 | 9.799684 | 0.01069316 | 4.729267
7.703413 | 9.799724 | 0.01069038 | 4.728037
7.705352 | 9.799711 | 0.01068771 | 4.726857
7.707291 | 9.799644 | 0.01068517 | 4.725733
7.70923 | 9.799515 | 0.01068277 | 4.72467
7.711169 | 9.799323 | 0.01068052 | 4.723675
7.713108 | 9.799063 | 0.01067843 | 4.722753
7.715047 | 9.798731 | 0.01067653 | 4.721912
7.716985 | 9.798328 | 0.01067482 | 4.721156
7.718924 | 9.797961 | 0.01067332 | 4.720492
7.720863 | 9.797977 | 0.01067204 | 4.719927
7.722802 | 9.797979 | 0.010671 | 4.719466
7.724741 | 9.79798 | 0.01067021 | 4.719117
7.72668 | 9.79798 | 0.01066968 | 4.718884
7.728618 | 9.79798 | 0.01066944 | 4.718775
7.730557 | 9.79798 | 0.01066948 | 4.718795
7.732496 | 9.79798 | 0.01066983 | 4.71895
7.734435 | 9.79798 | 0.0106705 | 4.719246
7.736374 | 9.79798 | 0.0106715 | 4.719689
7.738313 | 9.79798 | 0.01067285 | 4.720283
7.740252 | 9.79798 | 0.01067455 | 4.721035
7.74219 | 9.79798 | 0.01067661 | 4.721949
7.744129 | 9.79798 | 0.01067906 | 4.723031
7.746068 | 9.79798 | 0.01068189 | 4.724284
7.748007 | 9.79798 | 0.01068512 | 4.725713
7.749946 | 9.79798 | 0.01068876 | 4.727323
7.751885 | 9.79798 | 0.01069281 | 4.729111
7.753823 | 9.79798 | 0.01069731 | 4.731101
7.754792 | 9.795087 | 0.01069731 | 4.731101
7.756739 | 9.807375 | 0.0107022 | 4.733266
7.758686 | 9.820672 | 0.0107067 | 4.735256
7.760632 | 9.834917 | 0.01071086 | 4.737095
7.762579 | 9.850051 | 0.01071473 | 4.738805
7.764525 | 9.866017 | 0.01071836 | 4.740411
7.766472 | 9.882762 | 0.0107218 | 4.741933
7.768419 | 9.900234 | 0.0107251 | 4.743393
7.770365 | 9.918386 | 0.01072831 | 4.744811
7.772312 | 9.937169 | 0.01073146 | 4.746206
7.774258 | 9.95654 | 0.0107346 | 4.747596
7.776205 | 9.976457 | 0.01073777 | 4.748998
7.778152 | 9.996879 | 0.01074101 | 4.750428
7.780098 | 10.01777 | 0.01074434 | 4.751901
7.782045 | 10.03909 | 0.0107478 | 4.753432
7.783991 | 10.06081 | 0.01075142 | 4.755034
7.785938 | 10.08289 | 0.01075523 | 4.756718
7.787885 | 10.10531 | 0.01075925 | 4.758497
7.789831 | 10.12803 | 0.0107635 | 4.760378
7.791778 | 10.15104 | 0.01076801 | 4.762372
7.793724 | 10.17429 | 0.01077279 | 4.764485
7.795671 | 10.19778 | 0.01077785 | 4.766724
7.797618 | 10.22147 | 0.01078321 | 4.769093
7.799564 | 10.24534 | 0.01078887 | 4.771596
7.801511 | 10.26938 | 0.01079484 | 4.774236
7.803457 | 10.29357 | 0.01080112 | 4.777013
7.805404 | 10.31789 | 0.01080771 | 4.779927
7.807351 | 10.34232 | 0.0108146 | 4.782977
7.809297 | 10.36686 | 0.0108218 | 4.786159
7.811244 | 10.39147 | 0.01082925 | 4.789454
7.81319 | 10.41617 | 0.01083693 | 4.792851
7.815137 | 10.44092 | 0.01084482 | 4.796344
7.817084 | 10.46573 | 0.01085291 | 4.79992
7.81903 | 10.49058 | 0.01086116 | 4.80357
7.820977 | 10.51546 | 0.01086955 | 4.80728
7.822924 | 10.54037 | 0.01087805 | 4.811037
7.82487 | 10.56531 | 0.01088661 | 4.814826
7.826817 | 10.59025 | 0.01089522 | 4.818631
7.828763 | 10.6152 | 0.01090382 | 4.822437
7.83071 | 10.64016 | 0.01091239 | 4.826226
7.832657 | 10.66512 | 0.01092088 | 4.829981
7.834603 | 10.69008 | 0.01092925 | 4.833684
7.83655 | 10.71503 | 0.01093747 | 4.837317
7.838496 | 10.73998 | 0.01094549 | 4.840863
7.840443 | 10.76492 | 0.01095326 | 4.844303
7.84239 | 10.78985 | 0.01096076 | 4.847619
7.844336 | 10.81478 | 0.01096794 | 4.850794
7.846283 | 10.83969 | 0.01097476 | 4.85381
7.848229 | 10.8646 | 0.01098118 | 4.856651
7.850176 | 10.8895 | 0.01098717 | 4.859299
7.852123 | 10.9144 | 0.01099269 | 4.861741
7.854069 | 10.9393 | 0.01099771 | 4.86396
7.856016 | 10.9642 | 0.01100219 | 4.865944
7.857962 | 10.9891 | 0.01100612 | 4.86768
7.859909 | 11.014 | 0.01100946 | 4.869157
7.861856 | 11.03892 | 0.01101219 | 4.870364
7.863802 | 11.06384 | 0.01101429 | 4.871294
7.865749 | 11.08879 | 0.01101575 | 4.871939
7.867695 | 11.11375 | 0.01101655 | 4.872294
7.869642 | 11.13874 | 0.01101669 | 4.872356
7.871589 | 11.16376 | 0.01101617 | 4.872124
7.873535 | 11.18881 | 0.01101498 | 4.871598
7.875482 | 11.2139 | 0.01101313 | 4.870781
7.877429 | 11.23903 | 0.01101064 | 4.869679
7.879375 | 11.26421 | 0.01100752 | 4.868298
7.881322 | 11.28945 | 0.01100379 | 4.86665
7.883268 | 11.31474 | 0.01099949 | 4.864746
7.885215 | 11.34009 | 0.01099464 | 4.862601
7.887162 | 11.36552 | 0.01098928 | 4.860231
7.889108 | 11.39101 | 0.01098345 | 4.857654
7.891055 | 11.41659 | 0.0109772 | 4.85489
7.893001 | 11.44225 | 0.01097057 | 4.851958
7.894948 | 11.46799 | 0.01096362 | 4.848882
7.896895 | 11.49384 | 0.01095639 | 4.845685
7.898841 | 11.51978 | 0.01094894 | 4.84239
7.900788 | 11.54582 | 0.01094132 | 4.839022
7.902734 | 11.57198 | 0.0109336 | 4.835607
7.904681 | 11.59825 | 0.01092583 | 4.832171
7.906628 | 11.62464 | 0.01091807 | 4.828739
7.908574 | 11.65116 | 0.01091038 | 4.825337
7.910521 | 11.67781 | 0.01090282 | 4.821992
7.912467 | 11.70459 | 0.01089544 | 4.818729
7.914414 | 11.73151 | 0.0108883 | 4.815573
7.916361 | 11.75857 | 0.01088147 | 4.81255
7.918307 | 11.78578 | 0.01087498 | 4.809682
7.920254 | 11.81314 | 0.0108689 | 4.806994
7.9222 | 11.84066 | 0.01086328 | 4.804506
7.924147 | 11.86834 | 0.01085816 | 4.80224
7.926094 | 11.89619 | 0.01085358 | 4.800215
7.92804 | 11.9242 | 0.01084958 | 4.798449
7.929987 | 11.95239 | 0.01084621 | 4.796957
7.931933 | 11.98075 | 0.01084349 | 4.795754
7.93388 | 12.00928 | 0.01084145 | 4.794851
7.935827 | 12.038 | 0.01084011 | 4.794259
7.937773 | 12.06691 | 0.01083949 | 4.793984
7.93972 | 12.096 | 0.0108396 | 4.794032
7.941667 | 12.12528 | 0.01084044 | 4.794405
7.943613 | 12.15476 | 0.01084202 | 4.795102
7.94556 | 12.18442 | 0.01084431 | 4.796118
7.947506 | 12.21429 | 0.01084733 | 4.79745
7.949453 | 12.24435 | 0.01085103 | 4.799088
7.9514 | 12.27462 | 0.0108554 | 4.801021
7.953346 | 12.30509 | 0.01086041 | 4.803238
7.955293 | 12.33576 | 0.01086603 | 4.805723
7.957239 | 12.36663 | 0.01087222 | 4.808461
7.959186 | 12.39772 | 0.01087894 | 4.811434
7.961133 | 12.429 | 0.01088616 | 4.814623
7.963079 | 12.4605 | 0.01089381 | 4.818007
7.965026 | 12.4922 | 0.01090185 | 4.821566
7.966972 | 12.52411 | 0.01091024 | 4.825276
7.968919 | 12.55623 | 0.01091892 | 4.829114
7.970866 | 12.58856 | 0.01092784 | 4.833057
7.972812 | 12.6211 | 0.01093693 | 4.837081
7.974759 | 12.65384 | 0.01094616 | 4.841161
7.976705 | 12.68679 | 0.01095545 | 4.845272
7.978652 | 12.71995 | 0.01096477 | 4.84939
7.980599 | 12.75331 | 0.01097404 | 4.853491
7.982545 | 12.78688 | 0.01098322 | 4.857551
7.984492 | 12.82064 | 0.01099225 | 4.861546
7.986438 | 12.85461 | 0.01100109 | 4.865453
7.988385 | 12.88878 | 0.01100967 | 4.869251
7.990332 | 12.92315 | 0.01101796 | 4.872918
7.992278 | 12.95771 | 0.01102592 | 4.876435
7.994225 | 12.99247 | 0.01103349 | 4.879784
7.996172 | 13.02742 | 0.01104064 | 4.882946
7.998118 | 13.06255 | 0.01104733 | 4.885908
8.000065 | 13.09787 | 0.01105354 | 4.888654
8.002011 | 13.13338 | 0.01105924 | 4.891175
8.003958 | 13.16907 | 0.01106441 | 4.89346
8.005905 | 13.20493 | 0.01106903 | 4.895502
8.007851 | 13.24097 | 0.01107308 | 4.897296
8.009798 | 13.27718 | 0.01107657 | 4.898838
8.011744 | 13.31356 | 0.01107948 | 4.900127
8.013691 | 13.3501 | 0.01108183 | 4.901163
8.015638 | 13.3868 | 0.0110836 | 4.901948
8.017584 | 13.42366 | 0.01108482 | 4.902487
8.019531 | 13.46066 | 0.01108549 | 4.902783
8.021477 | 13.49782 | 0.01108562 | 4.902843
8.023424 | 13.53512 | 0.01108525 | 4.902675
8.025371 | 13.57256 | 0.01108437 | 4.902288
8.027317 | 13.61014 | 0.01108302 | 4.901692
8.029264 | 13.64785 | 0.01108123 | 4.900898
8.03121 | 13.68568 | 0.01107901 | 4.899917
8.033157 | 13.72363 | 0.0110764 | 4.898764
8.035104 | 13.7617 | 0.01107343 | 4.89745
8.03705 | 13.79988 | 0.01107013 | 4.89599
8.038997 | 13.83817 | 0.01106653 | 4.894399
8.040943 | 13.87655 | 0.01106267 | 4.892691
8.04289 | 13.91504 | 0.01105858 | 4.890882
8.044837 | 13.95361 | 0.0110543 | 4.888988
8.046783 | 13.99227 | 0.01104986 | 4.887024
8.04873 | 14.03101 | 0.01104529 | 4.885006
8.050677 | 14.06982 | 0.01104064 | 4.882949
8.052623 | 14.1087 | 0.01103594 | 4.88087
8.05457 | 14.14765 | 0.01103122 | 4.878783
8.056516 | 14.18665 | 0.01102652 | 4.876703
8.058463 | 14.2257 | 0.01102187 | 4.874646
8.06041 | 14.2648 | 0.0110173 | 4.872624
8.062356 | 14.30394 | 0.01101284 | 4.870651
8.064303 | 14.34312 | 0.01100852 | 4.868741
8.066249 | 14.38232 | 0.01100436 | 4.866904
8.068196 | 14.42154 | 0.0110004 | 4.865151
8.070143 | 14.46079 | 0.01099665 | 4.863493
8.072089 | 14.50004 | 0.01099314 | 4.861939
8.074036 | 14.53929 | 0.01098988 | 4.860496
8.075982 | 14.57855 | 0.01098688 | 4.859173
8.077929 | 14.6178 | 0.01098418 | 4.857976
8.079876 | 14.65703 | 0.01098177 | 4.85691
8.081822 | 14.69625 | 0.01097967 | 4.855982
8.083769 | 14.73544 | 0.01097789 | 4.855194
8.085715 | 14.77459 | 0.01097643 | 4.854551
8.087662 | 14.81371 | 0.01097531 | 4.854054
8.089609 | 14.85279 | 0.01097453 | 4.853707
8.091555 | 14.89182 | 0.01097408 | 4.85351
8.093502 | 14.93079 | 0.01097398 | 4.853464
8.095448 | 14.9697 | 0.01097421 | 4.853569
8.097395 | 15.00854 | 0.01097479 | 4.853823
8.099342 | 15.04731 | 0.0109757 | 4.854226
8.101288 | 15.086 | 0.01097694 | 4.854775
8.103235 | 15.12461 | 0.01097851 | 4.855468
8.105181 | 15.16312 | 0.01098039 | 4.8563
8.107128 | 15.20154 | 0.01098258 | 4.857269
8.109075 | 15.23985 | 0.01098507 | 4.85837
8.111021 | 15.27806 | 0.01098784 | 4.859597
8.112968 | 15.31615 | 0.01099089 | 4.860945
8.114915 | 15.35412 | 0.0109942 | 4.862407
8.116861 | 15.39197 | 0.01099775 | 4.863978
8.118808 | 15.42969 | 0.01100153 | 4.865649
8.120754 | 15.46727 | 0.01100552 | 4.867414
8.122701 | 15.50471 | 0.0110097 | 4.869263
8.124648 | 15.542 | 0.01101405 | 4.871189
8.126594 | 15.57914 | 0.01101856 | 4.873182
8.128541 | 15.61613 | 0.0110232 | 4.875233
8.130487 | 15.65295 | 0.01102794 | 4.877331
8.132434 | 15.6896 | 0.01103277 | 4.879468
8.134381 | 15.72608 | 0.01103766 | 4.881631
8.136327 | 15.76238 | 0.01104259 | 4.883811
8.138274 | 15.7985 | 0.01104753 | 4.885996
8.14022 | 15.83443 | 0.01105246 | 4.888176
8.142167 | 15.87018 | 0.01105735 | 4.890339
8.144114 | 15.90572 | 0.01106218 | 4.892474
8.14606 | 15.94106 | 0.01106692 | 4.894569
8.148007 | 15.9762 | 0.01107154 | 4.896614
8.149953 | 16.01113 | 0.01107603 | 4.898598
8.1519 | 16.04585 | 0.01108035 | 4.90051
8.153847 | 16.08034 | 0.01108449 | 4.902339
8.155793 | 16.11462 | 0.01108841 | 4.904075
8.15774 | 16.14866 | 0.01109211 | 4.905709
8.159686 | 16.18248 | 0.01109555 | 4.907231
8.161633 | 16.21606 | 0.01109872 | 4.908633
8.16358 | 16.24941 | 0.01110159 | 4.909905
8.165526 | 16.28251 | 0.01110416 | 4.91104
8.167473 | 16.31537 | 0.0111064 | 4.912031
8.16942 | 16.34798 | 0.0111083 | 4.912871
8.171366 | 16.38034 | 0.01110985 | 4.913556
8.173313 | 16.41244 | 0.01111103 | 4.914079
8.175259 | 16.44429 | 0.01111184 | 4.914438
8.177206 | 16.47588 | 0.01111227 | 4.914628
8.179153 | 16.5072 | 0.01111232 | 4.914648
8.181099 | 16.53825 | 0.01111198 | 4.914498
8.183046 | 16.56904 | 0.01111125 | 4.914176
8.184992 | 16.59956 | 0.01111014 | 4.913684
8.186939 | 16.6298 | 0.01110865 | 4.913025
8.188886 | 16.65976 | 0.01110679 | 4.912202
8.190832 | 16.68944 | 0.01110457 | 4.911221
8.192779 | 16.71885 | 0.011102 | 4.910087
8.194725 | 16.74797 | 0.01109911 | 4.908807
8.196672 | 16.77681 | 0.01109591 | 4.907392
8.198619 | 16.80536 | 0.01109242 | 4.90585
8.200565 | 16.83362 | 0.01108868 | 4.904193
8.202512 | 16.86159 | 0.0110847 | 4.902432
8.204458 | 16.88927 | 0.01108051 | 4.90058
8.206405 | 16.91666 | 0.01107615 | 4.898651
8.208352 | 16.94375 | 0.01107164 | 4.896659
8.210298 | 16.97055 | 0.01106703 | 4.894619
8.212245 | 16.99705 | 0.01106234 | 4.892545
8.214191 | 17.02325 | 0.01105761 | 4.890453
8.216138 | 17.04916 | 0.01105288 | 4.88836
8.218085 | 17.07477 | 0.01104818 | 4.88628
8.220031 | 17.10008 | 0.01104354 | 4.88423
8.221978 | 17.12509 | 0.01103901 | 4.882226
8.223925 | 17.1498 | 0.01103462 | 4.880284
8.225871 | 17.17421 | 0.0110304 | 4.878419
8.227818 | 17.19831 | 0.01102639 | 4.876647
8.229764 | 17.22212 | 0.01102263 | 4.874982
8.231711 | 17.24563 | 0.01101914 | 4.87344
8.233658 | 17.26884 | 0.01101596 | 4.872034
8.235604 | 17.29174 | 0.01101312 | 4.870777
8.237551 | 17.31435 | 0.01101065 | 4.869682
8.239497 | 17.33666 | 0.01100856 | 4.86876
8.241444 | 17.35866 | 0.01100689 | 4.868021
8.243391 | 17.38038 | 0.01100566 | 4.867476
8.245337 | 17.40179 | 0.01100488 | 4.867131
8.247284 | 17.4229 | 0.01100457 | 4.866995
8.24923 | 17.44373 | 0.01100475 | 4.867073
8.251177 | 17.46425 | 0.01100542 | 4.86737
8.253124 | 17.48448 | 0.01100659 | 4.867888
8.25507 | 17.50442 | 0.01100826 | 4.868628
8.257017 | 17.52407 | 0.01101044 | 4.86959
8.258963 | 17.54343 | 0.01101311 | 4.870773
8.26091 | 17.5625 | 0.01101628 | 4.872172
8.262857 | 17.58129 | 0.01101992 | 4.873783
8.264803 | 17.59979 | 0.01102403 | 4.8756
8.26675 | 17.61801 | 0.01102858 | 4.877614
8.268696 | 17.63594 | 0.01103357 | 4.879819
8.270643 | 17.6536 | 0.01103896 | 4.882203
8.27259 | 17.67098 | 0.01104473 | 4.884756
8.274536 | 17.68808 | 0.01105086 | 4.887468
8.276483 | 17.70491 | 0.01105732 | 4.890325
8.278429 | 17.72147 | 0.01106408 | 4.893315
8.280376 | 17.73776 | 0.01107111 | 4.896424
8.282323 | 17.75379 | 0.01107838 | 4.899637
8.284269 | 17.76955 | 0.01108585 | 4.902942
8.286216 | 17.78505 | 0.01109349 | 4.906323
8.288163 | 17.80029 | 0.01110127 | 4.909764
8.290109 | 17.81528 | 0.01110916 | 4.913251
8.292056 | 17.83001 | 0.01111711 | 4.916768
8.294002 | 17.84449 | 0.0111251 | 4.920301
8.295949 | 17.85872 | 0.01113309 | 4.923833
8.297896 | 17.87271 | 0.01114104 | 4.927351
8.299842 | 17.88646 | 0.01114893 | 4.930839
8.301789 | 17.89996 | 0.01115672 | 4.934284
8.303735 | 17.91324 | 0.01116438 | 4.937672
8.305682 | 17.92627 | 0.01117188 | 4.940989
8.307629 | 17.93908 | 0.01117919 | 4.944224
8.309575 | 17.95167 | 0.01118629 | 4.947364
8.311522 | 17.96403 | 0.01119315 | 4.950398
8.313468 | 17.97617 | 0.01119975 | 4.953317
8.315415 | 17.98809 | 0.01120607 | 4.956112
8.317362 | 17.9998 | 0.01121209 | 4.958775
8.319308 | 18.0113 | 0.0112178 | 4.961299
8.321255 | 18.02259 | 0.01122318 | 4.963679
8.323201 | 18.03368 | 0.01122823 | 4.965911
8.325148 | 18.04457 | 0.01123293 | 4.967992
8.327095 | 18.05527 | 0.01123729 | 4.96992
8.329041 | 18.06577 | 0.0112413 | 4.971693
8.330988 | 18.07608 | 0.01124496 | 4.973313
8.332934 | 18.08621 | 0.01124828 | 4.97478
8.334881 | 18.09616 | 0.01125125 | 4.976095
8.336828 | 18.10593 | 0.01125389 | 4.977262
8.338774 | 18.11552 | 0.0112562 | 4.978285
8.340721 | 18.12495 | 0.0112582 | 4.979166
8.342668 | 18.13421 | 0.01125988 | 4.979912
8.344614 | 18.1433 | 0.01126127 | 4.980527
8.346561 | 18.15224 | 0.01126238 | 4.981017
8.348507 | 18.16102 | 0.01126323 | 4.98139
8.350454 | 18.16965 | 0.01126382 | 4.981652
8.352401 | 18.17813 | 0.01126417 | 4.98181
8.354347 | 18.18646 | 0.01126431 | 4.981872
8.356294 | 18.19466 | 0.01126426 | 4.981846
8.35824 | 18.20271 | 0.01126402 | 4.981741
8.360187 | 18.21064 | 0.01126362 | 4.981564
8.362134 | 18.21843 | 0.01126308 | 4.981324
8.36408 | 18.2261 | 0.01126241 | 4.981031
8.366027 | 18.23365 | 0.01126165 | 4.980692
8.367973 | 18.24108 | 0.0112608 | 4.980317
8.36992 | 18.2484 | 0.01125988 | 4.979913
8.371867 | 18.2556 | 0.01125893 | 4.979489
8.373813 | 18.2627 | 0.01125794 | 4.979054
8.37576 | 18.26969 | 0.01125695 | 4.978615
8.377706 | 18.27659 | 0.01125597 | 4.978179
8.379653 | 18.28338 | 0.01125501 | 4.977755
8.3816 | 18.29009 | 0.01125409 | 4.977349
8.383546 | 18.2967 | 0.01125322 | 4.976967
8.385493 | 18.30323 | 0.01125243 | 4.976614
8.387439 | 18.30968 | 0.01125171 | 4.976297
8.389386 | 18.31605 | 0.01125108 | 4.97602
8.391333 | 18.32234 | 0.01125056 | 4.975788
8.393279 | 18.32856 | 0.01125014 | 4.975604
8.395226 | 18.33472 | 0.01124984 | 4.975472
8.397173 | 18.34081 | 0.01124967 | 4.975395
8.399119 | 18.34683 | 0.01124963 | 4.975377
8.401066 | 18.3528 | 0.01124972 | 4.975418
8.403012 | 18.35871 | 0.01124996 | 4.975522
8.404959 | 18.36457 | 0.01125033 | 4.975689
8.406906 | 18.37038 | 0.01125086 | 4.975921
8.408852 | 18.37615 | 0.01125154 | 4.97622
8.410799 | 18.38187 | 0.01125236 | 4.976585
8.412745 | 18.38755 | 0.01125334 | 4.977017
8.414692 | 18.3932 | 0.01125446 | 4.977515
8.416639 | 18.39881 | 0.01125574 | 4.97808
8.418585 | 18.40439 | 0.01125717 | 4.978711
8.420532 | 18.40994 | 0.01125874 | 4.979406
8.422478 | 18.41547 | 0.01126046 | 4.980166
8.424425 | 18.42097 | 0.01126232 | 4.980988
8.426372 | 18.42645 | 0.01126431 | 4.981872
8.428318 | 18.43192 | 0.01126645 | 4.982814
8.430265 | 18.43737 | 0.01126871 | 4.983814
8.432211 | 18.4428 | 0.01127109 | 4.984869
8.434158 | 18.44823 | 0.0112736 | 4.985977
8.436105 | 18.45364 | 0.01127622 | 4.987135
8.438051 | 18.45905 | 0.01127894 | 4.988341
8.439998 | 18.46446 | 0.01128177 | 4.989592
8.441944 | 18.46986 | 0.01128469 | 4.990885
8.443891 | 18.47527 | 0.01128771 | 4.992218
8.445838 | 18.48067 | 0.0112908 | 4.993586
8.447784 | 18.48608 | 0.01129397 | 4.994988
8.449731 | 18.4915 | 0.01129721 | 4.996419
8.451677 | 18.49692 | 0.0113005 | 4.997876
8.453624 | 18.50236 | 0.01130385 | 4.999357
8.455571 | 18.5078 | 0.01130724 | 5.000858
8.457517 | 18.51326 | 0.01131067 | 5.002375
8.459464 | 18.51873 | 0.01131413 | 5.003904
8.461411 | 18.52421 | 0.01131761 | 5.005443
8.463357 | 18.52972 | 0.0113211 | 5.006988
8.465304 | 18.53523 | 0.0113246 | 5.008535
8.46725 | 18.54077 | 0.0113281 | 5.010081
8.469197 | 18.54633 | 0.01133158 | 5.011623
8.471144 | 18.55191 | 0.01133505 | 5.013156
8.47309 | 18.55751 | 0.01133849 | 5.014677
8.475037 | 18.56314 | 0.01134189 | 5.016183
8.476983 | 18.56878 | 0.01134526 | 5.01767
8.47893 | 18.57446 | 0.01134857 | 5.019135
8.480877 | 18.58015 | 0.01135182 | 5.020575
8.482823 | 18.58588 | 0.01135502 | 5.021986
8.48477 | 18.59162 | 0.01135813 | 5.023366
8.486716 | 18.5974 | 0.01136117 | 5.02471
8.488663 | 18.6032 | 0.01136413 | 5.026016
8.49061 | 18.60902 | 0.01136699 | 5.027281
8.492556 | 18.61488 | 0.01136975 | 5.028502
8.494503 | 18.62076 | 0.0113724 | 5.029676
8.496449 | 18.62667 | 0.01137495 | 5.030801
8.498396 | 18.6326 | 0.01137737 | 5.031873
8.500343 | 18.63856 | 0.01137967 | 5.032892
8.502289 | 18.64455 | 0.01138185 | 5.033853
8.504236 | 18.65056 | 0.01138389 | 5.034756
8.506182 | 18.6566 | 0.01138579 | 5.035598
8.508129 | 18.66266 | 0.01138755 | 5.036377
8.510076 | 18.66874 | 0.01138917 | 5.037092
8.512022 | 18.67485 | 0.01139064 | 5.03774
8.513969 | 18.68099 | 0.01139195 | 5.038322
8.515916 | 18.68714 | 0.01139311 | 5.038835
8.517862 | 18.69332 | 0.01139411 | 5.039279
8.519809 | 18.69951 | 0.01139496 | 5.039652
8.521755 | 18.70572 | 0.01139564 | 5.039954
8.523702 | 18.71196 | 0.01139616 | 5.040185
8.525649 | 18.7182 | 0.01139652 | 5.040343
8.527595 | 18.72447 | 0.01139672 | 5.040429
8.529542 | 18.73074 | 0.01139675 | 5.040443
8.531488 | 18.73703 | 0.01139661 | 5.040384
8.533435 | 18.74333 | 0.01139632 | 5.040253
8.535382 | 18.74964 | 0.01139586 | 5.04005
8.537328 | 18.75595 | 0.01139524 | 5.039775
8.539275 | 18.76227 | 0.01139445 | 5.039429
8.541221 | 18.7686 | 0.01139351 | 5.039013
8.543168 | 18.77492 | 0.01139242 | 5.038527
8.545115 | 18.78125 | 0.01139116 | 5.037973
8.547061 | 18.78757 | 0.01138976 | 5.037351
8.549008 | 18.79389 | 0.0113882 | 5.036662
8.550954 | 18.8002 | 0.0113865 | 5.035909
8.552901 | 18.80651 | 0.01138465 | 5.035092
8.554848 | 18.8128 | 0.01138266 | 5.034213
8.556794 | 18.81907 | 0.01138054 | 5.033273
8.558741 | 18.82533 | 0.01137828 | 5.032275
8.560687 | 18.83158 | 0.01137589 | 5.031219
8.562634 | 18.8378 | 0.01137338 | 5.030109
8.564581 | 18.84399 | 0.01137075 | 5.028946
8.566527 | 18.85016 | 0.01136801 | 5.027732
8.568474 | 18.8563 | 0.01136515 | 5.02647
8.570421 | 18.86241 | 0.0113622 | 5.025162
8.572367 | 18.86848 | 0.01135914 | 5.02381
8.574314 | 18.87451 | 0.01135599 | 5.022417
8.57626 | 18.8805 | 0.01135275 | 5.020985
8.578207 | 18.88644 | 0.01134943 | 5.019517
8.580154 | 18.89234 | 0.01134604 | 5.018017
8.5821 | 18.89819 | 0.01134258 | 5.016486
8.584047 | 18.90398 | 0.01133906 | 5.014928
8.585993 | 18.90971 | 0.01133548 | 5.013345
8.58794 | 18.91539 | 0.01133185 | 5.011741
8.589887 | 18.921 | 0.01132818 | 5.010118
8.591833 | 18.92654 | 0.01132448 | 5.008479
8.59378 | 18.93201 | 0.01132074 | 5.006828
8.595726 | 18.9374 | 0.01131699 | 5.005167
8.597673 | 18.94271 | 0.01131322 | 5.0035
8.59962 | 18.94795 | 0.01130944 | 5.00183
8.601566 | 18.95309 | 0.01130566 | 5.000158
8.603513 | 18.95815 | 0.01130189 | 4.99849
8.605459 | 18.96312 | 0.01129813 | 4.996826
8.607406028 | 18.96798 | 0.01129439 | 4.995171
8.609353 | 18.97275 | 0.01129067 | 4.993528
8.611299 | 18.97741 | 0.01128698 | 4.991898
8.613246 | 18.98196 | 0.01128334 | 4.990285
8.615192 | 18.9864 | 0.01127973 | 4.988691
8.617139 | 18.99072 | 0.01127618 | 4.98712
8.619086 | 18.99492 | 0.01127268 | 4.985574
8.621032 | 18.999 | 0.01126925 | 4.984054
8.622979 | 19.00294 | 0.01126588 | 4.982564
8.624925 | 19.00676 | 0.01126258 | 4.981106
8.626872 | 19.01043 | 0.01125936 | 4.979682
8.628819 | 19.01397 | 0.01125623 | 4.978294
8.630765 | 19.01736 | 0.01125317 | 4.976944
8.632712 | 19.0206 | 0.01125021 | 4.975634
8.634659 | 19.02369 | 0.01124734 | 4.974365
8.636605 | 19.02662 | 0.01124457 | 4.973138
8.638552 | 19.02939 | 0.0112419 | 4.971956
8.640498 | 19.032 | 0.01123933 | 4.97082
8.642445 | 19.03443 | 0.01123686 | 4.96973
8.644392 | 19.03669 | 0.0112345 | 4.968687
8.646338 | 19.03877 | 0.01123226 | 4.967693
8.648285 | 19.04067 | 0.01123012 | 4.966748
8.650231 | 19.04238 | 0.01122809 | 4.965852
8.652178 | 19.0439 | 0.01122618 | 4.965006
8.654125 | 19.04522 | 0.01122438 | 4.964211
8.656071 | 19.04635 | 0.0112227 | 4.963465
8.658018 | 19.04727 | 0.01122113 | 4.962771
8.659964 | 19.04798 | 0.01121967 | 4.962127
8.661911 | 19.04848 | 0.01121833 | 4.961533
8.663858 | 19.04877 | 0.0112171 | 4.96099
8.665804 | 19.04883 | 0.01121598 | 4.960496
8.667751 | 19.04867 | 0.01121498 | 4.960052
8.669697 | 19.04828 | 0.01121408 | 4.959657
8.671644 | 19.04766 | 0.0112133 | 4.95931
8.673591 | 19.0468 | 0.01121262 | 4.959011
8.675537 | 19.0457 | 0.01121205 | 4.958759
8.677484 | 19.04436 | 0.01121159 | 4.958553
8.67943 | 19.0428 | 0.01121122 | 4.958392
8.681377 | 19.04106 | 0.01121096 | 4.958275
8.683324 | 19.03947 | 0.01121079 | 4.958202
8.68527 | 19.00066 | 0.01121072 | 4.95817
8.687217 | 18.99548 | 0.01121075 | 4.95818
8.689164 | 18.9899 | 0.01121086 | 4.958229
8.69111 | 18.984 | 0.01121106 | 4.958317
8.693057 | 18.9778 | 0.01121134 | 4.958442
8.695003 | 18.97129 | 0.0112117 | 4.958603
8.69695 | 18.96446 | 0.01121214 | 4.958798
8.698897 | 18.95731 | 0.01121266 | 4.959025
8.700843 | 18.94984 | 0.01121324 | 4.959285
8.70279 | 18.94205 | 0.0112139 | 4.959574
8.704736 | 18.93393 | 0.01121461 | 4.959891
8.706683 | 18.92548 | 0.01121539 | 4.960235
8.70863 | 18.9167 | 0.01121623 | 4.960604
8.710576 | 18.90758 | 0.01121711 | 4.960997
8.712523 | 18.89812 | 0.01121805 | 4.961411
8.714469 | 18.88832 | 0.01121903 | 4.961845
8.716416 | 18.87817 | 0.01122006 | 4.962298
8.718363 | 18.86767 | 0.01122112 | 4.962767
8.720309 | 18.85748 | 0.01122221 | 4.96325
8.722256 | 18.85064 | 0.01122333 | 4.963747
8.724202 | 18.84887 | 0.01122448 | 4.964254
8.726149 | 18.85195 | 0.01122565 | 4.964771
8.728096 | 18.85829 | 0.01122683 | 4.965295
8.730042 | 18.86553 | 0.01122803 | 4.965824
8.731989 | 18.87112 | 0.01122923 | 4.966357
8.733935 | 18.87283 | 0.01123044 | 4.966891
8.735882 | 18.8694 | 0.01123165 | 4.967425
8.737829 | 18.86108 | 0.01123285 | 4.967957
8.739775 | 18.85009 | 0.01123404 | 4.968484
8.741722 | 18.83864 | 0.01123523 | 4.969006
8.743668 | 18.82684 | 0.01123644 | 4.969543
8.745615 | 18.81467 | 0.01123811 | 4.970281
8.747562 | 18.80214 | 0.01123981 | 4.971035
8.749508 | 18.78924 | 0.01124152 | 4.97179
8.751455 | 18.77598 | 0.01124322 | 4.972543
8.753402 | 18.76235 | 0.01124491 | 4.973291
8.755348 | 18.74834 | 0.01124659 | 4.974034
8.757295 | 18.73397 | 0.01124825 | 4.974768
8.759241 | 18.71922 | 0.01124989 | 4.975492
8.761188 | 18.70409 | 0.0112515 | 4.976204
8.763135 | 18.68858 | 0.01125307 | 4.976901
8.765081 | 18.67269 | 0.01125461 | 4.977581
8.767028 | 18.65642 | 0.01125611 | 4.978243
8.768974 | 18.63977 | 0.01125756 | 4.978884
8.770921 | 18.62273 | 0.01125895 | 4.979501
8.772868 | 18.60531 | 0.01126029 | 4.980094
8.774814 | 18.58751 | 0.01126157 | 4.98066
8.776761 | 18.56931 | 0.01126279 | 4.981196
8.778707 | 18.55073 | 0.01126393 | 4.981701
8.780654 | 18.53175 | 0.01126497 | 4.982163
8.782601 | 18.51239 | 0.01126584 | 4.982548
8.784547 | 18.49264 | 0.01126647 | 4.982824
8.786494 | 18.4725 | 0.0112668 | 4.982969
8.78844 | 18.45196 | 0.0112668 | 4.982971
8.790387 | 18.43103 | 0.01126647 | 4.982824
8.792334 | 18.40971 | 0.0112658 | 4.982528
8.79428 | 18.388 | 0.01126482 | 4.982094
8.796227 | 18.36589 | 0.01126355 | 4.981535
8.798173 | 18.34339 | 0.01126206 | 4.980874
8.80012 | 18.3205 | 0.01126039 | 4.980138
8.802067 | 18.29722 | 0.01125859 | 4.979341
8.804013 | 18.27354 | 0.01125665 | 4.978482
8.80596 | 18.24947 | 0.01125456 | 4.977559
8.807907 | 18.22501 | 0.01125233 | 4.976573
8.809853 | 18.20016 | 0.01124996 | 4.975522
8.8118 | 18.17492 | 0.01124743 | 4.974405
8.813746 | 18.14929 | 0.01124476 | 4.973222
8.815693 | 18.12327 | 0.01124193 | 4.971972
8.81764 | 18.09687 | 0.01123895 | 4.970655
8.819586 | 18.07008 | 0.01123582 | 4.969271
8.821533 | 18.0429 | 0.01123254 | 4.967819
8.823479 | 18.01533 | 0.0112291 | 4.966299
8.825426 | 17.98739 | 0.01122551 | 4.964712
8.827373 | 17.95906 | 0.01122177 | 4.963057
8.829319 | 17.93036 | 0.01121788 | 4.961336
8.831266 | 17.90127 | 0.01121384 | 4.959549
8.833212 | 17.87181 | 0.01120965 | 4.957696
8.835159 | 17.84197 | 0.01120531 | 4.955778
8.837106 | 17.81176 | 0.01120083 | 4.953796
8.839052 | 17.78118 | 0.01119621 | 4.951751
8.840999 | 17.75023 | 0.01119145 | 4.949644
8.842945 | 17.71892 | 0.01118654 | 4.947476
8.844892 | 17.68724 | 0.0111815 | 4.945248
8.846839 | 17.6552 | 0.01117633 | 4.94296
8.848785 | 17.6228 | 0.01117103 | 4.940616
8.850732 | 17.59004 | 0.0111656 | 4.938214
8.852678 | 17.55693 | 0.01116005 | 4.935757
8.854625 | 17.52346 | 0.01115437 | 4.933246
8.856572 | 17.48965 | 0.01114857 | 4.930682
8.858518 | 17.4555 | 0.01114266 | 4.928067
8.860465 | 17.421 | 0.01113663 | 4.9254
8.862412 | 17.38616 | 0.01113049 | 4.922683
8.864358 | 17.35098 | 0.01112423 | 4.919918
8.866305 | 17.31548 | 0.01111787 | 4.917105
8.868251 | 17.27964 | 0.01111141 | 4.914245
8.870198 | 17.24348 | 0.01110484 | 4.91134
8.872145 | 17.20699 | 0.01109816 | 4.908388
8.874091 | 17.17019 | 0.01109139 | 4.905393
8.876038 | 17.13307 | 0.01108452 | 4.902353
8.877984 | 17.09564 | 0.01107755 | 4.89927
8.879931 | 17.05791 | 0.01107048 | 4.896144
8.881878 | 17.01987 | 0.01106331 | 4.892975
8.883824 | 16.98153 | 0.01105605 | 4.889764
8.885771 | 16.9429 | 0.0110487 | 4.88651
8.887717 | 16.90397 | 0.01104124 | 4.883214
8.889664 | 16.86477 | 0.01103369 | 4.879876
8.891611 | 16.82528 | 0.01102605 | 4.876495
8.893557 | 16.78551 | 0.01101831 | 4.873071
8.895504 | 16.74547 | 0.01101047 | 4.869604
8.89745 | 16.70516 | 0.01100253 | 4.866094
8.899397 | 16.66459 | 0.0109945 | 4.86254
8.901344 | 16.62376 | 0.01098636 | 4.858942
8.90329 | 16.58268 | 0.01097813 | 4.8553
8.905237 | 16.54134 | 0.01096979 | 4.851614
8.907183 | 16.49977 | 0.01096136 | 4.847884
8.90913 | 16.45795 | 0.01095283 | 4.84411
8.911077 | 16.41591 | 0.0109442 | 4.840294
8.913023 | 16.37363 | 0.01093547 | 4.836436
8.91497 | 16.33113 | 0.01092666 | 4.832536
8.916916 | 16.28842 | 0.01091775 | 4.828597
8.918863 | 16.24549 | 0.01090876 | 4.824621
8.92081 | 16.20235 | 0.01089969 | 4.820608
8.922756 | 16.15902 | 0.01089054 | 4.816563
8.924703 | 16.11549 | 0.01088133 | 4.812488
8.92665 | 16.07176 | 0.01087205 | 4.808386
8.928596 | 16.02786 | 0.01086273 | 4.804262
8.930543 | 15.98377 | 0.01085336 | 4.800121
8.932489 | 15.93952 | 0.01084397 | 4.795966
8.934436 | 15.89509 | 0.01083456 | 4.791805
8.936383 | 15.85051 | 0.01082515 | 4.787643
8.938329 | 15.80577 | 0.01081575 | 4.783487
8.940276 | 15.76088 | 0.01080639 | 4.779346
8.942222 | 15.71584 | 0.01079708 | 4.775228
8.944169 | 15.67067 | 0.01078784 | 4.771142
8.946116 | 15.62537 | 0.0107787 | 4.767099
8.948062 | 15.57994 | 0.01076968 | 4.763109
8.950009 | 15.5344 | 0.0107608 | 4.759183
8.951955 | 15.48874 | 0.0107521 | 4.755336
8.953902 | 15.44297 | 0.01074361 | 4.75158
8.955849 | 15.39711 | 0.01073536 | 4.74793
8.957795 | 15.35115 | 0.01072738 | 4.744401
8.959742 | 15.3051 | 0.01071971 | 4.741009
8.961688 | 15.25898 | 0.01071238 | 4.737769
8.963635 | 15.21277 | 0.01070544 | 4.734699
8.965582 | 15.1665 | 0.01069892 | 4.731816
8.967528 | 15.12017 | 0.01069286 | 4.729135
8.969475 | 15.07378 | 0.0106873 | 4.726676
8.971421 | 15.02734 | 0.01068228 | 4.724454
8.973368 | 14.98086 | 0.01067783 | 4.722487
8.975315 | 14.93434 | 0.010674 | 4.720792
8.977261 | 14.88779 | 0.01067082 | 4.719385
8.979208 | 14.84122 | 0.01066832 | 4.718283
8.981155 | 14.79463 | 0.01066656 | 4.717501
8.983101 | 14.74804 | 0.01066555 | 4.717054
8.985048 | 14.70143 | 0.01066533 | 4.716958
8.986994 | 14.65483 | 0.01066593 | 4.717224
8.988941 | 14.60824 | 0.01066738 | 4.717866
8.990888 | 14.56166 | 0.01066971 | 4.718894
8.992834 | 14.51511 | 0.01067293 | 4.720321
8.994781 | 14.46858 | 0.01067707 | 4.722153
8.996727 | 14.42209 | 0.01068215 | 4.724399
8.998674 | 14.37564 | 0.01068818 | 4.727064
9.000621 | 14.32924 | 0.01069516 | 4.730153
9.002567 | 14.28289 | 0.01070311 | 4.733667
9.004514 | 14.2366 | 0.01071202 | 4.737608
9.00646 | 14.19037 | 0.01072189 | 4.741973
9.008407 | 14.14422 | 0.01073271 | 4.746758
9.010354 | 14.09815 | 0.01074446 | 4.751957
9.0123 | 14.05217 | 0.01075714 | 4.757562
9.014247 | 14.00628 | 0.0107707 | 4.763561
9.016193 | 13.96048 | 0.01078512 | 4.76994
9.01814 | 13.91479 | 0.01080037 | 4.776682
9.020087 | 13.86921 | 0.01081639 | 4.78377
9.022033 | 13.82375 | 0.01083315 | 4.79118
9.02398 | 13.77841 | 0.01085059 | 4.798892
9.025926 | 13.7332 | 0.01086864 | 4.806878
9.027873 | 13.68812 | 0.01088726 | 4.815113
9.02982 | 13.64318 | 0.01090638 | 4.823568
9.031766 | 13.59839 | 0.01092593 | 4.832212
9.033713 | 13.55376 | 0.01094583 | 4.841016
9.03566 | 13.50928 | 0.01096602 | 4.849947
9.037606 | 13.46496 | 0.01098643 | 4.858971
9.039553 | 13.42082 | 0.01100697 | 4.868056
9.041499 | 13.37685 | 0.01102757 | 4.877168
9.043446 | 13.33306 | 0.01104815 | 4.88627
9.045393 | 13.28946 | 0.01106864 | 4.89533
9.047339 | 13.24606 | 0.01108895 | 4.904312
9.049286 | 13.20285 | 0.011109 | 4.913182
9.051232 | 13.15984 | 0.01112873 | 4.921906
9.053179 | 13.11704 | 0.01114805 | 4.930451
9.055126 | 13.07446 | 0.01116689 | 4.938785
9.057072 | 13.03209 | 0.01118519 | 4.946878
9.059019 | 12.98995 | 0.01120287 | 4.954698
9.060965 | 12.94804 | 0.01121988 | 4.96222
9.062912 | 12.90636 | 0.01123615 | 4.969415
9.064859 | 12.86492 | 0.01125163 | 4.976261
9.066805 | 12.82373 | 0.01126627 | 4.982735
9.068752 | 12.78278 | 0.01128002 | 4.988819
9.070698 | 12.74209 | 0.01129285 | 4.994494
9.072645 | 12.70165 | 0.01130473 | 4.999748
9.074592 | 12.66148 | 0.01131564 | 5.00457
9.076538 | 12.62157 | 0.01132554 | 5.008952
9.078485 | 12.58194 | 0.01133445 | 5.012891
9.080431 | 12.54258 | 0.01134235 | 5.016386
9.082378 | 12.5035 | 0.01134926 | 5.019441
9.084325 | 12.46471 | 0.01135518 | 5.022061
9.086271 | 12.4262 | 0.01136015 | 5.024257
9.088218 | 12.38799 | 0.01136418 | 5.026039
9.090164 | 12.35007 | 0.01136731 | 5.027423
9.092111 | 12.31245 | 0.01136958 | 5.028426
9.094058 | 12.27513 | 0.01137103 | 5.029067
9.096004 | 12.23812 | 0.0113717 | 5.029366
9.097951 | 12.20142 | 0.01137166 | 5.029348
9.099898 | 12.16503 | 0.01137096 | 5.029036
9.101844 | 12.12896 | 0.01136965 | 5.028457
9.103791 | 12.09321 | 0.01136779 | 5.027637
9.105737 | 12.05778 | 0.01136546 | 5.026605
9.107684 | 12.02268 | 0.01136271 | 5.025389
9.109631 | 11.9879 | 0.01135961 | 5.024019
9.111577 | 11.95346 | 0.01135623 | 5.022524
9.113524 | 11.91935 | 0.01135264 | 5.020935
9.11547 | 11.88558 | 0.01134889 | 5.019279
9.117417 | 11.85215 | 0.01134507 | 5.017587
9.119364 | 11.81906 | 0.01134122 | 5.015885
9.12131 | 11.78631 | 0.01133742 | 5.014203
9.123257 | 11.75391 | 0.01133371 | 5.012565
9.125203 | 11.72186 | 0.01133017 | 5.010997
9.12715 | 11.69015 | 0.01132683 | 5.009522
9.129097 | 11.6588 | 0.01132375 | 5.008161
9.131043 | 11.6278 | 0.01132098 | 5.006933
9.13299 | 11.59715 | 0.01131854 | 5.005855
9.134936 | 11.56687 | 0.01131648 | 5.004943
9.136883 | 11.53693 | 0.01131481 | 5.004206
9.13883 | 11.50736 | 0.01131357 | 5.003655
9.140776 | 11.47815 | 0.01131275 | 5.003294
9.142723 | 11.4493 | 0.01131237 | 5.003126
9.144669 | 11.42081 | 0.01131242 | 5.003149
9.146616 | 11.39269 | 0.0113129 | 5.003361
9.148563 | 11.36493 | 0.01131379 | 5.003754
9.150509 | 11.33753 | 0.01131507 | 5.00432
9.152456 | 11.3105 | 0.01131672 | 5.005047
9.154403 | 11.28383 | 0.0113187 | 5.005923
9.156349 | 11.25753 | 0.01132098 | 5.006932
9.158296 | 11.23159 | 0.01132352 | 5.008058
9.160242 | 11.20602 | 0.01132629 | 5.009281
9.162189 | 11.18081 | 0.01132923 | 5.010583
9.164136 | 11.15597 | 0.01133231 | 5.011943
9.166082 | 11.1315 | 0.01133546 | 5.013338
9.168029 | 11.10739 | 0.01133865 | 5.014747
9.169975 | 11.08364 | 0.01134181 | 5.016147
9.171922 | 11.06026 | 0.0113449 | 5.017513
9.173869 | 11.03724 | 0.01134786 | 5.018823
9.175815 | 11.01458 | 0.01135064 | 5.020053
9.177762 | 10.99229 | 0.01135319 | 5.02118
9.179708 | 10.97035 | 0.01135546 | 5.022181
9.181655 | 10.94878 | 0.01135738 | 5.023033
9.183602 | 10.92756 | 0.01135893 | 5.023716
9.185548 | 10.9067 | 0.01136004 | 5.024208
9.187495 | 10.88619 | 0.01136068 | 5.024491
9.189441 | 10.86604 | 0.0113608 | 5.024546
9.191388 | 10.84624 | 0.01136038 | 5.024358
9.193335 | 10.82679 | 0.01135937 | 5.023911
9.195281 | 10.80769 | 0.01135775 | 5.023194
9.197228 | 10.78894 | 0.01135549 | 5.022195
9.199174 | 10.77053 | 0.01135257 | 5.020906
9.201121 | 10.75246 | 0.01134899 | 5.019323
9.203068 | 10.73473 | 0.01134474 | 5.017442
9.205014 | 10.71735 | 0.01133981 | 5.015262
9.206961 | 10.70029 | 0.01133422 | 5.012788
9.208908 | 10.68357 | 0.01132797 | 5.010023
9.210854 | 10.66718 | 0.01132108 | 5.006976
9.212801 | 10.65112 | 0.01131357 | 5.003657
9.214747 | 10.63539 | 0.01130548 | 5.000078
9.216694 | 10.61997 | 0.01129683 | 4.996253
9.218641 | 10.60488 | 0.01128766 | 4.992197
9.220587 | 10.5901 | 0.01127801 | 4.987928
9.222534 | 10.57564 | 0.01126792 | 4.983465
9.22448 | 10.56149 | 0.01125743 | 4.978828
9.226427 | 10.54764 | 0.0112466 | 4.974037
9.228374 | 10.5341 | 0.01123547 | 4.969115
9.23032 | 10.52086 | 0.0112241 | 4.964085
9.232267 | 10.50792 | 0.01121253 | 4.958971
9.234213 | 10.49527 | 0.01120083 | 4.953796
9.23616 | 10.48291 | 0.01118905 | 4.948584
9.238107 | 10.47084 | 0.01117724 | 4.943361
9.240053 | 10.45905 | 0.01116546 | 4.938151
9.242 | 10.44754 | 0.01115376 | 4.932978
9.243946 | 10.4363 | 0.0111422 | 4.927866
9.245893 | 10.42534 | 0.01113084 | 4.922839
9.24784 | 10.41464 | 0.01111972 | 4.917921
9.249786 | 10.40421 | 0.01110889 | 4.913133
9.251733 | 10.39403 | 0.01109841 | 4.908496
9.253679 | 10.38411 | 0.01108831 | 4.904032
9.255626 | 10.37445 | 0.01107865 | 4.899759
9.257573 | 10.36503 | 0.01106946 | 4.895695
9.259519 | 10.35585 | 0.01106078 | 4.891856
9.261466 | 10.34691 | 0.01105264 | 4.888256
9.263412 | 10.33821 | 0.01104507 | 4.884908
9.265359 | 10.32974 | 0.0110381 | 4.881823
9.267306 | 10.32149 | 0.01103174 | 4.879009
9.269252 | 10.31347 | 0.011026 | 4.876472
9.271199 | 10.30566 | 0.0110209 | 4.874217
9.273146 | 10.29806 | 0.01101645 | 4.872247
9.275092 | 10.29067 | 0.01101263 | 4.870561
9.277039 | 10.28349 | 0.01100946 | 4.869158
9.278985 | 10.2765 | 0.01100692 | 4.868036
9.280932 | 10.26971 | 0.01100501 | 4.867191
9.282879 | 10.26311 | 0.01100372 | 4.866617
9.284825 | 10.2567 | 0.01100301 | 4.866306
9.286772 | 10.25047 | 0.01100289 | 4.866252
9.288718 | 10.24441 | 0.01100333 | 4.866445
9.290665 | 10.23852 | 0.0110043 | 4.866874
9.292612 | 10.23281 | 0.01100578 | 4.867528
9.294558 | 10.22725 | 0.01100774 | 4.868396
9.296505 | 10.22185 | 0.01101016 | 4.869466
9.298451 | 10.21661 | 0.011013 | 4.870724
9.300398 | 10.21152 | 0.01101624 | 4.872156
9.302345 | 10.20657 | 0.01101984 | 4.87375
9.304291 | 10.20176 | 0.01102378 | 4.87549
9.306238 | 10.19708 | 0.01102801 | 4.877363
9.308184 | 10.19254 | 0.01103252 | 4.879355
9.310131 | 10.18813 | 0.01103726 | 4.881451
9.312078 | 10.18383 | 0.0110422 | 4.883637
9.314024 | 10.17965 | 0.01104731 | 4.885899
9.315971 | 10.17559 | 0.01105257 | 4.888225
9.317917 | 10.17164 | 0.01105795 | 4.890601
9.319864 | 10.16779 | 0.0110634 | 4.893015
9.321811 | 10.16404 | 0.01106892 | 4.895456
9.323757 | 10.16038 | 0.01107448 | 4.897912
9.325704 | 10.15682 | 0.01108004 | 4.900375
9.327651 | 10.15335 | 0.01108561 | 4.902834
9.329597 | 10.14995 | 0.01109114 | 4.905283
9.331544 | 10.14664 | 0.01109664 | 4.907715
9.33349 | 10.1434 | 0.01110209 | 4.910123
9.335437 | 10.14024 | 0.01110747 | 4.912505
9.337384 | 10.13714 | 0.01111279 | 4.914855
9.33933 | 10.13411 | 0.01111803 | 4.917173
9.341277 | 10.13113 | 0.01112319 | 4.919455
9.343223 | 10.12821 | 0.01112826 | 4.921701
9.34517 | 10.12534 | 0.01113326 | 4.92391
9.347117 | 10.12252 | 0.01113818 | 4.926084
9.349063 | 10.11975 | 0.01114301 | 4.928224
9.35101 | 10.11701 | 0.01114778 | 4.93033
9.352956 | 10.11432 | 0.01115247 | 4.932406
9.354903 | 10.11166 | 0.0111571 | 4.934454
9.35685 | 10.10903 | 0.01116168 | 4.936478
9.358796 | 10.10642 | 0.0111662 | 4.93848
9.360743 | 10.10385 | 0.01117069 | 4.940465
9.362689 | 10.10129 | 0.01117515 | 4.942437
9.364636 | 10.09875 | 0.01117959 | 4.9444
9.366583 | 10.09623 | 0.01118402 | 4.946358
9.368529 | 10.09372 | 0.01118844 | 4.948317
9.370476 | 10.09122 | 0.01119288 | 4.95028
9.372422 | 10.08873 | 0.01119734 | 4.952252
9.374369 | 10.08624 | 0.01120183 | 4.954238
9.376316 | 10.08375 | 0.01120636 | 4.956241
9.378262 | 10.08127 | 0.01121094 | 4.958267
9.380209 | 10.07878 | 0.01121558 | 4.960318
9.382155 | 10.07628 | 0.01122029 | 4.962399
9.384102 | 10.07378 | 0.01122506 | 4.964513
9.386049 | 10.07127 | 0.01122992 | 4.966662
9.387995 | 10.06875 | 0.01123487 | 4.968849
9.389942 | 10.06622 | 0.0112399 | 4.971075
9.391889 | 10.06367 | 0.01124503 | 4.973343
9.393835 | 10.06111 | 0.01125025 | 4.975652
9.395782 | 10.05853 | 0.01125557 | 4.978002
9.397728 | 10.05593 | 0.01126097 | 4.980394
9.399675 | 10.0533 | 0.01126647 | 4.982827
9.401622 | 10.05066 | 0.01127206 | 4.985298
9.403568 | 10.04799 | 0.01127773 | 4.987806
9.405515 | 10.0453 | 0.01128348 | 4.99035
9.407461 | 10.04259 | 0.01128931 | 4.992926
9.409408 | 10.03984 | 0.0112952 | 4.995531
9.411355 | 10.03708 | 0.01130115 | 4.998163
9.413301 | 10.03428 | 0.01130715 | 5.000818
9.415248 | 10.03145 | 0.0113132 | 5.003492
9.417194 | 10.0286 | 0.01131928 | 5.006182
9.419141 | 10.02572 | 0.01132539 | 5.008882
9.421088 | 10.02281 | 0.01133151 | 5.011589
9.423034 | 10.01987 | 0.01133763 | 5.014299
9.424981 | 10.0169 | 0.01134376 | 5.017007
9.426927 | 10.0139 | 0.01134987 | 5.019709
9.428874 | 10.01087 | 0.01135595 | 5.0224
9.430821 | 10.00781 | 0.011362 | 5.025075
9.432767 | 10.00472 | 0.011368 | 5.02773
9.434714 | 10.00161 | 0.01137395 | 5.030362
9.43666 | 9.998463 | 0.01137984 | 5.032964
9.438607 | 9.995291 | 0.01138565 | 5.035534
9.440554 | 9.992095 | 0.01139137 | 5.038066
9.4425 | 9.988869 | 0.01139701 | 5.040559
9.444447 | 9.985621 | 0.01140254 | 5.043007
9.446394 | 9.982347 | 0.01140797 | 5.045407
9.44834 | 9.979052 | 0.01141329 | 5.047757
9.450287 | 9.975733 | 0.01141848 | 5.050054
9.452233 | 9.972393 | 0.01142355 | 5.052295
9.45418 | 9.969033 | 0.01142848 | 5.054479
9.456127 | 9.965657 | 0.01143329 | 5.056603
9.458073 | 9.962262 | 0.01143795 | 5.058667
9.46002 | 9.958852 | 0.01144248 | 5.06067
9.461966 | 9.955428 | 0.01144687 | 5.062612
9.463913 | 9.951991 | 0.01145112 | 5.064492
9.46586 | 9.948545 | 0.01145524 | 5.066311
9.467806 | 9.945088 | 0.01145921 | 5.068068
9.469753 | 9.941625 | 0.01146305 | 5.069766
9.471699 | 9.938157 | 0.01146676 | 5.071405
9.473646 | 9.934684 | 0.01147033 | 5.072987
9.475593 | 9.931211 | 0.01147378 | 5.074513
9.477539 | 9.927739 | 0.01147711 | 5.075985
9.479486 | 9.924268 | 0.01148032 | 5.077405
9.481432 | 9.920803 | 0.01148342 | 5.078775
9.483379 | 9.917342 | 0.01148641 | 5.080097
9.485326 | 9.913894 | 0.0114893 | 5.081375
9.487272 | 9.910454 | 0.01149209 | 5.08261
9.489219 | 9.907028 | 0.01149479 | 5.083805
9.491165 | 9.90362 | 0.01149741 | 5.084964
9.493112 | 9.900225 | 0.01149995 | 5.086088
9.495059 | 9.896853 | 0.01150242 | 5.087181
9.497005 | 9.893504 | 0.01150483 | 5.088245
9.498952 | 9.890177 | 0.01150718 | 5.089284
9.500899 | 9.886879 | 0.01150948 | 5.0903
9.502845 | 9.883611 | 0.01151173 | 5.091296
9.504792 | 9.880374 | 0.01151394 | 5.092275
9.506738 | 9.87717 | 0.01151612 | 5.093239
9.508685 | 9.874002 | 0.01151828 | 5.094192
9.510632 | 9.870873 | 0.01152041 | 5.095135
9.512578 | 9.867783 | 0.01152252 | 5.09607
9.514525 | 9.864736 | 0.01152463 | 5.097001
9.516471 | 9.861736 | 0.01152673 | 5.097929
9.518418 | 9.858783 | 0.01152882 | 5.098855
9.520365 | 9.855878 | 0.01153092 | 5.099782
9.522311 | 9.853023 | 0.01153302 | 5.100711
9.524258 | 9.850224 | 0.01153512 | 5.101642
9.526204 | 9.847479 | 0.01153724 | 5.102578
9.528151 | 9.844792 | 0.01153936 | 5.103518
9.530098 | 9.842162 | 0.0115415 | 5.104464
9.532044 | 9.839594 | 0.01154366 | 5.105416
9.533991 | 9.837088 | 0.01154582 | 5.106375
9.535937 | 9.834648 | 0.01154801 | 5.10734
9.537884 | 9.832274 | 0.0115502 | 5.108312
9.539831 | 9.829965 | 0.01155242 | 5.10929
9.541777 | 9.827727 | 0.01155464 | 5.110276
9.543724 | 9.825557 | 0.01155688 | 5.111267
9.54567 | 9.823461 | 0.01155914 | 5.112264
9.547617 | 9.821434 | 0.0115614 | 5.113265
9.549564 | 9.819484 | 0.01156368 | 5.114271
9.55151 | 9.817606 | 0.01156596 | 5.115281
9.553457 | 9.815803 | 0.01156825 | 5.116293
9.555403 | 9.814078 | 0.01157054 | 5.117306
9.55735 | 9.812427 | 0.01157283 | 5.11832
9.559297 | 9.810855 | 0.01157512 | 5.119333
9.561243 | 9.809358 | 0.01157741 | 5.120344
9.56319 | 9.807939 | 0.01157968 | 5.12135
9.565137 | 9.806599 | 0.01158195 | 5.122352
9.567083 | 9.805335 | 0.0115842 | 5.123347
9.56903 | 9.80415 | 0.01158643 | 5.124333
9.570976 | 9.80304 | 0.01158864 | 5.12531
9.572923 | 9.802006 | 0.01159082 | 5.126274
9.57487 | 9.801049 | 0.01159297 | 5.127225
9.576816 | 9.800168 | 0.01159508 | 5.12816
9.578763 | 9.799359 | 0.01159716 | 5.129079
9.580709 | 9.798625 | 0.01159919 | 5.129977
9.582656 | 9.797962 | 0.01160117 | 5.130855
9.584603 | 9.797369 | 0.01160311 | 5.131709
9.586549 | 9.796846 | 0.01160498 | 5.132538
9.588496 | 9.796389 | 0.01160679 | 5.13334
9.590442 | 9.795998 | 0.01160854 | 5.134113
9.592389 | 9.795669 | 0.01161022 | 5.134855
9.594336 | 9.795405 | 0.01161182 | 5.135564
9.596282 | 9.795198 | 0.01161335 | 5.136239
9.598229 | 9.795047 | 0.01161479 | 5.136878
9.600175 | 9.794949 | 0.01161615 | 5.137479
9.602122 | 9.794902 | 0.01161742 | 5.138042
9.604069 | 9.794906 | 0.0116186 | 5.138564
9.606015 | 9.794953 | 0.01161969 | 5.139044
9.607962 | 9.795044 | 0.01162068 | 5.139483
9.609908 | 9.795172 | 0.01162158 | 5.139878
9.611855 | 9.795335 | 0.01162237 | 5.14023
9.613802 | 9.79553 | 0.01162307 | 5.140538
9.615748 | 9.795753 | 0.01162367 | 5.140802
9.617695 | 9.796 | 0.01162416 | 5.141022
9.619642 | 9.796265 | 0.01162456 | 5.141199
9.621588 | 9.796549 | 0.01162487 | 5.141333
9.623535 | 9.796844 | 0.01162507 | 5.141425
9.625481 | 9.797148 | 0.01162519 | 5.141477
9.627428 | 9.797453 | 0.01162522 | 5.14149
9.629375 | 9.797756 | 0.01162517 | 5.141466
9.631321 | 9.798057 | 0.01162503 | 5.141408
9.633268 | 9.798343 | 0.01162483 | 5.141317
9.635214 | 9.798615 | 0.01162456 | 5.141198
9.637161 | 9.798871 | 0.01162423 | 5.141054
9.639108 | 9.7991 | 0.01162386 | 5.140888
9.641054 | 9.799301 | 0.01162344 | 5.140705
9.643001 | 9.799468 | 0.011623 | 5.140509
9.644947 | 9.799597 | 0.01162254 | 5.140306
9.646894 | 9.799684 | 0.01162208 | 5.140102
9.648841 | 9.799724 | 0.01162163 | 5.139902
9.650787 | 9.799711 | 0.0116212 | 5.139712
9.652734 | 9.799644 | 0.01162081 | 5.13954
9.65468 | 9.799515 | 0.01162048 | 5.139392
9.656627 | 9.799323 | 0.01162021 | 5.139275
9.658574 | 9.799063 | 0.01162004 | 5.139197
9.66052 | 9.798731 | 0.01161996 | 5.139163
9.662467 | 9.798328 | 0.01162 | 5.139183
9.664413 | 9.797961 | 0.01162018 | 5.139262
9.66636 | 9.797977 | 0.01162051 | 5.139408
9.668307 | 9.797979 | 0.01162101 | 5.139628
9.670253 | 9.79798 | 0.01162169 | 5.13993
9.6722 | 9.79798 | 0.01162257 | 5.140319
9.674147 | 9.79798 | 0.01162366 | 5.140802
9.676093 | 9.79798 | 0.01162498 | 5.141385
9.67804 | 9.79798 | 0.01162654 | 5.142074
9.679986 | 9.79798 | 0.01162835 | 5.142875
9.681933 | 9.79798 | 0.01163043 | 5.143793
9.68388 | 9.79798 | 0.01163278 | 5.144831
9.685826 | 9.79798 | 0.01163541 | 5.145994
9.687773 | 9.79798 | 0.01163833 | 5.147286
9.689719 | 9.79798 | 0.01164154 | 5.148708
9.691666 | 9.79798 | 0.01164506 | 5.150264
9.693613 | 9.79798 | 0.01164888 | 5.151953
9.695559 | 9.79798 | 0.011653 | 5.153778
9.697506 | 9.79798 | 0.01165742 | 5.155733
9.699452 | 9.79798 | 0.01166218 | 5.157835
9.700421 | 9.795087 | 0.01166218 | 5.157835
9.70235 | 9.807375 | 0.01166706 | 5.159993
9.704279 | 9.820672 | 0.01167137 | 5.161902
9.706209 | 9.834917 | 0.01167517 | 5.163579
9.708138 | 9.850051 | 0.01167847 | 5.165041
9.710067 | 9.866017 | 0.01168132 | 5.166303
9.711996 | 9.882762 | 0.01168376 | 5.167378
9.713925 | 9.900234 | 0.01168579 | 5.168279
9.715854 | 9.918386 | 0.01168746 | 5.169018
9.717784 | 9.937169 | 0.01168879 | 5.169605
9.719713 | 9.95654 | 0.01168979 | 5.170049
9.721642 | 9.976457 | 0.01169049 | 5.170359
9.723571 | 9.996879 | 0.01169091 | 5.170542
9.7255 | 10.01777 | 0.01169105 | 5.170605
9.727429 | 10.03909 | 0.01169094 | 5.170554
9.729358 | 10.06081 | 0.01169058 | 5.170394
9.731288 | 10.08289 | 0.01168998 | 5.170131
9.733217 | 10.10531 | 0.01168916 | 5.169768
9.735146 | 10.12803 | 0.01168812 | 5.169308
9.737075 | 10.15104 | 0.01168687 | 5.168754
9.739004 | 10.17429 | 0.01168541 | 5.16811
9.740933 | 10.19778 | 0.01168375 | 5.167377
9.742863 | 10.22147 | 0.0116819 | 5.166559
9.744792 | 10.24534 | 0.01167986 | 5.165657
9.746721 | 10.26938 | 0.01167764 | 5.164673
9.74865 | 10.29357 | 0.01167524 | 5.16361
9.750579 | 10.31789 | 0.01167266 | 5.16247
9.752508 | 10.34232 | 0.01166991 | 5.161254
9.754437 | 10.36686 | 0.011667 | 5.159966
9.756367 | 10.39147 | 0.01166392 | 5.158606
9.758296 | 10.41617 | 0.0116607 | 5.15718
9.760225 | 10.44092 | 0.01165733 | 5.155689
9.762154 | 10.46573 | 0.01165382 | 5.154138
9.764083 | 10.49058 | 0.01165018 | 5.15253
9.766012 | 10.51546 | 0.01164643 | 5.15087
9.767941 | 10.54037 | 0.01164258 | 5.149165
9.769871 | 10.56531 | 0.0116386 | 5.147409
9.7718 | 10.59025 | 0.01163451 | 5.1456
9.773729 | 10.6152 | 0.01163032 | 5.143747
9.775658 | 10.64016 | 0.01162605 | 5.141855
9.777587 | 10.66512 | 0.0116217 | 5.139932
9.779516 | 10.69008 | 0.0116173 | 5.137987
9.781446 | 10.71503 | 0.01161287 | 5.136027
9.783375 | 10.73998 | 0.01160843 | 5.134062
9.785304 | 10.76492 | 0.01160399 | 5.132102
9.787233 | 10.78985 | 0.01159959 | 5.130155
9.789162 | 10.81478 | 0.01159524 | 5.128231
9.791091 | 10.83969 | 0.01159097 | 5.126341
9.79302 | 10.8646 | 0.01158679 | 5.124495
9.79495 | 10.8895 | 0.01158274 | 5.122702
9.796879 | 10.9144 | 0.01157883 | 5.120972
9.798808 | 10.9393 | 0.01157508 | 5.119316
9.800737 | 10.9642 | 0.01157153 | 5.117743
9.802666 | 10.9891 | 0.01156818 | 5.116263
9.804595 | 11.014 | 0.01156506 | 5.114885
9.806524 | 11.03892 | 0.0115622 | 5.113617
9.808454 | 11.06384 | 0.0115596 | 5.112467
9.810383 | 11.08879 | 0.01155729 | 5.111445
9.812312 | 11.11375 | 0.01155528 | 5.110556
9.814241 | 11.13874 | 0.01155359 | 5.109808
9.81617 | 11.16376 | 0.01155223 | 5.109206
9.818099 | 11.18881 | 0.01155121 | 5.108756
9.820029 | 11.2139 | 0.01155054 | 5.108461
9.821958 | 11.23903 | 0.01155023 | 5.108326
9.823887 | 11.26421 | 0.01155029 | 5.108352
9.825816 | 11.28945 | 0.01155072 | 5.108541
9.827745 | 11.31474 | 0.01155152 | 5.108893
9.829674 | 11.34009 | 0.01155268 | 5.109408
9.831603 | 11.36552 | 0.01155421 | 5.110083
9.833533 | 11.39101 | 0.01155609 | 5.110915
9.835462 | 11.41659 | 0.01155831 | 5.111898
9.837391 | 11.44225 | 0.01156087 | 5.113029
9.83932 | 11.46799 | 0.01156374 | 5.114298
9.841249 | 11.49384 | 0.01156691 | 5.115699
9.843178 | 11.51978 | 0.01157035 | 5.117223
9.845108 | 11.54582 | 0.01157405 | 5.11886
9.847037 | 11.57198 | 0.01157799 | 5.120599
9.848966 | 11.59825 | 0.01158212 | 5.12243
9.850895 | 11.62464 | 0.01158645 | 5.124341
9.852824 | 11.65116 | 0.01159092 | 5.12632
9.854753 | 11.67781 | 0.01159552 | 5.128355
9.856682 | 11.70459 | 0.01160022 | 5.130433
9.858612 | 11.73151 | 0.01160499 | 5.132541
9.860541 | 11.75857 | 0.01160979 | 5.134667
9.86247 | 11.78578 | 0.01161461 | 5.136797
9.864399 | 11.81314 | 0.01161941 | 5.138919
9.866328 | 11.84066 | 0.01162416 | 5.14102
9.868257 | 11.86834 | 0.01162884 | 5.143089
9.870186 | 11.89619 | 0.01163341 | 5.145112
9.872116 | 11.9242 | 0.01163786 | 5.147079
9.874045 | 11.95239 | 0.01164215 | 5.148979
9.875974 | 11.98075 | 0.01164627 | 5.150801
9.877903 | 12.00928 | 0.0116502 | 5.152536
9.879832 | 12.038 | 0.0116539 | 5.154176
9.881761 | 12.06691 | 0.01165738 | 5.155713
9.883691 | 12.096 | 0.0116606 | 5.157139
9.88562 | 12.12528 | 0.01166357 | 5.15845
9.887549 | 12.15476 | 0.01166626 | 5.159642
9.889478 | 12.18442 | 0.01166868 | 5.16071
9.891407 | 12.21429 | 0.01167081 | 5.161654
9.893336 | 12.24435 | 0.01167266 | 5.162473
9.895265 | 12.27462 | 0.01167424 | 5.163169
9.897195 | 12.30509 | 0.01167554 | 5.163744
9.899124 | 12.33576 | 0.01167658 | 5.164204
9.901053 | 12.36663 | 0.01167737 | 5.164555
9.902982 | 12.39772 | 0.01167794 | 5.164804
9.904911 | 12.429 | 0.01167829 | 5.164961
9.90684 | 12.4605 | 0.01167846 | 5.165035
9.908769 | 12.4922 | 0.01167847 | 5.165039
9.910699 | 12.52411 | 0.01167834 | 5.164984
9.912628 | 12.55623 | 0.01167811 | 5.164883
9.914557 | 12.58856 | 0.01167782 | 5.164752
9.916486 | 12.6211 | 0.01167748 | 5.164603
9.918415 | 12.65384 | 0.01167714 | 5.164454
9.920344 | 12.68679 | 0.01167684 | 5.164318
9.922274 | 12.71995 | 0.0116766 | 5.164212
9.924203 | 12.75331 | 0.01167646 | 5.164152
9.926132 | 12.78688 | 0.01167647 | 5.164154
9.928061 | 12.82064 | 0.01167665 | 5.164234
9.92999 | 12.85461 | 0.01167704 | 5.164408
9.931919 | 12.88878 | 0.01167768 | 5.164692
9.933848 | 12.92315 | 0.01167861 | 5.165101
9.935778 | 12.95771 | 0.01167985 | 5.165649
9.937707 | 12.99247 | 0.01168143 | 5.166351
9.939636 | 13.02742 | 0.0116834 | 5.16722
9.941565 | 13.06255 | 0.01168577 | 5.168269
9.943494 | 13.09787 | 0.01168857 | 5.169509
9.945423 | 13.13338 | 0.01169183 | 5.170951
9.947352 | 13.16907 | 0.01169557 | 5.172603
9.949282 | 13.20493 | 0.0116998 | 5.174475
9.951211 | 13.24097 | 0.01170454 | 5.176573
9.95314 | 13.27718 | 0.01170981 | 5.178901
9.955069 | 13.31356 | 0.0117156 | 5.181462
9.956998 | 13.3501 | 0.01172193 | 5.184259
9.958927 | 13.3868 | 0.01172878 | 5.187292
9.960857 | 13.42366 | 0.01173616 | 5.190556
9.962786 | 13.46066 | 0.01174406 | 5.19405
9.964715 | 13.49782 | 0.01175246 | 5.197766
9.966644 | 13.53512 | 0.01176135 | 5.201698
9.968573 | 13.57256 | 0.01177071 | 5.205836
9.970502 | 13.61014 | 0.01178051 | 5.21017
9.972431 | 13.64785 | 0.01179073 | 5.214688
9.974361 | 13.68568 | 0.01180133 | 5.219378
9.97629 | 13.72363 | 0.01181229 | 5.224226
9.978219 | 13.7617 | 0.01182357 | 5.229216
9.980148 | 13.79988 | 0.01183515 | 5.234334
9.982077 | 13.83817 | 0.01184697 | 5.239561
9.984006 | 13.87655 | 0.011859 | 5.244882
9.985936 | 13.91504 | 0.0118712 | 5.250279
9.987865 | 13.95361 | 0.01188353 | 5.255733
9.989794 | 13.99227 | 0.01189595 | 5.261225
9.991723 | 14.03101 | 0.01190841 | 5.266737
9.993652 | 14.06982 | 0.01192088 | 5.272251
9.995581 | 14.1087 | 0.0119333 | 5.277746
9.99751 | 14.14765 | 0.01194565 | 5.283205
9.99944 | 14.18665 | 0.01195786 | 5.288608
10.00137 | 14.2257 | 0.01196991 | 5.293937
10.0033 | 14.2648 | 0.01198175 | 5.299174
10.00523 | 14.30394 | 0.01199335 | 5.304302
10.00716 | 14.34312 | 0.01200466 | 5.309303
10.00909 | 14.38232 | 0.01201564 | 5.314161
10.01101 | 14.42154 | 0.01202627 | 5.318862
10.01294 | 14.46079 | 0.01203651 | 5.323389
10.01487 | 14.50004 | 0.01204632 | 5.327731
10.0168 | 14.53929 | 0.01205569 | 5.331874
10.01873 | 14.57855 | 0.01206458 | 5.335808
10.02066 | 14.6178 | 0.01207298 | 5.339522
10.02259 | 14.65703 | 0.01208086 | 5.343008
10.02452 | 14.69625 | 0.01208821 | 5.346258
10.02645 | 14.73544 | 0.01209502 | 5.349269
10.02838 | 14.77459 | 0.01210127 | 5.352034
10.03031 | 14.81371 | 0.01210697 | 5.354552
10.03224 | 14.85279 | 0.0121121 | 5.35682
10.03416 | 14.89182 | 0.01211666 | 5.358838
10.03609 | 14.93079 | 0.01212066 | 5.360607
10.03802 | 14.9697 | 0.01212409 | 5.362127
10.03995 | 15.00854 | 0.01212698 | 5.363402
10.04188 | 15.04731 | 0.01212931 | 5.364436
10.04381 | 15.086 | 0.01213111 | 5.365232
10.04574 | 15.12461 | 0.01213239 | 5.365795
10.04767 | 15.16312 | 0.01213315 | 5.366133
10.0496 | 15.20154 | 0.01213342 | 5.366251
10.05153 | 15.23985 | 0.01213321 | 5.366157
10.05346 | 15.27806 | 0.01213253 | 5.365858
10.05538 | 15.31615 | 0.01213141 | 5.365363
10.05731 | 15.35412 | 0.01212987 | 5.364681
10.05924 | 15.39197 | 0.01212793 | 5.363821
10.06117 | 15.42969 | 0.0121256 | 5.362793
10.0631 | 15.46727 | 0.01212292 | 5.361607
10.06503 | 15.50471 | 0.0121199 | 5.360272
10.06696 | 15.542 | 0.01211657 | 5.358799
10.06889 | 15.57914 | 0.01211295 | 5.357198
10.07082 | 15.61613 | 0.01210907 | 5.35548
10.07275 | 15.65295 | 0.01210494 | 5.353656
10.07468 | 15.6896 | 0.0121006 | 5.351734
10.07661 | 15.72608 | 0.01209606 | 5.349727
10.07853 | 15.76238 | 0.01209135 | 5.347643
10.08046 | 15.7985 | 0.01208648 | 5.345493
10.08239 | 15.83443 | 0.0120815 | 5.343287
10.08432 | 15.87018 | 0.0120764 | 5.341033
10.08625 | 15.90572 | 0.01207122 | 5.33874
10.08818 | 15.94106 | 0.01206596 | 5.336418
10.09011 | 15.9762 | 0.01206066 | 5.334073
10.09204 | 16.01113 | 0.01205533 | 5.331713
10.09397 | 16.04585 | 0.01204998 | 5.329347
10.0959 | 16.08034 | 0.01204462 | 5.32698
10.09783 | 16.11462 | 0.01203929 | 5.324619
10.09976 | 16.14866 | 0.01203398 | 5.32227
10.10168 | 16.18248 | 0.0120287 | 5.319939
10.10361 | 16.21606 | 0.01202349 | 5.317631
10.10554 | 16.24941 | 0.01201833 | 5.31535
10.10747 | 16.28251 | 0.01201325 | 5.313103
10.1094 | 16.31537 | 0.01200825 | 5.310891
10.11133 | 16.34798 | 0.01200334 | 5.308721
10.11326 | 16.38034 | 0.01199853 | 5.306594
10.11519 | 16.41244 | 0.01199383 | 5.304514
10.11712 | 16.44429 | 0.01198924 | 5.302484
10.11905 | 16.47588 | 0.01198477 | 5.300506
10.12098 | 16.5072 | 0.01198042 | 5.298583
10.12291 | 16.53825 | 0.0119762 | 5.296716
10.12483 | 16.56904 | 0.0119721 | 5.294906
10.12676 | 16.59956 | 0.01196815 | 5.293155
10.12869 | 16.6298 | 0.01196432 | 5.291464
10.13062 | 16.65976 | 0.01196063 | 5.289833
10.13255 | 16.68944 | 0.01195708 | 5.288262
10.13448 | 16.71885 | 0.01195366 | 5.286751
10.13641 | 16.74797 | 0.01195038 | 5.285299
10.13834 | 16.77681 | 0.01194723 | 5.283905203
10.14027 | 16.80536 | 0.01194421 | 5.282569
10.1422 | 16.83362 | 0.01194131 | 5.281288
10.14413 | 16.86159 | 0.01193854 | 5.280061
10.14606 | 16.88927 | 0.01193588 | 5.278885
10.14798 | 16.91666 | 0.01193333 | 5.277758
10.14991 | 16.94375 | 0.01193089 | 5.276676
10.15184 | 16.97055 | 0.01192854 | 5.275637
10.15377 | 16.99705 | 0.01192627 | 5.274637
10.1557 | 17.02325 | 0.01192409 | 5.273671
10.15763 | 17.04916 | 0.01192197 | 5.272736
10.15956 | 17.07477 | 0.01191992 | 5.271826
10.16149 | 17.10008 | 0.01191791 | 5.270939
10.16342 | 17.12509 | 0.01191594 | 5.270069
10.16535 | 17.1498 | 0.011914 | 5.26921
10.16728 | 17.17421 | 0.01191208 | 5.26836
10.1692 | 17.19831 | 0.01191016 | 5.267511
10.17113 | 17.22212 | 0.01190824 | 5.266661
10.17306 | 17.24563 | 0.0119063 | 5.265803
10.17499 | 17.26884 | 0.01190433 | 5.264933
10.17692 | 17.29174 | 0.01190233 | 5.264046
10.17885 | 17.31435 | 0.01190027 | 5.263138
10.18078 | 17.33666 | 0.01189816 | 5.262203
10.18271 | 17.35866 | 0.01189598 | 5.261239
10.18464 | 17.38038 | 0.01189372 | 5.260241
10.18657 | 17.40179 | 0.01189138 | 5.259205
10.1885 | 17.4229 | 0.01188894 | 5.258127
10.19043 | 17.44373 | 0.01188641 | 5.257005
10.19235 | 17.46425 | 0.01188377 | 5.255836
10.19428 | 17.48448 | 0.01188101 | 5.254618
10.19621 | 17.50442 | 0.01187814 | 5.25335
10.19814 | 17.52407 | 0.01187516 | 5.252029
10.20007 | 17.54343 | 0.01187205 | 5.250655
10.202 | 17.5625 | 0.01186882 | 5.249229
10.20393 | 17.58129 | 0.01186548 | 5.247751
10.20586 | 17.59979 | 0.01186203 | 5.246222
10.20779 | 17.61801 | 0.01185846 | 5.244645
10.20972 | 17.63594 | 0.01185479 | 5.243023
10.21165 | 17.6536 | 0.01185103 | 5.241359
10.21358 | 17.67098 | 0.01184718 | 5.239658
10.2155 | 17.68808 | 0.01184327 | 5.237926
10.21743 | 17.70491 | 0.01183929 | 5.236168
10.21936 | 17.72147 | 0.01183528 | 5.234391
10.22129 | 17.73776 | 0.01183123 | 5.232603
10.22322 | 17.75379 | 0.01182718 | 5.230811
10.22515 | 17.76955 | 0.01182314 | 5.229024
10.22708 | 17.78505 | 0.01181913 | 5.22725
10.22901 | 17.80029 | 0.01181517 | 5.225498
10.23094 | 17.81528 | 0.01181128 | 5.223777
10.23287 | 17.83001 | 0.01180748 | 5.222097
10.2348 | 17.84449 | 0.01180379 | 5.220466
10.23673 | 17.85872 | 0.01180024 | 5.218894
10.23865 | 17.87271 | 0.01179684 | 5.217391
10.24058 | 17.88646 | 0.01179361 | 5.215965
10.24251 | 17.89996 | 0.01179059 | 5.214626
10.24444 | 17.91324 | 0.01178777 | 5.213382
10.24637 | 17.92627 | 0.0117852 | 5.212243
10.2483 | 17.93908 | 0.01178287 | 5.211215
10.25023 | 17.95167 | 0.01178082 | 5.210307
10.25216 | 17.96403 | 0.01177905 | 5.209526
10.25409 | 17.97617 | 0.01177759 | 5.208879
10.25602 | 17.98809 | 0.01177644 | 5.20837
10.25795 | 17.9998 | 0.01177562 | 5.208006
10.25987 | 18.0113 | 0.01177513 | 5.207791
10.2618 | 18.02259 | 0.01177499 | 5.207728
10.26373 | 18.03368 | 0.0117752 | 5.20782
10.26566 | 18.04457 | 0.01177576 | 5.208068
10.26759 | 18.05527 | 0.01177668 | 5.208474
10.26952 | 18.06577 | 0.01177795 | 5.209036
10.27145 | 18.07608 | 0.01177957 | 5.209753
10.27338 | 18.08621 | 0.01178153 | 5.210621
10.27531 | 18.09616 | 0.01178383 | 5.211637
10.27724 | 18.10593 | 0.01178644 | 5.212794
10.27917 | 18.11552 | 0.01178937 | 5.214087
10.2811 | 18.12495 | 0.01179257 | 5.215506
10.28302 | 18.13421 | 0.01179605 | 5.217043
10.28495 | 18.1433 | 0.01179977 | 5.218688
10.28688 | 18.15224 | 0.01180371 | 5.22043
10.28881 | 18.16102 | 0.01180784 | 5.222258
10.29074 | 18.16965 | 0.01181214 | 5.224159
10.29267 | 18.17813 | 0.01181658 | 5.22612
10.2946 | 18.18646 | 0.01182112 | 5.228129
10.29653 | 18.19466 | 0.01182574 | 5.230172
10.29846 | 18.20271 | 0.0118304 | 5.232234
10.30039 | 18.21064 | 0.01183507 | 5.234301
10.30232 | 18.21843 | 0.01183973 | 5.23636
10.30425 | 18.2261 | 0.01184433 | 5.238395
10.30617 | 18.23365 | 0.01184884 | 5.240392
10.3081 | 18.24108 | 0.01185324 | 5.242338
10.31003 | 18.2484 | 0.01185749 | 5.244217
10.31196 | 18.2556 | 0.01186156 | 5.246018
10.31389 | 18.2627 | 0.01186542 | 5.247725
10.31582 | 18.26969 | 0.01186905 | 5.249326
10.31775 | 18.27659 | 0.0118724 | 5.25081
10.31968 | 18.28338 | 0.01187546 | 5.252164
10.32161 | 18.29009 | 0.01187821 | 5.253378
10.32354 | 18.2967 | 0.01188061 | 5.254441
10.32547 | 18.30323 | 0.01188265 | 5.255345
10.3274 | 18.30968 | 0.01188432 | 5.256081
10.32932 | 18.31605 | 0.01188559 | 5.256643
10.33125 | 18.32234 | 0.01188645 | 5.257023
10.33318 | 18.32856 | 0.01188689 | 5.257218
10.33511 | 18.33472 | 0.01188691 | 5.257225
10.33704 | 18.34081 | 0.01188649 | 5.257041
10.33897 | 18.34683 | 0.01188564 | 5.256667
10.3409 | 18.3528 | 0.01188437 | 5.256102
10.34283 | 18.35871 | 0.01188267 | 5.25535
10.34476 | 18.36457 | 0.01188055 | 5.254414
10.34669 | 18.37038 | 0.01187803 | 5.253299
10.34862 | 18.37615 | 0.01187511 | 5.25201
10.35055 | 18.38187 | 0.01187182 | 5.250555
10.35247 | 18.38755 | 0.01186818 | 5.248942
10.3544 | 18.3932 | 0.01186419 | 5.247178
10.35633 | 18.39881 | 0.01185988 | 5.245275
10.35826 | 18.40439 | 0.01185528 | 5.24324
10.36019 | 18.40994 | 0.01185041 | 5.241086
10.36212 | 18.41547 | 0.0118453 | 5.238824
10.36405 | 18.42097 | 0.01183996 | 5.236465
10.36598 | 18.42645 | 0.01183444 | 5.234021
10.36791 | 18.43192 | 0.01182875 | 5.231504
10.36984 | 18.43737 | 0.01182292 | 5.228928
10.37177 | 18.4428 | 0.01181699 | 5.226304
10.37369 | 18.44823 | 0.01181098 | 5.223645
10.37562 | 18.45364 | 0.01180492 | 5.220965
10.37755 | 18.45905 | 0.01179883 | 5.218274
10.37948 | 18.46446 | 0.01179276 | 5.215586
10.38141 | 18.46986 | 0.01178671 | 5.212912
10.38334 | 18.47527 | 0.01178072 | 5.210264
10.38527 | 18.48067 | 0.01177482 | 5.207653
10.3872 | 18.48608 | 0.01176902 | 5.205089
10.38913 | 18.4915 | 0.01176335 | 5.202582
10.39106 | 18.49692 | 0.01175784 | 5.200143
10.39299 | 18.50236 | 0.01175249 | 5.197778
10.39492 | 18.5078 | 0.01174733 | 5.195495
10.39684 | 18.51326 | 0.01174237 | 5.193301
10.39877 | 18.51873 | 0.01173762 | 5.191202
10.4007 | 18.52421 | 0.0117331 | 5.189202
10.40263 | 18.52972 | 0.01172881 | 5.187304
10.40456 | 18.53523 | 0.01172475 | 5.185511
10.40649 | 18.54077 | 0.01172094 | 5.183824
10.40842 | 18.54633 | 0.01171736 | 5.182242
10.41035 | 18.55191 | 0.01171403 | 5.180767
10.41228 | 18.55751 | 0.01171093 | 5.179396
10.41421 | 18.56314 | 0.01170806 | 5.178127
10.41614 | 18.56878 | 0.01170542 | 5.176958
10.41807 | 18.57446 | 0.01170299 | 5.175884
10.41999 | 18.58015 | 0.01170077 | 5.174903
10.42192 | 18.58588 | 0.01169875 | 5.174008
10.42385 | 18.59162 | 0.01169691 | 5.173195
10.42578 | 18.5974 | 0.01169524 | 5.172458
10.42771 | 18.6032 | 0.01169373 | 5.171791
10.42964 | 18.60902 | 0.01169237 | 5.171188
10.43157 | 18.61488 | 0.01169113 | 5.170641
10.4335 | 18.62076 | 0.01169001 | 5.170143
10.43543 | 18.62667 | 0.01168898 | 5.169688
10.43736 | 18.6326 | 0.01168803 | 5.169268
10.43929 | 18.63856 | 0.01168714 | 5.168875
10.44122 | 18.64455 | 0.01168629 | 5.168501
10.44314 | 18.65056 | 0.01168548 | 5.16814
10.44507 | 18.6566 | 0.01168467 | 5.167783
10.447 | 18.66266 | 0.01168386 | 5.167423
10.44893 | 18.66874 | 0.01168302 | 5.167053
10.45086 | 18.67485 | 0.01168215 | 5.166666
10.45279 | 18.68099 | 0.01168122 | 5.166255
10.45472 | 18.68714 | 0.01168022 | 5.165813
10.45665 | 18.69332 | 0.01167913 | 5.165334
10.45858 | 18.69951 | 0.01167796 | 5.164813
10.46051 | 18.70572 | 0.01167667 | 5.164244
10.46244 | 18.71196 | 0.01167527 | 5.163623
10.46436 | 18.7182 | 0.01167373 | 5.162945
10.46629 | 18.72447 | 0.01167206 | 5.162207
10.46822 | 18.73074 | 0.01167025 | 5.161405
10.47015 | 18.73703 | 0.01166829 | 5.160538
10.47208 | 18.74333 | 0.01166617 | 5.159602
10.47401 | 18.74964 | 0.0116639 | 5.158597
10.47594 | 18.75595 | 0.01166147 | 5.157521
10.47787 | 18.76227 | 0.01165887 | 5.156373
10.4798 | 18.7686 | 0.01165612 | 5.155154
10.48173 | 18.77492 | 0.0116532 | 5.153863
10.48366 | 18.78125 | 0.01165012 | 5.152501
10.48559 | 18.78757 | 0.01164688 | 5.15107
10.48751 | 18.79389 | 0.01164349 | 5.149569
10.48944 | 18.8002 | 0.01163994 | 5.148001
10.49137 | 18.80651 | 0.01163625 | 5.146368
10.4933 | 18.8128 | 0.01163241 | 5.144671
10.49523 | 18.81907 | 0.01162844 | 5.142915
10.49716 | 18.82533 | 0.01162434 | 5.1411
10.49909 | 18.83158 | 0.01162011 | 5.13923
10.50102 | 18.8378 | 0.01161577 | 5.137309
10.50295 | 18.84399 | 0.01161131 | 5.13534
10.50488 | 18.85016 | 0.01160676 | 5.133326
10.50681 | 18.8563 | 0.01160212 | 5.131271
10.50874 | 18.86241 | 0.01159739 | 5.12918
10.51066 | 18.86848 | 0.01159258 | 5.127056
10.51259 | 18.87451 | 0.01158772 | 5.124903
10.51452 | 18.8805 | 0.0115828 | 5.122726
10.51645 | 18.88644 | 0.01157783 | 5.12053
10.51838 | 18.89234 | 0.01157283 | 5.118318
10.52031 | 18.89819 | 0.0115678 | 5.116095
10.52224 | 18.90398 | 0.01156276 | 5.113865
10.52417 | 18.90971 | 0.01155771 | 5.111634
10.5261 | 18.91539 | 0.01155268 | 5.109405
10.52803 | 18.921 | 0.01154765 | 5.107184
10.52996 | 18.92654 | 0.01154265 | 5.104973
10.53189 | 18.93201 | 0.01153769 | 5.102779
10.53381 | 18.9374 | 0.01153278 | 5.100605
10.53574 | 18.94271 | 0.01152792 | 5.098455
10.53767 | 18.94795 | 0.01152312 | 5.096334
10.5396 | 18.95309 | 0.0115184 | 5.094245
10.54153 | 18.95815 | 0.01151376 | 5.092193
10.54346 | 18.96312 | 0.01150921 | 5.090181
10.54539 | 18.96798 | 0.01150476 | 5.088214
10.54732 | 18.97275 | 0.01150042 | 5.086295
10.54925 | 18.97741 | 0.0114962 | 5.084427
10.55118 | 18.98196 | 0.0114921 | 5.082614
10.55311 | 18.9864 | 0.01148813 | 5.080858
10.55504 | 18.99072 | 0.0114843 | 5.079164
10.55696 | 18.99492 | 0.01148061 | 5.077533
10.55889 | 18.999 | 0.01147707 | 5.075968
10.56082 | 19.00294 | 0.01147369 | 5.074473
10.56275 | 19.00676 | 0.01147047 | 5.073048
10.56468 | 19.01043 | 0.01146741 | 5.071696
10.56661 | 19.01397 | 0.01146452 | 5.070419
10.56854 | 19.01736 | 0.01146181 | 5.069218
10.57047 | 19.0206 | 0.01145927 | 5.068094
10.5724 | 19.02369 | 0.01145691 | 5.067049
10.57433 | 19.02662 | 0.01145472 | 5.066083
10.57626 | 19.02939 | 0.01145272 | 5.065197
10.57818 | 19.032 | 0.01145089 | 5.064391
10.58011 | 19.03443 | 0.01144925 | 5.063664
10.58204 | 19.03669 | 0.01144779 | 5.063016
10.58397 | 19.03877 | 0.0114465 | 5.062447
10.5859 | 19.04067 | 0.01144539 | 5.061955
10.58783 | 19.04238 | 0.01144445 | 5.061538
10.58976 | 19.0439 | 0.01144367 | 5.061196
10.59169 | 19.04522 | 0.01144306 | 5.060925
10.59362 | 19.04635 | 0.0114426 | 5.060723
10.59555 | 19.04727 | 0.0114423 | 5.060588
10.59748 | 19.04798 | 0.01144213 | 5.060516
10.59941 | 19.04848 | 0.01144211 | 5.060505
10.60133 | 19.04877 | 0.01144221 | 5.060549
10.60326 | 19.04883 | 0.01144243 | 5.060647
10.60519 | 19.04867 | 0.01144276 | 5.060793
10.60712 | 19.04828 | 0.01144319 | 5.060984
10.60905 | 19.04766 | 0.01144372 | 5.061216
10.61098 | 19.0468 | 0.01144432 | 5.061484
10.61291 | 19.0457 | 0.011445 | 5.061783
10.61484 | 19.04436 | 0.01144574 | 5.06211
10.61677 | 19.0428 | 0.01144653 | 5.062459
10.6187 | 19.04106 | 0.01144736 | 5.062826
10.62063 | 19.03947 | 0.01144822 | 5.063206
10.62256 | 19.00066 | 0.0114491 | 5.063595
10.62448 | 18.99548 | 0.01144999 | 5.063989
10.62641 | 18.9899 | 0.01145087 | 5.064382
10.62834 | 18.984 | 0.01145175 | 5.06477
10.63027 | 18.9778 | 0.01145261 | 5.065148
10.6322 | 18.97129 | 0.01145343 | 5.065514
10.63413 | 18.96446 | 0.01145422 | 5.065861
10.63606 | 18.95731 | 0.01145496 | 5.066187
10.63799 | 18.94984 | 0.01145564 | 5.066488
10.63992 | 18.94205 | 0.01145625 | 5.06676
10.64185 | 18.93393 | 0.01145679 | 5.067
10.64378 | 18.92548 | 0.01145726 | 5.067205
10.64571 | 18.9167 | 0.01145763 | 5.067371
10.64763 | 18.90758 | 0.01145792 | 5.067498
10.64956 | 18.89812 | 0.01145811 | 5.067581
10.65149 | 18.88832 | 0.0114582 | 5.06762
10.65342 | 18.87817 | 0.01145818 | 5.067612
10.65535 | 18.86767 | 0.01145806 | 5.067558
10.65728 | 18.85748 | 0.01145782 | 5.067455
10.65921 | 18.85064 | 0.01145748 | 5.067304
10.66114 | 18.84887 | 0.01145703 | 5.067103
10.66307 | 18.85195 | 0.01145646 | 5.066854
10.665 | 18.85829 | 0.01145579 | 5.066556
10.66693 | 18.86553 | 0.01145501 | 5.06621
10.66885 | 18.87112 | 0.01145412 | 5.065817
10.67078 | 18.87283 | 0.01145313 | 5.065378
10.67271 | 18.8694 | 0.01145203 | 5.064893
10.67464 | 18.86108 | 0.01145084 | 5.064365
10.67657 | 18.85009 | 0.01144955 | 5.063794
10.6785 | 18.83864 | 0.01144816 | 5.063183
10.68043 | 18.82684 | 0.01144669 | 5.062533
10.68236 | 18.81467 | 0.01144514 | 5.061846
10.68429 | 18.80214 | 0.01144351 | 5.061124
10.68622 | 18.78924 | 0.0114418 | 5.06037
10.68815 | 18.77598 | 0.01144003 | 5.059585
10.69008 | 18.76235 | 0.01143819 | 5.058772
10.692 | 18.74834 | 0.01143629 | 5.057933
10.69393 | 18.73397 | 0.01143434 | 5.057071
10.69586 | 18.71922 | 0.01143235 | 5.056187
10.69779 | 18.70409 | 0.0114303 | 5.055284
10.69972 | 18.68858 | 0.01142822 | 5.054364
10.70165 | 18.67269 | 0.01142611 | 5.053428
10.70358 | 18.65642 | 0.01142419 | 5.05258
10.70551 | 18.63977 | 0.0114226 | 5.051878
10.70744 | 18.62273 | 0.01142102 | 5.05118
10.70937 | 18.60531 | 0.01141946 | 5.050489
10.7113 | 18.58751 | 0.01141792 | 5.049807
10.71323 | 18.56931 | 0.0114164 | 5.049135
10.71515 | 18.55073 | 0.01141491 | 5.048475
10.71708 | 18.53175 | 0.01141345 | 5.047828
10.71901 | 18.51239 | 0.01141201 | 5.047195
10.72094 | 18.49264 | 0.01141062 | 5.046577
10.72287 | 18.4725 | 0.01140926 | 5.045975
10.7248 | 18.45196 | 0.01140793 | 5.045389
10.72673 | 18.43103 | 0.01140664 | 5.044819
10.72866 | 18.40971 | 0.01140539 | 5.044266
10.73059 | 18.388 | 0.01140418 | 5.04373
10.73252 | 18.36589 | 0.01140301 | 5.043212
10.73445 | 18.34339 | 0.01140187 | 5.04271
10.73638 | 18.3205 | 0.01140078 | 5.042226
10.7383 | 18.29722 | 0.01139972 | 5.041758
10.74023 | 18.27354 | 0.01139867 | 5.041292
10.74216 | 18.24947 | 0.01139754 | 5.040794
10.74409 | 18.22501 | 0.01139628 | 5.040239
10.74602 | 18.20016 | 0.01139486 | 5.039606
10.74795 | 18.17492 | 0.01139323 | 5.038887
10.74988 | 18.14929 | 0.0113914 | 5.038078
10.75181 | 18.12327 | 0.01138938 | 5.037184
10.75374 | 18.09687 | 0.01138719 | 5.036214
10.75567 | 18.07008 | 0.01138486 | 5.035187
10.7576 | 18.0429 | 0.01138246 | 5.034124
10.75952 | 18.01533 | 0.01138004 | 5.033055
10.76145 | 17.98739 | 0.01137763 | 5.03199
10.76338 | 17.95906 | 0.01137524 | 5.03093
10.76531 | 17.93036 | 0.01137285 | 5.029874
10.76724 | 17.90127 | 0.01137048 | 5.028824
10.76917 | 17.87181 | 0.01136812 | 5.02778
10.7711 | 17.84197 | 0.01136577 | 5.026741
10.77303 | 17.81176 | 0.01136343 | 5.025709
10.77496 | 17.78118 | 0.01136111 | 5.024684
10.77689 | 17.75023 | 0.01135881 | 5.023666
10.77882 | 17.71892 | 0.01135653 | 5.022657
10.78075 | 17.68724 | 0.01135427 | 5.021658
10.78267 | 17.6552 | 0.01135204 | 5.020669
10.7846 | 17.6228 | 0.01134983 | 5.019693
10.78653 | 17.59004 | 0.01134765 | 5.01873
10.78846 | 17.55693 | 0.01134551 | 5.017783
10.79039 | 17.52346 | 0.01134341 | 5.016852
10.79232 | 17.48965 | 0.01134134 | 5.015939
10.79425 | 17.4555 | 0.01133932 | 5.015045
10.79618 | 17.421 | 0.01133735 | 5.014172
10.79811 | 17.38616 | 0.01133543 | 5.013322
10.80004 | 17.35098 | 0.01133356 | 5.012496
10.80197 | 17.31548 | 0.01133175 | 5.011694
10.8039 | 17.27964 | 0.01132999 | 5.01092
10.80582 | 17.24348 | 0.0113283 | 5.010173
10.80775 | 17.20699 | 0.01132668 | 5.009454
10.80968 | 17.17019 | 0.01132512 | 5.008765
10.81161 | 17.13307 | 0.01132363 | 5.008107
10.81354 | 17.09564 | 0.01132221 | 5.007479
10.81547 | 17.05791 | 0.01132087 | 5.006883
10.8174 | 17.01987 | 0.01131959 | 5.006319
10.81933 | 16.98153 | 0.01131839 | 5.005787
10.82126 | 16.9429 | 0.01131726 | 5.005286
10.82319 | 16.90397 | 0.01131619 | 5.004817
10.82512 | 16.86477 | 0.0113152 | 5.004379
10.82705 | 16.82528 | 0.01131428 | 5.003971
10.82897 | 16.78551 | 0.01131342 | 5.003592
10.8309 | 16.74547 | 0.01131263 | 5.00324
10.83283 | 16.70516 | 0.01131189 | 5.002914
10.83476 | 16.66459 | 0.01131121 | 5.002613
10.83669 | 16.62376 | 0.01131058 | 5.002333
10.83862 | 16.58268 | 0.01130999 | 5.002071
10.84055 | 16.54134 | 0.01130943 | 5.001826
10.84248 | 16.49977 | 0.01130891 | 5.001594
10.84441 | 16.45795 | 0.0113084 | 5.00137
10.84634 | 16.41591 | 0.01130791 | 5.001151
10.84827 | 16.37363 | 0.01130741 | 5.000932
10.8502 | 16.33113 | 0.01130691 | 5.000709
10.85212 | 16.28842 | 0.01130638 | 5.000478
10.85405 | 16.24549 | 0.01130583 | 5.000232
10.85598 | 16.20235 | 0.01130523 | 4.999966
10.85791 | 16.15902 | 0.01130457 | 4.999675
10.85984 | 16.11549 | 0.01130384 | 4.999354
10.86177 | 16.07176 | 0.01130303 | 4.998997
10.8637 | 16.02786 | 0.01130213 | 4.998597
10.86563 | 15.98377 | 0.01130112 | 4.99815
10.86756 | 15.93952 | 0.01129999 | 4.997649
10.86949 | 15.89509 | 0.01129872 | 4.997088
10.87142 | 15.85051 | 0.0112973 | 4.996461
10.87334 | 15.80577 | 0.01129572 | 4.995763
10.87527 | 15.76088 | 0.01129397 | 4.994989
10.8772 | 15.71584 | 0.01129203 | 4.994131
10.87913 | 15.67067 | 0.0112899 | 4.993186
10.88106 | 15.62537 | 0.01128755 | 4.992147
10.88299 | 15.57994 | 0.01128498 | 4.99101
10.88492 | 15.5344 | 0.01128217 | 4.98977
10.88685 | 15.48874 | 0.01127912 | 4.988422
10.88878 | 15.44297 | 0.01127582 | 4.986961
10.89071 | 15.39711 | 0.01127226 | 4.985385
10.89264 | 15.35115 | 0.01126842 | 4.983688
10.89457 | 15.3051 | 0.01126431 | 4.981869
10.89649 | 15.25898 | 0.01125991 | 4.979923
10.89842 | 15.21277 | 0.01125522 | 4.977849
10.90035 | 15.1665 | 0.01125023 | 4.975644
10.90228 | 15.12017 | 0.01124495 | 4.973308
10.90421 | 15.07378 | 0.01123936 | 4.970837
10.90614 | 15.02734 | 0.01123348 | 4.968233
10.90807 | 14.98086 | 0.01122729 | 4.965496
10.91 | 14.93434 | 0.0112208 | 4.962625
10.91193 | 14.88779 | 0.01121401 | 4.959622
10.91386 | 14.84122 | 0.01120692 | 4.956488
10.91579 | 14.79463 | 0.01119955 | 4.953227
10.91772 | 14.74804 | 0.01119189 | 4.94984
10.91964 | 14.70143 | 0.01118396 | 4.946331
10.92157 | 14.65483 | 0.01117576 | 4.942705
10.9235 | 14.60824 | 0.0111673 | 4.938965
10.92543 | 14.56166 | 0.0111586 | 4.935118
10.92736 | 14.51511 | 0.01114967 | 4.931168
10.92929 | 14.46858 | 0.01114052 | 4.927122
10.93122 | 14.42209 | 0.01113117 | 4.922987
10.93315 | 14.37564 | 0.01112164 | 4.918769
10.93508 | 14.32924 | 0.01111193 | 4.914478
10.93701 | 14.28289 | 0.01110208 | 4.910121
10.93894 | 14.2366 | 0.0110921 | 4.905706
10.94087 | 14.19037 | 0.01108201 | 4.901244
10.94279 | 14.14422 | 0.01107183 | 4.896744
10.94472 | 14.09815 | 0.0110616 | 4.892215
10.94665 | 14.05217 | 0.01105132 | 4.88767
10.94858 | 14.00628 | 0.01104103 | 4.883118
10.95051 | 13.96048 | 0.01103075 | 4.878572
10.95244 | 13.91479 | 0.01102051 | 4.874043
10.95437 | 13.86921 | 0.01101033 | 4.869544
10.9563 | 13.82375 | 0.01100026 | 4.865088
10.95823 | 13.77841 | 0.01099031 | 4.860687
10.96016 | 13.7332 | 0.01098051 | 4.856355
10.96209 | 13.68812 | 0.01097091 | 4.852106
10.96401 | 13.64318 | 0.01096152 | 4.847954
10.96594 | 13.59839 | 0.01095239 | 4.843915
10.96787 | 13.55376 | 0.01094354 | 4.840003
10.9698 | 13.50928 | 0.01093501 | 4.836232
10.97173 | 13.46496 | 0.01092685 | 4.832619
10.97366 | 13.42082 | 0.01091907 | 4.829179
10.97559 | 13.37685 | 0.01091171 | 4.825926
10.97752 | 13.33306 | 0.01090482 | 4.822876
10.97945 | 13.28946 | 0.01089841 | 4.820044
10.98138 | 13.24606 | 0.01089253 | 4.817444
10.98331 | 13.20285 | 0.01088721 | 4.81509
10.98524 | 13.15984 | 0.01088248 | 4.812996
10.98716 | 13.11704 | 0.01087836 | 4.811175
10.98909 | 13.07446 | 0.01087489 | 4.80964
10.99102 | 13.03209 | 0.01087209 | 4.808402
10.99295 | 12.98995 | 0.01086999 | 4.807475
10.99488 | 12.94804 | 0.01086862 | 4.806867
10.99681 | 12.90636 | 0.01086799 | 4.80659
10.99874 | 12.86492 | 0.01086813 | 4.806652
11.00067 | 12.82373 | 0.01086906 | 4.807063
11.0026 | 12.78278 | 0.01087079 | 4.807829
11.00453 | 12.74209 | 0.01087334 | 4.808957
11.00646 | 12.70165 | 0.01087673 | 4.810454
11.00839 | 12.66148 | 0.01088095 | 4.812322
11.01031 | 12.62157 | 0.01088603 | 4.814567
11.01224 | 12.58194 | 0.01089196 | 4.817189
11.01417 | 12.54258 | 0.01089874 | 4.820191
11.0161 | 12.5035 | 0.01090639 | 4.823571
11.01803 | 12.46471 | 0.01091488 | 4.827328
11.01996 | 12.4262 | 0.01092422 | 4.83146
11.02189 | 12.38799 | 0.0109344 | 4.83596
11.02382 | 12.35007 | 0.0109454 | 4.840825
11.02575 | 12.31245 | 0.0109572 | 4.846045
11.02768 | 12.27513 | 0.01096979 | 4.851612
11.02961 | 12.23812 | 0.01098314 | 4.857516
11.03154 | 12.20142 | 0.01099722 | 4.863743
11.03346 | 12.16503 | 0.011012 | 4.870279
11.03539 | 12.12896 | 0.01102744 | 4.87711
11.03732 | 12.09321 | 0.01104352 | 4.884219
11.03925 | 12.05778 | 0.01106018 | 4.891588
11.04118 | 12.02268 | 0.01107739 | 4.899199
11.04311 | 11.9879 | 0.0110951 | 4.907032
11.04504 | 11.95346 | 0.01111326 | 4.915066
11.04697 | 11.91935 | 0.01113184 | 4.92328
11.0489 | 11.88558 | 0.01115077 | 4.931653
11.05083 | 11.85215 | 0.01117001 | 4.940162
11.05276 | 11.81906 | 0.0111895 | 4.948784
11.05469 | 11.78631 | 0.0112092 | 4.957496
11.05661 | 11.75391 | 0.01122905 | 4.966275
11.05854 | 11.72186 | 0.01124899 | 4.975096
11.06047 | 11.69015 | 0.01126899 | 4.983938
11.0624 | 11.6588 | 0.01128897 | 4.992774
11.06433 | 11.6278 | 0.01130888 | 5.001584
11.06626 | 11.59715 | 0.01132869 | 5.010342
11.06819 | 11.56687 | 0.01134832 | 5.019027
11.07012 | 11.53693 | 0.01136774 | 5.027616
11.07205 | 11.50736 | 0.0113869 | 5.036087
11.07398 | 11.47815 | 0.01140574 | 5.044419
11.07591 | 11.4493 | 0.01142422 | 5.052592
11.07783 | 11.42081 | 0.01144229 | 5.060586
11.07976 | 11.39269 | 0.01145992 | 5.068382
11.08169 | 11.36493 | 0.01147706 | 5.075962
11.08362 | 11.33753 | 0.01149368 | 5.083311
11.08555 | 11.3105 | 0.01150973 | 5.090413
11.08748 | 11.28383 | 0.0115252 | 5.097254
11.08941 | 11.25753 | 0.01154005 | 5.103822
11.09134 | 11.23159 | 0.01155426 | 5.110105
11.09327 | 11.20602 | 0.0115678 | 5.116094
11.0952 | 11.18081 | 0.01158066 | 5.121783
11.09713 | 11.15597 | 0.01159283 | 5.127163
11.09906 | 11.1315 | 0.01160429 | 5.132231
11.10098 | 11.10739 | 0.01161503 | 5.136984
11.10291 | 11.08364 | 0.01162506 | 5.141419
11.10484 | 11.06026 | 0.01163437 | 5.145536
11.10677 | 11.03724 | 0.01164296 | 5.149336
11.1087 | 11.01458 | 0.01165084 | 5.152819
11.11063 | 10.99229 | 0.01165801 | 5.15599
11.11256 | 10.97035 | 0.01166448 | 5.158851
11.11449 | 10.94878 | 0.01167026 | 5.161408
11.11642 | 10.92756 | 0.01167536 | 5.163666
11.11835 | 10.9067 | 0.01167981 | 5.165631
11.12028 | 10.88619 | 0.01168361 | 5.167312
11.12221 | 10.86604 | 0.01168678 | 5.168715
11.12413 | 10.84624 | 0.01168934 | 5.169848
11.12606 | 10.82679 | 0.01169132 | 5.170722
11.12799 | 10.80769 | 0.01169273 | 5.171346
11.12992 | 10.78894 | 0.01169359 | 5.171729
11.13185 | 10.77053 | 0.01169394 | 5.171882
11.13378 | 10.75246 | 0.01169379 | 5.171815
11.13571 | 10.73473 | 0.01169316 | 5.171539
11.13764 | 10.71735 | 0.01169209 | 5.171065
11.13957 | 10.70029 | 0.0116906 | 5.170403
11.1415 | 10.68357 | 0.0116887 | 5.169565
11.14343 | 10.66718 | 0.01168643 | 5.168562
11.14536 | 10.65112 | 0.01168381 | 5.167404
11.14728 | 10.63539 | 0.01168087 | 5.166102
11.14921 | 10.61997 | 0.01167762 | 5.164666
11.15114 | 10.60488 | 0.01167409 | 5.163106
11.15307 | 10.5901 | 0.01167031 | 5.161431
11.155 | 10.57564 | 0.01166629 | 5.159652
11.15693 | 10.56149 | 0.01166204 | 5.157775
11.15886 | 10.54764 | 0.0116576 | 5.15581
11.16079 | 10.5341 | 0.01165297 | 5.153765
11.16272 | 10.52086 | 0.01164818 | 5.151645
11.16465 | 10.50792 | 0.01164324 | 5.149459
11.16658 | 10.49527 | 0.01163816 | 5.147213
11.1685 | 10.48291 | 0.01163296 | 5.144912
11.17043 | 10.47084 | 0.01162765 | 5.142564
11.17236 | 10.45905 | 0.01162224 | 5.140172
11.17429 | 10.44754 | 0.01161675 | 5.137742
11.17622 | 10.4363 | 0.01161118 | 5.135279
11.17815 | 10.42534 | 0.01160555 | 5.132788
11.18008 | 10.41464 | 0.01159986 | 5.130273
11.18201 | 10.40421 | 0.01159413 | 5.127738
11.18394 | 10.39403 | 0.01158836 | 5.125188
11.18587 | 10.38411 | 0.01158256 | 5.122625
11.1878 | 10.37445 | 0.01157675 | 5.120053
11.18973 | 10.36503 | 0.01157092 | 5.117477
11.19165 | 10.35585 | 0.0115651 | 5.114898
11.19358 | 10.34691 | 0.01155927 | 5.112322
11.19551 | 10.33821 | 0.01155346 | 5.10975
11.19744 | 10.32974 | 0.01154766 | 5.107187
11.19937 | 10.32149 | 0.01154189 | 5.104635
11.2013 | 10.31347 | 0.01153615 | 5.102097
11.20323 | 10.30566 | 0.01153045 | 5.099577
11.20516 | 10.29806 | 0.0115248 | 5.097077
11.20709 | 10.29067 | 0.0115192 | 5.094602
11.20902 | 10.28349 | 0.01151367 | 5.092154
11.21095 | 10.2765 | 0.0115082 | 5.089736
11.21288 | 10.26971 | 0.01150282 | 5.087354
11.2148 | 10.26311 | 0.01149751 | 5.085009
11.21673 | 10.2567 | 0.01149231 | 5.082707
11.21866 | 10.25047 | 0.01148721 | 5.080451
11.22059 | 10.24441 | 0.01148222 | 5.078245
11.22252 | 10.23852 | 0.01147736 | 5.076094
11.22445 | 10.23281 | 0.01147263 | 5.074002
11.22638 | 10.22725 | 0.01146804 | 5.071974
11.22831 | 10.22185 | 0.01146361 | 5.070014
11.23024 | 10.21661 | 0.01145934 | 5.068128
11.23217 | 10.21152 | 0.01145526 | 5.06632
11.2341 | 10.20657 | 0.01145135 | 5.064594
11.23603 | 10.20176 | 0.01144765 | 5.062956
11.23795 | 10.19708 | 0.01144415 | 5.06141
11.23988 | 10.19254 | 0.01144088 | 5.059961
11.24181 | 10.18813 | 0.01143783 | 5.058612
11.24374 | 10.18383 | 0.01143502 | 5.057369
11.24567 | 10.17965 | 0.01143246 | 5.056236
11.2476 | 10.17559 | 0.01143015 | 5.055217
11.24953 | 10.17164 | 0.01142811 | 5.054315
11.25146 | 10.16779 | 0.01142635 | 5.053534
11.25339 | 10.16404 | 0.01142486 | 5.052878
11.25532 | 10.16038 | 0.01142367 | 5.05235
11.25725 | 10.15682 | 0.01142277 | 5.051952
11.25918 | 10.15335 | 0.01142217 | 5.051687
11.2611 | 10.14995 | 0.01142188 | 5.051557
11.26303 | 10.14664 | 0.01142189 | 5.051563
11.26496 | 10.1434 | 0.01142222 | 5.051708
11.26689 | 10.14024 | 0.01142286 | 5.051993
11.26882 | 10.13714 | 0.01142382 | 5.052417
11.27075 | 10.13411 | 0.0114251 | 5.052981
11.27268 | 10.13113 | 0.01142669 | 5.053684
11.27461 | 10.12821 | 0.01142859 | 5.054526
11.27654 | 10.12534 | 0.0114308 | 5.055504
11.27847 | 10.12252 | 0.01143332 | 5.056618
11.2804 | 10.11975 | 0.01143614 | 5.057864
11.28232 | 10.11701 | 0.01143925 | 5.059239
11.28425 | 10.11432 | 0.01144264 | 5.060739
11.28618 | 10.11166 | 0.01144631 | 5.062361
11.28811 | 10.10903 | 0.01145024 | 5.064099
11.29004 | 10.10642 | 0.01145442 | 5.065948
11.29197 | 10.10385 | 0.01145884 | 5.067903
11.2939 | 10.10129 | 0.01146348 | 5.069958
11.29583 | 10.09875 | 0.01146834 | 5.072105
11.29776 | 10.09623 | 0.01147339 | 5.07434
11.29969 | 10.09372 | 0.01147862 | 5.076654
11.30162 | 10.09122 | 0.01148402 | 5.079041
11.30355 | 10.08873 | 0.01148957 | 5.081494
11.30547 | 10.08624 | 0.01149524 | 5.084004
11.3074 | 10.08375 | 0.01150103 | 5.086565
11.30933 | 10.08127 | 0.01150692 | 5.089168
11.31126 | 10.07878 | 0.01151288 | 5.091806
11.31319 | 10.07628 | 0.01151891 | 5.094472
11.31512 | 10.07378 | 0.01152498 | 5.097157
11.31705 | 10.07127 | 0.01153108 | 5.099854
11.31898 | 10.06875 | 0.01153719 | 5.102555
11.32091 | 10.06622 | 0.01154329 | 5.105253
11.32284 | 10.06367 | 0.01154936 | 5.107941
11.32477 | 10.06111 | 0.0115554 | 5.110611
11.3267 | 10.05853 | 0.01156138 | 5.113257
11.32862 | 10.05593 | 0.0115673 | 5.115872
11.33055 | 10.0533 | 0.01157312 | 5.118449
11.33248 | 10.05066 | 0.01157886 | 5.120984
11.33441 | 10.04799 | 0.01158448 | 5.12347
11.33634 | 10.0453 | 0.01158997 | 5.125902
11.33827 | 10.04259 | 0.01159534 | 5.128275
11.3402 | 10.03984 | 0.01160057 | 5.130586
11.34213 | 10.03708 | 0.01160564 | 5.13283
11.34406 | 10.03428 | 0.01161056 | 5.135005
11.34599 | 10.03145 | 0.01161531 | 5.137108
11.34792 | 10.0286 | 0.0116199 | 5.139137
11.34985 | 10.02572 | 0.01162432 | 5.14109
11.35177 | 10.02281 | 0.01162856 | 5.142967
11.3537 | 10.01987 | 0.01163263 | 5.144766
11.35563 | 10.0169 | 0.01163652 | 5.146489
11.35756 | 10.0139 | 0.01164025 | 5.148135
11.35949 | 10.01087 | 0.0116438 | 5.149706
11.36142 | 10.00781 | 0.01164718 | 5.151201
11.36335 | 10.00472 | 0.01165039 | 5.152624
11.36528 | 10.00161 | 0.01165345 | 5.153974
11.36721 | 9.998463 | 0.01165635 | 5.155256
11.36914 | 9.995291 | 0.01165909 | 5.15647
11.37107 | 9.992095 | 0.01166169 | 5.157621
11.37299 | 9.988869 | 0.01166415 | 5.158709
11.37492 | 9.985621 | 0.01166648 | 5.159739
11.37685 | 9.982347 | 0.01166869 | 5.160714
11.37878 | 9.979052 | 0.01167077 | 5.161636
11.38071 | 9.975733 | 0.01167275 | 5.16251
11.38264 | 9.972393 | 0.01167462 | 5.163338
11.38457 | 9.969033 | 0.0116764 | 5.164125
11.3865 | 9.965657 | 0.01167809 | 5.164874
11.38843 | 9.962262 | 0.01167971 | 5.165588
11.39036 | 9.958852 | 0.01168125 | 5.166271
11.39229 | 9.955428 | 0.01168273 | 5.166927
11.39422 | 9.951991 | 0.01168416 | 5.167559
11.39614 | 9.948545 | 0.01168555 | 5.16817
11.39807 | 9.945088 | 0.01168689 | 5.168763
11.4 | 9.941625 | 0.0116882 | 5.169343
11.40193 | 9.938157 | 0.01168948 | 5.16991
11.40386 | 9.934684 | 0.01169074 | 5.170469
11.40579 | 9.931211 | 0.01169199 | 5.171022
11.40772 | 9.927739 | 0.01169323 | 5.17157
11.40965 | 9.924268 | 0.01169447 | 5.172115
11.41158 | 9.920803 | 0.0116957 | 5.17266
11.41351 | 9.917342 | 0.01169693 | 5.173205
11.41544 | 9.913894 | 0.01169817 | 5.173751
11.41737 | 9.910454 | 0.01169941 | 5.1743
11.41929 | 9.907028 | 0.01170065 | 5.174852
11.42122 | 9.90362 | 0.01170191 | 5.175407
11.42315 | 9.900225 | 0.01170317 | 5.175966
11.42508 | 9.896853 | 0.01170444 | 5.176528
11.42701 | 9.893504 | 0.01170573 | 5.177095
11.42894 | 9.890177 | 0.01170701 | 5.177664
11.43087 | 9.886879 | 0.01170831 | 5.178237
11.4328 | 9.883611 | 0.01170961 | 5.178813
11.43473 | 9.880374 | 0.01171092 | 5.17939
11.43666 | 9.87717 | 0.01171223 | 5.179969
11.43859 | 9.874002 | 0.01171354 | 5.180549
11.44052 | 9.870873 | 0.01171485 | 5.181129
11.44244 | 9.867783 | 0.01171616 | 5.181708
11.44437 | 9.864736 | 0.01171746 | 5.182286
11.4463 | 9.861736 | 0.01171876 | 5.182861
11.44823 | 9.858783 | 0.01172006 | 5.183433
11.45016 | 9.855878 | 0.01172134 | 5.184001
11.45209 | 9.853023 | 0.01172261 | 5.184564
11.45402 | 9.850224 | 0.01172387 | 5.185121
11.45595 | 9.847479 | 0.01172512 | 5.185672
11.45788 | 9.844792 | 0.01172635 | 5.186216
11.45981 | 9.842162 | 0.01172756 | 5.186753
11.46174 | 9.839594 | 0.01172876 | 5.187281
11.46367 | 9.837088 | 0.01172994 | 5.187802
11.46559 | 9.834648 | 0.01173109 | 5.188314
11.46752 | 9.832274 | 0.01173223 | 5.188818
11.46945 | 9.829965 | 0.01173335 | 5.189314
11.47138 | 9.827727 | 0.01173446 | 5.189802
11.47331 | 9.825557 | 0.01173554 | 5.190282
11.47524 | 9.823461 | 0.01173661 | 5.190756
11.47717 | 9.821434 | 0.01173767 | 5.191223
11.4791 | 9.819484 | 0.01173872 | 5.191686
11.48103 | 9.817606 | 0.01173975 | 5.192145
11.48296 | 9.815803 | 0.01174079 | 5.192601
11.48489 | 9.814078 | 0.01174181 | 5.193056
11.48681 | 9.812427 | 0.01174284 | 5.193511
11.48874 | 9.810855 | 0.01174388 | 5.193967
11.49067 | 9.809358 | 0.01174492 | 5.194427
11.4926 | 9.807939 | 0.01174597 | 5.194892
11.49453 | 9.806599 | 0.01174703 | 5.195364
11.49646 | 9.805335 | 0.01174812 | 5.195845
11.49839 | 9.80415 | 0.01174923 | 5.196336
11.50032 | 9.80304 | 0.01175037 | 5.196839
11.50225 | 9.802006 | 0.01175154 | 5.197357
11.50418 | 9.801049 | 0.01175275 | 5.19789
11.50611 | 9.800168 | 0.01175399 | 5.198442
11.50804 | 9.799359 | 0.01175529 | 5.199014
11.50996 | 9.798625 | 0.01175663 | 5.199608
11.51189 | 9.797962 | 0.01175803 | 5.200225
11.51382 | 9.797369 | 0.01175948 | 5.200868
11.51575 | 9.796846 | 0.01176099 | 5.201539
11.51768 | 9.796389 | 0.01176258 | 5.202238
11.51961 | 9.795998 | 0.01176423 | 5.202968
11.52154 | 9.795669 | 0.01176595 | 5.203729
11.52347 | 9.795405 | 0.01176775 | 5.204525
11.5254 | 9.795198 | 0.01176962 | 5.205355
11.52733 | 9.795047 | 0.01177158 | 5.20622
11.52926 | 9.794949 | 0.01177362 | 5.207123
11.53119 | 9.794902 | 0.01177575 | 5.208064
11.53311 | 9.794906 | 0.01177796 | 5.209043
11.53504 | 9.794953 | 0.01178026 | 5.210061
11.53697 | 9.795044 | 0.01178266 | 5.211119
11.5389 | 9.795172 | 0.01178514 | 5.212216
11.54083 | 9.795335 | 0.01178771 | 5.213354
11.54276 | 9.79553 | 0.01179037 | 5.214532
11.54469 | 9.795753 | 0.01179313 | 5.215749
11.54662 | 9.796 | 0.01179597 | 5.217006
11.54855 | 9.796265 | 0.0117989 | 5.218302
11.55048 | 9.796549 | 0.01180192 | 5.219637
11.55241 | 9.796844 | 0.01180502 | 5.221011
11.55434 | 9.797148 | 0.01180821 | 5.222421
11.55626 | 9.797453 | 0.01181148 | 5.223869
11.55819 | 9.797756 | 0.01181484 | 5.225352
11.56012 | 9.798057 | 0.01181827 | 5.226871
11.56205 | 9.798343 | 0.01182178 | 5.228423
11.56398 | 9.798615 | 0.01182537 | 5.23001
11.56591 | 9.798871 | 0.01182903 | 5.231628
11.56784 | 9.7991 | 0.01183276 | 5.233278
11.56977 | 9.799301 | 0.01183656 | 5.234958
11.5717 | 9.799468 | 0.01184042 | 5.236667
11.57363 | 9.799597 | 0.01184435 | 5.238405
11.57556 | 9.799684 | 0.01184834 | 5.240169
11.57748 | 9.799724 | 0.01185239 | 5.24196
11.57941 | 9.799711 | 0.0118565 | 5.243776
11.58134 | 9.799644 | 0.01186066 | 5.245617
11.58327 | 9.799515 | 0.01186487 | 5.24748
11.5852 | 9.799323 | 0.01186913 | 5.249366
11.58713 | 9.799063 | 0.01187345 | 5.251274
11.58906 | 9.798731 | 0.01187781 | 5.253202
11.59099 | 9.798328 | 0.01188221 | 5.255151
11.59292 | 9.797961 | 0.01188667 | 5.257119
11.59485 | 9.797977 | 0.01189116 | 5.259106
11.59678 | 9.797979 | 0.01189569 | 5.261113
11.59871 | 9.79798 | 0.01190027 | 5.263137
11.60063 | 9.79798 | 0.01190489 | 5.26518
11.60256 | 9.79798 | 0.01190955 | 5.267241
11.60449 | 9.79798 | 0.01191425 | 5.26932
11.60642 | 9.79798 | 0.011919 | 5.271418
11.60835 | 9.79798 | 0.01192378 | 5.273533
11.61028 | 9.79798 | 0.0119286 | 5.275668
11.61221 | 9.79798 | 0.01193347 | 5.27782
11.61414 | 9.79798 | 0.01193838 | 5.279992
11.61607 | 9.79798 | 0.01194334 | 5.282183
11.618 | 9.79798 | 0.01194833 | 5.284392
11.61993 | 9.79798 | 0.01195337 | 5.286621
11.62186 | 9.79798 | 0.01195846 | 5.28887
11.62378 | 9.79798 | 0.01196358 | 5.291138
11.62571 | 9.79798 | 0.01196875 | 5.293421
11.62764 | 9.79798 | 0.01197398 | 5.295738
11.62861 | 9.795087 | 0.01197398 | 5.295738
11.63054 | 9.807375 | 0.01197902 | 5.297964
11.63247 | 9.820672 | 0.01198325 | 5.299837
11.6344 | 9.834917 | 0.01198674 | 5.301379
11.63633 | 9.850051 | 0.01198953 | 5.302611
11.63826 | 9.866017 | 0.01199166 | 5.303554
11.64019 | 9.882762 | 0.01199318 | 5.304229
11.64212 | 9.900234 | 0.01199415 | 5.304656
11.64404 | 9.918386 | 0.0119946 | 5.304854
11.64597 | 9.937169 | 0.01199457 | 5.304843
11.6479 | 9.95654 | 0.01199411 | 5.30464
11.64983 | 9.976457 | 0.01199327 | 5.304265
11.65176 | 9.996879 | 0.01199207 | 5.303735
11.65369 | 10.01777 | 0.01199056 | 5.303067
11.65562 | 10.03909 | 0.01198877 | 5.302279
11.65755 | 10.06081 | 0.01198675 | 5.301385
11.65948 | 10.08289 | 0.01198453 | 5.300402
11.66141 | 10.10531 | 0.01198214 | 5.299344
11.66334 | 10.12803 | 0.01197961 | 5.298228
11.66527 | 10.15104 | 0.01197699 | 5.297066
11.66719 | 10.17429 | 0.01197429 | 5.295873
11.66912 | 10.19778 | 0.01197155 | 5.29466
11.67105 | 10.22147 | 0.01196879 | 5.293442
11.67298 | 10.24534 | 0.01196605 | 5.292231
11.67491 | 10.26938 | 0.01196335 | 5.291037
11.67684 | 10.29357 | 0.01196072 | 5.289872
11.67877 | 10.31789 | 0.01195818 | 5.288746
11.6807 | 10.34232 | 0.01195575 | 5.287671
11.68263 | 10.36686 | 0.01195345 | 5.286655
11.68456 | 10.39147 | 0.01195131 | 5.285709
11.68649 | 10.41617 | 0.01194934 | 5.28484
11.68842 | 10.44092 | 0.01194757 | 5.284057
11.69034 | 10.46573 | 0.01194602 | 5.283368
11.69227 | 10.49058 | 0.01194469 | 5.282781
11.6942 | 10.51546 | 0.0119436 | 5.282302
11.69613 | 10.54037 | 0.01194278 | 5.281937
11.69806 | 10.56531 | 0.01194223 | 5.281693
11.69999 | 10.59025 | 0.01194196 | 5.281575
11.70192 | 10.6152 | 0.01194199 | 5.281589
11.70385 | 10.64016 | 0.01194233 | 5.28174
11.70578 | 10.66512 | 0.01194299 | 5.282032
11.70771 | 10.69008 | 0.01194398 | 5.28247
11.70964 | 10.71503 | 0.01194531 | 5.283056
11.71157 | 10.73998 | 0.01194698 | 5.283796
11.71349 | 10.76492 | 0.01194901 | 5.28469
11.71542 | 10.78985 | 0.01195139 | 5.285743
11.71735 | 10.81478 | 0.01195413 | 5.286957
11.71928 | 10.83969 | 0.01195724 | 5.288333
11.72121 | 10.8646 | 0.01196072 | 5.289873
11.72314 | 10.8895 | 0.01196458 | 5.291578
11.72507 | 10.9144 | 0.01196881 | 5.293449
11.727 | 10.9393 | 0.01197342 | 5.295489
11.72893 | 10.9642 | 0.01197839 | 5.297685
11.73086 | 10.9891 | 0.01198369 | 5.300031
11.73279 | 11.014 | 0.01198933 | 5.302524
11.73471 | 11.03892 | 0.01199529 | 5.305163
11.73664 | 11.06384 | 0.01200159 | 5.307946
11.73857 | 11.08879 | 0.0120082 | 5.310871
11.7405 | 11.11375 | 0.01201513 | 5.313935
11.74243 | 11.13874 | 0.01202237 | 5.317136
11.74436 | 11.16376 | 0.01202991 | 5.320471
11.74629 | 11.18881 | 0.01203774 | 5.323937
11.74822 | 11.2139 | 0.01204587 | 5.327531
11.75015 | 11.23903 | 0.01205428 | 5.331249
11.75208 | 11.26421 | 0.01206296 | 5.335088
11.75401 | 11.28945 | 0.0120719 | 5.339045
11.75594 | 11.31474 | 0.0120811 | 5.343114
11.75786 | 11.34009 | 0.01209055 | 5.347293
11.75979 | 11.36552 | 0.01210024 | 5.351576
11.76172 | 11.39101 | 0.01211015 | 5.35596
11.76365 | 11.41659 | 0.01212028 | 5.36044
11.76558 | 11.44225 | 0.01213062 | 5.365012
11.76751 | 11.46799 | 0.01214115 | 5.36967
11.76944 | 11.49384 | 0.01215187 | 5.374411
11.77137 | 11.51978 | 0.01216276 | 5.379228
11.7733 | 11.54582 | 0.01217381 | 5.384116
11.77523 | 11.57198 | 0.01218502 | 5.389071
11.77716 | 11.59825 | 0.01219636 | 5.394088
11.77909 | 11.62464 | 0.01220783 | 5.39916
11.78101 | 11.65116 | 0.01221941 | 5.404282
11.78294 | 11.67781 | 0.01223109 | 5.409449
11.78487 | 11.70459 | 0.01224286 | 5.414656
11.7868 | 11.73151 | 0.01225471 | 5.419895
11.78873 | 11.75857 | 0.01226662 | 5.425163
11.79066 | 11.78578 | 0.01227858 | 5.430452
11.79259 | 11.81314 | 0.01229058 | 5.435758
11.79452 | 11.84066 | 0.0123026 | 5.441074
11.79645 | 11.86834 | 0.01231463 | 5.446394
11.79838 | 11.89619 | 0.01232665 | 5.451712
11.80031 | 11.9242 | 0.01233866 | 5.457022
11.80224 | 11.95239 | 0.01235063 | 5.462318
11.80416 | 11.98075 | 0.01236256 | 5.467593
11.80609 | 12.00928 | 0.01237443 | 5.472842
11.80802 | 12.038 | 0.01238622 | 5.478058
11.80995 | 12.06691 | 0.01239792 | 5.483234
11.81188 | 12.096 | 0.01240952 | 5.488364
11.81381 | 12.12528 | 0.012421 | 5.493441
11.81574 | 12.15476 | 0.01243235 | 5.498459
11.81767 | 12.18442 | 0.01244355 | 5.503411
11.8196 | 12.21429 | 0.01245458 | 5.508289
11.82153 | 12.24435 | 0.01246542 | 5.513087
11.82346 | 12.27462 | 0.01247608 | 5.517798
11.82539 | 12.30509 | 0.01248651 | 5.522414
11.82731 | 12.33576 | 0.01249672 | 5.526929
11.82924 | 12.36663 | 0.01250668 | 5.531335
11.83117 | 12.39772 | 0.01251638 | 5.535624
11.8331 | 12.429 | 0.0125258 | 5.539789
11.83503 | 12.4605 | 0.01253492 | 5.543822
11.83696 | 12.4922 | 0.01254372 | 5.547716
11.83889 | 12.52411 | 0.01255219 | 5.551462
11.84082 | 12.55623 | 0.01256031 | 5.555053
11.84275 | 12.58856 | 0.01256806 | 5.558481
11.84468 | 12.6211 | 0.01257542 | 5.561737
11.84661 | 12.65384 | 0.01258238 | 5.564813
11.84853 | 12.68679 | 0.01258891 | 5.5677
11.85046 | 12.71995 | 0.01259499 | 5.570391
11.85239 | 12.75331 | 0.01260061 | 5.572877
11.85432 | 12.78688 | 0.01260575 | 5.575148
11.85625 | 12.82064 | 0.01261038 | 5.577196
11.85818 | 12.85461 | 0.01261449 | 5.579014
11.86011 | 12.88878 | 0.01261806 | 5.580591
11.86204 | 12.92315 | 0.01262106 | 5.581921
11.86397 | 12.95771 | 0.01262349 | 5.582995
11.8659 | 12.99247 | 0.01262533 | 5.583807
11.86783 | 13.02742 | 0.01262655 | 5.584347
11.86976 | 13.06255 | 0.01262714 | 5.584611
11.87168 | 13.09787 | 0.0126271 | 5.584592
11.87361 | 13.13338 | 0.0126264 | 5.584284
11.87554 | 13.16907 | 0.01262504 | 5.583682
11.87747 | 13.20493 | 0.01262301 | 5.582782
11.8794 | 13.24097 | 0.01262029 | 5.58158
11.88133 | 13.27718 | 0.01261689 | 5.580075
11.88326 | 13.31356 | 0.01261279 | 5.578263
11.88519 | 13.3501 | 0.012608 | 5.576144
11.88712 | 13.3868 | 0.01260251 | 5.573718
11.88905 | 13.42366 | 0.01259634 | 5.570986
11.89098 | 13.46066 | 0.01258947 | 5.567949
11.89291 | 13.49782 | 0.01258193 | 5.564612
11.89483 | 13.53512 | 0.01257371 | 5.560979
11.89676 | 13.57256 | 0.01256484 | 5.557056
11.89869 | 13.61014 | 0.01255533 | 5.552848
11.90062 | 13.64785 | 0.01254519 | 5.548366
11.90255 | 13.68568 | 0.01253446 | 5.543618
11.90448 | 13.72363 | 0.01252315 | 5.538616
11.90641 | 13.7617 | 0.01251129 | 5.533372
11.90834 | 13.79988 | 0.01249892 | 5.527902
11.91027 | 13.83817 | 0.01248608 | 5.522221
11.9122 | 13.87655 | 0.01247279 | 5.516347
11.91413 | 13.91504 | 0.01245912 | 5.510299
11.91606 | 13.95361 | 0.0124451 | 5.504099
11.91798 | 13.99227 | 0.01243079 | 5.497769
11.91991 | 14.03101 | 0.01241624 | 5.491334
11.92184 | 14.06982 | 0.01240151 | 5.484818
11.92377 | 14.1087 | 0.01238665 | 5.478249
11.9257 | 14.14765 | 0.01237174 | 5.471653
11.92763 | 14.18665 | 0.01235683 | 5.465059
11.92956 | 14.2257 | 0.01234199 | 5.458495
11.93149 | 14.2648 | 0.01232728 | 5.451989
11.93342 | 14.30394 | 0.01231277 | 5.445573
11.93535 | 14.34312 | 0.01229853 | 5.439274
11.93728 | 14.38232 | 0.01228462 | 5.433122
11.9392 | 14.42154 | 0.01227111 | 5.427146
11.94113 | 14.46079 | 0.01225806 | 5.421375
11.94306 | 14.50004 | 0.01224554 | 5.415837
11.94499 | 14.53929 | 0.0122336 | 5.41056
11.94692 | 14.57855 | 0.01222232 | 5.405569
11.94885 | 14.6178 | 0.01221174 | 5.400891
11.95078 | 14.65703 | 0.01220192 | 5.396549
11.95271 | 14.69625 | 0.01219292 | 5.392567
11.95464 | 14.73544 | 0.01218478 | 5.388965
11.95657 | 14.77459 | 0.01217754 | 5.385765
11.9585 | 14.81371 | 0.01217125 | 5.382982
11.96043 | 14.85279 | 0.01216594 | 5.380634
11.96235 | 14.89182 | 0.01216164 | 5.378734
11.96428 | 14.93079 | 0.01215838 | 5.377292
11.96621 | 14.9697 | 0.01215618 | 5.376318
11.96814 | 15.00854 | 0.01215505 | 5.375819
11.97007 | 15.04731 | 0.012155 | 5.375796
11.972 | 15.086 | 0.01215603 | 5.37625
11.97393 | 15.12461 | 0.01215813 | 5.377179
11.97586 | 15.16312 | 0.01216129 | 5.378577
11.97779 | 15.20154 | 0.01216548 | 5.380432
11.97972 | 15.23985 | 0.01217069 | 5.382734
11.98165 | 15.27806 | 0.01217686 | 5.385465
11.98358 | 15.31615 | 0.01218397 | 5.388607
11.9855 | 15.35412 | 0.01219195 | 5.392139
11.98743 | 15.39197 | 0.01220077 | 5.396036
11.98936 | 15.42969 | 0.01221034 | 5.400273
11.99129 | 15.46727 | 0.01222063 | 5.404821
11.99322 | 15.50471 | 0.01223155 | 5.409651
11.99515 | 15.542 | 0.01224304 | 5.414731
11.99708 | 15.57914 | 0.01225501 | 5.420029
11.99901 | 15.61613 | 0.01226741 | 5.42551
12.00094 | 15.65295 | 0.01228013 | 5.431139
12.00287 | 15.6896 | 0.01229312 | 5.436881
12.0048 | 15.72608 | 0.01230627 | 5.4427
12.00673 | 15.76238 | 0.01231952 | 5.448559
12.00865 | 15.7985 | 0.01233278 | 5.454422
12.01058 | 15.83443 | 0.01234596 | 5.460252
12.01251 | 15.87018 | 0.01235899 | 5.466014
12.01444 | 15.90572 | 0.01237178 | 5.471671
12.01637 | 15.94106 | 0.01238426 | 5.477189
12.0183 | 15.9762 | 0.01239634 | 5.482535
12.02023 | 16.01113 | 0.01240797 | 5.487675
12.02216 | 16.04585 | 0.01241905 | 5.492579
12.02409 | 16.08034 | 0.01242954 | 5.497217
12.02602 | 16.11462 | 0.01243936 | 5.501561
12.02795 | 16.14866 | 0.01244846 | 5.505586
12.02988 | 16.18248 | 0.01245679 | 5.509269
12.0318 | 16.21606 | 0.0124643 | 5.512588
12.03373 | 16.24941 | 0.01247094 | 5.515525
12.03566 | 16.28251 | 0.01247668 | 5.518066
12.03759 | 16.31537 | 0.0124815 | 5.520197
12.03952 | 16.34798 | 0.01248537 | 5.52191
12.04145 | 16.38034 | 0.01248829 | 5.5232
12.04338 | 16.41244 | 0.01249024 | 5.524064
12.04531 | 16.44429 | 0.01249124 | 5.524503
12.04724 | 16.47588 | 0.01249128 | 5.524522
12.04917 | 16.5072 | 0.01249038 | 5.524126
12.0511 | 16.53825 | 0.01248858 | 5.523326
12.05302 | 16.56904 | 0.01248588 | 5.522134
12.05495 | 16.59956 | 0.01248233 | 5.520563
12.05688 | 16.6298 | 0.01247796 | 5.518629
12.05881 | 16.65976 | 0.0124728 | 5.516351
12.06074 | 16.68944 | 0.01246692 | 5.513749
12.06267 | 16.71885 | 0.01246035 | 5.510844
12.0646 | 16.74797 | 0.01245315 | 5.50766
12.06653 | 16.77681 | 0.01244537 | 5.504219
12.06846 | 16.80536 | 0.01243707 | 5.500548
12.07039 | 16.83362 | 0.01242831 | 5.496673
12.07232 | 16.86159 | 0.01241915 | 5.49262
12.07425 | 16.88927 | 0.01240964 | 5.488416
12.07617 | 16.91666 | 0.01239986 | 5.48409
12.0781 | 16.94375 | 0.01238986 | 5.479669
12.08003 | 16.97055 | 0.01237972 | 5.475182
12.08196 | 16.99705 | 0.01236948 | 5.470655
12.08389 | 17.02325 | 0.01235922 | 5.466116
12.08582 | 17.04916 | 0.01234899 | 5.461592
12.08775 | 17.07477 | 0.01233886 | 5.45711
12.08968 | 17.10008 | 0.01232887 | 5.452693
12.09161 | 17.12509 | 0.01231909 | 5.448368
12.09354 | 17.1498 | 0.01230957 | 5.444156
12.09547 | 17.17421 | 0.01230035 | 5.44008
12.0974 | 17.19831 | 0.01229149 | 5.436159
12.09932 | 17.22212 | 0.01228301 | 5.432412
12.10125 | 17.24563 | 0.01227497 | 5.428855
12.10318 | 17.26884 | 0.01226739 | 5.425502
12.10511 | 17.29174 | 0.0122603 | 5.422367
12.10704 | 17.31435 | 0.01225372 | 5.419457
12.10897 | 17.33666 | 0.01224767 | 5.416783
12.1109 | 17.35866 | 0.01224217 | 5.414349
12.11283 | 17.38038 | 0.01223722 | 5.412161
12.11476 | 17.40179 | 0.01223284 | 5.41022
12.11669 | 17.4229 | 0.01222901 | 5.408527
12.11862 | 17.44373 | 0.01222574 | 5.407082
12.12055 | 17.46425 | 0.01222303 | 5.405883
12.12247 | 17.48448 | 0.01222086 | 5.404925
12.1244 | 17.50442 | 0.01221923 | 5.404204
12.12633 | 17.52407 | 0.01221812 | 5.403714
12.12826 | 17.54343 | 0.01221752 | 5.403446
12.13019 | 17.5625 | 0.0122174 | 5.403394
12.13212 | 17.58129 | 0.01221775 | 5.403547
12.13405 | 17.59979 | 0.01221854 | 5.403895
12.13598 | 17.61801 | 0.01221974 | 5.404428
12.13791 | 17.63594 | 0.01222133 | 5.405133
12.13984 | 17.6536 | 0.01222329 | 5.405999
12.14177 | 17.67098 | 0.01222558 | 5.407012
12.14369 | 17.68808 | 0.01222818 | 5.40816
12.14562 | 17.70491 | 0.01223104 | 5.409428
12.14755 | 17.72147 | 0.01223415 | 5.410803
12.14948 | 17.73776 | 0.01223747 | 5.412272
12.15141 | 17.75379 | 0.01224097 | 5.413819
12.15334 | 17.76955 | 0.01224462 | 5.415432
12.15527 | 17.78505 | 0.01224838 | 5.417096
12.1572 | 17.80029 | 0.01225223 | 5.418797
12.15913 | 17.81528 | 0.01225613 | 5.420523
12.16106 | 17.83001 | 0.01226006 | 5.42226
12.16299 | 17.84449 | 0.01226398 | 5.423995
12.16492 | 17.85872 | 0.01226788 | 5.425717
12.16684 | 17.87271 | 0.01227171 | 5.427415
12.16877 | 17.88646 | 0.01227547 | 5.429077
12.1707 | 17.89996 | 0.01227913 | 5.430695
12.17263 | 17.91324 | 0.01228266 | 5.432257
12.17456 | 17.92627 | 0.01228605 | 5.433757
12.17649 | 17.93908 | 0.01228928 | 5.435185
12.17842 | 17.95167 | 0.01229234 | 5.436535
12.18035 | 17.96403 | 0.01229519 | 5.437799
12.18228 | 17.97617 | 0.01229785 | 5.438972
12.18421 | 17.98809 | 0.01230028 | 5.440047
12.18614 | 17.9998 | 0.01230248 | 5.441021
12.18807 | 18.0113 | 0.01230444 | 5.441887
12.18999 | 18.02259 | 0.01230614 | 5.442642
12.19192 | 18.03368 | 0.01230759 | 5.443283
12.19385 | 18.04457 | 0.01230878 | 5.443808
12.19578 | 18.05527 | 0.01230969 | 5.444212
12.19771 | 18.06577 | 0.01231033 | 5.444495
12.19964 | 18.07608 | 0.0123107 | 5.444655
12.20157 | 18.08621 | 0.01231078 | 5.444691
12.2035 | 18.09616 | 0.01231058 | 5.444603
12.20543 | 18.10593 | 0.0123101 | 5.44439
12.20736 | 18.11552 | 0.01230933 | 5.444053
12.20929 | 18.12495 | 0.01230829 | 5.443593
12.21122 | 18.13421 | 0.01230698 | 5.44301
12.21314 | 18.1433 | 0.01230539 | 5.442307
12.21507 | 18.15224 | 0.01230353 | 5.441484
12.217 | 18.16102 | 0.0123014 | 5.440546
12.21893 | 18.16965 | 0.01229902 | 5.439493
12.22086 | 18.17813 | 0.01229639 | 5.438329
12.22279 | 18.18646 | 0.01229352 | 5.437058
12.22472 | 18.19466 | 0.01229041 | 5.435683
12.22665 | 18.20271 | 0.01228707 | 5.434208
12.22858 | 18.21064 | 0.01228352 | 5.432637
12.23051 | 18.21843 | 0.01227976 | 5.430974
12.23244 | 18.2261 | 0.01227581 | 5.429225
12.23437 | 18.23365 | 0.01227167 | 5.427394
12.23629 | 18.24108 | 0.01226735 | 5.425487
12.23822 | 18.2484 | 0.01226288 | 5.423508
12.24015 | 18.2556 | 0.01225826 | 5.421464
12.24208 | 18.2627 | 0.0122535 | 5.419359
12.24401 | 18.26969 | 0.01224862 | 5.417201
12.24594 | 18.27659 | 0.01224363 | 5.414994
12.24787 | 18.28338 | 0.01223854 | 5.412745
12.2498 | 18.29009 | 0.01223338 | 5.410459
12.25173 | 18.2967 | 0.01222814 | 5.408144
12.25366 | 18.30323 | 0.01222285 | 5.405804
12.25559 | 18.30968 | 0.01221752 | 5.403446
12.25751 | 18.31605 | 0.01221216 | 5.401076
12.25944 | 18.32234 | 0.01220679 | 5.398701
12.26137 | 18.32856 | 0.01220142 | 5.396326
12.2633 | 18.33472 | 0.01219606 | 5.393956
12.26523 | 18.34081 | 0.01219073 | 5.391598
12.26716 | 18.34683 | 0.01218544 | 5.389258
12.26909 | 18.3528 | 0.0121802 | 5.38694
12.27102 | 18.35871 | 0.01217502 | 5.38465
12.27295 | 18.36457 | 0.01216992 | 5.382394
12.27488 | 18.37038 | 0.0121649 | 5.380176
12.27681 | 18.37615 | 0.01215998 | 5.378
12.27874 | 18.38187 | 0.01215517 | 5.375872
12.28066 | 18.38755 | 0.01215048 | 5.373795
12.28259 | 18.3932 | 0.0121459 | 5.371772
12.28452 | 18.39881 | 0.01214146 | 5.369809
12.28645 | 18.40439 | 0.01213716 | 5.367907
12.28838 | 18.40994 | 0.01213301 | 5.366069
12.29031 | 18.41547 | 0.012129 | 5.364299
12.29224 | 18.42097 | 0.01212516 | 5.362597
12.29417 | 18.42645 | 0.01212147 | 5.360966
12.2961 | 18.43192 | 0.01211794 | 5.359406
12.29803 | 18.43737 | 0.01211458 | 5.357918
12.29996 | 18.4428 | 0.01211138 | 5.356503
12.30189 | 18.44823 | 0.01210834 | 5.355161
12.30381 | 18.45364 | 0.01210547 | 5.353891
12.30574 | 18.45905 | 0.01210276 | 5.352692
12.30767 | 18.46446 | 0.01210021 | 5.351564
12.3096 | 18.46986 | 0.01209782 | 5.350505
12.31153 | 18.47527 | 0.01209558 | 5.349514
12.31346 | 18.48067 | 0.01209348 | 5.348589
12.31539 | 18.48608 | 0.01209153 | 5.347726
12.31732 | 18.4915 | 0.01208972 | 5.346925
12.31925 | 18.49692 | 0.01208804 | 5.346182
12.32118 | 18.50236 | 0.01208649 | 5.345495
12.32311 | 18.5078 | 0.01208505 | 5.34486
12.32504 | 18.51326 | 0.01208373 | 5.344275
12.32696 | 18.51873 | 0.01208251 | 5.343735
12.32889 | 18.52421 | 0.01208138 | 5.343237
12.33082 | 18.52972 | 0.01208035 | 5.342778
12.33275 | 18.53523 | 0.01207939 | 5.342354
12.33468 | 18.54077 | 0.0120785 | 5.341961
12.33661 | 18.54633 | 0.01207767 | 5.341594
12.33854 | 18.55191 | 0.01207689 | 5.34125
12.34047 | 18.55751 | 0.01207615 | 5.340925
12.3424 | 18.56314 | 0.01207545 | 5.340614
12.34433 | 18.56878 | 0.01207477 | 5.340313
12.34626 | 18.57446 | 0.01207411 | 5.340018
12.34818 | 18.58015 | 0.01207344 | 5.339725
12.35011 | 18.58588 | 0.01207277 | 5.33943
12.35204 | 18.59162 | 0.01207209 | 5.339128
12.35397 | 18.5974 | 0.01207139 | 5.338815
12.3559 | 18.6032 | 0.01207065 | 5.338488
12.35783 | 18.60902 | 0.01206986 | 5.338142
12.35976 | 18.61488 | 0.01206903 | 5.337774
12.36169 | 18.62076 | 0.01206814 | 5.337379
12.36362 | 18.62667 | 0.01206718 | 5.336955
12.36555 | 18.6326 | 0.01206614 | 5.336497
12.36748 | 18.63856 | 0.01206503 | 5.336003
12.36941 | 18.64455 | 0.01206382 | 5.335468
12.37133 | 18.65056 | 0.01206251 | 5.334891
12.37326 | 18.6566 | 0.0120611 | 5.334268
12.37519 | 18.66266 | 0.01205958 | 5.333596
12.37712 | 18.66874 | 0.01205795 | 5.332872
12.37905 | 18.67485 | 0.01205619 | 5.332095
12.38098 | 18.68099 | 0.01205431 | 5.331262
12.38291 | 18.68714 | 0.01205229 | 5.33037
12.38484 | 18.69332 | 0.01205014 | 5.329419
12.38677 | 18.69951 | 0.01204785 | 5.328406
12.3887 | 18.70572 | 0.01204542 | 5.327331
12.39063 | 18.71196 | 0.01204284 | 5.326191
12.39256 | 18.7182 | 0.01204012 | 5.324987
12.39448 | 18.72447 | 0.01203725 | 5.323717
12.39641 | 18.73074 | 0.01203423 | 5.322381
12.39834 | 18.73703 | 0.01203105 | 5.320978
12.40027 | 18.74333 | 0.01202773 | 5.31951
12.4022 | 18.74964 | 0.01202427 | 5.317976
12.40413 | 18.75595 | 0.01202065 | 5.316378
12.40606 | 18.76227 | 0.01201689 | 5.314715
12.40799 | 18.7686 | 0.01201299 | 5.31299
12.40992 | 18.77492 | 0.01200896 | 5.311204
12.41185 | 18.78125 | 0.01200478 | 5.30936
12.41378 | 18.78757 | 0.01200049 | 5.307459
12.41571 | 18.79389 | 0.01199607 | 5.305504
12.41763 | 18.8002 | 0.01199153 | 5.303498
12.41956 | 18.80651 | 0.01198689 | 5.301445
12.42149 | 18.8128 | 0.01198215 | 5.299348
12.42342 | 18.81907 | 0.01197732 | 5.297212
12.42535 | 18.82533 | 0.01197241 | 5.29504
12.42728 | 18.83158 | 0.01196743 | 5.292838
12.42921 | 18.8378 | 0.01196239 | 5.29061
12.43114 | 18.84399 | 0.01195731 | 5.288362
12.43307 | 18.85016 | 0.01195219 | 5.286098
12.435 | 18.8563 | 0.01194705 | 5.283825
12.43693 | 18.86241 | 0.0119419 | 5.281547
12.43886 | 18.86848 | 0.01193675 | 5.279271
12.44078 | 18.87451 | 0.01193162 | 5.277002
12.44271 | 18.8805 | 0.01192652 | 5.274745
12.44464 | 18.88644 | 0.01192146 | 5.272507
12.44657 | 18.89234 | 0.01191645 | 5.270294
12.4485 | 18.89819 | 0.01191152 | 5.26811
12.45043 | 18.90398 | 0.01190666 | 5.265962
12.45236 | 18.90971 | 0.0119019 | 5.263855
12.45429 | 18.91539 | 0.01189724 | 5.261794
12.45622 | 18.921 | 0.01189269 | 5.259784
12.45815 | 18.92654 | 0.01188827 | 5.25783
12.46008 | 18.93201 | 0.01188399 | 5.255937
12.462 | 18.9374 | 0.01187986 | 5.254108
12.46393 | 18.94271 | 0.01187588 | 5.252349
12.46586 | 18.94795 | 0.01187207 | 5.250662
12.46779 | 18.95309 | 0.01186842 | 5.249051
12.46972 | 18.95815 | 0.01186496 | 5.247519
12.47165 | 18.96312 | 0.01186168 | 5.246068
12.47358 | 18.96798 | 0.01185859 | 5.244701
12.47551 | 18.97275 | 0.01185569 | 5.243418
12.47744 | 18.97741 | 0.01185298 | 5.242221
12.47937 | 18.98196 | 0.01185047 | 5.24111
12.4813 | 18.9864 | 0.01184815 | 5.240086
12.48323 | 18.99072 | 0.01184603 | 5.239146
12.48515 | 18.99492 | 0.01184409 | 5.238291
12.48708 | 18.999 | 0.01184234 | 5.237517
12.48901 | 19.00294 | 0.01184077 | 5.236823
12.49094 | 19.00676 | 0.01183938 | 5.236205
12.49287 | 19.01043 | 0.01183814 | 5.23566
12.4948 | 19.01397 | 0.01183707 | 5.235184
12.49673 | 19.01736 | 0.01183614 | 5.234772
12.49866 | 19.0206 | 0.01183534 | 5.234421
12.50059 | 19.02369 | 0.01183467 | 5.234125
12.50252 | 19.02662 | 0.01183412 | 5.233879
12.50445 | 19.02939 | 0.01183366 | 5.233678
12.50638 | 19.032 | 0.01183329 | 5.233515
12.5083 | 19.03443 | 0.011833 | 5.233385
12.51023 | 19.03669 | 0.01183277 | 5.233283
12.51216 | 19.03877 | 0.01183259 | 5.233202
12.51409 | 19.04067 | 0.01183244 | 5.233137
12.51602 | 19.04238 | 0.01183231 | 5.233081
12.51795 | 19.0439 | 0.01183219 | 5.233028
12.51988 | 19.04522 | 0.01183207 | 5.232974
12.52181 | 19.04635 | 0.01183193 | 5.232911
12.52374 | 19.04727 | 0.01183176 | 5.232834
12.52567 | 19.04798 | 0.01183154 | 5.232739
12.5276 | 19.04848 | 0.01183127 | 5.23262
12.52953 | 19.04877 | 0.01183094 | 5.232472
12.53145 | 19.04883 | 0.01183053 | 5.232291
12.53338 | 19.04867 | 0.01183003 | 5.232073
12.53531 | 19.04828 | 0.01182945 | 5.231814
12.53724 | 19.04766 | 0.01182876 | 5.23151
12.53917 | 19.0468 | 0.01182797 | 5.23116
12.5411 | 19.0457 | 0.01182707 | 5.23076
12.54303 | 19.04436 | 0.01182605 | 5.23031
12.54496 | 19.0428 | 0.01182491 | 5.229808
12.54689 | 19.04106 | 0.01182366 | 5.229253
12.54882 | 19.03947 | 0.01182228 | 5.228645
12.55075 | 19.00066 | 0.01182079 | 5.227986
12.55267 | 18.99548 | 0.01181919 | 5.227277
12.5546 | 18.9899 | 0.01181748 | 5.226519
12.55653 | 18.984 | 0.01181566 | 5.225714
12.55846 | 18.9778 | 0.01181374 | 5.224866
12.56039 | 18.97129 | 0.01181173 | 5.223976
12.56232 | 18.96446 | 0.01180963 | 5.223049
12.56425 | 18.95731 | 0.01180746 | 5.222087
12.56618 | 18.94984 | 0.01180521 | 5.221096
12.56811 | 18.94205 | 0.01180291 | 5.220079
12.57004 | 18.93393 | 0.01180057 | 5.21904
12.57197 | 18.92548 | 0.01179818 | 5.217985
12.5739 | 18.9167 | 0.01179577 | 5.216917
12.57582 | 18.90758 | 0.01179334 | 5.215843
12.57775 | 18.89812 | 0.0117909 | 5.214766
12.57968 | 18.88832 | 0.01178847 | 5.213692
12.58161 | 18.87817 | 0.01178606 | 5.212626
12.58354 | 18.86767 | 0.01178368 | 5.211573
12.58547 | 18.85748 | 0.01178134 | 5.210538
12.5874 | 18.85064 | 0.01177905 | 5.209525
12.58933 | 18.84887 | 0.01177683 | 5.20854
12.59126 | 18.85195 | 0.01177467 | 5.207588
12.59319 | 18.85829 | 0.0117726 | 5.206671
12.59512 | 18.86553 | 0.01177062 | 5.205796
12.59705 | 18.87112 | 0.01176874 | 5.204965
12.59897 | 18.87283 | 0.01176697 | 5.204183
12.6009 | 18.8694 | 0.01176532 | 5.203453
12.60283 | 18.86108 | 0.01176379 | 5.202777
12.60476 | 18.85009 | 0.01176239 | 5.202158
12.60669 | 18.83864 | 0.01176113 | 5.201599
12.60862 | 18.82684 | 0.01176 | 5.2011
12.61055 | 18.81467 | 0.01175902 | 5.200664
12.61248 | 18.80214 | 0.01175817 | 5.200291
12.61441 | 18.78924 | 0.01175747 | 5.199982
12.61634 | 18.77598 | 0.01175692 | 5.199735
12.61827 | 18.76235 | 0.0117565 | 5.199551
12.6202 | 18.74834 | 0.01175622 | 5.199428
12.62212 | 18.73397 | 0.01175608 | 5.199366
12.62405 | 18.71922 | 0.01175607 | 5.199363
12.62598 | 18.70409 | 0.0117562 | 5.199416
12.62791 | 18.68858 | 0.01175644 | 5.199524
12.62984 | 18.67269 | 0.0117568 | 5.199684
12.63177 | 18.65642 | 0.01175727 | 5.199893
12.6337 | 18.63977 | 0.01175785 | 5.200149
12.63563 | 18.62273 | 0.01175853 | 5.200448
12.63756 | 18.60531 | 0.01175929 | 5.200787
12.63949 | 18.58751 | 0.01176014 | 5.201162
12.64142 | 18.56931 | 0.01176107 | 5.20157
12.64334 | 18.55073 | 0.01176206 | 5.202008
12.64527 | 18.53175 | 0.0117631 | 5.202471
12.6472 | 18.51239 | 0.0117642 | 5.202956
12.64913 | 18.49264 | 0.01176534 | 5.203459
12.65106 | 18.4725 | 0.01176651 | 5.203976
12.65299 | 18.45196 | 0.0117677 | 5.204504
12.65492 | 18.43103 | 0.01176891 | 5.205038
12.65685 | 18.40971 | 0.01177012 | 5.205575
12.65878 | 18.388 | 0.01177133 | 5.20611
12.66071 | 18.36589 | 0.01177253 | 5.206641
12.66264 | 18.34339 | 0.0117739 | 5.207247
12.66457 | 18.3205 | 0.01177564 | 5.208015
12.66649 | 18.29722 | 0.01177737 | 5.208781
12.66842 | 18.27354 | 0.01177909 | 5.209544
12.67035 | 18.24947 | 0.01178081 | 5.210301
12.67228 | 18.22501 | 0.0117825 | 5.211051
12.67421 | 18.20016 | 0.01178418 | 5.211791
12.67614 | 18.17492 | 0.01178582 | 5.21252
12.67807 | 18.14929 | 0.01178744 | 5.213235
12.68 | 18.12327 | 0.01178902 | 5.213935
12.68193 | 18.09687 | 0.01179057 | 5.214619
12.68386 | 18.07008 | 0.01179208 | 5.215287
12.68579 | 18.0429 | 0.01179355 | 5.215936
12.68772 | 18.01533 | 0.01179498 | 5.216567
12.68964 | 17.98739 | 0.01179636 | 5.21718
12.69157 | 17.95906 | 0.0117977 | 5.217773
12.6935 | 17.93036 | 0.011799 | 5.218347
12.69543 | 17.90127 | 0.01180025 | 5.218901
12.69736 | 17.87181 | 0.01180146 | 5.219436
12.69929 | 17.84197 | 0.0118026 | 5.219939
12.70122 | 17.81176 | 0.01180359 | 5.220377
12.70315 | 17.78118 | 0.01180437 | 5.220723
12.70508 | 17.75023 | 0.01180491 | 5.220959
12.70701 | 17.71892 | 0.01180517 | 5.221076
12.70894 | 17.68724 | 0.01180516 | 5.22107
12.71087 | 17.6552 | 0.01180487 | 5.220945
12.71279 | 17.6228 | 0.01180435 | 5.220714
12.71472 | 17.59004 | 0.01180362 | 5.220392
12.71665 | 17.55693 | 0.01180275 | 5.220004
12.71858 | 17.52346 | 0.01180178 | 5.219578
12.72051 | 17.48965 | 0.01180076 | 5.219127
12.72244 | 17.4555 | 0.01179969 | 5.218653
12.72437 | 17.421 | 0.01179857 | 5.218156
12.7263 | 17.38616 | 0.01179739 | 5.217635
12.72823 | 17.35098 | 0.01179616 | 5.217092
12.73016 | 17.31548 | 0.01179488 | 5.216526
12.73209 | 17.27964 | 0.01179355 | 5.215938
12.73402 | 17.24348 | 0.01179217 | 5.215326
12.73594 | 17.20699 | 0.01179073 | 5.214691
12.73787 | 17.17019 | 0.01178924 | 5.214033
12.7398 | 17.13307 | 0.0117877 | 5.21335
12.74173 | 17.09564 | 0.0117861 | 5.212643
12.74366 | 17.05791 | 0.01178444 | 5.21191
12.74559 | 17.01987 | 0.01178273 | 5.211151
12.74752 | 16.98153 | 0.01178095 | 5.210365
12.74945 | 16.9429 | 0.01177911 | 5.209552
12.75138 | 16.90397 | 0.01177721 | 5.20871
12.75331 | 16.86477 | 0.01177524 | 5.207839
12.75524 | 16.82528 | 0.0117732 | 5.206937
12.75716 | 16.78551 | 0.01177109 | 5.206005
12.75909 | 16.74547 | 0.01176891 | 5.20504
12.76102 | 16.70516 | 0.01176666 | 5.204043
12.76295 | 16.66459 | 0.01176433 | 5.203013
12.76488 | 16.62376 | 0.01176192 | 5.201949
12.76681 | 16.58268 | 0.01175944 | 5.20085
12.76874 | 16.54134 | 0.01175687 | 5.199715
12.77067 | 16.49977 | 0.01175423 | 5.198545
12.7726 | 16.45795 | 0.0117515 | 5.197339
12.77453 | 16.41591 | 0.01174869 | 5.196097
12.77646 | 16.37363 | 0.0117458 | 5.194819
12.77839 | 16.33113 | 0.01174283 | 5.193504
12.78031 | 16.28842 | 0.01173977 | 5.192153
12.78224 | 16.24549 | 0.01173664 | 5.190766
12.78417 | 16.20235 | 0.01173342 | 5.189344
12.7861 | 16.15902 | 0.01173013 | 5.187888
12.78803 | 16.11549 | 0.01172676 | 5.186398
12.78996 | 16.07176 | 0.01172332 | 5.184876
12.79189 | 16.02786 | 0.01171981 | 5.183322
12.79382 | 15.98377 | 0.01171623 | 5.181739
12.79575 | 15.93952 | 0.01171259 | 5.180129
12.79768 | 15.89509 | 0.01170889 | 5.178493
12.79961 | 15.85051 | 0.01170513 | 5.176833
12.80154 | 15.80577 | 0.01170134 | 5.175153
12.80346 | 15.76088 | 0.0116975 | 5.173455
12.80539 | 15.71584 | 0.01169362 | 5.171742
12.80732 | 15.67067 | 0.01168972 | 5.170017
12.80925 | 15.62537 | 0.0116858 | 5.168282
12.81118 | 15.57994 | 0.01168186 | 5.166541
12.81311 | 15.5344 | 0.01167792 | 5.164798
12.81504 | 15.48874 | 0.01167398 | 5.163055
12.81697 | 15.44297 | 0.01167005 | 5.161315
12.8189 | 15.39711 | 0.01166613 | 5.159582
12.82083 | 15.35115 | 0.01166223 | 5.157859
12.82276 | 15.3051 | 0.01165836 | 5.156148
12.82469 | 15.25898 | 0.01165453 | 5.154452
12.82661 | 15.21277 | 0.01165074 | 5.152775
12.82854 | 15.1665 | 0.01164699 | 5.151118
12.83047 | 15.12017 | 0.01164329 | 5.149483
12.8324 | 15.07378 | 0.01163965 | 5.147873
12.83433 | 15.02734 | 0.01163607 | 5.146289
12.83626 | 14.98086 | 0.01163255 | 5.144733
12.83819 | 14.93434 | 0.0116291 | 5.143206
12.84012 | 14.88779 | 0.01162571 | 5.141708
12.84205 | 14.84122 | 0.01162239 | 5.14024
12.84398 | 14.79463 | 0.01161914 | 5.138802
12.84591 | 14.74804 | 0.01161596 | 5.137393
12.84783 | 14.70143 | 0.01161284 | 5.136012
12.84976 | 14.65483 | 0.01160977 | 5.134659
12.85169 | 14.60824 | 0.01160677 | 5.133329
12.85362 | 14.56166 | 0.01160381 | 5.132021
12.85555 | 14.51511 | 0.0116009 | 5.130732
12.85748 | 14.46858 | 0.01159801 | 5.129456
12.85941 | 14.42209 | 0.01159515 | 5.12819
12.86134 | 14.37564 | 0.01159229 | 5.126926
12.86327 | 14.32924 | 0.01158943 | 5.12566
12.8652 | 14.28289 | 0.01158654 | 5.124382
12.86713 | 14.2366 | 0.01158361 | 5.123087
12.86906 | 14.19037 | 0.01158062 | 5.121764
12.87098 | 14.14422 | 0.01157755 | 5.120407
12.87291 | 14.09815 | 0.01157438 | 5.119005
12.87484 | 14.05217 | 0.01157109 | 5.11755
12.87677 | 14.00628 | 0.01156766 | 5.116032
12.8787 | 13.96048 | 0.01156406 | 5.114442
12.88063 | 13.91479 | 0.01156028 | 5.112769
12.88256 | 13.86921 | 0.01155629 | 5.111005
12.88449 | 13.82375 | 0.01155207 | 5.109139
12.88642 | 13.77841 | 0.0115476 | 5.107163
12.88835 | 13.7332 | 0.01154287 | 5.105067
12.89028 | 13.68812 | 0.01153784 | 5.102843
12.89221 | 13.64318 | 0.0115325 | 5.100482
12.89413 | 13.59839 | 0.01152683 | 5.097976
12.89606 | 13.55376 | 0.01152083 | 5.095319
12.89799 | 13.50928 | 0.01151446 | 5.092504
12.89992 | 13.46496 | 0.01150772 | 5.089524
12.90185 | 13.42082 | 0.0115006 | 5.086375
12.90378 | 13.37685 | 0.01149309 | 5.083051
12.90571 | 13.33306 | 0.01148517 | 5.079551
12.90764 | 13.28946 | 0.01147685 | 5.075871
12.90957 | 13.24606 | 0.01146812 | 5.072011
12.9115 | 13.20285 | 0.01145899 | 5.06797
12.91343 | 13.15984 | 0.01144945 | 5.06375
12.91536 | 13.11704 | 0.01143951 | 5.059355
12.91728 | 13.07446 | 0.01142918 | 5.054788
12.91921 | 13.03209 | 0.01141849 | 5.050058
12.92114 | 12.98995 | 0.01140744 | 5.045171
12.92307 | 12.94804 | 0.01139606 | 5.04014
12.925 | 12.90636 | 0.01138438 | 5.034975
12.92693 | 12.86492 | 0.01137244 | 5.029692
12.92886 | 12.82373 | 0.01136026 | 5.024305
12.93079 | 12.78278 | 0.01134789 | 5.018833
12.93272 | 12.74209 | 0.01133536 | 5.013295
12.93465 | 12.70165 | 0.01132273 | 5.007709
12.93658 | 12.66148 | 0.01131005 | 5.002098
12.93851 | 12.62157 | 0.01129735 | 4.996483
12.94043 | 12.58194 | 0.0112847 | 4.990887
12.94236 | 12.54258 | 0.01127214 | 4.985334
12.94429 | 12.5035 | 0.01125974 | 4.979848
12.94622 | 12.46471 | 0.01124754 | 4.974454
12.94815 | 12.4262 | 0.01123561 | 4.969176
12.95008 | 12.38799 | 0.011224 | 4.96404
12.95201 | 12.35007 | 0.01121276 | 4.959071
12.95394 | 12.31245 | 0.01120196 | 4.954294
12.95587 | 12.27513 | 0.01119165 | 4.949733
12.9578 | 12.23812 | 0.01118188 | 4.945414
12.95973 | 12.20142 | 0.01117271 | 4.941359
12.96165 | 12.16503 | 0.0111642 | 4.937592
12.96358 | 12.12896 | 0.01115638 | 4.934136
12.96551 | 12.09321 | 0.01114932 | 4.931013
12.96744 | 12.05778 | 0.01114305 | 4.928241
12.96937 | 12.02268 | 0.01113763 | 4.925842
12.9713 | 11.9879 | 0.01113308 | 4.923832
12.97323 | 11.95346 | 0.01112945 | 4.922227
12.97516 | 11.91935 | 0.01112678 | 4.921043
12.97709 | 11.88558 | 0.01112508 | 4.92029
12.97902 | 11.85215 | 0.01112437 | 4.919981
12.98095 | 11.81906 | 0.01112469 | 4.920121
12.98288 | 11.78631 | 0.01112604 | 4.920717
12.9848 | 11.75391 | 0.01112843 | 4.921772
12.98673 | 11.72186 | 0.01113185 | 4.923286
12.98866 | 11.69015 | 0.0111363 | 4.925256
12.99059 | 11.6588 | 0.01114178 | 4.927678
12.99252 | 11.6278 | 0.01114826 | 4.930543
12.99445 | 11.59715 | 0.01115572 | 4.933842
12.99638 | 11.56687 | 0.01116413 | 4.937563
12.99831 | 11.53693 | 0.01117347 | 4.941693
13.00024 | 11.50736 | 0.01118369 | 4.946216
13.00217 | 11.47815 | 0.01119477 | 4.951115
13.0041 | 11.4493 | 0.01120666 | 4.956371
13.00603 | 11.42081 | 0.0112193 | 4.961965
13.00795 | 11.39269 | 0.01123266 | 4.967873
13.00988 | 11.36493 | 0.01124669 | 4.974076
13.01181 | 11.33753 | 0.01126132 | 4.980547
13.01374 | 11.3105 | 0.01127651 | 4.987265
13.01567 | 11.28383 | 0.0112922 | 4.994203
13.0176 | 11.25753 | 0.01130832 | 5.001336
13.01953 | 11.23159 | 0.01132483 | 5.008638
13.02146 | 11.20602 | 0.01134167 | 5.016083
13.02339 | 11.18081 | 0.01135877 | 5.023645
13.02532 | 11.15597 | 0.01137607 | 5.031297
13.02725 | 11.1315 | 0.01139351 | 5.039013
13.02918 | 11.10739 | 0.01141105 | 5.046768
13.0311 | 11.08364 | 0.01142861 | 5.054535
13.03303 | 11.06026 | 0.01144615 | 5.062291
13.03496 | 11.03724 | 0.0114636 | 5.07001
13.03689 | 11.01458 | 0.01148092 | 5.077671
13.03882 | 10.99229 | 0.01149806 | 5.085249
13.04075 | 10.97035 | 0.01151496 | 5.092725
13.04268 | 10.94878 | 0.01153159 | 5.100079
13.04461 | 10.92756 | 0.01154789 | 5.107291
13.04654 | 10.9067 | 0.01156384 | 5.114345
13.04847 | 10.88619 | 0.0115794 | 5.121226
13.0504 | 10.86604 | 0.01159454 | 5.127921
13.05232 | 10.84624 | 0.01160923 | 5.134417
13.05425 | 10.82679 | 0.01162344 | 5.140704
13.05618 | 10.80769 | 0.01163717 | 5.146774
13.05811 | 10.78894 | 0.01165038 | 5.152619
13.06004 | 10.77053 | 0.01166308 | 5.158234
13.06197 | 10.75246 | 0.01167524 | 5.163614
13.0639 | 10.73473 | 0.01168687 | 5.168755
13.06583 | 10.71735 | 0.01169795 | 5.173657
13.06776 | 10.70029 | 0.01170849 | 5.178318
13.06969 | 10.68357 | 0.01171849 | 5.182738
13.07162 | 10.66718 | 0.01172794 | 5.186919
13.07355 | 10.65112 | 0.01173686 | 5.190863
13.07547 | 10.63539 | 0.01174525 | 5.194574
13.0774 | 10.61997 | 0.01175312 | 5.198054
13.07933 | 10.60488 | 0.01176048 | 5.20131
13.08126 | 10.5901 | 0.01176734 | 5.204347
13.08319 | 10.57564 | 0.01177373 | 5.20717
13.08512 | 10.56149 | 0.01177964 | 5.209786
13.08705 | 10.54764 | 0.01178511 | 5.212203
13.08898 | 10.5341 | 0.01179014 | 5.214429
13.09091 | 10.52086 | 0.01179476 | 5.216471
13.09284 | 10.50792 | 0.01179898 | 5.218338
13.09477 | 10.49527 | 0.01180282 | 5.220039
13.0967 | 10.48291 | 0.01180632 | 5.221583
13.09862 | 10.47084 | 0.01180947 | 5.222979
13.10055 | 10.45905 | 0.01181232 | 5.224237
13.10248 | 10.44754 | 0.01181487 | 5.225366
13.10441 | 10.4363 | 0.01181715 | 5.226376
13.10634 | 10.42534 | 0.01181919 | 5.227276
13.10827 | 10.41464 | 0.011821 | 5.228076
13.1102 | 10.40421 | 0.0118226 | 5.228785
13.11213 | 10.39403 | 0.01182402 | 5.229413
13.11406 | 10.38411 | 0.01182527 | 5.229967
13.11599 | 10.37445 | 0.01182638 | 5.230458
13.11792 | 10.36503 | 0.01182737 | 5.230893
13.11985 | 10.35585 | 0.01182824 | 5.231281
13.12177 | 10.34691 | 0.01182903 | 5.23163
13.1237 | 10.33821 | 0.01182975 | 5.231949
13.12563 | 10.32974 | 0.01183042 | 5.232243
13.12756 | 10.32149 | 0.01183105 | 5.232522
13.12949 | 10.31347 | 0.01183166 | 5.232791
13.13142 | 10.30566 | 0.01183226 | 5.233059
13.13335 | 10.29806 | 0.01183288 | 5.23333
13.13528 | 10.29067 | 0.01183351 | 5.233611
13.13721 | 10.28349 | 0.01183419 | 5.233909
13.13914 | 10.2765 | 0.01183491 | 5.234228
13.14107 | 10.26971 | 0.01183569 | 5.234573
13.143 | 10.26311 | 0.01183654 | 5.234949
13.14492 | 10.2567 | 0.01183747 | 5.235361
13.14685 | 10.25047 | 0.01183849 | 5.235813
13.14878 | 10.24441 | 0.01183961 | 5.236307
13.15071 | 10.23852 | 0.01184083 | 5.236847
13.15264 | 10.23281 | 0.01184216 | 5.237435
13.15457 | 10.22725 | 0.0118436 | 5.238074
13.1565 | 10.22185 | 0.01184517 | 5.238766
13.15843 | 10.21661 | 0.01184685 | 5.239511
13.16036 | 10.21152 | 0.01184866 | 5.240311
13.16229 | 10.20657 | 0.01185059 | 5.241165
13.16422 | 10.20176 | 0.01185265 | 5.242073
13.16614 | 10.19708 | 0.01185482 | 5.243035
13.16807 | 10.19254 | 0.01185711 | 5.244049
13.17 | 10.18813 | 0.01185952 | 5.245113
13.17193 | 10.18383 | 0.01186203 | 5.246225
13.17386 | 10.17965 | 0.01186465 | 5.247382
13.17579 | 10.17559 | 0.01186736 | 5.24858
13.17772 | 10.17164 | 0.01187015 | 5.249815
13.17965 | 10.16779 | 0.01187302 | 5.251083
13.18158 | 10.16404 | 0.01187595 | 5.252378
13.18351 | 10.16038 | 0.01187892 | 5.253696
13.18544 | 10.15682 | 0.01188194 | 5.255029
13.18737 | 10.15335 | 0.01188498 | 5.256374
13.18929 | 10.14995 | 0.01188803 | 5.257723
13.19122 | 10.14664 | 0.01189108 | 5.25907
13.19315 | 10.1434 | 0.0118941 | 5.260408
13.19508 | 10.14024 | 0.01189709 | 5.261731
13.19701 | 10.13714 | 0.01190004 | 5.263033
13.19894 | 10.13411 | 0.01190291 | 5.264305
13.20087 | 10.13113 | 0.01190571 | 5.265543
13.2028 | 10.12821 | 0.01190841 | 5.266738
13.20473 | 10.12534 | 0.01191101 | 5.267885
13.20666 | 10.12252 | 0.01191348 | 5.268977
13.20859 | 10.11975 | 0.01191581 | 5.270009
13.21052 | 10.11701 | 0.01191799 | 5.270973
13.21244 | 10.11432 | 0.01192001 | 5.271865
13.21437 | 10.11166 | 0.01192185 | 5.27268
13.2163 | 10.10903 | 0.0119235 | 5.273412
13.21823 | 10.10642 | 0.01192496 | 5.274057
13.22016 | 10.10385 | 0.01192621 | 5.274611
13.22209 | 10.10129 | 0.01192725 | 5.27507
13.22402 | 10.09875 | 0.01192807 | 5.275432
13.22595 | 10.09623 | 0.01192867 | 5.275695
13.22788 | 10.09372 | 0.01192903 | 5.275856
13.22981 | 10.09122 | 0.01192916 | 5.275915
13.23174 | 10.08873 | 0.01192907 | 5.275872
13.23367 | 10.08624 | 0.01192874 | 5.275727
13.23559 | 10.08375 | 0.01192818 | 5.275482
13.23752 | 10.08127 | 0.01192741 | 5.275138
13.23945 | 10.07878 | 0.01192641 | 5.274699
13.24138 | 10.07628 | 0.01192522 | 5.274169
13.24331 | 10.07378 | 0.01192382 | 5.273553
13.24524 | 10.07127 | 0.01192225 | 5.272856
13.24717 | 10.06875 | 0.0119205 | 5.272084
13.2491 | 10.06622 | 0.0119186 | 5.271243
13.25103 | 10.06367 | 0.01191656 | 5.270341
13.25296 | 10.06111 | 0.0119144 | 5.269385
13.25489 | 10.05853 | 0.01191213 | 5.268383
13.25681 | 10.05593 | 0.01190978 | 5.267343
13.25874 | 10.0533 | 0.01190737 | 5.266275
13.26067 | 10.05066 | 0.0119049 | 5.265186
13.2626 | 10.04799 | 0.01190242 | 5.264086
13.26453 | 10.0453 | 0.01189993 | 5.262985
13.26646 | 10.04259 | 0.01189745 | 5.261891
13.26839 | 10.03984 | 0.01189502 | 5.260813
13.27032 | 10.03708 | 0.01189264 | 5.259762
13.27225 | 10.03428 | 0.01189034 | 5.258745
13.27418 | 10.03145 | 0.01188814 | 5.257772
13.27611 | 10.0286 | 0.01188606 | 5.256852
13.27804 | 10.02572 | 0.01188412 | 5.255993
13.27996 | 10.02281 | 0.01188233 | 5.255204
13.28189 | 10.01987 | 0.01188072 | 5.254492
13.28382 | 10.0169 | 0.01187931 | 5.253864
13.28575 | 10.0139 | 0.01187809 | 5.253328
13.28768 | 10.01087 | 0.0118771 | 5.25289
13.28961 | 10.00781 | 0.01187635 | 5.252555
13.29154 | 10.00472 | 0.01187584 | 5.252329
13.29347 | 10.00161 | 0.01187558 | 5.252216
13.2954 | 9.998463 | 0.01187559 | 5.25222
13.29733 | 9.995291 | 0.01187587 | 5.252344
13.29926 | 9.992095 | 0.01187642 | 5.252588
13.30119 | 9.988869 | 0.01187725 | 5.252956
13.30311 | 9.985621 | 0.01187836 | 5.253445
13.30504 | 9.982347 | 0.01187974 | 5.254057
13.30697 | 9.979052 | 0.0118814 | 5.25479
13.3089 | 9.975733 | 0.01188332 | 5.25564
13.31083 | 9.972393 | 0.01188551 | 5.256607
13.31276 | 9.969033 | 0.01188795 | 5.257686
13.31469 | 9.965657 | 0.01189063 | 5.258873
13.31662 | 9.962262 | 0.01189355 | 5.260164
13.31855 | 9.958852 | 0.01189669 | 5.261554
13.32048 | 9.955428 | 0.01190005 | 5.263038
13.32241 | 9.951991 | 0.0119036 | 5.264609
13.32434 | 9.948545 | 0.01190734 | 5.266262
13.32626 | 9.945088 | 0.01191125 | 5.26799
13.32819 | 9.941625 | 0.01191531 | 5.269787
13.33012 | 9.938157 | 0.01191951 | 5.271645
13.33205 | 9.934684 | 0.01192383 | 5.273557
13.33398 | 9.931211 | 0.01192826 | 5.275517
13.33591 | 9.927739 | 0.01193279 | 5.277517
13.33784 | 9.924268 | 0.01193738 | 5.27955
13.33977 | 9.920803 | 0.01194204 | 5.281608
13.3417 | 9.917342 | 0.01194673 | 5.283684
13.34363 | 9.913894 | 0.01195145 | 5.285771
13.34556 | 9.910454 | 0.01195618 | 5.287863
13.34749 | 9.907028 | 0.0119609 | 5.289951
13.34941 | 9.90362 | 0.0119656 | 5.292031
13.35134 | 9.900225 | 0.01197027 | 5.294095
13.35327 | 9.896853 | 0.01197489 | 5.296137
13.3552 | 9.893504 | 0.01197944 | 5.298152
13.35713 | 9.890177 | 0.01198393 | 5.300135
13.35906 | 9.886879 | 0.01198832 | 5.30208
13.36099 | 9.883611 | 0.01199263 | 5.303984
13.36292 | 9.880374 | 0.01199683 | 5.305843
13.36485 | 9.87717 | 0.01200093 | 5.307653
13.36678 | 9.874002 | 0.0120049 | 5.309412
13.36871 | 9.870873 | 0.01200876 | 5.311119
13.37063 | 9.867783 | 0.0120125 | 5.31277
13.37256 | 9.864736 | 0.0120161 | 5.314366
13.37449 | 9.861736 | 0.01201958 | 5.315904
13.37642 | 9.858783 | 0.01202293 | 5.317386
13.37835 | 9.855878 | 0.01202616 | 5.318811
13.38028 | 9.853023 | 0.01202925 | 5.32018
13.38221 | 9.850224 | 0.01203222 | 5.321493
13.38414 | 9.847479 | 0.01203506 | 5.322751
13.38607 | 9.844792 | 0.01203779 | 5.323957
13.388 | 9.842162 | 0.0120404 | 5.32511
13.38993 | 9.839594 | 0.01204289 | 5.326214
13.39186 | 9.837088 | 0.01204528 | 5.32727
13.39378 | 9.834648 | 0.01204757 | 5.328281
13.39571 | 9.832274 | 0.01204976 | 5.329249
13.39764 | 9.829965 | 0.01205185 | 5.330176
13.39957 | 9.827727 | 0.01205386 | 5.331066
13.4015 | 9.825557 | 0.0120558 | 5.33192
13.40343 | 9.823461 | 0.01205765 | 5.332742
13.40536 | 9.821434 | 0.01205945 | 5.333535
13.40729 | 9.819484 | 0.01206118 | 5.334301
13.40922 | 9.817606 | 0.01206286 | 5.335043
13.41115 | 9.815803 | 0.01206449 | 5.335764
13.41308 | 9.814078 | 0.01206607 | 5.336466
13.41501 | 9.812427 | 0.01206763 | 5.337152
13.41693 | 9.810855 | 0.01206915 | 5.337825
13.41886 | 9.809358 | 0.01207064 | 5.338487
13.42079 | 9.807939 | 0.01207212 | 5.339139
13.42272 | 9.806599 | 0.01207358 | 5.339784
13.42465 | 9.805335 | 0.01207502 | 5.340424
13.42658 | 9.80415 | 0.01207646 | 5.341059
13.42851 | 9.80304 | 0.01207789 | 5.341691
13.43044 | 9.802006 | 0.01207931 | 5.342322
13.43237 | 9.801049 | 0.01208074 | 5.342951
13.4343 | 9.800168 | 0.01208216 | 5.343581
13.43623 | 9.799359 | 0.01208358 | 5.34421
13.43816 | 9.798625 | 0.01208501 | 5.344839
13.44008 | 9.797962 | 0.01208643 | 5.34547
13.44201 | 9.797369 | 0.01208786 | 5.346101
13.44394 | 9.796846 | 0.01208929 | 5.346733
13.44587 | 9.796389 | 0.01209072 | 5.347366
13.4478 | 9.795998 | 0.01209215 | 5.348
13.44973 | 9.795669 | 0.01209358 | 5.348634
13.45166 | 9.795405 | 0.01209502 | 5.349268
13.45359 | 9.795198 | 0.01209645 | 5.349902
13.45552 | 9.795047 | 0.01209789 | 5.350536
13.45745 | 9.794949 | 0.01209932 | 5.35117
13.45938 | 9.794902 | 0.01210075 | 5.351803
13.4613 | 9.794906 | 0.01210218 | 5.352435
13.46323 | 9.794953 | 0.01210361 | 5.353066
13.46516 | 9.795044 | 0.01210503 | 5.353697
13.46709 | 9.795172 | 0.01210646 | 5.354326
13.46902 | 9.795335 | 0.01210788 | 5.354954
13.47095 | 9.79553 | 0.01210929 | 5.355581
13.47288 | 9.795753 | 0.01211071 | 5.356208
13.47481 | 9.796 | 0.01211213 | 5.356836
13.47674 | 9.796265 | 0.01211355 | 5.357464
13.47867 | 9.796549 | 0.01211497 | 5.358094
13.4806 | 9.796844 | 0.0121164 | 5.358726
13.48253 | 9.797148 | 0.01211784 | 5.359362
13.48445 | 9.797453 | 0.01211929 | 5.360003
13.48638 | 9.797756 | 0.01212076 | 5.360652
13.48831 | 9.798057 | 0.01212224 | 5.361309
13.49024 | 9.798343 | 0.01212376 | 5.361977
13.49217 | 9.798615 | 0.0121253 | 5.362659
13.4941 | 9.798871 | 0.01212687 | 5.363356
13.49603 | 9.7991 | 0.01212849 | 5.364072
13.49796 | 9.799301 | 0.01213016 | 5.364809
13.49989 | 9.799468 | 0.01213188 | 5.36557
13.50182 | 9.799597 | 0.01213366 | 5.366359
13.50375 | 9.799684 | 0.01213552 | 5.367179
13.50568 | 9.799724 | 0.01213744 | 5.368031
13.5076 | 9.799711 | 0.01213946 | 5.368921
13.50953 | 9.799644 | 0.01214156 | 5.369851
13.51146 | 9.799515 | 0.01214376 | 5.370824
13.51339 | 9.799323 | 0.01214606 | 5.371843
13.51532 | 9.799063 | 0.01214848 | 5.372911
13.51725 | 9.798731 | 0.01215101 | 5.374032
13.51918 | 9.798328 | 0.01215367 | 5.375208
13.52111 | 9.797961 | 0.01215646 | 5.376441
13.52304 | 9.797977 | 0.01215938 | 5.377734
13.52497 | 9.797979 | 0.01216245 | 5.379091
13.5269 | 9.79798 | 0.01216566 | 5.380511
13.52883 | 9.79798 | 0.01216902 | 5.381998
13.53075 | 9.79798 | 0.01217254 | 5.383554
13.53268 | 9.79798 | 0.01217622 | 5.385178
13.53461 | 9.79798 | 0.01218005 | 5.386874
13.53654 | 9.79798 | 0.01218404 | 5.38864
13.53847 | 9.79798 | 0.0121882 | 5.390478
13.5404 | 9.79798 | 0.01219251 | 5.392387
13.54233 | 9.79798 | 0.01219699 | 5.394367
13.54426 | 9.79798 | 0.01220163 | 5.396417
13.54619 | 9.79798 | 0.01220642 | 5.398536
13.54812 | 9.79798 | 0.01221136 | 5.400722
13.55005 | 9.79798 | 0.01221645 | 5.402973
13.55198 | 9.79798 | 0.01222168 | 5.405285
13.5539 | 9.79798 | 0.01222703 | 5.407651
13.55583 | 9.79798 | 0.01223253 | 5.410087
13.5568 | 9.795087 | 0.01223253 | 5.410087
13.55859 | 9.805423 | 0.01223754 | 5.412301
13.56038 | 9.81649 | 0.01224176 | 5.414168
13.56217 | 9.828249 | 0.01224524 | 5.415705
13.56396 | 9.840664 | 0.012248 | 5.416928
13.56574 | 9.853701 | 0.0122501 | 5.417853
13.56753 | 9.867325 | 0.01225155 | 5.418497
13.56932 | 9.881504 | 0.0122524 | 5.418874
13.57111 | 9.896208 | 0.01225268 | 5.418998
13.5729 | 9.911406 | 0.01225243 | 5.418884
13.57469 | 9.927069 | 0.01225166 | 5.418547
13.57648 | 9.94317 | 0.01225042 | 5.417998
13.57826 | 9.959683 | 0.01224873 | 5.417252
13.58005 | 9.976582 | 0.01224663 | 5.41632
13.58184 | 9.993844 | 0.01224413 | 5.415216
13.58363 | 10.01144 | 0.01224127 | 5.413951
13.58542 | 10.02936 | 0.01223808 | 5.412538
13.58721 | 10.04757 | 0.01223457 | 5.410988
13.589 | 10.06606 | 0.01223078 | 5.409311
13.59078 | 10.08481 | 0.01222673 | 5.407521
13.59257 | 10.10379 | 0.01222245 | 5.405627
13.59436 | 10.12299 | 0.01221796 | 5.403642
13.59615 | 10.1424 | 0.01221329 | 5.401575
13.59794 | 10.162 | 0.01220845 | 5.399437
13.59973 | 10.18176 | 0.01220349 | 5.39724
13.60152 | 10.20169 | 0.01219841 | 5.394993
13.6033 | 10.22176 | 0.01219324 | 5.392709
13.60509 | 10.24197 | 0.01218802 | 5.390398
13.60688 | 10.26229 | 0.01218275 | 5.38807
13.60867 | 10.28273 | 0.01217748 | 5.385737
13.61046 | 10.30326 | 0.01217221 | 5.383409
13.61225 | 10.32388 | 0.01216699 | 5.381099
13.61404 | 10.34458 | 0.01216183 | 5.378817
13.61582 | 10.36535 | 0.01215676 | 5.376575
13.61761 | 10.38619 | 0.01215181 | 5.374385
13.6194 | 10.40707 | 0.012147 | 5.372258
13.62119 | 10.42801 | 0.01214236 | 5.370207
13.62298 | 10.44899 | 0.01213792 | 5.368243
13.62477 | 10.47 | 0.0121337 | 5.366377
13.62655 | 10.49104 | 0.01212974 | 5.364622
13.62834 | 10.51211 | 0.01212604 | 5.362989
13.63013 | 10.5332 | 0.01212265 | 5.361489
13.63192 | 10.5543 | 0.01211959 | 5.360133
13.63371 | 10.57541 | 0.01211687 | 5.358932
13.6355 | 10.59653 | 0.01211453 | 5.357897
13.63729 | 10.61766 | 0.01211259 | 5.357037
13.63907 | 10.63879 | 0.01211106 | 5.356363
13.64086 | 10.65992 | 0.01210998 | 5.355883
13.64265 | 10.68106 | 0.01210935 | 5.355606
13.64444 | 10.70218 | 0.0121092 | 5.355541
13.64623 | 10.72331 | 0.01210955 | 5.355695
13.64802 | 10.74443 | 0.01211041 | 5.356075
13.64981 | 10.76554 | 0.0121118 | 5.356688
13.65159 | 10.78665 | 0.01211372 | 5.357539
13.65338 | 10.80775 | 0.01211619 | 5.358632
13.65517 | 10.82885 | 0.01211922 | 5.359972
13.65696 | 10.84994 | 0.01212282 | 5.361562
13.65875 | 10.87103 | 0.01212698 | 5.363404
13.66054 | 10.89211 | 0.01213172 | 5.3655
13.66233 | 10.91319 | 0.01213704 | 5.36785
13.66411 | 10.93427 | 0.01214292 | 5.370454
13.6659 | 10.95535 | 0.01214938 | 5.37331
13.66769 | 10.97643 | 0.0121564 | 5.376416
13.66948 | 10.99751 | 0.01216398 | 5.379768
13.67127 | 11.0186 | 0.0121721 | 5.38336
13.67306 | 11.03969 | 0.01218076 | 5.387187
13.67485 | 11.0608 | 0.01218992 | 5.391242
13.67663 | 11.08191 | 0.01219959 | 5.395515
13.67842 | 11.10304 | 0.01220972 | 5.399996
13.68021 | 11.12419 | 0.0122203 | 5.404675
13.682 | 11.14535 | 0.0122313 | 5.409539
13.68379 | 11.16654 | 0.01224268 | 5.414575
13.68558 | 11.18775 | 0.01225443 | 5.41977
13.68737 | 11.20898 | 0.01226649 | 5.425103
13.68915 | 11.23025 | 0.0122788 | 5.430549
13.69094 | 11.25155 | 0.01229133 | 5.43609
13.69273 | 11.27289 | 0.01230403 | 5.441708
13.69452 | 11.29427 | 0.01231687 | 5.447385
13.69631 | 11.31568 | 0.0123298 | 5.453103
13.6981 | 11.33715 | 0.01234277 | 5.458843
13.69988 | 11.35866 | 0.01235576 | 5.464585
13.70167 | 11.38022 | 0.01236871 | 5.470312
13.70346 | 11.40184 | 0.01238158 | 5.476003
13.70525 | 11.42352 | 0.01239432 | 5.481642
13.70704 | 11.44526 | 0.01240691 | 5.487208
13.70883 | 11.46706 | 0.01241929 | 5.492684
13.71062 | 11.48893 | 0.01243143 | 5.498052
13.7124 | 11.51087 | 0.01244328 | 5.503295
13.71419 | 11.53288 | 0.01245482 | 5.508396
13.71598 | 11.55497 | 0.01246599 | 5.513339
13.71777 | 11.57714 | 0.01247678 | 5.518109
13.71956 | 11.5994 | 0.01248714 | 5.522691
13.72135 | 11.62174 | 0.01249705 | 5.527072
13.72314 | 11.64417 | 0.01250647 | 5.531239
13.72492 | 11.66669 | 0.01251538 | 5.535182
13.72671 | 11.68931 | 0.01252376 | 5.538889
13.7285 | 11.71202 | 0.01253159 | 5.542352
13.73029 | 11.73484 | 0.01253886 | 5.545564
13.73208 | 11.75775 | 0.01254554 | 5.548519
13.73387 | 11.78078 | 0.01255163 | 5.551213
13.73566 | 11.80391 | 0.01255712 | 5.553642
13.73744 | 11.82716 | 0.01256201 | 5.555806
13.73923 | 11.85051 | 0.01256631 | 5.557705
13.74102 | 11.87399 | 0.01257001 | 5.559343
13.74281 | 11.89758 | 0.01257313 | 5.560724
13.7446 | 11.92129 | 0.01257569 | 5.561854
13.74639 | 11.94513 | 0.01257769 | 5.56274
13.74818 | 11.96909 | 0.01257917 | 5.563391
13.74996 | 11.99317 | 0.01258013 | 5.563819
13.75175 | 12.01739 | 0.01258062 | 5.564033
13.75354 | 12.04174 | 0.01258065 | 5.564048
13.75533 | 12.06622 | 0.01258026 | 5.563875
13.75712 | 12.09083 | 0.01257948 | 5.56353
13.75891 | 12.11558 | 0.01257834 | 5.563028
13.76069 | 12.14047 | 0.01257689 | 5.562384
13.76248 | 12.16549 | 0.01257515 | 5.561615
13.76427 | 12.19066 | 0.01257316 | 5.560736
13.76606 | 12.21597 | 0.01257097 | 5.559766
13.76785 | 12.24142 | 0.0125686 | 5.55872
13.76964 | 12.26701 | 0.01256611 | 5.557617
13.77143 | 12.29275 | 0.01256352 | 5.556473
13.77321 | 12.31863 | 0.01256088 | 5.555305
13.775 | 12.34466 | 0.01255822 | 5.554129
13.77679 | 12.37084 | 0.01255559 | 5.552963
13.77858 | 12.39717 | 0.01255301 | 5.551822
13.78037 | 12.42364 | 0.01255051 | 5.55072
13.78216 | 12.45026 | 0.01254815 | 5.549673
13.78395 | 12.47703 | 0.01254593 | 5.548694
13.78573 | 12.50395 | 0.0125439 | 5.547796
13.78752 | 12.53102 | 0.01254208 | 5.54699
13.78931 | 12.55824 | 0.01254049 | 5.546288
13.7911 | 12.58561 | 0.01253916 | 5.545697
13.79289 | 12.61312 | 0.01253809 | 5.545226
13.79468 | 12.64079 | 0.01253731 | 5.544882
13.79647 | 12.6686 | 0.01253683 | 5.544668
13.79825 | 12.69656 | 0.01253665 | 5.544587
13.80004 | 12.72467 | 0.01253677 | 5.544642
13.80183 | 12.75293 | 0.0125372 | 5.544829
13.80362 | 12.78133 | 0.01253792 | 5.545148
13.80541 | 12.80988 | 0.01253892 | 5.545592
13.8072 | 12.83857 | 0.01254019 | 5.546154
13.80899 | 12.86741 | 0.01254171 | 5.546826
13.81077 | 12.89639 | 0.01254346 | 5.547598
13.81256 | 12.92551 | 0.0125454 | 5.548457
13.81435 | 12.95477 | 0.01254751 | 5.549391
13.81614 | 12.98417 | 0.01254976 | 5.550385
13.81793 | 13.0137 | 0.0125521 | 5.551423
13.81972 | 13.04338 | 0.01255452 | 5.55249
13.82151 | 13.07318 | 0.01255695 | 5.553567
13.82329 | 13.10312 | 0.01255937 | 5.554638
13.82508 | 13.1332 | 0.01256174 | 5.555684
13.82687 | 13.1634 | 0.01256401 | 5.556687
13.82866 | 13.19373 | 0.01256613 | 5.557626
13.83045 | 13.22418 | 0.01256807 | 5.558484
13.83224 | 13.25476 | 0.01256978 | 5.559241
13.83402 | 13.28546 | 0.01257122 | 5.559879
13.83581 | 13.31628 | 0.01257235 | 5.560378
13.8376 | 13.34721 | 0.01257313 | 5.560722
13.83939 | 13.37826 | 0.01257351 | 5.560892
13.84118 | 13.40943 | 0.01257347 | 5.560871
13.84297 | 13.4407 | 0.01257295 | 5.560644
13.84476 | 13.47208 | 0.01257194 | 5.560196
13.84654 | 13.50357 | 0.0125704 | 5.559513
13.84833 | 13.53516 | 0.01256829 | 5.558583
13.85012 | 13.56685 | 0.01256561 | 5.557394
13.85191 | 13.59864 | 0.01256231 | 5.555938
13.8537 | 13.63052 | 0.01255839 | 5.554205
13.85549 | 13.66249 | 0.01255384 | 5.55219
13.85728 | 13.69456 | 0.01254864 | 5.549889
13.85906 | 13.7267 | 0.01254278 | 5.547299
13.86085 | 13.75893 | 0.01253627 | 5.544422
13.86264 | 13.79125 | 0.01252912 | 5.541259
13.86443 | 13.82363 | 0.01252133 | 5.537815
13.86622 | 13.85609 | 0.01251293 | 5.534097
13.86801 | 13.88863 | 0.01250393 | 5.530117
13.8698 | 13.92123 | 0.01249437 | 5.525887
13.87158 | 13.95389 | 0.01248427 | 5.521422
13.87337 | 13.98662 | 0.01247368 | 5.516738
13.87516 | 14.0194 | 0.01246264 | 5.511856
13.87695 | 14.05224 | 0.0124512 | 5.506796
13.87874 | 14.08512 | 0.01243941 | 5.50158
13.88053 | 14.11806 | 0.01242732 | 5.496234
13.88232 | 14.15104 | 0.01241499 | 5.490782
13.8841 | 14.18406 | 0.01240249 | 5.485251
13.88589 | 14.21712 | 0.01238987 | 5.47967
13.88768 | 14.25021 | 0.01237719 | 5.474065
13.88947 | 14.28333 | 0.01236454 | 5.468467
13.89126 | 14.31648 | 0.01235196 | 5.462905
13.89305 | 14.34966 | 0.01233953 | 5.45741
13.89484 | 14.38285 | 0.01232733 | 5.45201
13.89662 | 14.41606 | 0.0123154 | 5.446737
13.89841 | 14.44928 | 0.01230383 | 5.441621
13.9002 | 14.4825 | 0.01229269 | 5.436691
13.90199 | 14.51574 | 0.01228203 | 5.431976
13.90378 | 14.54898 | 0.01227192 | 5.427505
13.90557 | 14.58221 | 0.01226242 | 5.423305
13.90735 | 14.61544 | 0.0122536 | 5.419404
13.90914 | 14.64866 | 0.01224551 | 5.415827
13.91093 | 14.68186 | 0.01223821 | 5.412599
13.91272 | 14.71505 | 0.01223175 | 5.409742
13.91451 | 14.74822 | 0.01222618 | 5.407277
13.9163 | 14.78137 | 0.01222154 | 5.405225
13.91809 | 14.81448 | 0.01221787 | 5.403601
13.91987 | 14.84757 | 0.01221521 | 5.402423
13.92166 | 14.88062 | 0.01221358 | 5.401703
13.92345 | 14.91363 | 0.01221301 | 5.401452
13.92524 | 14.9466 | 0.01221352 | 5.401678
13.92703 | 14.97953 | 0.01221512 | 5.402385
13.92882 | 15.0124 | 0.01221782 | 5.403577
13.93061 | 15.04522 | 0.01222161 | 5.405254
13.93239 | 15.07799 | 0.01222648 | 5.40741
13.93418 | 15.1107 | 0.01223243 | 5.410041
13.93597 | 15.14334 | 0.01223943 | 5.413136
13.93776 | 15.17591 | 0.01224745 | 5.416685
13.93955 | 15.20841 | 0.01225647 | 5.420673
13.94134 | 15.24084 | 0.01226645 | 5.425085
13.94313 | 15.2732 | 0.01227734 | 5.429902
13.94491 | 15.30547 | 0.0122891 | 5.435104
13.9467 | 15.33765 | 0.01230169 | 5.440671
13.94849 | 15.36975 | 0.01231504 | 5.446578
13.95028 | 15.40176 | 0.01232912 | 5.452802
13.95207 | 15.43367 | 0.01234385 | 5.459316
13.95386 | 15.46548 | 0.01235917 | 5.466095
13.95565 | 15.49719 | 0.01237503 | 5.473109
13.95743 | 15.5288 | 0.01239136 | 5.480332
13.95922 | 15.5603 | 0.0124081 | 5.487733
13.96101 | 15.59169 | 0.01242517 | 5.495283
13.9628 | 15.62297 | 0.01244251 | 5.502952
13.96459 | 15.65413 | 0.01246005 | 5.510711
13.96638 | 15.68516 | 0.01247773 | 5.518529
13.96816 | 15.71608 | 0.01249547 | 5.526377
13.96995 | 15.74687 | 0.01251322 | 5.534225
13.97174 | 15.77753 | 0.0125309 | 5.542044
13.97353 | 15.80805 | 0.01254845 | 5.549805
13.97532 | 15.83844 | 0.0125658 | 5.557481
13.97711 | 15.8687 | 0.01258291 | 5.565045
13.9789 | 15.89881 | 0.0125997 | 5.572472
13.98068 | 15.92878 | 0.01261612 | 5.579736
13.98247 | 15.9586 | 0.01263213 | 5.586815
13.98426 | 15.98828 | 0.01264767 | 5.593688
13.98605 | 16.0178 | 0.01266269 | 5.600333
13.98784 | 16.04717 | 0.01267717 | 5.606734
13.98963 | 16.07638 | 0.01269105 | 5.612874
13.99142 | 16.10544 | 0.01270431 | 5.618739
13.9932 | 16.13433 | 0.01271692 | 5.624318
13.99499 | 16.16306 | 0.01272887 | 5.6296
13.99678 | 16.19162 | 0.01274013 | 5.634579
13.99857 | 16.22001 | 0.01275069 | 5.63925
14.00036 | 16.24824 | 0.01276054 | 5.643609
14.00215 | 16.27629 | 0.01276969 | 5.647654
14.00394 | 16.30416 | 0.01277812 | 5.651385
14.00572 | 16.33186 | 0.01278586 | 5.654805
14.00751 | 16.35938 | 0.01279289 | 5.657917
14.0093 | 16.38671 | 0.01279924 | 5.660725
14.01109 | 16.41387 | 0.01280492 | 5.663236
14.01288 | 16.44084 | 0.01280994 | 5.665456
14.01467 | 16.46762 | 0.01281432 | 5.667395
14.01646 | 16.49422 | 0.01281809 | 5.669062
14.01824 | 16.52062 | 0.01282127 | 5.670467
14.02003 | 16.54683 | 0.01282388 | 5.671622
14.02182 | 16.57285 | 0.01282595 | 5.672538
14.02361 | 16.59867 | 0.01282752 | 5.67323
14.0254 | 16.6243 | 0.0128286 | 5.673709
14.02719 | 16.64973 | 0.01282924 | 5.67399
14.02898 | 16.67496 | 0.01282946 | 5.674088
14.03076 | 16.69999 | 0.01282929 | 5.674016
14.03255 | 16.72482 | 0.01282878 | 5.67379
14.03434 | 16.74944 | 0.01282796 | 5.673424
14.03613 | 16.77386 | 0.01282685 | 5.672934
14.03792 | 16.79808 | 0.01282549 | 5.672334
14.03971 | 16.82208 | 0.01282392 | 5.67164
14.04149 | 16.84588 | 0.01282217 | 5.670864
14.04328 | 16.86948 | 0.01282026 | 5.670022
14.04507 | 16.89286 | 0.01281824 | 5.669127
14.04686 | 16.91603 | 0.01281613 | 5.668192
14.04865 | 16.939 | 0.01281395 | 5.66723
14.05044 | 16.96175 | 0.01281174 | 5.666252
14.05223 | 16.98429 | 0.01280952 | 5.665269
14.05401 | 17.00661 | 0.0128073 | 5.66429
14.0558 | 17.02873 | 0.01280512 | 5.663326
14.05759 | 17.05063 | 0.01280299 | 5.662384
14.05938 | 17.07231 | 0.01280093 | 5.66147
14.06117 | 17.09379 | 0.01279894 | 5.66059
14.06296 | 17.11504 | 0.01279704 | 5.65975
14.06475 | 17.13608 | 0.01279524 | 5.658953
14.06653 | 17.15691 | 0.01279354 | 5.658203
14.06832 | 17.17752 | 0.01279196 | 5.657502
14.07011 | 17.19792 | 0.01279048 | 5.656852
14.0719 | 17.2181 | 0.01278913 | 5.656253
14.07369 | 17.23806 | 0.01278789 | 5.655706
14.07548 | 17.25781 | 0.01278677 | 5.655211
14.07727 | 17.27734 | 0.01278577 | 5.654766
14.07905 | 17.29666 | 0.01278487 | 5.65437
14.08084 | 17.31577 | 0.01278409 | 5.654022
14.08263 | 17.33466 | 0.0127834 | 5.653718
14.08442 | 17.35333 | 0.01278281 | 5.653457
14.08621 | 17.37179 | 0.0127823 | 5.653234
14.088 | 17.39004 | 0.01278188 | 5.653046
14.08979 | 17.40808 | 0.01278153 | 5.652891
14.09157 | 17.4259 | 0.01278124 | 5.652762
14.09336 | 17.44351 | 0.012781 | 5.652657
14.09515 | 17.46091 | 0.01278081 | 5.652571
14.09694 | 17.4781 | 0.01278064 | 5.652499
14.09873 | 17.49508 | 0.0127805 | 5.652438
14.10052 | 17.51185 | 0.01278038 | 5.652382
14.1023 | 17.52841 | 0.01278025 | 5.652327
14.10409 | 17.54477 | 0.01278012 | 5.652269
14.10588 | 17.56091 | 0.01277997 | 5.652203
14.10767 | 17.57686 | 0.0127798 | 5.652126
14.10946 | 17.5926 | 0.01277959 | 5.652033
14.11125 | 17.60813 | 0.01277934 | 5.651921
14.11304 | 17.62346 | 0.01277903 | 5.651786
14.11482 | 17.63859 | 0.01277867 | 5.651626
14.11661 | 17.65353 | 0.01277824 | 5.651437
14.1184 | 17.66826 | 0.01277775 | 5.651218
14.12019 | 17.68279 | 0.01277718 | 5.650966
14.12198 | 17.69713 | 0.01277653 | 5.650681
14.12377 | 17.71128 | 0.01277581 | 5.65036
14.12556 | 17.72523 | 0.012775 | 5.650005
14.12734 | 17.73899 | 0.01277412 | 5.649613
14.12913 | 17.75255 | 0.01277315 | 5.649186
14.13092 | 17.76593 | 0.01277211 | 5.648723
14.13271 | 17.77912 | 0.01277098 | 5.648226
14.1345 | 17.79213 | 0.01276978 | 5.647695
14.13629 | 17.80495 | 0.01276851 | 5.647132
14.13808 | 17.81758 | 0.01276716 | 5.646537
14.13986 | 17.83004 | 0.01276575 | 5.645912
14.14165 | 17.84231 | 0.01276428 | 5.64526
14.14344 | 17.85441 | 0.01276274 | 5.644582
14.14523 | 17.86633 | 0.01276116 | 5.64388
14.14702 | 17.87808 | 0.01275952 | 5.643157
14.14881 | 17.88966 | 0.01275784 | 5.642414
14.1506 | 17.90106 | 0.01275612 | 5.641655
14.15238 | 17.91229 | 0.01275437 | 5.640881
14.15417 | 17.92336 | 0.0127526 | 5.640095
14.15596 | 17.93427 | 0.0127508 | 5.6393
14.15775 | 17.94501 | 0.01274899 | 5.638498
14.15954 | 17.95558 | 0.01274716 | 5.637691
14.16133 | 17.966 | 0.01274533 | 5.636883
14.16312 | 17.97626 | 0.01274351 | 5.636075
14.1649 | 17.98637 | 0.01274169 | 5.63527
14.16669 | 17.99632 | 0.01273988 | 5.63447
14.16848 | 18.00613 | 0.01273808 | 5.633677
14.17027 | 18.01578 | 0.01273631 | 5.632892
14.17206 | 18.02529 | 0.01273456 | 5.632119
14.17385 | 18.03465 | 0.01273284 | 5.631358
14.17563 | 18.04387 | 0.01273115 | 5.63061
14.17742 | 18.05294 | 0.01272949 | 5.629877
14.17921 | 18.06188 | 0.01272787 | 5.62916
14.181 | 18.07069 | 0.01272629 | 5.628458
14.18279 | 18.07936 | 0.01272474 | 5.627773
14.18458 | 18.08789 | 0.01272323 | 5.627105
14.18637 | 18.0963 | 0.01272175 | 5.626453
14.18815 | 18.10458 | 0.01272031 | 5.625816
14.18994 | 18.11274 | 0.01271891 | 5.625194
14.19173 | 18.12077 | 0.01271753 | 5.624586
14.19352 | 18.12868 | 0.01271618 | 5.623991
14.19531 | 18.13647 | 0.01271486 | 5.623406
14.1971 | 18.14415 | 0.01271356 | 5.622831
14.19889 | 18.15171 | 0.01271228 | 5.622264
14.20067 | 18.15916 | 0.01271101 | 5.621702
14.20246 | 18.16651 | 0.01270975 | 5.621144
14.20425 | 18.17374 | 0.01270849 | 5.620586
14.20604 | 18.18087 | 0.01270722 | 5.620028
14.20783 | 18.1879 | 0.01270595 | 5.619466
14.20962 | 18.19482 | 0.01270467 | 5.618897
14.21141 | 18.20165 | 0.01270336 | 5.61832
14.21319 | 18.20839 | 0.01270203 | 5.617731
14.21498 | 18.21502 | 0.01270066 | 5.617127
14.21677 | 18.22157 | 0.01269926 | 5.616506
14.21856 | 18.22803 | 0.01269781 | 5.615864
14.22035 | 18.2344 | 0.01269631 | 5.6152
14.22214 | 18.24069 | 0.01269475 | 5.61451
14.22393 | 18.2469 | 0.01269312 | 5.613791
14.22571 | 18.25302 | 0.01269143 | 5.613042
14.2275 | 18.25907 | 0.01268965 | 5.612257
14.22929 | 18.26504 | 0.0126878 | 5.611437
14.23108 | 18.27094 | 0.01268585 | 5.610577
14.23287 | 18.27677 | 0.01268382 | 5.609675
14.23466 | 18.28253 | 0.01268168 | 5.60873
14.23645 | 18.28822 | 0.01267944 | 5.607738
14.23823 | 18.29385 | 0.01267709 | 5.606698
14.24002 | 18.29941 | 0.01267462 | 5.605609
14.24181 | 18.30492 | 0.01267204 | 5.604467
14.2436 | 18.31036 | 0.01266934 | 5.603272
14.24539 | 18.31575 | 0.01266651 | 5.602022
14.24718 | 18.32109 | 0.01266356 | 5.600717
14.24896 | 18.32637 | 0.01266048 | 5.599355
14.25075 | 18.33161 | 0.01265727 | 5.597936
14.25254 | 18.33679 | 0.01265393 | 5.596459
14.25433 | 18.34193 | 0.01265046 | 5.594924
14.25612 | 18.34703 | 0.01264686 | 5.59333
14.25791 | 18.35209 | 0.01264312 | 5.591678
14.2597 | 18.3571 | 0.01263926 | 5.589968
14.26148 | 18.36208 | 0.01263526 | 5.5882
14.26327 | 18.36702 | 0.01263113 | 5.586375
14.26506 | 18.37192 | 0.01262688 | 5.584493
14.26685 | 18.3768 | 0.0126225 | 5.582556
14.26864 | 18.38164 | 0.01261799 | 5.580563
14.27043 | 18.38646 | 0.01261336 | 5.578516
14.27222 | 18.39124 | 0.01260862 | 5.576417
14.274 | 18.39601 | 0.01260375 | 5.574266
14.27579 | 18.40075 | 0.01259878 | 5.572065
14.27758 | 18.40546 | 0.01259369 | 5.569816
14.27937 | 18.41016 | 0.0125885 | 5.567519
14.28116 | 18.41484 | 0.0125832 | 5.565177
14.28295 | 18.4195 | 0.01257781 | 5.562791
14.28474 | 18.42415 | 0.01257232 | 5.560364
14.28652 | 18.42878 | 0.01256674 | 5.557897
14.28831 | 18.4334 | 0.01256108 | 5.555391
14.2901 | 18.43801 | 0.01255533 | 5.55285
14.29189 | 18.44262 | 0.01254951 | 5.550275
14.29368 | 18.44721 | 0.01254361 | 5.547668
14.29547 | 18.4518 | 0.01253765 | 5.545032
14.29726 | 18.45638 | 0.01253163 | 5.542368
14.29904 | 18.46096 | 0.01252555 | 5.539679
14.30083 | 18.46553 | 0.01251942 | 5.536967
14.30262 | 18.47011 | 0.01251324 | 5.534234
14.30441 | 18.47469 | 0.01250702 | 5.531483
14.3062 | 18.47926 | 0.01250076 | 5.528716
14.30799 | 18.48384 | 0.01249447 | 5.525934
14.30977 | 18.48842 | 0.01248816 | 5.523142
14.31156 | 18.49301 | 0.01248182 | 5.520339
14.31335 | 18.49761 | 0.01247547 | 5.51753
14.31514 | 18.50221 | 0.01246911 | 5.514715
14.31693 | 18.50681 | 0.01246273 | 5.511898
14.31872 | 18.51143 | 0.01245636 | 5.50908
14.32051 | 18.51606 | 0.01244999 | 5.506263
14.32229 | 18.52069 | 0.01244363 | 5.50345
14.32408 | 18.52534 | 0.01243729 | 5.500643
14.32587 | 18.53 | 0.01243096 | 5.497844
14.32766 | 18.53467 | 0.01242465 | 5.495055
14.32945 | 18.53936 | 0.01241838 | 5.492279
14.33124 | 18.54406 | 0.01241213 | 5.489516
14.33303 | 18.54877 | 0.01240592 | 5.48677
14.33481 | 18.55351 | 0.01239975 | 5.484043
14.3366 | 18.55825 | 0.01239363 | 5.481336
14.33839 | 18.56301 | 0.01238756 | 5.478651
14.34018 | 18.56779 | 0.01238155 | 5.475991
14.34197 | 18.57259 | 0.01237559 | 5.473358
14.34376 | 18.5774 | 0.0123697 | 5.470753
14.34555 | 18.58224 | 0.01236388 | 5.468179
14.34733 | 18.58709 | 0.01235814 | 5.465637
14.34912 | 18.59196 | 0.01235247 | 5.46313
14.35091 | 18.59685 | 0.01234688 | 5.46066
14.3527 | 18.60175 | 0.01234138 | 5.458228
14.35449 | 18.60668 | 0.01233598 | 5.455836
14.35628 | 18.61162 | 0.01233066 | 5.453486
14.35807 | 18.61659 | 0.01232545 | 5.451181
14.35985 | 18.62157 | 0.01232034 | 5.448922
14.36164 | 18.62657 | 0.01231534 | 5.44671
14.36343 | 18.6316 | 0.01231046 | 5.444549
14.36522 | 18.63664 | 0.01230568 | 5.442439
14.36701 | 18.6417 | 0.01230103 | 5.440382
14.3688 | 18.64677 | 0.01229651 | 5.438381
14.37059 | 18.65187 | 0.01229211 | 5.436437
14.37237 | 18.65698 | 0.01228785 | 5.434552
14.37416 | 18.66212 | 0.01228373 | 5.432727
14.37595 | 18.66727 | 0.01227974 | 5.430965
14.37774 | 18.67243 | 0.0122759 | 5.429267
14.37953 | 18.67762 | 0.01227221 | 5.427634
14.38132 | 18.68281 | 0.01226867 | 5.42607
14.3831 | 18.68803 | 0.01226529 | 5.424574
14.38489 | 18.69326 | 0.01226207 | 5.42315
14.38668 | 18.6985 | 0.01225902 | 5.421799
14.38847 | 18.70376 | 0.01225613 | 5.420522
14.39026 | 18.70903 | 0.01225341 | 5.419321
14.39205 | 18.71431 | 0.01225087 | 5.418198
14.39384 | 18.7196 | 0.01224851 | 5.417154
14.39562 | 18.72491 | 0.01224634 | 5.416191
14.39741 | 18.73022 | 0.01224435 | 5.415311
14.3992 | 18.73554 | 0.01224255 | 5.414516
14.40099 | 18.74087 | 0.01224094 | 5.413806
14.40278 | 18.74621 | 0.01223954 | 5.413184
14.40457 | 18.75155 | 0.01223833 | 5.412651
14.40636 | 18.7569 | 0.01223733 | 5.412208
14.40814 | 18.76225 | 0.01223654 | 5.411858
14.40993 | 18.76761 | 0.01223596 | 5.411602
14.41172 | 18.77296 | 0.0122356 | 5.411441
14.41351 | 18.77832 | 0.01223545 | 5.411378
14.4153 | 18.78367 | 0.01223553 | 5.411413
14.41709 | 18.78903 | 0.01223584 | 5.411548
14.41888 | 18.79438 | 0.01223637 | 5.411785
14.42066 | 18.79972 | 0.01223714 | 5.412125
14.42245 | 18.80506 | 0.01223815 | 5.41257
14.42424 | 18.81039 | 0.01223939 | 5.413121
14.42603 | 18.81571 | 0.01224088 | 5.41378
14.42782 | 18.82101 | 0.01224262 | 5.414548
14.42961 | 18.82631 | 0.01224461 | 5.415427
14.4314 | 18.83159 | 0.01224685 | 5.416419
14.43318 | 18.83686 | 0.01224935 | 5.417524
14.43497 | 18.84211 | 0.01225211 | 5.418745
14.43676 | 18.84734 | 0.01225514 | 5.420083
14.43855 | 18.85256 | 0.01225843 | 5.421539
14.44034 | 18.85775 | 0.01226199 | 5.423115
14.44213 | 18.86291 | 0.01226583 | 5.424813
14.44391 | 18.86805 | 0.01226995 | 5.426633
14.4457 | 18.87316 | 0.01227434 | 5.428577
14.44749 | 18.87824 | 0.01227902 | 5.430646
14.44928 | 18.8833 | 0.01228398 | 5.432841
14.45107 | 18.88831 | 0.01228924 | 5.435165
14.45286 | 18.8933 | 0.01229478 | 5.437617
14.45465 | 18.89824 | 0.01230062 | 5.440198
14.45643 | 18.90315 | 0.01230675 | 5.44291
14.45822 | 18.90802 | 0.01231318 | 5.445753
14.46001 | 18.91284 | 0.01231991 | 5.448728
14.4618 | 18.91762 | 0.01232693 | 5.451835
14.46359 | 18.92235 | 0.01233426 | 5.455075
14.46538 | 18.92703 | 0.01234188 | 5.458448
14.46717 | 18.93166 | 0.01234981 | 5.461953
14.46895 | 18.93623 | 0.01235803 | 5.465591
14.47074 | 18.94075 | 0.01236656 | 5.469362
14.47253 | 18.94521 | 0.01237538 | 5.473264
14.47432 | 18.94962 | 0.0123845 | 5.477298
14.47611 | 18.95395 | 0.01239392 | 5.481462
14.4779 | 18.95823 | 0.01240363 | 5.485755
14.47969 | 18.96244 | 0.01241362 | 5.490177
14.48147 | 18.96657 | 0.01242391 | 5.494724
14.48326 | 18.97064 | 0.01243447 | 5.499397
14.48505 | 18.97463 | 0.01244531 | 5.504191
14.48684 | 18.97855 | 0.01245642 | 5.509106
14.48863 | 18.98239 | 0.0124678 | 5.514139
14.49042 | 18.98614 | 0.01247944 | 5.519286
14.49221 | 18.98981 | 0.01249133 | 5.524545
14.49399 | 18.9934 | 0.01250347 | 5.529912
14.49578 | 18.9969 | 0.01251584 | 5.535383
14.49757 | 19.00031 | 0.01252843 | 5.540954
14.49936 | 19.00362 | 0.01254125 | 5.546621
14.50115 | 19.00684 | 0.01255427 | 5.552379
14.50294 | 19.00996 | 0.01256748 | 5.558223
14.50473 | 19.01298 | 0.01258088 | 5.564148
14.50651 | 19.01589 | 0.01259444 | 5.570148
14.5083 | 19.0187 | 0.01260817 | 5.576218
14.51009 | 19.02141 | 0.01262203 | 5.582351
14.51188 | 19.024 | 0.01263603 | 5.588542
14.51367 | 19.02648 | 0.01265015 | 5.594785
14.51546 | 19.02884 | 0.01266436 | 5.601072
14.51724 | 19.03108 | 0.01267867 | 5.607398
14.51903 | 19.03321 | 0.01269304 | 5.613757
14.52082 | 19.03521 | 0.01270748 | 5.620141
14.52261 | 19.03708 | 0.01272196 | 5.626543
14.5244 | 19.03882 | 0.01273646 | 5.632959
14.52619 | 19.04044 | 0.01275098 | 5.639379
14.52798 | 19.04192 | 0.01276549 | 5.645799
14.52976 | 19.04326 | 0.01277999 | 5.652211
14.53155 | 19.04447 | 0.01279446 | 5.65861
14.53334 | 19.04553 | 0.01280888 | 5.664987
14.53513 | 19.04645 | 0.01282324 | 5.671338
14.53692 | 19.04723 | 0.01283753 | 5.677656
14.53871 | 19.04785 | 0.01285172 | 5.683935
14.5405 | 19.04833 | 0.01286582 | 5.690169
14.54228 | 19.04865 | 0.0128798 | 5.696353
14.54407 | 19.04881 | 0.01289365 | 5.70248
14.54586 | 19.04882 | 0.01290737 | 5.708547
14.54765 | 19.04866 | 0.01292094 | 5.714547
14.54944 | 19.04834 | 0.01293434 | 5.720476
14.55123 | 19.04785 | 0.01294758 | 5.72633
14.55302 | 19.04719 | 0.01296064 | 5.732105
14.5548 | 19.04636 | 0.01297351 | 5.737797
14.55659 | 19.04535 | 0.01298618 | 5.743402
14.55838 | 19.04417 | 0.01299865 | 5.748918
14.56017 | 19.0429 | 0.01301092 | 5.754342
14.56196 | 19.04201 | 0.01302297 | 5.759672
14.56375 | 19.04203 | 0.0130348 | 5.764906
14.56554 | 19.00377 | 0.01304642 | 5.770043
14.56732 | 19.00011 | 0.01305781 | 5.775081
14.56911 | 18.99473 | 0.01306898 | 5.780021
14.5709 | 18.98968 | 0.01307992 | 5.784862
14.57269 | 18.98467 | 0.01309065 | 5.789604
14.57448 | 18.97948 | 0.01310115 | 5.794248
14.57627 | 18.97406 | 0.01311142 | 5.798794
14.57805 | 18.96841 | 0.01312148 | 5.803243
14.57984 | 18.96253 | 0.01313133 | 5.807596
14.58163 | 18.95643 | 0.01314096 | 5.811855
14.58342 | 18.9501 | 0.01315038 | 5.816022
14.58521 | 18.94353 | 0.01315959 | 5.820098
14.587 | 18.93673 | 0.01316861 | 5.824085
14.58879 | 18.92969 | 0.01317743 | 5.827987
14.59057 | 18.92242 | 0.01318606 | 5.831805
14.59236 | 18.9149 | 0.01319451 | 5.835542
14.59415 | 18.90715 | 0.01320279 | 5.839201
14.59594 | 18.89915 | 0.01321089 | 5.842784
14.59773 | 18.8909 | 0.01321883 | 5.846296
14.59952 | 18.88241 | 0.01322662 | 5.849739
14.60131 | 18.87367 | 0.01323425 | 5.853117
14.60309 | 18.86467 | 0.01324175 | 5.856432
14.60488 | 18.85637 | 0.01324911 | 5.859689
14.60667 | 18.85076 | 0.01325635 | 5.86289
14.60846 | 18.84881 | 0.01326347 | 5.86604
14.61025 | 18.85046 | 0.01327049 | 5.869142
14.61204 | 18.85493 | 0.0132774 | 5.8722
14.61383 | 18.86092 | 0.01328422 | 5.875217
14.61561 | 18.8669 | 0.01329096 | 5.878196
14.6174 | 18.87132 | 0.01329762 | 5.881142
14.61919 | 18.87288 | 0.01330421 | 5.884059
14.62098 | 18.87078 | 0.01331076 | 5.886956
14.62277 | 18.86497 | 0.01331768 | 5.890016
14.62456 | 18.85637 | 0.01332466 | 5.8931
14.62635 | 18.84686 | 0.01333162 | 5.896181
14.62813 | 18.8371 | 0.01333858 | 5.899259
14.62992 | 18.82709 | 0.01334555 | 5.902339
14.63171 | 18.81682 | 0.01335252 | 5.905422
14.6335 | 18.80628 | 0.01335951 | 5.908513
14.63529 | 18.79549 | 0.01336652 | 5.911613
14.63708 | 18.78444 | 0.01337355 | 5.914725
14.63887 | 18.77312 | 0.01338062 | 5.917853
14.64065 | 18.76153 | 0.01338773 | 5.920997
14.64244 | 18.74968 | 0.01339489 | 5.92416
14.64423 | 18.73756 | 0.01340209 | 5.927346
14.64602 | 18.72518 | 0.01340934 | 5.930555
14.64781 | 18.71252 | 0.01341666 | 5.93379
14.6496 | 18.69959 | 0.01342404 | 5.937052
14.65138 | 18.6864 | 0.01343148 | 5.940344
14.65317 | 18.67292 | 0.01343899 | 5.943668
14.65496 | 18.65918 | 0.01344658 | 5.947024
14.65675 | 18.64516 | 0.01345425 | 5.950415
14.65854 | 18.63087 | 0.01346197 | 5.953828
14.66033 | 18.6163 | 0.01346967 | 5.957237
14.66212 | 18.60145 | 0.01347733 | 5.960624
14.6639 | 18.58633 | 0.0134849 | 5.963973
14.66569 | 18.57093 | 0.01349237 | 5.967276
14.66748 | 18.55525 | 0.01349973 | 5.970531
14.66927 | 18.53929 | 0.01350699 | 5.973739
14.67106 | 18.52306 | 0.01351415 | 5.976908
14.67285 | 18.50654 | 0.01352126 | 5.980051
14.67464 | 18.48974 | 0.01352834 | 5.983182
14.67642 | 18.47266 | 0.01353544 | 5.986324
14.67821 | 18.45531 | 0.01354262 | 5.989498
14.68 | 18.43767 | 0.01354988 | 5.992709
14.68179 | 18.41975 | 0.01355723 | 5.99596
14.68358 | 18.40154 | 0.01356466 | 5.999249
14.68537 | 18.38306 | 0.01357219 | 6.002576
14.68716 | 18.3643 | 0.0135798 | 6.005942
14.68894 | 18.34525 | 0.0135875 | 6.009347
14.69073 | 18.32592 | 0.01359528 | 6.012789
14.69252 | 18.30631 | 0.01360315 | 6.016269
14.69431 | 18.28642 | 0.0136111 | 6.019787
14.6961 | 18.26625 | 0.01361914 | 6.02334
14.69789 | 18.2458 | 0.01362725 | 6.026928
14.69968 | 18.22507 | 0.01363544 | 6.03055
14.70146 | 18.20405 | 0.0136437 | 6.034204
14.70325 | 18.18276 | 0.01365203 | 6.037888
14.70504 | 18.16119 | 0.01366043 | 6.041602
14.70683 | 18.13934 | 0.01366888 | 6.045342
14.70862 | 18.11721 | 0.0136774 | 6.049106
14.71041 | 18.0948 | 0.01368596 | 6.052892
14.7122 | 18.07212 | 0.01369456 | 6.056697
14.71398 | 18.04916 | 0.0137032 | 6.060518
14.71577 | 18.02592 | 0.01371187 | 6.064351
14.71756 | 18.00241 | 0.01372055 | 6.068193
14.71935 | 17.97863 | 0.01372925 | 6.07204
14.72114 | 17.95457 | 0.01373795 | 6.075887
14.72293 | 17.93024 | 0.01374664 | 6.079731
14.72471 | 17.90564 | 0.01375531 | 6.083566
14.7265 | 17.88076 | 0.01376395 | 6.087387
14.72829 | 17.85562 | 0.01377255 | 6.091189
14.73008 | 17.83022 | 0.01378109 | 6.094967
14.73187 | 17.80454 | 0.01378956 | 6.098713
14.73366 | 17.7786 | 0.01379794 | 6.102421
14.73545 | 17.7524 | 0.01380623 | 6.106085
14.73723 | 17.72593 | 0.0138144 | 6.109698
14.73902 | 17.6992 | 0.01382243 | 6.113252
14.74081 | 17.67221 | 0.01383032 | 6.116739
14.7426 | 17.64496 | 0.01383803 | 6.120151
14.74439 | 17.61746 | 0.01384556 | 6.123479
14.74618 | 17.5897 | 0.01385287 | 6.126714
14.74797 | 17.56169 | 0.01385996 | 6.129849
14.74975 | 17.53342 | 0.0138668 | 6.132873
14.75154 | 17.5049 | 0.01387336 | 6.135777
14.75333 | 17.47614 | 0.01387964 | 6.138551
14.75512 | 17.44713 | 0.0138856 | 6.141187
14.75691 | 17.41787 | 0.01389122 | 6.143674
14.7587 | 17.38837 | 0.01389649 | 6.146004
14.76049 | 17.35863 | 0.01390138 | 6.148166
14.76227 | 17.32865 | 0.01390586 | 6.150151
14.76406 | 17.29844 | 0.01390993 | 6.151949
14.76585 | 17.26798 | 0.01391355 | 6.153552
14.76764 | 17.2373 | 0.01391671 | 6.154949
14.76943 | 17.20639 | 0.01391939 | 6.156131
14.77122 | 17.17524 | 0.01392155 | 6.15709
14.77301 | 17.14387 | 0.0139232 | 6.157817
14.77479 | 17.11228 | 0.0139243 | 6.158303
14.77658 | 17.08047 | 0.01392483 | 6.158541
14.77837 | 17.04844 | 0.01392479 | 6.158521
14.78016 | 17.01619 | 0.01392415 | 6.158236
14.78195 | 16.98372 | 0.01392289 | 6.15768
14.78374 | 16.95105 | 0.013921 | 6.156844
14.78552 | 16.91817 | 0.01391846 | 6.155723
14.78731 | 16.88508 | 0.01391527 | 6.15431
14.7891 | 16.85178 | 0.0139114 | 6.152599
14.79089 | 16.81829 | 0.01390685 | 6.150586
14.79268 | 16.7846 | 0.0139016 | 6.148265
14.79447 | 16.75071 | 0.01389565 | 6.145633
14.79626 | 16.71663 | 0.01388898 | 6.142685
14.79804 | 16.68236 | 0.0138816 | 6.13942
14.79983 | 16.64791 | 0.01387349 | 6.135833
14.80162 | 16.61327 | 0.01386465 | 6.131924
14.80341 | 16.57845 | 0.01385508 | 6.127691
14.8052 | 16.54345 | 0.01384477 | 6.123133
14.80699 | 16.50828 | 0.01383373 | 6.118249
14.80878 | 16.47293 | 0.01382195 | 6.11304
14.81056 | 16.43742 | 0.01380944 | 6.107505
14.81235 | 16.40174 | 0.01379619 | 6.101647
14.81414 | 16.3659 | 0.01378222 | 6.095467
14.81593 | 16.3299 | 0.01376752 | 6.088966
14.81772 | 16.29374 | 0.01375211 | 6.082148
14.81951 | 16.25743 | 0.01373598 | 6.075015
14.8213 | 16.22098 | 0.01371915 | 6.067571
14.82308 | 16.18437 | 0.01370162 | 6.059819
14.82487 | 16.14763 | 0.01368341 | 6.051765
14.82666 | 16.11074 | 0.01366452 | 6.043412
14.82845 | 16.07372 | 0.01364497 | 6.034766
14.83024 | 16.03657 | 0.01362477 | 6.025833
14.83203 | 15.99928 | 0.01360394 | 6.016619
14.83382 | 15.96187 | 0.01358249 | 6.00713
14.8356 | 15.92435 | 0.01356043 | 5.997374
14.83739 | 15.8867 | 0.01353778 | 5.987358
14.83918 | 15.84893 | 0.01351456 | 5.977089
14.84097 | 15.81106 | 0.01349079 | 5.966576
14.84276 | 15.77308 | 0.01346649 | 5.955828
14.84455 | 15.73499 | 0.01344168 | 5.944854
14.84634 | 15.69681 | 0.01341637 | 5.933663
14.84812 | 15.65853 | 0.0133906 | 5.922265
14.84991 | 15.62015 | 0.01336439 | 5.910671
14.8517 | 15.58169 | 0.01333775 | 5.89889
14.85349 | 15.54314 | 0.01331072 | 5.886935
14.85528 | 15.50451 | 0.01328331 | 5.874816
14.85707 | 15.4658 | 0.01325557 | 5.862545
14.85885 | 15.42702 | 0.01322751 | 5.850135
14.86064 | 15.38816 | 0.01319916 | 5.837598
14.86243 | 15.34925 | 0.01317056 | 5.824946
14.86422 | 15.31026 | 0.01314172 | 5.812194
14.86601 | 15.27122 | 0.01311269 | 5.799354
14.8678 | 15.23213 | 0.0130835 | 5.786442
14.86959 | 15.19298 | 0.01305417 | 5.77347
14.87137 | 15.15379 | 0.01302473 | 5.760454
14.87316 | 15.11455 | 0.01299524 | 5.747408
14.87495 | 15.07527 | 0.01296571 | 5.734348
14.87674 | 15.03596 | 0.01293618 | 5.72129
14.87853 | 14.99662 | 0.0129067 | 5.70825
14.88032 | 14.95725 | 0.01287729 | 5.695243
14.88211 | 14.91785 | 0.01284799 | 5.682286
14.88389 | 14.87844 | 0.01281885 | 5.669397
14.88568 | 14.839 | 0.01278989 | 5.65659
14.88747 | 14.79956 | 0.01276117 | 5.643884
14.88926 | 14.76011 | 0.0127327 | 5.631296
14.89105 | 14.72066 | 0.01270454 | 5.618841
14.89284 | 14.6812 | 0.01267672 | 5.606537
14.89463 | 14.64175 | 0.01264928 | 5.594401
14.89641 | 14.6023 | 0.01262225 | 5.582448
14.8982 | 14.56287 | 0.01259568 | 5.570695
14.89999 | 14.52345 | 0.01256959 | 5.559159
14.90178 | 14.48406 | 0.01254403 | 5.547853
14.90357 | 14.44468 | 0.01251903 | 5.536794
14.90536 | 14.40534 | 0.01249462 | 5.525997
14.90715 | 14.36602 | 0.01247083 | 5.515476
14.90893 | 14.32674 | 0.01244769 | 5.505244
14.91072 | 14.2875 | 0.01242524 | 5.495315
14.91251 | 14.2483 | 0.0124035 | 5.485701
14.9143 | 14.20914 | 0.01238251 | 5.476414
14.91609 | 14.17004 | 0.01236227 | 5.467467
14.91788 | 14.13099 | 0.01234283 | 5.458868
14.91966 | 14.092 | 0.0123242 | 5.450629
14.92145 | 14.05308 | 0.01230641 | 5.442758
14.92324 | 14.01421 | 0.01228946 | 5.435263
14.92503 | 13.97542 | 0.01227338 | 5.428151
14.92682 | 13.9367 | 0.01225818 | 5.42143
14.92861 | 13.89806 | 0.01224388 | 5.415103
14.9304 | 13.8595 | 0.01223048 | 5.409177
14.93218 | 13.82102 | 0.01221799 | 5.403654
14.93397 | 13.78263 | 0.01220642 | 5.398535
14.93576 | 13.74434 | 0.01219576 | 5.393824
14.93755 | 13.70613 | 0.01218603 | 5.389518
14.93934 | 13.66803 | 0.01217721 | 5.385618
14.94113 | 13.63003 | 0.0121693 | 5.382121
14.94292 | 13.59214 | 0.01216229 | 5.379022
14.9447 | 13.55436 | 0.01215618 | 5.376317
14.94649 | 13.51669 | 0.01215094 | 5.373999
14.94828 | 13.47914 | 0.01214656 | 5.372062
14.95007 | 13.44171 | 0.01214302 | 5.370498
14.95186 | 13.4044 | 0.01214031 | 5.369297
14.95365 | 13.36722 | 0.01213839 | 5.368449
14.95544 | 13.33017 | 0.01213725 | 5.367944
14.95722 | 13.29325 | 0.01213685 | 5.36777
14.95901 | 13.25648 | 0.01213718 | 5.367915
14.9608 | 13.21984 | 0.0121382 | 5.368367
14.96259 | 13.18335 | 0.01213989 | 5.369111
14.96438 | 13.147 | 0.0121422 | 5.370136
14.96617 | 13.11081 | 0.01214512 | 5.371425
14.96796 | 13.07477 | 0.0121486 | 5.372966
14.96974 | 13.03888 | 0.01215262 | 5.374743
14.97153 | 13.00316 | 0.01215714 | 5.376742
14.97332 | 12.9676 | 0.01216213 | 5.378948
14.97511 | 12.9322 | 0.01216755 | 5.381346
14.9769 | 12.89698 | 0.01217337 | 5.383921
14.97869 | 12.86193 | 0.01217956 | 5.386659
14.98048 | 12.82705 | 0.01218609 | 5.389544
14.98226 | 12.79235 | 0.01219291 | 5.392563
14.98405 | 12.75783 | 0.01220001 | 5.395701
14.98584 | 12.72349 | 0.01220734 | 5.398944
14.98763 | 12.68935 | 0.01221488 | 5.402281
14.98942 | 12.65539 | 0.01222261 | 5.405696
14.99121 | 12.62162 | 0.01223048 | 5.409179
14.99299 | 12.58804 | 0.01223848 | 5.412719
14.99478 | 12.55467 | 0.01224659 | 5.416303
14.99657 | 12.52149 | 0.01225477 | 5.419922
14.99836 | 12.48852 | 0.01226302 | 5.423568
15.00015 | 12.45575 | 0.0122713 | 5.427231
15.00194 | 12.42318 | 0.0122796 | 5.430904
15.00373 | 12.39083 | 0.01228792 | 5.434582
15.00551 | 12.35869 | 0.01229623 | 5.438259
15.0073 | 12.32676 | 0.01230454 | 5.441931
15.00909 | 12.29505 | 0.01231282 | 5.445595
15.01088 | 12.26355 | 0.01232108 | 5.449249
15.01267 | 12.23228 | 0.01232932 | 5.452892
15.01446 | 12.20123 | 0.01233753 | 5.456522
15.01625 | 12.1704 | 0.01234571 | 5.460142
15.01803 | 12.13981 | 0.01235387 | 5.463751
15.01982 | 12.10943 | 0.01236201 | 5.46735
15.02161 | 12.07929 | 0.01237013 | 5.470943
15.0234 | 12.04939 | 0.01237825 | 5.474531
15.02519 | 12.01971 | 0.01238635 | 5.478117
15.02698 | 11.99027 | 0.01239447 | 5.481704
15.02877 | 11.96107 | 0.01240259 | 5.485296
15.03055 | 11.93211 | 0.01241073 | 5.488897
15.03234 | 11.90339 | 0.0124189 | 5.492509
15.03413 | 11.87491 | 0.0124271 | 5.496136
15.03592 | 11.84668 | 0.01243534 | 5.499782
15.03771 | 11.81868 | 0.01244364 | 5.503451
15.0395 | 11.79094 | 0.01245199 | 5.507145
15.04129 | 11.76344 | 0.01246041 | 5.510867
15.04307 | 11.7362 | 0.01246889 | 5.514621
15.04486 | 11.7092 | 0.01247745 | 5.518408
15.04665 | 11.68245 | 0.0124861 | 5.522229
15.04844 | 11.65596 | 0.01249482 | 5.526087
15.05023 | 11.62972 | 0.01250363 | 5.529982
15.05202 | 11.60373 | 0.01251251 | 5.533913
15.0538 | 11.578 | 0.01252148 | 5.53788
15.05559 | 11.55252 | 0.01253053 | 5.541881
15.05738 | 11.52731 | 0.01253965 | 5.545913
15.05917 | 11.50234 | 0.01254883 | 5.549973
15.06096 | 11.47764 | 0.01255806 | 5.554056
15.06275 | 11.4532 | 0.01256733 | 5.558156
15.06454 | 11.42901 | 0.01257662 | 5.562266
15.06632 | 11.40509 | 0.01258592 | 5.566379
15.06811 | 11.38143 | 0.0125952 | 5.570484
15.0699 | 11.35802 | 0.01260444 | 5.57457
15.07169 | 11.33488 | 0.01261361 | 5.578626
15.07348 | 11.312 | 0.01262268 | 5.582638
15.07527 | 11.28938 | 0.01263162 | 5.586591
15.07706 | 11.26702 | 0.01264039 | 5.590471
15.07884 | 11.24493 | 0.01264896 | 5.594262
15.08063 | 11.2231 | 0.01265729 | 5.597945
15.08242 | 11.20153 | 0.01266534 | 5.601503
15.08421 | 11.18022 | 0.01267306 | 5.604917
15.086 | 11.15917 | 0.01268041 | 5.608169
15.08779 | 11.13839 | 0.01268735 | 5.611238
15.08958 | 11.11786 | 0.01269383 | 5.614105
15.09136 | 11.0976 | 0.01269981 | 5.616749
15.09315 | 11.0776 | 0.01270524 | 5.619149
15.09494 | 11.05786 | 0.01271007 | 5.621285
15.09673 | 11.03838 | 0.01271425 | 5.623135
15.09852 | 11.01916 | 0.01271774 | 5.624678
15.10031 | 11.0002 | 0.01272049 | 5.625894
15.1021 | 10.98149 | 0.01272245 | 5.626761
15.10388 | 10.96305 | 0.01272358 | 5.62726
15.10567 | 10.94486 | 0.01272382 | 5.627369
15.10746 | 10.92693 | 0.01272315 | 5.62707
15.10925 | 10.90925 | 0.0127215 | 5.626342
15.11104 | 10.89183 | 0.01271884 | 5.625167
15.11283 | 10.87467 | 0.01271513 | 5.623526
15.11462 | 10.85775 | 0.01271033 | 5.621403
15.1164 | 10.84109 | 0.0127044 | 5.618781
15.11819 | 10.82468 | 0.01269731 | 5.615643
15.11998 | 10.80852 | 0.01268902 | 5.611976
15.12177 | 10.7926 | 0.0126795 | 5.607765
15.12356 | 10.77694 | 0.01266872 | 5.602998
15.12535 | 10.76152 | 0.01265666 | 5.597664
15.12713 | 10.74634 | 0.01264329 | 5.591752
15.12892 | 10.73141 | 0.0126286 | 5.585254
15.13071 | 10.71672 | 0.01261257 | 5.578163
15.1325 | 10.70227 | 0.01259518 | 5.570473
15.13429 | 10.68806 | 0.01257643 | 5.56218
15.13608 | 10.67409 | 0.0125563 | 5.553281
15.13787 | 10.66035 | 0.01253481 | 5.543774
15.13965 | 10.64685 | 0.01251194 | 5.53366
15.14144 | 10.63358 | 0.0124877 | 5.52294
15.14323 | 10.62054 | 0.0124621 | 5.511617
15.14502 | 10.60774 | 0.01243514 | 5.499694
15.14681 | 10.59515 | 0.01240684 | 5.487176
15.1486 | 10.5828 | 0.0123772 | 5.474069
15.15039 | 10.57066 | 0.01234625 | 5.460382
15.15217 | 10.55875 | 0.01231401 | 5.446122
15.15396 | 10.54706 | 0.0122805 | 5.431299
15.15575 | 10.53559 | 0.01224573 | 5.415923
15.15754 | 10.52433 | 0.01220974 | 5.400007
15.15933 | 10.51329 | 0.01217256 | 5.383562
15.16112 | 10.50246 | 0.01213421 | 5.366602
15.16291 | 10.49183 | 0.01209473 | 5.349141
15.16469 | 10.48142 | 0.01205416 | 5.331195
15.16648 | 10.47121 | 0.01201252 | 5.312779
15.16827 | 10.4612 | 0.01196985 | 5.29391
15.17006 | 10.45139 | 0.01192621 | 5.274607
15.17185 | 10.44178 | 0.01188161 | 5.254885
15.17364 | 10.43237 | 0.01183612 | 5.234766
15.17543 | 10.42315 | 0.01178978 | 5.214268
15.17721 | 10.41412 | 0.01174262 | 5.193411
15.179 | 10.40529 | 0.01169469 | 5.172216
15.18079 | 10.39663 | 0.01164606 | 5.150705
15.18258 | 10.38816 | 0.01159675 | 5.128898
15.18437 | 10.37988 | 0.01154682 | 5.106817
15.18616 | 10.37177 | 0.01149633 | 5.084486
15.18795 | 10.36384 | 0.01144533 | 5.061928
15.18973 | 10.35608 | 0.01139386 | 5.039164
15.19152 | 10.34849 | 0.01134198 | 5.01622
15.19331 | 10.34107 | 0.01128974 | 4.993118
15.1951 | 10.33382 | 0.01123721 | 4.969883
15.19689 | 10.32673 | 0.01118442 | 4.946539
15.19868 | 10.3198 | 0.01113145 | 4.923109
15.20046 | 10.31303 | 0.01107834 | 4.89962
15.20225 | 10.30642 | 0.01102515 | 4.876095
15.20404 | 10.29995 | 0.01097193 | 4.852558
15.20583 | 10.29364 | 0.01091874 | 4.829035
15.20762 | 10.28748 | 0.01086564 | 4.80555
15.20941 | 10.28146 | 0.01081268 | 4.782127
15.2112 | 10.27558 | 0.01075992 | 4.758792
15.21298 | 10.26984 | 0.0107074 | 4.735567
15.21477 | 10.26424 | 0.0106552 | 4.712477
15.21656 | 10.25877 | 0.01060335 | 4.689547
15.21835 | 10.25343 | 0.01055192 | 4.6668
15.22014 | 10.24822 | 0.01050095 | 4.644258
15.22193 | 10.24313 | 0.0104505 | 4.621946
15.22372 | 10.23817 | 0.01040062 | 4.599885
15.2255 | 10.23333 | 0.01035136 | 4.578099
15.22729 | 10.2286 | 0.01030277 | 4.556608
15.22908 | 10.22399 | 0.01025489 | 4.535435
15.23087 | 10.21949 | 0.01020779 | 4.514601
15.23266 | 10.2151 | 0.01016149 | 4.494125
15.23445 | 10.21081 | 0.01011605 | 4.474027
15.23624 | 10.20663 | 0.0100715 | 4.454327
15.23802 | 10.20255 | 0.0100279 | 4.435043
15.23981 | 10.19856 | 0.009985279 | 4.416193
15.2416 | 10.19467 | 0.009943678 | 4.397794
15.24339 | 10.19087 | 0.009903134 | 4.379862
15.24518 | 10.18717 | 0.009863682 | 4.362414
15.24697 | 10.18355 | 0.009825355 | 4.345463
15.24876 | 10.18001 | 0.009788185 | 4.329024
15.25054 | 10.17655 | 0.009752201 | 4.313109
15.25233 | 10.17318 | 0.009717431 | 4.297731
15.25412 | 10.16988 | 0.009683899 | 4.282901
15.25591 | 10.16665 | 0.009651628 | 4.268628
15.2577 | 10.16349 | 0.009620638 | 4.254923
15.25949 | 10.16041 | 0.009590948 | 4.241792
15.26127 | 10.15738 | 0.009562573 | 4.229242
15.26306 | 10.15442 | 0.009535526 | 4.21728
15.26485 | 10.15153 | 0.009509816 | 4.205909
15.26664 | 10.14869 | 0.00948545 | 4.195133
15.26843 | 10.1459 | 0.009462435 | 4.184954
15.27022 | 10.14317 | 0.009440769 | 4.175372
15.27201 | 10.14049 | 0.009420454 | 4.166387
15.27379 | 10.13786 | 0.009401482 | 4.157996
15.27558 | 10.13527 | 0.009383848 | 4.150197
15.27737 | 10.13273 | 0.009367539 | 4.142984
15.27916 | 10.13023 | 0.009352541 | 4.136351
15.28095 | 10.12777 | 0.009338836 | 4.13029
15.28274 | 10.12534 | 0.009326403 | 4.124791
15.28453 | 10.12295 | 0.009315216 | 4.119844
15.28631 | 10.12059 | 0.009305249 | 4.115435
15.2881 | 10.11827 | 0.009296468 | 4.111552
15.28989 | 10.11597 | 0.009288841 | 4.108179
15.29168 | 10.11369 | 0.00928233 | 4.105299
15.29347 | 10.11145 | 0.009276894 | 4.102895
15.29526 | 10.10922 | 0.009272493 | 4.100948
15.29705 | 10.10701 | 0.009269081 | 4.09944
15.29883 | 10.10482 | 0.009266612 | 4.098348
15.30062 | 10.10265 | 0.009265037 | 4.097651
15.30241 | 10.10049 | 0.009264306 | 4.097328
15.3042 | 10.09835 | 0.009264367 | 4.097354
15.30599 | 10.09621 | 0.009265165 | 4.097708
15.30778 | 10.09409 | 0.009266647 | 4.098363
15.30957 | 10.09197 | 0.009268757 | 4.099296
15.31135 | 10.08986 | 0.009271436 | 4.100481
15.31314 | 10.08775 | 0.009274628 | 4.101893
15.31493 | 10.08564 | 0.009278275 | 4.103505
15.31672 | 10.08354 | 0.009282317 | 4.105293
15.31851 | 10.08143 | 0.009286694 | 4.107229
15.3203 | 10.07933 | 0.009291349 | 4.109288
15.32209 | 10.07722 | 0.009296222 | 4.111443
15.32387 | 10.0751 | 0.009301253 | 4.113668
15.32566 | 10.07298 | 0.009306384 | 4.115937
15.32745 | 10.07086 | 0.009311557 | 4.118225
15.32924 | 10.06872 | 0.009316713 | 4.120506
15.33103 | 10.06658 | 0.009321798 | 4.122754
15.33282 | 10.06442 | 0.009326754 | 4.124947
15.3346 | 10.06226 | 0.009331529 | 4.127058
15.33639 | 10.06008 | 0.009336067 | 4.129065
15.33818 | 10.05789 | 0.009340319 | 4.130946
15.33997 | 10.05569 | 0.009344234 | 4.132677
15.34176 | 10.05347 | 0.009347754 | 4.134234
15.34355 | 10.05123 | 0.009350876 | 4.135615

## 1-mRL1-37-21+22_4
Experiment | MST30-9030
Sample | 1-mRL1-37-21+22_4
Sample Type | RL
Thickness [mm] | 0.827
Width [mm] | 10.55
Area [mm^2] | 8.72485
Duration [h] | 15.64388
Nominal Load [N] | 19
Nominal Stress [MPa] | 2.177688
Creep Load [N] | 19.68952
Creep Stress [MPa] | 2.256717
Loading Degree [%] | 50.6439
Compliance_1 [1/GPa] | 5.884249e-09
Compliance_2 [1/GPa] | 2.757244
Compliance_3 [1/GPa] | 2.989839
Mu_1 [%] | 1
Mu_2 [%] | 10
Mu_3 [%] | 100
Time [h] | Moisture [%] | Creep Strain [-] | Creep Compliance [1/GPa]
0 | 7.987241 | 8.673617e-19 | 3.843467e-16
0.001972323 | 8.00827 | -4.666046e-05 | -0.02067626
0.003944646 | 8.02763 | -8.496798e-05 | -0.03765115
0.00591697 | 8.045495 | -0.000115581 | -0.05121643
0.007889293 | 8.062029 | -0.0001391273 | -0.0616503
0.009861616 | 8.077384 | -0.0001562043 | -0.06921752
0.01183394 | 8.091703 | -0.0001673803 | -0.07416983
0.01380626 | 8.10512 | -0.0001731942 | -0.07674607
0.01577859 | 8.117756 | -0.0001741568 | -0.07717264
0.01775091 | 8.129729 | -0.0001707519 | -0.07566384
0.01972323 | 8.141143 | -0.0001634363 | -0.07242213
0.02169555 | 8.152098 | -0.0001526413 | -0.06763866
0.02366788 | 8.162686 | -0.0001387734 | -0.0614935
0.0256402 | 8.17299 | -0.000122215 | -0.05415609
0.02761252 | 8.183087 | -0.0001033253 | -0.04578569
0.02958485 | 8.19305 | -8.244163e-05 | -0.03653167
0.03155717 | 8.202943 | -5.987942e-05 | -0.02653387
0.03352949 | 8.212826 | -3.593382e-05 | -0.01592305
0.03550182 | 8.222753 | -1.088029e-05 | -0.004821292
0.03747414 | 8.232774 | 1.502445e-05 | 0.006657657
0.03944646 | 8.242933 | 4.154223e-05 | 0.01840826
0.04141879 | 8.253271 | 6.845167e-05 | 0.03033242
0.04339111 | 8.263823 | 9.554824e-05 | 0.04233949
0.04536343 | 8.274622 | 0.000122643 | 0.05434577
0.04733576 | 8.285696 | 0.0001495624 | 0.06627431
0.04930808 | 8.29707 | 0.0001761469 | 0.07805451
0.0512804 | 8.308766 | 0.0002022509 | 0.08962176
0.05325273 | 8.320804 | 0.0002277422 | 0.1009175
0.05522505 | 8.333199 | 0.0002525004 | 0.1118884
0.05719737 | 8.345966 | 0.0002764175 | 0.1224866
0.0591697 | 8.359115 | 0.0002993968 | 0.1326692
0.06114202 | 8.372656 | 0.0003213522 | 0.1423981
0.06311434 | 8.386595 | 0.0003422077 | 0.1516396
0.06508666 | 8.400939 | 0.0003618974 | 0.1603645
0.06705899 | 8.41569 | 0.0003803644 | 0.1685477
0.06903131 | 8.430851 | 0.0003975606 | 0.1761677
0.07100363 | 8.446422 | 0.0004134463 | 0.183207
0.07297596 | 8.462402 | 0.0004279898 | 0.1896515
0.07494828 | 8.47879 | 0.0004411666 | 0.1954905
0.0769206 | 8.495582 | 0.0004529595 | 0.2007161
0.07889293 | 8.512775 | 0.0004633579 | 0.2053239
0.08086525 | 8.530364 | 0.0004723574 | 0.2093118
0.08283757 | 8.548343 | 0.00047996 | 0.2126807
0.0848099 | 8.566706 | 0.0004861728 | 0.2154337
0.08678222 | 8.585447 | 0.0004910086 | 0.2175765
0.08875454 | 8.604557 | 0.0004944848 | 0.2191169
0.09072687 | 8.624031 | 0.0004966237 | 0.2200647
0.09269919 | 8.643859 | 0.0004974519 | 0.2204317
0.09467151 | 8.664033 | 0.0004969998 | 0.2202314
0.09664384 | 8.684546 | 0.0004953021 | 0.2194791
0.09861616 | 8.705388 | 0.0004923964 | 0.2181915
0.1005885 | 8.72655 | 0.0004883237 | 0.2163868
0.1025608 | 8.748025 | 0.0004831281 | 0.2140845
0.1045331 | 8.769803 | 0.000476856 | 0.2113052
0.1065055 | 8.791875 | 0.0004695567 | 0.2080707
0.1084778 | 8.814234 | 0.0004612812 | 0.2044037
0.1104501 | 8.83687 | 0.0004520829 | 0.2003277
0.1124224 | 8.859775 | 0.0004420156 | 0.1958667
0.1143947 | 8.882942 | 0.0004311359 | 0.1910456
0.1163671 | 8.906361 | 0.000419502 | 0.1858904
0.1183394 | 8.930026 | 0.0004071722 | 0.1804268
0.1203117 | 8.953929 | 0.0003942058 | 0.1746811
0.122284 | 8.978062 | 0.0003806625 | 0.1686798
0.1242564 | 9.002419 | 0.0003666023 | 0.1624494
0.1262287 | 9.026994 | 0.0003520855 | 0.1560167
0.128201 | 9.051779 | 0.0003371721 | 0.1494082
0.1301733 | 9.076769 | 0.0003219221 | 0.1426506
0.1321457 | 9.101959 | 0.0003063954 | 0.1357704
0.134118 | 9.127342 | 0.0002906512 | 0.1287938
0.1360903 | 9.152915 | 0.0002747482 | 0.1217469
0.1380626 | 9.178672 | 0.0002587448 | 0.1146554
0.1400349 | 9.204609 | 0.0002426984 | 0.1075449
0.1420073 | 9.230722 | 0.0002266654 | 0.1004403
0.1439796 | 9.257008 | 0.0002107017 | 0.09336649
0.1459519 | 9.283464 | 0.000194862 | 0.08634754
0.1479242 | 9.310086 | 0.0001791993 | 0.07940708
0.1498966 | 9.336873 | 0.0001637661 | 0.0725683
0.1518689 | 9.363821 | 0.0001486131 | 0.06585366
0.1538412 | 9.39093 | 0.0001337897 | 0.05928511
0.1558135 | 9.418197 | 0.0001193436 | 0.05288371
0.1577859 | 9.445622 | 0.0001053209 | 0.04666998
0.1597582 | 9.473203 | 9.176606e-05 | 0.04066353
0.1617305 | 9.50094 | 7.872149e-05 | 0.03488319
0.1637028 | 9.528832 | 6.622795e-05 | 0.02934703
0.1656751 | 9.556881 | 5.432374e-05 | 0.02407202
0.1676475 | 9.585085 | 4.30455e-05 | 0.01907439
0.1696198 | 9.613445 | 3.242739e-05 | 0.01436928
0.1715921 | 9.641962 | 2.250141e-05 | 0.00997086
0.1735644 | 9.670638 | 1.329716e-05 | 0.00589226
0.1755368 | 9.699473 | 4.841639e-06 | 0.002145435
0.1775091 | 9.728468 | -2.840448e-06 | -0.001258664
0.1794814 | 9.757626 | -9.727329e-06 | -0.00431039
0.1814537 | 9.786948 | -1.579951e-05 | -0.007001106
0.1834261 | 9.816437 | -2.104077e-05 | -0.009323618
0.1853984 | 9.846093 | -2.543747e-05 | -0.01127189
0.1873707 | 9.87592 | -2.897899e-05 | -0.01284122
0.189343 | 9.905921 | -3.165778e-05 | -0.01402824
0.1913153 | 9.936097 | -3.346942e-05 | -0.01483102
0.1932877 | 9.966451 | -3.441252e-05 | -0.01524893
0.19526 | 9.996986 | -3.448895e-05 | -0.0152828
0.1972323 | 10.02771 | -3.370356e-05 | -0.01493478
0.1992046 | 10.05861 | -3.206415e-05 | -0.01420832
0.201177 | 10.08971 | -2.958128e-05 | -0.0131081
0.2031493 | 10.121 | -2.626836e-05 | -0.01164008
0.2051216 | 10.15248 | -2.214152e-05 | -0.009811387
0.2070939 | 10.18417 | -1.721923e-05 | -0.007630215
0.2090663 | 10.21605 | -1.152275e-05 | -0.005105977
0.2110386 | 10.24815 | -5.075492e-06 | -0.002249060275
0.2130109 | 10.28045 | 2.096674e-06 | 0.0009290815
0.2149832 | 10.31296 | 9.965751e-06 | 0.00441604
0.2169555 | 10.34569 | 1.850167e-05 | 0.008198489
0.2189279 | 10.37863 | 2.767217e-05 | 0.01226214
0.2209002 | 10.4118 | 3.744302e-05 | 0.01659181
0.2228725 | 10.44519 | 4.777835e-05 | 0.02117162
0.2248448 | 10.4788 | 5.864025e-05 | 0.02598476
0.2268172 | 10.51265 | 6.998934e-05 | 0.03101379
0.2287895 | 10.54673 | 8.178466e-05 | 0.03624055
0.2307618 | 10.58104 | 9.398355e-05 | 0.04164614
0.2327341 | 10.61559 | 0.0001065423 | 0.04721117
0.2347065 | 10.65037 | 0.0001194153 | 0.05291552
0.2366788 | 10.68541 | 0.0001325562 | 0.05873852
0.2386511 | 10.72068 | 0.0001459174 | 0.06465914
0.2406234 | 10.7562 | 0.00015945 | 0.07065573
0.2425958 | 10.79197 | 0.0001731043 | 0.07670625
0.2445681 | 10.82798 | 0.0001868297 | 0.0827883
0.2465404 | 10.86425 | 0.0002005748 | 0.08887903
0.2485127 | 10.90077 | 0.0002142874 | 0.09495537
0.250485 | 10.93754 | 0.0002279147 | 0.1009939
0.2524574 | 10.97457 | 0.0002414031 | 0.1069709
0.2544297 | 11.01186 | 0.000254699 | 0.1128626
0.256402 | 11.04939 | 0.0002677481 | 0.118645
0.2583743 | 11.08719 | 0.0002804958 | 0.1242937
0.2603467 | 11.12524 | 0.0002928875 | 0.1297848
0.262319 | 11.16355 | 0.0003048692 | 0.1350941
0.2642913 | 11.20212 | 0.0003163868 | 0.1401978
0.2662636 | 11.24094 | 0.0003273872 | 0.1450724
0.268236 | 11.28003 | 0.0003378181 | 0.1496945
0.2702083 | 11.31936 | 0.0003476283 | 0.1540416
0.2721806 | 11.35895 | 0.0003567676 | 0.1580914
0.2741529 | 11.3988 | 0.0003651876 | 0.1618225
0.2761252 | 11.43889 | 0.0003728417 | 0.1652142
0.2780976 | 11.47924 | 0.0003796849 | 0.1682466
0.2800699 | 11.51984 | 0.0003856748 | 0.1709008
0.2820422 | 11.56069 | 0.0003907709 | 0.173159
0.2840145 | 11.60178 | 0.0003949354 | 0.1750044
0.2859869 | 11.64311 | 0.0003981337 | 0.1764216
0.2879592 | 11.68469 | 0.0004003337 | 0.1773965
0.2899315 | 11.7265 | 0.0004015067 | 0.1779163
0.2919038 | 11.76855 | 0.0004016275 | 0.1779698
0.2938762 | 11.81083 | 0.0004006744 | 0.1775475
0.2958485 | 11.85334 | 0.0003986297 | 0.1766414
0.2978208 | 11.89608 | 0.0003954797 | 0.1752456
0.2997931 | 11.93904 | 0.0003912151 | 0.1733559
0.3017654 | 11.98222 | 0.0003858309 | 0.17097
0.3037378 | 12.02561 | 0.000379327 | 0.168088
0.3057101 | 12.06921 | 0.0003717081 | 0.1647119
0.3076824 | 12.11301 | 0.000362984 | 0.1608461
0.3096547 | 12.15702 | 0.00035317 | 0.1564973
0.3116271 | 12.20122 | 0.0003422869 | 0.1516747
0.3135994 | 12.24562 | 0.0003303612 | 0.1463902
0.3155717 | 12.2902 | 0.0003174251 | 0.1406579
0.317544 | 12.33496 | 0.0003035174 | 0.1344951
0.3195164 | 12.3799 | 0.0002886825 | 0.1279214
0.3214887 | 12.42501 | 0.0002729708 | 0.1209593
0.323461 | 12.47028 | 0.0002564391 | 0.1136337
0.3254333 | 12.51571 | 0.0002391481 | 0.1059717
0.3274056 | 12.5613 | 0.0002211637 | 0.09800243
0.329378 | 12.60703 | 0.0002025558 | 0.08975684
0.3313503 | 12.6529 | 0.0001833977 | 0.08126747
0.3333226 | 12.6989 | 0.0001637662 | 0.07256833
0.3352949 | 12.74503 | 0.0001437403 | 0.06369444
0.3372673 | 12.79128 | 0.0001234016 | 0.05468192
0.3392396 | 12.83765 | 0.0001028338 | 0.0455679
0.3412119 | 12.88412 | 8.21214e-05 | 0.03638977
0.3431842 | 12.9307 | 6.134968e-05 | 0.02718537
0.3451566 | 12.97736 | 4.060443e-05 | 0.0179927
0.3471289 | 13.02412 | 1.997123e-05 | 0.008849682
0.3491012 | 13.07095 | -4.649156e-07 | -0.0002060142
0.3510735 | 13.11785 | -2.062021e-05 | -0.009137261
0.3530458 | 13.16482 | -4.041209e-05 | -0.01790747
0.3550182 | 13.21184 | -5.976043e-05 | -0.02648114
0.3569905 | 13.25891 | -7.858728e-05 | -0.03482372
0.3589628 | 13.30602 | -9.681782e-05 | -0.04290207
0.3609351 | 13.35317 | -0.0001143808 | -0.05068461
0.3629075 | 13.40034 | -0.0001312085 | -0.05814134
0.3648798 | 13.44754 | -0.0001472381 | -0.06524436
0.3668521 | 13.49474 | -0.000162411 | -0.07196782
0.3688244 | 13.54194 | -0.0001766745 | -0.0782883
0.3707968 | 13.58914 | -0.0001899816 | -0.08418493
0.3727691 | 13.63633 | -0.0002022912 | -0.08963962
0.3747414 | 13.6835 | -0.0002135697 | -0.09463737
0.3767137 | 13.73064 | -0.0002237898 | -0.0991661
0.378686 | 13.77774 | -0.0002329326 | -0.1032175
0.3806584 | 13.8248 | -0.0002409868 | -0.1067865
0.3826307 | 13.8718 | -0.0002479501 | -0.109872
0.384603 | 13.91875 | -0.0002538281 | -0.1124767
0.3865753 | 13.96562 | -0.0002586348 | -0.1146067
0.3885477 | 14.01243 | -0.0002623907 | -0.116271
0.39052 | 14.05915 | -0.0002651239 | -0.1174821
0.3924923 | 14.10577 | -0.0002668678 | -0.1182549
0.3944646 | 14.1523 | -0.0002676616 | -0.1186066
0.396437 | 14.19873 | -0.0002675498 | -0.1185571
0.3984093 | 14.24504 | -0.0002665806 | -0.1181276
0.4003816 | 14.29122 | -0.0002648065 | -0.1173415
0.4023539 | 14.33728 | -0.0002622829 | -0.1162232
0.4043263 | 14.3832 | -0.000259068 | -0.1147986
0.4062986 | 14.42898 | -0.0002552217 | -0.1130943
0.4082709 | 14.47461 | -0.0002508059 | -0.1111375
0.4102432 | 14.52008 | -0.0002458828 | -0.108956
0.4122155 | 14.56538 | -0.0002405153 | -0.1065775
0.4141879 | 14.61051 | -0.0002347657 | -0.1040298
0.4161602 | 14.65546 | -0.0002286959 | -0.1013401
0.4181325 | 14.70023 | -0.0002223655 | -0.09853494
0.4201048 | 14.7448 | -0.0002158331 | -0.09564031
0.4220772 | 14.78917 | -0.0002091539 | -0.09268061
0.4240495 | 14.83333 | -0.0002023804 | -0.08967914
0.4260218 | 14.87729 | -0.0001955609 | -0.08665728
0.4279941 | 14.92102 | -0.00018874 | -0.08363475
0.4299665 | 14.96453 | -0.0001819565 | -0.08062884
0.4319388 | 15.0078 | -0.0001752442 | -0.0776545
0.4339111 | 15.05084 | -0.000168631 | -0.07472402
0.4358834 | 15.09363 | -0.0001621376 | -0.07184669
0.4378557 | 15.13618 | -0.0001557779 | -0.06902857
0.4398281 | 15.17847 | -0.0001495579 | -0.06627234
0.4418004 | 15.2205 | -0.0001434749 | -0.06357685
0.4437727 | 15.26226 | -0.0001375176 | -0.06093701
0.445745 | 15.30375 | -0.0001316652 | -0.0583437
0.4477174 | 15.34497 | -0.0001258878 | -0.05578362
0.4496897 | 15.3859 | -0.0001201484 | -0.05324036
0.451662 | 15.42655 | -0.0001144017 | -0.05069387
0.4536343 | 15.4669 | -0.000108596 | -0.04812124
0.4556067 | 15.50697 | -0.0001026735 | -0.04549684
0.457579 | 15.54673 | -9.657061e-05 | -0.04279252
0.4595513 | 15.58619 | -9.021972e-05 | -0.03997831
0.4615236 | 15.62534 | -8.354865e-05 | -0.03702221
0.4634959 | 15.66417 | -7.648213e-05 | -0.03389088
0.4654683 | 15.7027 | -6.894202e-05 | -0.0305497
0.4674406 | 15.7409 | -6.084818e-05 | -0.02696314
0.4694129 | 15.77878 | -5.211939e-05 | -0.02309523
0.4713852 | 15.81633 | -4.267373e-05 | -0.01890965
0.4733576 | 15.85356 | -3.242891e-05 | -0.01436995
0.4753299 | 15.89045 | -2.130406e-05 | -0.009440291
0.4773022 | 15.927 | -9.21925e-06 | -0.004085249
0.4792745 | 15.96322 | 3.903251e-06 | 0.001729615
0.4812469 | 15.9991 | 1.813852e-05 | 0.008037569
0.4832192 | 16.03463 | 3.35579e-05 | 0.01487023
0.4851915 | 16.06982 | 5.022886e-05 | 0.02225749
0.4871638 | 16.10467 | 6.821387e-05 | 0.03022704
0.4891361 | 16.13916 | 8.757015e-05 | 0.03880422
0.4911085 | 16.1733 | 0.0001083486 | 0.04801161
0.4930808 | 16.20709 | 0.0001305932 | 0.05786869
0.4950531 | 16.24052 | 0.0001543409 | 0.0683918
0.4970254 | 16.2736 | 0.0001796198 | 0.0795934
0.4989978 | 16.30633 | 0.0002064497 | 0.09148231
0.5009701 | 16.33869 | 0.0002348405 | 0.1040629
0.5029424 | 16.3707 | 0.0002647926 | 0.1173353
0.5049147 | 16.40235 | 0.0002962951 | 0.1312948
0.5068871 | 16.43364 | 0.0003293261 | 0.1459315
0.5088594 | 16.46457 | 0.0003638518 | 0.1612306
0.5108317 | 16.49514 | 0.0003998287 | 0.1771727
0.512804 | 16.52535 | 0.0004372025 | 0.1937339
0.5147763 | 16.5552 | 0.00047591 | 0.210886
0.5167487 | 16.58469 | 0.0005158793 | 0.2285973
0.518721 | 16.61382 | 0.0005570305 | 0.2468323
0.5206933 | 16.64259 | 0.0005992772 | 0.2655527
0.5226656 | 16.67101 | 0.0006425255 | 0.284717
0.524638 | 16.69906 | 0.0006866767 | 0.3042813
0.5266103 | 16.72676 | 0.0007316266 | 0.3241995
0.5285826 | 16.75411 | 0.000777266 | 0.3444234
0.5305549 | 16.7811 | 0.0008234834 | 0.3649033
0.5325273 | 16.80773 | 0.0008701634 | 0.3855882
0.5344996 | 16.83402 | 0.0009171886 | 0.4064261
0.5364719 | 16.85995 | 0.0009644401 | 0.4273643
0.5384442 | 16.88554 | 0.001011798 | 0.4483496
0.5404165 | 16.91078 | 0.001059142 | 0.4693289
0.5423889 | 16.93568 | 0.001106354 | 0.4902493
0.5443612 | 16.96023 | 0.001153314 | 0.5110585
0.5463335 | 16.98445 | 0.001199908 | 0.531705
0.5483058 | 17.00832 | 0.00124602 | 0.5521386
0.5502782 | 17.03187 | 0.001291542 | 0.5723103
0.5522505 | 17.05507 | 0.001336368 | 0.5921733
0.5542228 | 17.07795 | 0.001380395 | 0.6116828
0.5561951 | 17.1005 | 0.001423529 | 0.6307962
0.5581675 | 17.12273 | 0.001465679 | 0.6494742
0.5601398 | 17.14463 | 0.001506764 | 0.6676798
0.5621121 | 17.16621 | 0.001546709 | 0.6853801
0.5640844 | 17.18748 | 0.001585445 | 0.7025451
0.5660568 | 17.20844 | 0.001622917 | 0.7191494
0.5680291 | 17.22909 | 0.001659075 | 0.7351718
0.5700014 | 17.24943 | 0.001693882 | 0.7505956
0.5719737 | 17.26947 | 0.00172731 | 0.7654086
0.573946 | 17.28921 | 0.001759343 | 0.779603
0.5759184 | 17.30865 | 0.001789972 | 0.7931754
0.5778907 | 17.32781 | 0.001819198 | 0.8061257
0.579863 | 17.34667 | 0.001847029 | 0.8184585
0.5818353 | 17.36526 | 0.001873484 | 0.8301811
0.5838077 | 17.38356 | 0.001898586 | 0.8413045
0.58578 | 17.40158 | 0.001922368 | 0.8518428
0.5877523 | 17.41934 | 0.001944868 | 0.861813
0.5897246 | 17.43682 | 0.00196613 | 0.8712347
0.591697 | 17.45404 | 0.001986205 | 0.8801302
0.5936693 | 17.47101 | 0.002005147 | 0.888524
0.5956416 | 17.48771 | 0.002023017 | 0.8964425
0.5976139 | 17.50416 | 0.002039879 | 0.9039143
0.5995862 | 17.52037 | 0.0020558 | 0.9109695
0.6015586 | 17.53634 | 0.002070853 | 0.9176397
0.6035309 | 17.55206 | 0.002085111 | 0.9239576
0.6055032 | 17.56755 | 0.00209865 | 0.9299572
0.6074755 | 17.58281 | 0.00211155 | 0.9356733
0.6094479 | 17.59785 | 0.002123889 | 0.9411411
0.6114202 | 17.61267 | 0.002135749 | 0.9463965
0.6133925 | 17.62726 | 0.002147211 | 0.9514756
0.6153648 | 17.64165 | 0.002158356 | 0.9564142
0.6173372 | 17.65583 | 0.002169265 | 0.9612483
0.6193095 | 17.66981 | 0.002180018 | 0.9660132
0.6212818 | 17.68359 | 0.002190694 | 0.9707438
0.6232541 | 17.69717 | 0.002201368 | 0.9754738
0.6252264 | 17.71056 | 0.002212116 | 0.9802362
0.6271988 | 17.72377 | 0.002223007 | 0.9850625
0.6291711 | 17.7368 | 0.00223411 | 0.9899826
0.6311434 | 17.74966 | 0.002245489 | 0.9950248
0.6331157 | 17.76234 | 0.002257203 | 1.000215
0.6350881 | 17.77485 | 0.002269307 | 1.005579
0.6370604 | 17.7872 | 0.00228185 | 1.011137
0.6390327 | 17.7994 | 0.00229488 | 1.016911
0.641005 | 17.81144 | 0.002308436 | 1.022918
0.6429774 | 17.82333 | 0.002322557 | 1.029175
0.6449497 | 17.83508 | 0.002337275 | 1.035697
0.646922 | 17.84668 | 0.00235262 | 1.042497
0.6488943 | 17.85815 | 0.002368616 | 1.049585
0.6508666 | 17.86949 | 0.002385285 | 1.056971
0.652839 | 17.8807 | 0.002402645 | 1.064664
0.6548113 | 17.89179 | 0.002420711 | 1.072669
0.6567836 | 17.90276 | 0.002439492 | 1.080992
0.6587559 | 17.91361 | 0.002458999 | 1.089636
0.6607283 | 17.92435 | 0.002479234 | 1.098602
0.6627006 | 17.93498 | 0.0025002 | 1.107893
0.6646729 | 17.94552 | 0.002521895 | 1.117506
0.6666452 | 17.95595 | 0.002544316 | 1.127441
0.6686176 | 17.96629 | 0.002567456 | 1.137695
0.6705899 | 17.97653 | 0.002591306 | 1.148264
0.6725622 | 17.98669 | 0.002615855 | 1.159142
0.6745345 | 17.99677 | 0.002641089 | 1.170324
0.6765068 | 18.00676 | 0.002666993 | 1.181802
0.6784792 | 18.01668 | 0.002693547 | 1.193569
0.6804515 | 18.02653 | 0.002720733 | 1.205616
0.6824238 | 18.0363 | 0.00274853 | 1.217933
0.6843961 | 18.04601 | 0.002776914 | 1.23051
0.6863685 | 18.05566 | 0.00280586 | 1.243337
0.6883408 | 18.06525 | 0.002835343 | 1.256402
0.6903131 | 18.07478 | 0.002865335 | 1.269692
0.6922854 | 18.08426 | 0.002895808 | 1.283195
0.6942578 | 18.09369 | 0.002926733 | 1.296899
0.6962301 | 18.10307 | 0.002958078 | 1.310788
0.6982024 | 18.11241 | 0.002989814 | 1.324851
0.7001747 | 18.12171 | 0.003021908 | 1.339073
0.702147 | 18.13097 | 0.003054327 | 1.353438
0.7041194 | 18.14019 | 0.003087039 | 1.367934
0.7060917 | 18.14938 | 0.00312001 | 1.382544
0.708064 | 18.15854 | 0.003153207 | 1.397254
0.7100363 | 18.16767 | 0.003186596 | 1.412049
0.7120087 | 18.17677 | 0.003220142 | 1.426914
0.713981 | 18.18585 | 0.003253812 | 1.441834
0.7159533 | 18.19491 | 0.003287572 | 1.456794
0.7179256 | 18.20396 | 0.003321388 | 1.471779
0.719898 | 18.21298 | 0.003355226 | 1.486773
0.7218703 | 18.22199 | 0.003389053 | 1.501763
0.7238426 | 18.23098 | 0.003422836 | 1.516733
0.7258149 | 18.23997 | 0.003456544 | 1.531669
0.7277873 | 18.24894 | 0.003490144 | 1.546558
0.7297596 | 18.2579 | 0.003523606 | 1.561386
0.7317319 | 18.26686 | 0.003556899 | 1.576139
0.7337042 | 18.27581 | 0.003589995 | 1.590804
0.7356765 | 18.28476 | 0.003622865 | 1.60537
0.7376489 | 18.29371 | 0.003655482 | 1.619823
0.7396212 | 18.30265 | 0.003687821 | 1.634153
0.7415935 | 18.31159 | 0.003719857 | 1.648349
0.7435658 | 18.32053 | 0.003751567 | 1.6624
0.7455382 | 18.32948 | 0.003782929 | 1.676297
0.7475105 | 18.33842 | 0.003813924 | 1.690032
0.7494828 | 18.34737 | 0.003844533 | 1.703596
0.7514551 | 18.35632 | 0.003874741 | 1.716981
0.7534275 | 18.36527 | 0.003904532 | 1.730183
0.7553998 | 18.37423 | 0.003933896 | 1.743194
0.7573721 | 18.38319 | 0.003962822 | 1.756012
0.7593444 | 18.39216 | 0.003991303 | 1.768632
0.7613167 | 18.40113 | 0.004019333 | 1.781053
0.7632891 | 18.4101 | 0.004046909 | 1.793273
0.7652614 | 18.41908 | 0.004074032 | 1.805291
0.7672337 | 18.42807 | 0.004100701 | 1.817109
0.769206 | 18.43706 | 0.004126921 | 1.828728
0.7711784 | 18.44605 | 0.004152696 | 1.840149
0.7731507 | 18.45504 | 0.004178033 | 1.851377
0.775123 | 18.46404 | 0.004202939 | 1.862413
0.7770953 | 18.47304 | 0.004227424 | 1.873263
0.7790677 | 18.48205 | 0.004251497 | 1.88393
0.78104 | 18.49105 | 0.00427517 | 1.89442
0.7830123 | 18.50005 | 0.004298454 | 1.904738
0.7849846 | 18.50906 | 0.004321362 | 1.914889
0.7869569 | 18.51806 | 0.004343906 | 1.924879
0.7889293 | 18.52706 | 0.0043661 | 1.934713
0.7909016 | 18.53605 | 0.004387957 | 1.944399
0.7928739 | 18.54504 | 0.00440949 | 1.95394
0.7948462 | 18.55403 | 0.004430711 | 1.963344
0.7968186 | 18.563 | 0.004451635 | 1.972615
0.7987909 | 18.57197 | 0.004472272 | 1.98176
0.8007632 | 18.58092 | 0.004492634 | 1.990783
0.8027355 | 18.58987 | 0.004512732 | 1.999689
0.8047079 | 18.5988 | 0.004532576 | 2.008482
0.8066802 | 18.60771 | 0.004552173 | 2.017166
0.8086525 | 18.6166 | 0.004571533 | 2.025745
0.8106248 | 18.62548 | 0.004590659 | 2.03422
0.8125971 | 18.63433 | 0.004609557 | 2.042594
0.8145695 | 18.64317 | 0.004628228 | 2.050868
0.8165418 | 18.65197 | 0.004646674 | 2.059041
0.8185141 | 18.66075 | 0.004664892 | 2.067114
0.8204864 | 18.6695 | 0.004682879 | 2.075085
0.8224588 | 18.67821 | 0.004700629 | 2.08295
0.8244311 | 18.68689 | 0.004718134 | 2.090707
0.8264034 | 18.69553 | 0.004735381 | 2.09835
0.8283757 | 18.70414 | 0.004752359 | 2.105873
0.8303481 | 18.7127 | 0.004769053 | 2.113271
0.8323204 | 18.72121 | 0.004785448 | 2.120535
0.8342927 | 18.72968 | 0.004801526 | 2.12766
0.836265 | 18.7381 | 0.004817268 | 2.134635
0.8382373 | 18.74647 | 0.004832656 | 2.141454
0.8402097 | 18.75478 | 0.004847671 | 2.148108
0.842182 | 18.76303 | 0.004862294 | 2.154588
0.8441543 | 18.77122 | 0.004876504 | 2.160884
0.8461266 | 18.77934 | 0.004890283 | 2.16699
0.848099 | 18.7874 | 0.004903612 | 2.172896
0.8500713 | 18.79539 | 0.004916473 | 2.178595
0.8520436 | 18.8033 | 0.004928848 | 2.184079
0.8540159 | 18.81114 | 0.004940723 | 2.189341
0.8559883 | 18.8189 | 0.004952083 | 2.194375
0.8579606 | 18.82657 | 0.004962916 | 2.199175
0.8599329 | 18.83416 | 0.004973211 | 2.203737
0.8619052 | 18.84166 | 0.00498296 | 2.208057
0.8638776 | 18.84906 | 0.004992157 | 2.212133
0.8658499 | 18.85637 | 0.0050008 | 2.215963
0.8678222 | 18.86358 | 0.005008889 | 2.219547
0.8697945 | 18.87068 | 0.005016426 | 2.222887
0.8717668 | 18.87768 | 0.005023418 | 2.225985
0.8737392 | 18.88457 | 0.005029876 | 2.228847
0.8757115 | 18.89134 | 0.005035814 | 2.231478
0.8776838 | 18.898 | 0.005041249 | 2.233887
0.8796561 | 18.90454 | 0.005046206 | 2.236083
0.8816285 | 18.91095 | 0.005050711 | 2.238079
0.8836008 | 18.91723 | 0.005054795 | 2.239889
0.8855731 | 18.92339 | 0.005058498 | 2.24153
0.8875454 | 18.92941 | 0.005061861 | 2.24302
0.8895178 | 18.93529 | 0.00506493 | 2.24438
0.8914901 | 18.94102 | 0.005067757 | 2.245633
0.8934624 | 18.94661 | 0.005070397 | 2.246802
0.8954347 | 18.95206 | 0.005072907 | 2.247915
0.897407 | 18.95734 | 0.005075349 | 2.248997
0.8993794 | 18.96248 | 0.005077785 | 2.250076
0.9013517 | 18.96745 | 0.00508028 | 2.251182
0.903324 | 18.97225 | 0.005082901 | 2.252343
0.9052963 | 18.97689 | 0.005085715 | 2.25359
0.9072687 | 18.98136 | 0.00508879 | 2.254953
0.909241 | 18.98565 | 0.005092194 | 2.256461
0.9112133 | 18.98976 | 0.005095995 | 2.258146
0.9131856 | 18.99368 | 0.00510026 | 2.260035
0.915158 | 18.99743 | 0.005105053 | 2.262159
0.9171303 | 19.00098 | 0.005110439 | 2.264546
0.9191026 | 19.00433 | 0.005116479 | 2.267223
0.9210749 | 19.00749 | 0.005123233 | 2.270215
0.9230472 | 19.01045 | 0.005132575 | 2.274355
0.9250196 | 19.0132 | 0.005143781 | 2.279321
0.9269919 | 19.01575 | 0.005155869 | 2.284677
0.9289642 | 19.01808 | 0.005168881 | 2.290443
0.9309365 | 19.0202 | 0.005182859 | 2.296637
0.9329089 | 19.02209 | 0.005197836 | 2.303273
0.9348812 | 19.02377 | 0.00521384 | 2.310365
0.9368535 | 19.02521 | 0.005230894 | 2.317922
0.9388258 | 19.02643 | 0.005249013 | 2.325951
0.9407982 | 19.02741 | 0.005268205 | 2.334455
0.9427705 | 19.02816 | 0.005288471 | 2.343436
0.9447428 | 19.02866 | 0.005309805 | 2.352889
0.9467151 | 19.02892 | 0.005332188 | 2.362808
0.9486874 | 19.02893 | 0.005355598 | 2.373181
0.9506598 | 19.02869 | 0.00538 | 2.383994
0.9526321 | 19.0282 | 0.005405352 | 2.395228
0.9546044 | 19.02745 | 0.005431605 | 2.406861
0.9565767 | 19.02644 | 0.005458702 | 2.418869
0.9585491 | 19.02516 | 0.005486581 | 2.431222
0.9605214 | 19.02361 | 0.005515172 | 2.443892
0.9624937 | 19.0218 | 0.005544402 | 2.456844
0.964466 | 19.01971 | 0.00557419 | 2.470044
0.9664384 | 19.01734 | 0.005604454 | 2.483455
0.9684107 | 19.0147 | 0.005635107 | 2.497037
0.970383 | 19.01177 | 0.005666059 | 2.510753
0.9723553 | 19.00855 | 0.005697219 | 2.524561
0.9743276 | 19.00504 | 0.005728493 | 2.538419
0.9763 | 19.00124 | 0.005759785 | 2.552285
0.9782723 | 18.99715 | 0.005791 | 2.566117
0.9802446 | 18.99276 | 0.005822042 | 2.579873
0.9822169 | 18.98806 | 0.005852817 | 2.59351
0.9841893 | 18.98307 | 0.005883229 | 2.606986
0.9861616 | 18.97776 | 0.005913186 | 2.620261
0.9881339 | 18.97215 | 0.0059426 | 2.633294
0.9901062 | 18.96622 | 0.005971381 | 2.646048
0.9920786 | 18.95998 | 0.005999447 | 2.658484
0.9940509 | 18.95343 | 0.006026717 | 2.670569
0.9960232 | 18.94655 | 0.006053117 | 2.682267
0.9979955 | 18.93935 | 0.006078577 | 2.693549
0.9999678 | 18.93183 | 0.006103033 | 2.704386
1.00194 | 18.92398 | 0.006126427 | 2.714752
1.003912 | 18.91581 | 0.006148708 | 2.724625
1.005885 | 18.9073 | 0.006169834 | 2.733987
1.007857 | 18.89845 | 0.006189769 | 2.74282
1.009829 | 18.88928 | 0.006208486 | 2.751114
1.011802 | 18.87976 | 0.00622597 | 2.758862
1.013774 | 18.86991 | 0.006242211 | 2.766058
1.015746 | 18.85971 | 0.00625721 | 2.772705
1.017719 | 18.84917 | 0.006270975 | 2.778804
1.019691 | 18.83828 | 0.006283523 | 2.784365
1.021663 | 18.82705 | 0.006294876 | 2.789395
1.023636 | 18.81547 | 0.006305064 | 2.79391
1.025608 | 18.80354 | 0.006314124 | 2.797925
1.02758 | 18.79126 | 0.006322096 | 2.801457
1.029553 | 18.77862 | 0.006329027 | 2.804529
1.031525 | 18.76563 | 0.006334968 | 2.807161
1.033497 | 18.75228 | 0.006339975 | 2.80938
1.03547 | 18.73857 | 0.006344106 | 2.811211
1.037442 | 18.72451 | 0.006347424 | 2.812681
1.039414 | 18.71008 | 0.006349993 | 2.813819
1.041387 | 18.69529 | 0.006351881 | 2.814656
1.043359 | 18.68015 | 0.006353156 | 2.815221
1.045331 | 18.66463 | 0.006353888 | 2.815545
1.047304 | 18.64876 | 0.006354147 | 2.81566
1.049276 | 18.63251 | 0.006354004 | 2.815596
1.051248 | 18.61591 | 0.00635353 | 2.815386
1.053221 | 18.59893 | 0.006352794 | 2.81506
1.055193 | 18.58159 | 0.006351865 | 2.814649
1.057165 | 18.56388 | 0.006350809 | 2.814181
1.059138 | 18.5458 | 0.006349691 | 2.813685
1.06111 | 18.52735 | 0.006348573 | 2.81319
1.063082 | 18.50853 | 0.006347513 | 2.81272
1.065055 | 18.48934 | 0.006346566 | 2.812301
1.067027 | 18.46978 | 0.006345782 | 2.811953
1.068999 | 18.44986 | 0.006345208 | 2.811699
1.070971 | 18.42956 | 0.006344883 | 2.811555
1.072944 | 18.40889 | 0.006344844 | 2.811537
1.074916 | 18.38785 | 0.006345118 | 2.811659
1.076888 | 18.36644 | 0.006345729 | 2.811929
1.078861 | 18.34466 | 0.006346693 | 2.812357
1.080833 | 18.32251 | 0.006348023 | 2.812946
1.082805 | 18.29999 | 0.006349724 | 2.8137
1.084778 | 18.2771 | 0.006351798 | 2.814619
1.08675 | 18.25384 | 0.006354241 | 2.815702
1.088722 | 18.23021 | 0.006357048 | 2.816945
1.090695 | 18.20622 | 0.006360206 | 2.818345
1.092667 | 18.18185 | 0.006363702 | 2.819894
1.094639 | 18.15713 | 0.006367516 | 2.821584
1.096612 | 18.13203 | 0.006371629 | 2.823407
1.098584 | 18.10658 | 0.006376017 | 2.825351
1.100556 | 18.08076 | 0.006380654 | 2.827406
1.102529 | 18.05457 | 0.006385514 | 2.829559
1.104501 | 18.02803 | 0.006390566 | 2.831798
1.106473 | 18.00112 | 0.00639578 | 2.834109
1.108446 | 17.97386 | 0.006401126 | 2.836477
1.110418 | 17.94623 | 0.006406571 | 2.83889
1.11239 | 17.91826 | 0.006412082 | 2.841332
1.114363 | 17.88992 | 0.006417627 | 2.843789
1.116335 | 17.86124 | 0.006423175 | 2.846248
1.118307 | 17.8322 | 0.006428694 | 2.848693
1.12028 | 17.80281 | 0.006434154 | 2.851113
1.122252 | 17.77308 | 0.006439526 | 2.853493
1.124224 | 17.74299 | 0.006444781 | 2.855822
1.126197 | 17.71257 | 0.006449896 | 2.858088
1.128169 | 17.6818 | 0.006454848 | 2.860282
1.130141 | 17.65069 | 0.006459615 | 2.862395
1.132114 | 17.61924 | 0.006464183 | 2.864419
1.134086 | 17.58746 | 0.006468538 | 2.866349
1.136058 | 17.55534 | 0.00647267 | 2.86818
1.13803 | 17.5229 | 0.006476577 | 2.869911
1.140003 | 17.49012 | 0.006480257 | 2.871542
1.141975 | 17.45702 | 0.006483715 | 2.873074
1.143947 | 17.42359 | 0.006486959 | 2.874512
1.14592 | 17.38984 | 0.006490002 | 2.87586
1.147892 | 17.35578 | 0.006492859 | 2.877126
1.149864 | 17.32139 | 0.006495549 | 2.878318
1.151837 | 17.2867 | 0.006498095 | 2.879446
1.153809 | 17.2517 | 0.00650052 | 2.880521
1.155781 | 17.21639 | 0.006502854 | 2.881555
1.157754 | 17.18077 | 0.006505126 | 2.882562
1.159726 | 17.14486 | 0.006507368 | 2.883555
1.161698 | 17.10864 | 0.006509613 | 2.88455
1.163671 | 17.07214 | 0.006511899 | 2.885563
1.165643 | 17.03534 | 0.006514261 | 2.88661
1.167615 | 16.99826 | 0.006516739 | 2.887708
1.169588 | 16.96089 | 0.006519371 | 2.888874
1.17156 | 16.92324 | 0.006522198 | 2.890127
1.173532 | 16.88532 | 0.00652526 | 2.891484
1.175505 | 16.84712 | 0.006528598 | 2.892963
1.177477 | 16.80865 | 0.006532252 | 2.894582
1.179449 | 16.76992 | 0.006536263 | 2.896359
1.181422 | 16.73093 | 0.006540672 | 2.898313
1.183394 | 16.69168 | 0.006545517 | 2.90046
1.185366 | 16.65217 | 0.006550837 | 2.902817
1.187339 | 16.61242 | 0.006556669 | 2.905402
1.189311 | 16.57242 | 0.006563047 | 2.908228
1.191283 | 16.53218 | 0.006570005 | 2.911311
1.193256 | 16.4917 | 0.006577573 | 2.914665
1.195228 | 16.45099 | 0.006585777 | 2.9183
1.1972 | 16.41005 | 0.006594642 | 2.922228
1.199172 | 16.36889 | 0.006604187 | 2.926458
1.201145 | 16.32751 | 0.006614428 | 2.930996
1.203117 | 16.28592 | 0.006625376 | 2.935847
1.205089 | 16.24411 | 0.006637039 | 2.941016
1.207062 | 16.2021 | 0.00664942 | 2.946501
1.209034 | 16.15989 | 0.006662516 | 2.952305
1.211006 | 16.11749 | 0.006676324 | 2.958423
1.212979 | 16.07489 | 0.006690835 | 2.964854
1.214951 | 16.0321 | 0.006706036 | 2.971589
1.216923 | 15.98914 | 0.006721912 | 2.978624
1.218896 | 15.946 | 0.006738442 | 2.985949
1.220868 | 15.90269 | 0.006755605 | 2.993555
1.22284 | 15.85921 | 0.006773375 | 3.001429
1.224813 | 15.81557 | 0.006791723 | 3.009559
1.226785 | 15.77178 | 0.006810617 | 3.017931
1.228757 | 15.72783 | 0.006830022 | 3.02653
1.23073 | 15.68374 | 0.006849902 | 3.03534
1.232702 | 15.63951 | 0.006870216 | 3.044341
1.234674 | 15.59515 | 0.006890922 | 3.053516
1.236647 | 15.55066 | 0.006911975 | 3.062846
1.238619 | 15.50604 | 0.00693333 | 3.072308
1.240591 | 15.46131 | 0.006954935 | 3.081882
1.242564 | 15.41646 | 0.006976742 | 3.091545
1.244536 | 15.37151 | 0.006998697 | 3.101274
1.246508 | 15.32645 | 0.007020746 | 3.111044
1.248481 | 15.2813 | 0.007042832 | 3.120831
1.250453 | 15.23606 | 0.007064901 | 3.13061
1.252425 | 15.19074 | 0.007086894 | 3.140356
1.254398 | 15.14533 | 0.007108753 | 3.150042
1.25637 | 15.09986 | 0.00713042 | 3.159643
1.258342 | 15.05431 | 0.007151836 | 3.169133
1.260315 | 15.00871 | 0.007172945 | 3.178487
1.262287 | 14.96305 | 0.007193687 | 3.187678
1.264259 | 14.91735 | 0.007214007 | 3.196682
1.266231 | 14.87159 | 0.007233847 | 3.205474
1.268204 | 14.82581 | 0.007253155 | 3.214029
1.270176 | 14.77999 | 0.007271875 | 3.222325
1.272148 | 14.73414 | 0.007289955 | 3.230337
1.274121 | 14.68828 | 0.007307345 | 3.238042
1.276093 | 14.6424 | 0.007323995 | 3.24542
1.278065 | 14.59652 | 0.007339856 | 3.252449
1.280038 | 14.55063 | 0.007354883 | 3.259108
1.28201 | 14.50475 | 0.007369032 | 3.265377
1.283982 | 14.45888 | 0.007382259 | 3.271238
1.285955 | 14.41303 | 0.007394523 | 3.276673
1.287927 | 14.3672 | 0.007405786 | 3.281664
1.289899 | 14.3214 | 0.007416012 | 3.286195
1.291872 | 14.27563 | 0.007425166 | 3.290251
1.293844 | 14.22991 | 0.007433216 | 3.293819
1.295816 | 14.18423 | 0.007440133 | 3.296884
1.297789 | 14.13861 | 0.007445889 | 3.299434
1.299761 | 14.09305 | 0.00745046 | 3.30146
1.301733 | 14.04755 | 0.007453826 | 3.302951
1.303706 | 14.00213 | 0.007455966 | 3.303899
1.305678 | 13.95678 | 0.007456864 | 3.304298
1.30765 | 13.91152 | 0.007456509 | 3.30414
1.309623 | 13.86635 | 0.00745489 | 3.303423
1.311595 | 13.82127 | 0.007452001 | 3.302143
1.313567 | 13.7763 | 0.007447838 | 3.300298
1.31554 | 13.73143 | 0.007442402 | 3.297889
1.317512 | 13.68669 | 0.007435696 | 3.294918
1.319484 | 13.64206 | 0.007427729 | 3.291387
1.321457 | 13.59755 | 0.00741851 | 3.287302
1.323429 | 13.55318 | 0.007408055 | 3.282669
1.325401 | 13.50895 | 0.007396384 | 3.277497
1.327373 | 13.46487 | 0.007383518 | 3.271796
1.329346 | 13.42093 | 0.007369486 | 3.265578
1.331318 | 13.37715 | 0.007354318 | 3.258857
1.33329 | 13.33353 | 0.007338049 | 3.251648
1.335263 | 13.29008 | 0.007320719 | 3.243969
1.337235 | 13.2468 | 0.007302368 | 3.235837
1.339207 | 13.2037 | 0.007283044 | 3.227274
1.34118 | 13.16079 | 0.007262794 | 3.218301
1.343152 | 13.11807 | 0.007241669 | 3.20894
1.345124 | 13.07554 | 0.007219724 | 3.199216
1.347097 | 13.03321 | 0.007197015 | 3.189153
1.349069 | 12.99109 | 0.007173601 | 3.178778
1.351041 | 12.94919 | 0.007149542 | 3.168117
1.353014 | 12.9075 | 0.007124901 | 3.157198
1.354986 | 12.86603 | 0.007099742 | 3.146049
1.356958 | 12.8248 | 0.007074131 | 3.1347
1.358931 | 12.7838 | 0.007048135 | 3.123181
1.360903 | 12.74303 | 0.007021821 | 3.111521
1.362875 | 12.70251 | 0.006995258 | 3.09975
1.364848 | 12.66224 | 0.006968516 | 3.0879
1.36682 | 12.62222 | 0.006941664 | 3.076001
1.368792 | 12.58246 | 0.006914772 | 3.064085
1.370765 | 12.54297 | 0.00688791 | 3.052182
1.372737 | 12.50374 | 0.006861146 | 3.040322
1.374709 | 12.46479 | 0.006834549 | 3.028536
1.376682 | 12.42611 | 0.006808186 | 3.016854
1.378654 | 12.38772 | 0.006782122 | 3.005305
1.380626 | 12.34961 | 0.006756423 | 2.993917
1.382599 | 12.3118 | 0.006731149 | 2.982717
1.384571 | 12.27428 | 0.00670636 | 2.971733
1.386543 | 12.23706 | 0.006682114 | 2.960989
1.388516 | 12.20014 | 0.006658465 | 2.95051
1.390488 | 12.16353 | 0.006635464 | 2.940317
1.39246 | 12.12723 | 0.006613158 | 2.930433
1.394432 | 12.09125 | 0.006591592 | 2.920877
1.396405 | 12.05559 | 0.006570807 | 2.911666
1.398377 | 12.02025 | 0.006550839 | 2.902818
1.400349 | 11.98523 | 0.006531722 | 2.894347
1.402322 | 11.95055 | 0.006513489 | 2.886267
1.404294 | 11.9162 | 0.006496164 | 2.878591
1.406266 | 11.88218 | 0.006479774 | 2.871328
1.408239 | 11.84851 | 0.006464338 | 2.864488
1.410211 | 11.81517 | 0.006449874 | 2.858078
1.412183 | 11.78219 | 0.006436396 | 2.852106
1.414156 | 11.74955 | 0.006423916 | 2.846576
1.416128 | 11.71726 | 0.006412441 | 2.841491
1.4181 | 11.68532 | 0.006401977 | 2.836854
1.420073 | 11.65375 | 0.006392524 | 2.832666
1.422045 | 11.62253 | 0.006384083 | 2.828925
1.424017 | 11.59167 | 0.006376647 | 2.82563
1.42599 | 11.56117 | 0.006370211 | 2.822778
1.427962 | 11.53104 | 0.006364763 | 2.820364
1.429934 | 11.50128 | 0.006360289 | 2.818382
1.431907 | 11.47188 | 0.006356775 | 2.816824
1.433879 | 11.44286 | 0.006354201 | 2.815684
1.435851 | 11.41421 | 0.006352547 | 2.814951
1.437824 | 11.38593 | 0.006351788 | 2.814614
1.439796 | 11.35802 | 0.006351899 | 2.814664
1.441768 | 11.33049 | 0.006352853 | 2.815086
1.443741 | 11.30334 | 0.006354619 | 2.815869
1.445713 | 11.27656 | 0.006357167 | 2.816998
1.447685 | 11.25017 | 0.006360463 | 2.818458
1.449658 | 11.22415 | 0.006364472 | 2.820235
1.45163 | 11.19851 | 0.006369158 | 2.822311
1.453602 | 11.17326 | 0.006374484 | 2.824672
1.455575 | 11.14838 | 0.006380411 | 2.827298
1.457547 | 11.12388 | 0.006386899 | 2.830173
1.459519 | 11.09977 | 0.006393908 | 2.833279
1.461491 | 11.07603 | 0.006401397 | 2.836597
1.463464 | 11.05268 | 0.006409323 | 2.84011
1.465436 | 11.02971 | 0.006417644 | 2.843797
1.467408 | 11.00711 | 0.006426317 | 2.84764
1.469381 | 10.98489 | 0.006435299 | 2.85162
1.471353 | 10.96305 | 0.006444547 | 2.855718
1.473325 | 10.94159 | 0.006454017 | 2.859914
1.475298 | 10.92051 | 0.006463666 | 2.86419
1.47727 | 10.8998 | 0.006473451 | 2.868526
1.479242 | 10.87946 | 0.00648333 | 2.872904
1.481215 | 10.85949 | 0.00649326 | 2.877304
1.483187 | 10.8399 | 0.006503201 | 2.881709
1.485159 | 10.82067 | 0.006513112 | 2.886101
1.487132 | 10.80182 | 0.006522953 | 2.890461
1.489104 | 10.78332 | 0.006532685 | 2.894774
1.491076 | 10.76519 | 0.006542271 | 2.899022
1.493049 | 10.74743 | 0.006551675 | 2.903189
1.495021 | 10.73001 | 0.006560861 | 2.907259
1.496993 | 10.71296 | 0.006569797 | 2.911219
1.498966 | 10.69626 | 0.00657845 | 2.915053
1.500938 | 10.67991 | 0.00658679 | 2.918749
1.50291 | 10.66391 | 0.006594789 | 2.922293
1.504883 | 10.64825 | 0.006602419 | 2.925675
1.506855 | 10.63294 | 0.006609658 | 2.928882
1.508827 | 10.61797 | 0.006616482 | 2.931906
1.5108 | 10.60333 | 0.00662287 | 2.934737
1.512772 | 10.58902 | 0.006628806 | 2.937367
1.514744 | 10.57505 | 0.006634274 | 2.93979
1.516717 | 10.56139 | 0.00663926 | 2.942
1.518689 | 10.54807 | 0.006643755 | 2.943992
1.520661 | 10.53505 | 0.006647751 | 2.945762
1.522633 | 10.52236 | 0.006651243 | 2.947309
1.524606 | 10.50997 | 0.006654226 | 2.948631
1.526578 | 10.49789 | 0.0066567 | 2.949727
1.52855 | 10.48611 | 0.006658666 | 2.950599
1.530523 | 10.47462 | 0.006660126 | 2.951246
1.532495 | 10.46344 | 0.006661085 | 2.951671
1.534467 | 10.45253 | 0.00666155 | 2.951877
1.53644 | 10.44192 | 0.006661529 | 2.951867
1.538412 | 10.43158 | 0.00666103 | 2.951646
1.540384 | 10.42152 | 0.006660064 | 2.951218
1.542357 | 10.41173 | 0.006658644 | 2.950589
1.544329 | 10.4022 | 0.006656782 | 2.949764
1.546301 | 10.39293 | 0.006654493 | 2.94875
1.548274 | 10.38392 | 0.006651792 | 2.947553
1.550246 | 10.37516 | 0.006648694 | 2.94618
1.552218 | 10.36664 | 0.006645217 | 2.944639
1.554191 | 10.35836 | 0.006641377 | 2.942938
1.556163 | 10.35032 | 0.006637192 | 2.941083
1.558135 | 10.34251 | 0.00663268 | 2.939084
1.560108 | 10.33492 | 0.006627859 | 2.936948
1.56208 | 10.32755 | 0.006622749 | 2.934683
1.564052 | 10.32039 | 0.006617367 | 2.932298
1.566025 | 10.31344 | 0.006611732 | 2.929801
1.567997 | 10.30669 | 0.006605862 | 2.9272
1.569969 | 10.30014 | 0.006599775 | 2.924503
1.571942 | 10.29378 | 0.006593489 | 2.921718
1.573914 | 10.28761 | 0.006587021 | 2.918851
1.575886 | 10.28161 | 0.006580388 | 2.915912
1.577859 | 10.27579 | 0.006573605 | 2.912906
1.579831 | 10.27014 | 0.006566687 | 2.909841
1.581803 | 10.26466 | 0.006559649 | 2.906722
1.583776 | 10.25933 | 0.006552503 | 2.903556
1.585748 | 10.25415 | 0.006545263 | 2.900347
1.58772 | 10.24912 | 0.00653794 | 2.897102
1.589692 | 10.24423 | 0.006530544 | 2.893825
1.591665 | 10.23947 | 0.006523087 | 2.890521
1.593637 | 10.23485 | 0.006515578 | 2.887194
1.595609 | 10.23035 | 0.006508026 | 2.883847
1.597582 | 10.22597 | 0.006500439 | 2.880485
1.599554 | 10.2217 | 0.006492825 | 2.877111
1.601526 | 10.21754 | 0.006485191 | 2.873728
1.603499 | 10.21348 | 0.006477543 | 2.870339
1.605471 | 10.20952 | 0.006469888 | 2.866947
1.607443 | 10.20565 | 0.006462232 | 2.863554
1.609416 | 10.20187 | 0.006454579 | 2.860163
1.611388 | 10.19817 | 0.006446934 | 2.856776
1.61336 | 10.19455 | 0.006439301 | 2.853394
1.615333 | 10.191 | 0.006431686 | 2.850019
1.617305 | 10.18752 | 0.00642409 | 2.846653
1.619277 | 10.1841 | 0.006416517 | 2.843297
1.62125 | 10.18073 | 0.006408971 | 2.839953
1.623222 | 10.17742 | 0.006401453 | 2.836622
1.625194 | 10.17416 | 0.006393967 | 2.833305
1.627167 | 10.17094 | 0.006386515 | 2.830003
1.629139 | 10.16776 | 0.006379099 | 2.826717
1.631111 | 10.16461 | 0.006371721 | 2.823447
1.633084 | 10.1615 | 0.006364382 | 2.820195
1.635056 | 10.15841 | 0.006357084 | 2.816961
1.637028 | 10.15534 | 0.00634983 | 2.813747
1.639001 | 10.1523 | 0.00634262 | 2.810552
1.640973 | 10.14926 | 0.006335457 | 2.807378
1.642945 | 10.14624 | 0.006328341 | 2.804225
1.644918 | 10.14323 | 0.006321276 | 2.801094
1.64689 | 10.14022 | 0.006314261 | 2.797986
1.648862 | 10.13722 | 0.0063073 | 2.794901
1.650834 | 10.13421 | 0.006300394 | 2.791841
1.652807 | 10.13119 | 0.006293544 | 2.788805
1.654779 | 10.12817 | 0.006286752 | 2.785796
1.656751 | 10.12514 | 0.006280021 | 2.782813
1.658724 | 10.1221 | 0.006273351 | 2.779858
1.660696 | 10.11904 | 0.006266745 | 2.77693
1.662668 | 10.11597 | 0.006260205 | 2.774032
1.664641 | 10.11288 | 0.006253732 | 2.771164
1.666613 | 10.10976 | 0.006247327 | 2.768326
1.668585 | 10.10662 | 0.006240993 | 2.765519
1.670558 | 10.10346 | 0.006234731 | 2.762744
1.67253 | 10.10028 | 0.006228542 | 2.760002
1.674502 | 10.09706 | 0.006222429 | 2.757293
1.676475 | 10.09382 | 0.006216392 | 2.754618
1.678447 | 10.09055 | 0.006210434 | 2.751978
1.680419 | 10.08725 | 0.006204555 | 2.749373
1.682392 | 10.08392 | 0.006198758 | 2.746803
1.684364 | 10.08056 | 0.006193042 | 2.744271
1.686336 | 10.07717 | 0.00618741 | 2.741775
1.688309 | 10.07375 | 0.006181862 | 2.739317
1.690281 | 10.0703 | 0.0061764 | 2.736896
1.692253 | 10.06682 | 0.006171024 | 2.734514
1.694226 | 10.06331 | 0.006165736 | 2.732171
1.696198 | 10.05977 | 0.006160536 | 2.729866
1.69817 | 10.0562 | 0.006155424 | 2.727601
1.700143 | 10.0526 | 0.006150402 | 2.725376
1.702115 | 10.04897 | 0.00614547 | 2.72319
1.704087 | 10.04532 | 0.006140628 | 2.721045
1.70606 | 10.04165 | 0.006135876 | 2.718939
1.708032 | 10.03795 | 0.006131214 | 2.716874
1.710004 | 10.03424 | 0.006126643 | 2.714848
1.711977 | 10.0305 | 0.006122163 | 2.712863
1.713949 | 10.02674 | 0.006117772 | 2.710917
1.715921 | 10.02298 | 0.006113471 | 2.709011
1.717893 | 10.01919 | 0.00610926 | 2.707145
1.719866 | 10.0154 | 0.006105136 | 2.705318
1.721838 | 10.0116 | 0.006101101 | 2.70353
1.72381 | 10.00779 | 0.006097153 | 2.70178
1.725783 | 10.00399 | 0.006093292 | 2.700069
1.727755 | 10.00018 | 0.006089515 | 2.698396
1.729727 | 9.99637 | 0.006085823 | 2.69676
1.7317 | 9.992569 | 0.006082213 | 2.69516
1.733672 | 9.988777 | 0.006078686 | 2.693597
1.735644 | 9.984997 | 0.006075238 | 2.692069
1.737617 | 9.981233 | 0.00607187 | 2.690577
1.739589 | 9.977487 | 0.006068578 | 2.689118
1.741561 | 9.973762 | 0.006065363 | 2.687693
1.743534 | 9.970063 | 0.006062221 | 2.686301
1.745506 | 9.966393 | 0.006059151 | 2.684941
1.747478 | 9.962755 | 0.006056151 | 2.683611
1.749451 | 9.959153 | 0.00605322 | 2.682312
1.751423 | 9.95559 | 0.006050354 | 2.681043
1.753395 | 9.952069 | 0.006047552 | 2.679801
1.755368 | 9.948595 | 0.006044812 | 2.678587
1.75734 | 9.945171 | 0.006042132 | 2.677399
1.759312 | 9.9418 | 0.006039508 | 2.676236
1.761285 | 9.938486 | 0.006036939 | 2.675098
1.763257 | 9.935232 | 0.006034421 | 2.673982
1.765229 | 9.932042 | 0.006031953 | 2.672889
1.767202 | 9.928919 | 0.006029532 | 2.671816
1.769174 | 9.925866 | 0.006027155 | 2.670763
1.771146 | 9.922886 | 0.006024819 | 2.669727
1.773119 | 9.919983 | 0.006022521 | 2.668709
1.775091 | 9.917159 | 0.006020259 | 2.667707
1.777063 | 9.914417 | 0.006018029 | 2.666719
1.779036 | 9.911761 | 0.006015828 | 2.665744
1.781008 | 9.909191 | 0.006013655 | 2.66478
1.78298 | 9.906712 | 0.006011504 | 2.663827
1.784952 | 9.904326 | 0.006009375 | 2.662884
1.786925 | 9.902033 | 0.006007262 | 2.661948
1.788897 | 9.899837 | 0.006005164 | 2.661018
1.790869 | 9.897739 | 0.006003078 | 2.660093
1.792842 | 9.895741 | 0.006000999 | 2.659172
1.794814 | 9.893844 | 0.005998926 | 2.658254
1.796786 | 9.892048 | 0.005996856 | 2.657336
1.798759 | 9.890356 | 0.005994784 | 2.656418
1.800731 | 9.888767 | 0.005992709 | 2.655499
1.802703 | 9.887282 | 0.005990628 | 2.654577
1.804676 | 9.885901 | 0.005988537 | 2.65365
1.806648 | 9.884623 | 0.005986435 | 2.652719
1.80862 | 9.883449 | 0.005984317 | 2.65178
1.810593 | 9.882377 | 0.005982182 | 2.650834
1.812565 | 9.881407 | 0.005980027 | 2.649879
1.814537 | 9.880537 | 0.00597785 | 2.648915
1.81651 | 9.879765 | 0.005975648 | 2.647939
1.818482 | 9.879089 | 0.005973418 | 2.646951
1.820454 | 9.878508 | 0.00597116 | 2.64595
1.822427 | 9.878017 | 0.005968869 | 2.644935
1.824399 | 9.877616 | 0.005966545 | 2.643905
1.826371 | 9.877299 | 0.005964186 | 2.64286
1.828344 | 9.877063 | 0.005961789 | 2.641798
1.830316 | 9.876904 | 0.005959354 | 2.640718
1.832288 | 9.876819 | 0.005956878 | 2.639621
1.834261 | 9.876801 | 0.005954361 | 2.638506
1.836233 | 9.876847 | 0.0059518 | 2.637371
1.838205 | 9.87695 | 0.005949196 | 2.636217
1.840178 | 9.877106 | 0.005946547 | 2.635043
1.84215 | 9.877307 | 0.005943852 | 2.633849
1.844122 | 9.877548 | 0.005941111 | 2.632634
1.846094 | 9.877822 | 0.005938323 | 2.631399
1.848067 | 9.878121 | 0.005935489 | 2.630143
1.850039 | 9.878439 | 0.005932608 | 2.628867
1.852011 | 9.878769 | 0.00592968 | 2.627569
1.853984 | 9.879102 | 0.005926707 | 2.626252
1.855956 | 9.87943 | 0.005923688 | 2.624914
1.857928 | 9.879745 | 0.005920625 | 2.623557
1.859901 | 9.880039 | 0.005917519 | 2.622181
1.861873 | 9.880302 | 0.005914371 | 2.620786
1.863845 | 9.880528 | 0.005911183 | 2.619373
1.865818 | 9.880706 | 0.005907957 | 2.617943
1.86779 | 9.880827 | 0.005904694 | 2.616498
1.869762 | 9.880884 | 0.005901398 | 2.615037
1.871735 | 9.880866 | 0.00589807 | 2.613562
1.873707 | 9.880765 | 0.005894715 | 2.612075
1.875679 | 9.880572 | 0.005891334 | 2.610577
1.877652 | 9.880279 | 0.005887932 | 2.60907
1.879624 | 9.879878 | 0.005884512 | 2.607554
1.881596 | 9.879359 | 0.005881078 | 2.606033
1.883569 | 9.878716 | 0.005877635 | 2.604507
1.885541 | 9.87794 | 0.005874186 | 2.602979
1.887513 | 9.877025 | 0.005870738 | 2.601451
1.889486 | 9.875965 | 0.005867295 | 2.599925
1.891458 | 9.874753 | 0.005863862 | 2.598404
1.89343 | 9.873384 | 0.005860445 | 2.59689
1.895403 | 9.871855 | 0.00585705 | 2.595385
1.897375 | 9.87016 | 0.005853683 | 2.593894
1.899347 | 9.8683 | 0.005850351 | 2.592417
1.90132 | 9.86627 | 0.005847061 | 2.590959
1.903292 | 9.864073 | 0.005843818 | 2.589522
1.905264 | 9.861707 | 0.005840631 | 2.58811
1.907237 | 9.859177 | 0.005837506 | 2.586725
1.909209 | 9.856486 | 0.005834451 | 2.585371
1.911181 | 9.853641 | 0.005831473 | 2.584052
1.913153 | 9.850648 | 0.00582858 | 2.58277
1.915126 | 9.847518 | 0.005825779 | 2.581529
1.917098 | 9.844262 | 0.005823078 | 2.580332
1.91907 | 9.840896 | 0.005820485 | 2.579183
1.921043 | 9.837434 | 0.005818007 | 2.578085
1.923015 | 9.833898 | 0.005815652 | 2.577041
1.924987 | 9.830309 | 0.005813426 | 2.576055
1.92696 | 9.826694 | 0.005811338 | 2.57513
1.928932 | 9.823079 | 0.005809393 | 2.574268
1.930904 | 9.819499 | 0.005807693 | 2.573514
1.932877 | 9.815989 | 0.005806233 | 2.572867
1.934849 | 9.81259 | 0.005804944 | 2.572296
1.936821 | 9.809345 | 0.005803836 | 2.571805
1.938794 | 9.806304 | 0.005802922 | 2.5714
1.940766 | 9.80352 | 0.005802212 | 2.571085
1.942738 | 9.801052 | 0.005801717 | 2.570866
1.944711 | 9.798966 | 0.005801451 | 2.570748
1.946683 | 9.797329 | 0.005801425 | 2.570737
1.948655 | 9.79622 | 0.005801653 | 2.570838
1.950628 | 9.795719 | 0.005802149 | 2.571057
1.9526 | 9.795917 | 0.005802924 | 2.571401
1.954572 | 9.796909 | 0.005803995 | 2.571875
1.956545 | 9.798799 | 0.005805374 | 2.572487
1.958517 | 9.8017 | 0.005807076 | 2.573241
1.960489 | 9.80573 | 0.005809117 | 2.574145
1.962462 | 9.811019 | 0.005811511 | 2.575206
1.964434 | 9.817705 | 0.005814273 | 2.57643
1.966406 | 9.825938 | 0.005817419 | 2.577824
1.968379 | 9.835876 | 0.005820963 | 2.579394
1.970351 | 9.795087 | 0.00582492 | 2.581148
1.971323 | 9.795087 | 0.00582492 | 2.581148
1.973301 | 9.807375 | 0.005824071 | 2.580772
1.975278 | 9.820672 | 0.005823905 | 2.580698
1.977256 | 9.834917 | 0.005824359 | 2.580899
1.979234 | 9.850051 | 0.005825377 | 2.581351
1.981211 | 9.866017 | 0.005826906 | 2.582028
1.983189 | 9.882762 | 0.005828895 | 2.582909
1.985167 | 9.900234 | 0.005831297 | 2.583974
1.987144 | 9.918386 | 0.005834069 | 2.585202
1.989122 | 9.937169 | 0.005837169 | 2.586576
1.9911 | 9.95654 | 0.005840558 | 2.588077
1.993077 | 9.976457 | 0.0058442 | 2.589691
1.995055 | 9.996879 | 0.005848063 | 2.591403
1.997033 | 10.01777 | 0.005852114 | 2.593198
1.999011 | 10.03909 | 0.005856325 | 2.595064
2.000988 | 10.06081 | 0.005860666 | 2.596988
2.002966 | 10.08289 | 0.005865114 | 2.598959
2.004944 | 10.10531 | 0.005869643 | 2.600966
2.006921 | 10.12803 | 0.00587423 | 2.602998
2.008899 | 10.15104 | 0.005878854 | 2.605047
2.010877 | 10.17429 | 0.005883494 | 2.607103
2.012854 | 10.19778 | 0.00588813 | 2.609158
2.014832 | 10.22147 | 0.005892743 | 2.611202
2.01681 | 10.24534 | 0.005897315 | 2.613228
2.018787 | 10.26938 | 0.005901827 | 2.615227
2.020765 | 10.29357 | 0.005906261 | 2.617192
2.022743 | 10.31789 | 0.0059106 | 2.619114
2.024721 | 10.34232 | 0.005914825 | 2.620987
2.026698 | 10.36686 | 0.00591892 | 2.622801
2.028676 | 10.39147 | 0.005922866 | 2.62455
2.030654 | 10.41617 | 0.005926646 | 2.626225
2.032631 | 10.44092 | 0.005930245 | 2.62782
2.034609 | 10.46573 | 0.005933644 | 2.629326
2.036587 | 10.49058 | 0.005936829 | 2.630737
2.038564 | 10.51546 | 0.005939783 | 2.632046
2.040542 | 10.54037 | 0.005942493 | 2.633247
2.04252 | 10.56531 | 0.005944944 | 2.634333
2.044497 | 10.59025 | 0.005947123 | 2.635299
2.046475 | 10.6152 | 0.005949017 | 2.636138
2.048453 | 10.64016 | 0.005950616 | 2.636847
2.050431 | 10.66512 | 0.005951909 | 2.637419
2.052408 | 10.69008 | 0.005952886 | 2.637852
2.054386 | 10.71503 | 0.005953539 | 2.638142
2.056364 | 10.73998 | 0.005953861 | 2.638285
2.058341 | 10.76492 | 0.005953847 | 2.638278
2.060319 | 10.78985 | 0.005953493 | 2.638121
2.062297 | 10.81478 | 0.005952794 | 2.637812
2.064274 | 10.83969 | 0.005951751 | 2.63735
2.066252 | 10.8646 | 0.005950364 | 2.636735
2.06823 | 10.8895 | 0.005948633 | 2.635968
2.070207 | 10.9144 | 0.005946564 | 2.635051
2.072185 | 10.9393 | 0.005944161 | 2.633986
2.074163 | 10.9642 | 0.005941433 | 2.632777
2.076141 | 10.9891 | 0.005938387 | 2.631428
2.078118 | 11.014 | 0.005935036 | 2.629943
2.080096 | 11.03892 | 0.005931394 | 2.628329
2.082074 | 11.06384 | 0.005927475 | 2.626592
2.084051 | 11.08879 | 0.005923298 | 2.624742
2.086029 | 11.11375 | 0.005918884 | 2.622785
2.088007 | 11.13874 | 0.005914254 | 2.620734
2.089984 | 11.16376 | 0.005909431 | 2.618597
2.091962 | 11.18881 | 0.005904443 | 2.616386
2.09394 | 11.2139 | 0.005899315 | 2.614114
2.095918 | 11.23903 | 0.005894076 | 2.611792
2.097895 | 11.26421 | 0.005888753 | 2.609434
2.099873 | 11.28945 | 0.005883377 | 2.607051
2.101851 | 11.31474 | 0.005877976 | 2.604658
2.103828 | 11.34009 | 0.005872581 | 2.602267
2.105806 | 11.36552 | 0.005867221 | 2.599893
2.107784 | 11.39101 | 0.005861928 | 2.597547
2.109761 | 11.41659 | 0.005856731 | 2.595244
2.111739 | 11.44225 | 0.00585166 | 2.592997
2.113717 | 11.46799 | 0.005846744 | 2.590819
2.115694 | 11.49384 | 0.005842013 | 2.588722
2.117672 | 11.51978 | 0.005837494 | 2.58672
2.11965 | 11.54582 | 0.005833215 | 2.584824
2.121628 | 11.57198 | 0.005829203 | 2.583046
2.123605 | 11.59825 | 0.005825482 | 2.581397
2.125583 | 11.62464 | 0.005822077 | 2.579888
2.127561 | 11.65116 | 0.005819011 | 2.578529
2.129538 | 11.67781 | 0.005816304 | 2.57733
2.131516 | 11.70459 | 0.005813977 | 2.576299
2.133494 | 11.73151 | 0.005812046 | 2.575443
2.135471 | 11.75857 | 0.005810527 | 2.57477
2.137449 | 11.78578 | 0.005809434 | 2.574286
2.139427 | 11.81314 | 0.005808777 | 2.573995
2.141404 | 11.84066 | 0.005808567 | 2.573902
2.143382 | 11.86834 | 0.005808809 | 2.574009
2.14536 | 11.89619 | 0.005809506 | 2.574317
2.147338 | 11.9242 | 0.005810659 | 2.574829
2.149315 | 11.95239 | 0.005812267 | 2.575541
2.151293 | 11.98075 | 0.005814323 | 2.576452
2.153271 | 12.00928 | 0.00581682 | 2.577559
2.155248 | 12.038 | 0.005819749 | 2.578856
2.157226 | 12.06691 | 0.005823095 | 2.580339
2.159204 | 12.096 | 0.005826844 | 2.582
2.161181 | 12.12528 | 0.005830978 | 2.583832
2.163159 | 12.15476 | 0.005835478 | 2.585826
2.165137 | 12.18442 | 0.005840322 | 2.587973
2.167114 | 12.21429 | 0.005845488 | 2.590262
2.169092 | 12.24435 | 0.005850951 | 2.592683
2.17107 | 12.27462 | 0.005856684 | 2.595223
2.173048 | 12.30509 | 0.005862661 | 2.597872
2.175025 | 12.33576 | 0.005868852 | 2.600615
2.177003 | 12.36663 | 0.005875227 | 2.60344
2.178981 | 12.39772 | 0.005881757 | 2.606334
2.180958 | 12.429 | 0.005888409 | 2.609281
2.182936 | 12.4605 | 0.005895151 | 2.612269
2.184914 | 12.4922 | 0.005901951 | 2.615282
2.186891 | 12.52411 | 0.005908776 | 2.618306
2.188869 | 12.55623 | 0.005915592 | 2.621326
2.190847 | 12.58856 | 0.005922366 | 2.624328
2.192824 | 12.6211 | 0.005929065 | 2.627297
2.194802 | 12.65384 | 0.005935656 | 2.630217
2.19678 | 12.68679 | 0.005942106 | 2.633076
2.198758 | 12.71995 | 0.005948383 | 2.635857
2.200735 | 12.75331 | 0.005954455 | 2.638548
2.202713 | 12.78688 | 0.005960292 | 2.641134
2.204691 | 12.82064 | 0.005965863 | 2.643603
2.206668 | 12.85461 | 0.005971139 | 2.645941
2.208646 | 12.88878 | 0.005976092 | 2.648136
2.210624 | 12.92315 | 0.005980697 | 2.650176
2.212601 | 12.95771 | 0.005984927 | 2.652051
2.214579 | 12.99247 | 0.00598876 | 2.653749
2.216557 | 13.02742 | 0.005992173 | 2.655261
2.218534 | 13.06255 | 0.005995145 | 2.656578
2.220512 | 13.09787 | 0.005997658 | 2.657692
2.22249 | 13.13338 | 0.005999694 | 2.658594
2.224468 | 13.16907 | 0.006001237 | 2.659278
2.226445 | 13.20493 | 0.006002272 | 2.659736
2.228423 | 13.24097 | 0.006002786 | 2.659964
2.230401 | 13.27718 | 0.006002768 | 2.659956
2.232378 | 13.31356 | 0.006002207 | 2.659708
2.234356 | 13.3501 | 0.006001096 | 2.659215
2.236334 | 13.3868 | 0.005999427 | 2.658476
2.238311 | 13.42366 | 0.005997195 | 2.657487
2.240289 | 13.46066 | 0.005994397 | 2.656247
2.242267 | 13.49782 | 0.00599103 | 2.654755
2.244245 | 13.53512 | 0.005987094 | 2.653011
2.246222 | 13.57256 | 0.005982589 | 2.651015
2.2482 | 13.61014 | 0.005977519 | 2.648768
2.250178 | 13.64785 | 0.005971886 | 2.646272
2.252155 | 13.68568 | 0.005965698 | 2.643529
2.254133 | 13.72363 | 0.00595896 | 2.640544
2.256111 | 13.7617 | 0.005951683 | 2.637319
2.258088 | 13.79988 | 0.005943876 | 2.63386
2.260066 | 13.83817 | 0.005935552 | 2.630171
2.262044 | 13.87655 | 0.005926724 | 2.626259
2.264021 | 13.91504 | 0.005917407 | 2.622131
2.265999 | 13.95361 | 0.00590762 | 2.617794
2.267977 | 13.99227 | 0.005897379 | 2.613256
2.269955 | 14.03101 | 0.005886705 | 2.608526
2.271932 | 14.06982 | 0.00587562 | 2.603614
2.27391 | 14.1087 | 0.005864148 | 2.598531
2.275888 | 14.14765 | 0.005852313 | 2.593286
2.277865 | 14.18665 | 0.005840142 | 2.587893
2.279843 | 14.2257 | 0.005827663 | 2.582363
2.281821 | 14.2648 | 0.005814906 | 2.57671
2.283798 | 14.30394 | 0.0058019 | 2.570947
2.285776 | 14.34312 | 0.005788678 | 2.565088
2.287754 | 14.38232 | 0.005775273 | 2.559148
2.289731 | 14.42154 | 0.005761718 | 2.553142
2.291709 | 14.46079 | 0.005748046 | 2.547084
2.293687 | 14.50004 | 0.005734294 | 2.54099
2.295665 | 14.53929 | 0.005720497 | 2.534876
2.297642 | 14.57855 | 0.005706689 | 2.528757
2.29962 | 14.6178 | 0.005692907 | 2.52265
2.301598 | 14.65703 | 0.005679187 | 2.516571
2.303575 | 14.69625 | 0.005665564 | 2.510534
2.305553 | 14.73544 | 0.005652074 | 2.504556
2.307531 | 14.77459 | 0.005638753 | 2.498653
2.309508 | 14.81371 | 0.005625634 | 2.49284
2.311486 | 14.85279 | 0.005612752 | 2.487132
2.313464 | 14.89182 | 0.005600141 | 2.481543
2.315441 | 14.93079 | 0.005587832 | 2.476089
2.317419 | 14.9697 | 0.005575859 | 2.470783
2.319397 | 15.00854 | 0.00556425 | 2.465639
2.321375 | 15.04731 | 0.005553035 | 2.46067
2.323352 | 15.086 | 0.005542242 | 2.455887
2.32533 | 15.12461 | 0.005531898 | 2.451303
2.327308 | 15.16312 | 0.005522026 | 2.446929
2.329285 | 15.20154 | 0.00551265 | 2.442774
2.331263 | 15.23985 | 0.00550379 | 2.438848
2.333241 | 15.27806 | 0.005495465 | 2.435159
2.335218 | 15.31615 | 0.005487692 | 2.431715
2.337196 | 15.35412 | 0.005480486 | 2.428522
2.339174 | 15.39197 | 0.005473857 | 2.425584
2.341151 | 15.42969 | 0.005467816 | 2.422907
2.343129 | 15.46727 | 0.00546237 | 2.420494
2.345107 | 15.50471 | 0.005457524 | 2.418347
2.347085 | 15.542 | 0.005453282 | 2.416467
2.349062 | 15.57914 | 0.005449643 | 2.414854
2.35104 | 15.61613 | 0.005446606 | 2.413509
2.353018 | 15.65295 | 0.00544417 | 2.412429
2.354995 | 15.6896 | 0.005442328 | 2.411613
2.356973 | 15.72608 | 0.005441075 | 2.411058
2.358951 | 15.76238 | 0.005440402 | 2.41076
2.360928 | 15.7985 | 0.005440299 | 2.410714
2.362906 | 15.83443 | 0.005440755 | 2.410916
2.364884 | 15.87018 | 0.005441757 | 2.41136
2.366861 | 15.90572 | 0.005443291 | 2.41204
2.368839 | 15.94106 | 0.005445341 | 2.412948
2.370817 | 15.9762 | 0.005447892 | 2.414079
2.372795 | 16.01113 | 0.005450924 | 2.415422
2.374772 | 16.04585 | 0.00545442 | 2.416972
2.37675 | 16.08034 | 0.00545836 | 2.418717
2.378728 | 16.11462 | 0.005462722 | 2.42065
2.380705 | 16.14866 | 0.005467486 | 2.422761
2.382683 | 16.18248 | 0.005472629 | 2.42504
2.384661 | 16.21606 | 0.005478129 | 2.427477
2.386638 | 16.24941 | 0.005483961 | 2.430062
2.388616 | 16.28251 | 0.005490102 | 2.432783
2.390594 | 16.31537 | 0.005496528 | 2.43563
2.392572 | 16.34798 | 0.005503214 | 2.438593
2.394549 | 16.38034 | 0.005510134 | 2.44166
2.396527 | 16.41244 | 0.005517264 | 2.444819
2.398505 | 16.44429 | 0.005524579 | 2.44806
2.400482 | 16.47588 | 0.005532052 | 2.451372
2.40246 | 16.5072 | 0.005539659 | 2.454742
2.404438 | 16.53825 | 0.005547374 | 2.458161
2.406415 | 16.56904 | 0.005555173 | 2.461617
2.408393 | 16.59956 | 0.005563031 | 2.465099
2.410371 | 16.6298 | 0.005570923 | 2.468596
2.412348 | 16.65976 | 0.005578826 | 2.472098
2.414326 | 16.68944 | 0.005586717 | 2.475595
2.416304 | 16.71885 | 0.005594573 | 2.479076
2.418282 | 16.74797 | 0.005602372 | 2.482532
2.420259 | 16.77681 | 0.005610093 | 2.485953
2.422237 | 16.80536 | 0.005617717 | 2.489332
2.424215 | 16.83362 | 0.005625223 | 2.492658
2.426192 | 16.86159 | 0.005632595 | 2.495925
2.42817 | 16.88927 | 0.005639815 | 2.499124
2.430148 | 16.91666 | 0.005646868 | 2.502249
2.432125 | 16.94375 | 0.00565374 | 2.505294
2.434103 | 16.97055 | 0.005660418 | 2.508254
2.436081 | 16.99705 | 0.005666891 | 2.511122
2.438058 | 17.02325 | 0.005673149 | 2.513895
2.440036 | 17.04916 | 0.005679184 | 2.516569
2.442014 | 17.07477 | 0.005684991 | 2.519142
2.443992 | 17.10008 | 0.005690565 | 2.521612
2.445969 | 17.12509 | 0.005695904 | 2.523978
2.447947 | 17.1498 | 0.005701008 | 2.52624
2.449925 | 17.17421 | 0.005705879 | 2.528398
2.451902 | 17.19831 | 0.005710521 | 2.530455
2.45388 | 17.22212 | 0.00571494 | 2.532414
2.455858 | 17.24563 | 0.005719147 | 2.534277
2.457835 | 17.26884 | 0.005723151 | 2.536052
2.459813 | 17.29174 | 0.005726967 | 2.537743
2.461791 | 17.31435 | 0.005730613 | 2.539358
2.463768 | 17.33666 | 0.005734106 | 2.540906
2.465746 | 17.35866 | 0.005737471 | 2.542397
2.467724 | 17.38038 | 0.00574073 | 2.543841
2.469702 | 17.40179 | 0.005743911 | 2.545251
2.471679 | 17.4229 | 0.005747042 | 2.546638
2.473657 | 17.44373 | 0.005750154 | 2.548017
2.475635 | 17.46425 | 0.005753278 | 2.549402
2.477612 | 17.48448 | 0.005756448 | 2.550806
2.47959 | 17.50442 | 0.005759698 | 2.552246
2.481568 | 17.52407 | 0.005763062 | 2.553737
2.483545 | 17.54343 | 0.005766575 | 2.555294
2.485523 | 17.5625 | 0.005770275 | 2.556934
2.487501 | 17.58129 | 0.005774196 | 2.558671
2.489478 | 17.59979 | 0.005778375 | 2.560523
2.491456 | 17.61801 | 0.005782846 | 2.562504
2.493434 | 17.63594 | 0.005787645 | 2.56463
2.495412 | 17.6536 | 0.005792804 | 2.566917
2.497389 | 17.67098 | 0.005798358 | 2.569378
2.499367 | 17.68808 | 0.005804338 | 2.572028
2.501345 | 17.70491 | 0.005810774 | 2.574879
2.503322 | 17.72147 | 0.005817693 | 2.577946
2.5053 | 17.73776 | 0.005825123 | 2.581238
2.507278 | 17.75379 | 0.005833088 | 2.584767
2.509255 | 17.76955 | 0.005841608 | 2.588543
2.511233 | 17.78505 | 0.005850704 | 2.592573
2.513211 | 17.80029 | 0.005860391 | 2.596866
2.515188 | 17.81528 | 0.005870682 | 2.601426
2.517166 | 17.83001 | 0.005881587 | 2.606258
2.519144 | 17.84449 | 0.005893111 | 2.611365
2.521122 | 17.85872 | 0.005905257 | 2.616747
2.523099 | 17.87271 | 0.005918022 | 2.622404
2.525077 | 17.88646 | 0.005931402 | 2.628332
2.527055 | 17.89996 | 0.005945384 | 2.634528
2.529032 | 17.91324 | 0.005959954 | 2.640984
2.53101 | 17.92627 | 0.005975092 | 2.647692
2.532988 | 17.93908 | 0.005990774 | 2.654641
2.534965 | 17.95167 | 0.006006973 | 2.66182
2.536943 | 17.96403 | 0.006023659 | 2.669214
2.538921 | 17.97617 | 0.006040797 | 2.676808
2.540899 | 17.98809 | 0.006058351 | 2.684586
2.542876 | 17.9998 | 0.00607628 | 2.692531
2.544854 | 18.0113 | 0.006094544 | 2.700624
2.546832 | 18.02259 | 0.006113098 | 2.708846
2.548809 | 18.03368 | 0.006131896 | 2.717176
2.550787 | 18.04457 | 0.006150891 | 2.725593
2.552765 | 18.05527 | 0.006170036 | 2.734076
2.554742 | 18.06577 | 0.00618928 | 2.742604
2.55672 | 18.07608 | 0.006208574 | 2.751153
2.558698 | 18.08621 | 0.006227867 | 2.759702
2.560675 | 18.09616 | 0.006247108 | 2.768229
2.562653 | 18.10593 | 0.006266248 | 2.77671
2.564631 | 18.11552 | 0.006285237 | 2.785124
2.566609 | 18.12495 | 0.006304026 | 2.79345
2.568586 | 18.13421 | 0.006322566 | 2.801666
2.570564 | 18.1433 | 0.006340811 | 2.80975
2.572542 | 18.15224 | 0.006358716 | 2.817684
2.574519 | 18.16102 | 0.006376238 | 2.825449
2.576497 | 18.16965 | 0.006393335 | 2.833025
2.578475 | 18.17813 | 0.006409968 | 2.840396
2.580452 | 18.18646 | 0.006426103 | 2.847545
2.58243 | 18.19466 | 0.006441706 | 2.854459
2.584408 | 18.20271 | 0.006456748 | 2.861124
2.586385 | 18.21064 | 0.006471201 | 2.867529
2.588363 | 18.21843 | 0.006485045 | 2.873664
2.590341 | 18.2261 | 0.006498261 | 2.87952
2.592319 | 18.23365 | 0.006510834 | 2.885091
2.594296 | 18.24108 | 0.006522756 | 2.890374
2.596274 | 18.2484 | 0.006534018 | 2.895365
2.598252 | 18.2556 | 0.00654462 | 2.900063
2.600229 | 18.2627 | 0.006554562 | 2.904468
2.602207 | 18.26969 | 0.006563848 | 2.908583
2.604185 | 18.27659 | 0.006572486 | 2.91241
2.606162 | 18.28338 | 0.006580486 | 2.915956
2.60814 | 18.29009 | 0.006587863 | 2.919225
2.610118 | 18.2967 | 0.006594633 | 2.922224
2.612095 | 18.30323 | 0.006600815 | 2.924964
2.614073 | 18.30968 | 0.006606431 | 2.927452
2.616051 | 18.31605 | 0.006611504 | 2.9297
2.618029 | 18.32234 | 0.006616062 | 2.93172
2.620006 | 18.32856 | 0.006620132 | 2.933524
2.621984 | 18.33472 | 0.006623746 | 2.935125
2.623962 | 18.34081 | 0.006626935 | 2.936538
2.625939 | 18.34683 | 0.006629733 | 2.937778
2.627917 | 18.3528 | 0.006632175 | 2.93886
2.629895 | 18.35871 | 0.006634299 | 2.939801
2.631872 | 18.36457 | 0.006636142 | 2.940618
2.63385 | 18.37038 | 0.006637743 | 2.941327
2.635828 | 18.37615 | 0.006639143 | 2.941948
2.637805 | 18.38187 | 0.006640381 | 2.942496
2.639783 | 18.38755 | 0.0066415 | 2.942992
2.641761 | 18.3932 | 0.006642542 | 2.943454
2.643739 | 18.39881 | 0.006643549 | 2.9439
2.645716 | 18.40439 | 0.006644563 | 2.944349
2.647694 | 18.40994 | 0.006645626 | 2.944821
2.649672 | 18.41547 | 0.006646782 | 2.945333
2.651649 | 18.42097 | 0.006648073 | 2.945905
2.653627 | 18.42645 | 0.006649541 | 2.946555
2.655605 | 18.43192 | 0.006651226 | 2.947302
2.657582 | 18.43737 | 0.006653171 | 2.948164
2.65956 | 18.4428 | 0.006655414 | 2.949158
2.661538 | 18.44823 | 0.006657996 | 2.950302
2.663515 | 18.45364 | 0.006660954 | 2.951612
2.665493 | 18.45905 | 0.006664324 | 2.953106
2.667471 | 18.46446 | 0.006668144 | 2.954799
2.669449 | 18.46986 | 0.006672448 | 2.956706
2.671426 | 18.47527 | 0.006677267 | 2.958841
2.673404 | 18.48067 | 0.006682633 | 2.961219
2.675382 | 18.48608 | 0.006688576 | 2.963853
2.677359 | 18.4915 | 0.006695123 | 2.966754
2.679337 | 18.49692 | 0.0067023 | 2.969934
2.681315 | 18.50236 | 0.006710129 | 2.973403
2.683292 | 18.5078 | 0.006718631 | 2.977171
2.68527 | 18.51326 | 0.006727825 | 2.981245
2.687248 | 18.51873 | 0.006737728 | 2.985633
2.689226 | 18.52421 | 0.006748351 | 2.99034
2.691203 | 18.52972 | 0.006759706 | 2.995372
2.693181 | 18.53523 | 0.006771799 | 3.000731
2.695159 | 18.54077 | 0.006784636 | 3.006419
2.697136 | 18.54633 | 0.006798218 | 3.012437
2.699114 | 18.55191 | 0.006812541 | 3.018784
2.701092 | 18.55751 | 0.006827602 | 3.025458
2.703069 | 18.56314 | 0.006843389 | 3.032454
2.705047 | 18.56878 | 0.006859892 | 3.039766
2.707025 | 18.57446 | 0.006877092 | 3.047388
2.709002 | 18.58015 | 0.006894968 | 3.055309
2.71098 | 18.58588 | 0.006913497 | 3.06352
2.712958 | 18.59162 | 0.006932649 | 3.072007
2.714936 | 18.5974 | 0.00695239 | 3.080754
2.716913 | 18.6032 | 0.006972683 | 3.089747
2.718891 | 18.60902 | 0.006993486 | 3.098965
2.720869 | 18.61488 | 0.007014752 | 3.108388
2.722846 | 18.62076 | 0.007036433 | 3.117996
2.724824 | 18.62667 | 0.007058477 | 3.127764
2.726802 | 18.6326 | 0.007080827 | 3.137668
2.728779 | 18.63856 | 0.007103427 | 3.147682
2.730757 | 18.64455 | 0.007126217 | 3.157781
2.732735 | 18.65056 | 0.007149136 | 3.167937
2.734712 | 18.6566 | 0.007172122 | 3.178122
2.73669 | 18.66266 | 0.00719511 | 3.188309
2.738668 | 18.66874 | 0.007218036 | 3.198468
2.740646 | 18.67485 | 0.007240838 | 3.208572
2.742623 | 18.68099 | 0.007263449 | 3.218591
2.744601 | 18.68714 | 0.007285806 | 3.228498
2.746579 | 18.69332 | 0.007307847 | 3.238265
2.748556 | 18.69951 | 0.007329509 | 3.247864
2.750534 | 18.70572 | 0.007350733 | 3.257268
2.752512 | 18.71196 | 0.007371459 | 3.266453
2.754489 | 18.7182 | 0.007391632 | 3.275392
2.756467 | 18.72447 | 0.007411199 | 3.284062
2.758445 | 18.73074 | 0.007430108 | 3.292442
2.760422 | 18.73703 | 0.007448313 | 3.300509
2.7624 | 18.74333 | 0.00746577 | 3.308244
2.764378 | 18.74964 | 0.00748244 | 3.315631
2.766356 | 18.75595 | 0.007498287 | 3.322653
2.768333 | 18.76227 | 0.007513281 | 3.329297
2.770311 | 18.7686 | 0.007527397 | 3.335552
2.772289 | 18.77492 | 0.007540615 | 3.341409
2.774266 | 18.78125 | 0.007552921 | 3.346863
2.776244 | 18.78757 | 0.007564308 | 3.351908
2.778222 | 18.79389 | 0.007574773 | 3.356546
2.780199 | 18.8002 | 0.007584323 | 3.360777
2.782177 | 18.80651 | 0.007592969 | 3.364609
2.784155 | 18.8128 | 0.007600729 | 3.368047
2.786132 | 18.81907 | 0.007607627 | 3.371104
2.78811 | 18.82533 | 0.007613692 | 3.373792
2.790088 | 18.83158 | 0.007618958 | 3.376125
2.792066 | 18.8378 | 0.007623463 | 3.378121
2.794043 | 18.84399 | 0.007627251 | 3.3798
2.796021 | 18.85016 | 0.007630366 | 3.38118
2.797999 | 18.8563 | 0.00763286 | 3.382285
2.799976 | 18.86241 | 0.007634785 | 3.383138
2.801954 | 18.86848 | 0.007636197 | 3.383764
2.803932 | 18.87451 | 0.007637153 | 3.384187
2.805909 | 18.8805 | 0.007637714 | 3.384436
2.807887 | 18.88644 | 0.00763794 | 3.384536
2.809865 | 18.89234 | 0.007637895 | 3.384516
2.811842 | 18.89819 | 0.00763764 | 3.384403
2.81382 | 18.90398 | 0.007637241 | 3.384226
2.815798 | 18.90971 | 0.00763676 | 3.384013
2.817776 | 18.91539 | 0.007636261 | 3.383792
2.819753 | 18.921 | 0.007635805 | 3.38359
2.821731 | 18.92654 | 0.007635455 | 3.383435
2.823709 | 18.93201 | 0.00763527 | 3.383353
2.825686 | 18.9374 | 0.007635308 | 3.38337
2.827664 | 18.94271 | 0.007635625 | 3.38351
2.829642 | 18.94795 | 0.007636273 | 3.383797
2.831619 | 18.95309 | 0.007637302 | 3.384253
2.833597 | 18.95815 | 0.007638759 | 3.384899
2.835575 | 18.96312 | 0.007640686 | 3.385753
2.837553 | 18.96798 | 0.007643122 | 3.386833
2.83953 | 18.97275 | 0.007646101 | 3.388153
2.841508 | 18.97741 | 0.007649652 | 3.389726
2.843486 | 18.98196 | 0.007653798 | 3.391563
2.845463 | 18.9864 | 0.007658558 | 3.393673
2.847441 | 18.99072 | 0.007663947 | 3.396061
2.849419 | 18.99492 | 0.007669976 | 3.398732
2.851396 | 18.999 | 0.007676649 | 3.401689
2.853374 | 19.00294 | 0.007683969 | 3.404932
2.855352 | 19.00676 | 0.007691932 | 3.408461
2.857329 | 19.01043 | 0.007700534 | 3.412273
2.859307 | 19.01397 | 0.007709763 | 3.416363
2.861285 | 19.01736 | 0.007719609 | 3.420726
2.863263 | 19.0206 | 0.007730053 | 3.425354
2.86524 | 19.02369 | 0.007741073 | 3.430237
2.867218 | 19.02662 | 0.007753004 | 3.435524
2.869196 | 19.02939 | 0.00776572 | 3.441158
2.871173 | 19.032 | 0.007778974 | 3.447031
2.873151 | 19.03443 | 0.00779274 | 3.453131
2.875129 | 19.03669 | 0.007806986 | 3.459444
2.877106 | 19.03877 | 0.00782168 | 3.465956
2.879084 | 19.04067 | 0.007836788 | 3.47265
2.881062 | 19.04238 | 0.007852274 | 3.479512
2.883039 | 19.0439 | 0.0078681 | 3.486525
2.885017 | 19.04522 | 0.007884227 | 3.493671
2.886995 | 19.04635 | 0.007900617 | 3.500934
2.888973 | 19.04727 | 0.007917229 | 3.508295
2.89095 | 19.04798 | 0.007934023 | 3.515737
2.892928 | 19.04848 | 0.007950958 | 3.523241
2.894906 | 19.04877 | 0.007967993 | 3.53079
2.896883 | 19.04883 | 0.007985087 | 3.538364
2.898861 | 19.04867 | 0.008002198 | 3.545947
2.900839 | 19.04828 | 0.008019287 | 3.553519
2.902816 | 19.04766 | 0.008036298 | 3.561057
2.904794 | 19.0468 | 0.008053118 | 3.56851
2.906772 | 19.0457 | 0.008069636 | 3.57583
2.908749 | 19.04436 | 0.008085767 | 3.582978
2.910727 | 19.0428 | 0.008101445 | 3.589926
2.912705 | 19.04106 | 0.008116626 | 3.596652
2.914683 | 19.03947 | 0.008131283 | 3.603147
2.91666 | 19.00066 | 0.008145408 | 3.609406
2.918638 | 18.99548 | 0.008159011 | 3.615434
2.920616 | 18.9899 | 0.008172114 | 3.62124
2.922593 | 18.984 | 0.008184756 | 3.626842
2.924571 | 18.9778 | 0.008196944 | 3.632243
2.926549 | 18.97129 | 0.008208654 | 3.637432
2.928526 | 18.96446 | 0.008219861 | 3.642398
2.930504 | 18.95731 | 0.008230544 | 3.647132
2.932482 | 18.94984 | 0.008240683 | 3.651625
2.934459 | 18.94205 | 0.008250259 | 3.655868
2.936437 | 18.93393 | 0.008259255 | 3.659854
2.938415 | 18.92548 | 0.008267656 | 3.663577
2.940393 | 18.9167 | 0.00827545 | 3.667031
2.94237 | 18.90758 | 0.008282626 | 3.670211
2.944348 | 18.89812 | 0.008289176 | 3.673113
2.946326 | 18.88832 | 0.008295092 | 3.675735
2.948303 | 18.87817 | 0.008300371 | 3.678074
2.950281 | 18.86767 | 0.008305011 | 3.68013
2.952259 | 18.85748 | 0.008309012 | 3.681903
2.954236 | 18.85064 | 0.008312378 | 3.683394
2.956214 | 18.84887 | 0.008315113 | 3.684606
2.958192 | 18.85195 | 0.008317225 | 3.685542
2.960169 | 18.85829 | 0.008318725 | 3.686207
2.962147 | 18.86553 | 0.008319627 | 3.686606
2.964125 | 18.87112 | 0.008319945 | 3.686747
2.966103 | 18.87283 | 0.008319699 | 3.686638
2.96808 | 18.8694 | 0.00831891 | 3.686289
2.970058 | 18.86108 | 0.008317603 | 3.68571
2.972036 | 18.85009 | 0.008315805 | 3.684913
2.974013 | 18.83864 | 0.008313545 | 3.683912
2.975991 | 18.82684 | 0.008310856 | 3.68272
2.977969 | 18.81467 | 0.00830777 | 3.681352
2.979946 | 18.80214 | 0.008304325 | 3.679826
2.981924 | 18.78924 | 0.008300556 | 3.678156
2.983902 | 18.77598 | 0.008296503 | 3.67636
2.98588 | 18.76235 | 0.008292206 | 3.674456
2.987857 | 18.74834 | 0.008287706 | 3.672461
2.989835 | 18.73397 | 0.008283043 | 3.670395
2.991813 | 18.71922 | 0.00827826 | 3.668276
2.99379 | 18.70409 | 0.008273399 | 3.666122
2.995768 | 18.68858 | 0.008268503 | 3.663952
2.997746 | 18.67269 | 0.008263613 | 3.661785
2.999723 | 18.65642 | 0.008258771 | 3.65964
3.001701 | 18.63977 | 0.008254018 | 3.657534
3.003679 | 18.62273 | 0.008249395 | 3.655485
3.005656 | 18.60531 | 0.00824494 | 3.653511
3.007634 | 18.58751 | 0.008240691 | 3.651628
3.009612 | 18.56931 | 0.008236685 | 3.649853
3.01159 | 18.55073 | 0.008232956 | 3.648201
3.013567 | 18.53175 | 0.008229537 | 3.646686
3.015545 | 18.51239 | 0.008226459 | 3.645322
3.017523 | 18.49264 | 0.008223749 | 3.644121
3.0195 | 18.4725 | 0.008221432 | 3.643094
3.021478 | 18.45196 | 0.008219533 | 3.642253
3.023456 | 18.43103 | 0.008218069 | 3.641604
3.025433 | 18.40971 | 0.008217057 | 3.641156
3.027411 | 18.388 | 0.008216511 | 3.640914
3.029389 | 18.36589 | 0.008216439 | 3.640881
3.031366 | 18.34339 | 0.008216845 | 3.641062
3.033344 | 18.3205 | 0.008217732 | 3.641455
3.035322 | 18.29722 | 0.008219097 | 3.64206
3.0373 | 18.27354 | 0.008220934 | 3.642873
3.039277 | 18.24947 | 0.008223233 | 3.643892
3.041255 | 18.22501 | 0.008225983 | 3.645111
3.043233 | 18.20016 | 0.008229168 | 3.646522
3.04521 | 18.17492 | 0.00823277 | 3.648118
3.047188 | 18.14929 | 0.008236771 | 3.649891
3.049166 | 18.12327 | 0.008241147 | 3.65183
3.051143 | 18.09687 | 0.008245875 | 3.653925
3.053121 | 18.07008 | 0.00825093 | 3.656165
3.055099 | 18.0429 | 0.008256284 | 3.658538
3.057076 | 18.01533 | 0.008261909 | 3.66103
3.059054 | 17.98739 | 0.008267776 | 3.66363
3.061032 | 17.95906 | 0.008273855 | 3.666324
3.06301 | 17.93036 | 0.008280117 | 3.669099
3.064987 | 17.90127 | 0.00828653 | 3.67194
3.066965 | 17.87181 | 0.008293063 | 3.674836
3.068943 | 17.84197 | 0.008299687 | 3.677771
3.07092 | 17.81176 | 0.008306371 | 3.680732
3.072898 | 17.78118 | 0.008313086 | 3.683708
3.074876 | 17.75023 | 0.008319803 | 3.686684
3.076853 | 17.71892 | 0.008326495 | 3.68965
3.078831 | 17.68724 | 0.008333136 | 3.692593
3.080809 | 17.6552 | 0.008339701 | 3.695502
3.082786 | 17.6228 | 0.008346168 | 3.698367
3.084764 | 17.59004 | 0.008352515 | 3.70118
3.086742 | 17.55693 | 0.008358725 | 3.703932
3.08872 | 17.52346 | 0.008364782 | 3.706615
3.090697 | 17.48965 | 0.008370671 | 3.709225
3.092675 | 17.4555 | 0.008376384 | 3.711757
3.094653 | 17.421 | 0.008381912 | 3.714206
3.09663 | 17.38616 | 0.008387252 | 3.716572
3.098608 | 17.35098 | 0.008392402 | 3.718854
3.100586 | 17.31548 | 0.008397362 | 3.721053
3.102563 | 17.27964 | 0.008402138 | 3.723169
3.104541 | 17.24348 | 0.008406734 | 3.725205
3.106519 | 17.20699 | 0.008411157 | 3.727165
3.108497 | 17.17019 | 0.008415417 | 3.729053
3.110474 | 17.13307 | 0.008419525 | 3.730874
3.112452 | 17.09564 | 0.008423493 | 3.732632
3.11443 | 17.05791 | 0.008427334 | 3.734334
3.116407 | 17.01987 | 0.008431061 | 3.735985
3.118385 | 16.98153 | 0.008434689 | 3.737593
3.120363 | 16.9429 | 0.008438233 | 3.739163
3.12234 | 16.90397 | 0.008441709 | 3.740704
3.124318 | 16.86477 | 0.008445131 | 3.74222
3.126296 | 16.82528 | 0.008448514 | 3.743719
3.128273 | 16.78551 | 0.008451874 | 3.745208
3.130251 | 16.74547 | 0.008455223 | 3.746692
3.132229 | 16.70516 | 0.008458574 | 3.748177
3.134207 | 16.66459 | 0.008461941 | 3.749669
3.136184 | 16.62376 | 0.008465332 | 3.751172
3.138162 | 16.58268 | 0.008468758 | 3.75269
3.14014 | 16.54134 | 0.008472225 | 3.754226
3.142117 | 16.49977 | 0.00847574 | 3.755783
3.144095 | 16.45795 | 0.008479304 | 3.757363
3.146073 | 16.41591 | 0.008482921 | 3.758965
3.14805 | 16.37363 | 0.008486586 | 3.76059
3.150028 | 16.33113 | 0.008490297 | 3.762234
3.152006 | 16.28842 | 0.008494046 | 3.763895
3.153983 | 16.24549 | 0.008497822 | 3.765569
3.155961 | 16.20235 | 0.008501611 | 3.767247
3.157939 | 16.15902 | 0.008505395 | 3.768924
3.159917 | 16.11549 | 0.008509154 | 3.77059
3.161894 | 16.07176 | 0.008512864 | 3.772234
3.163872 | 16.02786 | 0.008516497 | 3.773844
3.16585 | 15.98377 | 0.008520026 | 3.775408
3.167827 | 15.93952 | 0.008523419 | 3.776911
3.169805 | 15.89509 | 0.008526644 | 3.77834
3.171783 | 15.85051 | 0.008529665 | 3.779679
3.17376 | 15.80577 | 0.008532448 | 3.780912
3.175738 | 15.76088 | 0.008534957 | 3.782024
3.177716 | 15.71584 | 0.008537154 | 3.782997
3.179693 | 15.67067 | 0.008539002 | 3.783816
3.181671 | 15.62537 | 0.008540464 | 3.784464
3.183649 | 15.57994 | 0.008541503 | 3.784924
3.185627 | 15.5344 | 0.008542083 | 3.785182
3.187604 | 15.48874 | 0.008542169 | 3.785219
3.189582 | 15.44297 | 0.008541726 | 3.785023
3.19156 | 15.39711 | 0.008540722 | 3.784578
3.193537 | 15.35115 | 0.008539126 | 3.783871
3.195515 | 15.3051 | 0.008536909 | 3.782889
3.197493 | 15.25898 | 0.008534047 | 3.78162
3.19947 | 15.21277 | 0.008530514 | 3.780055
3.201448 | 15.1665 | 0.00852629 | 3.778183
3.203426 | 15.12017 | 0.008521359 | 3.775998
3.205403 | 15.07378 | 0.008515707 | 3.773494
3.207381 | 15.02734 | 0.008509324 | 3.770665
3.209359 | 14.98086 | 0.008502206 | 3.767511
3.211337 | 14.93434 | 0.00849435 | 3.76403
3.213314 | 14.88779 | 0.008485762 | 3.760225
3.215292 | 14.84122 | 0.008476451 | 3.756098
3.21727 | 14.79463 | 0.00846643 | 3.751658
3.219247 | 14.74804 | 0.008455721 | 3.746913
3.221225 | 14.70143 | 0.00844435 | 3.741874
3.223203 | 14.65483 | 0.00843235 | 3.736556
3.22518 | 14.60824 | 0.008419758 | 3.730977
3.227158 | 14.56166 | 0.008406618 | 3.725154
3.229136 | 14.51511 | 0.008392978 | 3.71911
3.231113 | 14.46858 | 0.00837889 | 3.712867
3.233091 | 14.42209 | 0.008364411 | 3.706451
3.235069 | 14.37564 | 0.008349602 | 3.699889
3.237047 | 14.32924 | 0.008334525 | 3.693208
3.239024 | 14.28289 | 0.008319246 | 3.686438
3.241002 | 14.2366 | 0.008303835 | 3.679609
3.24298 | 14.19037 | 0.008288362 | 3.672752
3.244957 | 14.14422 | 0.008272899 | 3.6659
3.246935 | 14.09815 | 0.00825752 | 3.659085
3.248913 | 14.05217 | 0.008242298 | 3.65234
3.25089 | 14.00628 | 0.00822731 | 3.645699
3.252868 | 13.96048 | 0.008212629 | 3.639193
3.254846 | 13.91479 | 0.00819833 | 3.632857
3.256824 | 13.86921 | 0.008184486 | 3.626723
3.258801 | 13.82375 | 0.008171171 | 3.620822
3.260779 | 13.77841 | 0.008158454 | 3.615187
3.262757 | 13.7332 | 0.008146405 | 3.609848
3.264734 | 13.68812 | 0.008135091 | 3.604835
3.266712 | 13.64318 | 0.008124575 | 3.600175
3.26869 | 13.59839 | 0.008114919 | 3.595896
3.270667 | 13.55376 | 0.008106178 | 3.592023
3.272645 | 13.50928 | 0.008098406 | 3.588579
3.274623 | 13.46496 | 0.008091653 | 3.585586
3.2766 | 13.42082 | 0.008085961 | 3.583064
3.278578 | 13.37685 | 0.00808137 | 3.58103
3.280556 | 13.33306 | 0.008077914 | 3.579498
3.282534 | 13.28946 | 0.008075619 | 3.578481
3.284511 | 13.24606 | 0.008074507 | 3.577988
3.286489 | 13.20285 | 0.008074592 | 3.578026
3.288467 | 13.15984 | 0.008075883 | 3.578598
3.290444 | 13.11704 | 0.008078384 | 3.579706
3.292422 | 13.07446 | 0.008082092 | 3.581349
3.2944 | 13.03209 | 0.008086998 | 3.583524
3.296377 | 12.98995 | 0.008093091 | 3.586223
3.298355 | 12.94804 | 0.008100352 | 3.589441
3.300333 | 12.90636 | 0.008108759 | 3.593166
3.30231 | 12.86492 | 0.008118285 | 3.597388
3.304288 | 12.82373 | 0.0081289 | 3.602091
3.306266 | 12.78278 | 0.00814057 | 3.607262
3.308244 | 12.74209 | 0.008153255 | 3.612884
3.310221 | 12.70165 | 0.008166915 | 3.618937
3.312199 | 12.66148 | 0.008181505 | 3.625402
3.314177 | 12.62157 | 0.008196977 | 3.632258
3.316154 | 12.58194 | 0.008213282 | 3.639483
3.318132 | 12.54258 | 0.008230366 | 3.647053
3.32011 | 12.5035 | 0.008248175 | 3.654945
3.322087 | 12.46471 | 0.008266653 | 3.663132
3.324065 | 12.4262 | 0.00828574 | 3.671591
3.326043 | 12.38799 | 0.008305378 | 3.680293
3.32802 | 12.35007 | 0.008325506 | 3.689212
3.329998 | 12.31245 | 0.008346062 | 3.69832
3.331976 | 12.27513 | 0.008366983 | 3.707591
3.333954 | 12.23812 | 0.008388206 | 3.716995
3.335931 | 12.20142 | 0.008409669 | 3.726506
3.337909 | 12.16503 | 0.008431307 | 3.736094
3.339887 | 12.12896 | 0.008453059 | 3.745733
3.341864 | 12.09321 | 0.008474863 | 3.755395
3.343842 | 12.05778 | 0.008496655 | 3.765051
3.34582 | 12.02268 | 0.008518376 | 3.774676
3.347797 | 11.9879 | 0.008539964 | 3.784243
3.349775 | 11.95346 | 0.008561363 | 3.793725
3.351753 | 11.91935 | 0.008582512 | 3.803097
3.35373 | 11.88558 | 0.008603357 | 3.812333
3.355708 | 11.85215 | 0.008623841 | 3.82141
3.357686 | 11.81906 | 0.008643912 | 3.830304
3.359664 | 11.78631 | 0.008663517 | 3.838992
3.361641 | 11.75391 | 0.008682605 | 3.84745
3.363619 | 11.72186 | 0.008701129 | 3.855658
3.365597 | 11.69015 | 0.008719042 | 3.863596
3.367574 | 11.6588 | 0.008736298 | 3.871243
3.369552 | 11.6278 | 0.008752857 | 3.87858
3.37153 | 11.59715 | 0.008768677 | 3.88559
3.373507 | 11.56687 | 0.00878372 | 3.892256
3.375485 | 11.53693 | 0.008797952 | 3.898563
3.377463 | 11.50736 | 0.00881134 | 3.904495
3.37944 | 11.47815 | 0.008823853 | 3.91004
3.381418 | 11.4493 | 0.008835463 | 3.915184
3.383396 | 11.42081 | 0.008846145 | 3.919918
3.385374 | 11.39269 | 0.008855877 | 3.92423
3.387351 | 11.36493 | 0.008864639 | 3.928113
3.389329 | 11.33753 | 0.008872415 | 3.931559
3.391307 | 11.3105 | 0.008879192 | 3.934562
3.393284 | 11.28383 | 0.008884958 | 3.937117
3.395262 | 11.25753 | 0.008889706 | 3.939221
3.39724 | 11.23159 | 0.008893431 | 3.940871
3.399217 | 11.20602 | 0.008896133 | 3.942069
3.401195 | 11.18081 | 0.008897813 | 3.942813
3.403173 | 11.15597 | 0.008898478 | 3.943108
3.405151 | 11.1315 | 0.008898136 | 3.942956
3.407128 | 11.10739 | 0.0088968 | 3.942364
3.409106 | 11.08364 | 0.008894487 | 3.941339
3.411084 | 11.06026 | 0.008891218 | 3.939891
3.413061 | 11.03724 | 0.008887018 | 3.93803
3.415039 | 11.01458 | 0.008881916 | 3.935769
3.417017 | 10.99229 | 0.008875943 | 3.933122
3.418994 | 10.97035 | 0.008869136 | 3.930106
3.420972 | 10.94878 | 0.008861534 | 3.926737
3.42295 | 10.92756 | 0.008853177 | 3.923034
3.424927 | 10.9067 | 0.008844109 | 3.919016
3.426905 | 10.88619 | 0.008834378 | 3.914704
3.428883 | 10.86604 | 0.00882403 | 3.910119
3.430861 | 10.84624 | 0.008813117 | 3.905282
3.432838 | 10.82679 | 0.008801688 | 3.900218
3.434816 | 10.80769 | 0.008789796 | 3.894949
3.436794 | 10.78894 | 0.008777495 | 3.889498
3.438771 | 10.77053 | 0.008764839 | 3.88389
3.440749 | 10.75246 | 0.008751882 | 3.878148
3.442727 | 10.73473 | 0.008738677 | 3.872297
3.444704 | 10.71735 | 0.008725281 | 3.86636
3.446682 | 10.70029 | 0.008711745 | 3.860362
3.44866 | 10.68357 | 0.008698124 | 3.854326
3.450637 | 10.66718 | 0.008684469 | 3.848276
3.452615 | 10.65112 | 0.008670831 | 3.842232
3.454593 | 10.63539 | 0.008657259 | 3.836219
3.456571 | 10.61997 | 0.008643801 | 3.830255
3.458548 | 10.60488 | 0.008630503 | 3.824363
3.460526 | 10.5901 | 0.008617408 | 3.81856
3.462504 | 10.57564 | 0.008604556 | 3.812865
3.464481 | 10.56149 | 0.008591985 | 3.807294
3.466459 | 10.54764 | 0.00857973 | 3.801864
3.468437 | 10.5341 | 0.008567821 | 3.796587
3.470414 | 10.52086 | 0.008556287 | 3.791476
3.472392 | 10.50792 | 0.00854515 | 3.786541
3.47437 | 10.49527 | 0.008534431 | 3.781791
3.476347 | 10.48291 | 0.008524143 | 3.777232
3.478325 | 10.47084 | 0.008514298 | 3.772869
3.480303 | 10.45905 | 0.008504901 | 3.768706
3.482281 | 10.44754 | 0.008495957 | 3.764742
3.484258 | 10.4363 | 0.008487464 | 3.760979
3.486236 | 10.42534 | 0.008479419 | 3.757414
3.488214 | 10.41464 | 0.008471815 | 3.754044
3.490191 | 10.40421 | 0.008464641 | 3.750865
3.492169 | 10.39403 | 0.008457885 | 3.747872
3.494147 | 10.38411 | 0.008451532 | 3.745056
3.496124 | 10.37445 | 0.008445565 | 3.742412
3.498102 | 10.36503 | 0.008439964 | 3.73993
3.50008 | 10.35585 | 0.008434708 | 3.737602
3.502057 | 10.34691 | 0.008429775 | 3.735416
3.504035 | 10.33821 | 0.008425141 | 3.733362
3.506013 | 10.32974 | 0.008420779 | 3.731429
3.507991 | 10.32149 | 0.008416664 | 3.729606
3.509968 | 10.31347 | 0.008412769 | 3.72788
3.511946 | 10.30566 | 0.008409067 | 3.726239
3.513924 | 10.29806 | 0.008405529 | 3.724671
3.515901 | 10.29067 | 0.008402127 | 3.723164
3.517879 | 10.28349 | 0.008398834 | 3.721705
3.519857 | 10.2765 | 0.008395623 | 3.720282
3.521834 | 10.26971 | 0.008392465 | 3.718883
3.523812 | 10.26311 | 0.008389336 | 3.717496
3.52579 | 10.2567 | 0.00838621 | 3.716111
3.527767 | 10.25047 | 0.008383063 | 3.714716
3.529745 | 10.24441 | 0.008379872 | 3.713303
3.531723 | 10.23852 | 0.008376617 | 3.71186
3.533701 | 10.23281 | 0.008373278 | 3.71038
3.535678 | 10.22725 | 0.008369838 | 3.708856
3.537656 | 10.22185 | 0.008366283 | 3.707281
3.539634 | 10.21661 | 0.0083626 | 3.705649
3.541611 | 10.21152 | 0.008358778 | 3.703955
3.543589 | 10.20657 | 0.008354809 | 3.702196
3.545567 | 10.20176 | 0.008350687 | 3.70037
3.547544 | 10.19708 | 0.008346408 | 3.698474
3.549522 | 10.19254 | 0.00834197 | 3.696507
3.5515 | 10.18813 | 0.008337371 | 3.694469
3.553478 | 10.18383 | 0.008332612 | 3.69236
3.555455 | 10.17965 | 0.008327696 | 3.690182
3.557433 | 10.17559 | 0.008322627 | 3.687936
3.559411 | 10.17164 | 0.00831741 | 3.685624
3.561388 | 10.16779 | 0.008312051 | 3.68325
3.563366 | 10.16404 | 0.00830656 | 3.680816
3.565344 | 10.16038 | 0.008300943 | 3.678327
3.567321 | 10.15682 | 0.008295211 | 3.675787
3.569299 | 10.15335 | 0.008289376 | 3.673202
3.571277 | 10.14995 | 0.008283448 | 3.670575
3.573254 | 10.14664 | 0.00827744 | 3.667912
3.575232 | 10.1434 | 0.008271364 | 3.66522
3.57721 | 10.14024 | 0.008265235 | 3.662504
3.579188 | 10.13714 | 0.008259066 | 3.65977
3.581165 | 10.13411 | 0.008252871 | 3.657025
3.583143 | 10.13113 | 0.008246666 | 3.654276
3.585121 | 10.12821 | 0.008240464 | 3.651528
3.587098 | 10.12534 | 0.00823428 | 3.648788
3.589076 | 10.12252 | 0.008228131 | 3.646062
3.591054 | 10.11975 | 0.008222029 | 3.643359
3.593031 | 10.11701 | 0.00821599 | 3.640683
3.595009 | 10.11432 | 0.008210027 | 3.63804
3.596987 | 10.11166 | 0.008204155 | 3.635439
3.598964 | 10.10903 | 0.008198388 | 3.632883
3.600942 | 10.10642 | 0.008192737 | 3.630379
3.60292 | 10.10385 | 0.008187215 | 3.627932
3.604898 | 10.10129 | 0.008181834 | 3.625547
3.606875 | 10.09875 | 0.008176604 | 3.62323
3.608853 | 10.09623 | 0.008171537 | 3.620984
3.610831 | 10.09372 | 0.008166641 | 3.618815
3.612808 | 10.09122 | 0.008161927 | 3.616726
3.614786 | 10.08873 | 0.008157402 | 3.614721
3.616764 | 10.08624 | 0.008153076 | 3.612804
3.618741 | 10.08375 | 0.008148955 | 3.610978
3.620719 | 10.08127 | 0.008145046 | 3.609246
3.622697 | 10.07878 | 0.008141356 | 3.607611
3.624674 | 10.07628 | 0.00813789 | 3.606075
3.626652 | 10.07378 | 0.008134654 | 3.604641
3.62863 | 10.07127 | 0.008131653 | 3.603311
3.630608 | 10.06875 | 0.008128889 | 3.602086
3.632585 | 10.06622 | 0.008126367 | 3.600969
3.634563 | 10.06367 | 0.00812409 | 3.59996
3.636541 | 10.06111 | 0.00812206 | 3.59906
3.638518 | 10.05853 | 0.008120279 | 3.598271
3.640496 | 10.05593 | 0.008118747 | 3.597592
3.642474 | 10.0533 | 0.008117466 | 3.597025
3.644451 | 10.05066 | 0.008116436 | 3.596568
3.646429 | 10.04799 | 0.008115656 | 3.596222
3.648407 | 10.0453 | 0.008115125 | 3.595987
3.650384 | 10.04259 | 0.008114841 | 3.595862
3.652362 | 10.03984 | 0.008114804 | 3.595845
3.65434 | 10.03708 | 0.008115009 | 3.595936
3.656318 | 10.03428 | 0.008115453 | 3.596133
3.658295 | 10.03145 | 0.008116134 | 3.596434
3.660273 | 10.0286 | 0.008117046 | 3.596838
3.662251 | 10.02572 | 0.008118185 | 3.597343
3.664228 | 10.02281 | 0.008119545 | 3.597946
3.666206 | 10.01987 | 0.008121121 | 3.598644
3.668184 | 10.0169 | 0.008122906 | 3.599435
3.670161 | 10.0139 | 0.008124894 | 3.600316
3.672139 | 10.01087 | 0.008127077 | 3.601283
3.674117 | 10.00781 | 0.008129447 | 3.602334
3.676094 | 10.00472 | 0.008131998 | 3.603464
3.678072 | 10.00161 | 0.008134721 | 3.604671
3.68005 | 9.998463 | 0.008137607 | 3.60595
3.682028 | 9.995291 | 0.008140649 | 3.607297
3.684005 | 9.992095 | 0.008143837 | 3.60871
3.685983 | 9.988869 | 0.008147162 | 3.610183
3.687961 | 9.985621 | 0.008150615 | 3.611714
3.689938 | 9.982347 | 0.008154188 | 3.613297
3.691916 | 9.979052 | 0.008157871 | 3.614929
3.693894 | 9.975733 | 0.008161655 | 3.616606
3.695871 | 9.972393 | 0.00816553 | 3.618323
3.697849 | 9.969033 | 0.008169489 | 3.620077
3.699827 | 9.965657 | 0.008173522 | 3.621864
3.701805 | 9.962262 | 0.008177619 | 3.62368
3.703782 | 9.958852 | 0.008181773 | 3.625521
3.70576 | 9.955428 | 0.008185976 | 3.627383
3.707738 | 9.951991 | 0.008190217 | 3.629262
3.709715 | 9.948545 | 0.008194491 | 3.631156
3.711693 | 9.945088 | 0.008198789 | 3.633061
3.713671 | 9.941625 | 0.008203104 | 3.634973
3.715648 | 9.938157 | 0.008207429 | 3.636889
3.717626 | 9.934684 | 0.008211757 | 3.638807
3.719604 | 9.931211 | 0.008216083 | 3.640724
3.721581 | 9.927739 | 0.008220401 | 3.642637
3.723559 | 9.924268 | 0.008224705 | 3.644545
3.725537 | 9.920803 | 0.008228992 | 3.646444
3.727515 | 9.917342 | 0.008233257 | 3.648334
3.729492 | 9.913894 | 0.008237497 | 3.650213
3.73147 | 9.910454 | 0.008241709 | 3.652079
3.733448 | 9.907028 | 0.00824589 | 3.653932
3.735425 | 9.90362 | 0.00825004 | 3.655771
3.737403 | 9.900225 | 0.008254155 | 3.657594
3.739381 | 9.896853 | 0.008258235 | 3.659402
3.741358 | 9.893504 | 0.00826228 | 3.661195
3.743336 | 9.890177 | 0.008266289 | 3.662971
3.745314 | 9.886879 | 0.008270261 | 3.664732
3.747291 | 9.883611 | 0.008274198 | 3.666476
3.749269 | 9.880374 | 0.0082781 | 3.668205
3.751247 | 9.87717 | 0.008281967 | 3.669918
3.753225 | 9.874002 | 0.0082858 | 3.671617
3.755202 | 9.870873 | 0.008289601 | 3.673301
3.75718 | 9.867783 | 0.00829337 | 3.674972
3.759158 | 9.864736 | 0.00829711 | 3.676629
3.761135 | 9.861736 | 0.008300822 | 3.678273
3.763113 | 9.858783 | 0.008304507 | 3.679906
3.765091 | 9.855878 | 0.008308167 | 3.681528
3.767068 | 9.853023 | 0.008311803 | 3.68314
3.769046 | 9.850224 | 0.008315418 | 3.684742
3.771024 | 9.847479 | 0.008319013 | 3.686334
3.773001 | 9.844792 | 0.008322589 | 3.687919
3.774979 | 9.842162 | 0.008326148 | 3.689496
3.776957 | 9.839594 | 0.008329692 | 3.691066
3.778935 | 9.837088 | 0.00833322 | 3.69263
3.780912 | 9.834648 | 0.008336735 | 3.694187
3.78289 | 9.832274 | 0.008340237 | 3.695739
3.784868 | 9.829965 | 0.008343726 | 3.697285
3.786845 | 9.827727 | 0.008347203 | 3.698826
3.788823 | 9.825557 | 0.008350668 | 3.700361
3.790801 | 9.823461 | 0.00835412 | 3.701891
3.792778 | 9.821434 | 0.008357559 | 3.703415
3.794756 | 9.819484 | 0.008360984 | 3.704933
3.796734 | 9.817606 | 0.008364394 | 3.706444
3.798711 | 9.815803 | 0.008367787 | 3.707947
3.800689 | 9.814078 | 0.008371161 | 3.709442
3.802667 | 9.812427 | 0.008374514 | 3.710928
3.804645 | 9.810855 | 0.008377845 | 3.712404
3.806622 | 9.809358 | 0.008381151 | 3.713869
3.8086 | 9.807939 | 0.008384429 | 3.715322
3.810578 | 9.806599 | 0.008387677 | 3.716761
3.812555 | 9.805335 | 0.008390892 | 3.718185
3.814533 | 9.80415 | 0.00839407 | 3.719594
3.816511 | 9.80304 | 0.008397208 | 3.720984
3.818488 | 9.802006 | 0.008400304 | 3.722356
3.820466 | 9.801049 | 0.008403353 | 3.723707
3.822444 | 9.800168 | 0.008406352 | 3.725036
3.824421 | 9.799359 | 0.008409298 | 3.726342
3.826399 | 9.798625 | 0.008412186 | 3.727622
3.828377 | 9.797962 | 0.008415014 | 3.728875
3.830355 | 9.797369 | 0.008417777 | 3.730099
3.832332 | 9.796846 | 0.008420471 | 3.731293
3.83431 | 9.796389 | 0.008423093 | 3.732455
3.836288 | 9.795998 | 0.008425639 | 3.733583
3.838265 | 9.795669 | 0.008428105 | 3.734675
3.840243 | 9.795405 | 0.008430487 | 3.735731
3.842221 | 9.795198 | 0.008432781 | 3.736748
3.844198 | 9.795047 | 0.008434984 | 3.737724
3.846176 | 9.794949 | 0.008437093 | 3.738658
3.848154 | 9.794902 | 0.008439103 | 3.739549
3.850132 | 9.794906 | 0.008441011 | 3.740394
3.852109 | 9.794953 | 0.008442813 | 3.741193
3.854087 | 9.795044 | 0.008444507 | 3.741943
3.856065 | 9.795172 | 0.008446087 | 3.742644
3.858042 | 9.795335 | 0.008447551 | 3.743293
3.86002 | 9.79553 | 0.008448896 | 3.743888
3.861998 | 9.795753 | 0.008450119 | 3.74443
3.863975 | 9.796 | 0.008451217 | 3.744917
3.865953 | 9.796265 | 0.008452189 | 3.745348
3.867931 | 9.796549 | 0.008453034 | 3.745722
3.869908 | 9.796844 | 0.008453751 | 3.74604
3.871886 | 9.797148 | 0.008454339 | 3.7463
3.873864 | 9.797453 | 0.008454799 | 3.746504
3.875842 | 9.797756 | 0.008455131 | 3.746651
3.877819 | 9.798057 | 0.008455337 | 3.746742
3.879797 | 9.798343 | 0.008455419 | 3.746779
3.881775 | 9.798615 | 0.00845538 | 3.746761
3.883752 | 9.798871 | 0.008455224 | 3.746692
3.88573 | 9.7991 | 0.008454955 | 3.746573
3.887708 | 9.799301 | 0.00845458 | 3.746407
3.889685 | 9.799468 | 0.008454107 | 3.746198
3.891663 | 9.799597 | 0.008453529 | 3.745941
3.893641 | 9.799684 | 0.008452825 | 3.74563
3.895618 | 9.799724 | 0.008452003 | 3.745265
3.897596 | 9.799711 | 0.008451071 | 3.744852
3.899574 | 9.799644 | 0.008450039 | 3.744395
3.901552 | 9.799515 | 0.008448916 | 3.743897
3.903529 | 9.799323 | 0.008447716 | 3.743366
3.905507 | 9.799063 | 0.008446453 | 3.742806
3.907485 | 9.798731 | 0.008445141 | 3.742225
3.909462 | 9.798328 | 0.008443799 | 3.74163
3.91144 | 9.797961 | 0.008442443 | 3.741029
3.913418 | 9.797977 | 0.008441095 | 3.740432
3.915395 | 9.797979 | 0.008439776 | 3.739847
3.917373 | 9.79798 | 0.00843851 | 3.739286
3.919351 | 9.79798 | 0.008437322 | 3.73876
3.921328 | 9.79798 | 0.008436237 | 3.738279
3.923306 | 9.79798 | 0.008435284 | 3.737857
3.925284 | 9.79798 | 0.00843449 | 3.737505
3.927262 | 9.79798 | 0.008433886 | 3.737237
3.929239 | 9.79798 | 0.0084335 | 3.737066
3.931217 | 9.79798 | 0.008433363 | 3.737005
3.933195 | 9.79798 | 0.008433507 | 3.737069
3.935172 | 9.79798 | 0.008433962 | 3.737271
3.93715 | 9.79798 | 0.00843476 | 3.737625
3.939128 | 9.79798 | 0.008435933 | 3.738144
3.941105 | 9.79798 | 0.008437511 | 3.738843
3.943083 | 9.79798 | 0.008439525 | 3.739736
3.945061 | 9.79798 | 0.008442005 | 3.740835
3.947038 | 9.79798 | 0.008444982 | 3.742154
3.94801 | 9.795087 | 0.008444982 | 3.742154
3.949871 | 9.807375 | 0.008444335 | 3.741867
3.951731 | 9.820672 | 0.008444414 | 3.741902
3.953591 | 9.834917 | 0.008445165 | 3.742235
3.955451 | 9.850051 | 0.00844654 | 3.742844
3.957311 | 9.866017 | 0.008448491 | 3.743709
3.959171 | 9.882762 | 0.008450975 | 3.74481
3.961031 | 9.900234 | 0.00845395 | 3.746128
3.962891 | 9.918386 | 0.008457377 | 3.747646
3.964751 | 9.937169 | 0.008461219 | 3.749349
3.966612 | 9.95654 | 0.008465441 | 3.75122
3.968472 | 9.976457 | 0.008470011 | 3.753245
3.970332 | 9.996879 | 0.008474897 | 3.75541
3.972192 | 10.01777 | 0.008480068 | 3.757701
3.974052 | 10.03909 | 0.008485496 | 3.760107
3.975912 | 10.06081 | 0.008491154 | 3.762614
3.977772 | 10.08289 | 0.008497013 | 3.76521
3.979632 | 10.10531 | 0.008503048 | 3.767884
3.981492 | 10.12803 | 0.008509233 | 3.770625
3.983352 | 10.15104 | 0.008515542 | 3.773421
3.985213 | 10.17429 | 0.008521952 | 3.776261
3.987073 | 10.19778 | 0.008528439 | 3.779136
3.988933 | 10.22147 | 0.00853498 | 3.782034
3.990793 | 10.24534 | 0.008541552 | 3.784946
3.992653 | 10.26938 | 0.008548134 | 3.787863
3.994513 | 10.29357 | 0.008554706 | 3.790775
3.996373 | 10.31789 | 0.008561247 | 3.793674
3.998233 | 10.34232 | 0.00856774 | 3.796551
4.000093 | 10.36686 | 0.008574165 | 3.799398
4.001954 | 10.39147 | 0.008580507 | 3.802208
4.003814 | 10.41617 | 0.008586748 | 3.804974
4.005674 | 10.44092 | 0.008592874 | 3.807688
4.007534 | 10.46573 | 0.008598871 | 3.810346
4.009394 | 10.49058 | 0.008604726 | 3.81294
4.011254 | 10.51546 | 0.008610426 | 3.815466
4.013114 | 10.54037 | 0.008615961 | 3.817918
4.014974 | 10.56531 | 0.00862132 | 3.820293
4.016834 | 10.59025 | 0.008626497 | 3.822587
4.018695 | 10.6152 | 0.008631482 | 3.824796
4.020555 | 10.64016 | 0.00863627 | 3.826918
4.022415 | 10.66512 | 0.008640856 | 3.82895
4.024275 | 10.69008 | 0.008645235 | 3.830891
4.026135 | 10.71503 | 0.008649407 | 3.832739
4.027995 | 10.73998 | 0.008653369 | 3.834495
4.029855 | 10.76492 | 0.008657122 | 3.836158
4.031715 | 10.78985 | 0.008660667 | 3.837729
4.033575 | 10.81478 | 0.008664008 | 3.839209
4.035435 | 10.83969 | 0.008667148 | 3.840601
4.037296 | 10.8646 | 0.008670095 | 3.841906
4.039156 | 10.8895 | 0.008672855 | 3.843129
4.041016 | 10.9144 | 0.008675437 | 3.844274
4.042876 | 10.9393 | 0.008677852 | 3.845344
4.044736 | 10.9642 | 0.008680112 | 3.846345
4.046596 | 10.9891 | 0.008682229 | 3.847283
4.048456 | 11.014 | 0.008684219 | 3.848165
4.050316 | 11.03892 | 0.008686096 | 3.848997
4.052176 | 11.06384 | 0.008687876 | 3.849786
4.054037 | 11.08879 | 0.008689576 | 3.850539
4.055897 | 11.11375 | 0.008691213 | 3.851264
4.057757 | 11.13874 | 0.008692804 | 3.851969
4.059617 | 11.16376 | 0.008694366 | 3.852661
4.061477 | 11.18881 | 0.008695917 | 3.853349
4.063337 | 11.2139 | 0.008697475 | 3.854039
4.065197 | 11.23903 | 0.008699055 | 3.854739
4.067057 | 11.26421 | 0.008700675 | 3.855457
4.068917 | 11.28945 | 0.008702349 | 3.856199
4.070777 | 11.31474 | 0.008704094 | 3.856972
4.072638 | 11.34009 | 0.008705923 | 3.857783
4.074498 | 11.36552 | 0.00870785 | 3.858637
4.076358 | 11.39101 | 0.008709889 | 3.85954
4.078218 | 11.41659 | 0.00871205 | 3.860498
4.080078 | 11.44225 | 0.008714345 | 3.861515
4.081938 | 11.46799 | 0.008716785 | 3.862596
4.083798 | 11.49384 | 0.008719379 | 3.863745
4.085658 | 11.51978 | 0.008722134 | 3.864966
4.087518 | 11.54582 | 0.008725057 | 3.866261
4.089379 | 11.57198 | 0.008728155 | 3.867634
4.091239 | 11.59825 | 0.008731432 | 3.869086
4.093099 | 11.62464 | 0.00873489 | 3.870619
4.094959 | 11.65116 | 0.008738533 | 3.872233
4.096819 | 11.67781 | 0.008742361 | 3.873929
4.098679 | 11.70459 | 0.008746372 | 3.875706
4.100539 | 11.73151 | 0.008750564 | 3.877564
4.102399 | 11.75857 | 0.008754933 | 3.8795
4.104259 | 11.78578 | 0.008759474 | 3.881512
4.10612 | 11.81314 | 0.008764179 | 3.883597
4.10798 | 11.84066 | 0.00876904 | 3.885751
4.10984 | 11.86834 | 0.008774046 | 3.887969
4.1117 | 11.89619 | 0.008779185 | 3.890247
4.11356 | 11.9242 | 0.008784444 | 3.892577
4.11542 | 11.95239 | 0.008789809 | 3.894954
4.11728 | 11.98075 | 0.008795265 | 3.897372
4.11914 | 12.00928 | 0.008800794 | 3.899822
4.121 | 12.038 | 0.008806379 | 3.902297
4.12286 | 12.06691 | 0.008812002 | 3.904788
4.124721 | 12.096 | 0.008817643 | 3.907288
4.126581 | 12.12528 | 0.008823283 | 3.909787
4.128441 | 12.15476 | 0.0088289 | 3.912276
4.130301 | 12.18442 | 0.008834474 | 3.914746
4.132161 | 12.21429 | 0.008839983 | 3.917187
4.134021 | 12.24435 | 0.008845405 | 3.91959
4.135881 | 12.27462 | 0.008850718 | 3.921944
4.137741 | 12.30509 | 0.0088559 | 3.924241
4.139601 | 12.33576 | 0.008860928 | 3.926469
4.141462 | 12.36663 | 0.00886578 | 3.928619
4.143322 | 12.39772 | 0.008870433 | 3.930681
4.145182 | 12.429 | 0.008874866 | 3.932645
4.147042 | 12.4605 | 0.008879056 | 3.934502
4.148902 | 12.4922 | 0.008882983 | 3.936242
4.150762 | 12.52411 | 0.008886624 | 3.937855
4.152622 | 12.55623 | 0.008889961 | 3.939334
4.154482 | 12.58856 | 0.008892972 | 3.940668
4.156342 | 12.6211 | 0.008895639 | 3.94185
4.158203 | 12.65384 | 0.008897943 | 3.942871
4.160063 | 12.68679 | 0.008899867 | 3.943724
4.161923 | 12.71995 | 0.008901396 | 3.944401
4.163783 | 12.75331 | 0.008902512 | 3.944896
4.165643 | 12.78688 | 0.008903203 | 3.945202
4.167503 | 12.82064 | 0.008903456 | 3.945314
4.169363 | 12.85461 | 0.008903259 | 3.945226
4.171223 | 12.88878 | 0.008902602 | 3.944935
4.173083 | 12.92315 | 0.008901476 | 3.944436
4.174943 | 12.95771 | 0.008899874 | 3.943727
4.176804 | 12.99247 | 0.00889779 | 3.942803
4.178664 | 13.02742 | 0.00889522 | 3.941664
4.180524 | 13.06255 | 0.008892159 | 3.940308
4.182384 | 13.09787 | 0.008888607 | 3.938734
4.184244 | 13.13338 | 0.008884562 | 3.936942
4.186104 | 13.16907 | 0.008880026 | 3.934932
4.187964 | 13.20493 | 0.008875001 | 3.932705
4.189824 | 13.24097 | 0.00886949 | 3.930263
4.191684 | 13.27718 | 0.008863498 | 3.927607
4.193545 | 13.31356 | 0.00885703 | 3.924741
4.195405 | 13.3501 | 0.008850095 | 3.921668
4.197265 | 13.3868 | 0.008842701 | 3.918392
4.199125 | 13.42366 | 0.008834859 | 3.914917
4.200985 | 13.46066 | 0.008826578 | 3.911247
4.202845 | 13.49782 | 0.008817872 | 3.907389
4.204705 | 13.53512 | 0.008808754 | 3.903349
4.206565 | 13.57256 | 0.00879924 | 3.899133
4.208425 | 13.61014 | 0.008789345 | 3.894748
4.210285 | 13.64785 | 0.008779086 | 3.890203
4.212146 | 13.68568 | 0.008768484 | 3.885505
4.214006 | 13.72363 | 0.008757556 | 3.880662
4.215866 | 13.7617 | 0.008746325 | 3.875685
4.217726 | 13.79988 | 0.008734811 | 3.870584
4.219586 | 13.83817 | 0.00872304 | 3.865367
4.221446 | 13.87655 | 0.008711034 | 3.860047
4.223306 | 13.91504 | 0.00869882 | 3.854635
4.225166 | 13.95361 | 0.008686425 | 3.849142
4.227026 | 13.99227 | 0.008673875 | 3.843582
4.228887 | 14.03101 | 0.008661201 | 3.837965
4.230747 | 14.06982 | 0.008648432 | 3.832307
4.232607 | 14.1087 | 0.0086356 | 3.826621
4.234467 | 14.14765 | 0.008622736 | 3.82092
4.236327 | 14.18665 | 0.008609873 | 3.815221
4.238187 | 14.2257 | 0.008597044 | 3.809536
4.240047 | 14.2648 | 0.008584285 | 3.803882
4.241907 | 14.30394 | 0.008571628 | 3.798274
4.243767 | 14.34312 | 0.00855911 | 3.792727
4.245628 | 14.38232 | 0.008546765 | 3.787256
4.247488 | 14.42154 | 0.008534627 | 3.781878
4.249348 | 14.46079 | 0.008522732 | 3.776607
4.251208 | 14.50004 | 0.008511114 | 3.771458
4.253068 | 14.53929 | 0.008499806 | 3.766448
4.254928 | 14.57855 | 0.008488843 | 3.76159
4.256788 | 14.6178 | 0.008478257 | 3.756899
4.258648 | 14.65703 | 0.00846808 | 3.752389
4.260508 | 14.69625 | 0.008458341 | 3.748074
4.262368 | 14.73544 | 0.008449072 | 3.743966
4.264229 | 14.77459 | 0.008440299 | 3.740079
4.266089 | 14.81371 | 0.008432049 | 3.736423
4.267949 | 14.85279 | 0.008424347 | 3.73301
4.269809 | 14.89182 | 0.008417217 | 3.729851
4.271669 | 14.93079 | 0.008410679 | 3.726954
4.273529 | 14.9697 | 0.008404753 | 3.724328
4.275389 | 15.00854 | 0.008399455 | 3.72198
4.277249 | 15.04731 | 0.0083948 | 3.719917
4.279109 | 15.086 | 0.008390799 | 3.718144
4.28097 | 15.12461 | 0.008387462 | 3.716666
4.28283 | 15.16312 | 0.008384796 | 3.715484
4.28469 | 15.20154 | 0.008382802 | 3.714601
4.28655 | 15.23985 | 0.008381483 | 3.714016
4.28841 | 15.27806 | 0.008380834 | 3.713729
4.29027 | 15.31615 | 0.00838085 | 3.713736
4.29213 | 15.35412 | 0.008381519 | 3.714032
4.29399 | 15.39197 | 0.008382828 | 3.714612
4.29585 | 15.42969 | 0.00838476 | 3.715468
4.297711 | 15.46727 | 0.008387293 | 3.716591
4.299571 | 15.50471 | 0.008390403 | 3.717969
4.301431 | 15.542 | 0.008394062 | 3.71959
4.303291 | 15.57914 | 0.00839824 | 3.721442
4.305151 | 15.61613 | 0.008402904 | 3.723508
4.307011 | 15.65295 | 0.008408018 | 3.725774
4.308871 | 15.6896 | 0.008413544 | 3.728223
4.310731 | 15.72608 | 0.008419444 | 3.730838
4.312591 | 15.76238 | 0.008425676 | 3.733599
4.314451 | 15.7985 | 0.008432198 | 3.736489
4.316312 | 15.83443 | 0.008438966 | 3.739488
4.318172 | 15.87018 | 0.008445935 | 3.742576
4.320032 | 15.90572 | 0.008453059 | 3.745733
4.321892 | 15.94106 | 0.008460294 | 3.748939
4.323752 | 15.9762 | 0.008467593 | 3.752173
4.325612 | 16.01113 | 0.008474909 | 3.755415
4.327472 | 16.04585 | 0.008482198 | 3.758645
4.329332 | 16.08034 | 0.008489413 | 3.761842
4.331192 | 16.11462 | 0.008496511 | 3.764987
4.333053 | 16.14866 | 0.008503447 | 3.768061
4.334913 | 16.18248 | 0.008510179 | 3.771044
4.336773 | 16.21606 | 0.008516666 | 3.773919
4.338633 | 16.24941 | 0.00852287 | 3.776668
4.340493 | 16.28251 | 0.008528751 | 3.779274
4.342353 | 16.31537 | 0.008534276 | 3.781722
4.344213 | 16.34798 | 0.008539412 | 3.783998
4.346073 | 16.38034 | 0.008544127 | 3.786087
4.347933 | 16.41244 | 0.008548396 | 3.787979
4.349793 | 16.44429 | 0.008552193 | 3.789662
4.351654 | 16.47588 | 0.008555498 | 3.791126
4.353514 | 16.5072 | 0.008558294 | 3.792365
4.355374 | 16.53825 | 0.008560567 | 3.793372
4.357234 | 16.56904 | 0.008562307 | 3.794143
4.359094 | 16.59956 | 0.00856351 | 3.794676
4.360954 | 16.6298 | 0.008564174 | 3.79497
4.362814 | 16.65976 | 0.008564302 | 3.795027
4.364674 | 16.68944 | 0.008563899 | 3.794849
4.366534 | 16.71885 | 0.008562976 | 3.79444
4.368395 | 16.74797 | 0.008561545 | 3.793806
4.370255 | 16.77681 | 0.008559621 | 3.792953
4.372115 | 16.80536 | 0.008557223 | 3.79189
4.373975 | 16.83362 | 0.008554372 | 3.790627
4.375835 | 16.86159 | 0.00855109 | 3.789173
4.377695 | 16.88927 | 0.008547403 | 3.787539
4.379555 | 16.91666 | 0.008543338 | 3.785738
4.381415 | 16.94375 | 0.008538923 | 3.783781
4.383275 | 16.97055 | 0.008534189 | 3.781684
4.385136 | 16.99705 | 0.008529167 | 3.779458
4.386996 | 17.02325 | 0.00852389 | 3.77712
4.388856 | 17.04916 | 0.00851839 | 3.774683
4.390716 | 17.07477 | 0.008512702 | 3.772162
4.392576 | 17.10008 | 0.008506859 | 3.769573
4.394436 | 17.12509 | 0.008500897 | 3.766931
4.396296 | 17.1498 | 0.008494848 | 3.764251
4.398156 | 17.17421 | 0.008488748 | 3.761548
4.400016 | 17.19831 | 0.008482631 | 3.758837
4.401876 | 17.22212 | 0.008476528 | 3.756132
4.403737 | 17.24563 | 0.008470471 | 3.753449
4.405597 | 17.26884 | 0.008464493 | 3.7508
4.407457 | 17.29174 | 0.008458623 | 3.748198
4.409317 | 17.31435 | 0.008452888 | 3.745657
4.411177 | 17.33666 | 0.008447314 | 3.743187
4.413037 | 17.35866 | 0.008441927 | 3.7408
4.414897 | 17.38038 | 0.008436749 | 3.738506
4.416757 | 17.40179 | 0.008431799 | 3.736312
4.418617 | 17.4229 | 0.008427095 | 3.734228
4.420478 | 17.44373 | 0.008422652 | 3.732259
4.422338 | 17.46425 | 0.008418481 | 3.730411
4.424198 | 17.48448 | 0.008414592 | 3.728687
4.426058 | 17.50442 | 0.008410991 | 3.727092
4.427918 | 17.52407 | 0.008407683 | 3.725626
4.429778 | 17.54343 | 0.00840467 | 3.724291
4.431638 | 17.5625 | 0.008401951 | 3.723086
4.433498 | 17.58129 | 0.008399524 | 3.72201
4.435358 | 17.59979 | 0.008397384 | 3.721062
4.437218 | 17.61801 | 0.008395526 | 3.720239
4.439079 | 17.63594 | 0.008393942 | 3.719537
4.440939 | 17.6536 | 0.008392622 | 3.718952
4.442799 | 17.67098 | 0.008391556 | 3.71848
4.444659 | 17.68808 | 0.008390732 | 3.718115
4.446519 | 17.70491 | 0.008390137 | 3.717851
4.448379 | 17.72147 | 0.008389756 | 3.717682
4.450239 | 17.73776 | 0.008389574 | 3.717602
4.452099 | 17.75379 | 0.008389577 | 3.717603
4.453959 | 17.76955 | 0.008389746 | 3.717678
4.45582 | 17.78505 | 0.008390066 | 3.717819
4.45768 | 17.80029 | 0.008390519 | 3.71802
4.45954 | 17.81528 | 0.008391087 | 3.718272
4.4614 | 17.83001 | 0.008391753 | 3.718567
4.46326 | 17.84449 | 0.008392499 | 3.718898
4.46512 | 17.85872 | 0.008393308 | 3.719256
4.46698 | 17.87271 | 0.008394162 | 3.719635
4.46884 | 17.88646 | 0.008395045 | 3.720026
4.4707 | 17.89996 | 0.008395941 | 3.720423
4.472561 | 17.91324 | 0.008396833 | 3.720818
4.474421 | 17.92627 | 0.008397708 | 3.721206
4.476281 | 17.93908 | 0.008398551 | 3.721579
4.478141 | 17.95167 | 0.008399349 | 3.721933
4.480001 | 17.96403 | 0.008400091 | 3.722262
4.481861 | 17.97617 | 0.008400767 | 3.722561
4.483721 | 17.98809 | 0.008401367 | 3.722827
4.485581 | 17.9998 | 0.008401885 | 3.723057
4.487441 | 18.0113 | 0.008402315 | 3.723247
4.489301 | 18.02259 | 0.008402652 | 3.723397
4.491162 | 18.03368 | 0.008402894 | 3.723504
4.493022 | 18.04457 | 0.008403038 | 3.723568
4.494882 | 18.05527 | 0.008403084 | 3.723588
4.496742 | 18.06577 | 0.008403034 | 3.723566
4.498602 | 18.07608 | 0.008402889 | 3.723502
4.500462 | 18.08621 | 0.008402651 | 3.723396
4.502322 | 18.09616 | 0.008402326 | 3.723252
4.504182 | 18.10593 | 0.008401917 | 3.723071
4.506042 | 18.11552 | 0.008401431 | 3.722855
4.507903 | 18.12495 | 0.008400873 | 3.722608
4.509763 | 18.13421 | 0.008400252 | 3.722333
4.511623 | 18.1433 | 0.008399576 | 3.722034
4.513483 | 18.15224 | 0.008398852 | 3.721713
4.515343 | 18.16102 | 0.008398091 | 3.721375
4.517203 | 18.16965 | 0.008397301 | 3.721025
4.519063 | 18.17813 | 0.008396493 | 3.720667
4.520923 | 18.18646 | 0.008395677 | 3.720306
4.522783 | 18.19466 | 0.008394865 | 3.719946
4.524644 | 18.20271 | 0.008394066 | 3.719592
4.526504 | 18.21064 | 0.008393292 | 3.719249
4.528364 | 18.21843 | 0.008392555 | 3.718923
4.530224 | 18.2261 | 0.008391866 | 3.718617
4.532084 | 18.23365 | 0.008391236 | 3.718338
4.533944 | 18.24108 | 0.008390675 | 3.718089
4.535804 | 18.2484 | 0.008390196 | 3.717877
4.537664 | 18.2556 | 0.008389808 | 3.717705
4.539524 | 18.2627 | 0.008389521 | 3.717578
4.541384 | 18.26969 | 0.008389346 | 3.7175
4.543245 | 18.27659 | 0.008389291 | 3.717476
4.545105 | 18.28338 | 0.008389364 | 3.717508
4.546965 | 18.29009 | 0.008389572 | 3.717601
4.548825 | 18.2967 | 0.008389924 | 3.717756
4.550685 | 18.30323 | 0.008390423 | 3.717978
4.552545 | 18.30968 | 0.008391077 | 3.718268
4.554405 | 18.31605 | 0.008391889 | 3.718627
4.556265 | 18.32234 | 0.008392862 | 3.719059
4.558125 | 18.32856 | 0.008394001 | 3.719563
4.559986 | 18.33472 | 0.008395308 | 3.720142
4.561846 | 18.34081 | 0.008396784 | 3.720796
4.563706 | 18.34683 | 0.008398432 | 3.721527
4.565566 | 18.3528 | 0.008400252 | 3.722333
4.567426 | 18.35871 | 0.008402245 | 3.723216
4.569286 | 18.36457 | 0.008404412 | 3.724177
4.571146 | 18.37038 | 0.008406752 | 3.725214
4.573006 | 18.37615 | 0.008409265 | 3.726327
4.574866 | 18.38187 | 0.00841195 | 3.727517
4.576726 | 18.38755 | 0.008414807 | 3.728783
4.578587 | 18.3932 | 0.008417834 | 3.730124
4.580447 | 18.39881 | 0.00842103 | 3.73154
4.582307 | 18.40439 | 0.008424393 | 3.733031
4.584167 | 18.40994 | 0.008427923 | 3.734595
4.586027 | 18.41547 | 0.008431617 | 3.736232
4.587887 | 18.42097 | 0.008435475 | 3.737941
4.589747 | 18.42645 | 0.008439495 | 3.739722
4.591607 | 18.43192 | 0.008443675 | 3.741575
4.593467 | 18.43737 | 0.008448014 | 3.743498
4.595328 | 18.4428 | 0.008452512 | 3.74549
4.597188 | 18.44823 | 0.008457166 | 3.747553
4.599048 | 18.45364 | 0.008461978 | 3.749685
4.600908 | 18.45905 | 0.008466945 | 3.751886
4.602768 | 18.46446 | 0.008472069 | 3.754157
4.604628 | 18.46986 | 0.00847735 | 3.756497
4.606488 | 18.47527 | 0.008482788 | 3.758907
4.608348 | 18.48067 | 0.008488384 | 3.761386
4.610208 | 18.48608 | 0.00849414 | 3.763937
4.612069 | 18.4915 | 0.008500058 | 3.76656
4.613929 | 18.49692 | 0.008506141 | 3.769255
4.615789 | 18.50236 | 0.008512391 | 3.772024
4.617649 | 18.5078 | 0.008518811 | 3.774869
4.619509 | 18.51326 | 0.008525405 | 3.777791
4.621369 | 18.51873 | 0.008532175 | 3.780791
4.623229 | 18.52421 | 0.008539126 | 3.783871
4.625089 | 18.52972 | 0.00854626 | 3.787032
4.626949 | 18.53523 | 0.008553581 | 3.790277
4.628809 | 18.54077 | 0.008561093 | 3.793605
4.63067 | 18.54633 | 0.008568797 | 3.797019
4.63253 | 18.55191 | 0.008576698 | 3.80052
4.63439 | 18.55751 | 0.008584797 | 3.804109
4.63625 | 18.56314 | 0.008593097 | 3.807787
4.63811 | 18.56878 | 0.0086016 | 3.811555
4.63997 | 18.57446 | 0.008610306 | 3.815413
4.64183 | 18.58015 | 0.008619216 | 3.819361
4.64369 | 18.58588 | 0.008628331 | 3.8234
4.64555 | 18.59162 | 0.008637649 | 3.827529
4.647411 | 18.5974 | 0.008647169 | 3.831748
4.649271 | 18.6032 | 0.00865689 | 3.836055
4.651131 | 18.60902 | 0.008666808 | 3.84045
4.652991 | 18.61488 | 0.008676918 | 3.84493
4.654851 | 18.62076 | 0.008687218 | 3.849494
4.656711 | 18.62667 | 0.0086977 | 3.854139
4.658571 | 18.6326 | 0.008708359 | 3.858862
4.660431 | 18.63856 | 0.008719186 | 3.86366
4.662291 | 18.64455 | 0.008730173 | 3.868528
4.664152 | 18.65056 | 0.00874131 | 3.873463
4.666012 | 18.6566 | 0.008752585 | 3.87846
4.667872 | 18.66266 | 0.008763987 | 3.883512
4.669732 | 18.66874 | 0.008775501 | 3.888614
4.671592 | 18.67485 | 0.008787113 | 3.893759
4.673452 | 18.68099 | 0.008798806 | 3.898941
4.675312 | 18.68714 | 0.008810562 | 3.90415
4.677172 | 18.69332 | 0.008822364 | 3.90938
4.679032 | 18.69951 | 0.00883419 | 3.914621
4.680892 | 18.70572 | 0.008846021 | 3.919863
4.682753 | 18.71196 | 0.008857835 | 3.925098
4.684613 | 18.7182 | 0.00886961 | 3.930316
4.686473 | 18.72447 | 0.008881323 | 3.935506
4.688333 | 18.73074 | 0.008892951 | 3.940659
4.690193 | 18.73703 | 0.008904471 | 3.945764
4.692053 | 18.74333 | 0.00891586 | 3.95081
4.693913 | 18.74964 | 0.008927093 | 3.955788
4.695773 | 18.75595 | 0.008938147 | 3.960686
4.697633 | 18.76227 | 0.008949 | 3.965495
4.699494 | 18.7686 | 0.008959627 | 3.970204
4.701354 | 18.77492 | 0.008970008 | 3.974804
4.703214 | 18.78125 | 0.00898012 | 3.979285
4.705074 | 18.78757 | 0.008989942 | 3.983637
4.706934 | 18.79389 | 0.008999453 | 3.987852
4.708794 | 18.8002 | 0.009008635 | 3.991921
4.710654 | 18.80651 | 0.009017469 | 3.995835
4.712514 | 18.8128 | 0.009025938 | 3.999588
4.714374 | 18.81907 | 0.009034027 | 4.003173
4.716234 | 18.82533 | 0.009041721 | 4.006582
4.718095 | 18.83158 | 0.009049008 | 4.009811
4.719955 | 18.8378 | 0.009055877 | 4.012855
4.721815 | 18.84399 | 0.009062319 | 4.015709
4.723675 | 18.85016 | 0.009068326 | 4.018371
4.725535 | 18.8563 | 0.009073894 | 4.020839
4.727395 | 18.86241 | 0.009079021 | 4.02311
4.729255 | 18.86848 | 0.009083704 | 4.025185
4.731115 | 18.87451 | 0.009087947 | 4.027066
4.732975 | 18.8805 | 0.009091754 | 4.028752
4.734836 | 18.88644 | 0.009095131 | 4.030249
4.736696 | 18.89234 | 0.00909809 | 4.03156
4.738556 | 18.89819 | 0.009100643 | 4.032692
4.740416 | 18.90398 | 0.009102804 | 4.033649
4.742276 | 18.90971 | 0.00910459 | 4.034441
4.744136 | 18.91539 | 0.009106021 | 4.035075
4.745996 | 18.921 | 0.009107117 | 4.03556
4.747856 | 18.92654 | 0.009107901 | 4.035908
4.749716 | 18.93201 | 0.009108396 | 4.036127
4.751577 | 18.9374 | 0.009108628 | 4.03623
4.753437 | 18.94271 | 0.009108625 | 4.036228
4.755297 | 18.94795 | 0.009108412 | 4.036134
4.757157 | 18.95309 | 0.009108018 | 4.035959
4.759017 | 18.95815 | 0.009107472 | 4.035718
4.760877 | 18.96312 | 0.009106803 | 4.035421
4.762737 | 18.96798 | 0.009106042 | 4.035084
4.764597 | 18.97275 | 0.009105217 | 4.034718
4.766457 | 18.97741 | 0.009104357 | 4.034337
4.768317 | 18.98196 | 0.009103493 | 4.033955
4.770178 | 18.9864 | 0.009102653 | 4.033582
4.772038 | 18.99072 | 0.009101864 | 4.033233
4.773898 | 18.99492 | 0.009101155 | 4.032918
4.775758 | 18.999 | 0.009100551 | 4.032651
4.777618 | 19.00294 | 0.009100077 | 4.032441
4.779478 | 19.00676 | 0.009099756 | 4.032299
4.781338 | 19.01043 | 0.009099612 | 4.032235
4.783198 | 19.01397 | 0.009099663 | 4.032257
4.785058 | 19.01736 | 0.009099928 | 4.032375
4.786919 | 19.0206 | 0.009100424 | 4.032595
4.788779 | 19.02369 | 0.009101164 | 4.032922
4.790639 | 19.02662 | 0.00910216 | 4.033364
4.792499 | 19.02939 | 0.009103419 | 4.033922
4.794359 | 19.032 | 0.009104949 | 4.0346
4.796219 | 19.03443 | 0.009106751 | 4.035398
4.798079 | 19.03669 | 0.009108825 | 4.036317
4.799939 | 19.03877 | 0.009111168 | 4.037356
4.801799 | 19.04067 | 0.009113773 | 4.03851
4.80366 | 19.04238 | 0.00911663 | 4.039776
4.80552 | 19.0439 | 0.009119726 | 4.041148
4.80738 | 19.04522 | 0.009123048 | 4.04262
4.80924 | 19.04635 | 0.009126579 | 4.044184
4.8111 | 19.04727 | 0.009130299 | 4.045833
4.81296 | 19.04798 | 0.009134189 | 4.047556
4.81482 | 19.04848 | 0.009138225 | 4.049345
4.81668 | 19.04877 | 0.009142386 | 4.051189
4.81854 | 19.04883 | 0.009146646 | 4.053076
4.8204 | 19.04867 | 0.009150979 | 4.054997
4.822261 | 19.04828 | 0.00915536 | 4.056938
4.824121 | 19.04766 | 0.009159759 | 4.058887
4.825981 | 19.0468 | 0.009164374 | 4.060932
4.827841 | 19.0457 | 0.009169297 | 4.063113
4.829701 | 19.04436 | 0.009174184 | 4.065279
4.831561 | 19.0428 | 0.009179016 | 4.06742
4.833421 | 19.04106 | 0.009183767 | 4.069526
4.835281 | 19.03947 | 0.009188412 | 4.071584
4.837141 | 19.00066 | 0.009192928 | 4.073585
4.839002 | 18.99548 | 0.009197293 | 4.075519
4.840862 | 18.9899 | 0.009201486 | 4.077377
4.842722 | 18.984 | 0.009205487 | 4.07915
4.844582 | 18.9778 | 0.009209279 | 4.080831
4.846442 | 18.97129 | 0.009212848 | 4.082412
4.848302 | 18.96446 | 0.009216181 | 4.083889
4.850162 | 18.95731 | 0.009219267 | 4.085256
4.852022 | 18.94984 | 0.009222099 | 4.086511
4.853882 | 18.94205 | 0.009224673 | 4.087652
4.855742 | 18.93393 | 0.009226987 | 4.088677
4.857603 | 18.92548 | 0.009229045 | 4.089589
4.859463 | 18.9167 | 0.009230852 | 4.09039
4.861323 | 18.90758 | 0.009232415 | 4.091083
4.863183 | 18.89812 | 0.009233698 | 4.091651
4.865043 | 18.88832 | 0.009234653 | 4.092074
4.866903 | 18.87817 | 0.009235253 | 4.09234
4.868763 | 18.86767 | 0.009235489 | 4.092445
4.870623 | 18.85748 | 0.009235373 | 4.092393
4.872483 | 18.85064 | 0.009234929 | 4.092197
4.874344 | 18.84887 | 0.009234203 | 4.091875
4.876204 | 18.85195 | 0.009233251 | 4.091453
4.878064 | 18.85829 | 0.009232145 | 4.090963
4.879924 | 18.86553 | 0.009230971 | 4.090443
4.881784 | 18.87112 | 0.009229822 | 4.089934
4.883644 | 18.87283 | 0.009228768 | 4.089467
4.885504 | 18.8694 | 0.009227849 | 4.089059
4.887364 | 18.86108 | 0.009227106 | 4.08873
4.889224 | 18.85009 | 0.00922658 | 4.088497
4.891085 | 18.83864 | 0.009226313 | 4.088378
4.892945 | 18.82684 | 0.009226343 | 4.088392
4.894805 | 18.81467 | 0.009226711 | 4.088555
4.896665 | 18.80214 | 0.009227455 | 4.088885
4.898525 | 18.78924 | 0.009228612 | 4.089398
4.900385 | 18.77598 | 0.009230217 | 4.090109
4.902245 | 18.76235 | 0.009232304 | 4.091033
4.904105 | 18.74834 | 0.009234902 | 4.092185
4.905965 | 18.73397 | 0.009238041 | 4.093576
4.907825 | 18.71922 | 0.009241746 | 4.095217
4.909686 | 18.70409 | 0.009246039 | 4.09712
4.911546 | 18.68858 | 0.009250939 | 4.099291
4.913406 | 18.67269 | 0.009256461 | 4.101738
4.915266 | 18.65642 | 0.009262616 | 4.104465
4.917126 | 18.63977 | 0.009269411 | 4.107476
4.918986 | 18.62273 | 0.009276848 | 4.110772
4.920846 | 18.60531 | 0.009284923 | 4.11435
4.922706 | 18.58751 | 0.009293628 | 4.118207
4.924566 | 18.56931 | 0.00930295 | 4.122338
4.926427 | 18.55073 | 0.00931287 | 4.126734
4.928287 | 18.53175 | 0.009323361 | 4.131383
4.930147 | 18.51239 | 0.009334395 | 4.136272
4.932007 | 18.49264 | 0.009345935 | 4.141386
4.933867 | 18.4725 | 0.009357941 | 4.146706
4.935727 | 18.45196 | 0.009370371 | 4.152214
4.937587 | 18.43103 | 0.009383176 | 4.157888
4.939447 | 18.40971 | 0.009396305 | 4.163706
4.941307 | 18.388 | 0.009409705 | 4.169643
4.943168 | 18.36589 | 0.009423319 | 4.175676
4.945028 | 18.34339 | 0.009437088 | 4.181778
4.946888 | 18.3205 | 0.009450953 | 4.187922
4.948748 | 18.29722 | 0.009464852 | 4.19408
4.950608 | 18.27354 | 0.009478722 | 4.200226
4.952468 | 18.24947 | 0.009492499 | 4.206332
4.954328 | 18.22501 | 0.009506121 | 4.212368
4.956188 | 18.20016 | 0.009519524 | 4.218307
4.958048 | 18.17492 | 0.009532645 | 4.224121
4.959908 | 18.14929 | 0.009545423 | 4.229783
4.961769 | 18.12327 | 0.009557798 | 4.235267
4.963629 | 18.09687 | 0.009569709 | 4.240545
4.965489 | 18.07008 | 0.009581102 | 4.245594
4.967349 | 18.0429 | 0.009591923 | 4.250388
4.969209 | 18.01533 | 0.009602119 | 4.254906
4.971069 | 17.98739 | 0.009611644 | 4.259127
4.972929 | 17.95906 | 0.009620453 | 4.26303
4.974789 | 17.93036 | 0.009628506 | 4.266599
4.976649 | 17.90127 | 0.009635769 | 4.269817
4.97851 | 17.87181 | 0.009642209 | 4.272671
4.98037 | 17.84197 | 0.009647803 | 4.27515
4.98223 | 17.81176 | 0.009652529 | 4.277244
4.98409 | 17.78118 | 0.009656376 | 4.278949
4.98595 | 17.75023 | 0.009659334 | 4.28026
4.98781 | 17.71892 | 0.009661405 | 4.281177
4.98967 | 17.68724 | 0.009662594 | 4.281704
4.99153 | 17.6552 | 0.009662916 | 4.281847
4.99339 | 17.6228 | 0.00966239 | 4.281614
4.99525 | 17.59004 | 0.009661043 | 4.281017
4.997111 | 17.55693 | 0.009658909 | 4.280071
4.998971 | 17.52346 | 0.009656024 | 4.278793
5.000831 | 17.48965 | 0.009652431 | 4.277201
5.002691 | 17.4555 | 0.009648178 | 4.275316
5.004551 | 17.421 | 0.009643316 | 4.273162
5.006411 | 17.38616 | 0.009637898 | 4.270761
5.008271 | 17.35098 | 0.009631984 | 4.26814
5.010131 | 17.31548 | 0.009625635 | 4.265327
5.011991 | 17.27964 | 0.009618913 | 4.262348
5.013852 | 17.24348 | 0.009611884 | 4.259233
5.015712 | 17.20699 | 0.009604615 | 4.256012
5.017572 | 17.17019 | 0.009597175 | 4.252715
5.019432 | 17.13307 | 0.009589633 | 4.249374
5.021292 | 17.09564 | 0.009582061 | 4.246018
5.023152 | 17.05791 | 0.009574528 | 4.24268
5.025012 | 17.01987 | 0.009567105 | 4.239391
5.026872 | 16.98153 | 0.009559862 | 4.236181
5.028732 | 16.9429 | 0.009552869 | 4.233083
5.030593 | 16.90397 | 0.009546193 | 4.230124
5.032453 | 16.86477 | 0.009539901 | 4.227336
5.034313 | 16.82528 | 0.009534058 | 4.224747
5.036173 | 16.78551 | 0.009528727 | 4.222385
5.038033 | 16.74547 | 0.009523966 | 4.220275
5.039893 | 16.70516 | 0.009519833 | 4.218444
5.041753 | 16.66459 | 0.009516382 | 4.216914
5.043613 | 16.62376 | 0.009513661 | 4.215709
5.045473 | 16.58268 | 0.009511717 | 4.214847
5.047333 | 16.54134 | 0.00951059 | 4.214348
5.049194 | 16.49977 | 0.009510317 | 4.214227
5.051054 | 16.45795 | 0.00951093 | 4.214498
5.052914 | 16.41591 | 0.009512452 | 4.215173
5.054774 | 16.37363 | 0.009514906 | 4.21626
5.056634 | 16.33113 | 0.009518305 | 4.217766
5.058494 | 16.28842 | 0.009522659 | 4.219696
5.060354 | 16.24549 | 0.009527974 | 4.222051
5.062214 | 16.20235 | 0.009534251 | 4.224833
5.064074 | 16.15902 | 0.009541486 | 4.228039
5.065935 | 16.11549 | 0.009549674 | 4.231667
5.067795 | 16.07176 | 0.009558803 | 4.235712
5.069655 | 16.02786 | 0.00956886 | 4.240169
5.071515 | 15.98377 | 0.009579827 | 4.245029
5.073375 | 15.93952 | 0.009591685 | 4.250283
5.075235 | 15.89509 | 0.00960441 | 4.255922
5.077095 | 15.85051 | 0.009617975 | 4.261933
5.078955 | 15.80577 | 0.009632352 | 4.268303
5.080815 | 15.76088 | 0.00964751 | 4.27502
5.082675 | 15.71584 | 0.009663413 | 4.282067
5.084536 | 15.67067 | 0.009680028 | 4.28943
5.086396 | 15.62537 | 0.009697315 | 4.29709
5.088256 | 15.57994 | 0.009715234 | 4.30503
5.090116 | 15.5344 | 0.009733745 | 4.313233
5.091976 | 15.48874 | 0.009752802 | 4.321677
5.093836 | 15.44297 | 0.009772363 | 4.330345
5.095696 | 15.39711 | 0.00979238 | 4.339215
5.097556 | 15.35115 | 0.009812807 | 4.348267
5.099416 | 15.3051 | 0.009833595 | 4.357478
5.101277 | 15.25898 | 0.009854696 | 4.366829
5.103137 | 15.21277 | 0.009876061 | 4.376296
5.104997 | 15.1665 | 0.009897638 | 4.385857
5.106857 | 15.12017 | 0.009919379 | 4.395491
5.108717 | 15.07378 | 0.009941231 | 4.405174
5.110577 | 15.02734 | 0.009963146 | 4.414885
5.112437 | 14.98086 | 0.009985072 | 4.424601
5.114297 | 14.93434 | 0.01000696 | 4.4343
5.116157 | 14.88779 | 0.01002876 | 4.44396
5.118018 | 14.84122 | 0.01005042 | 4.453559
5.119878 | 14.79463 | 0.0100719 | 4.463076
5.121738 | 14.74804 | 0.01009314 | 4.472489
5.123598 | 14.70143 | 0.0101141 | 4.481778
5.125458 | 14.65483 | 0.01013474 | 4.490921
5.127318 | 14.60824 | 0.010155 | 4.499898
5.129178 | 14.56166 | 0.01017483 | 4.508689
5.131038 | 14.51511 | 0.01019421 | 4.517274
5.132898 | 14.46858 | 0.01021308 | 4.525634
5.134758 | 14.42209 | 0.01023139 | 4.533751
5.136619 | 14.37564 | 0.01024912 | 4.541605
5.138479 | 14.32924 | 0.01026621 | 4.54918
5.140339 | 14.28289 | 0.01028264 | 4.556459
5.142199 | 14.2366 | 0.01029836 | 4.563424
5.144059 | 14.19037 | 0.01031333 | 4.570061
5.145919 | 14.14422 | 0.01032753 | 4.576354
5.147779 | 14.09815 | 0.01034093 | 4.582289
5.149639 | 14.05217 | 0.01035349 | 4.587854
5.151499 | 14.00628 | 0.01036518 | 4.593035
5.15336 | 13.96048 | 0.01037598 | 4.597821
5.15522 | 13.91479 | 0.01038586 | 4.602201
5.15708 | 13.86921 | 0.01039481 | 4.606166
5.15894 | 13.82375 | 0.0104028 | 4.609707
5.1608 | 13.77841 | 0.01040982 | 4.612817
5.16266 | 13.7332 | 0.01041585 | 4.61549
5.16452 | 13.68812 | 0.01042088 | 4.617719
5.16638 | 13.64318 | 0.01042491 | 4.619501
5.16824 | 13.59839 | 0.01042791 | 4.620833
5.170101 | 13.55376 | 0.0104299 | 4.621714
5.171961 | 13.50928 | 0.01043087 | 4.622143
5.173821 | 13.46496 | 0.01043082 | 4.622122
5.175681 | 13.42082 | 0.01042976 | 4.621653
5.177541 | 13.37685 | 0.0104277 | 4.620739
5.179401 | 13.33306 | 0.01042465 | 4.619387
5.181261 | 13.28946 | 0.01042062 | 4.617604
5.183121 | 13.24606 | 0.01041564 | 4.615397
5.184981 | 13.20285 | 0.01040973 | 4.612776
5.186841 | 13.15984 | 0.01040291 | 4.609753
5.188702 | 13.11704 | 0.0103952 | 4.606338
5.190562 | 13.07446 | 0.01038664 | 4.602546
5.192422 | 13.03209 | 0.01037727 | 4.598391
5.194282 | 12.98995 | 0.0103671 | 4.593887
5.196142 | 12.94804 | 0.01035619 | 4.58905
5.198002 | 12.90636 | 0.01034456 | 4.583898
5.199862 | 12.86492 | 0.01033226 | 4.578448
5.201722 | 12.82373 | 0.01031933 | 4.572718
5.203582 | 12.78278 | 0.01030581 | 4.566727
5.205443 | 12.74209 | 0.01029174 | 4.560493
5.207303 | 12.70165 | 0.01027717 | 4.554037
5.209163 | 12.66148 | 0.01026215 | 4.547379
5.211023 | 12.62157 | 0.01024671 | 4.540538
5.212883 | 12.58194 | 0.01023091 | 4.533536
5.214743 | 12.54258 | 0.01021479 | 4.526392
5.216603 | 12.5035 | 0.01019839 | 4.519128
5.218463 | 12.46471 | 0.01018177 | 4.511764
5.220323 | 12.4262 | 0.01016498 | 4.504321
5.222183 | 12.38799 | 0.01014805 | 4.496819
5.224044 | 12.35007 | 0.01013103 | 4.489277
5.225904 | 12.31245 | 0.01011397 | 4.481717
5.227764 | 12.27513 | 0.0100969 | 4.474156
5.229624 | 12.23812 | 0.01007988 | 4.466614
5.231484 | 12.20142 | 0.01006295 | 4.45911
5.233344 | 12.16503 | 0.01004614 | 4.451661
5.235204 | 12.12896 | 0.01002949 | 4.444283
5.237064 | 12.09321 | 0.01001304 | 4.436994
5.238924 | 12.05778 | 0.009996821 | 4.429808
5.240785 | 12.02268 | 0.00998087 | 4.422739
5.242645 | 11.9879 | 0.009965214 | 4.415801
5.244505 | 11.95346 | 0.009949879 | 4.409006
5.246365 | 11.91935 | 0.00993489 | 4.402365
5.248225 | 11.88558 | 0.009920269 | 4.395886
5.250085 | 11.85215 | 0.009906035 | 4.389578
5.251945 | 11.81906 | 0.009892204 | 4.383449
5.253805 | 11.78631 | 0.009878791 | 4.377506
5.255665 | 11.75391 | 0.009865809 | 4.371753
5.257526 | 11.72186 | 0.009853268 | 4.366196
5.259386 | 11.69015 | 0.009841176 | 4.360838
5.261246 | 11.6588 | 0.009829541 | 4.355682
5.263106 | 11.6278 | 0.009818368 | 4.350731
5.264966 | 11.59715 | 0.00980766 | 4.345986
5.266826 | 11.56687 | 0.009797419 | 4.341448
5.268686 | 11.53693 | 0.009787647 | 4.337118
5.270546 | 11.50736 | 0.009778343 | 4.332995
5.272406 | 11.47815 | 0.009769505 | 4.329079
5.274266 | 11.4493 | 0.009761131 | 4.325368
5.276127 | 11.42081 | 0.009753217 | 4.321861
5.277987 | 11.39269 | 0.009745758 | 4.318556
5.279847 | 11.36493 | 0.009738748 | 4.31545
5.281707 | 11.33753 | 0.009732181 | 4.31254
5.283567 | 11.3105 | 0.009726049 | 4.309822
5.285427 | 11.28383 | 0.009720345 | 4.307295
5.287287 | 11.25753 | 0.00971506 | 4.304953
5.289147 | 11.23159 | 0.009710184 | 4.302793
5.291007 | 11.20602 | 0.009705709 | 4.300809
5.292868 | 11.18081 | 0.009701624 | 4.298999
5.294728 | 11.15597 | 0.009697919 | 4.297358
5.296588 | 11.1315 | 0.009694584 | 4.29588
5.298448 | 11.10739 | 0.009691608 | 4.294561
5.300308 | 11.08364 | 0.009688982 | 4.293397
5.302168 | 11.06026 | 0.009686695 | 4.292384
5.304028 | 11.03724 | 0.00968474 | 4.291517
5.305888 | 11.01458 | 0.009683107 | 4.290794
5.307748 | 10.99229 | 0.00968179 | 4.29021
5.309609 | 10.97035 | 0.009680782 | 4.289764
5.311469 | 10.94878 | 0.009680077 | 4.289451
5.313329 | 10.92756 | 0.009679672 | 4.289272
5.315189 | 10.9067 | 0.009679561 | 4.289222
5.317049 | 10.88619 | 0.00967974 | 4.289302
5.318909 | 10.86604 | 0.009680207 | 4.289509
5.320769 | 10.84624 | 0.009680959 | 4.289842
5.322629 | 10.82679 | 0.009681994 | 4.290301
5.324489 | 10.80769 | 0.00968331 | 4.290884
5.326349 | 10.78894 | 0.009684905 | 4.29159
5.32821 | 10.77053 | 0.009686777 | 4.29242
5.33007 | 10.75246 | 0.009688927 | 4.293373
5.33193 | 10.73473 | 0.009691352 | 4.294447
5.33379 | 10.71735 | 0.009694052 | 4.295644
5.33565 | 10.70029 | 0.009697025 | 4.296961
5.33751 | 10.68357 | 0.009700271 | 4.2984
5.33937 | 10.66718 | 0.009703788 | 4.299958
5.34123 | 10.65112 | 0.009707574 | 4.301636
5.34309 | 10.63539 | 0.009711629 | 4.303433
5.344951 | 10.61997 | 0.00971595 | 4.305347
5.346811 | 10.60488 | 0.009720535 | 4.307379
5.348671 | 10.5901 | 0.009725381 | 4.309526
5.350531 | 10.57564 | 0.009730484 | 4.311788
5.352391 | 10.56149 | 0.009735841 | 4.314162
5.354251 | 10.54764 | 0.009741448 | 4.316646
5.356111 | 10.5341 | 0.009747298 | 4.319238
5.357971 | 10.52086 | 0.009753387 | 4.321936
5.359831 | 10.50792 | 0.009759706 | 4.324737
5.361691 | 10.49527 | 0.009766249 | 4.327636
5.363552 | 10.48291 | 0.009773007 | 4.33063
5.365412 | 10.47084 | 0.009779968 | 4.333715
5.367272 | 10.45905 | 0.009787122 | 4.336885
5.369132 | 10.44754 | 0.009794456 | 4.340135
5.370992 | 10.4363 | 0.009801957 | 4.343459
5.372852 | 10.42534 | 0.009809609 | 4.34685
5.374712 | 10.41464 | 0.009817397 | 4.350301
5.376572 | 10.40421 | 0.009825302 | 4.353803
5.378432 | 10.39403 | 0.009833306 | 4.35735
5.380293 | 10.38411 | 0.009841391 | 4.360933
5.382153 | 10.37445 | 0.009849537 | 4.364543
5.384013 | 10.36503 | 0.009857723 | 4.36817
5.385873 | 10.35585 | 0.009865928 | 4.371806
5.387733 | 10.34691 | 0.00987413 | 4.37544
5.389593 | 10.33821 | 0.009882308 | 4.379064
5.391453 | 10.32974 | 0.00989044 | 4.382668
5.393313 | 10.32149 | 0.009898502 | 4.38624
5.395173 | 10.31347 | 0.009906473 | 4.389772
5.397034 | 10.30566 | 0.00991433 | 4.393254
5.398894 | 10.29806 | 0.009922049 | 4.396674
5.400754 | 10.29067 | 0.00992961 | 4.400025
5.402614 | 10.28349 | 0.00993699 | 4.403295
5.404474 | 10.2765 | 0.009944167 | 4.406475
5.406334 | 10.26971 | 0.00995112 | 4.409556
5.408194 | 10.26311 | 0.009957828 | 4.412529
5.410054 | 10.2567 | 0.009964272 | 4.415384
5.411914 | 10.25047 | 0.009970431 | 4.418114
5.413774 | 10.24441 | 0.009976288 | 4.420709
5.415635 | 10.23852 | 0.009981824 | 4.423162
5.417495 | 10.23281 | 0.009987024 | 4.425466
5.419355 | 10.22725 | 0.009991871 | 4.427614
5.421215 | 10.22185 | 0.009996351 | 4.429599
5.423075 | 10.21661 | 0.01000045 | 4.431416
5.424935 | 10.21152 | 0.01000416 | 4.43306
5.426795 | 10.20657 | 0.01000747 | 4.434525
5.428655 | 10.20176 | 0.01001036 | 4.435809
5.430515 | 10.19708 | 0.01001284 | 4.436908
5.432376 | 10.19254 | 0.0100149 | 4.43782
5.434236 | 10.18813 | 0.01001653 | 4.438543
5.436096 | 10.18383 | 0.01001774 | 4.439076
5.437956 | 10.17965 | 0.01001851 | 4.43942
5.439816 | 10.17559 | 0.01001886 | 4.439575
5.441676 | 10.17164 | 0.01001879 | 4.439542
5.443536 | 10.16779 | 0.01001829 | 4.439323
5.445396 | 10.16404 | 0.01001739 | 4.43892
5.447256 | 10.16038 | 0.01001607 | 4.438337
5.449117 | 10.15682 | 0.01001435 | 4.437577
5.450977 | 10.15335 | 0.01001225 | 4.436643
5.452837 | 10.14995 | 0.01000976 | 4.43554
5.454697 | 10.14664 | 0.0100069 | 4.434274
5.456557 | 10.1434 | 0.01000368 | 4.432848
5.458417 | 10.14024 | 0.01000012 | 4.431269
5.460277 | 10.13714 | 0.009996222 | 4.429542
5.462137 | 10.13411 | 0.009992005 | 4.427673
5.463997 | 10.13113 | 0.009987484 | 4.42567
5.465857 | 10.12821 | 0.009982671 | 4.423537
5.467718 | 10.12534 | 0.009977584 | 4.421283
5.469578 | 10.12252 | 0.009972236 | 4.418913
5.471438 | 10.11975 | 0.009966645 | 4.416436
5.473298 | 10.11701 | 0.009960825 | 4.413857
5.475158 | 10.11432 | 0.009954792 | 4.411184
5.477018 | 10.11166 | 0.009948564 | 4.408423
5.478878 | 10.10903 | 0.009942155 | 4.405583
5.480738 | 10.10642 | 0.009935581 | 4.402671
5.482598 | 10.10385 | 0.009928858 | 4.399692
5.484459 | 10.10129 | 0.009922002 | 4.396654
5.486319 | 10.09875 | 0.009915027 | 4.393563
5.488179 | 10.09623 | 0.009907949 | 4.390426
5.490039 | 10.09372 | 0.00990078 | 4.387249
5.491899 | 10.09122 | 0.009893535 | 4.384039
5.493759 | 10.08873 | 0.009886226 | 4.3808
5.495619 | 10.08624 | 0.009878865 | 4.377539
5.497479 | 10.08375 | 0.009871464 | 4.374259
5.499339 | 10.08127 | 0.009864034 | 4.370967
5.501199 | 10.07878 | 0.009856585 | 4.367666
5.50306 | 10.07628 | 0.009849125 | 4.36436
5.50492 | 10.07378 | 0.009841664 | 4.361054
5.50678 | 10.07127 | 0.009834209 | 4.357751
5.50864 | 10.06875 | 0.009826769 | 4.354454
5.5105 | 10.06622 | 0.009819349 | 4.351166
5.51236 | 10.06367 | 0.009811957 | 4.34789
5.51422 | 10.06111 | 0.009804598 | 4.344629
5.51608 | 10.05853 | 0.009797277 | 4.341385
5.51794 | 10.05593 | 0.009789998 | 4.33816
5.519801 | 10.0533 | 0.009782767 | 4.334955
5.521661 | 10.05066 | 0.009775586 | 4.331774
5.523521 | 10.04799 | 0.00976846 | 4.328616
5.525381 | 10.0453 | 0.00976139 | 4.325483
5.527241 | 10.04259 | 0.00975438 | 4.322376
5.529101 | 10.03984 | 0.009747431 | 4.319297
5.530961 | 10.03708 | 0.009740544 | 4.316246
5.532821 | 10.03428 | 0.009733722 | 4.313223
5.534681 | 10.03145 | 0.009726965 | 4.310228
5.536542 | 10.0286 | 0.009720274 | 4.307263
5.538402 | 10.02572 | 0.009713648 | 4.304327
5.540262 | 10.02281 | 0.009707088 | 4.301421
5.542122 | 10.01987 | 0.009700594 | 4.298543
5.543982 | 10.0169 | 0.009694165 | 4.295694
5.545842 | 10.0139 | 0.009687801 | 4.292874
5.547702 | 10.01087 | 0.0096815 | 4.290082
5.549562 | 10.00781 | 0.009675261 | 4.287317
5.551422 | 10.00472 | 0.009669083 | 4.28458
5.553282 | 10.00161 | 0.009662965 | 4.281869
5.555143 | 9.998463 | 0.009656905 | 4.279183
5.557003 | 9.995291 | 0.009650901 | 4.276523
5.558863 | 9.992095 | 0.009644951 | 4.273886
5.560723 | 9.988869 | 0.009639054 | 4.271273
5.562583 | 9.985621 | 0.009633207 | 4.268682
5.564443 | 9.982347 | 0.009627409 | 4.266113
5.566303 | 9.979052 | 0.009621658 | 4.263565
5.568163 | 9.975733 | 0.009615951 | 4.261036
5.570023 | 9.972393 | 0.009610286 | 4.258525
5.571884 | 9.969033 | 0.009604661 | 4.256033
5.573744 | 9.965657 | 0.009599075 | 4.253557
5.575604 | 9.962262 | 0.009593524 | 4.251098
5.577464 | 9.958852 | 0.009588007 | 4.248653
5.579324 | 9.955428 | 0.009582522 | 4.246222
5.581184 | 9.951991 | 0.009577066 | 4.243805
5.583044 | 9.948545 | 0.009571638 | 4.2414
5.584904 | 9.945088 | 0.009566237 | 4.239006
5.586764 | 9.941625 | 0.009560859 | 4.236623
5.588625 | 9.938157 | 0.009555503 | 4.23425
5.590485 | 9.934684 | 0.009550168 | 4.231886
5.592345 | 9.931211 | 0.009544853 | 4.22953
5.594205 | 9.927739 | 0.009539555 | 4.227183
5.596065 | 9.924268 | 0.009534274 | 4.224843
5.597925 | 9.920803 | 0.009529008 | 4.222509
5.599785 | 9.917342 | 0.009523757 | 4.220182
5.601645 | 9.913894 | 0.009518519 | 4.217862
5.603505 | 9.910454 | 0.009513295 | 4.215546
5.605365 | 9.907028 | 0.009508083 | 4.213237
5.607226 | 9.90362 | 0.009502884 | 4.210933
5.609086 | 9.900225 | 0.009497697 | 4.208635
5.610946 | 9.896853 | 0.009492523 | 4.206342
5.612806 | 9.893504 | 0.009487363 | 4.204055
5.614666 | 9.890177 | 0.009482216 | 4.201775
5.616526 | 9.886879 | 0.009477084 | 4.199501
5.618386 | 9.883611 | 0.009471968 | 4.197233
5.620246 | 9.880374 | 0.009466869 | 4.194974
5.622106 | 9.87717 | 0.00946179 | 4.192724
5.623967 | 9.874002 | 0.009456732 | 4.190482
5.625827 | 9.870873 | 0.009451698 | 4.188251
5.627687 | 9.867783 | 0.00944669 | 4.186032
5.629547 | 9.864736 | 0.009441711 | 4.183826
5.631407 | 9.861736 | 0.009436763 | 4.181634
5.633267 | 9.858783 | 0.009431851 | 4.179457
5.635127 | 9.855878 | 0.009426977 | 4.177297
5.636987 | 9.853023 | 0.009422143 | 4.175155
5.638847 | 9.850224 | 0.009417355 | 4.173033
5.640707 | 9.847479 | 0.009412615 | 4.170933
5.642568 | 9.844792 | 0.009407926 | 4.168855
5.644428 | 9.842162 | 0.009403292 | 4.166802
5.646288 | 9.839594 | 0.009398716 | 4.164774
5.648148 | 9.837088 | 0.009394203 | 4.162774
5.650008 | 9.834648 | 0.009389754 | 4.160803
5.651868 | 9.832274 | 0.009385373 | 4.158862
5.653728 | 9.829965 | 0.009381064 | 4.156952
5.655588 | 9.827727 | 0.009376829 | 4.155076
5.657448 | 9.825557 | 0.009372671 | 4.153233
5.659309 | 9.823461 | 0.009368593 | 4.151426
5.661169 | 9.821434 | 0.009364597 | 4.149655
5.663029 | 9.819484 | 0.009360685 | 4.147922
5.664889 | 9.817606 | 0.009356859 | 4.146226
5.666749 | 9.815803 | 0.00935312 | 4.14457
5.668609 | 9.814078 | 0.00934947 | 4.142952
5.670469 | 9.812427 | 0.00934591 | 4.141375
5.672329 | 9.810855 | 0.00934244 | 4.139837
5.674189 | 9.809358 | 0.009339061 | 4.13834
5.67605 | 9.807939 | 0.009335771 | 4.136882
5.67791 | 9.806599 | 0.009332571 | 4.135464
5.67977 | 9.805335 | 0.00932946 | 4.134085
5.68163 | 9.80415 | 0.009326435 | 4.132745
5.68349 | 9.80304 | 0.009323495 | 4.131442
5.68535 | 9.802006 | 0.009320636 | 4.130175
5.68721 | 9.801049 | 0.009317856 | 4.128943
5.68907 | 9.800168 | 0.009315152 | 4.127745
5.69093 | 9.799359 | 0.009312518 | 4.126578
5.69279 | 9.798625 | 0.009309951 | 4.125441
5.694651 | 9.797962 | 0.009307447 | 4.124331
5.696511 | 9.797369 | 0.009305 | 4.123246
5.698371 | 9.796846 | 0.009302605 | 4.122185
5.700231 | 9.796389 | 0.009300258 | 4.121145
5.702091 | 9.795998 | 0.009297952 | 4.120124
5.703951 | 9.795669 | 0.009295684 | 4.119118
5.705811 | 9.795405 | 0.009293446 | 4.118127
5.707671 | 9.795198 | 0.009291236 | 4.117147
5.709531 | 9.795047 | 0.009289046 | 4.116177
5.711392 | 9.794949 | 0.009286873 | 4.115214
5.713252 | 9.794902 | 0.009284712 | 4.114256
5.715112 | 9.794906 | 0.009282557 | 4.113302
5.716972 | 9.794953 | 0.009280407 | 4.112349
5.718832 | 9.795044 | 0.009278255 | 4.111395
5.720692 | 9.795172 | 0.0092761 | 4.11044
5.722552 | 9.795335 | 0.009273938 | 4.109482
5.724412 | 9.79553 | 0.009271767 | 4.10852
5.726272 | 9.795753 | 0.009269586 | 4.107554
5.728132 | 9.796 | 0.009267393 | 4.106582
5.729993 | 9.796265 | 0.009265187 | 4.105605
5.731853 | 9.796549 | 0.00926297 | 4.104622
5.733713 | 9.796844 | 0.009260742 | 4.103635
5.735573 | 9.797148 | 0.009258505 | 4.102643
5.737433 | 9.797453 | 0.009256261 | 4.101649
5.739293 | 9.797756 | 0.009254015 | 4.100654
5.741153 | 9.798057 | 0.009251771 | 4.09966
5.743013 | 9.798343 | 0.009249535 | 4.098669
5.744873 | 9.798615 | 0.009247313 | 4.097684
5.746734 | 9.798871 | 0.009245114 | 4.09671
5.748594 | 9.7991 | 0.009242946 | 4.095749
5.750454 | 9.799301 | 0.009240819 | 4.094807
5.752314 | 9.799468 | 0.009238745 | 4.093887
5.754174 | 9.799597 | 0.009236735 | 4.092997
5.756034 | 9.799684 | 0.009234802 | 4.09214
5.757894 | 9.799724 | 0.009232959 | 4.091324
5.759754 | 9.799711 | 0.00923122 | 4.090553
5.761614 | 9.799644 | 0.0092296 | 4.089835
5.763475 | 9.799515 | 0.009228113 | 4.089176
5.765335 | 9.799323 | 0.009226775 | 4.088583
5.767195 | 9.799063 | 0.009225601 | 4.088063
5.769055 | 9.798731 | 0.009224606 | 4.087622
5.770915 | 9.798328 | 0.009223806 | 4.087268
5.772775 | 9.797961 | 0.009223217 | 4.087007
5.774635 | 9.797977 | 0.009222854 | 4.086846
5.776495 | 9.797979 | 0.009222732 | 4.086792
5.778355 | 9.79798 | 0.009222866 | 4.086851
5.780215 | 9.79798 | 0.00922327 | 4.08703
5.782076 | 9.79798 | 0.009223958 | 4.087335
5.783936 | 9.79798 | 0.009224944 | 4.087772
5.785796 | 9.79798 | 0.009226241 | 4.088347
5.787656 | 9.79798 | 0.009227859 | 4.089064
5.789516 | 9.79798 | 0.009229811 | 4.089929
5.791376 | 9.79798 | 0.009232105 | 4.090945
5.793236 | 9.79798 | 0.009234752 | 4.092118
5.795096 | 9.79798 | 0.009237758 | 4.09345
5.796956 | 9.79798 | 0.009241131 | 4.094945
5.798817 | 9.79798 | 0.009244876 | 4.096604
5.800677 | 9.79798 | 0.009248996 | 4.09843
5.802537 | 9.79798 | 0.009253494 | 4.100423
5.804397 | 9.79798 | 0.00925837 | 4.102584
5.806257 | 9.79798 | 0.009263624 | 4.104912
5.807226 | 9.795087 | 0.009263624 | 4.104912
5.809183 | 9.807375 | 0.009265417 | 4.105707
5.81114 | 9.820672 | 0.009267849 | 4.106784
5.813098 | 9.834917 | 0.009270837 | 4.108108
5.815055 | 9.850051 | 0.009274299 | 4.109642
5.817012 | 9.866017 | 0.009278156 | 4.111351
5.818969 | 9.882762 | 0.009282331 | 4.113202
5.820927 | 9.900234 | 0.009286752 | 4.115161
5.822884 | 9.918386 | 0.009291348 | 4.117197
5.824841 | 9.937169 | 0.00929605 | 4.11928
5.826799 | 9.95654 | 0.009300793 | 4.121382
5.828756 | 9.976457 | 0.009305514 | 4.123474
5.830713 | 9.996879 | 0.009310156 | 4.125531
5.83267 | 10.01777 | 0.009314662 | 4.127528
5.834628 | 10.03909 | 0.00931898 | 4.129441
5.836585 | 10.06081 | 0.00932306 | 4.131249
5.838542 | 10.08289 | 0.009326858 | 4.132932
5.840499 | 10.10531 | 0.009330331 | 4.134471
5.842457 | 10.12803 | 0.009333441 | 4.135849
5.844414 | 10.15104 | 0.009336154 | 4.137052
5.846371 | 10.17429 | 0.009338441 | 4.138065
5.848329 | 10.19778 | 0.009340274 | 4.138877
5.850286 | 10.22147 | 0.009341631 | 4.139478
5.852243 | 10.24534 | 0.009342458 | 4.139845
5.8542 | 10.26938 | 0.009342736 | 4.139968
5.856158 | 10.29357 | 0.009342456 | 4.139844
5.858115 | 10.31789 | 0.009341609 | 4.139469
5.860072 | 10.34232 | 0.009340194 | 4.138842
5.862029 | 10.36686 | 0.009338216 | 4.137965
5.863987 | 10.39147 | 0.009335682 | 4.136842
5.865944 | 10.41617 | 0.009332605 | 4.135479
5.867901 | 10.44092 | 0.009329005 | 4.133884
5.869859 | 10.46573 | 0.009324907 | 4.132068
5.871816 | 10.49058 | 0.009320339 | 4.130044
5.873773 | 10.51546 | 0.009315338 | 4.127828
5.87573 | 10.54037 | 0.009309943 | 4.125437
5.877688 | 10.56531 | 0.009304199 | 4.122892
5.879645 | 10.59025 | 0.009298155 | 4.120213
5.881602 | 10.6152 | 0.009291863 | 4.117425
5.883559 | 10.64016 | 0.009285379 | 4.114552
5.885517 | 10.66512 | 0.009278761 | 4.111619
5.887474 | 10.69008 | 0.009272069 | 4.108654
5.889431 | 10.71503 | 0.009265364 | 4.105683
5.891389 | 10.73998 | 0.009258711 | 4.102735
5.893346 | 10.76492 | 0.009252172 | 4.099837
5.895303 | 10.78985 | 0.009245812 | 4.097019
5.89726 | 10.81478 | 0.009239694 | 4.094308
5.899218 | 10.83969 | 0.009233882 | 4.091732
5.901175 | 10.8646 | 0.009228437 | 4.08932
5.903132 | 10.8895 | 0.00922342 | 4.087097
5.905089 | 10.9144 | 0.009218888 | 4.085089
5.907047 | 10.9393 | 0.009214898 | 4.083321
5.909004 | 10.9642 | 0.009211502 | 4.081815
5.910961 | 10.9891 | 0.009208748 | 4.080595
5.912919 | 11.014 | 0.009206681 | 4.079679
5.914876 | 11.03892 | 0.009205341 | 4.079086
5.916833 | 11.06384 | 0.009204764 | 4.07883
5.91879 | 11.08879 | 0.00920498 | 4.078925
5.920748 | 11.11375 | 0.009206012 | 4.079383
5.922705 | 11.13874 | 0.009207878 | 4.08021
5.924662 | 11.16376 | 0.009210589 | 4.081411
5.92662 | 11.18881 | 0.009214147 | 4.082987
5.928577 | 11.2139 | 0.009218548 | 4.084938
5.930534 | 11.23903 | 0.009223779 | 4.087256
5.932491 | 11.26421 | 0.009229819 | 4.089932
5.934449 | 11.28945 | 0.009236636 | 4.092953
5.936406 | 11.31474 | 0.00924419 | 4.0963
5.938363 | 11.34009 | 0.009252433 | 4.099953
5.94032 | 11.36552 | 0.009261307 | 4.103885
5.942278 | 11.39101 | 0.009270747 | 4.108068
5.944235 | 11.41659 | 0.009280681 | 4.11247
5.946192 | 11.44225 | 0.009291033 | 4.117057
5.94815 | 11.46799 | 0.009301719 | 4.121793
5.950107 | 11.49384 | 0.009312652 | 4.126637
5.952064 | 11.51978 | 0.009323741 | 4.131551
5.954021 | 11.54582 | 0.009334892 | 4.136492
5.955979 | 11.57198 | 0.009346008 | 4.141418
5.957936 | 11.59825 | 0.009356992 | 4.146285
5.959893 | 11.62464 | 0.009367744 | 4.15105
5.96185 | 11.65116 | 0.009378165 | 4.155668
5.963808 | 11.67781 | 0.009388158 | 4.160096
5.965765 | 11.70459 | 0.009397625 | 4.164291
5.967722 | 11.73151 | 0.009406472 | 4.168211
5.96968 | 11.75857 | 0.009414606 | 4.171815
5.971637 | 11.78578 | 0.009421939 | 4.175065
5.973594 | 11.81314 | 0.009428387 | 4.177922
5.975551 | 11.84066 | 0.009433872 | 4.180352
5.977509 | 11.86834 | 0.009438319 | 4.182323
5.979466 | 11.89619 | 0.009441662 | 4.183804
5.981423 | 11.9242 | 0.009443842 | 4.18477
5.98338 | 11.95239 | 0.009444807 | 4.185198
5.985338 | 11.98075 | 0.009444515 | 4.185069
5.987295 | 12.00928 | 0.009442933 | 4.184368
5.989252 | 12.038 | 0.009440038 | 4.183085
5.99121 | 12.06691 | 0.009435818 | 4.181215
5.993167 | 12.096 | 0.009430272 | 4.178757
5.995124 | 12.12528 | 0.009423414 | 4.175718
5.997081 | 12.15476 | 0.009415268 | 4.172109
5.999039 | 12.18442 | 0.009405874 | 4.167946
6.000996 | 12.21429 | 0.009395282 | 4.163253
6.002953 | 12.24435 | 0.009383558 | 4.158057
6.00491 | 12.27462 | 0.009370774 | 4.152393
6.006868 | 12.30509 | 0.009357017 | 4.146296
6.008825 | 12.33576 | 0.009342379 | 4.13981
6.010782 | 12.36663 | 0.009326961 | 4.132978
6.01274 | 12.39772 | 0.009310873 | 4.125849
6.014697 | 12.429 | 0.009294229 | 4.118474
6.016654 | 12.4605 | 0.009277148 | 4.110905
6.018611 | 12.4922 | 0.009259756 | 4.103198
6.020569 | 12.52411 | 0.009242177 | 4.095409
6.022526 | 12.55623 | 0.009224543 | 4.087594
6.024483 | 12.58856 | 0.009206984 | 4.079813
6.02644 | 12.6211 | 0.009189629 | 4.072123
6.028398 | 12.65384 | 0.009172611 | 4.064582
6.030355 | 12.68679 | 0.009156056 | 4.057246
6.032312 | 12.71995 | 0.009140091 | 4.050172
6.03427 | 12.75331 | 0.009124838 | 4.043413
6.036227 | 12.78688 | 0.009110416 | 4.037022
6.038184 | 12.82064 | 0.009096935 | 4.031048
6.040141 | 12.85461 | 0.009084502 | 4.025539
6.042099 | 12.88878 | 0.009073216 | 4.020538
6.044056 | 12.92315 | 0.009063165 | 4.016084
6.046013 | 12.95771 | 0.009054431 | 4.012214
6.047971 | 12.99247 | 0.009047084 | 4.008958
6.049928 | 13.02742 | 0.009041182 | 4.006343
6.051885 | 13.06255 | 0.009036772 | 4.004389
6.053842 | 13.09787 | 0.009033888 | 4.003111
6.0558 | 13.13338 | 0.009032548 | 4.002517
6.057757 | 13.16907 | 0.009032757 | 4.00261
6.059714 | 13.20493 | 0.009034502 | 4.003383
6.061671 | 13.24097 | 0.009037754 | 4.004824
6.063629 | 13.27718 | 0.009042468 | 4.006913
6.065586 | 13.31356 | 0.009048585 | 4.009624
6.067543 | 13.3501 | 0.009056031 | 4.012923
6.069501 | 13.3868 | 0.009064719 | 4.016773
6.071458 | 13.42366 | 0.009074552 | 4.02113
6.073415 | 13.46066 | 0.009085421 | 4.025946
6.075372 | 13.49782 | 0.009097209 | 4.03117
6.07733 | 13.53512 | 0.009109791 | 4.036745
6.079287 | 13.57256 | 0.009123032 | 4.042613
6.081244 | 13.61014 | 0.009136796 | 4.048712
6.083201 | 13.64785 | 0.009150938 | 4.054978
6.085159 | 13.68568 | 0.00916531 | 4.061347
6.087116 | 13.72363 | 0.009179764 | 4.067752
6.089073 | 13.7617 | 0.009194148 | 4.074126
6.091031 | 13.79988 | 0.009208311 | 4.080402
6.092988 | 13.83817 | 0.009222102 | 4.086513
6.094945 | 13.87655 | 0.009235373 | 4.092393
6.096902 | 13.91504 | 0.009247977 | 4.097978
6.09886 | 13.95361 | 0.009259774 | 4.103206
6.100817 | 13.99227 | 0.009270627 | 4.108015
6.102774 | 14.03101 | 0.009280407 | 4.112349
6.104731 | 14.06982 | 0.009288991 | 4.116153
6.106689 | 14.1087 | 0.009296266 | 4.119376
6.108646 | 14.14765 | 0.009302129 | 4.121975
6.110603 | 14.18665 | 0.009306488 | 4.123906
6.112561 | 14.2257 | 0.00930926 | 4.125134
6.114518 | 14.2648 | 0.009310379 | 4.12563
6.116475 | 14.30394 | 0.009309792 | 4.12537
6.118432 | 14.34312 | 0.009307462 | 4.124337
6.12039 | 14.38232 | 0.009303366 | 4.122522
6.122347 | 14.42154 | 0.009297501 | 4.119923
6.124304 | 14.46079 | 0.009289881 | 4.116547
6.126261 | 14.50004 | 0.009280537 | 4.112407
6.128219 | 14.53929 | 0.009269517 | 4.107523
6.130176 | 14.57855 | 0.009256883 | 4.101925
6.132133 | 14.6178 | 0.009242711 | 4.095645
6.134091 | 14.65703 | 0.00922709 | 4.088723
6.136048 | 14.69625 | 0.009210121 | 4.081204
6.138005 | 14.73544 | 0.009191915 | 4.073136
6.139962 | 14.77459 | 0.009172594 | 4.064575
6.14192 | 14.81371 | 0.009152287 | 4.055576
6.143877 | 14.85279 | 0.009131131 | 4.046201
6.145834 | 14.89182 | 0.009109269 | 4.036514
6.147791 | 14.93079 | 0.00908685 | 4.02658
6.149749 | 14.9697 | 0.009064028 | 4.016467
6.151706 | 15.00854 | 0.009040958 | 4.006244
6.153663 | 15.04731 | 0.009017799 | 3.995982
6.155621 | 15.086 | 0.00899471 | 3.98575
6.157578 | 15.12461 | 0.008971849 | 3.97562
6.159535 | 15.16312 | 0.008949376 | 3.965662
6.161492 | 15.20154 | 0.008927445 | 3.955944
6.16345 | 15.23985 | 0.008906209 | 3.946534
6.165407 | 15.27806 | 0.008885817 | 3.937497
6.167364 | 15.31615 | 0.00886641 | 3.928898
6.169322 | 15.35412 | 0.008848126 | 3.920796
6.171279 | 15.39197 | 0.008831092 | 3.913248
6.173236 | 15.42969 | 0.008815429 | 3.906307
6.175193 | 15.46727 | 0.008801246 | 3.900022
6.177151 | 15.50471 | 0.008788643 | 3.894438
6.179108 | 15.542 | 0.008777707 | 3.889592
6.181065 | 15.57914 | 0.008768513 | 3.885517
6.183022 | 15.61613 | 0.008761121 | 3.882242
6.18498 | 15.65295 | 0.008755576 | 3.879785
6.186937 | 15.6896 | 0.008751908 | 3.87816
6.188894 | 15.72608 | 0.00875013 | 3.877372
6.190852 | 15.76238 | 0.00875024 | 3.877421
6.192809 | 15.7985 | 0.008752222 | 3.878299
6.194766 | 15.83443 | 0.008756046 | 3.879993
6.196723 | 15.87018 | 0.00876167 | 3.882485
6.198681 | 15.90572 | 0.008769038 | 3.88575
6.200638 | 15.94106 | 0.008778087 | 3.88976
6.202595 | 15.9762 | 0.00878874 | 3.894481
6.204552 | 16.01113 | 0.008800914 | 3.899875
6.20651 | 16.04585 | 0.008814516 | 3.905902
6.208467 | 16.08034 | 0.008829445 | 3.912518
6.210424 | 16.11462 | 0.008845596 | 3.919675
6.212382 | 16.14866 | 0.008862855 | 3.927323
6.214339 | 16.18248 | 0.008881107 | 3.93541
6.216296 | 16.21606 | 0.008900229 | 3.943884
6.218253 | 16.24941 | 0.008920098 | 3.952688
6.220211 | 16.28251 | 0.008940588 | 3.961768
6.222168 | 16.31537 | 0.008961571 | 3.971066
6.224125 | 16.34798 | 0.008982918 | 3.980525
6.226082 | 16.38034 | 0.009004504 | 3.99009
6.22804 | 16.41244 | 0.0090262 | 3.999704
6.229997 | 16.44429 | 0.009047884 | 4.009313
6.231954 | 16.47588 | 0.009069434 | 4.018862
6.233912 | 16.5072 | 0.009090733 | 4.0283
6.235869 | 16.53825 | 0.009111668 | 4.037577
6.237826 | 16.56904 | 0.009132133 | 4.046646
6.239783 | 16.59956 | 0.009152028 | 4.055461
6.241741 | 16.6298 | 0.00917126 | 4.063984
6.243698 | 16.65976 | 0.009189745 | 4.072174
6.245655 | 16.68944 | 0.009207406 | 4.080001
6.247612 | 16.71885 | 0.00922418 | 4.087433
6.24957 | 16.74797 | 0.00924001 | 4.094448
6.251527 | 16.77681 | 0.009254853 | 4.101025
6.253484 | 16.80536 | 0.009268676 | 4.107151
6.255442 | 16.83362 | 0.009281454 | 4.112813
6.257399 | 16.86159 | 0.009293171 | 4.118005
6.259356 | 16.88927 | 0.009303822 | 4.122725
6.261313 | 16.91666 | 0.009313409 | 4.126973
6.263271 | 16.94375 | 0.00932194 | 4.130753
6.265228 | 16.97055 | 0.009329432 | 4.134073
6.267185 | 16.99705 | 0.009335908 | 4.136942
6.269142 | 17.02325 | 0.009341397 | 4.139375
6.2711 | 17.04916 | 0.009345933 | 4.141385
6.273057 | 17.07477 | 0.009349557 | 4.142991
6.275014 | 17.10008 | 0.009352313 | 4.144212
6.276972 | 17.12509 | 0.009354247 | 4.145069
6.278929 | 17.1498 | 0.009355413 | 4.145586
6.280886 | 17.17421 | 0.009355865 | 4.145786
6.282843 | 17.19831 | 0.009355659 | 4.145695
6.284801 | 17.22212 | 0.009354855 | 4.145338
6.286758 | 17.24563 | 0.009353513 | 4.144744
6.288715 | 17.26884 | 0.009351695 | 4.143938
6.290673 | 17.29174 | 0.009349462 | 4.142949
6.29263 | 17.31435 | 0.009346877 | 4.141803
6.294587 | 17.33666 | 0.009343999 | 4.140528
6.296544 | 17.35866 | 0.009340888 | 4.139149
6.298502 | 17.38038 | 0.009337604 | 4.137694
6.300459 | 17.40179 | 0.009334203 | 4.136187
6.302416 | 17.4229 | 0.009330736 | 4.134651
6.304373 | 17.44373 | 0.009327257 | 4.133109
6.306331 | 17.46425 | 0.00932381 | 4.131581
6.308288 | 17.48448 | 0.009320438 | 4.130088
6.310245 | 17.50442 | 0.009317181 | 4.128644
6.312203 | 17.52407 | 0.009314071 | 4.127266
6.31416 | 17.54343 | 0.009311137 | 4.125966
6.316117 | 17.5625 | 0.009308402 | 4.124754
6.318074 | 17.58129 | 0.009305887 | 4.12364
6.320032 | 17.59979 | 0.009303606 | 4.122629
6.321989 | 17.61801 | 0.009301572 | 4.121728
6.323946 | 17.63594 | 0.009299792 | 4.120939
6.325903 | 17.6536 | 0.00929827 | 4.120264
6.327861 | 17.67098 | 0.009297009 | 4.119706
6.329818 | 17.68808 | 0.009296006 | 4.119261
6.331775 | 17.70491 | 0.009295258 | 4.118929
6.333733 | 17.72147 | 0.009294757 | 4.118708
6.33569 | 17.73776 | 0.009294495 | 4.118591
6.337647 | 17.75379 | 0.009294461 | 4.118576
6.339604 | 17.76955 | 0.009294643 | 4.118657
6.341562 | 17.78505 | 0.009295026 | 4.118827
6.343519 | 17.80029 | 0.009295596 | 4.119079
6.345476 | 17.81528 | 0.009296335 | 4.119407
6.347433 | 17.83001 | 0.009297228 | 4.119803
6.349391 | 17.84449 | 0.009298256 | 4.120258
6.351348 | 17.85872 | 0.009299403 | 4.120766
6.353305 | 17.87271 | 0.009300649 | 4.121318
6.355263 | 17.88646 | 0.009301977 | 4.121907
6.35722 | 17.89996 | 0.009303371 | 4.122525
6.359177 | 17.91324 | 0.009304813 | 4.123164
6.361134 | 17.92627 | 0.009306289 | 4.123818
6.363092 | 17.93908 | 0.009307783 | 4.12448
6.365049 | 17.95167 | 0.009309282 | 4.125144
6.367006 | 17.96403 | 0.009310776 | 4.125806
6.368963 | 17.97617 | 0.009312254 | 4.126461
6.370921 | 17.98809 | 0.009313709 | 4.127106
6.372878 | 17.9998 | 0.009315137 | 4.127738
6.374835 | 18.0113 | 0.009316534 | 4.128357
6.376793 | 18.02259 | 0.009317901 | 4.128963
6.37875 | 18.03368 | 0.00931924 | 4.129557
6.380707 | 18.04457 | 0.009320556 | 4.13014
6.382664 | 18.05527 | 0.009321856 | 4.130716
6.384622 | 18.06577 | 0.009323149 | 4.131289
6.386579 | 18.07608 | 0.009324444 | 4.131863
6.388536 | 18.08621 | 0.009325755 | 4.132443
6.390493 | 18.09616 | 0.009327094 | 4.133037
6.392451 | 18.10593 | 0.009328477 | 4.13365
6.394408 | 18.11552 | 0.009329918 | 4.134288
6.396365 | 18.12495 | 0.009331436 | 4.134961
6.398323 | 18.13421 | 0.009333047 | 4.135675
6.40028 | 18.1433 | 0.009334769 | 4.136438
6.402237 | 18.15224 | 0.009336621 | 4.137259
6.404194 | 18.16102 | 0.009338622 | 4.138145
6.406152 | 18.16965 | 0.00934079 | 4.139106
6.408109 | 18.17813 | 0.009343144 | 4.140149
6.410066 | 18.18646 | 0.009345702 | 4.141283
6.412024 | 18.19466 | 0.009348483 | 4.142515
6.413981 | 18.20271 | 0.009351503 | 4.143853
6.415938 | 18.21064 | 0.00935478 | 4.145305
6.417895 | 18.21843 | 0.009358329 | 4.146878
6.419853 | 18.2261 | 0.009362165 | 4.148577
6.42181 | 18.23365 | 0.0093663 | 4.15041
6.423767 | 18.24108 | 0.009370748 | 4.152381
6.425724 | 18.2484 | 0.009375517 | 4.154494
6.427682 | 18.2556 | 0.009380616 | 4.156754
6.429639 | 18.2627 | 0.009386052 | 4.159162
6.431596 | 18.26969 | 0.009391827 | 4.161721
6.433554 | 18.27659 | 0.009397943 | 4.164432
6.435511 | 18.28338 | 0.009404399 | 4.167293
6.437468 | 18.29009 | 0.009411191 | 4.170302
6.439425 | 18.2967 | 0.009418312 | 4.173457
6.441383 | 18.30323 | 0.009425751 | 4.176754
6.44334 | 18.30968 | 0.009433498 | 4.180187
6.445297 | 18.31605 | 0.009441536 | 4.183749
6.447254 | 18.32234 | 0.009449851 | 4.187433
6.449212 | 18.32856 | 0.009458422 | 4.191231
6.451169 | 18.33472 | 0.00946723 | 4.195134
6.453126 | 18.34081 | 0.009476252 | 4.199132
6.455084 | 18.34683 | 0.009485464 | 4.203214
6.457041 | 18.3528 | 0.009494842 | 4.20737
6.458998 | 18.35871 | 0.00950436 | 4.211587
6.460955 | 18.36457 | 0.009513991 | 4.215855
6.462913 | 18.37038 | 0.009523706 | 4.22016
6.46487 | 18.37615 | 0.009533478 | 4.22449
6.466827 | 18.38187 | 0.009543277 | 4.228832
6.468784 | 18.38755 | 0.009553074 | 4.233174
6.470742 | 18.3932 | 0.009562841 | 4.237501
6.472699 | 18.39881 | 0.009572547 | 4.241802
6.474656 | 18.40439 | 0.009582165 | 4.246064
6.476614 | 18.40994 | 0.009591664 | 4.250274
6.478571 | 18.41547 | 0.009601019 | 4.254419
6.480528 | 18.42097 | 0.0096102 | 4.258487
6.482485 | 18.42645 | 0.009619183 | 4.262468
6.484443 | 18.43192 | 0.009627941 | 4.266349
6.4864 | 18.43737 | 0.009636452 | 4.27012
6.488357 | 18.4428 | 0.009644693 | 4.273772
6.490314 | 18.44823 | 0.009652642 | 4.277294
6.492272 | 18.45364 | 0.009660281 | 4.280679
6.494229 | 18.45905 | 0.009667594 | 4.28392
6.496186 | 18.46446 | 0.009674564 | 4.287008
6.498144 | 18.46986 | 0.00968118 | 4.28994
6.500101 | 18.47527 | 0.009687431 | 4.29271
6.502058 | 18.48067 | 0.00969331 | 4.295315
6.504015 | 18.48608 | 0.009698812 | 4.297753
6.505973 | 18.4915 | 0.009703935 | 4.300023
6.50793 | 18.49692 | 0.009708677 | 4.302125
6.509887 | 18.50236 | 0.009713042 | 4.304059
6.511844 | 18.5078 | 0.009717033 | 4.305827
6.513802 | 18.51326 | 0.009720656 | 4.307433
6.515759 | 18.51873 | 0.009723917 | 4.308878
6.517716 | 18.52421 | 0.009726827 | 4.310167
6.519674 | 18.52972 | 0.009729396 | 4.311306
6.521631 | 18.53523 | 0.009731635 | 4.312298
6.523588 | 18.54077 | 0.009733558 | 4.31315
6.525545 | 18.54633 | 0.009735179 | 4.313868
6.527503 | 18.55191 | 0.009736512 | 4.314459
6.52946 | 18.55751 | 0.009737574 | 4.314929
6.531417 | 18.56314 | 0.00973838 | 4.315287
6.533375 | 18.56878 | 0.009738948 | 4.315538
6.535332 | 18.57446 | 0.009739294 | 4.315692
6.537289 | 18.58015 | 0.009739436 | 4.315755
6.539246 | 18.58588 | 0.009739392 | 4.315735
6.541204 | 18.59162 | 0.009739179 | 4.315641
6.543161 | 18.5974 | 0.009738814 | 4.315479
6.545118 | 18.6032 | 0.009738314 | 4.315257
6.547075 | 18.60902 | 0.009737696 | 4.314983
6.549033 | 18.61488 | 0.009736976 | 4.314664
6.55099 | 18.62076 | 0.009736169 | 4.314307
6.552947 | 18.62667 | 0.00973529 | 4.313917
6.554905 | 18.6326 | 0.009734352 | 4.313502
6.556862 | 18.63856 | 0.00973337 | 4.313066
6.558819 | 18.64455 | 0.009732353 | 4.312616
6.560776 | 18.65056 | 0.009731312 | 4.312155
6.562734 | 18.6566 | 0.009730257 | 4.311687
6.564691 | 18.66266 | 0.009729195 | 4.311217
6.566648 | 18.66874 | 0.009728132 | 4.310745
6.568605 | 18.67485 | 0.009727072 | 4.310276
6.570563 | 18.68099 | 0.00972602 | 4.30981
6.57252 | 18.68714 | 0.009724977 | 4.309347
6.574477 | 18.69332 | 0.009723944 | 4.30889
6.576435 | 18.69951 | 0.009722921 | 4.308437
6.578392 | 18.70572 | 0.009721909 | 4.307988
6.580349 | 18.71196 | 0.009720905 | 4.307543
6.582306 | 18.7182 | 0.009719907 | 4.307101
6.584264 | 18.72447 | 0.009718913 | 4.30666
6.586221 | 18.73074 | 0.00971792 | 4.30622
6.588178 | 18.73703 | 0.009716924 | 4.305779
6.590135 | 18.74333 | 0.009715922 | 4.305335
6.592093 | 18.74964 | 0.00971491 | 4.304886
6.59405 | 18.75595 | 0.009713884 | 4.304432
6.596007 | 18.76227 | 0.009712841 | 4.30397
6.597965 | 18.7686 | 0.009711777 | 4.303498
6.599922 | 18.77492 | 0.009710689 | 4.303016
6.601879 | 18.78125 | 0.009709574 | 4.302522
6.603836 | 18.78757 | 0.009708431 | 4.302016
6.605794 | 18.79389 | 0.009707257 | 4.301495
6.607751 | 18.8002 | 0.009706052 | 4.300961
6.609708 | 18.80651 | 0.009704816 | 4.300414
6.611665 | 18.8128 | 0.009703549 | 4.299852
6.613623 | 18.81907 | 0.009702255 | 4.299279
6.61558 | 18.82533 | 0.009700934 | 4.298694
6.617537 | 18.83158 | 0.009699593 | 4.298099
6.619495 | 18.8378 | 0.009698237 | 4.297498
6.621452 | 18.84399 | 0.009696872 | 4.296894
6.623409 | 18.85016 | 0.009695509 | 4.296289
6.625366 | 18.8563 | 0.009694156 | 4.29569
6.627324 | 18.86241 | 0.009692827 | 4.295101
6.629281 | 18.86848 | 0.009691535 | 4.294529
6.631238 | 18.87451 | 0.009690297 | 4.29398
6.633195 | 18.8805 | 0.009689129 | 4.293462
6.635153 | 18.88644 | 0.009688051 | 4.292985
6.63711 | 18.89234 | 0.009687081 | 4.292555
6.639067 | 18.89819 | 0.009686243 | 4.292183
6.641025 | 18.90398 | 0.009685556 | 4.291879
6.642982 | 18.90971 | 0.009685045 | 4.291653
6.644939 | 18.91539 | 0.009684732 | 4.291514
6.646896 | 18.921 | 0.009684642 | 4.291474
6.648854 | 18.92654 | 0.009684797 | 4.291543
6.650811 | 18.93201 | 0.009685222 | 4.291731
6.652768 | 18.9374 | 0.009685941 | 4.29205
6.654726 | 18.94271 | 0.009686977 | 4.292509
6.656683 | 18.94795 | 0.009688353 | 4.293118
6.65864 | 18.95309 | 0.009690092 | 4.293889
6.660597 | 18.95815 | 0.009692216 | 4.29483
6.662555 | 18.96312 | 0.009694744 | 4.295951
6.664512 | 18.96798 | 0.009697698 | 4.297259
6.666469 | 18.97275 | 0.009701095 | 4.298765
6.668426 | 18.97741 | 0.009704951 | 4.300473
6.670384 | 18.98196 | 0.009709282 | 4.302393
6.672341 | 18.9864 | 0.009714101 | 4.304528
6.674298 | 18.99072 | 0.00971942 | 4.306885
6.676256 | 18.99492 | 0.009725246 | 4.309467
6.678213 | 18.999 | 0.009731587 | 4.312277
6.68017 | 19.00294 | 0.009738447 | 4.315316
6.682127 | 19.00676 | 0.009745827 | 4.318587
6.684085 | 19.01043 | 0.009753725 | 4.322086
6.686042 | 19.01397 | 0.009762137 | 4.325814
6.687999 | 19.01736 | 0.009771054 | 4.329765
6.689956 | 19.0206 | 0.009780464 | 4.333935
6.691914 | 19.02369 | 0.009790354 | 4.338317
6.693871 | 19.02662 | 0.009800704 | 4.342904
6.695828 | 19.02939 | 0.009811493 | 4.347685
6.697786 | 19.032 | 0.009822698 | 4.35265
6.699743 | 19.03443 | 0.009834292 | 4.357787
6.7017 | 19.03669 | 0.009846247 | 4.363085
6.703657 | 19.03877 | 0.009858531 | 4.368528
6.705615 | 19.04067 | 0.009871111 | 4.374103
6.707572 | 19.04238 | 0.009883955 | 4.379794
6.709529 | 19.0439 | 0.009897026 | 4.385586
6.711486 | 19.04522 | 0.009910287 | 4.391462
6.713444 | 19.04635 | 0.009923702 | 4.397407
6.715401 | 19.04727 | 0.009937233 | 4.403403
6.717358 | 19.04798 | 0.009950841 | 4.409432
6.719316 | 19.04848 | 0.009964487 | 4.415479
6.721273 | 19.04877 | 0.009978133 | 4.421526
6.72323 | 19.04883 | 0.009991742 | 4.427557
6.725187 | 19.04867 | 0.01000528 | 4.433554
6.727145 | 19.04828 | 0.0100187 | 4.439502
6.729102 | 19.04766 | 0.01003197 | 4.445384
6.731059 | 19.0468 | 0.01004507 | 4.451187
6.733016 | 19.0457 | 0.01005795 | 4.456894
6.734974 | 19.04436 | 0.01007058 | 4.462493
6.736931 | 19.0428 | 0.01008295 | 4.467971
6.738888 | 19.04106 | 0.01009501 | 4.473316
6.740846 | 19.03947 | 0.01010675 | 4.478518
6.742803 | 19.00066 | 0.01011814 | 4.483567
6.74476 | 18.99548 | 0.01012917 | 4.488455
6.746717 | 18.9899 | 0.01013982 | 4.493175
6.748675 | 18.984 | 0.01015009 | 4.497722
6.750632 | 18.9778 | 0.01015995 | 4.502093
6.752589 | 18.97129 | 0.01016941 | 4.506287
6.754546 | 18.96446 | 0.01017847 | 4.510302
6.756504 | 18.95731 | 0.01018714 | 4.514141
6.758461 | 18.94984 | 0.01019541 | 4.517807
6.760418 | 18.94205 | 0.0102033 | 4.521305
6.762376 | 18.93393 | 0.01021083 | 4.52464
6.764333 | 18.92548 | 0.01021801 | 4.52782
6.76629 | 18.9167 | 0.01022485 | 4.530854
6.768247 | 18.90758 | 0.01023139 | 4.533749
6.770205 | 18.89812 | 0.01023763 | 4.536516
6.772162 | 18.88832 | 0.01024361 | 4.539166
6.774119 | 18.87817 | 0.01024935 | 4.541711
6.776077 | 18.86767 | 0.01025488 | 4.544161
6.778034 | 18.85748 | 0.01026023 | 4.546528
6.779991 | 18.85064 | 0.01026541 | 4.548827
6.781948 | 18.84887 | 0.01027047 | 4.551067
6.783906 | 18.85195 | 0.01027542 | 4.553263
6.785863 | 18.85829 | 0.01028073 | 4.555612
6.78782 | 18.86553 | 0.01028615 | 4.558016
6.789777 | 18.87112 | 0.01029159 | 4.560425
6.791735 | 18.87283 | 0.01029706 | 4.562851
6.793692 | 18.8694 | 0.0103026 | 4.565304
6.795649 | 18.86108 | 0.01030822 | 4.567794
6.797607 | 18.85009 | 0.01031394 | 4.570329
6.799564 | 18.83864 | 0.01031978 | 4.572918
6.801521 | 18.82684 | 0.01032576 | 4.575567
6.803478 | 18.81467 | 0.01033189 | 4.578282
6.805436 | 18.80214 | 0.01033817 | 4.581068
6.807393 | 18.78924 | 0.01034462 | 4.583926
6.80935 | 18.77598 | 0.01035124 | 4.586859
6.811307 | 18.76235 | 0.01035803 | 4.589867
6.813265 | 18.74834 | 0.01036498 | 4.592945
6.815222 | 18.73397 | 0.01037208 | 4.596092
6.817179 | 18.71922 | 0.01037932 | 4.599299
6.819137 | 18.70409 | 0.01038667 | 4.60256
6.821094 | 18.68858 | 0.01039412 | 4.605859
6.823051 | 18.67269 | 0.01040156 | 4.609154
6.825008 | 18.65642 | 0.01040889 | 4.612402
6.826966 | 18.63977 | 0.01041603 | 4.615568
6.828923 | 18.62273 | 0.01042292 | 4.618623
6.83088 | 18.60531 | 0.01042952 | 4.621545
6.832837 | 18.58751 | 0.01043579 | 4.624322
6.834795 | 18.56931 | 0.01044171 | 4.626946
6.836752 | 18.55073 | 0.01044728 | 4.629415
6.838709 | 18.53175 | 0.01045251 | 4.631733
6.840667 | 18.51239 | 0.01045743 | 4.633911
6.842624 | 18.49264 | 0.01046203 | 4.63595
6.844581 | 18.4725 | 0.01046628 | 4.637833
6.846538 | 18.45196 | 0.01047013 | 4.639542
6.848496 | 18.43103 | 0.01047356 | 4.64106
6.850453 | 18.40971 | 0.01047651 | 4.642369
6.85241 | 18.388 | 0.01047896 | 4.643454
6.854367 | 18.36589 | 0.01048087 | 4.644298
6.856325 | 18.34339 | 0.0104822 | 4.644888
6.858282 | 18.3205 | 0.01048292 | 4.645209
6.860239 | 18.29722 | 0.01048301 | 4.64525
6.862197 | 18.27354 | 0.01048245 | 4.645
6.864154 | 18.24947 | 0.01048121 | 4.644449
6.866111 | 18.22501 | 0.01047927 | 4.64359
6.868068 | 18.20016 | 0.01047662 | 4.642416
6.870026 | 18.17492 | 0.01047325 | 4.640925
6.871983 | 18.14929 | 0.01046916 | 4.639113
6.87394 | 18.12327 | 0.01046435 | 4.636981
6.875897 | 18.09687 | 0.01045883 | 4.634533
6.877855 | 18.07008 | 0.0104526 | 4.631772
6.879812 | 18.0429 | 0.01044568 | 4.628708
6.881769 | 18.01533 | 0.0104381 | 4.62535
6.883727 | 17.98739 | 0.01042989 | 4.62171
6.885684 | 17.95906 | 0.01042108 | 4.617804
6.887641 | 17.93036 | 0.0104117 | 4.613648
6.889598 | 17.90127 | 0.01040179 | 4.60926
6.891556 | 17.87181 | 0.01039141 | 4.604659
6.893513 | 17.84197 | 0.0103806 | 4.599868
6.89547 | 17.81176 | 0.01036941 | 4.594909
6.897428 | 17.78118 | 0.01035789 | 4.589805
6.899385 | 17.75023 | 0.0103461 | 4.584582
6.901342 | 17.71892 | 0.0103341 | 4.579263
6.903299 | 17.68724 | 0.01032194 | 4.573876
6.905257 | 17.6552 | 0.01030969 | 4.568446
6.907214 | 17.6228 | 0.0102974 | 4.563001
6.909171 | 17.59004 | 0.01028514 | 4.557566
6.911128 | 17.55693 | 0.01027296 | 4.552169
6.913086 | 17.52346 | 0.01026092 | 4.546835
6.915043 | 17.48965 | 0.01024908 | 4.54159
6.917 | 17.4555 | 0.01023751 | 4.536461
6.918958 | 17.421 | 0.01022625 | 4.53147
6.920915 | 17.38616 | 0.01021535 | 4.526643
6.922872 | 17.35098 | 0.01020487 | 4.522
6.924829 | 17.31548 | 0.01019486 | 4.517564
6.926787 | 17.27964 | 0.01018537 | 4.513355
6.928744 | 17.24348 | 0.01017642 | 4.509391
6.930701 | 17.20699 | 0.01016806 | 4.505689
6.932658 | 17.17019 | 0.01016033 | 4.502264
6.934616 | 17.13307 | 0.01015326 | 4.499129
6.936573 | 17.09564 | 0.01014687 | 4.496296
6.93853 | 17.05791 | 0.01014117 | 4.493773
6.940488 | 17.01987 | 0.01013619 | 4.491567
6.942445 | 16.98153 | 0.01013194 | 4.489683
6.944402 | 16.9429 | 0.01012842 | 4.488122
6.946359 | 16.90397 | 0.01012563 | 4.486885
6.948317 | 16.86477 | 0.01012356 | 4.485969
6.950274 | 16.82528 | 0.01012221 | 4.48537
6.952231 | 16.78551 | 0.01012156 | 4.485082
6.954188 | 16.74547 | 0.0101216 | 4.485098
6.956146 | 16.70516 | 0.0101223 | 4.485409
6.958103 | 16.66459 | 0.01012364 | 4.486005
6.96006 | 16.62376 | 0.0101256 | 4.486874
6.962018 | 16.58268 | 0.01012815 | 4.488004
6.963975 | 16.54134 | 0.01013127 | 4.489383
6.965932 | 16.49977 | 0.01013491 | 4.490996
6.967889 | 16.45795 | 0.01013904 | 4.492829
6.969847 | 16.41591 | 0.01014364 | 4.494868
6.971804 | 16.37363 | 0.01014868 | 4.497098
6.973761 | 16.33113 | 0.0101541 | 4.499503
6.975718 | 16.28842 | 0.0101599 | 4.502069
6.977676 | 16.24549 | 0.01016602 | 4.504782
6.979633 | 16.20235 | 0.01017244 | 4.507626
6.98159 | 16.15902 | 0.01017912 | 4.510589
6.983548 | 16.11549 | 0.01018605 | 4.513657
6.985505 | 16.07176 | 0.01019318 | 4.516818
6.987462 | 16.02786 | 0.0102005 | 4.52006
6.989419 | 15.98377 | 0.01020797 | 4.523373
6.991377 | 15.93952 | 0.01021559 | 4.526747
6.993334 | 15.89509 | 0.01022332 | 4.530173
6.995291 | 15.85051 | 0.01023115 | 4.533644
6.997248 | 15.80577 | 0.01023907 | 4.537153
6.999206 | 15.76088 | 0.01024706 | 4.540695
7.001163 | 15.71584 | 0.01025512 | 4.544267
7.00312 | 15.67067 | 0.01026325 | 4.547866
7.005078 | 15.62537 | 0.01027143 | 4.551492
7.007035 | 15.57994 | 0.01027967 | 4.555145
7.008992 | 15.5344 | 0.01028798 | 4.558827
7.010949 | 15.48874 | 0.01029637 | 4.562542
7.012907 | 15.44297 | 0.01030483 | 4.566294
7.014864 | 15.39711 | 0.01031339 | 4.570088
7.016821 | 15.35115 | 0.01032207 | 4.57393
7.018779 | 15.3051 | 0.01033086 | 4.577828
7.020736 | 15.25898 | 0.0103398 | 4.581787
7.022693 | 15.21277 | 0.01034889 | 4.585817
7.02465 | 15.1665 | 0.01035816 | 4.589925
7.026608 | 15.12017 | 0.01036763 | 4.594119
7.028565 | 15.07378 | 0.0103773 | 4.598408
7.030522 | 15.02734 | 0.01038721 | 4.602799
7.032479 | 14.98086 | 0.01039737 | 4.6073
7.034437 | 14.93434 | 0.0104078 | 4.61192
7.036394 | 14.88779 | 0.0104185 | 4.616664
7.038351 | 14.84122 | 0.01042951 | 4.62154
7.040309 | 14.79463 | 0.01044082 | 4.626553
7.042266 | 14.74804 | 0.01045245 | 4.631707
7.044223 | 14.70143 | 0.01046441 | 4.637008
7.04618 | 14.65483 | 0.01047671 | 4.642456
7.048138 | 14.60824 | 0.01048934 | 4.648055
7.050095 | 14.56166 | 0.01050232 | 4.653804
7.052052 | 14.51511 | 0.01051563 | 4.659704
7.054009 | 14.46858 | 0.01052928 | 4.665752
7.055967 | 14.42209 | 0.01054326 | 4.671945
7.057924 | 14.37564 | 0.01055755 | 4.678277
7.059881 | 14.32924 | 0.01057214 | 4.684744
7.061839 | 14.28289 | 0.01058702 | 4.691337
7.063796 | 14.2366 | 0.01060216 | 4.698047
7.065753 | 14.19037 | 0.01061754 | 4.704862
7.06771 | 14.14422 | 0.01063313 | 4.71177
7.069668 | 14.09815 | 0.0106489 | 4.718756
7.071625 | 14.05217 | 0.0106648 | 4.725804
7.073582 | 14.00628 | 0.0106808 | 4.732895
7.075539 | 13.96048 | 0.01069686 | 4.740011
7.077497 | 13.91479 | 0.01071293 | 4.747132
7.079454 | 13.86921 | 0.01072896 | 4.754235
7.081411 | 13.82375 | 0.0107449 | 4.761299
7.083369 | 13.77841 | 0.0107607 | 4.768299
7.085326 | 13.7332 | 0.01077631 | 4.775214
7.087283 | 13.68812 | 0.01079166 | 4.782017
7.08924 | 13.64318 | 0.0108067 | 4.788684
7.091198 | 13.59839 | 0.01082139 | 4.795191
7.093155 | 13.55376 | 0.01083565 | 4.801512
7.095112 | 13.50928 | 0.01084944 | 4.807623
7.097069 | 13.46496 | 0.0108627 | 4.813497
7.099027 | 13.42082 | 0.01087537 | 4.819112
7.100984 | 13.37685 | 0.0108874 | 4.824442
7.102941 | 13.33306 | 0.01089873 | 4.829464
7.104899 | 13.28946 | 0.01090932 | 4.834155
7.106856 | 13.24606 | 0.01091911 | 4.838495
7.108813 | 13.20285 | 0.01092806 | 4.842461
7.11077 | 13.15984 | 0.01093613 | 4.846034
7.112728 | 13.11704 | 0.01094326 | 4.849195
7.114685 | 13.07446 | 0.01094943 | 4.851929
7.116642 | 13.03209 | 0.0109546 | 4.854219
7.118599 | 12.98995 | 0.01095873 | 4.856052
7.120557 | 12.94804 | 0.01096181 | 4.857416
7.122514 | 12.90636 | 0.01096381 | 4.858302
7.124471 | 12.86492 | 0.01096471 | 4.858701
7.126429 | 12.82373 | 0.01096451 | 4.85861
7.128386 | 12.78278 | 0.01096319 | 4.858025
7.130343 | 12.74209 | 0.01096075 | 4.856945
7.1323 | 12.70165 | 0.0109572 | 4.855374
7.134258 | 12.66148 | 0.01095256 | 4.853317
7.136215 | 12.62157 | 0.01094684 | 4.85078
7.138172 | 12.58194 | 0.01094005 | 4.847773
7.14013 | 12.54258 | 0.01093223 | 4.844309
7.142087 | 12.5035 | 0.01092341 | 4.840401
7.144044 | 12.46471 | 0.01091363 | 4.836064
7.146001 | 12.4262 | 0.01090292 | 4.831317
7.147959 | 12.38799 | 0.01089132 | 4.826178
7.149916 | 12.35007 | 0.01087888 | 4.820669
7.151873 | 12.31245 | 0.01086566 | 4.81481
7.15383 | 12.27513 | 0.01085171 | 4.808625
7.155788 | 12.23812 | 0.01083707 | 4.802139
7.157745 | 12.20142 | 0.01082181 | 4.795377
7.159702 | 12.16503 | 0.01080599 | 4.788366
7.16166 | 12.12896 | 0.01078966 | 4.781132
7.163617 | 12.09321 | 0.01077289 | 4.773702
7.165574 | 12.05778 | 0.01075575 | 4.766106
7.167531 | 12.02268 | 0.0107383 | 4.758371
7.169489 | 11.9879 | 0.01072059 | 4.750526
7.171446 | 11.95346 | 0.0107027 | 4.742599
7.173403 | 11.91935 | 0.01068469 | 4.734618
7.17536 | 11.88558 | 0.01066662 | 4.726611
7.177318 | 11.85215 | 0.01064856 | 4.718605
7.179275 | 11.81906 | 0.01063055 | 4.710627
7.181232 | 11.78631 | 0.01061266 | 4.702701
7.18319 | 11.75391 | 0.01059495 | 4.694853
7.185147 | 11.72186 | 0.01057747 | 4.687105
7.187104 | 11.69015 | 0.01056026 | 4.67948
7.189061 | 11.6588 | 0.01054337 | 4.671996
7.191019 | 11.6278 | 0.01052685 | 4.664674
7.192976 | 11.59715 | 0.01051072 | 4.657528
7.194933 | 11.56687 | 0.01049503 | 4.650574
7.19689 | 11.53693 | 0.01047979 | 4.643823
7.198848 | 11.50736 | 0.01046504 | 4.637287
7.200805 | 11.47815 | 0.01045079 | 4.630972
7.202762 | 11.4493 | 0.01043706 | 4.624887
7.20472 | 11.42081 | 0.01042385 | 4.619034
7.206677 | 11.39269 | 0.01041118 | 4.613417
7.208634 | 11.36493 | 0.01039904 | 4.608038
7.210591 | 11.33753 | 0.01038743 | 4.602897
7.212549 | 11.3105 | 0.01037636 | 4.597991
7.214506 | 11.28383 | 0.01036582 | 4.593317
7.216463 | 11.25753 | 0.01035578 | 4.588871
7.21842 | 11.23159 | 0.01034625 | 4.584648
7.220378 | 11.20602 | 0.01033721 | 4.580642
7.222335 | 11.18081 | 0.01032864 | 4.576843
7.224292 | 11.15597 | 0.01032052 | 4.573244
7.22625 | 11.1315 | 0.01031282 | 4.569836
7.228207 | 11.10739 | 0.01030554 | 4.566607
7.230164 | 11.08364 | 0.01029864 | 4.563548
7.232121 | 11.06026 | 0.01029209 | 4.560647
7.234079 | 11.03724 | 0.01028588 | 4.557894
7.236036 | 11.01458 | 0.01027997 | 4.555275
7.237993 | 10.99229 | 0.01027434 | 4.552781
7.23995 | 10.97035 | 0.01026896 | 4.550399
7.241908 | 10.94878 | 0.01026381 | 4.548118
7.243865 | 10.92756 | 0.01025887 | 4.545927
7.245822 | 10.9067 | 0.01025411 | 4.543816
7.24778 | 10.88619 | 0.0102495 | 4.541775
7.249737 | 10.86604 | 0.01024503 | 4.539795
7.251694 | 10.84624 | 0.01024068 | 4.537867
7.253651 | 10.82679 | 0.01023643 | 4.535985
7.255609 | 10.80769 | 0.01023228 | 4.534142
7.257566 | 10.78894 | 0.0102282 | 4.532334
7.259523 | 10.77053 | 0.01022418 | 4.530557
7.261481 | 10.75246 | 0.01022024 | 4.528809
7.263438 | 10.73473 | 0.01021636 | 4.527088
7.265395 | 10.71735 | 0.01021253 | 4.525394
7.267352 | 10.70029 | 0.01020878 | 4.523729
7.26931 | 10.68357 | 0.01020508 | 4.522094
7.271267 | 10.66718 | 0.01020147 | 4.520491
7.273224 | 10.65112 | 0.01019793 | 4.518924
7.275181 | 10.63539 | 0.01019449 | 4.517397
7.277139 | 10.61997 | 0.01019114 | 4.515915
7.279096 | 10.60488 | 0.01018791 | 4.514483
7.281053 | 10.5901 | 0.01018481 | 4.513108
7.283011 | 10.57564 | 0.01018184 | 4.511794
7.284968 | 10.56149 | 0.01017903 | 4.51055
7.286925 | 10.54764 | 0.0101764 | 4.509382
7.288882 | 10.5341 | 0.01017395 | 4.508297
7.29084 | 10.52086 | 0.0101717 | 4.507302
7.292797 | 10.50792 | 0.01016968 | 4.506405
7.294754 | 10.49527 | 0.01016789 | 4.505612
7.296711 | 10.48291 | 0.01016636 | 4.504932
7.298669 | 10.47084 | 0.01016509 | 4.504371
7.300626 | 10.45905 | 0.01016411 | 4.503936
7.302583 | 10.44754 | 0.01016342 | 4.503633
7.304541 | 10.4363 | 0.01016305 | 4.503468
7.306498 | 10.42534 | 0.010163 | 4.503447
7.308455 | 10.41464 | 0.01016329 | 4.503574
7.310412 | 10.40421 | 0.01016392 | 4.503853
7.31237 | 10.39403 | 0.0101649 | 4.504289
7.314327 | 10.38411 | 0.01016625 | 4.504883
7.316284 | 10.37445 | 0.01016795 | 4.505638
7.318241 | 10.36503 | 0.01017002 | 4.506554
7.320199 | 10.35585 | 0.01017245 | 4.507631
7.322156 | 10.34691 | 0.01017524 | 4.508867
7.324113 | 10.33821 | 0.01017838 | 4.510261
7.326071 | 10.32974 | 0.01018187 | 4.511808
7.328028 | 10.32149 | 0.0101857 | 4.513505
7.329985 | 10.31347 | 0.01018986 | 4.515346
7.331942 | 10.30566 | 0.01019432 | 4.517325
7.3339 | 10.29806 | 0.01019909 | 4.519436
7.335857 | 10.29067 | 0.01020413 | 4.521672
7.337814 | 10.28349 | 0.01020944 | 4.524024
7.339771 | 10.2765 | 0.01021499 | 4.526484
7.341729 | 10.26971 | 0.01022077 | 4.529043
7.343686 | 10.26311 | 0.01022674 | 4.531692
7.345643 | 10.2567 | 0.0102329 | 4.53442
7.347601 | 10.25047 | 0.01023922 | 4.537219
7.349558 | 10.24441 | 0.01024567 | 4.540078
7.351515 | 10.23852 | 0.01025223 | 4.542986
7.353472 | 10.23281 | 0.01025888 | 4.545933
7.35543 | 10.22725 | 0.0102656 | 4.548908
7.357387 | 10.22185 | 0.01027235 | 4.551901
7.359344 | 10.21661 | 0.01027912 | 4.554902
7.361301 | 10.21152 | 0.01028589 | 4.557899
7.363259 | 10.20657 | 0.01029262 | 4.560884
7.365216 | 10.20176 | 0.01029931 | 4.563846
7.367173 | 10.19708 | 0.01030592 | 4.566776
7.369131 | 10.19254 | 0.01031244 | 4.569664
7.371088 | 10.18813 | 0.01031884 | 4.572503
7.373045 | 10.18383 | 0.01032512 | 4.575283
7.375002 | 10.17965 | 0.01033125 | 4.577998
7.37696 | 10.17559 | 0.01033721 | 4.580641
7.378917 | 10.17164 | 0.01034299 | 4.583204
7.380874 | 10.16779 | 0.01034859 | 4.585684
7.382832 | 10.16404 | 0.01035399 | 4.588076
7.384789 | 10.16038 | 0.01035918 | 4.590375
7.386746 | 10.15682 | 0.01036415 | 4.592579
7.388703 | 10.15335 | 0.0103689 | 4.594686
7.390661 | 10.14995 | 0.01037344 | 4.596694
7.392618 | 10.14664 | 0.01037775 | 4.598604
7.394575 | 10.1434 | 0.01038183 | 4.600415
7.396532 | 10.14024 | 0.0103857 | 4.602128
7.39849 | 10.13714 | 0.01038935 | 4.603744
7.400447 | 10.13411 | 0.01039278 | 4.605266
7.402404 | 10.13113 | 0.01039601 | 4.606696
7.404362 | 10.12821 | 0.01039903 | 4.608037
7.406319 | 10.12534 | 0.01040187 | 4.609292
7.408276 | 10.12252 | 0.01040451 | 4.610464
7.410233 | 10.11975 | 0.01040698 | 4.611559
7.412191 | 10.11701 | 0.01040929 | 4.61258
7.414148 | 10.11432 | 0.01041143 | 4.613531
7.416105 | 10.11166 | 0.01041343 | 4.614418
7.418062 | 10.10903 | 0.0104153 | 4.615245
7.42002 | 10.10642 | 0.01041704 | 4.616017
7.421977 | 10.10385 | 0.01041867 | 4.616739
7.423934 | 10.10129 | 0.0104202 | 4.617417
7.425892 | 10.09875 | 0.01042164 | 4.618055
7.427849 | 10.09623 | 0.010423 | 4.618658
7.429806 | 10.09372 | 0.0104243 | 4.619232
7.431763 | 10.09122 | 0.01042554 | 4.61978
7.433721 | 10.08873 | 0.01042673 | 4.620307
7.435678 | 10.08624 | 0.01042788 | 4.620818
7.437635 | 10.08375 | 0.010429 | 4.621315
7.439592 | 10.08127 | 0.0104301 | 4.621804
7.44155 | 10.07878 | 0.01043119 | 4.622286
7.443507 | 10.07628 | 0.01043227 | 4.622765
7.445464 | 10.07378 | 0.01043335 | 4.623242
7.447422 | 10.07127 | 0.01043443 | 4.62372
7.449379 | 10.06875 | 0.01043551 | 4.6242
7.451336 | 10.06622 | 0.0104366 | 4.624682
7.453293 | 10.06367 | 0.01043769 | 4.625166
7.455251 | 10.06111 | 0.01043879 | 4.625653
7.457208 | 10.05853 | 0.01043989 | 4.626141
7.459165 | 10.05593 | 0.01044099 | 4.62663
7.461122 | 10.0533 | 0.01044209 | 4.627117
7.46308 | 10.05066 | 0.01044319 | 4.627602
7.465037 | 10.04799 | 0.01044427 | 4.628083
7.466994 | 10.0453 | 0.01044534 | 4.628556
7.468952 | 10.04259 | 0.01044639 | 4.62902
7.470909 | 10.03984 | 0.0104474 | 4.629471
7.472866 | 10.03708 | 0.01044839 | 4.629906
7.474823 | 10.03428 | 0.01044933 | 4.630323
7.476781 | 10.03145 | 0.01045022 | 4.630719
7.478738 | 10.0286 | 0.01045106 | 4.631088
7.480695 | 10.02572 | 0.01045183 | 4.631429
7.482652 | 10.02281 | 0.01045252 | 4.631738
7.48461 | 10.01987 | 0.01045314 | 4.632011
7.486567 | 10.0169 | 0.01045366 | 4.632245
7.488524 | 10.0139 | 0.01045409 | 4.632435
7.490482 | 10.01087 | 0.01045442 | 4.632579
7.492439 | 10.00781 | 0.01045463 | 4.632674
7.494396 | 10.00472 | 0.01045473 | 4.632715
7.496353 | 10.00161 | 0.01045469 | 4.632701
7.498311 | 9.998463 | 0.01045453 | 4.632628
7.500268 | 9.995291 | 0.01045422 | 4.632492
7.502225 | 9.992095 | 0.01045377 | 4.632293
7.504183 | 9.988869 | 0.01045318 | 4.632028
7.50614 | 9.985621 | 0.01045242 | 4.631694
7.508097 | 9.982347 | 0.01045151 | 4.631291
7.510054 | 9.979052 | 0.01045044 | 4.630817
7.512012 | 9.975733 | 0.01044921 | 4.63027
7.513969 | 9.972393 | 0.01044781 | 4.629651
7.515926 | 9.969033 | 0.01044625 | 4.62896
7.517883 | 9.965657 | 0.01044453 | 4.628196
7.519841 | 9.962262 | 0.01044264 | 4.627359
7.521798 | 9.958852 | 0.01044059 | 4.626451
7.523755 | 9.955428 | 0.01043838 | 4.625472
7.525713 | 9.951991 | 0.01043602 | 4.624424
7.52767 | 9.948545 | 0.0104335 | 4.623308
7.529627 | 9.945088 | 0.01043083 | 4.622126
7.531584 | 9.941625 | 0.01042802 | 4.620879
7.533542 | 9.938157 | 0.01042506 | 4.61957
7.535499 | 9.934684 | 0.01042197 | 4.618201
7.537456 | 9.931211 | 0.01041875 | 4.616774
7.539413 | 9.927739 | 0.01041541 | 4.615293
7.541371 | 9.924268 | 0.01041195 | 4.613759
7.543328 | 9.920803 | 0.01040837 | 4.612175
7.545285 | 9.917342 | 0.0104047 | 4.610546
7.547243 | 9.913894 | 0.01040092 | 4.608873
7.5492 | 9.910454 | 0.01039705 | 4.60716
7.551157 | 9.907028 | 0.01039311 | 4.60541
7.553114 | 9.90362 | 0.01038908 | 4.603626
7.555072 | 9.900225 | 0.01038499 | 4.601812
7.557029 | 9.896853 | 0.01038083 | 4.599972
7.558986 | 9.893504 | 0.01037663 | 4.598107
7.560943 | 9.890177 | 0.01037237 | 4.596223
7.562901 | 9.886879 | 0.01036808 | 4.594322
7.564858 | 9.883611 | 0.01036376 | 4.592408
7.566815 | 9.880374 | 0.01035942 | 4.590483
7.568773 | 9.87717 | 0.01035506 | 4.588551
7.57073 | 9.874002 | 0.01035069 | 4.586616
7.572687 | 9.870873 | 0.01034633 | 4.58468
7.574644 | 9.867783 | 0.01034196 | 4.582747
7.576602 | 9.864736 | 0.01033761 | 4.580818
7.578559 | 9.861736 | 0.01033327 | 4.578897
7.580516 | 9.858783 | 0.01032896 | 4.576987
7.582473 | 9.855878 | 0.01032468 | 4.57509
7.584431 | 9.853023 | 0.01032044 | 4.573209
7.586388 | 9.850224 | 0.01031623 | 4.571345
7.588345 | 9.847479 | 0.01031207 | 4.569501
7.590303 | 9.844792 | 0.01030796 | 4.567679
7.59226 | 9.842162 | 0.0103039 | 4.565881
7.594217 | 9.839594 | 0.0102999 | 4.564109
7.596174 | 9.837088 | 0.01029596 | 4.562364
7.598132 | 9.834648 | 0.01029209 | 4.560648
7.600089 | 9.832274 | 0.01028829 | 4.558963
7.602046 | 9.829965 | 0.01028456 | 4.557309
7.604003 | 9.827727 | 0.0102809 | 4.555688
7.605961 | 9.825557 | 0.01027731 | 4.5541
7.607918 | 9.823461 | 0.01027381 | 4.552547
7.609875 | 9.821434 | 0.01027038 | 4.551029
7.611833 | 9.819484 | 0.01026704 | 4.549548
7.61379 | 9.817606 | 0.01026378 | 4.548102
7.615747 | 9.815803 | 0.0102606 | 4.546693
7.617704 | 9.814078 | 0.0102575 | 4.545321
7.619662 | 9.812427 | 0.01025449 | 4.543985
7.621619 | 9.810855 | 0.01025156 | 4.542686
7.623576 | 9.809358 | 0.0102487 | 4.541422
7.625534 | 9.807939 | 0.01024593 | 4.540195
7.627491 | 9.806599 | 0.01024324 | 4.539002
7.629448 | 9.805335 | 0.01024063 | 4.537843
7.631405 | 9.80415 | 0.01023808 | 4.536716
7.633363 | 9.80304 | 0.01023561 | 4.535622
7.63532 | 9.802006 | 0.01023321 | 4.534558
7.637277 | 9.801049 | 0.01023088 | 4.533523
7.639234 | 9.800168 | 0.0102286 | 4.532515
7.641192 | 9.799359 | 0.01022638 | 4.531532
7.643149 | 9.798625 | 0.01022422 | 4.530573
7.645106 | 9.797962 | 0.0102221 | 4.529635
7.647064 | 9.797369 | 0.01022003 | 4.528716
7.649021 | 9.796846 | 0.01021799 | 4.527814
7.650978 | 9.796389 | 0.01021599 | 4.526927
7.652935 | 9.795998 | 0.01021402 | 4.526052
7.654893 | 9.795669 | 0.01021207 | 4.525188
7.65685 | 9.795405 | 0.01021014 | 4.524332
7.658807 | 9.795198 | 0.01020822 | 4.523482
7.660764 | 9.795047 | 0.01020631 | 4.522636
7.662722 | 9.794949 | 0.0102044 | 4.521791
7.664679 | 9.794902 | 0.0102025 | 4.520947
7.666636 | 9.794906 | 0.01020059 | 4.520101
7.668594 | 9.794953 | 0.01019867 | 4.519251
7.670551 | 9.795044 | 0.01019674 | 4.518397
7.672508 | 9.795172 | 0.0101948 | 4.517537
7.674465 | 9.795335 | 0.01019284 | 4.516669
7.676423 | 9.79553 | 0.01019087 | 4.515794
7.67838 | 9.795753 | 0.01018887 | 4.51491
7.680337 | 9.796 | 0.01018686 | 4.514018
7.682294 | 9.796265 | 0.01018483 | 4.513117
7.684252 | 9.796549 | 0.01018277 | 4.512208
7.686209 | 9.796844 | 0.01018071 | 4.511291
7.688166 | 9.797148 | 0.01017862 | 4.510367
7.690124 | 9.797453 | 0.01017653 | 4.509439
7.692081 | 9.797756 | 0.01017442 | 4.508507
7.694038 | 9.798057 | 0.01017232 | 4.507574
7.695995 | 9.798343 | 0.01017022 | 4.506642
7.697953 | 9.798615 | 0.01016812 | 4.505716
7.69991 | 9.798871 | 0.01016605 | 4.504797
7.701867 | 9.7991 | 0.01016401 | 4.503892
7.703824 | 9.799301 | 0.010162 | 4.503003
7.705782 | 9.799468 | 0.01016005 | 4.502136
7.707739 | 9.799597 | 0.01015815 | 4.501297
7.709696 | 9.799684 | 0.01015633 | 4.500491
7.711654 | 9.799724 | 0.0101546 | 4.499723
7.713611 | 9.799711 | 0.01015297 | 4.499001
7.715568 | 9.799644 | 0.01015146 | 4.498331
7.717525 | 9.799515 | 0.01015008 | 4.497719
7.719483 | 9.799323 | 0.01014885 | 4.497173
7.72144 | 9.799063 | 0.01014778 | 4.496698
7.723397 | 9.798731 | 0.01014688 | 4.496303
7.725354 | 9.798328 | 0.01014619 | 4.495995
7.727312 | 9.797961 | 0.0101457 | 4.49578
7.729269 | 9.797977 | 0.01014544 | 4.495666
7.731226 | 9.797979 | 0.01014543 | 4.495659
7.733184 | 9.79798 | 0.01014568 | 4.495768
7.735141 | 9.79798 | 0.01014619 | 4.495998
7.737098 | 9.79798 | 0.010147 | 4.496356
7.739055 | 9.79798 | 0.01014812 | 4.496849
7.741013 | 9.79798 | 0.01014955 | 4.497484
7.74297 | 9.79798 | 0.01015131 | 4.498265
7.744927 | 9.79798 | 0.01015342 | 4.499199
7.746885 | 9.79798 | 0.01015588 | 4.500292
7.748842 | 9.79798 | 0.01015872 | 4.501548
7.750799 | 9.79798 | 0.01016193 | 4.502971
7.752756 | 9.79798 | 0.01016553 | 4.504567
7.754714 | 9.79798 | 0.01016953 | 4.506338
7.756671 | 9.79798 | 0.01017393 | 4.508288
7.758628 | 9.79798 | 0.01017874 | 4.51042
7.760585 | 9.79798 | 0.01018396 | 4.512735
7.762543 | 9.79798 | 0.01018961 | 4.515234
7.763512 | 9.795087 | 0.01018961 | 4.515234
7.765427 | 9.807375 | 0.0101915 | 4.516074
7.767343 | 9.820672 | 0.01019402 | 4.517192
7.769258 | 9.834917 | 0.0101971 | 4.518556
7.771174 | 9.850051 | 0.01020066 | 4.520132
7.773089 | 9.866017 | 0.01020463 | 4.52189
7.775005 | 9.882762 | 0.01020893 | 4.523799
7.776921 | 9.900234 | 0.01021352 | 4.52583
7.778836 | 9.918386 | 0.01021832 | 4.527957
7.780752 | 9.937169 | 0.01022328 | 4.530154
7.782667 | 9.95654 | 0.01022834 | 4.532397
7.784583 | 9.976457 | 0.01023345 | 4.534662
7.786498 | 9.996879 | 0.01023856 | 4.536928
7.788414 | 10.01777 | 0.01024363 | 4.539175
7.79033 | 10.03909 | 0.01024861 | 4.541383
7.792245 | 10.06081 | 0.01025347 | 4.543535
7.794161 | 10.08289 | 0.01025816 | 4.545614
7.796076 | 10.10531 | 0.01026266 | 4.547607
7.797992 | 10.12803 | 0.01026693 | 4.549498
7.799907 | 10.15104 | 0.01027094 | 4.551277
7.801823 | 10.17429 | 0.01027468 | 4.552931
7.803739 | 10.19778 | 0.01027811 | 4.554452
7.805654 | 10.22147 | 0.01028122 | 4.555832
7.80757 | 10.24534 | 0.010284 | 4.557062
7.809485 | 10.26938 | 0.01028643 | 4.558138
7.811401 | 10.29357 | 0.01028846 | 4.559039
7.813316 | 10.31789 | 0.01029009 | 4.55976
7.815232 | 10.34232 | 0.01029131 | 4.5603
7.817148 | 10.36686 | 0.01029211 | 4.560657
7.819063 | 10.39147 | 0.0102925 | 4.56083
7.820979 | 10.41617 | 0.01029248 | 4.560822
7.822894 | 10.44092 | 0.01029206 | 4.560636
7.82481 | 10.46573 | 0.01029125 | 4.560275
7.826725 | 10.49058 | 0.01029005 | 4.559745
7.828641 | 10.51546 | 0.01028849 | 4.559053
7.830557 | 10.54037 | 0.01028659 | 4.558208
7.832472 | 10.56531 | 0.01028435 | 4.557219
7.834388 | 10.59025 | 0.01028182 | 4.556095
7.836303 | 10.6152 | 0.010279 | 4.554849
7.838219 | 10.64016 | 0.01027594 | 4.553491
7.840134 | 10.66512 | 0.01027265 | 4.552035
7.84205 | 10.69008 | 0.01026918 | 4.550494
7.843966 | 10.71503 | 0.01026554 | 4.548881
7.845881 | 10.73998 | 0.01026177 | 4.547211
7.847797 | 10.76492 | 0.0102579 | 4.545499
7.849712 | 10.78985 | 0.01025397 | 4.543758
7.851628 | 10.81478 | 0.01025001 | 4.542003
7.853543 | 10.83969 | 0.01024606 | 4.54025
7.855459 | 10.8646 | 0.01024214 | 4.538512
7.857375 | 10.8895 | 0.01023828 | 4.536804
7.85929 | 10.9144 | 0.01023453 | 4.535141
7.861206 | 10.9393 | 0.01023091 | 4.533536
7.863121 | 10.9642 | 0.01022745 | 4.532002
7.865037 | 10.9891 | 0.01022417 | 4.530552
7.866953 | 11.014 | 0.01022112 | 4.529197
7.868868 | 11.03892 | 0.0102183 | 4.52795
7.870784 | 11.06384 | 0.01021575 | 4.526819
7.872699 | 11.08879 | 0.01021348 | 4.525815
7.874615 | 11.11375 | 0.01021152 | 4.524945
7.87653 | 11.13874 | 0.01020987 | 4.524216
7.878446 | 11.16376 | 0.01020856 | 4.523634
7.880362 | 11.18881 | 0.01020759 | 4.523203
7.882277 | 11.2139 | 0.01020696 | 4.522926
7.884193 | 11.23903 | 0.01020669 | 4.522804
7.886108 | 11.26421 | 0.01020676 | 4.522836
7.888024 | 11.28945 | 0.01020718 | 4.52302
7.889939 | 11.31474 | 0.01020793 | 4.523352
7.891855 | 11.34009 | 0.010209 | 4.523826
7.893771 | 11.36552 | 0.01021037 | 4.524435
7.895686 | 11.39101 | 0.01021203 | 4.52517
7.897602 | 11.41659 | 0.01021395 | 4.52602
7.899517 | 11.44225 | 0.0102161 | 4.526975
7.901433 | 11.46799 | 0.01021846 | 4.528021
7.903348 | 11.49384 | 0.010221 | 4.529146
7.905264 | 11.51978 | 0.01022369 | 4.530336
7.90718 | 11.54582 | 0.01022648 | 4.531575
7.909095 | 11.57198 | 0.01022935 | 4.532848
7.911011 | 11.59825 | 0.01023227 | 4.534139
7.912926 | 11.62464 | 0.01023519 | 4.535433
7.914842 | 11.65116 | 0.01023808 | 4.536713
7.916757 | 11.67781 | 0.0102409 | 4.537964
7.918673 | 11.70459 | 0.01024362 | 4.539168
7.920589 | 11.73151 | 0.01024619 | 4.54031
7.922504 | 11.75857 | 0.0102486 | 4.541376
7.92442 | 11.78578 | 0.0102508 | 4.542349
7.926335 | 11.81314 | 0.01025275 | 4.543216
7.928251 | 11.84066 | 0.01025444 | 4.543964
7.930166 | 11.86834 | 0.01025583 | 4.544579
7.932082 | 11.89619 | 0.01025689 | 4.545052
7.933998 | 11.9242 | 0.01025761 | 4.54537
7.935913 | 11.95239 | 0.01025796 | 4.545526
7.937829 | 11.98075 | 0.01025793 | 4.545511
7.939744 | 12.00928 | 0.0102575 | 4.545321
7.94166 | 12.038 | 0.01025667 | 4.544951
7.943575 | 12.06691 | 0.01025542 | 4.544398
7.945491 | 12.096 | 0.01025376 | 4.543663
7.947407 | 12.12528 | 0.01025169 | 4.542746
7.949322 | 12.15476 | 0.01024923 | 4.541653
7.951238 | 12.18442 | 0.01024637 | 4.540389
7.953153 | 12.21429 | 0.01024316 | 4.538964
7.955069 | 12.24435 | 0.0102396 | 4.537389
7.956984 | 12.27462 | 0.01023574 | 4.535677
7.9589 | 12.30509 | 0.0102316 | 4.533844
7.960816 | 12.33576 | 0.01022723 | 4.531908
7.962731 | 12.36663 | 0.01022267 | 4.529887
7.964647 | 12.39772 | 0.01021797 | 4.527803
7.966562 | 12.429 | 0.01021317 | 4.525677
7.968478 | 12.4605 | 0.01020833 | 4.523533
7.970394 | 12.4922 | 0.01020351 | 4.521394
7.972309 | 12.52411 | 0.01019875 | 4.519284
7.974225 | 12.55623 | 0.01019411 | 4.51723
7.97614 | 12.58856 | 0.01018965 | 4.515256
7.978056 | 12.6211 | 0.01018544 | 4.513388
7.979971 | 12.65384 | 0.01018152 | 4.511651
7.981887 | 12.68679 | 0.01017795 | 4.510071
7.983803 | 12.71995 | 0.0101748 | 4.508673
7.985718 | 12.75331 | 0.01017211 | 4.50748
7.987634 | 12.78688 | 0.01016993 | 4.506516
7.989549 | 12.82064 | 0.01016832 | 4.505804
7.991465 | 12.85461 | 0.01016733 | 4.505363
7.99338 | 12.88878 | 0.01016699 | 4.505214
7.995296 | 12.92315 | 0.01016736 | 4.505375
7.997212 | 12.95771 | 0.01016845 | 4.505862
7.999127 | 12.99247 | 0.01017032 | 4.506689
8.001043 | 13.02742 | 0.01017298 | 4.507869
8.002958 | 13.06255 | 0.01017646 | 4.50941
8.004874 | 13.09787 | 0.01018077 | 4.51132
8.006789 | 13.13338 | 0.01018593 | 4.513604
8.008705 | 13.16907 | 0.01019192 | 4.516262
8.010621 | 13.20493 | 0.01019876 | 4.519292
8.012536 | 13.24097 | 0.01020643 | 4.522691
8.014452 | 13.27718 | 0.01021491 | 4.526448
8.016367 | 13.31356 | 0.01022417 | 4.530551
8.018283 | 13.3501 | 0.01023418 | 4.534985
8.020198 | 13.3868 | 0.01024488 | 4.539729
8.022114 | 13.42366 | 0.01025624 | 4.544762
8.02403 | 13.46066 | 0.01026819 | 4.550057
8.025945 | 13.49782 | 0.01028067 | 4.555586
8.027861 | 13.53512 | 0.01029361 | 4.561319
8.029776 | 13.57256 | 0.01030693 | 4.567224
8.031692 | 13.61014 | 0.01032056 | 4.573265
8.033607 | 13.64785 | 0.01033442 | 4.579406
8.035523 | 13.68568 | 0.01034843 | 4.585611
8.037439 | 13.72363 | 0.01036249 | 4.591841
8.039354 | 13.7617 | 0.01037651 | 4.598056
8.04127 | 13.79988 | 0.01039042 | 4.604217
8.043185 | 13.83817 | 0.01040411 | 4.610284
8.045101 | 13.87655 | 0.0104175 | 4.616217
8.047016 | 13.91504 | 0.01043049 | 4.621976
8.048932 | 13.95361 | 0.01044301 | 4.627522
8.050848 | 13.99227 | 0.01045495 | 4.632816
8.052763 | 14.03101 | 0.01046625 | 4.637822
8.054679 | 14.06982 | 0.01047681 | 4.642502
8.056594 | 14.1087 | 0.01048656 | 4.646822
8.05851 | 14.14765 | 0.01049543 | 4.650751
8.060425 | 14.18665 | 0.01050334 | 4.654256
8.062341 | 14.2257 | 0.01051023 | 4.657311
8.064257 | 14.2648 | 0.01051605 | 4.659888
8.066172 | 14.30394 | 0.01052074 | 4.661967
8.068088 | 14.34312 | 0.01052426 | 4.663526
8.070003 | 14.38232 | 0.01052657 | 4.66455
8.071919 | 14.42154 | 0.01052764 | 4.665026
8.073834 | 14.46079 | 0.01052746 | 4.664945
8.07575 | 14.50004 | 0.01052601 | 4.664303
8.077666 | 14.53929 | 0.01052329 | 4.663099
8.079581 | 14.57855 | 0.01051932 | 4.661338
8.081497 | 14.6178 | 0.0105141 | 4.659027
8.083412 | 14.65703 | 0.01050768 | 4.65618
8.085328 | 14.69625 | 0.01050008 | 4.652812
8.087244 | 14.73544 | 0.01049135 | 4.648944
8.089159 | 14.77459 | 0.01048154 | 4.644598
8.091075 | 14.81371 | 0.01047072 | 4.639801
8.09299 | 14.85279 | 0.01045894 | 4.634581
8.094906 | 14.89182 | 0.01044628 | 4.62897
8.096821 | 14.93079 | 0.01043281 | 4.623002
8.098737 | 14.9697 | 0.01041861 | 4.616713
8.100653 | 15.00854 | 0.01040378 | 4.61014
8.102568 | 15.04731 | 0.01038839 | 4.603321
8.104484 | 15.086 | 0.01037254 | 4.596298
8.106399 | 15.12461 | 0.01035633 | 4.589112
8.108315 | 15.16312 | 0.01033984 | 4.581805
8.11023 | 15.20154 | 0.01032317 | 4.574419
8.112146 | 15.23985 | 0.01030642 | 4.566998
8.114062 | 15.27806 | 0.01028969 | 4.559584
8.115977 | 15.31615 | 0.01027307 | 4.55222
8.117893 | 15.35412 | 0.01025666 | 4.544948
8.119808 | 15.39197 | 0.01024055 | 4.53781
8.121724 | 15.42969 | 0.01022483 | 4.530845
8.123639 | 15.46727 | 0.0102096 | 4.524093
8.125555 | 15.50471 | 0.01019493 | 4.517592
8.127471 | 15.542 | 0.0101809 | 4.511378
8.129386 | 15.57914 | 0.0101676 | 4.505484
8.131302 | 15.61613 | 0.0101551 | 4.499942
8.133217 | 15.65295 | 0.01014345 | 4.494781
8.135133 | 15.6896 | 0.01013272 | 4.490028
8.137048 | 15.72608 | 0.01012297 | 4.485706
8.138964 | 15.76238 | 0.01011423 | 4.481835
8.14088 | 15.7985 | 0.01010655 | 4.478433
8.142795 | 15.83443 | 0.01009996 | 4.475511
8.144711 | 15.87018 | 0.01009447 | 4.473079
8.146626 | 15.90572 | 0.0100901 | 4.471143
8.148542 | 15.94106 | 0.01008686 | 4.469706
8.150457 | 15.9762 | 0.01008474 | 4.468768
8.152373 | 16.01113 | 0.01008374 | 4.468323
8.154289 | 16.04585 | 0.01008384 | 4.468367
8.156204 | 16.08034 | 0.01008502 | 4.468891
8.15812 | 16.11462 | 0.01008726 | 4.469882
8.160035 | 16.14866 | 0.01009052 | 4.471327
8.161951 | 16.18248 | 0.01009477 | 4.47321
8.163866 | 16.21606 | 0.01009997 | 4.475515
8.165782 | 16.24941 | 0.01010608 | 4.478221
8.167698 | 16.28251 | 0.01011304 | 4.481307
8.169613 | 16.31537 | 0.01012081 | 4.484751
8.171529 | 16.34798 | 0.01012934 | 4.48853
8.173444 | 16.38034 | 0.01013857 | 4.492618
8.17536 | 16.41244 | 0.01014844 | 4.496991
8.177275 | 16.44429 | 0.01015889 | 4.501622
8.179191 | 16.47588 | 0.01016986 | 4.506485
8.181107 | 16.5072 | 0.0101813 | 4.511552
8.183022 | 16.53825 | 0.01019313 | 4.516796
8.184938 | 16.56904 | 0.0102053 | 4.522191
8.186853 | 16.59956 | 0.01021776 | 4.527709
8.188769 | 16.6298 | 0.01023043 | 4.533323
8.190685 | 16.65976 | 0.01024326 | 4.539008
8.1926 | 16.68944 | 0.01025619 | 4.544738
8.194516 | 16.71885 | 0.01026916 | 4.550488
8.196431 | 16.74797 | 0.01028213 | 4.556235
8.198347 | 16.77681 | 0.01029505 | 4.561958
8.200262 | 16.80536 | 0.01030786 | 4.567634
8.202178 | 16.83362 | 0.01032052 | 4.573245
8.204094 | 16.86159 | 0.010333 | 4.578774
8.206009 | 16.88927 | 0.01034525 | 4.584204
8.207925 | 16.91666 | 0.01035725 | 4.589523
8.20984 | 16.94375 | 0.01036897 | 4.594717
8.211756 | 16.97055 | 0.01038039 | 4.599776
8.213671 | 16.99705 | 0.01039149 | 4.604692
8.215587 | 17.02325 | 0.01040224 | 4.609457
8.217503 | 17.04916 | 0.01041264 | 4.614064
8.219418 | 17.07477 | 0.01042267 | 4.618509
8.221334 | 17.10008 | 0.01043233 | 4.622789
8.223249 | 17.12509 | 0.01044161 | 4.626902
8.225165 | 17.1498 | 0.01045051 | 4.630845
8.22708 | 17.17421 | 0.01045902 | 4.634619
8.228996 | 17.19831 | 0.01046716 | 4.638224
8.230912 | 17.22212 | 0.01047492 | 4.641662
8.232827 | 17.24563 | 0.01048231 | 4.644936
8.234743 | 17.26884 | 0.01048933 | 4.648048
8.236658 | 17.29174 | 0.010496 | 4.651002
8.238574 | 17.31435 | 0.01050232 | 4.653803
8.240489 | 17.33666 | 0.0105083 | 4.656454
8.242405 | 17.35866 | 0.01051396 | 4.658962
8.244321 | 17.38038 | 0.0105193 | 4.661331
8.246236 | 17.40179 | 0.01052435 | 4.663567
8.248152 | 17.4229 | 0.01052911 | 4.665676
8.250067 | 17.44373 | 0.0105336 | 4.667665
8.251983 | 17.46425 | 0.01053783 | 4.669538
8.253898 | 17.48448 | 0.01054181 | 4.671302
8.255814 | 17.50442 | 0.01054556 | 4.672964
8.25773 | 17.52407 | 0.01054909 | 4.674529
8.259645 | 17.54343 | 0.01055241 | 4.676002
8.261561 | 17.5625 | 0.01055554 | 4.677389
8.263476 | 17.58129 | 0.01055849 | 4.678695
8.265392 | 17.59979 | 0.01056127 | 4.679925
8.267307 | 17.61801 | 0.01056388 | 4.681083
8.269223 | 17.63594 | 0.01056634 | 4.682172
8.271139 | 17.6536 | 0.01056865 | 4.683196
8.273054 | 17.67098 | 0.01057082 | 4.684158
8.27497 | 17.68808 | 0.01057285 | 4.68506
8.276885 | 17.70491 | 0.01057476 | 4.685904
8.278801 | 17.72147 | 0.01057654 | 4.686692
8.280716 | 17.73776 | 0.01057819 | 4.687425
8.282632 | 17.75379 | 0.01057973 | 4.688105
8.284548 | 17.76955 | 0.01058114 | 4.688732
8.286463 | 17.78505 | 0.01058244 | 4.689306
8.288379 | 17.80029 | 0.01058362 | 4.689829
8.290294 | 17.81528 | 0.01058468 | 4.690299
8.29221 | 17.83001 | 0.01058562 | 4.690717
8.294126 | 17.84449 | 0.01058644 | 4.691082
8.296041 | 17.85872 | 0.01058715 | 4.691395
8.297957 | 17.87271 | 0.01058773 | 4.691653
8.299872 | 17.88646 | 0.01058819 | 4.691857
8.301788 | 17.89996 | 0.01058853 | 4.692006
8.303703 | 17.91324 | 0.01058874 | 4.692098
8.305619 | 17.92627 | 0.01058882 | 4.692133
8.307535 | 17.93908 | 0.01058876 | 4.692109
8.30945 | 17.95167 | 0.01058857 | 4.692026
8.311366 | 17.96403 | 0.01058825 | 4.691883
8.313281 | 17.97617 | 0.01058779 | 4.691678
8.315197 | 17.98809 | 0.01058719 | 4.691411
8.317112 | 17.9998 | 0.01058644 | 4.691081
8.319028 | 18.0113 | 0.01058555 | 4.690687
8.320944 | 18.02259 | 0.01058452 | 4.690228
8.322859 | 18.03368 | 0.01058333 | 4.689704
8.324775 | 18.04457 | 0.01058201 | 4.689115
8.32669 | 18.05527 | 0.01058053 | 4.688461
8.328606 | 18.06577 | 0.01057891 | 4.687741
8.330521 | 18.07608 | 0.01057713 | 4.686957
8.332437 | 18.08621 | 0.01057522 | 4.686108
8.334353 | 18.09616 | 0.01057316 | 4.685195
8.336268 | 18.10593 | 0.01057096 | 4.68422
8.338184 | 18.11552 | 0.01056862 | 4.683183
8.340099 | 18.12495 | 0.01056614 | 4.682086
8.342015 | 18.13421 | 0.01056354 | 4.680931
8.34393 | 18.1433 | 0.0105608 | 4.679719
8.345846 | 18.15224 | 0.01055794 | 4.678452
8.347762 | 18.16102 | 0.01055496 | 4.677132
8.349677 | 18.16965 | 0.01055187 | 4.675761
8.351593 | 18.17813 | 0.01054867 | 4.674343
8.353508 | 18.18646 | 0.01054536 | 4.672879
8.355424 | 18.19466 | 0.01054196 | 4.671371
8.357339 | 18.20271 | 0.01053847 | 4.669824
8.359255 | 18.21064 | 0.01053489 | 4.668239
8.361171 | 18.21843 | 0.01053124 | 4.66662
8.363086 | 18.2261 | 0.01052751 | 4.664969
8.365002 | 18.23365 | 0.01052373 | 4.66329
8.366917 | 18.24108 | 0.01051988 | 4.661587
8.368833 | 18.2484 | 0.01051599 | 4.659861
8.370748 | 18.2556 | 0.01051205 | 4.658118
8.372664 | 18.2627 | 0.01050808 | 4.656358
8.37458 | 18.26969 | 0.01050409 | 4.654587
8.376495 | 18.27659 | 0.01050007 | 4.652807
8.378411 | 18.28338 | 0.01049604 | 4.651021
8.380326 | 18.29009 | 0.010492 | 4.649233
8.382242 | 18.2967 | 0.01048797 | 4.647444
8.384157 | 18.30323 | 0.01048394 | 4.645658
8.386073 | 18.30968 | 0.01047992 | 4.643878
8.387989 | 18.31605 | 0.01047592 | 4.642105
8.389904 | 18.32234 | 0.01047194 | 4.640343
8.39182 | 18.32856 | 0.01046799 | 4.638593
8.393735 | 18.33472 | 0.01046407 | 4.636857
8.395651 | 18.34081 | 0.01046019 | 4.635137
8.397567 | 18.34683 | 0.01045635 | 4.633435
8.399482 | 18.3528 | 0.01045255 | 4.631751
8.401398 | 18.35871 | 0.01044879 | 4.630086
8.403313 | 18.36457 | 0.01044509 | 4.628443
8.405229 | 18.37038 | 0.01044143 | 4.626822
8.407144 | 18.37615 | 0.01043782 | 4.625223
8.40906 | 18.38187 | 0.01043426 | 4.623648
8.410976 | 18.38755 | 0.01043076 | 4.622097
8.412891 | 18.3932 | 0.01042732 | 4.62057
8.414807 | 18.39881 | 0.01042393 | 4.61907
8.416722 | 18.40439 | 0.0104206 | 4.617595
8.418638 | 18.40994 | 0.01041734 | 4.616147
8.420553 | 18.41547 | 0.01041413 | 4.614726
8.422469 | 18.42097 | 0.01041099 | 4.613334
8.424385 | 18.42645 | 0.01040791 | 4.61197
8.4263 | 18.43192 | 0.0104049 | 4.610636
8.428216 | 18.43737 | 0.01040196 | 4.609332
8.430131 | 18.4428 | 0.01039909 | 4.608059
8.432047 | 18.44823 | 0.01039629 | 4.606819
8.433962 | 18.45364 | 0.01039357 | 4.605613
8.435878 | 18.45905 | 0.01039092 | 4.604443
8.437794 | 18.46446 | 0.01038836 | 4.603309
8.439709 | 18.46986 | 0.01038589 | 4.602213
8.441625 | 18.47527 | 0.01038351 | 4.601158
8.44354 | 18.48067 | 0.01038123 | 4.600146
8.445456 | 18.48608 | 0.01037904 | 4.599179
8.447371 | 18.4915 | 0.01037697 | 4.59826
8.449287 | 18.49692 | 0.01037501 | 4.597391
8.451203 | 18.50236 | 0.01037317 | 4.596577
8.453118 | 18.5078 | 0.01037146 | 4.59582
8.455034 | 18.51326 | 0.0103699 | 4.595125
8.456949 | 18.51873 | 0.01036847 | 4.594495
8.458865 | 18.52421 | 0.01036721 | 4.593935
8.46078 | 18.52972 | 0.01036612 | 4.59345
8.462696 | 18.53523 | 0.0103652 | 4.593044
8.464612 | 18.54077 | 0.01036448 | 4.592723
8.466527 | 18.54633 | 0.01036395 | 4.592492
8.468443 | 18.55191 | 0.01036364 | 4.592355
8.470358 | 18.55751 | 0.01036356 | 4.592318
8.472274 | 18.56314 | 0.01036372 | 4.592386
8.474189 | 18.56878 | 0.01036412 | 4.592565
8.476105 | 18.57446 | 0.01036478 | 4.592858
8.478021 | 18.58015 | 0.01036571 | 4.593271
8.479936 | 18.58588 | 0.01036692 | 4.593808
8.481852 | 18.59162 | 0.01036843 | 4.594474
8.483767 | 18.5974 | 0.01037023 | 4.595272
8.485683 | 18.6032 | 0.01037234 | 4.596207
8.487598 | 18.60902 | 0.01037476 | 4.597282
8.489514 | 18.61488 | 0.01037751 | 4.5985
8.49143 | 18.62076 | 0.01038059 | 4.599863
8.493345 | 18.62667 | 0.010384 | 4.601374
8.495261 | 18.6326 | 0.01038775 | 4.603035
8.497176 | 18.63856 | 0.01039183 | 4.604846
8.499092 | 18.64455 | 0.01039626 | 4.606808
8.501008 | 18.65056 | 0.01040103 | 4.608921
8.502923 | 18.6566 | 0.01040614 | 4.611185
8.504839 | 18.66266 | 0.01041158 | 4.613598
8.506754 | 18.66874 | 0.01041736 | 4.616158
8.50867 | 18.67485 | 0.01042347 | 4.618864
8.510585 | 18.68099 | 0.01042989 | 4.62171
8.512501 | 18.68714 | 0.01043662 | 4.624693
8.514417 | 18.69332 | 0.01044365 | 4.627808
8.516332 | 18.69951 | 0.01045097 | 4.631049
8.518248 | 18.70572 | 0.01045855 | 4.634409
8.520163 | 18.71196 | 0.01046638 | 4.637881
8.522079 | 18.7182 | 0.01047445 | 4.641454
8.523994 | 18.72447 | 0.01048272 | 4.645121
8.52591 | 18.73074 | 0.01049119 | 4.648872
8.527826 | 18.73703 | 0.01049981 | 4.652694
8.529741 | 18.74333 | 0.01050858 | 4.656578
8.531657 | 18.74964 | 0.01051745 | 4.660511
8.533572 | 18.75595 | 0.01052641 | 4.664481
8.535488 | 18.76227 | 0.01053543 | 4.668476
8.537403 | 18.7686 | 0.01054447 | 4.672483
8.539319 | 18.77492 | 0.01055351 | 4.676488
8.541235 | 18.78125 | 0.01056251 | 4.680478
8.54315 | 18.78757 | 0.01057146 | 4.684441
8.545066 | 18.79389 | 0.0105803 | 4.688362
8.546981 | 18.8002 | 0.01058903 | 4.692227
8.548897 | 18.80651 | 0.0105976 | 4.696025
8.550812 | 18.8128 | 0.01060599 | 4.699742
8.552728 | 18.81907 | 0.01061416 | 4.703364
8.554644 | 18.82533 | 0.01062209 | 4.70688
8.556559 | 18.83158 | 0.01062976 | 4.710276
8.558475 | 18.8378 | 0.01063713 | 4.713542
8.56039 | 18.84399 | 0.01064418 | 4.716666
8.562306 | 18.85016 | 0.01065089 | 4.719638
8.564221 | 18.8563 | 0.01065722 | 4.722446
8.566137 | 18.86241 | 0.01066317 | 4.725083
8.568053 | 18.86848 | 0.01066872 | 4.727539
8.569968 | 18.87451 | 0.01067383 | 4.729806
8.571884 | 18.8805 | 0.01067851 | 4.731878
8.573799 | 18.88644 | 0.01068273 | 4.733749
8.575715 | 18.89234 | 0.01068649 | 4.735414
8.57763 | 18.89819 | 0.01068977 | 4.73687
8.579546 | 18.90398 | 0.01069258 | 4.738113
8.581462 | 18.90971 | 0.0106949 | 4.739142
8.583377 | 18.91539 | 0.01069674 | 4.739958
8.585293 | 18.921 | 0.0106981 | 4.740561
8.587208 | 18.92654 | 0.01069899 | 4.740953
8.589124 | 18.93201 | 0.01069941 | 4.741138
8.591039 | 18.9374 | 0.01069936 | 4.741118
8.592955 | 18.94271 | 0.01069887 | 4.7409
8.594871 | 18.94795 | 0.01069794 | 4.740489
8.596786 | 18.95309 | 0.01069659 | 4.739891
8.598702 | 18.95815 | 0.01069484 | 4.739113
8.600617 | 18.96312 | 0.01069269 | 4.738163
8.602533 | 18.96798 | 0.01069018 | 4.73705
8.604448 | 18.97275 | 0.01068732 | 4.735782
8.606364 | 18.97741 | 0.01068413 | 4.734369
8.60828 | 18.98196 | 0.01068063 | 4.73282
8.610195 | 18.9864 | 0.01067686 | 4.731145
8.612111 | 18.99072 | 0.01067282 | 4.729355
8.614026 | 18.99492 | 0.01066854 | 4.72746
8.615942 | 18.999 | 0.01066405 | 4.72547
8.617858 | 19.00294 | 0.01065937 | 4.723396
8.619773 | 19.00676 | 0.01065452 | 4.721248
8.621689 | 19.01043 | 0.01064953 | 4.719038
8.623604 | 19.01397 | 0.01064442 | 4.716774
8.62552 | 19.01736 | 0.01063922 | 4.714468
8.627435 | 19.0206 | 0.01063394 | 4.712129
8.629351 | 19.02369 | 0.01062861 | 4.709767
8.631267 | 19.02662 | 0.01062325 | 4.70739
8.633182 | 19.02939 | 0.01061787 | 4.705008
8.635098 | 19.032 | 0.0106125 | 4.702628
8.637013 | 19.03443 | 0.01060715 | 4.700258
8.638929 | 19.03669 | 0.01060184 | 4.697905
8.640844 | 19.03877 | 0.01059658 | 4.695574
8.64276 | 19.04067 | 0.01059139 | 4.693272
8.644676 | 19.04238 | 0.01058626 | 4.691001
8.646591 | 19.0439 | 0.01058122 | 4.688767
8.648507 | 19.04522 | 0.01057627 | 4.686572
8.650422 | 19.04635 | 0.01057141 | 4.684419
8.652338 | 19.04727 | 0.01056664 | 4.682308
8.654253 | 19.04798 | 0.01056198 | 4.680242
8.656169 | 19.04848 | 0.01055742 | 4.67822
8.658085 | 19.04877 | 0.01055296 | 4.676243
8.66 | 19.04883 | 0.01054859 | 4.67431
8.661916 | 19.04867 | 0.01054433 | 4.672421
8.663831 | 19.04828 | 0.01054016 | 4.670573
8.665747 | 19.04766 | 0.01053608 | 4.668767
8.667662 | 19.0468 | 0.0105321 | 4.666999
8.669578 | 19.0457 | 0.01052819 | 4.665268
8.671494 | 19.04436 | 0.01052436 | 4.663572
8.673409 | 19.0428 | 0.01052061 | 4.661907
8.675325 | 19.04106 | 0.01051692 | 4.660273
8.67724 | 19.03947 | 0.01051329 | 4.658666
8.679156 | 19.00066 | 0.01050972 | 4.657083
8.681071 | 18.99548 | 0.0105062 | 4.655522
8.682987 | 18.9899 | 0.01050272 | 4.653982
8.684903 | 18.984 | 0.01049928 | 4.652458
8.686818 | 18.9778 | 0.01049588 | 4.650951
8.688734 | 18.97129 | 0.01049251 | 4.649456
8.690649 | 18.96446 | 0.01048916 | 4.647973
8.692565 | 18.95731 | 0.01048584 | 4.646501
8.69448 | 18.94984 | 0.01048254 | 4.645038
8.696396 | 18.94205 | 0.01047926 | 4.643585
8.698312 | 18.93393 | 0.01047599 | 4.642139
8.700227 | 18.92548 | 0.01047275 | 4.640703
8.702143 | 18.9167 | 0.01046953 | 4.639277
8.704058 | 18.90758 | 0.01046634 | 4.637862
8.705974 | 18.89812 | 0.01046318 | 4.63646
8.707889 | 18.88832 | 0.01046005 | 4.635074
8.709805 | 18.87817 | 0.01045697 | 4.633707
8.711721 | 18.86767 | 0.01045393 | 4.632363
8.713636 | 18.85748 | 0.01045096 | 4.631046
8.715552 | 18.85064 | 0.01044806 | 4.629759
8.717467 | 18.84887 | 0.01044523 | 4.628509
8.719383 | 18.85195 | 0.0104425 | 4.627299
8.721299 | 18.85829 | 0.01043988 | 4.626136
8.723214 | 18.86553 | 0.01043737 | 4.625024
8.72513 | 18.87112 | 0.01043499 | 4.62397
8.727045 | 18.87283 | 0.01043276 | 4.62298
8.728961 | 18.8694 | 0.01043068 | 4.622059
8.730876 | 18.86108 | 0.01042877 | 4.621213
8.732792 | 18.85009 | 0.01042704 | 4.620449
8.734708 | 18.83864 | 0.01042552 | 4.619771
8.736623 | 18.82684 | 0.0104242 | 4.619186
8.738539 | 18.81467 | 0.0104231 | 4.6187
8.740454 | 18.80214 | 0.01042224 | 4.618318
8.74237 | 18.78924 | 0.01042162 | 4.618043
8.744285 | 18.77598 | 0.01042145 | 4.617969
8.746201 | 18.76235 | 0.01042193 | 4.618181
8.748117 | 18.74834 | 0.01042271 | 4.618528
8.750032 | 18.73397 | 0.01042381 | 4.619014
8.751948 | 18.71922 | 0.01042523 | 4.619643
8.753863 | 18.70409 | 0.01042697 | 4.620417
8.755779 | 18.68858 | 0.01042906 | 4.62134
8.757694 | 18.67269 | 0.01043147 | 4.622411
8.75961 | 18.65642 | 0.01043423 | 4.623633
8.761526 | 18.63977 | 0.01043732 | 4.625004
8.763441 | 18.62273 | 0.01044076 | 4.626524
8.765357 | 18.60531 | 0.01044452 | 4.628192
8.767272 | 18.58751 | 0.01044861 | 4.630005
8.769188 | 18.56931 | 0.01045302 | 4.631959
8.771103 | 18.55073 | 0.01045774 | 4.63405
8.773019 | 18.53175 | 0.01046276 | 4.636273
8.774935 | 18.51239 | 0.01046806 | 4.638623
8.77685 | 18.49264 | 0.01047363 | 4.641092
8.778766 | 18.4725 | 0.01047945 | 4.643673
8.780681 | 18.45196 | 0.01048549 | 4.646348
8.782597 | 18.43103 | 0.01049165 | 4.649078
8.784512 | 18.40971 | 0.01049785 | 4.651826
8.786428 | 18.388 | 0.01050403 | 4.654564
8.788344 | 18.36589 | 0.01051014 | 4.657271
8.790259 | 18.34339 | 0.01051615 | 4.659934
8.792175 | 18.3205 | 0.01052204 | 4.662545
8.79409 | 18.29722 | 0.01052782 | 4.665103
8.796006 | 18.27354 | 0.01053349 | 4.667615
8.797921 | 18.24947 | 0.01053907 | 4.670091
8.799837 | 18.22501 | 0.01054462 | 4.672549
8.801753 | 18.20016 | 0.01055014 | 4.674997
8.803668 | 18.17492 | 0.01055562 | 4.677425
8.805584 | 18.14929 | 0.01056104 | 4.679825
8.807499 | 18.12327 | 0.01056637 | 4.682189
8.809415 | 18.09687 | 0.0105716 | 4.684507
8.81133 | 18.07008 | 0.01057672 | 4.686771
8.813246 | 18.0429 | 0.01058169 | 4.688975
8.815162 | 18.01533 | 0.01058651 | 4.691111
8.817077 | 17.98739 | 0.01059116 | 4.693174
8.818993 | 17.95906 | 0.01059564 | 4.695157
8.820908 | 17.93036 | 0.01059993 | 4.697057
8.822824 | 17.90127 | 0.01060402 | 4.69887
8.82474 | 17.87181 | 0.01060791 | 4.700593
8.826655 | 17.84197 | 0.01061159 | 4.702224
8.828571 | 17.81176 | 0.01061506 | 4.703763
8.830486 | 17.78118 | 0.01061833 | 4.705211
8.832402 | 17.75023 | 0.01062139 | 4.706568
8.834317 | 17.71892 | 0.01062426 | 4.707838
8.836233 | 17.68724 | 0.01062693 | 4.709024
8.838149 | 17.6552 | 0.01062943 | 4.710131
8.840064 | 17.6228 | 0.01063176 | 4.711164
8.84198 | 17.59004 | 0.01063394 | 4.71213
8.843895 | 17.55693 | 0.01063598 | 4.713035
8.845811 | 17.52346 | 0.0106379 | 4.713885
8.847726 | 17.48965 | 0.01063972 | 4.71469
8.849642 | 17.4555 | 0.01064145 | 4.715455
8.851558 | 17.421 | 0.01064311 | 4.71619
8.853473 | 17.38616 | 0.01064471 | 4.716901
8.855389 | 17.35098 | 0.01064628 | 4.717598
8.857304 | 17.31548 | 0.01064784 | 4.718287
8.85922 | 17.27964 | 0.01064939 | 4.718976
8.861135 | 17.24348 | 0.01065097 | 4.719673
8.863051 | 17.20699 | 0.01065257 | 4.720385
8.864967 | 17.17019 | 0.01065423 | 4.721118
8.866882 | 17.13307 | 0.01065595 | 4.721879
8.868798 | 17.09564 | 0.01065774 | 4.722674
8.870713 | 17.05791 | 0.01065962 | 4.723508
8.872629 | 17.01987 | 0.0106616 | 4.724385
8.874544 | 16.98153 | 0.01066368 | 4.725308
8.87646 | 16.9429 | 0.01066588 | 4.726282
8.878376 | 16.90397 | 0.0106682 | 4.727308
8.880291 | 16.86477 | 0.01067063 | 4.728387
8.882207 | 16.82528 | 0.01067319 | 4.72952
8.884122 | 16.78551 | 0.01067586 | 4.730704
8.886038 | 16.74547 | 0.01067865 | 4.731939
8.887953 | 16.70516 | 0.01068154 | 4.733221
8.889869 | 16.66459 | 0.01068453 | 4.734545
8.891785 | 16.62376 | 0.0106876 | 4.735905
8.8937 | 16.58268 | 0.01069073 | 4.737294
8.895616 | 16.54134 | 0.01069391 | 4.738702
8.897531 | 16.49977 | 0.01069711 | 4.740119
8.899447 | 16.45795 | 0.0107003 | 4.741534
8.901362 | 16.41591 | 0.01070346 | 4.742934
8.903278 | 16.37363 | 0.01070655 | 4.744305
8.905194 | 16.33113 | 0.01070955 | 4.745634
8.907109 | 16.28842 | 0.01071242 | 4.746904
8.909025 | 16.24549 | 0.01071512 | 4.748102
8.91094 | 16.20235 | 0.01071763 | 4.749212
8.912856 | 16.15902 | 0.0107199 | 4.750218
8.914771 | 16.11549 | 0.0107219 | 4.751106
8.916687 | 16.07176 | 0.0107236 | 4.75186
8.918603 | 16.02786 | 0.01072497 | 4.752466
8.920518 | 15.98377 | 0.01072597 | 4.752909
8.922434 | 15.93952 | 0.01072657 | 4.753176
8.924349 | 15.89509 | 0.01072675 | 4.753253
8.926265 | 15.85051 | 0.01072647 | 4.753129
8.928181 | 15.80577 | 0.0107257 | 4.752792
8.930096 | 15.76088 | 0.01072444 | 4.75223
8.932012 | 15.71584 | 0.01072265 | 4.751436
8.933927 | 15.67067 | 0.01072031 | 4.750401
8.935843 | 15.62537 | 0.01071741 | 4.749116
8.937758 | 15.57994 | 0.01071394 | 4.747578
8.939674 | 15.5344 | 0.01070989 | 4.745782
8.94159 | 15.48874 | 0.01070524 | 4.743725
8.943505 | 15.44297 | 0.01070001 | 4.741406
8.945421 | 15.39711 | 0.01069419 | 4.738827
8.947336 | 15.35115 | 0.01068779 | 4.735989
8.949252 | 15.3051 | 0.01068081 | 4.732899
8.951167 | 15.25898 | 0.01067328 | 4.729563
8.953083 | 15.21277 | 0.01066522 | 4.72599
8.954999 | 15.1665 | 0.01065665 | 4.722192
8.956914 | 15.12017 | 0.0106476 | 4.718182
8.95883 | 15.07378 | 0.01063811 | 4.713978
8.960745 | 15.02734 | 0.01062823 | 4.709598
8.962661 | 14.98086 | 0.01061799 | 4.705061
8.964576 | 14.93434 | 0.01060745 | 4.700392
8.966492 | 14.88779 | 0.01059667 | 4.695613
8.968408 | 14.84122 | 0.01058569 | 4.690749
8.970323 | 14.79463 | 0.01057459 | 4.685828
8.972239 | 14.74804 | 0.01056341 | 4.680876
8.974154 | 14.70143 | 0.01055223 | 4.675921
8.97607 | 14.65483 | 0.01054111 | 4.670991
8.977985 | 14.60824 | 0.0105301 | 4.666116
8.979901 | 14.56166 | 0.01051929 | 4.661323
8.981817 | 14.51511 | 0.01050872 | 4.656643
8.983732 | 14.46858 | 0.01049848 | 4.652103
8.985648 | 14.42209 | 0.01048862 | 4.647732
8.987563 | 14.37564 | 0.0104792 | 4.643559
8.989479 | 14.32924 | 0.01047029 | 4.63961
8.991394 | 14.28289 | 0.01046194 | 4.635913
8.99331 | 14.2366 | 0.01045422 | 4.632492
8.995226 | 14.19037 | 0.01044718 | 4.629372
8.997141 | 14.14422 | 0.01044087 | 4.626577
8.999057 | 14.09815 | 0.01043535 | 4.624127
9.000972 | 14.05217 | 0.01043064 | 4.622043
9.002888 | 14.00628 | 0.01042681 | 4.620343
9.004803 | 13.96048 | 0.01042387 | 4.619043
9.006719 | 13.91479 | 0.01042187 | 4.618156
9.008635 | 13.86921 | 0.01042083 | 4.617696
9.01055 | 13.82375 | 0.01042077 | 4.61767
9.012466 | 13.77841 | 0.01042171 | 4.618085
9.014381 | 13.7332 | 0.01042365 | 4.618946
9.016297 | 13.68812 | 0.0104266 | 4.620252
9.018212 | 13.64318 | 0.01043055 | 4.622
9.020128 | 13.59839 | 0.01043548 | 4.624187
9.022044 | 13.55376 | 0.01044138 | 4.626801
9.023959 | 13.50928 | 0.01044822 | 4.629832
9.025875 | 13.46496 | 0.01045596 | 4.633263
9.02779 | 13.42082 | 0.01046457 | 4.637077
9.029706 | 13.37685 | 0.010474 | 4.641255
9.031622 | 13.33306 | 0.01048419 | 4.645772
9.033537 | 13.28946 | 0.0104951 | 4.650606
9.035453 | 13.24606 | 0.01050666 | 4.655728
9.037368 | 13.20285 | 0.01051881 | 4.661111
9.039284 | 13.15984 | 0.01053148 | 4.666726
9.041199 | 13.11704 | 0.0105446 | 4.672542
9.043115 | 13.07446 | 0.01055811 | 4.678526
9.045031 | 13.03209 | 0.01057192 | 4.684646
9.046946 | 12.98995 | 0.01058596 | 4.690868
9.048862 | 12.94804 | 0.01060016 | 4.697159
9.050777 | 12.90636 | 0.01061444 | 4.703486
9.052693 | 12.86492 | 0.01062871 | 4.709813
9.054608 | 12.82373 | 0.01064292 | 4.716107
9.056524 | 12.78278 | 0.01065697 | 4.722335
9.05844 | 12.74209 | 0.01067081 | 4.728464
9.060355 | 12.70165 | 0.01068434 | 4.734463
9.062271 | 12.66148 | 0.01069751 | 4.7403
9.064186 | 12.62157 | 0.01071026 | 4.745946
9.066102 | 12.58194 | 0.0107225 | 4.751372
9.068017 | 12.54258 | 0.01073419 | 4.756553
9.069933 | 12.5035 | 0.01074527 | 4.761464
9.071849 | 12.46471 | 0.0107557 | 4.766081
9.073764 | 12.4262 | 0.01076541 | 4.770386
9.07568 | 12.38799 | 0.01077438 | 4.77436
9.077595 | 12.35007 | 0.01078257 | 4.777989
9.079511 | 12.31245 | 0.01078995 | 4.781259
9.081426 | 12.27513 | 0.0107965 | 4.784163
9.083342 | 12.23812 | 0.01080221 | 4.786694
9.085258 | 12.20142 | 0.01080708 | 4.788851
9.087173 | 12.16503 | 0.0108111 | 4.790634
9.089089 | 12.12896 | 0.01081429 | 4.792046
9.091004 | 12.09321 | 0.01081666 | 4.793096
9.09292 | 12.05778 | 0.01081823 | 4.793792
9.094835 | 12.02268 | 0.01081903 | 4.794147
9.096751 | 11.9879 | 0.01081909 | 4.794174
9.098667 | 11.95346 | 0.01081845 | 4.79389
9.100582 | 11.91935 | 0.01081715 | 4.793314
9.102498 | 11.88558 | 0.01081524 | 4.792465
9.104413 | 11.85215 | 0.01081275 | 4.791365
9.106329 | 11.81906 | 0.01080976 | 4.790036
9.108244 | 11.78631 | 0.0108063 | 4.788503
9.11016 | 11.75391 | 0.01080243 | 4.78679
9.112076 | 11.72186 | 0.01079822 | 4.784923
9.113991 | 11.69015 | 0.01079371 | 4.782928
9.115907 | 11.6588 | 0.01078898 | 4.780831
9.117822 | 11.6278 | 0.01078408 | 4.778659
9.119738 | 11.59715 | 0.01077907 | 4.776437
9.121653 | 11.56687 | 0.010774 | 4.774192
9.123569 | 11.53693 | 0.01076894 | 4.77195
9.125485 | 11.50736 | 0.01076394 | 4.769734
9.1274 | 11.47815 | 0.01075906 | 4.76757
9.129316 | 11.4493 | 0.01075434 | 4.76548
9.131231 | 11.42081 | 0.01074984 | 4.763485
9.133147 | 11.39269 | 0.01074559 | 4.761605
9.135062 | 11.36493 | 0.01074165 | 4.759858
9.136978 | 11.33753 | 0.01073804 | 4.75826
9.138894 | 11.3105 | 0.0107348 | 4.756824
9.140809 | 11.28383 | 0.01073196 | 4.755561
9.142725 | 11.25753 | 0.01072952 | 4.754481
9.14464 | 11.23159 | 0.01072751 | 4.753589
9.146556 | 11.20602 | 0.01072592 | 4.752888
9.148472 | 11.18081 | 0.01072477 | 4.752376
9.150387 | 11.15597 | 0.01072404 | 4.752052
9.152303 | 11.1315 | 0.01072371 | 4.751908
9.154218 | 11.10739 | 0.01072377 | 4.751936
9.156134 | 11.08364 | 0.0107242 | 4.752125
9.158049 | 11.06026 | 0.01072496 | 4.752462
9.159965 | 11.03724 | 0.01072602 | 4.752932
9.161881 | 11.01458 | 0.01072734 | 4.753518
9.163796 | 10.99229 | 0.01072889 | 4.754201
9.165712 | 10.97035 | 0.01073061 | 4.754963
9.167627 | 10.94878 | 0.01073245 | 4.755782
9.169543 | 10.92756 | 0.01073438 | 4.756636
9.171458 | 10.9067 | 0.01073633 | 4.757502
9.173374 | 10.88619 | 0.01073826 | 4.758357
9.17529 | 10.86604 | 0.01074011 | 4.759177
9.177205 | 10.84624 | 0.01074183 | 4.759938
9.179121 | 10.82679 | 0.01074336 | 4.760617
9.181036 | 10.80769 | 0.01074465 | 4.761188
9.182952 | 10.78894 | 0.01074565 | 4.76163
9.184867 | 10.77053 | 0.0107463 | 4.761918
9.186783 | 10.75246 | 0.01074656 | 4.762031
9.188699 | 10.73473 | 0.01074637 | 4.761947
9.190614 | 10.71735 | 0.01074569 | 4.761645
9.19253 | 10.70029 | 0.01074447 | 4.761108
9.194445 | 10.68357 | 0.01074269 | 4.760317
9.196361 | 10.66718 | 0.0107403 | 4.759257
9.198276 | 10.65112 | 0.01073727 | 4.757915
9.200192 | 10.63539 | 0.01073357 | 4.756277
9.202108 | 10.61997 | 0.01072919 | 4.754335
9.204023 | 10.60488 | 0.0107241 | 4.752082
9.205939 | 10.5901 | 0.01071831 | 4.749514
9.207854 | 10.57564 | 0.0107118 | 4.746628
9.20977 | 10.56149 | 0.01070457 | 4.743427
9.211685 | 10.54764 | 0.01069664 | 4.739914
9.213601 | 10.5341 | 0.01068803 | 4.736097
9.215517 | 10.52086 | 0.01067875 | 4.731986
9.217432 | 10.50792 | 0.01066884 | 4.727593
9.219348 | 10.49527 | 0.01065832 | 4.722933
9.221263 | 10.48291 | 0.01064724 | 4.718023
9.223179 | 10.47084 | 0.01063564 | 4.712881
9.225094 | 10.45905 | 0.01062356 | 4.707528
9.22701 | 10.44754 | 0.01061105 | 4.701985
9.228926 | 10.4363 | 0.01059817 | 4.696276
9.230841 | 10.42534 | 0.01058496 | 4.690426
9.232757 | 10.41464 | 0.0105715 | 4.68446
9.234672 | 10.40421 | 0.01055784 | 4.678406
9.236588 | 10.39403 | 0.01054403 | 4.672289
9.238503 | 10.38411 | 0.01053015 | 4.666139
9.240419 | 10.37445 | 0.01051626 | 4.659983
9.242335 | 10.36503 | 0.01050242 | 4.653849
9.24425 | 10.35585 | 0.01048869 | 4.647766
9.246166 | 10.34691 | 0.01047514 | 4.641762
9.248081 | 10.33821 | 0.01046183 | 4.635865
9.249997 | 10.32974 | 0.01044883 | 4.630102
9.251913 | 10.32149 | 0.01043618 | 4.624499
9.253828 | 10.31347 | 0.01042396 | 4.619082
9.255744 | 10.30566 | 0.01041221 | 4.613876
9.257659 | 10.29806 | 0.01040099 | 4.608904
9.259575 | 10.29067 | 0.01039035 | 4.604188
9.26149 | 10.28349 | 0.01038033 | 4.599749
9.263406 | 10.2765 | 0.01037098 | 4.595604
9.265322 | 10.26971 | 0.01036233 | 4.591771
9.267237 | 10.26311 | 0.01035441 | 4.588265
9.269153 | 10.2567 | 0.01034726 | 4.585096
9.271068 | 10.25047 | 0.0103409 | 4.582276
9.272984 | 10.24441 | 0.01033534 | 4.579811
9.274899 | 10.23852 | 0.01033059 | 4.577705
9.276815 | 10.23281 | 0.01032665 | 4.575962
9.278731 | 10.22725 | 0.01032353 | 4.574581
9.280646 | 10.22185 | 0.01032123 | 4.57356
9.282562 | 10.21661 | 0.01031973 | 4.572894
9.284477 | 10.21152 | 0.01031901 | 4.572576
9.286393 | 10.20657 | 0.01031906 | 4.5726
9.288308 | 10.20176 | 0.01031987 | 4.572956
9.290224 | 10.19708 | 0.01032139 | 4.573631
9.29214 | 10.19254 | 0.01032361 | 4.574614
9.294055 | 10.18813 | 0.01032649 | 4.57589
9.295971 | 10.18383 | 0.01033 | 4.577445
9.297886 | 10.17965 | 0.0103341 | 4.579262
9.299802 | 10.17559 | 0.01033875 | 4.581325
9.301717 | 10.17164 | 0.01034392 | 4.583615
9.303633 | 10.16779 | 0.01034956 | 4.586115
9.305549 | 10.16404 | 0.01035564 | 4.588806
9.307464 | 10.16038 | 0.0103621 | 4.591669
9.30938 | 10.15682 | 0.0103689 | 4.594683
9.311295 | 10.15335 | 0.010376 | 4.59783
9.313211 | 10.14995 | 0.01038336 | 4.601091
9.315126 | 10.14664 | 0.01039093 | 4.604445
9.317042 | 10.1434 | 0.01039867 | 4.607874
9.318958 | 10.14024 | 0.01040653 | 4.611359
9.320873 | 10.13714 | 0.01041448 | 4.614883
9.322789 | 10.13411 | 0.01042248 | 4.618427
9.324704 | 10.13113 | 0.01043049 | 4.621975
9.32662 | 10.12821 | 0.01043847 | 4.625511
9.328535 | 10.12534 | 0.01044639 | 4.629021
9.330451 | 10.12252 | 0.01045422 | 4.632492
9.332367 | 10.11975 | 0.01046194 | 4.63591
9.334282 | 10.11701 | 0.01046951 | 4.639266
9.336198 | 10.11432 | 0.01047692 | 4.64255
9.338113 | 10.11166 | 0.01048416 | 4.645756
9.340029 | 10.10903 | 0.0104912 | 4.648876
9.341944 | 10.10642 | 0.01049803 | 4.651906
9.34386 | 10.10385 | 0.01050466 | 4.654843
9.345776 | 10.10129 | 0.01051108 | 4.657685
9.347691 | 10.09875 | 0.01051728 | 4.660432
9.349607 | 10.09623 | 0.01052326 | 4.663084
9.351522 | 10.09372 | 0.01052903 | 4.665641
9.353438 | 10.09122 | 0.0105346 | 4.668107
9.355354 | 10.08873 | 0.01053996 | 4.670485
9.357269 | 10.08624 | 0.01054514 | 4.672779
9.359185 | 10.08375 | 0.01055013 | 4.674992
9.3611 | 10.08127 | 0.01055496 | 4.677132
9.363016 | 10.07878 | 0.01055964 | 4.679204
9.364931 | 10.07628 | 0.01056417 | 4.681213
9.366847 | 10.07378 | 0.01056858 | 4.683167
9.368763 | 10.07127 | 0.01057288 | 4.685073
9.370678 | 10.06875 | 0.01057709 | 4.686938
9.372594 | 10.06622 | 0.01058123 | 4.68877
9.374509 | 10.06367 | 0.0105853 | 4.690575
9.376425 | 10.06111 | 0.01058933 | 4.692362
9.37834 | 10.05853 | 0.01059334 | 4.694137
9.380256 | 10.05593 | 0.01059733 | 4.695908
9.382172 | 10.0533 | 0.01060134 | 4.697681
9.384087 | 10.05066 | 0.01060536 | 4.699464
9.386003 | 10.04799 | 0.01060942 | 4.701261
9.387918 | 10.0453 | 0.01061352 | 4.703079
9.389834 | 10.04259 | 0.01061768 | 4.704923
9.391749 | 10.03984 | 0.01062191 | 4.706797
9.393665 | 10.03708 | 0.01062621 | 4.708704
9.395581 | 10.03428 | 0.0106306 | 4.710647
9.397496 | 10.03145 | 0.01063507 | 4.712628
9.399412 | 10.0286 | 0.01063963 | 4.714648
9.401327 | 10.02572 | 0.01064427 | 4.716706
9.403243 | 10.02281 | 0.010649 | 4.718801
9.405158 | 10.01987 | 0.01065381 | 4.720932
9.407074 | 10.0169 | 0.01065869 | 4.723095
9.40899 | 10.0139 | 0.01066364 | 4.725287
9.410905 | 10.01087 | 0.01066864 | 4.727505
9.412821 | 10.00781 | 0.01067369 | 4.729742
9.414736 | 10.00472 | 0.01067877 | 4.731994
9.416652 | 10.00161 | 0.01068387 | 4.734255
9.418567 | 9.998463 | 0.01068898 | 4.736518
9.420483 | 9.995291 | 0.01069408 | 4.738778
9.422399 | 9.992095 | 0.01069916 | 4.741027
9.424314 | 9.988869 | 0.01070419 | 4.743258
9.42623 | 9.985621 | 0.01070917 | 4.745464
9.428145 | 9.982347 | 0.01071407 | 4.747637
9.430061 | 9.979052 | 0.01071889 | 4.74977
9.431976 | 9.975733 | 0.01072359 | 4.751856
9.433892 | 9.972393 | 0.01072818 | 4.753886
9.435808 | 9.969033 | 0.01073262 | 4.755855
9.437723 | 9.965657 | 0.0107369 | 4.757754
9.439639 | 9.962262 | 0.01074102 | 4.759577
9.441554 | 9.958852 | 0.01074494 | 4.761317
9.44347 | 9.955428 | 0.01074867 | 4.762969
9.445385 | 9.951991 | 0.01075219 | 4.764527
9.447301 | 9.948545 | 0.01075548 | 4.765985
9.449217 | 9.945088 | 0.01075853 | 4.767339
9.451132 | 9.941625 | 0.01076135 | 4.768585
9.453048 | 9.938157 | 0.01076391 | 4.76972
9.454963 | 9.934684 | 0.01076621 | 4.770741
9.456879 | 9.931211 | 0.01076825 | 4.771646
9.458795 | 9.927739 | 0.01077004 | 4.772436
9.46071 | 9.924268 | 0.01077156 | 4.773109
9.462626 | 9.920803 | 0.01077282 | 4.773667
9.464541 | 9.917342 | 0.01077382 | 4.774113
9.466457 | 9.913894 | 0.01077458 | 4.774448
9.468372 | 9.910454 | 0.01077509 | 4.774676
9.470288 | 9.907028 | 0.01077538 | 4.774803
9.472204 | 9.90362 | 0.01077545 | 4.774833
9.474119 | 9.900225 | 0.01077531 | 4.774772
9.476035 | 9.896853 | 0.01077498 | 4.774627
9.47795 | 9.893504 | 0.01077448 | 4.774404
9.479866 | 9.890177 | 0.01077382 | 4.774111
9.481781 | 9.886879 | 0.01077302 | 4.773756
9.483697 | 9.883611 | 0.01077209 | 4.773346
9.485613 | 9.880374 | 0.01077106 | 4.772891
9.487528 | 9.87717 | 0.01076995 | 4.772398
9.489444 | 9.874002 | 0.01076877 | 4.771876
9.491359 | 9.870873 | 0.01076755 | 4.771335
9.493275 | 9.867783 | 0.0107663 | 4.770782
9.49519 | 9.864736 | 0.01076505 | 4.770227
9.497106 | 9.861736 | 0.01076382 | 4.769679
9.499022 | 9.858783 | 0.01076261 | 4.769146
9.500937 | 9.855878 | 0.01076146 | 4.768636
9.502853 | 9.853023 | 0.01076038 | 4.768158
9.504768 | 9.850224 | 0.01075939 | 4.767718
9.506684 | 9.847479 | 0.0107585 | 4.767326
9.508599 | 9.844792 | 0.01075774 | 4.766986
9.510515 | 9.842162 | 0.01075711 | 4.766706
9.512431 | 9.839594 | 0.01075662 | 4.766491
9.514346 | 9.837088 | 0.01075629 | 4.766347
9.516262 | 9.834648 | 0.01075614 | 4.766277
9.518177 | 9.832274 | 0.01075616 | 4.766285
9.520093 | 9.829965 | 0.01075636 | 4.766375
9.522008 | 9.827727 | 0.01075675 | 4.766548
9.523924 | 9.825557 | 0.01075733 | 4.766804
9.52584 | 9.823461 | 0.0107581 | 4.767145
9.527755 | 9.821434 | 0.01075905 | 4.767568
9.529671 | 9.819484 | 0.01076019 | 4.768073
9.531586 | 9.817606 | 0.01076151 | 4.768656
9.533502 | 9.815803 | 0.01076299 | 4.769314
9.535417 | 9.814078 | 0.01076464 | 4.770044
9.537333 | 9.812427 | 0.01076644 | 4.770841
9.539249 | 9.810855 | 0.01076838 | 4.7717
9.541164 | 9.809358 | 0.01077044 | 4.772614
9.54308 | 9.807939 | 0.01077262 | 4.773579
9.544995 | 9.806599 | 0.01077489 | 4.774587
9.546911 | 9.805335 | 0.01077725 | 4.775632
9.548826 | 9.80415 | 0.01077968 | 4.776707
9.550742 | 9.80304 | 0.01078215 | 4.777805
9.552658 | 9.802006 | 0.01078466 | 4.778917
9.554573 | 9.801049 | 0.01078719 | 4.780038
9.556489 | 9.800168 | 0.01078972 | 4.781158
9.558404 | 9.799359 | 0.01079223 | 4.782271
9.56032 | 9.798625 | 0.01079471 | 4.783369
9.562236 | 9.797962 | 0.01079714 | 4.784446
9.564151 | 9.797369 | 0.0107995 | 4.785493
9.566067 | 9.796846 | 0.01080178 | 4.786503
9.567982 | 9.796389 | 0.01080397 | 4.787472
9.569898 | 9.795998 | 0.01080604 | 4.788391
9.571813 | 9.795669 | 0.010808 | 4.789256
9.573729 | 9.795405 | 0.01080981 | 4.790061
9.575645 | 9.795198 | 0.01081148 | 4.790802
9.57756 | 9.795047 | 0.010813 | 4.791474
9.579476 | 9.794949 | 0.01081435 | 4.792073
9.581391 | 9.794902 | 0.01081554 | 4.792598
9.583307 | 9.794906 | 0.01081655 | 4.793046
9.585222 | 9.794953 | 0.01081738 | 4.793415
9.587138 | 9.795044 | 0.01081804 | 4.793706
9.589054 | 9.795172 | 0.01081852 | 4.793919
9.590969 | 9.795335 | 0.01081883 | 4.794056
9.592885 | 9.79553 | 0.01081897 | 4.794118
9.5948 | 9.795753 | 0.01081895 | 4.794109
9.596716 | 9.796 | 0.01081877 | 4.794032
9.598631 | 9.796265 | 0.01081845 | 4.793891
9.600547 | 9.796549 | 0.010818 | 4.793691
9.602463 | 9.796844 | 0.01081743 | 4.793437
9.604378 | 9.797148 | 0.01081675 | 4.793136
9.606294 | 9.797453 | 0.01081598 | 4.792794
9.608209 | 9.797756 | 0.01081513 | 4.792416
9.610125 | 9.798057 | 0.01081421 | 4.792011
9.61204 | 9.798343 | 0.01081325 | 4.791586
9.613956 | 9.798615 | 0.01081226 | 4.791148
9.615872 | 9.798871 | 0.01081126 | 4.790705
9.617787 | 9.7991 | 0.01081027 | 4.790265
9.619703 | 9.799301 | 0.01080931 | 4.789837
9.621618 | 9.799468 | 0.01080838 | 4.789428
9.623534 | 9.799597 | 0.01080752 | 4.789047
9.625449 | 9.799684 | 0.01080674 | 4.788702
9.627365 | 9.799724 | 0.01080606 | 4.788401
9.629281 | 9.799711 | 0.0108055 | 4.788152
9.631196 | 9.799644 | 0.01080508 | 4.787963
9.633112 | 9.799515 | 0.01080481 | 4.787843
9.635027 | 9.799323 | 0.0108047 | 4.787798
9.636943 | 9.799063 | 0.01080479 | 4.787835
9.638858 | 9.798731 | 0.01080507 | 4.787962
9.640774 | 9.798328 | 0.01080558 | 4.788185
9.64269 | 9.797961 | 0.01080631 | 4.788509
9.644605 | 9.797977 | 0.01080728 | 4.788941
9.646521 | 9.797979 | 0.01080851 | 4.789485
9.648436 | 9.79798 | 0.01081001 | 4.790147
9.650352 | 9.79798 | 0.01081177 | 4.790929
9.652267 | 9.79798 | 0.01081381 | 4.791835
9.654183 | 9.79798 | 0.01081615 | 4.792868
9.656099 | 9.79798 | 0.01081877 | 4.79403
9.658014 | 9.79798 | 0.01082168 | 4.795322
9.65993 | 9.79798 | 0.0108249 | 4.796746
9.661845 | 9.79798 | 0.01082841 | 4.798302
9.663761 | 9.79798 | 0.01083222 | 4.799991
9.665676 | 9.79798 | 0.01083633 | 4.801812
9.667592 | 9.79798 | 0.01084074 | 4.803765
9.669508 | 9.79798 | 0.01084544 | 4.805849
9.671423 | 9.79798 | 0.01085044 | 4.808062
9.673339 | 9.79798 | 0.01085572 | 4.810403
9.675254 | 9.79798 | 0.01086128 | 4.812869
9.67717 | 9.79798 | 0.01086713 | 4.815458
9.678139 | 9.795087 | 0.01086713 | 4.815458
9.68013 | 9.807375 | 0.0108693 | 4.816423
9.682121 | 9.820672 | 0.01087199 | 4.817616
9.684112 | 9.834917 | 0.01087512 | 4.819
9.686104 | 9.850051 | 0.01087859 | 4.82054
9.688095 | 9.866017 | 0.01088235 | 4.822203
9.690086 | 9.882762 | 0.0108863 | 4.823957
9.692077 | 9.900234 | 0.0108904 | 4.82577
9.694068 | 9.918386 | 0.01089456 | 4.827616
9.69606 | 9.937169 | 0.01089873 | 4.829465
9.698051 | 9.95654 | 0.01090286 | 4.831292
9.700042 | 9.976457 | 0.01090688 | 4.833073
9.702033 | 9.996879 | 0.01091074 | 4.834785
9.704025 | 10.01777 | 0.0109144 | 4.836407
9.706016 | 10.03909 | 0.01091781 | 4.837919
9.708007 | 10.06081 | 0.01092093 | 4.839302
9.709998 | 10.08289 | 0.01092373 | 4.840539
9.711989 | 10.10531 | 0.01092615 | 4.841615
9.713981 | 10.12803 | 0.01092819 | 4.842516
9.715972 | 10.15104 | 0.01092979 | 4.843228
9.717963 | 10.17429 | 0.01093095 | 4.843741
9.719954 | 10.19778 | 0.01093164 | 4.844044
9.721946 | 10.22147 | 0.01093183 | 4.844128
9.723937 | 10.24534 | 0.01093151 | 4.843986
9.725928 | 10.26938 | 0.01093066 | 4.843611
9.727919 | 10.29357 | 0.01092928 | 4.842998
9.72991 | 10.31789 | 0.01092734 | 4.842143
9.731902 | 10.34232 | 0.01092486 | 4.841041
9.733893 | 10.36686 | 0.01092181 | 4.839692
9.735884 | 10.39147 | 0.0109182 | 4.838092
9.737875 | 10.41617 | 0.01091403 | 4.836244
9.739866 | 10.44092 | 0.0109093 | 4.834146
9.741858 | 10.46573 | 0.01090401 | 4.831801
9.743849 | 10.49058 | 0.01089816 | 4.829212
9.74584 | 10.51546 | 0.01089178 | 4.826382
9.747831 | 10.54037 | 0.01088486 | 4.823315
9.749823 | 10.56531 | 0.01087741 | 4.820017
9.751814 | 10.59025 | 0.01086946 | 4.816492
9.753805 | 10.6152 | 0.01086101 | 4.812749
9.755796 | 10.64016 | 0.01085209 | 4.808793
9.757787 | 10.66512 | 0.0108427 | 4.804634
9.759779 | 10.69008 | 0.01083287 | 4.800279
9.76177 | 10.71503 | 0.01082262 | 4.795737
9.763761 | 10.73998 | 0.01081197 | 4.791019
9.765752 | 10.76492 | 0.01080095 | 4.786134
9.767743 | 10.78985 | 0.01078958 | 4.781094
9.769735 | 10.81478 | 0.01077785 | 4.775899
9.771726 | 10.83969 | 0.01076578 | 4.770552
9.773717 | 10.8646 | 0.0107534 | 4.765063
9.775708 | 10.8895 | 0.01074072 | 4.759443
9.7777 | 10.9144 | 0.01072777 | 4.753705
9.779691 | 10.9393 | 0.01071457 | 4.747859
9.781682 | 10.9642 | 0.01070116 | 4.741917
9.783673 | 10.9891 | 0.01068757 | 4.735893
9.785664 | 11.014 | 0.01067381 | 4.729797
9.787656 | 11.03892 | 0.01065993 | 4.723644
9.789647 | 11.06384 | 0.01064594 | 4.717444
9.791638 | 11.08879 | 0.01063187 | 4.711212
9.793629 | 11.11375 | 0.01061776 | 4.704959
9.795621 | 11.13874 | 0.01060363 | 4.698699
9.797612 | 11.16376 | 0.01058951 | 4.692442
9.799603 | 11.18881 | 0.01057543 | 4.686202
9.801594 | 11.2139 | 0.01056141 | 4.679991
9.803585 | 11.23903 | 0.01054749 | 4.673819
9.805577 | 11.26421 | 0.01053367 | 4.667699
9.807568 | 11.28945 | 0.01052 | 4.661641
9.809559 | 11.31474 | 0.0105065 | 4.655656
9.81155 | 11.34009 | 0.01049318 | 4.649754
9.813541 | 11.36552 | 0.01048007 | 4.643946
9.815533 | 11.39101 | 0.01046719 | 4.63824
9.817524 | 11.41659 | 0.01045457 | 4.632646
9.819515 | 11.44225 | 0.01044222 | 4.627173
9.821506 | 11.46799 | 0.01043016 | 4.621829
9.823498 | 11.49384 | 0.01041841 | 4.616623
9.825489 | 11.51978 | 0.01040699 | 4.611562
9.82748 | 11.54582 | 0.01039591 | 4.606653
9.829471 | 11.57198 | 0.0103852 | 4.601904
9.831462 | 11.59825 | 0.01037485 | 4.597322
9.833454 | 11.62464 | 0.0103649 | 4.592913
9.835445 | 11.65116 | 0.01035536 | 4.588682
9.837436 | 11.67781 | 0.01034622 | 4.584635
9.839427 | 11.70459 | 0.01033752 | 4.580778
9.841418 | 11.73151 | 0.01032925 | 4.577115
9.84341 | 11.75857 | 0.01032144 | 4.573651
9.845401 | 11.78578 | 0.01031408 | 4.57039
9.847392 | 11.81314 | 0.01030718 | 4.567334
9.849383 | 11.84066 | 0.01030076 | 4.564488
9.851375 | 11.86834 | 0.01029481 | 4.561854
9.853366 | 11.89619 | 0.01028935 | 4.559435
9.855357 | 11.9242 | 0.01028438 | 4.557232
9.857348 | 11.95239 | 0.0102799 | 4.555246
9.859339 | 11.98075 | 0.01027591 | 4.553479
9.861331 | 12.00928 | 0.01027242 | 4.551932
9.863322 | 12.038 | 0.01026942 | 4.550603
9.865313 | 12.06691 | 0.01026692 | 4.549494
9.867304 | 12.096 | 0.01026491 | 4.548602
9.869296 | 12.12528 | 0.01026338 | 4.547926
9.871287 | 12.15476 | 0.01026234 | 4.547465
9.873278 | 12.18442 | 0.01026178 | 4.547215
9.875269 | 12.21429 | 0.01026169 | 4.547174
9.87726 | 12.24435 | 0.01026206 | 4.547339
9.879252 | 12.27462 | 0.01026288 | 4.547705
9.881243 | 12.30509 | 0.01026415 | 4.548268
9.883234 | 12.33576 | 0.01026586 | 4.549023
9.885225 | 12.36663 | 0.01026798 | 4.549963
9.887216 | 12.39772 | 0.01027051 | 4.551084
9.889208 | 12.429 | 0.01027343 | 4.552377
9.891199 | 12.4605 | 0.01027672 | 4.553836
9.89319 | 12.4922 | 0.01028036 | 4.555452
9.895181 | 12.52411 | 0.01028435 | 4.557217
9.897173 | 12.55623 | 0.01028865 | 4.559122
9.899164 | 12.58856 | 0.01029324 | 4.561157
9.901155 | 12.6211 | 0.0102981 | 4.563312
9.903146 | 12.65384 | 0.01030321 | 4.565576
9.905137 | 12.68679 | 0.01030854 | 4.567937
9.907129 | 12.71995 | 0.01031406 | 4.570384
9.90912 | 12.75331 | 0.01031975 | 4.572904
9.911111 | 12.78688 | 0.01032557 | 4.575485
9.913102 | 12.82064 | 0.01033151 | 4.578114
9.915093 | 12.85461 | 0.01033752 | 4.580778
9.917085 | 12.88878 | 0.01034358 | 4.583466
9.919076 | 12.92315 | 0.01034967 | 4.586162
9.921067 | 12.95771 | 0.01035575 | 4.588857
9.923058 | 12.99247 | 0.0103618 | 4.591536
9.92505 | 13.02742 | 0.01036778 | 4.594187
9.927041 | 13.06255 | 0.01037368 | 4.5968
9.929032 | 13.09787 | 0.01037946 | 4.599362
9.931023 | 13.13338 | 0.0103851 | 4.601863
9.933014 | 13.16907 | 0.01039059 | 4.604293
9.935006 | 13.20493 | 0.01039589 | 4.606642
9.936997 | 13.24097 | 0.01040098 | 4.608901
9.938988 | 13.27718 | 0.01040586 | 4.611063
9.940979 | 13.31356 | 0.0104105 | 4.613119
9.942971 | 13.3501 | 0.0104149 | 4.615066
9.944962 | 13.3868 | 0.01041903 | 4.616896
9.946953 | 13.42366 | 0.01042289 | 4.618606
9.948944 | 13.46066 | 0.01042647 | 4.620195
9.950935 | 13.49782 | 0.01042978 | 4.621659
9.952927 | 13.53512 | 0.0104328 | 4.623
9.954918 | 13.57256 | 0.01043555 | 4.624218
9.956909 | 13.61014 | 0.01043803 | 4.625316
9.9589 | 13.64785 | 0.01044025 | 4.6263
9.960891 | 13.68568 | 0.01044222 | 4.627174
9.962883 | 13.72363 | 0.01044397 | 4.627948
9.964874 | 13.7617 | 0.01044551 | 4.62863
9.966865 | 13.79988 | 0.01044687 | 4.629232
9.968856 | 13.83817 | 0.01044807 | 4.629767
9.970848 | 13.87655 | 0.01044916 | 4.63025
9.972839 | 13.91504 | 0.01045017 | 4.630696
9.97483 | 13.95361 | 0.01045113 | 4.631121
9.976821 | 13.99227 | 0.01045209 | 4.631545
9.978812 | 14.03101 | 0.01045308 | 4.631986
9.980804 | 14.06982 | 0.01045416 | 4.632462
9.982795 | 14.1087 | 0.01045536 | 4.632994
9.984786 | 14.14765 | 0.01045673 | 4.633602
9.986777 | 14.18665 | 0.01045832 | 4.634307
9.988768 | 14.2257 | 0.01046017 | 4.635128
9.99076 | 14.2648 | 0.01046233 | 4.636086
9.992751 | 14.30394 | 0.01046485 | 4.637202
9.994742 | 14.34312 | 0.01046777 | 4.638495
9.996733 | 14.38232 | 0.01047113 | 4.639983
9.998725 | 14.42154 | 0.01047497 | 4.641686
10.00072 | 14.46079 | 0.01047933 | 4.643619
10.00271 | 14.50004 | 0.01048426 | 4.645801
10.0047 | 14.53929 | 0.01048977 | 4.648244
10.00669 | 14.57855 | 0.01049591 | 4.650964
10.00868 | 14.6178 | 0.01050269 | 4.653971
10.01067 | 14.65703 | 0.01051015 | 4.657275
10.01266 | 14.69625 | 0.0105183 | 4.660885
10.01465 | 14.73544 | 0.01052715 | 4.664805
10.01665 | 14.77459 | 0.0105367 | 4.669041
10.01864 | 14.81371 | 0.01054698 | 4.673593
10.02063 | 14.85279 | 0.01055796 | 4.678458
10.02262 | 14.89182 | 0.01056964 | 4.683634
10.02461 | 14.93079 | 0.010582 | 4.689112
10.0266 | 14.9697 | 0.01059502 | 4.694881
10.02859 | 15.00854 | 0.01060866 | 4.700928
10.03058 | 15.04731 | 0.0106229 | 4.707237
10.03258 | 15.086 | 0.01063768 | 4.713785
10.03457 | 15.12461 | 0.01065295 | 4.720551
10.03656 | 15.16312 | 0.01066865 | 4.72751
10.03855 | 15.20154 | 0.01068472 | 4.734632
10.04054 | 15.23985 | 0.0107011 | 4.74189
10.04253 | 15.27806 | 0.01071771 | 4.74925
10.04452 | 15.31615 | 0.01073448 | 4.756681
10.04651 | 15.35412 | 0.01075133 | 4.764148
10.0485 | 15.39197 | 0.01076818 | 4.771615
10.0505 | 15.42969 | 0.01078496 | 4.779047
10.05249 | 15.46727 | 0.01080157 | 4.786408
10.05448 | 15.50471 | 0.01081793 | 4.79366
10.05647 | 15.542 | 0.01083397 | 4.800767
10.05846 | 15.57914 | 0.0108496 | 4.807693
10.06045 | 15.61613 | 0.01086474 | 4.814402
10.06244 | 15.65295 | 0.01087931 | 4.820859
10.06443 | 15.6896 | 0.01089324 | 4.82703
10.06643 | 15.72608 | 0.01090645 | 4.832882
10.06842 | 15.76238 | 0.01091886 | 4.838385
10.07041 | 15.7985 | 0.01093043 | 4.843508
10.0724 | 15.83443 | 0.01094107 | 4.848226
10.07439 | 15.87018 | 0.01095075 | 4.852514
10.07638 | 15.90572 | 0.0109594 | 4.856349
10.07837 | 15.94106 | 0.01096699 | 4.859712
10.08036 | 15.9762 | 0.01097348 | 4.862587
10.08236 | 16.01113 | 0.01097884 | 4.864962
10.08435 | 16.04585 | 0.01098305 | 4.866828
10.08634 | 16.08034 | 0.0109861 | 4.868178
10.08833 | 16.11462 | 0.01098799 | 4.869014
10.09032 | 16.14866 | 0.01098872 | 4.869337
10.09231 | 16.18248 | 0.01098831 | 4.869156
10.0943 | 16.21606 | 0.01098679 | 4.868484
10.09629 | 16.24941 | 0.0109842 | 4.867337
10.09829 | 16.28251 | 0.01098059 | 4.865736
10.10028 | 16.31537 | 0.010976 | 4.863704
10.10227 | 16.34798 | 0.0109705 | 4.861268
10.10426 | 16.38034 | 0.01096416 | 4.858458
10.10625 | 16.41244 | 0.01095705 | 4.855308
10.10824 | 16.44429 | 0.01094925 | 4.851851
10.11023 | 16.47588 | 0.01094085 | 4.848125
10.11222 | 16.5072 | 0.01093192 | 4.844169
10.11422 | 16.53825 | 0.01092256 | 4.840023
10.11621 | 16.56904 | 0.01091287 | 4.835727
10.1182 | 16.59956 | 0.01090293 | 4.831325
10.12019 | 16.6298 | 0.01089285 | 4.826859
10.12218 | 16.65976 | 0.01088273 | 4.822372
10.12417 | 16.68944 | 0.01087265 | 4.817906
10.12616 | 16.71885 | 0.01086272 | 4.813505
10.12815 | 16.74797 | 0.01085302 | 4.80921
10.13014 | 16.77681 | 0.01084366 | 4.805062
10.13214 | 16.80536 | 0.01083473 | 4.801101
10.13413 | 16.83362 | 0.0108263 | 4.797366
10.13612 | 16.86159 | 0.01081846 | 4.793892
10.13811 | 16.88927 | 0.01081129 | 4.790715
10.1401 | 16.91666 | 0.01080486 | 4.787866
10.14209 | 16.94375 | 0.01079923 | 4.785374
10.14408 | 16.97055 | 0.01079448 | 4.783266
10.14607 | 16.99705 | 0.01079064 | 4.781564
10.14807 | 17.02325 | 0.01078776 | 4.780288
10.15006 | 17.04916 | 0.01078588 | 4.779454
10.15205 | 17.07477 | 0.01078501 | 4.779073
10.15404 | 17.10008 | 0.01078519 | 4.779151
10.15603 | 17.12509 | 0.01078641 | 4.779692
10.15802 | 17.1498 | 0.01078867 | 4.780692
10.16001 | 17.17421 | 0.01079195 | 4.782145
10.162 | 17.19831 | 0.01079623 | 4.784042
10.164 | 17.22212 | 0.01080148 | 4.786368
10.16599 | 17.24563 | 0.01080766 | 4.789106
10.16798 | 17.26884 | 0.01081472 | 4.792236
10.16997 | 17.29174 | 0.01082262 | 4.795735
10.17196 | 17.31435 | 0.01083129 | 4.799577
10.17395 | 17.33666 | 0.01084067 | 4.803733
10.17594 | 17.35866 | 0.01085069 | 4.808174
10.17793 | 17.38038 | 0.01086128 | 4.812867
10.17993 | 17.40179 | 0.01087236 | 4.817779
10.18192 | 17.4229 | 0.01088386 | 4.822875
10.18391 | 17.44373 | 0.0108957 | 4.828119
10.1859 | 17.46425 | 0.01090778 | 4.833474
10.18789 | 17.48448 | 0.01092004 | 4.838904
10.18988 | 17.50442 | 0.01093237 | 4.84437
10.19187 | 17.52407 | 0.0109447 | 4.849835
10.19386 | 17.54343 | 0.01095695 | 4.855263
10.19585 | 17.5625 | 0.01096904 | 4.860617
10.19785 | 17.58129 | 0.01098087 | 4.865862
10.19984 | 17.59979 | 0.01099238 | 4.870963
10.20183 | 17.61801 | 0.01100349 | 4.875886
10.20382 | 17.63594 | 0.01101414 | 4.880602
10.20581 | 17.6536 | 0.01102424 | 4.88508
10.2078 | 17.67098 | 0.01103375 | 4.889293
10.20979 | 17.68808 | 0.0110426 | 4.893217
10.21178 | 17.70491 | 0.01105076 | 4.896829
10.21378 | 17.72147 | 0.01105816 | 4.900111
10.21577 | 17.73776 | 0.01106479 | 4.903046
10.21776 | 17.75379 | 0.0110706 | 4.905623
10.21975 | 17.76955 | 0.01107559 | 4.907833
10.22174 | 17.78505 | 0.01107974 | 4.909671
10.22373 | 17.80029 | 0.01108304 | 4.911134
10.22572 | 17.81528 | 0.0110855 | 4.912223
10.22771 | 17.83001 | 0.01108712 | 4.912942
10.22971 | 17.84449 | 0.01108792 | 4.913298
10.2317 | 17.85872 | 0.01108792 | 4.913298
10.23369 | 17.87271 | 0.01108715 | 4.912955
10.23568 | 17.88646 | 0.01108563 | 4.912281
10.23767 | 17.89996 | 0.0110834 | 4.911292
10.23966 | 17.91324 | 0.01108049 | 4.910004
10.24165 | 17.92627 | 0.01107695 | 4.908437
10.24364 | 17.93908 | 0.01107283 | 4.90661
10.24564 | 17.95167 | 0.01106817 | 4.904544
10.24763 | 17.96403 | 0.01106302 | 4.902263
10.24962 | 17.97617 | 0.01105744 | 4.899789
10.25161 | 17.98809 | 0.01105147 | 4.897146
10.2536 | 17.9998 | 0.01104518 | 4.89436
10.25559 | 18.0113 | 0.01103863 | 4.891455
10.25758 | 18.02259 | 0.01103186 | 4.888456
10.25957 | 18.03368 | 0.01102494 | 4.88539
10.26157 | 18.04457 | 0.01101793 | 4.882281
10.26356 | 18.05527 | 0.01101087 | 4.879154
10.26555 | 18.06577 | 0.01100383 | 4.876035
10.26754 | 18.07608 | 0.01099686 | 4.872945
10.26953 | 18.08621 | 0.01099001 | 4.86991
10.27152 | 18.09616 | 0.01098333 | 4.86695
10.27351 | 18.10593 | 0.01097687 | 4.864088
10.2755 | 18.11552 | 0.01097067 | 4.861342
10.27749 | 18.12495 | 0.01096478 | 4.85873
10.27949 | 18.13421 | 0.01095923 | 4.85627
10.28148 | 18.1433 | 0.01095405 | 4.853976
10.28347 | 18.15224 | 0.01094927 | 4.85186
10.28546 | 18.16102 | 0.01094493 | 4.849935
10.28745 | 18.16965 | 0.01094103 | 4.848209
10.28944 | 18.17813 | 0.01093761 | 4.846691
10.29143 | 18.18646 | 0.01093467 | 4.845388
10.29342 | 18.19466 | 0.01093222 | 4.844304
10.29542 | 18.20271 | 0.01093028 | 4.843444
10.29741 | 18.21064 | 0.01092885 | 4.84281
10.2994 | 18.21843 | 0.01092793 | 4.842403
10.30139 | 18.2261 | 0.01092753 | 4.842224
10.30338 | 18.23365 | 0.01092764 | 4.842272
10.30537 | 18.24108 | 0.01092825 | 4.842544
10.30736 | 18.2484 | 0.01092936 | 4.843037
10.30935 | 18.2556 | 0.01093097 | 4.843748
10.31135 | 18.2627 | 0.01093305 | 4.844672
10.31334 | 18.26969 | 0.0109356 | 4.845802
10.31533 | 18.27659 | 0.0109386 | 4.847132
10.31732 | 18.28338 | 0.01094204 | 4.848655
10.31931 | 18.29009 | 0.0109459 | 4.850363
10.3213 | 18.2967 | 0.01095015 | 4.852246
10.32329 | 18.30323 | 0.01095477 | 4.854296
10.32528 | 18.30968 | 0.01095975 | 4.856503
10.32728 | 18.31605 | 0.01096506 | 4.858856
10.32927 | 18.32234 | 0.01097068 | 4.861345
10.33126 | 18.32856 | 0.01097658 | 4.863958
10.33325 | 18.33472 | 0.01098273 | 4.866685
10.33524 | 18.34081 | 0.01098911 | 4.869512
10.33723 | 18.34683 | 0.01099569 | 4.872429
10.33922 | 18.3528 | 0.01100245 | 4.875423
10.34121 | 18.35871 | 0.01100935 | 4.878482
10.3432 | 18.36457 | 0.01101638 | 4.881594
10.3452 | 18.37038 | 0.01102349 | 4.884746
10.34719 | 18.37615 | 0.01103066 | 4.887925
10.34918 | 18.38187 | 0.01103787 | 4.891121
10.35117 | 18.38755 | 0.01104509 | 4.89432
10.35316 | 18.3932 | 0.01105229 | 4.89751
10.35515 | 18.39881 | 0.01105945 | 4.900679
10.35714 | 18.40439 | 0.01106652 | 4.903816
10.35913 | 18.40994 | 0.0110735 | 4.906909
10.36113 | 18.41547 | 0.01108036 | 4.909947
10.36312 | 18.42097 | 0.01108707 | 4.912919
10.36511 | 18.42645 | 0.0110936 | 4.915814
10.3671 | 18.43192 | 0.01109994 | 4.918621
10.36909 | 18.43737 | 0.01110605 | 4.921332
10.37108 | 18.4428 | 0.01111193 | 4.923936
10.37307 | 18.44823 | 0.01111754 | 4.926424
10.37506 | 18.45364 | 0.01112288 | 4.928789
10.37706 | 18.45905 | 0.01112792 | 4.931021
10.37905 | 18.46446 | 0.01113264 | 4.933114
10.38104 | 18.46986 | 0.01113703 | 4.93506
10.38303 | 18.47527 | 0.01114108 | 4.936854
10.38502 | 18.48067 | 0.01114477 | 4.93849
10.38701 | 18.48608 | 0.0111481 | 4.939963
10.389 | 18.4915 | 0.01115105 | 4.941269
10.39099 | 18.49692 | 0.01115361 | 4.942406
10.39299 | 18.50236 | 0.01115579 | 4.94337
10.39498 | 18.5078 | 0.01115757 | 4.94416
10.39697 | 18.51326 | 0.01115896 | 4.944775
10.39896 | 18.51873 | 0.01115995 | 4.945215
10.40095 | 18.52421 | 0.01116055 | 4.945482
10.40294 | 18.52972 | 0.01116077 | 4.945578
10.40493 | 18.53523 | 0.01116061 | 4.945506
10.40692 | 18.54077 | 0.01116008 | 4.945271
10.40892 | 18.54633 | 0.01115919 | 4.944876
10.41091 | 18.55191 | 0.01115795 | 4.94433
10.4129 | 18.55751 | 0.01115639 | 4.943638
10.41489 | 18.56314 | 0.01115452 | 4.942808
10.41688 | 18.56878 | 0.01115236 | 4.94185
10.41887 | 18.57446 | 0.01114992 | 4.94077
10.42086 | 18.58015 | 0.01114723 | 4.939581
10.42285 | 18.58588 | 0.01114432 | 4.93829
10.42484 | 18.59162 | 0.0111412 | 4.936908
10.42684 | 18.5974 | 0.0111379 | 4.935446
10.42883 | 18.6032 | 0.01113445 | 4.933914
10.43082 | 18.60902 | 0.01113086 | 4.932323
10.43281 | 18.61488 | 0.01112716 | 4.930683
10.4348 | 18.62076 | 0.01112337 | 4.929006
10.43679 | 18.62667 | 0.01111952 | 4.927301
10.43878 | 18.6326 | 0.01111564 | 4.92558
10.44077 | 18.63856 | 0.01111174 | 4.923851
10.44277 | 18.64455 | 0.01110784 | 4.922124
10.44476 | 18.65056 | 0.01110397 | 4.920409
10.44675 | 18.6566 | 0.01110015 | 4.918715
10.44874 | 18.66266 | 0.01109639 | 4.917048
10.45073 | 18.66874 | 0.0110927 | 4.915417
10.45272 | 18.67485 | 0.01108912 | 4.913827
10.45471 | 18.68099 | 0.01108564 | 4.912286
10.4567 | 18.68714 | 0.01108228 | 4.910796
10.4587 | 18.69332 | 0.01107904 | 4.909362
10.46069 | 18.69951 | 0.01107594 | 4.907987
10.46268 | 18.70572 | 0.01107297 | 4.906672
10.46467 | 18.71196 | 0.01107014 | 4.905417
10.46666 | 18.7182 | 0.01106744 | 4.904221
10.46865 | 18.72447 | 0.01106487 | 4.903082
10.47064 | 18.73074 | 0.01106242 | 4.901996
10.47263 | 18.73703 | 0.01106007 | 4.900957
10.47463 | 18.74333 | 0.01105782 | 4.89996
10.47662 | 18.74964 | 0.01105565 | 4.898996
10.47861 | 18.75595 | 0.01105353 | 4.898057
10.4806 | 18.76227 | 0.01105145 | 4.897134
10.48259 | 18.7686 | 0.01104938 | 4.896217
10.48458 | 18.77492 | 0.01104729 | 4.895294
10.48657 | 18.78125 | 0.01104517 | 4.894355
10.48856 | 18.78757 | 0.01104299 | 4.893387
10.49055 | 18.79389 | 0.01104071 | 4.892378
10.49255 | 18.8002 | 0.01103832 | 4.891316
10.49454 | 18.80651 | 0.01103577 | 4.890188
10.49653 | 18.8128 | 0.01103305 | 4.888981
10.49852 | 18.81907 | 0.01103012 | 4.887683
10.50051 | 18.82533 | 0.01102696 | 4.886282
10.5025 | 18.83158 | 0.01102353 | 4.884765
10.50449 | 18.8378 | 0.01101982 | 4.883121
10.50648 | 18.84399 | 0.0110158 | 4.881338
10.50848 | 18.85016 | 0.01101144 | 4.879407
10.51047 | 18.8563 | 0.01100672 | 4.877316
10.51246 | 18.86241 | 0.01100162 | 4.875057
10.51445 | 18.86848 | 0.01099613 | 4.872623
10.51644 | 18.87451 | 0.01099022 | 4.870005
10.51843 | 18.8805 | 0.01098389 | 4.867199
10.52042 | 18.88644 | 0.01097712 | 4.864199
10.52241 | 18.89234 | 0.01096991 | 4.861002
10.52441 | 18.89819 | 0.01096224 | 4.857607
10.5264 | 18.90398 | 0.01095413 | 4.854013
10.52839 | 18.90971 | 0.01094558 | 4.850221
10.53038 | 18.91539 | 0.01093658 | 4.846235
10.53237 | 18.921 | 0.01092716 | 4.842061
10.53436 | 18.92654 | 0.01091733 | 4.837704
10.53635 | 18.93201 | 0.01090711 | 4.833175
10.53834 | 18.9374 | 0.01089652 | 4.828482
10.54034 | 18.94271 | 0.01088559 | 4.823639
10.54233 | 18.94795 | 0.01087435 | 4.818659
10.54432 | 18.95309 | 0.01086283 | 4.813555
10.54631 | 18.95815 | 0.01085107 | 4.808345
10.5483 | 18.96312 | 0.01083911 | 4.803045
10.55029 | 18.96798 | 0.01082699 | 4.797672
10.55228 | 18.97275 | 0.01081474 | 4.792244
10.55427 | 18.97741 | 0.01080241 | 4.786782
10.55627 | 18.98196 | 0.01079005 | 4.781303
10.55826 | 18.9864 | 0.01077769 | 4.775828
10.56025 | 18.99072 | 0.01076539 | 4.770378
10.56224 | 18.99492 | 0.01075319 | 4.764971
10.56423 | 18.999 | 0.01074113 | 4.759628
10.56622 | 19.00294 | 0.01072927 | 4.75437
10.56821 | 19.00676 | 0.01071763 | 4.749215
10.5702 | 19.01043 | 0.01070628 | 4.744182
10.57219 | 19.01397 | 0.01069524 | 4.739291
10.57419 | 19.01736 | 0.01068456 | 4.734558
10.57618 | 19.0206 | 0.01067428 | 4.730002
10.57817 | 19.02369 | 0.01066443 | 4.725638
10.58016 | 19.02662 | 0.01065504 | 4.72148
10.58215 | 19.02939 | 0.01064616 | 4.717544
10.58414 | 19.032 | 0.0106378 | 4.713841
10.58613 | 19.03443 | 0.01063 | 4.710381
10.58812 | 19.03669 | 0.01062276 | 4.707175
10.59012 | 19.03877 | 0.01061611 | 4.704229
10.59211 | 19.04067 | 0.01061007 | 4.70155
10.5941 | 19.04238 | 0.01060463 | 4.699141
10.59609 | 19.0439 | 0.0105998 | 4.697003
10.59808 | 19.04522 | 0.01059559 | 4.695135
10.60007 | 19.04635 | 0.01059198 | 4.693536
10.60206 | 19.04727 | 0.01058897 | 4.6922
10.60405 | 19.04798 | 0.01058653 | 4.691122
10.60605 | 19.04848 | 0.01058466 | 4.690293
10.60804 | 19.04877 | 0.01058334 | 4.689705
10.61003 | 19.04883 | 0.01058253 | 4.689346
10.61202 | 19.04867 | 0.01058221 | 4.689204
10.61401 | 19.04828 | 0.01058235 | 4.689267
10.616 | 19.04766 | 0.01058292 | 4.68952
10.61799 | 19.0468 | 0.01058389 | 4.689949
10.61998 | 19.0457 | 0.01058522 | 4.690538
10.62198 | 19.04436 | 0.01058687 | 4.69127
10.62397 | 19.0428 | 0.01058881 | 4.692129
10.62596 | 19.04106 | 0.01059099 | 4.693097
10.62795 | 19.03947 | 0.01059339 | 4.694158
10.62994 | 19.00066 | 0.01059595 | 4.695293
10.63193 | 18.99548 | 0.01059864 | 4.696484
10.63392 | 18.9899 | 0.01060141 | 4.697715
10.63591 | 18.984 | 0.01060424 | 4.698968
10.6379 | 18.9778 | 0.01060708 | 4.700227
10.6399 | 18.97129 | 0.0106099 | 4.701474
10.64189 | 18.96446 | 0.01061265 | 4.702694
10.64388 | 18.95731 | 0.01061531 | 4.703872
10.64587 | 18.94984 | 0.01061784 | 4.704994
10.64786 | 18.94205 | 0.01062022 | 4.706047
10.64985 | 18.93393 | 0.01062241 | 4.707018
10.65184 | 18.92548 | 0.01062439 | 4.707897
10.65383 | 18.9167 | 0.01062614 | 4.708674
10.65583 | 18.90758 | 0.01062765 | 4.70934
10.65782 | 18.89812 | 0.01062889 | 4.70989
10.65981 | 18.88832 | 0.01062986 | 4.710319
10.6618 | 18.87817 | 0.01063054 | 4.710624
10.66379 | 18.86767 | 0.01063095 | 4.710803
10.66578 | 18.85748 | 0.01063107 | 4.710856
10.66777 | 18.85064 | 0.01063091 | 4.710785
10.66976 | 18.84887 | 0.01063047 | 4.710592
10.67176 | 18.85195 | 0.01062977 | 4.710282
10.67375 | 18.85829 | 0.01062882 | 4.70986
10.67574 | 18.86553 | 0.01062763 | 4.709332
10.67773 | 18.87112 | 0.01062621 | 4.708705
10.67972 | 18.87283 | 0.01062459 | 4.707987
10.68171 | 18.8694 | 0.01062279 | 4.707186
10.6837 | 18.86108 | 0.01062082 | 4.706313
10.68569 | 18.85009 | 0.0106187 | 4.705377
10.68769 | 18.83864 | 0.01061647 | 4.704388
10.68968 | 18.82684 | 0.01061414 | 4.703357
10.69167 | 18.81467 | 0.01061175 | 4.702295
10.69366 | 18.80214 | 0.0106093 | 4.701212
10.69565 | 18.78924 | 0.01060684 | 4.700121
10.69764 | 18.77598 | 0.01060438 | 4.699031
10.69963 | 18.76235 | 0.01060195 | 4.697954
10.70162 | 18.74834 | 0.01059957 | 4.696898
10.70362 | 18.73397 | 0.0105975 | 4.695982
10.70561 | 18.71922 | 0.01059589 | 4.69527
10.7076 | 18.70409 | 0.01059443 | 4.694623
10.70959 | 18.68858 | 0.01059314 | 4.694051
10.71158 | 18.67269 | 0.01059204 | 4.693563
10.71357 | 18.65642 | 0.01059115 | 4.693166
10.71556 | 18.63977 | 0.01059047 | 4.692865
10.71755 | 18.62273 | 0.01059002 | 4.692666
10.71954 | 18.60531 | 0.0105898 | 4.692571
10.72154 | 18.58751 | 0.01058983 | 4.692584
10.72353 | 18.56931 | 0.01059011 | 4.692705
10.72552 | 18.55073 | 0.01059062 | 4.692934
10.72751 | 18.53175 | 0.01059138 | 4.69327
10.7295 | 18.51239 | 0.01059238 | 4.69371
10.73149 | 18.49264 | 0.0105936 | 4.694251
10.73348 | 18.4725 | 0.01059503 | 4.694889
10.73547 | 18.45196 | 0.01059668 | 4.695617
10.73747 | 18.43103 | 0.01059851 | 4.696429
10.73946 | 18.40971 | 0.01060051 | 4.697315
10.74145 | 18.388 | 0.01060258 | 4.698232
10.74344 | 18.36589 | 0.01060463 | 4.699143
10.74543 | 18.34339 | 0.0106066 | 4.700014
10.74742 | 18.3205 | 0.01060843 | 4.700823
10.74941 | 18.29722 | 0.01061008 | 4.701555
10.7514 | 18.27354 | 0.01061154 | 4.702205
10.7534 | 18.24947 | 0.01061283 | 4.702772
10.75539 | 18.22501 | 0.01061394 | 4.703266
10.75738 | 18.20016 | 0.01061492 | 4.703701
10.75937 | 18.17492 | 0.01061582 | 4.704098
10.76136 | 18.14929 | 0.01061664 | 4.704462
10.76335 | 18.12327 | 0.01061737 | 4.704787
10.76534 | 18.09687 | 0.010618 | 4.705063
10.76733 | 18.07008 | 0.01061849 | 4.705282
10.76933 | 18.0429 | 0.01061884 | 4.705437
10.77132 | 18.01533 | 0.01061902 | 4.705519
10.77331 | 17.98739 | 0.01061903 | 4.705524
10.7753 | 17.95906 | 0.01061886 | 4.705444
10.77729 | 17.93036 | 0.01061848 | 4.705276
10.77928 | 17.90127 | 0.01061789 | 4.705015
10.78127 | 17.87181 | 0.01061708 | 4.704659
10.78326 | 17.84197 | 0.01061606 | 4.704205
10.78525 | 17.81176 | 0.01061481 | 4.703654
10.78725 | 17.78118 | 0.01061335 | 4.703004
10.78924 | 17.75023 | 0.01061167 | 4.702259
10.79123 | 17.71892 | 0.01060978 | 4.701421
10.79322 | 17.68724 | 0.01060768 | 4.700493
10.79521 | 17.6552 | 0.01060539 | 4.699479
10.7972 | 17.6228 | 0.01060293 | 4.698385
10.79919 | 17.59004 | 0.01060029 | 4.697217
10.80118 | 17.55693 | 0.0105975 | 4.695981
10.80318 | 17.52346 | 0.01059457 | 4.694683
10.80517 | 17.48965 | 0.01059152 | 4.693331
10.80716 | 17.4555 | 0.01058836 | 4.691931
10.80915 | 17.421 | 0.01058511 | 4.690493
10.81114 | 17.38616 | 0.0105818 | 4.689023
10.81313 | 17.35098 | 0.01057842 | 4.687529
10.81512 | 17.31548 | 0.01057502 | 4.686018
10.81711 | 17.27964 | 0.01057159 | 4.684499
10.81911 | 17.24348 | 0.01056815 | 4.682978
10.8211 | 17.20699 | 0.01056473 | 4.681462
10.82309 | 17.17019 | 0.01056134 | 4.679959
10.82508 | 17.13307 | 0.01055799 | 4.678476
10.82707 | 17.09564 | 0.0105547 | 4.677017
10.82906 | 17.05791 | 0.01055148 | 4.675589
10.83105 | 17.01987 | 0.01054834 | 4.674197
10.83304 | 16.98153 | 0.01054529 | 4.672844
10.83504 | 16.9429 | 0.01054234 | 4.671537
10.83703 | 16.90397 | 0.01053949 | 4.670276
10.83902 | 16.86477 | 0.01053676 | 4.669064
10.84101 | 16.82528 | 0.01053414 | 4.667904
10.843 | 16.78551 | 0.01053164 | 4.666795
10.84499 | 16.74547 | 0.01052925 | 4.665738
10.84698 | 16.70516 | 0.01052697 | 4.66473
10.84897 | 16.66459 | 0.01052481 | 4.663769
10.85097 | 16.62376 | 0.01052274 | 4.662852
10.85296 | 16.58268 | 0.01052076 | 4.661974
10.85495 | 16.54134 | 0.01051885 | 4.661129
10.85694 | 16.49977 | 0.01051701 | 4.660312
10.85893 | 16.45795 | 0.01051521 | 4.659515
10.86092 | 16.41591 | 0.01051344 | 4.658731
10.86291 | 16.37363 | 0.01051168 | 4.657952
10.8649 | 16.33113 | 0.01050991 | 4.657169
10.86689 | 16.28842 | 0.01050812 | 4.656373
10.86889 | 16.24549 | 0.01050627 | 4.655556
10.87088 | 16.20235 | 0.01050436 | 4.654707
10.87287 | 16.15902 | 0.01050235 | 4.653819
10.87486 | 16.11549 | 0.01050024 | 4.652881
10.87685 | 16.07176 | 0.01049799 | 4.651885
10.87884 | 16.02786 | 0.01049559 | 4.650821
10.88083 | 15.98377 | 0.01049301 | 4.64968
10.88282 | 15.93952 | 0.01049024 | 4.648454
10.88482 | 15.89509 | 0.01048726 | 4.647133
10.88681 | 15.85051 | 0.01048405 | 4.645709
10.8888 | 15.80577 | 0.01048058 | 4.644173
10.89079 | 15.76088 | 0.01047685 | 4.642517
10.89278 | 15.71584 | 0.01047282 | 4.640733
10.89477 | 15.67067 | 0.01046849 | 4.638814
10.89676 | 15.62537 | 0.01046383 | 4.636751
10.89875 | 15.57994 | 0.01045884 | 4.634537
10.90075 | 15.5344 | 0.01045349 | 4.632167
10.90274 | 15.48874 | 0.01044777 | 4.629632
10.90473 | 15.44297 | 0.01044167 | 4.626928
10.90672 | 15.39711 | 0.01043517 | 4.624049
10.90871 | 15.35115 | 0.01042826 | 4.620988
10.9107 | 15.3051 | 0.01042094 | 4.617742
10.91269 | 15.25898 | 0.01041318 | 4.614307
10.91468 | 15.21277 | 0.010405 | 4.610679
10.91668 | 15.1665 | 0.01039636 | 4.606853
10.91867 | 15.12017 | 0.01038728 | 4.602829
10.92066 | 15.07378 | 0.01037774 | 4.598603
10.92265 | 15.02734 | 0.01036775 | 4.594174
10.92464 | 14.98086 | 0.01035729 | 4.58954
10.92663 | 14.93434 | 0.01034637 | 4.584702
10.92862 | 14.88779 | 0.01033499 | 4.579658
10.93061 | 14.84122 | 0.01032315 | 4.574409
10.9326 | 14.79463 | 0.01031084 | 4.568956
10.9346 | 14.74804 | 0.01029808 | 4.5633
10.93659 | 14.70143 | 0.01028486 | 4.557443
10.93858 | 14.65483 | 0.01027119 | 4.551388
10.94057 | 14.60824 | 0.01025709 | 4.545138
10.94256 | 14.56166 | 0.01024255 | 4.538697
10.94455 | 14.51511 | 0.0102276 | 4.532069
10.94654 | 14.46858 | 0.01021223 | 4.525262
10.94853 | 14.42209 | 0.01019648 | 4.51828
10.95053 | 14.37564 | 0.01018035 | 4.511133
10.95252 | 14.32924 | 0.01016386 | 4.503828
10.95451 | 14.28289 | 0.01014705 | 4.496375
10.9565 | 14.2366 | 0.01012992 | 4.488786
10.95849 | 14.19037 | 0.01011251 | 4.481073
10.96048 | 14.14422 | 0.01009486 | 4.473249
10.96247 | 14.09815 | 0.01007699 | 4.46533
10.96446 | 14.05217 | 0.01005894 | 4.457331
10.96646 | 14.00628 | 0.01004075 | 4.449271
10.96845 | 13.96048 | 0.01002246 | 4.44117
10.97044 | 13.91479 | 0.01000413 | 4.433047
10.97243 | 13.86921 | 0.009985804 | 4.424925
10.97442 | 13.82375 | 0.009967536 | 4.416831
10.97641 | 13.77841 | 0.009949386 | 4.408788
10.9784 | 13.7332 | 0.009931416 | 4.400825
10.98039 | 13.68812 | 0.009913691 | 4.392971
10.98239 | 13.64318 | 0.009896279 | 4.385255
10.98438 | 13.59839 | 0.00987925 | 4.377709
10.98637 | 13.55376 | 0.009862676 | 4.370365
10.98836 | 13.50928 | 0.009846628 | 4.363253
10.99035 | 13.46496 | 0.00983118 | 4.356408
10.99234 | 13.42082 | 0.009816406 | 4.349862
10.99433 | 13.37685 | 0.00980238 | 4.343646
10.99632 | 13.33306 | 0.009789174 | 4.337794
10.99832 | 13.28946 | 0.009776861 | 4.332338
11.00031 | 13.24606 | 0.009765511 | 4.327309
11.0023 | 13.20285 | 0.009755193 | 4.322737
11.00429 | 13.15984 | 0.009745974 | 4.318652
11.00628 | 13.11704 | 0.009737918 | 4.315082
11.00827 | 13.07446 | 0.009731085 | 4.312054
11.01026 | 13.03209 | 0.009725533 | 4.309594
11.01225 | 12.98995 | 0.009721315 | 4.307725
11.01424 | 12.94804 | 0.009718479 | 4.306468
11.01624 | 12.90636 | 0.009717071 | 4.305844
11.01823 | 12.86492 | 0.009717127 | 4.305869
11.02022 | 12.82373 | 0.009718683 | 4.306558
11.02221 | 12.78278 | 0.009721764 | 4.307924
11.0242 | 12.74209 | 0.009726391 | 4.309974
11.02619 | 12.70165 | 0.009732577 | 4.312715
11.02818 | 12.66148 | 0.009740329 | 4.31615
11.03017 | 12.62157 | 0.009749644 | 4.320278
11.03217 | 12.58194 | 0.009760513 | 4.325094
11.03416 | 12.54258 | 0.009772916 | 4.33059
11.03615 | 12.5035 | 0.009786826 | 4.336754
11.03814 | 12.46471 | 0.009802205 | 4.343569
11.04013 | 12.4262 | 0.009819007 | 4.351014
11.04212 | 12.38799 | 0.009837178 | 4.359066
11.04411 | 12.35007 | 0.009856654 | 4.367696
11.0461 | 12.31245 | 0.009877367 | 4.376875
11.0481 | 12.27513 | 0.00989924 | 4.386567
11.05009 | 12.23812 | 0.009922192 | 4.396737
11.05208 | 12.20142 | 0.009946135 | 4.407347
11.05407 | 12.16503 | 0.009970979 | 4.418356
11.05606 | 12.12896 | 0.009996629 | 4.429722
11.05805 | 12.09321 | 0.01002299 | 4.441402
11.06004 | 12.05778 | 0.01004995 | 4.453351
11.06203 | 12.02268 | 0.01007742 | 4.465523
11.06403 | 11.9879 | 0.01010529 | 4.477872
11.06602 | 11.95346 | 0.01013345 | 4.490353
11.06801 | 11.91935 | 0.01016181 | 4.502917
11.07 | 11.88558 | 0.01019025 | 4.515519
11.07199 | 11.85215 | 0.01021867 | 4.528113
11.07398 | 11.81906 | 0.01024697 | 4.540652
11.07597 | 11.78631 | 0.01027504 | 4.553093
11.07796 | 11.75391 | 0.01030279 | 4.565391
11.07995 | 11.72186 | 0.01033013 | 4.577505
11.08195 | 11.69015 | 0.01035696 | 4.589393
11.08394 | 11.6588 | 0.0103832 | 4.601018
11.08593 | 11.6278 | 0.01040875 | 4.612343
11.08792 | 11.59715 | 0.01043355 | 4.623333
11.08991 | 11.56687 | 0.01045753 | 4.633957
11.0919 | 11.53693 | 0.01048061 | 4.644186
11.09389 | 11.50736 | 0.01050275 | 4.653994
11.09588 | 11.47815 | 0.01052388 | 4.66336
11.09788 | 11.4493 | 0.01054398 | 4.672264
11.09987 | 11.42081 | 0.010563 | 4.680692
11.10186 | 11.39269 | 0.01058091 | 4.688632
11.10385 | 11.36493 | 0.01059771 | 4.696076
11.10584 | 11.33753 | 0.01061339 | 4.703021
11.10783 | 11.3105 | 0.01062793 | 4.709466
11.10982 | 11.28383 | 0.01064135 | 4.715413
11.11181 | 11.25753 | 0.01065366 | 4.720866
11.11381 | 11.23159 | 0.01066487 | 4.725833
11.1158 | 11.20602 | 0.010675 | 4.730324
11.11779 | 11.18081 | 0.01068409 | 4.734351
11.11978 | 11.15597 | 0.01069216 | 4.737927
11.12177 | 11.1315 | 0.01069925 | 4.741067
11.12376 | 11.10739 | 0.01070539 | 4.743789
11.12575 | 11.08364 | 0.01071063 | 4.746112
11.12774 | 11.06026 | 0.01071501 | 4.748054
11.12974 | 11.03724 | 0.01071858 | 4.749636
11.13173 | 11.01458 | 0.01072139 | 4.75088
11.13372 | 10.99229 | 0.01072348 | 4.751808
11.13571 | 10.97035 | 0.01072492 | 4.752442
11.1377 | 10.94878 | 0.01072574 | 4.752806
11.13969 | 10.92756 | 0.010726 | 4.752922
11.14168 | 10.9067 | 0.01072576 | 4.752815
11.14367 | 10.88619 | 0.01072506 | 4.752506
11.14567 | 10.86604 | 0.01072396 | 4.752018
11.14766 | 10.84624 | 0.0107225 | 4.751374
11.14965 | 10.82679 | 0.01072075 | 4.750594
11.15164 | 10.80769 | 0.01071873 | 4.7497
11.15363 | 10.78894 | 0.01071649 | 4.74871
11.15562 | 10.77053 | 0.01071409 | 4.747643
11.15761 | 10.75246 | 0.01071154 | 4.746516
11.1596 | 10.73473 | 0.0107089 | 4.745344
11.16159 | 10.71735 | 0.01070618 | 4.74414
11.16359 | 10.70029 | 0.01070342 | 4.742916
11.16558 | 10.68357 | 0.01070063 | 4.741681
11.16757 | 10.66718 | 0.01069784 | 4.740444
11.16956 | 10.65112 | 0.01069506 | 4.739211
11.17155 | 10.63539 | 0.0106923 | 4.737987
11.17354 | 10.61997 | 0.01068956 | 4.736775
11.17553 | 10.60488 | 0.01068686 | 4.735577
11.17752 | 10.5901 | 0.01068419 | 4.734394
11.17952 | 10.57564 | 0.01068155 | 4.733226
11.18151 | 10.56149 | 0.01067894 | 4.732071
11.1835 | 10.54764 | 0.01067636 | 4.730927
11.18549 | 10.5341 | 0.0106738 | 4.729791
11.18748 | 10.52086 | 0.01067125 | 4.72866
11.18947 | 10.50792 | 0.01066869 | 4.727528
11.19146 | 10.49527 | 0.01066613 | 4.726393
11.19345 | 10.48291 | 0.01066354 | 4.725247
11.19545 | 10.47084 | 0.01066092 | 4.724086
11.19744 | 10.45905 | 0.01065826 | 4.722904
11.19943 | 10.44754 | 0.01065553 | 4.721695
11.20142 | 10.4363 | 0.01065273 | 4.720453
11.20341 | 10.42534 | 0.01064984 | 4.719173
11.2054 | 10.41464 | 0.01064685 | 4.717849
11.20739 | 10.40421 | 0.01064375 | 4.716476
11.20938 | 10.39403 | 0.01064053 | 4.715049
11.21138 | 10.38411 | 0.01063718 | 4.713565
11.21337 | 10.37445 | 0.01063369 | 4.712018
11.21536 | 10.36503 | 0.01063005 | 4.710406
11.21735 | 10.35585 | 0.01062627 | 4.708728
11.21934 | 10.34691 | 0.01062232 | 4.706981
11.22133 | 10.33821 | 0.01061823 | 4.705165
11.22332 | 10.32974 | 0.01061398 | 4.703282
11.22531 | 10.32149 | 0.01060958 | 4.701332
11.2273 | 10.31347 | 0.01060504 | 4.699321
11.2293 | 10.30566 | 0.01060036 | 4.69725
11.23129 | 10.29806 | 0.01059557 | 4.695128
11.23328 | 10.29067 | 0.01059068 | 4.692959
11.23527 | 10.28349 | 0.0105857 | 4.690751
11.23726 | 10.2765 | 0.01058064 | 4.688512
11.23925 | 10.26971 | 0.01057554 | 4.686252
11.24124 | 10.26311 | 0.01057041 | 4.683979
11.24323 | 10.2567 | 0.01056528 | 4.681705
11.24523 | 10.25047 | 0.01056017 | 4.679439
11.24722 | 10.24441 | 0.0105551 | 4.677193
11.24921 | 10.23852 | 0.0105501 | 4.674978
11.2512 | 10.23281 | 0.0105452 | 4.672805
11.25319 | 10.22725 | 0.01054042 | 4.670687
11.25518 | 10.22185 | 0.01053579 | 4.668635
11.25717 | 10.21661 | 0.01053133 | 4.666662
11.25916 | 10.21152 | 0.01052708 | 4.664777
11.26116 | 10.20657 | 0.01052306 | 4.662994
11.26315 | 10.20176 | 0.01051929 | 4.661323
11.26514 | 10.19708 | 0.01051579 | 4.659775
11.26713 | 10.19254 | 0.0105126 | 4.65836
11.26912 | 10.18813 | 0.01050973 | 4.657088
11.27111 | 10.18383 | 0.0105072 | 4.655969
11.2731 | 10.17965 | 0.01050504 | 4.65501
11.27509 | 10.17559 | 0.01050326 | 4.65422
11.27709 | 10.17164 | 0.01050187 | 4.653605
11.27908 | 10.16779 | 0.01050089 | 4.653171
11.28107 | 10.16404 | 0.01050033 | 4.652924
11.28306 | 10.16038 | 0.0105002 | 4.652865
11.28505 | 10.15682 | 0.0105005 | 4.652999
11.28704 | 10.15335 | 0.01050124 | 4.653325
11.28903 | 10.14995 | 0.01050241 | 4.653844
11.29102 | 10.14664 | 0.01050401 | 4.654555
11.29302 | 10.1434 | 0.01050604 | 4.655453
11.29501 | 10.14024 | 0.01050848 | 4.656536
11.297 | 10.13714 | 0.01051133 | 4.657796
11.29899 | 10.13411 | 0.01051456 | 4.659229
11.30098 | 10.13113 | 0.01051816 | 4.660825
11.30297 | 10.12821 | 0.01052212 | 4.662577
11.30496 | 10.12534 | 0.0105264 | 4.664476
11.30695 | 10.12252 | 0.01053099 | 4.666511
11.30894 | 10.11975 | 0.01053587 | 4.668672
11.31094 | 10.11701 | 0.01054101 | 4.670947
11.31293 | 10.11432 | 0.01054637 | 4.673325
11.31492 | 10.11166 | 0.01055194 | 4.675794
11.31691 | 10.10903 | 0.01055769 | 4.678341
11.3189 | 10.10642 | 0.01056359 | 4.680954
11.32089 | 10.10385 | 0.0105696 | 4.68362
11.32288 | 10.10129 | 0.01057571 | 4.686326
11.32487 | 10.09875 | 0.01058188 | 4.68906
11.32687 | 10.09623 | 0.01058809 | 4.69181
11.32886 | 10.09372 | 0.0105943 | 4.694562
11.33085 | 10.09122 | 0.01060049 | 4.697306
11.33284 | 10.08873 | 0.01060663 | 4.700029
11.33483 | 10.08624 | 0.01061271 | 4.702721
11.33682 | 10.08375 | 0.01061869 | 4.705371
11.33881 | 10.08127 | 0.01062456 | 4.70797
11.3408 | 10.07878 | 0.01063028 | 4.710509
11.3428 | 10.07628 | 0.01063586 | 4.712979
11.34479 | 10.07378 | 0.01064126 | 4.715374
11.34678 | 10.07127 | 0.01064648 | 4.717687
11.34877 | 10.06875 | 0.01065151 | 4.719914
11.35076 | 10.06622 | 0.01065633 | 4.722051
11.35275 | 10.06367 | 0.01066094 | 4.724095
11.35474 | 10.06111 | 0.01066534 | 4.726045
11.35673 | 10.05853 | 0.01066953 | 4.727901
11.35873 | 10.05593 | 0.01067351 | 4.729665
11.36072 | 10.0533 | 0.01067729 | 4.731338
11.36271 | 10.05066 | 0.01068087 | 4.732923
11.3647 | 10.04799 | 0.01068426 | 4.734425
11.36669 | 10.0453 | 0.01068747 | 4.735848
11.36868 | 10.04259 | 0.01069051 | 4.737198
11.37067 | 10.03984 | 0.01069341 | 4.73848
11.37266 | 10.03708 | 0.01069617 | 4.739702
11.37465 | 10.03428 | 0.0106988 | 4.740871
11.37665 | 10.03145 | 0.01070134 | 4.741995
11.37864 | 10.0286 | 0.01070379 | 4.743082
11.38063 | 10.02572 | 0.01070618 | 4.74414
11.38262 | 10.02281 | 0.01070852 | 4.745178
11.38461 | 10.01987 | 0.01071084 | 4.746205
11.3866 | 10.0169 | 0.01071315 | 4.74723
11.38859 | 10.0139 | 0.01071548 | 4.748261
11.39058 | 10.01087 | 0.01071785 | 4.749309
11.39258 | 10.00781 | 0.01072027 | 4.750381
11.39457 | 10.00472 | 0.01072276 | 4.751487
11.39656 | 10.00161 | 0.01072535 | 4.752634
11.39855 | 9.998463 | 0.01072805 | 4.753831
11.40054 | 9.995291 | 0.01073088 | 4.755085
11.40253 | 9.992095 | 0.01073386 | 4.756404
11.40452 | 9.988869 | 0.01073699 | 4.757794
11.40651 | 9.985621 | 0.0107403 | 4.759261
11.40851 | 9.982347 | 0.0107438 | 4.760811
11.4105 | 9.979052 | 0.0107475 | 4.762447
11.41249 | 9.975733 | 0.01075139 | 4.764175
11.41448 | 9.972393 | 0.0107555 | 4.765996
11.41647 | 9.969033 | 0.01075983 | 4.767912
11.41846 | 9.965657 | 0.01076437 | 4.769925
11.42045 | 9.962262 | 0.01076913 | 4.772034
11.42244 | 9.958852 | 0.01077411 | 4.77424
11.42444 | 9.955428 | 0.0107793 | 4.77654
11.42643 | 9.951991 | 0.0107847 | 4.778932
11.42842 | 9.948545 | 0.0107903 | 4.781415
11.43041 | 9.945088 | 0.0107961 | 4.783983
11.4324 | 9.941625 | 0.01080208 | 4.786635
11.43439 | 9.938157 | 0.01080824 | 4.789364
11.43638 | 9.934684 | 0.01081457 | 4.792167
11.43837 | 9.931211 | 0.01082104 | 4.795038
11.44037 | 9.927739 | 0.01082766 | 4.797972
11.44236 | 9.924268 | 0.01083441 | 4.800962
11.44435 | 9.920803 | 0.01084127 | 4.804001
11.44634 | 9.917342 | 0.01084823 | 4.807085
11.44833 | 9.913894 | 0.01085527 | 4.810205
11.45032 | 9.910454 | 0.01086238 | 4.813356
11.45231 | 9.907028 | 0.01086954 | 4.816529
11.4543 | 9.90362 | 0.01087674 | 4.819719
11.45629 | 9.900225 | 0.01088396 | 4.822917
11.45829 | 9.896853 | 0.01089118 | 4.826118
11.46028 | 9.893504 | 0.0108984 | 4.829314
11.46227 | 9.890177 | 0.01090558 | 4.832499
11.46426 | 9.886879 | 0.01091273 | 4.835665
11.46625 | 9.883611 | 0.01091982 | 4.838807
11.46824 | 9.880374 | 0.01092684 | 4.841919
11.47023 | 9.87717 | 0.01093378 | 4.844994
11.47222 | 9.874002 | 0.01094063 | 4.848028
11.47422 | 9.870873 | 0.01094737 | 4.851015
11.47621 | 9.867783 | 0.01095399 | 4.853951
11.4782 | 9.864736 | 0.01096049 | 4.856831
11.48019 | 9.861736 | 0.01096686 | 4.859653
11.48218 | 9.858783 | 0.01097309 | 4.862413
11.48417 | 9.855878 | 0.01097917 | 4.865108
11.48616 | 9.853023 | 0.0109851 | 4.867737
11.48815 | 9.850224 | 0.01099088 | 4.870297
11.49015 | 9.847479 | 0.0109965 | 4.872787
11.49214 | 9.844792 | 0.01100196 | 4.875207
11.49413 | 9.842162 | 0.01100726 | 4.877555
11.49612 | 9.839594 | 0.0110124 | 4.879831
11.49811 | 9.837088 | 0.01101737 | 4.882035
11.5001 | 9.834648 | 0.01102218 | 4.884168
11.50209 | 9.832274 | 0.01102684 | 4.88623
11.50408 | 9.829965 | 0.01103133 | 4.888221
11.50608 | 9.827727 | 0.01103567 | 4.890144
11.50807 | 9.825557 | 0.01103986 | 4.892
11.51006 | 9.823461 | 0.0110439 | 4.893789
11.51205 | 9.821434 | 0.01104779 | 4.895514
11.51404 | 9.819484 | 0.01105154 | 4.897177
11.51603 | 9.817606 | 0.01105516 | 4.89878
11.51802 | 9.815803 | 0.01105864 | 4.900324
11.52001 | 9.814078 | 0.01106201 | 4.901814
11.522 | 9.812427 | 0.01106525 | 4.903249
11.524 | 9.810855 | 0.01106837 | 4.904635
11.52599 | 9.809358 | 0.01107139 | 4.905972
11.52798 | 9.807939 | 0.0110743 | 4.907263
11.52997 | 9.806599 | 0.01107712 | 4.908512
11.53196 | 9.805335 | 0.01107985 | 4.909721
11.53395 | 9.80415 | 0.01108249 | 4.910892
11.53594 | 9.80304 | 0.01108506 | 4.912029
11.53793 | 9.802006 | 0.01108755 | 4.913133
11.53993 | 9.801049 | 0.01108997 | 4.914207
11.54192 | 9.800168 | 0.01109234 | 4.915254
11.54391 | 9.799359 | 0.01109464 | 4.916277
11.5459 | 9.798625 | 0.0110969 | 4.917276
11.54789 | 9.797962 | 0.01109911 | 4.918255
11.54988 | 9.797369 | 0.01110128 | 4.919216
11.55187 | 9.796846 | 0.01110341 | 4.92016
11.55386 | 9.796389 | 0.01110551 | 4.92109
11.55586 | 9.795998 | 0.01110758 | 4.922008
11.55785 | 9.795669 | 0.01110962 | 4.922915
11.55984 | 9.795405 | 0.01111165 | 4.923813
11.56183 | 9.795198 | 0.01111366 | 4.924704
11.56382 | 9.795047 | 0.01111566 | 4.925589
11.56581 | 9.794949 | 0.01111765 | 4.926471
11.5678 | 9.794902 | 0.01111964 | 4.927351
11.56979 | 9.794906 | 0.01112162 | 4.92823
11.57179 | 9.794953 | 0.01112361 | 4.92911
11.57378 | 9.795044 | 0.0111256 | 4.929993
11.57577 | 9.795172 | 0.0111276 | 4.930879
11.57776 | 9.795335 | 0.01112961 | 4.93177
11.57975 | 9.79553 | 0.01113164 | 4.932669
11.58174 | 9.795753 | 0.01113368 | 4.933575
11.58373 | 9.796 | 0.01113575 | 4.934491
11.58572 | 9.796265 | 0.01113784 | 4.935417
11.58772 | 9.796549 | 0.01113996 | 4.936356
11.58971 | 9.796844 | 0.01114211 | 4.937308
11.5917 | 9.797148 | 0.01114429 | 4.938275
11.59369 | 9.797453 | 0.01114651 | 4.939258
11.59568 | 9.797756 | 0.01114877 | 4.940259
11.59767 | 9.798057 | 0.01115107 | 4.941278
11.59966 | 9.798343 | 0.01115341 | 4.942318
11.60165 | 9.798615 | 0.01115581 | 4.943379
11.60364 | 9.798871 | 0.01115825 | 4.944463
11.60564 | 9.7991 | 0.01116075 | 4.945571
11.60763 | 9.799301 | 0.01116331 | 4.946706
11.60962 | 9.799468 | 0.01116594 | 4.947867
11.61161 | 9.799597 | 0.01116862 | 4.949058
11.6136 | 9.799684 | 0.01117138 | 4.950278
11.61559 | 9.799724 | 0.0111742 | 4.95153
11.61758 | 9.799711 | 0.0111771 | 4.952816
11.61957 | 9.799644 | 0.01118008 | 4.954136
11.62157 | 9.799515 | 0.01118314 | 4.955493
11.62356 | 9.799323 | 0.01118629 | 4.956888
11.62555 | 9.799063 | 0.01118953 | 4.958322
11.62754 | 9.798731 | 0.01119286 | 4.959797
11.62953 | 9.798328 | 0.01119628 | 4.961315
11.63152 | 9.797961 | 0.01119981 | 4.962877
11.63351 | 9.797977 | 0.01120344 | 4.964485
11.6355 | 9.797979 | 0.01120717 | 4.96614
11.6375 | 9.79798 | 0.01121102 | 4.967844
11.63949 | 9.79798 | 0.01121498 | 4.9696
11.64148 | 9.79798 | 0.01121906 | 4.971407
11.64347 | 9.79798 | 0.01122326 | 4.973268
11.64546 | 9.79798 | 0.01122758 | 4.975185
11.64745 | 9.79798 | 0.01123204 | 4.977159
11.64944 | 9.79798 | 0.01123663 | 4.979191
11.65143 | 9.79798 | 0.01124135 | 4.981284
11.65343 | 9.79798 | 0.01124621 | 4.983439
11.65542 | 9.79798 | 0.01125122 | 4.985657
11.65741 | 9.79798 | 0.01125637 | 4.987941
11.6594 | 9.79798 | 0.01126167 | 4.990291
11.66139 | 9.79798 | 0.01126713 | 4.992709
11.66338 | 9.79798 | 0.01127274 | 4.995196
11.66537 | 9.79798 | 0.01127852 | 4.997755
11.66736 | 9.79798 | 0.01128446 | 5.000387
11.66833 | 9.795087 | 0.01128446 | 5.000387
11.67022 | 9.807375 | 0.01128614 | 5.001134
11.67212 | 9.820672 | 0.01128821 | 5.00205
11.67401 | 9.834917 | 0.01129059 | 5.003103
11.6759 | 9.850051 | 0.01129321 | 5.004264
11.67779 | 9.866017 | 0.01129601 | 5.005505
11.67969 | 9.882762 | 0.01129893 | 5.006799
11.68158 | 9.900234 | 0.01130191 | 5.008122
11.68347 | 9.918386 | 0.01130491 | 5.009451
11.68536 | 9.937169 | 0.01130788 | 5.010766
11.68726 | 9.95654 | 0.01131077 | 5.012047
11.68915 | 9.976457 | 0.01131355 | 5.013278
11.69104 | 9.996879 | 0.01131618 | 5.014443
11.69293 | 10.01777 | 0.01131862 | 5.015526
11.69482 | 10.03909 | 0.01132086 | 5.016517
11.69672 | 10.06081 | 0.01132286 | 5.017405
11.69861 | 10.08289 | 0.01132461 | 5.01818
11.7005 | 10.10531 | 0.01132609 | 5.018835
11.70239 | 10.12803 | 0.01132728 | 5.019364
11.70429 | 10.15104 | 0.01132819 | 5.019765
11.70618 | 10.17429 | 0.01132879 | 5.020033
11.70807 | 10.19778 | 0.0113291 | 5.020167
11.70996 | 10.22147 | 0.0113291 | 5.02017
11.71186 | 10.24534 | 0.01132881 | 5.020041
11.71375 | 10.26938 | 0.01132824 | 5.019786
11.71564 | 10.29357 | 0.01132738 | 5.019408
11.71753 | 10.31789 | 0.01132627 | 5.018914
11.71942 | 10.34232 | 0.01132491 | 5.018313
11.72132 | 10.36686 | 0.01132333 | 5.017612
11.72321 | 10.39147 | 0.01132155 | 5.016823
11.7251 | 10.41617 | 0.0113196 | 5.015958
11.72699 | 10.44092 | 0.0113175 | 5.015031
11.72889 | 10.46573 | 0.01131528 | 5.014045
11.73078 | 10.49058 | 0.01131294 | 5.01301
11.73267 | 10.51546 | 0.01131053 | 5.01194
11.73456 | 10.54037 | 0.01130808 | 5.010855
11.73646 | 10.56531 | 0.01130563 | 5.00977
11.73835 | 10.59025 | 0.01130323 | 5.008707
11.74024 | 10.6152 | 0.01130092 | 5.007684
11.74213 | 10.64016 | 0.01129875 | 5.006721
11.74402 | 10.66512 | 0.01129677 | 5.005841
11.74592 | 10.69008 | 0.01129501 | 5.005064
11.74781 | 10.71503 | 0.01129354 | 5.004412
11.7497 | 10.73998 | 0.0112924 | 5.003906
11.75159 | 10.76492 | 0.01129164 | 5.003568
11.75349 | 10.78985 | 0.0112913 | 5.00342
11.75538 | 10.81478 | 0.01129144 | 5.003481
11.75727 | 10.83969 | 0.0112921 | 5.003774
11.75916 | 10.8646 | 0.01129333 | 5.004317
11.76106 | 10.8895 | 0.01129516 | 5.005131
11.76295 | 10.9144 | 0.01129765 | 5.006233
11.76484 | 10.9393 | 0.01130083 | 5.007642
11.76673 | 10.9642 | 0.01130473 | 5.009372
11.76862 | 10.9891 | 0.0113094 | 5.01144
11.77052 | 11.014 | 0.01131486 | 5.013858
11.77241 | 11.03892 | 0.01132113 | 5.016639
11.7743 | 11.06384 | 0.01132825 | 5.019794
11.77619 | 11.08879 | 0.01133623 | 5.02333
11.77809 | 11.11375 | 0.01134509 | 5.027255
11.77998 | 11.13874 | 0.01135483 | 5.031573
11.78187 | 11.16376 | 0.01136547 | 5.036285
11.78376 | 11.18881 | 0.011377 | 5.041394
11.78566 | 11.2139 | 0.01138941 | 5.046894
11.78755 | 11.23903 | 0.0114027 | 5.052783
11.78944 | 11.26421 | 0.01141685 | 5.059051
11.79133 | 11.28945 | 0.01143182 | 5.065688
11.79322 | 11.31474 | 0.0114476 | 5.072681
11.79512 | 11.34009 | 0.01146415 | 5.080012
11.79701 | 11.36552 | 0.01148142 | 5.087664
11.7989 | 11.39101 | 0.01149935 | 5.095612
11.80079 | 11.41659 | 0.01151791 | 5.103834
11.80269 | 11.44225 | 0.01153702 | 5.112304
11.80458 | 11.46799 | 0.01155663 | 5.120992
11.80647 | 11.49384 | 0.01157666 | 5.129868
11.80836 | 11.51978 | 0.01159705 | 5.138901
11.81026 | 11.54582 | 0.01161771 | 5.148059
11.81215 | 11.57198 | 0.01163858 | 5.157306
11.81404 | 11.59825 | 0.01165957 | 5.166609
11.81593 | 11.62464 | 0.01168061 | 5.175931
11.81782 | 11.65116 | 0.01170161 | 5.185236
11.81972 | 11.67781 | 0.01172249 | 5.194487
11.82161 | 11.70459 | 0.01174316 | 5.203649
11.8235 | 11.73151 | 0.01176355 | 5.212685
11.82539 | 11.75857 | 0.01178358 | 5.221558
11.82729 | 11.78578 | 0.01180315 | 5.230233
11.82918 | 11.81314 | 0.01182221 | 5.238675
11.83107 | 11.84066 | 0.01184066 | 5.246851
11.83296 | 11.86834 | 0.01185843 | 5.254728
11.83485 | 11.89619 | 0.01187546 | 5.262274
11.83675 | 11.9242 | 0.01189168 | 5.269459
11.83864 | 11.95239 | 0.01190702 | 5.276256
11.84053 | 11.98075 | 0.01192142 | 5.282639
11.84242 | 12.00928 | 0.01193484 | 5.288583
11.84432 | 12.038 | 0.01194721 | 5.294068
11.84621 | 12.06691 | 0.01195851 | 5.299075
11.8481 | 12.096 | 0.01196869 | 5.303587
11.84999 | 12.12528 | 0.01197773 | 5.307591
11.85189 | 12.15476 | 0.0119856 | 5.311079
11.85378 | 12.18442 | 0.01199229 | 5.314043
11.85567 | 12.21429 | 0.01199779 | 5.316481
11.85756 | 12.24435 | 0.01200211 | 5.318394
11.85945 | 12.27462 | 0.01200525 | 5.319788
11.86135 | 12.30509 | 0.01200724 | 5.320669
11.86324 | 12.33576 | 0.0120081 | 5.32105
11.86513 | 12.36663 | 0.01200787 | 5.320945
11.86702 | 12.39772 | 0.01200657 | 5.320372
11.86892 | 12.429 | 0.01200427 | 5.31935
11.87081 | 12.4605 | 0.012001 | 5.317902
11.8727 | 12.4922 | 0.01199683 | 5.316053
11.87459 | 12.52411 | 0.01199181 | 5.313829
11.87649 | 12.55623 | 0.01198601 | 5.311259
11.87838 | 12.58856 | 0.01197949 | 5.308372
11.88027 | 12.6211 | 0.01197233 | 5.3052
11.88216 | 12.65384 | 0.01196461 | 5.301776
11.88405 | 12.68679 | 0.01195638 | 5.298132
11.88595 | 12.71995 | 0.01194775 | 5.294304
11.88784 | 12.75331 | 0.01193877 | 5.290326
11.88973 | 12.78688 | 0.01192953 | 5.286233
11.89162 | 12.82064 | 0.01192011 | 5.28206
11.89352 | 12.85461 | 0.0119106 | 5.277843
11.89541 | 12.88878 | 0.01190106 | 5.273615
11.8973 | 12.92315 | 0.01189157 | 5.269412
11.89919 | 12.95771 | 0.01188222 | 5.265268
11.90109 | 12.99247 | 0.01187307 | 5.261214
11.90298 | 13.02742 | 0.0118642 | 5.257282
11.90487 | 13.06255 | 0.01185567 | 5.253503
11.90676 | 13.09787 | 0.01184755 | 5.249905
11.90865 | 13.13338 | 0.0118399 | 5.246516
11.91055 | 13.16907 | 0.01183278 | 5.243359
11.91244 | 13.20493 | 0.01182623 | 5.240458
11.91433 | 13.24097 | 0.01182031 | 5.237833
11.91622 | 13.27718 | 0.01181505 | 5.235502
11.91812 | 13.31356 | 0.01181048 | 5.23348
11.92001 | 13.3501 | 0.01180664 | 5.231779
11.9219 | 13.3868 | 0.01180355 | 5.230407
11.92379 | 13.42366 | 0.01180121 | 5.229372
11.92569 | 13.46066 | 0.01179964 | 5.228675
11.92758 | 13.49782 | 0.01179884 | 5.228319
11.92947 | 13.53512 | 0.0117988 | 5.228302
11.93136 | 13.57256 | 0.01179952 | 5.22862
11.93325 | 13.61014 | 0.01180098 | 5.229268
11.93515 | 13.64785 | 0.01180316 | 5.230237
11.93704 | 13.68568 | 0.01180606 | 5.231518
11.93893 | 13.72363 | 0.01180963 | 5.233101
11.94082 | 13.7617 | 0.01181385 | 5.234971
11.94272 | 13.79988 | 0.01181869 | 5.237115
11.94461 | 13.83817 | 0.01182411 | 5.239519
11.9465 | 13.87655 | 0.01183008 | 5.242164
11.94839 | 13.91504 | 0.01183656 | 5.245034
11.95029 | 13.95361 | 0.0118435 | 5.248111
11.95218 | 13.99227 | 0.01185087 | 5.251376
11.95407 | 14.03101 | 0.01185862 | 5.254809
11.95596 | 14.06982 | 0.0118667 | 5.258391
11.95785 | 14.1087 | 0.01187507 | 5.262102
11.95975 | 14.14765 | 0.01188369 | 5.265922
11.96164 | 14.18665 | 0.01189252 | 5.26983
11.96353 | 14.2257 | 0.01190149 | 5.273808
11.96542 | 14.2648 | 0.01191058 | 5.277836
11.96732 | 14.30394 | 0.01191974 | 5.281894
11.96921 | 14.34312 | 0.01192893 | 5.285965
11.9711 | 14.38232 | 0.0119381 | 5.29003
11.97299 | 14.42154 | 0.01194723 | 5.294075
11.97489 | 14.46079 | 0.01195627 | 5.298082
11.97678 | 14.50004 | 0.0119652 | 5.302037
11.97867 | 14.53929 | 0.01197398 | 5.305927
11.98056 | 14.57855 | 0.01198258 | 5.309741
11.98245 | 14.6178 | 0.01199099 | 5.313467
11.98435 | 14.65703 | 0.01199918 | 5.317097
11.98624 | 14.69625 | 0.01200714 | 5.320625
11.98813 | 14.73544 | 0.01201486 | 5.324043
11.99002 | 14.77459 | 0.01202232 | 5.327348
11.99192 | 14.81371 | 0.01202951 | 5.330536
11.99381 | 14.85279 | 0.01203644 | 5.333605
11.9957 | 14.89182 | 0.01204309 | 5.336555
11.99759 | 14.93079 | 0.01204948 | 5.339385
11.99948 | 14.9697 | 0.0120556 | 5.342096
12.00138 | 15.00854 | 0.01206145 | 5.34469
12.00327 | 15.04731 | 0.01206705 | 5.34717
12.00516 | 15.086 | 0.0120724 | 5.349539
12.00705 | 15.12461 | 0.0120775 | 5.351801
12.00895 | 15.16312 | 0.01208237 | 5.35396
12.01084 | 15.20154 | 0.01208702 | 5.35602
12.01273 | 15.23985 | 0.01209146 | 5.357987
12.01462 | 15.27806 | 0.0120957 | 5.359866
12.01652 | 15.31615 | 0.01209975 | 5.361663
12.01841 | 15.35412 | 0.01210364 | 5.363382
12.0203 | 15.39197 | 0.01210736 | 5.365031
12.02219 | 15.42969 | 0.01211093 | 5.366614
12.02408 | 15.46727 | 0.01211436 | 5.368136
12.02598 | 15.50471 | 0.01211767 | 5.369602
12.02787 | 15.542 | 0.01212087 | 5.371018
12.02976 | 15.57914 | 0.01212396 | 5.372387
12.03165 | 15.61613 | 0.01212695 | 5.373714
12.03355 | 15.65295 | 0.01212986 | 5.375001
12.03544 | 15.6896 | 0.01213268 | 5.376252
12.03733 | 15.72608 | 0.01213542 | 5.377468
12.03922 | 15.76238 | 0.01213809 | 5.37865
12.04112 | 15.7985 | 0.01214068 | 5.379798
12.04301 | 15.83443 | 0.0121432 | 5.380913
12.0449 | 15.87018 | 0.01214563 | 5.381991
12.04679 | 15.90572 | 0.01214797 | 5.38303
12.04868 | 15.94106 | 0.01215022 | 5.384026
12.05058 | 15.9762 | 0.01215236 | 5.384975
12.05247 | 16.01113 | 0.01215438 | 5.38587
12.05436 | 16.04585 | 0.01215627 | 5.386704
12.05625 | 16.08034 | 0.012158 | 5.387471
12.05815 | 16.11462 | 0.01215956 | 5.388162
12.06004 | 16.14866 | 0.01216092 | 5.388768
12.06193 | 16.18248 | 0.01216208 | 5.38928
12.06382 | 16.21606 | 0.012163 | 5.38969
12.06572 | 16.24941 | 0.01216367 | 5.389986
12.06761 | 16.28251 | 0.01216406 | 5.390158
12.0695 | 16.31537 | 0.01216415 | 5.390196
12.07139 | 16.34798 | 0.01216391 | 5.39009
12.07328 | 16.38034 | 0.01216332 | 5.389829
12.07518 | 16.41244 | 0.01216236 | 5.389403
12.07707 | 16.44429 | 0.012161 | 5.3888
12.07896 | 16.47588 | 0.01215922 | 5.388012
12.08085 | 16.5072 | 0.012157 | 5.387028
12.08275 | 16.53825 | 0.01215431 | 5.385838
12.08464 | 16.56904 | 0.01215114 | 5.384434
12.08653 | 16.59956 | 0.01214747 | 5.382807
12.08842 | 16.6298 | 0.01214328 | 5.380949
12.09032 | 16.65976 | 0.01213855 | 5.378854
12.09221 | 16.68944 | 0.01213327 | 5.376514
12.0941 | 16.71885 | 0.01212742 | 5.373924
12.09599 | 16.74797 | 0.012121 | 5.371079
12.09788 | 16.77681 | 0.012114 | 5.367976
12.09978 | 16.80536 | 0.01210641 | 5.364612
12.10167 | 16.83362 | 0.01209823 | 5.360986
12.10356 | 16.86159 | 0.01208945 | 5.357098
12.10545 | 16.88927 | 0.01208009 | 5.352949
12.10735 | 16.91666 | 0.01207014 | 5.348541
12.10924 | 16.94375 | 0.01205962 | 5.343879
12.11113 | 16.97055 | 0.01204854 | 5.338968
12.11302 | 16.99705 | 0.01203691 | 5.333815
12.11492 | 17.02325 | 0.01202476 | 5.328429
12.11681 | 17.04916 | 0.0120121 | 5.322819
12.1187 | 17.07477 | 0.01199896 | 5.316996
12.12059 | 17.10008 | 0.01198536 | 5.310972
12.12248 | 17.12509 | 0.01197134 | 5.30476
12.12438 | 17.1498 | 0.01195693 | 5.298373
12.12627 | 17.17421 | 0.01194215 | 5.291825
12.12816 | 17.19831 | 0.01192705 | 5.285133
12.13005 | 17.22212 | 0.01191166 | 5.278313
12.13195 | 17.24563 | 0.01189601 | 5.27138
12.13384 | 17.26884 | 0.01188015 | 5.264351
12.13573 | 17.29174 | 0.01186411 | 5.257245
12.13762 | 17.31435 | 0.01184794 | 5.250079
12.13952 | 17.33666 | 0.01183167 | 5.24287
12.14141 | 17.35866 | 0.01181535 | 5.235637
12.1433 | 17.38038 | 0.01179901 | 5.228397
12.14519 | 17.40179 | 0.0117827 | 5.221169
12.14708 | 17.4229 | 0.01176646 | 5.213972
12.14898 | 17.44373 | 0.01175032 | 5.206821
12.15087 | 17.46425 | 0.01173433 | 5.199736
12.15276 | 17.48448 | 0.01171853 | 5.192734
12.15465 | 17.50442 | 0.01170295 | 5.185831
12.15655 | 17.52407 | 0.01168763 | 5.179043
12.15844 | 17.54343 | 0.01167261 | 5.172387
12.16033 | 17.5625 | 0.01165792 | 5.165877
12.16222 | 17.58129 | 0.0116436 | 5.159529
12.16412 | 17.59979 | 0.01162967 | 5.153356
12.16601 | 17.61801 | 0.01161616 | 5.147371
12.1679 | 17.63594 | 0.0116031 | 5.141586
12.16979 | 17.6536 | 0.01159052 | 5.136012
12.17168 | 17.67098 | 0.01157844 | 5.130659
12.17358 | 17.68808 | 0.01156688 | 5.125535
12.17547 | 17.70491 | 0.01155586 | 5.120649
12.17736 | 17.72147 | 0.01154538 | 5.116008
12.17925 | 17.73776 | 0.01153547 | 5.111616
12.18115 | 17.75379 | 0.01152613 | 5.107479
12.18304 | 17.76955 | 0.01151738 | 5.103599
12.18493 | 17.78505 | 0.01150921 | 5.099981
12.18682 | 17.80029 | 0.01150164 | 5.096626
12.18871 | 17.81528 | 0.01149467 | 5.093534
12.19061 | 17.83001 | 0.01148828 | 5.090707
12.1925 | 17.84449 | 0.0114825 | 5.088143
12.19439 | 17.85872 | 0.0114773 | 5.08584
12.19628 | 17.87271 | 0.01147269 | 5.083798
12.19818 | 17.88646 | 0.01146866 | 5.082012
12.20007 | 17.89996 | 0.0114652 | 5.080479
12.20196 | 17.91324 | 0.01146231 | 5.079195
12.20385 | 17.92627 | 0.01145996 | 5.078155
12.20575 | 17.93908 | 0.01145815 | 5.077354
12.20764 | 17.95167 | 0.01145687 | 5.076786
12.20953 | 17.96403 | 0.0114561 | 5.076444
12.21142 | 17.97617 | 0.01145582 | 5.076321
12.21331 | 17.98809 | 0.01145602 | 5.076409
12.21521 | 17.9998 | 0.01145668 | 5.076702
12.2171 | 18.0113 | 0.01145778 | 5.077189
12.21899 | 18.02259 | 0.0114593 | 5.077864
12.22088 | 18.03368 | 0.01146122 | 5.078716
12.22278 | 18.04457 | 0.01146353 | 5.079737
12.22467 | 18.05527 | 0.01146619 | 5.080916
12.22656 | 18.06577 | 0.01146919 | 5.082245
12.22845 | 18.07608 | 0.0114725 | 5.083712
12.23035 | 18.08621 | 0.0114761 | 5.085309
12.23224 | 18.09616 | 0.01147997 | 5.087024
12.23413 | 18.10593 | 0.01148409 | 5.088846
12.23602 | 18.11552 | 0.01148842 | 5.090766
12.23791 | 18.12495 | 0.01149295 | 5.092773
12.23981 | 18.13421 | 0.01149765 | 5.094856
12.2417 | 18.1433 | 0.0115025 | 5.097005
12.24359 | 18.15224 | 0.01150747 | 5.099208
12.24548 | 18.16102 | 0.01151254 | 5.101456
12.24738 | 18.16965 | 0.01151769 | 5.103737
12.24927 | 18.17813 | 0.01152289 | 5.106041
12.25116 | 18.18646 | 0.01152812 | 5.108359
12.25305 | 18.19466 | 0.01153336 | 5.110679
12.25495 | 18.20271 | 0.01153857 | 5.112992
12.25684 | 18.21064 | 0.01154375 | 5.115287
12.25873 | 18.21843 | 0.01154887 | 5.117556
12.26062 | 18.2261 | 0.01155391 | 5.119788
12.26251 | 18.23365 | 0.01155885 | 5.121975
12.26441 | 18.24108 | 0.01156366 | 5.124108
12.2663 | 18.2484 | 0.01156833 | 5.126177
12.26819 | 18.2556 | 0.01157284 | 5.128174
12.27008 | 18.2627 | 0.01157716 | 5.130092
12.27198 | 18.26969 | 0.01158129 | 5.131922
12.27387 | 18.27659 | 0.01158521 | 5.133656
12.27576 | 18.28338 | 0.01158889 | 5.135289
12.27765 | 18.29009 | 0.01159233 | 5.136811
12.27955 | 18.2967 | 0.0115955 | 5.138218
12.28144 | 18.30323 | 0.0115984 | 5.139502
12.28333 | 18.30968 | 0.01160101 | 5.140658
12.28522 | 18.31605 | 0.01160332 | 5.141681
12.28711 | 18.32234 | 0.01160531 | 5.142565
12.28901 | 18.32856 | 0.01160698 | 5.143305
12.2909 | 18.33472 | 0.01160832 | 5.143898
12.29279 | 18.34081 | 0.01160932 | 5.144339
12.29468 | 18.34683 | 0.01160996 | 5.144626
12.29658 | 18.3528 | 0.01161025 | 5.144754
12.29847 | 18.35871 | 0.01161018 | 5.144722
12.30036 | 18.36457 | 0.01160974 | 5.144528
12.30225 | 18.37038 | 0.01160893 | 5.14417
12.30415 | 18.37615 | 0.01160775 | 5.143646
12.30604 | 18.38187 | 0.0116062 | 5.142957
12.30793 | 18.38755 | 0.01160427 | 5.142102
12.30982 | 18.3932 | 0.01160196 | 5.141081
12.31171 | 18.39881 | 0.01159929 | 5.139894
12.31361 | 18.40439 | 0.01159624 | 5.138543
12.3155 | 18.40994 | 0.01159282 | 5.137028
12.31739 | 18.41547 | 0.01158903 | 5.135351
12.31928 | 18.42097 | 0.01158489 | 5.133513
12.32118 | 18.42645 | 0.01158038 | 5.131517
12.32307 | 18.43192 | 0.01157553 | 5.129366
12.32496 | 18.43737 | 0.01157032 | 5.127061
12.32685 | 18.4428 | 0.01156478 | 5.124605
12.32875 | 18.44823 | 0.01155891 | 5.122003
12.33064 | 18.45364 | 0.01155271 | 5.119256
12.33253 | 18.45905 | 0.0115462 | 5.116369
12.33442 | 18.46446 | 0.01153937 | 5.113345
12.33631 | 18.46986 | 0.01153225 | 5.110189
12.33821 | 18.47527 | 0.01152484 | 5.106904
12.3401 | 18.48067 | 0.01151714 | 5.103494
12.34199 | 18.48608 | 0.01150918 | 5.099965
12.34388 | 18.4915 | 0.01150095 | 5.096319
12.34578 | 18.49692 | 0.01149247 | 5.092562
12.34767 | 18.50236 | 0.01148375 | 5.088699
12.34956 | 18.5078 | 0.01147481 | 5.084734
12.35145 | 18.51326 | 0.01146564 | 5.080672
12.35334 | 18.51873 | 0.01145626 | 5.076518
12.35524 | 18.52421 | 0.01144669 | 5.072276
12.35713 | 18.52972 | 0.01143693 | 5.067951
12.35902 | 18.53523 | 0.011427 | 5.063549
12.36091 | 18.54077 | 0.0114169 | 5.059073
12.36281 | 18.54633 | 0.01140664 | 5.05453
12.3647 | 18.55191 | 0.01139624 | 5.049922
12.36659 | 18.55751 | 0.01138571 | 5.045256
12.36848 | 18.56314 | 0.01137506 | 5.040535
12.37038 | 18.56878 | 0.0113643 | 5.035765
12.37227 | 18.57446 | 0.01135343 | 5.030949
12.37416 | 18.58015 | 0.01134247 | 5.026093
12.37605 | 18.58588 | 0.01133143 | 5.0212
12.37794 | 18.59162 | 0.01132031 | 5.016275
12.37984 | 18.5974 | 0.01130914 | 5.011322
12.38173 | 18.6032 | 0.01129791 | 5.006346
12.38362 | 18.60902 | 0.01128663 | 5.00135
12.38551 | 18.61488 | 0.01127532 | 4.996339
12.38741 | 18.62076 | 0.01126399 | 4.991316
12.3893 | 18.62667 | 0.01125264 | 4.986286
12.39119 | 18.6326 | 0.01124128 | 4.981253
12.39308 | 18.63856 | 0.01122992 | 4.97622
12.39498 | 18.64455 | 0.01121857 | 4.971193
12.39687 | 18.65056 | 0.01120725 | 4.966173
12.39876 | 18.6566 | 0.01119595 | 4.961167
12.40065 | 18.66266 | 0.01118469 | 4.956176
12.40254 | 18.66874 | 0.01117347 | 4.951206
12.40444 | 18.67485 | 0.01116231 | 4.94626
12.40633 | 18.68099 | 0.01115121 | 4.941342
12.40822 | 18.68714 | 0.01114018 | 4.936456
12.41011 | 18.69332 | 0.01112924 | 4.931606
12.41201 | 18.69951 | 0.01111838 | 4.926795
12.4139 | 18.70572 | 0.01110762 | 4.922027
12.41579 | 18.71196 | 0.01109697 | 4.917308
12.41768 | 18.7182 | 0.01108644 | 4.912639
12.41958 | 18.72447 | 0.01107602 | 4.908026
12.42147 | 18.73074 | 0.01106575 | 4.903472
12.42336 | 18.73703 | 0.01105561 | 4.898981
12.42525 | 18.74333 | 0.01104563 | 4.894558
12.42714 | 18.74964 | 0.01103581 | 4.890206
12.42904 | 18.75595 | 0.01102616 | 4.88593
12.43093 | 18.76227 | 0.01101669 | 4.881734
12.43282 | 18.7686 | 0.01100741 | 4.877621
12.43471 | 18.77492 | 0.01099833 | 4.873596
12.43661 | 18.78125 | 0.01098945 | 4.869663
12.4385 | 18.78757 | 0.01098079 | 4.865825
12.44039 | 18.79389 | 0.01097236 | 4.862088
12.44228 | 18.8002 | 0.01096416 | 4.858455
12.44418 | 18.80651 | 0.0109562 | 4.85493
12.44607 | 18.8128 | 0.0109485 | 4.851516
12.44796 | 18.81907 | 0.01094105 | 4.848217
12.44985 | 18.82533 | 0.01093388 | 4.845037
12.45174 | 18.83158 | 0.01092698 | 4.84198
12.45364 | 18.8378 | 0.01092036 | 4.839049
12.45553 | 18.84399 | 0.01091404 | 4.836246
12.45742 | 18.85016 | 0.01090801 | 4.833575
12.45931 | 18.8563 | 0.01090229 | 4.83104
12.46121 | 18.86241 | 0.01089688 | 4.828642
12.4631 | 18.86848 | 0.01089178 | 4.826384
12.46499 | 18.87451 | 0.01088701 | 4.82427
12.46688 | 18.8805 | 0.01088256 | 4.822299
12.46878 | 18.88644 | 0.01087845 | 4.820476
12.47067 | 18.89234 | 0.01087467 | 4.818801
12.47256 | 18.89819 | 0.01087123 | 4.817277
12.47445 | 18.90398 | 0.01086813 | 4.815903
12.47634 | 18.90971 | 0.01086537 | 4.814682
12.47824 | 18.91539 | 0.01086296 | 4.813614
12.48013 | 18.921 | 0.0108609 | 4.812699
12.48202 | 18.92654 | 0.01085918 | 4.811937
12.48391 | 18.93201 | 0.01085781 | 4.811329
12.48581 | 18.9374 | 0.01085678 | 4.810874
12.4877 | 18.94271 | 0.01085609 | 4.81057
12.48959 | 18.94795 | 0.01085575 | 4.810418
12.49148 | 18.95309 | 0.01085574 | 4.810414
12.49338 | 18.95815 | 0.01085607 | 4.810558
12.49527 | 18.96312 | 0.01085672 | 4.810848
12.49716 | 18.96798 | 0.0108577 | 4.81128
12.49905 | 18.97275 | 0.01085899 | 4.811853
12.50094 | 18.97741 | 0.01086059 | 4.812562
12.50284 | 18.98196 | 0.01086249 | 4.813405
12.50473 | 18.9864 | 0.01086469 | 4.814377
12.50662 | 18.99072 | 0.01086716 | 4.815476
12.50851 | 18.99492 | 0.01086992 | 4.816695
12.51041 | 18.999 | 0.01087293 | 4.818032
12.5123 | 19.00294 | 0.0108762 | 4.81948
12.51419 | 19.00676 | 0.01087971 | 4.821035
12.51608 | 19.01043 | 0.01088345 | 4.822691
12.51798 | 19.01397 | 0.0108874 | 4.824443
12.51987 | 19.01736 | 0.01089156 | 4.826283
12.52176 | 19.0206 | 0.0108959 | 4.828207
12.52365 | 19.02369 | 0.01090041 | 4.830207
12.52554 | 19.02662 | 0.01090508 | 4.832277
12.52744 | 19.02939 | 0.01090989 | 4.834409
12.52933 | 19.032 | 0.01091483 | 4.836596
12.53122 | 19.03443 | 0.01091987 | 4.83883
12.53311 | 19.03669 | 0.010925 | 4.841104
12.53501 | 19.03877 | 0.0109302 | 4.843409
12.5369 | 19.04067 | 0.01093546 | 4.845738
12.53879 | 19.04238 | 0.01094074 | 4.84808
12.54068 | 19.0439 | 0.01094604 | 4.850428
12.54257 | 19.04522 | 0.01095133 | 4.852772
12.54447 | 19.04635 | 0.01095659 | 4.855103
12.54636 | 19.04727 | 0.0109618 | 4.857412
12.54825 | 19.04798 | 0.01096694 | 4.859688
12.55014 | 19.04848 | 0.01097198 | 4.861922
12.55204 | 19.04877 | 0.0109769 | 4.864104
12.55393 | 19.04883 | 0.01098169 | 4.866222
12.55582 | 19.04867 | 0.0109863 | 4.868267
12.55771 | 19.04828 | 0.01099072 | 4.870228
12.55961 | 19.04766 | 0.01099494 | 4.872093
12.5615 | 19.0468 | 0.01099891 | 4.873854
12.56339 | 19.0457 | 0.01100262 | 4.875497
12.56528 | 19.04436 | 0.01100604 | 4.877014
12.56717 | 19.0428 | 0.01100915 | 4.878394
12.56907 | 19.04106 | 0.01101193 | 4.879626
12.57096 | 19.03947 | 0.01101436 | 4.880701
12.57285 | 19.00066 | 0.01101641 | 4.881608
12.57474 | 18.99548 | 0.01101805 | 4.882338
12.57664 | 18.9899 | 0.01101928 | 4.882883
12.57853 | 18.984 | 0.01102007 | 4.883233
12.58042 | 18.9778 | 0.01102041 | 4.88338
12.58231 | 18.97129 | 0.01102026 | 4.883317
12.58421 | 18.96446 | 0.01101963 | 4.883037
12.5861 | 18.95731 | 0.01101849 | 4.882533
12.58799 | 18.94984 | 0.01101684 | 4.8818
12.58988 | 18.94205 | 0.01101466 | 4.880832
12.59177 | 18.93393 | 0.01101193 | 4.879625
12.59367 | 18.92548 | 0.01100866 | 4.878175
12.59556 | 18.9167 | 0.01100484 | 4.876481
12.59745 | 18.90758 | 0.01100045 | 4.874539
12.59934 | 18.89812 | 0.01099551 | 4.87235
12.60124 | 18.88832 | 0.01099001 | 4.869913
12.60313 | 18.87817 | 0.01098396 | 4.86723
12.60502 | 18.86767 | 0.01097735 | 4.864303
12.60691 | 18.85748 | 0.01097021 | 4.861135
12.60881 | 18.85064 | 0.01096252 | 4.857732
12.6107 | 18.84887 | 0.01095432 | 4.854098
12.61259 | 18.85195 | 0.01094562 | 4.850241
12.61448 | 18.85829 | 0.01093643 | 4.84617
12.61637 | 18.86553 | 0.01092678 | 4.841894
12.61827 | 18.87112 | 0.0109167 | 4.837425
12.62016 | 18.87283 | 0.0109062 | 4.832773
12.62205 | 18.8694 | 0.01089532 | 4.827954
12.62394 | 18.86108 | 0.0108841 | 4.822979
12.62584 | 18.85009 | 0.01087256 | 4.817865
12.62773 | 18.83864 | 0.01086074 | 4.812628
12.62962 | 18.82684 | 0.01084868 | 4.807283
12.63151 | 18.81467 | 0.01083641 | 4.801847
12.63341 | 18.80214 | 0.01082398 | 4.796338
12.6353 | 18.78924 | 0.01081142 | 4.790773
12.63719 | 18.77598 | 0.01079878 | 4.785171
12.63908 | 18.76235 | 0.01078609 | 4.77955
12.64097 | 18.74834 | 0.0107734 | 4.773929
12.64287 | 18.73397 | 0.01076076 | 4.768324
12.64476 | 18.71922 | 0.01074819 | 4.762756
12.64665 | 18.70409 | 0.01073575 | 4.757241
12.64854 | 18.68858 | 0.01072346 | 4.751799
12.65044 | 18.67269 | 0.01071138 | 4.746445
12.65233 | 18.65642 | 0.01069954 | 4.741198
12.65422 | 18.63977 | 0.01068798 | 4.736073
12.65611 | 18.62273 | 0.01067672 | 4.731087
12.65801 | 18.60531 | 0.01066582 | 4.726254
12.6599 | 18.58751 | 0.01065529 | 4.721589
12.66179 | 18.56931 | 0.01064519 | 4.717114
12.66368 | 18.55073 | 0.01063598 | 4.713032
12.66557 | 18.53175 | 0.01062733 | 4.709198
12.66747 | 18.51239 | 0.01061919 | 4.705594
12.66936 | 18.49264 | 0.01061159 | 4.702225
12.67125 | 18.4725 | 0.01060454 | 4.6991
12.67314 | 18.45196 | 0.01059805 | 4.696223
12.67504 | 18.43103 | 0.01059213 | 4.6936
12.67693 | 18.40971 | 0.01058678 | 4.691233
12.67882 | 18.388 | 0.01058202 | 4.689121
12.68071 | 18.36589 | 0.01057783 | 4.687264
12.68261 | 18.34339 | 0.01057421 | 4.68566
12.6845 | 18.3205 | 0.01057115 | 4.684303
12.68639 | 18.29722 | 0.01056863 | 4.683189
12.68828 | 18.27354 | 0.01056665 | 4.682309
12.69017 | 18.24947 | 0.01056517 | 4.681657
12.69207 | 18.22501 | 0.01056419 | 4.681222
12.69396 | 18.20016 | 0.01056368 | 4.680994
12.69585 | 18.17492 | 0.0105636 | 4.680961
12.69774 | 18.14929 | 0.01056394 | 4.681111
12.69964 | 18.12327 | 0.01056462 | 4.681412
12.70153 | 18.09687 | 0.01056554 | 4.681821
12.70342 | 18.07008 | 0.01056662 | 4.682298
12.70531 | 18.0429 | 0.01056778 | 4.682813
12.7072 | 18.01533 | 0.01056898 | 4.683342
12.7091 | 17.98739 | 0.01057016 | 4.683867
12.71099 | 17.95906 | 0.01057131 | 4.684378
12.71288 | 17.93036 | 0.01057242 | 4.684868
12.71477 | 17.90127 | 0.01057348 | 4.685339
12.71667 | 17.87181 | 0.01057452 | 4.685798
12.71856 | 17.84197 | 0.01057555 | 4.686255
12.72045 | 17.81176 | 0.01057658 | 4.68671
12.72234 | 17.78118 | 0.01057756 | 4.687147
12.72424 | 17.75023 | 0.01057848 | 4.687555
12.72613 | 17.71892 | 0.0105793 | 4.687919
12.72802 | 17.68724 | 0.01058 | 4.688227
12.72991 | 17.6552 | 0.01058054 | 4.688468
12.7318 | 17.6228 | 0.01058091 | 4.688631
12.7337 | 17.59004 | 0.01058109 | 4.688708
12.73559 | 17.55693 | 0.01058104 | 4.688689
12.73748 | 17.52346 | 0.01058077 | 4.688568
12.73937 | 17.48965 | 0.01058025 | 4.688339
12.74127 | 17.4555 | 0.01057948 | 4.687997
12.74316 | 17.421 | 0.01057845 | 4.68754
12.74505 | 17.38616 | 0.01057716 | 4.686967
12.74694 | 17.35098 | 0.0105756 | 4.686277
12.74884 | 17.31548 | 0.01057378 | 4.68547
12.75073 | 17.27964 | 0.0105717 | 4.684551
12.75262 | 17.24348 | 0.01056938 | 4.683521
12.75451 | 17.20699 | 0.01056682 | 4.682385
12.7564 | 17.17019 | 0.01056403 | 4.681148
12.7583 | 17.13307 | 0.01056102 | 4.679817
12.76019 | 17.09564 | 0.01055782 | 4.678397
12.76208 | 17.05791 | 0.01055443 | 4.676898
12.76397 | 17.01987 | 0.01055089 | 4.675326
12.76587 | 16.98153 | 0.0105472 | 4.673692
12.76776 | 16.9429 | 0.01054339 | 4.672003
12.76965 | 16.90397 | 0.01053948 | 4.67027
12.77154 | 16.86477 | 0.01053549 | 4.668502
12.77344 | 16.82528 | 0.01053145 | 4.666711
12.77533 | 16.78551 | 0.01052737 | 4.664906
12.77722 | 16.74547 | 0.01052329 | 4.663098
12.77911 | 16.70516 | 0.01051923 | 4.661297
12.781 | 16.66459 | 0.0105152 | 4.659514
12.7829 | 16.62376 | 0.01051125 | 4.65776
12.78479 | 16.58268 | 0.01050738 | 4.656045
12.78668 | 16.54134 | 0.01050362 | 4.654379
12.78857 | 16.49977 | 0.01049999 | 4.652772
12.79047 | 16.45795 | 0.01049652 | 4.651233
12.79236 | 16.41591 | 0.01049321 | 4.64977
12.79425 | 16.37363 | 0.01049011 | 4.648392
12.79614 | 16.33113 | 0.01048721 | 4.647108
12.79804 | 16.28842 | 0.01048453 | 4.645923
12.79993 | 16.24549 | 0.0104821 | 4.644844
12.80182 | 16.20235 | 0.01047991 | 4.643876
12.80371 | 16.15902 | 0.01047799 | 4.643024
12.8056 | 16.11549 | 0.01047634 | 4.642291
12.8075 | 16.07176 | 0.01047496 | 4.641679
12.80939 | 16.02786 | 0.01047385 | 4.641191
12.81128 | 15.98377 | 0.01047303 | 4.640825
12.81317 | 15.93952 | 0.01047248 | 4.640582
12.81507 | 15.89509 | 0.01047221 | 4.64046
12.81696 | 15.85051 | 0.0104722 | 4.640457
12.81885 | 15.80577 | 0.01047245 | 4.64057
12.82074 | 15.76088 | 0.01047296 | 4.640794
12.82264 | 15.71584 | 0.01047371 | 4.641126
12.82453 | 15.67067 | 0.01047468 | 4.641559
12.82642 | 15.62537 | 0.01047588 | 4.642088
12.82831 | 15.57994 | 0.01047727 | 4.642705
12.8302 | 15.5344 | 0.01047885 | 4.643405
12.8321 | 15.48874 | 0.01048059 | 4.644178
12.83399 | 15.44297 | 0.01048249 | 4.645016
12.83588 | 15.39711 | 0.01048451 | 4.645912
12.83777 | 15.35115 | 0.01048663 | 4.646854
12.83967 | 15.3051 | 0.01048885 | 4.647835
12.84156 | 15.25898 | 0.01049112 | 4.648843
12.84345 | 15.21277 | 0.01049344 | 4.649868
12.84534 | 15.1665 | 0.01049577 | 4.6509
12.84724 | 15.12017 | 0.01049809 | 4.651928
12.84913 | 15.07378 | 0.01050037 | 4.652941
12.85102 | 15.02734 | 0.0105026 | 4.653927
12.85291 | 14.98086 | 0.01050474 | 4.654875
12.8548 | 14.93434 | 0.01050676 | 4.655774
12.8567 | 14.88779 | 0.01050865 | 4.656611
12.85859 | 14.84122 | 0.01051038 | 4.657377
12.86048 | 14.79463 | 0.01051192 | 4.658057
12.86237 | 14.74804 | 0.01051324 | 4.658643
12.86427 | 14.70143 | 0.01051432 | 4.659121
12.86616 | 14.65483 | 0.01051513 | 4.659481
12.86805 | 14.60824 | 0.01051565 | 4.659713
12.86994 | 14.56166 | 0.01051586 | 4.659806
12.87184 | 14.51511 | 0.01051574 | 4.65975
12.87373 | 14.46858 | 0.01051525 | 4.659536
12.87562 | 14.42209 | 0.01051439 | 4.659155
12.87751 | 14.37564 | 0.01051314 | 4.658599
12.8794 | 14.32924 | 0.01051147 | 4.65786
12.8813 | 14.28289 | 0.01050937 | 4.656931
12.88319 | 14.2366 | 0.01050683 | 4.655805
12.88508 | 14.19037 | 0.01050384 | 4.654476
12.88697 | 14.14422 | 0.01050037 | 4.65294
12.88887 | 14.09815 | 0.01049642 | 4.651192
12.89076 | 14.05217 | 0.01049199 | 4.649228
12.89265 | 14.00628 | 0.01048706 | 4.647044
12.89454 | 13.96048 | 0.01048164 | 4.644639
12.89643 | 13.91479 | 0.01047571 | 4.642012
12.89833 | 13.86921 | 0.01046927 | 4.639161
12.90022 | 13.82375 | 0.01046234 | 4.636087
12.90211 | 13.77841 | 0.0104549 | 4.632791
12.904 | 13.7332 | 0.01044696 | 4.629275
12.9059 | 13.68812 | 0.01043854 | 4.625543
12.90779 | 13.64318 | 0.01042964 | 4.621598
12.90968 | 13.59839 | 0.01042027 | 4.617445
12.91157 | 13.55376 | 0.01041044 | 4.613091
12.91347 | 13.50928 | 0.01040017 | 4.608542
12.91536 | 13.46496 | 0.01038949 | 4.603807
12.91725 | 13.42082 | 0.01037841 | 4.598896
12.91914 | 13.37685 | 0.01036695 | 4.593818
12.92103 | 13.33306 | 0.01035514 | 4.588585
12.92293 | 13.28946 | 0.01034301 | 4.583211
12.92482 | 13.24606 | 0.0103306 | 4.57771
12.92671 | 13.20285 | 0.01031793 | 4.572097
12.9286 | 13.15984 | 0.01030504 | 4.566388
12.9305 | 13.11704 | 0.01029199 | 4.560602
12.93239 | 13.07446 | 0.0102788 | 4.554758
12.93428 | 13.03209 | 0.01026553 | 4.548878
12.93617 | 12.98995 | 0.01025222 | 4.542982
12.93807 | 12.94804 | 0.01023894 | 4.537094
12.93996 | 12.90636 | 0.01022572 | 4.531237
12.94185 | 12.86492 | 0.01021263 | 4.525435
12.94374 | 12.82373 | 0.01019972 | 4.519715
12.94563 | 12.78278 | 0.01018705 | 4.514102
12.94753 | 12.74209 | 0.01017468 | 4.50862
12.94942 | 12.70165 | 0.01016267 | 4.503298
12.95131 | 12.66148 | 0.01015107 | 4.49816
12.9532 | 12.62157 | 0.01013996 | 4.493234
12.9551 | 12.58194 | 0.01012938 | 4.488546
12.95699 | 12.54258 | 0.01011939 | 4.484121
12.95888 | 12.5035 | 0.01011006 | 4.479985
12.96077 | 12.46471 | 0.01010143 | 4.476163
12.96267 | 12.4262 | 0.01009357 | 4.47268
12.96456 | 12.38799 | 0.01008653 | 4.469558
12.96645 | 12.35007 | 0.01008035 | 4.466821
12.96834 | 12.31245 | 0.01007509 | 4.464491
12.97023 | 12.27513 | 0.01007079 | 4.462587
12.97213 | 12.23812 | 0.01006751 | 4.461129
12.97402 | 12.20142 | 0.01006526 | 4.460135
12.97591 | 12.16503 | 0.0100641 | 4.459621
12.9778 | 12.12896 | 0.01006406 | 4.459601
12.9797 | 12.09321 | 0.01006516 | 4.460089
12.98159 | 12.05778 | 0.01006743 | 4.461095
12.98348 | 12.02268 | 0.01007089 | 4.462628
12.98537 | 11.9879 | 0.01007555 | 4.464693
12.98727 | 11.95346 | 0.01008142 | 4.467296
12.98916 | 11.91935 | 0.01008851 | 4.470436
12.99105 | 11.88558 | 0.01009681 | 4.474113
12.99294 | 11.85215 | 0.0101063 | 4.478321
12.99483 | 11.81906 | 0.01011698 | 4.483052
12.99673 | 11.78631 | 0.01012882 | 4.488297
12.99862 | 11.75391 | 0.01014178 | 4.494041
13.00051 | 11.72186 | 0.01015583 | 4.500268
13.0024 | 11.69015 | 0.01017093 | 4.50696
13.0043 | 11.6588 | 0.01018703 | 4.514095
13.00619 | 11.6278 | 0.01020408 | 4.52165
13.00808 | 11.59715 | 0.01022203 | 4.529601
13.00997 | 11.56687 | 0.0102408 | 4.537921
13.01187 | 11.53693 | 0.01026035 | 4.546582
13.01376 | 11.50736 | 0.0102806 | 4.555554
13.01565 | 11.47815 | 0.01030147 | 4.564806
13.01754 | 11.4493 | 0.01032291 | 4.574307
13.01943 | 11.42081 | 0.01034484 | 4.584023
13.02133 | 11.39269 | 0.01036718 | 4.593921
13.02322 | 11.36493 | 0.01038985 | 4.603968
13.02511 | 11.33753 | 0.01041278 | 4.614128
13.027 | 11.3105 | 0.01043589 | 4.624367
13.0289 | 11.28383 | 0.0104591 | 4.634651
13.03079 | 11.25753 | 0.01048232 | 4.644944
13.03268 | 11.23159 | 0.0105055 | 4.655213
13.03457 | 11.20602 | 0.01052854 | 4.665422
13.03647 | 11.18081 | 0.01055137 | 4.67554
13.03836 | 11.15597 | 0.01057392 | 4.685533
13.04025 | 11.1315 | 0.01059612 | 4.69537
13.04214 | 11.10739 | 0.0106179 | 4.70502
13.04403 | 11.08364 | 0.01063919 | 4.714455
13.04593 | 11.06026 | 0.01065993 | 4.723647
13.04782 | 11.03724 | 0.01068007 | 4.732571
13.04971 | 11.01458 | 0.01069955 | 4.741203
13.0516 | 10.99229 | 0.01071833 | 4.749522
13.0535 | 10.97035 | 0.01073635 | 4.75751
13.05539 | 10.94878 | 0.01075359 | 4.76515
13.05728 | 10.92756 | 0.01077002 | 4.772429
13.05917 | 10.9067 | 0.01078561 | 4.779337
13.06106 | 10.88619 | 0.01080035 | 4.785867
13.06296 | 10.86604 | 0.01081422 | 4.792013
13.06485 | 10.84624 | 0.01082722 | 4.797775
13.06674 | 10.82679 | 0.01083935 | 4.803151
13.06863 | 10.80769 | 0.01085062 | 4.808145
13.07053 | 10.78894 | 0.01086104 | 4.81276
13.07242 | 10.77053 | 0.01087061 | 4.817004
13.07431 | 10.75246 | 0.01087937 | 4.820884
13.0762 | 10.73473 | 0.01088733 | 4.824411
13.0781 | 10.71735 | 0.01089452 | 4.827596
13.07999 | 10.70029 | 0.01090096 | 4.830452
13.08188 | 10.68357 | 0.0109067 | 4.832993
13.08377 | 10.66718 | 0.01091176 | 4.835235
13.08566 | 10.65112 | 0.01091618 | 4.837193
13.08756 | 10.63539 | 0.01092 | 4.838886
13.08945 | 10.61997 | 0.01092326 | 4.840331
13.09134 | 10.60488 | 0.010926 | 4.841547
13.09323 | 10.5901 | 0.01092827 | 4.842552
13.09513 | 10.57564 | 0.01093011 | 4.843366
13.09702 | 10.56149 | 0.01093155 | 4.844007
13.09891 | 10.54764 | 0.01093266 | 4.844497
13.1008 | 10.5341 | 0.01093346 | 4.844852
13.1027 | 10.52086 | 0.010934 | 4.845094
13.10459 | 10.50792 | 0.01093433 | 4.845239
13.10648 | 10.49527 | 0.01093448 | 4.845306
13.10837 | 10.48291 | 0.0109345 | 4.845312
13.11026 | 10.47084 | 0.01093441 | 4.845273
13.11216 | 10.45905 | 0.01093426 | 4.845205
13.11405 | 10.44754 | 0.01093407 | 4.845121
13.11594 | 10.4363 | 0.01093387 | 4.845035
13.11783 | 10.42534 | 0.01093369 | 4.844956
13.11973 | 10.41464 | 0.01093356 | 4.844896
13.12162 | 10.40421 | 0.01093348 | 4.844862
13.12351 | 10.39403 | 0.01093348 | 4.844859
13.1254 | 10.38411 | 0.01093355 | 4.844893
13.1273 | 10.37445 | 0.01093372 | 4.844967
13.12919 | 10.36503 | 0.01093398 | 4.845082
13.13108 | 10.35585 | 0.01093433 | 4.845239
13.13297 | 10.34691 | 0.01093478 | 4.845436
13.13486 | 10.33821 | 0.01093531 | 4.845673
13.13676 | 10.32974 | 0.01093592 | 4.845944
13.13865 | 10.32149 | 0.01093661 | 4.846247
13.14054 | 10.31347 | 0.01093735 | 4.846577
13.14243 | 10.30566 | 0.01093814 | 4.846927
13.14433 | 10.29806 | 0.01093896 | 4.847291
13.14622 | 10.29067 | 0.0109398 | 4.847662
13.14811 | 10.28349 | 0.01094064 | 4.848033
13.15 | 10.2765 | 0.01094145 | 4.848395
13.1519 | 10.26971 | 0.01094223 | 4.848739
13.15379 | 10.26311 | 0.01094295 | 4.849057
13.15568 | 10.2567 | 0.01094359 | 4.849341
13.15757 | 10.25047 | 0.01094413 | 4.84958
13.15946 | 10.24441 | 0.01094455 | 4.849767
13.16136 | 10.23852 | 0.01094483 | 4.849892
13.16325 | 10.23281 | 0.01094495 | 4.849946
13.16514 | 10.22725 | 0.0109449 | 4.84992
13.16703 | 10.22185 | 0.01094464 | 4.849808
13.16893 | 10.21661 | 0.01094417 | 4.8496
13.17082 | 10.21152 | 0.01094348 | 4.849291
13.17271 | 10.20657 | 0.01094253 | 4.848872
13.1746 | 10.20176 | 0.01094133 | 4.848339
13.1765 | 10.19708 | 0.01093986 | 4.847686
13.17839 | 10.19254 | 0.0109381 | 4.846909
13.18028 | 10.18813 | 0.01093606 | 4.846005
13.18217 | 10.18383 | 0.01093373 | 4.844972
13.18406 | 10.17965 | 0.0109311 | 4.843808
13.18596 | 10.17559 | 0.01092818 | 4.842515
13.18785 | 10.17164 | 0.01092497 | 4.841092
13.18974 | 10.16779 | 0.01092148 | 4.839542
13.19163 | 10.16404 | 0.0109177 | 4.837868
13.19353 | 10.16038 | 0.01091365 | 4.836075
13.19542 | 10.15682 | 0.01090935 | 4.834168
13.19731 | 10.15335 | 0.0109048 | 4.832151
13.1992 | 10.14995 | 0.01090002 | 4.830032
13.2011 | 10.14664 | 0.01089502 | 4.827818
13.20299 | 10.1434 | 0.01088983 | 4.825517
13.20488 | 10.14024 | 0.01088445 | 4.823137
13.20677 | 10.13714 | 0.01087892 | 4.820686
13.20866 | 10.13411 | 0.01087326 | 4.818174
13.21056 | 10.13113 | 0.01086747 | 4.815611
13.21245 | 10.12821 | 0.01086159 | 4.813007
13.21434 | 10.12534 | 0.01085565 | 4.810371
13.21623 | 10.12252 | 0.01084965 | 4.807715
13.21813 | 10.11975 | 0.01084363 | 4.805048
13.22002 | 10.11701 | 0.01083762 | 4.802382
13.22191 | 10.11432 | 0.01083162 | 4.799726
13.2238 | 10.11166 | 0.01082568 | 4.797093
13.2257 | 10.10903 | 0.01081981 | 4.794491
13.22759 | 10.10642 | 0.01081403 | 4.791932
13.22948 | 10.10385 | 0.01080838 | 4.789425
13.23137 | 10.10129 | 0.01080286 | 4.786981
13.23326 | 10.09875 | 0.01079751 | 4.784608
13.23516 | 10.09623 | 0.01079234 | 4.782317
13.23705 | 10.09372 | 0.01078737 | 4.780115
13.23894 | 10.09122 | 0.01078262 | 4.778011
13.24083 | 10.08873 | 0.01077811 | 4.776012
13.24273 | 10.08624 | 0.01077385 | 4.774126
13.24462 | 10.08375 | 0.01076986 | 4.772358
13.24651 | 10.08127 | 0.01076615 | 4.770713
13.2484 | 10.07878 | 0.01076273 | 4.769197
13.25029 | 10.07628 | 0.01075961 | 4.767814
13.25219 | 10.07378 | 0.01075679 | 4.766566
13.25408 | 10.07127 | 0.01075429 | 4.765457
13.25597 | 10.06875 | 0.0107521 | 4.764487
13.25786 | 10.06622 | 0.01075023 | 4.763658
13.25976 | 10.06367 | 0.01074867 | 4.76297
13.26165 | 10.06111 | 0.01074744 | 4.762423
13.26354 | 10.05853 | 0.01074652 | 4.762017
13.26543 | 10.05593 | 0.01074592 | 4.761751
13.26733 | 10.0533 | 0.01074563 | 4.761622
13.26922 | 10.05066 | 0.01074565 | 4.761629
13.27111 | 10.04799 | 0.01074596 | 4.761768
13.273 | 10.0453 | 0.01074657 | 4.762038
13.27489 | 10.04259 | 0.01074747 | 4.762434
13.27679 | 10.03984 | 0.01074864 | 4.762953
13.27868 | 10.03708 | 0.01075008 | 4.763591
13.28057 | 10.03428 | 0.01075177 | 4.764344
13.28246 | 10.03145 | 0.01075372 | 4.765206
13.28436 | 10.0286 | 0.01075591 | 4.766174
13.28625 | 10.02572 | 0.01075832 | 4.767242
13.28814 | 10.02281 | 0.01076094 | 4.768405
13.29003 | 10.01987 | 0.01076377 | 4.769658
13.29193 | 10.0169 | 0.01076679 | 4.770996
13.29382 | 10.0139 | 0.01076999 | 4.772413
13.29571 | 10.01087 | 0.01077335 | 4.773904
13.2976 | 10.00781 | 0.01077687 | 4.775464
13.29949 | 10.00472 | 0.01078053 | 4.777086
13.30139 | 10.00161 | 0.01078432 | 4.778766
13.30328 | 9.998463 | 0.01078823 | 4.780498
13.30517 | 9.995291 | 0.01079225 | 4.782278
13.30706 | 9.992095 | 0.01079636 | 4.784101
13.30896 | 9.988869 | 0.01080056 | 4.785961
13.31085 | 9.985621 | 0.01080483 | 4.787854
13.31274 | 9.982347 | 0.01080917 | 4.789775
13.31463 | 9.979052 | 0.01081356 | 4.791722
13.31653 | 9.975733 | 0.010818 | 4.793689
13.31842 | 9.972393 | 0.01082248 | 4.795673
13.32031 | 9.969033 | 0.01082699 | 4.797671
13.3222 | 9.965657 | 0.01083152 | 4.799679
13.32409 | 9.962262 | 0.01083607 | 4.801695
13.32599 | 9.958852 | 0.01084063 | 4.803715
13.32788 | 9.955428 | 0.01084519 | 4.805737
13.32977 | 9.951991 | 0.01084975 | 4.807759
13.33166 | 9.948545 | 0.01085431 | 4.809778
13.33356 | 9.945088 | 0.01085885 | 4.811791
13.33545 | 9.941625 | 0.01086338 | 4.813799
13.33734 | 9.938157 | 0.01086789 | 4.815797
13.33923 | 9.934684 | 0.01087238 | 4.817786
13.34113 | 9.931211 | 0.01087684 | 4.819763
13.34302 | 9.927739 | 0.01088127 | 4.821728
13.34491 | 9.924268 | 0.01088568 | 4.823679
13.3468 | 9.920803 | 0.01089005 | 4.825616
13.34869 | 9.917342 | 0.01089439 | 4.827537
13.35059 | 9.913894 | 0.01089869 | 4.829444
13.35248 | 9.910454 | 0.01090295 | 4.831333
13.35437 | 9.907028 | 0.01090718 | 4.833207
13.35626 | 9.90362 | 0.01091137 | 4.835064
13.35816 | 9.900225 | 0.01091553 | 4.836905
13.36005 | 9.896853 | 0.01091964 | 4.83873
13.36194 | 9.893504 | 0.01092373 | 4.840539
13.36383 | 9.890177 | 0.01092777 | 4.842332
13.36573 | 9.886879 | 0.01093178 | 4.84411
13.36762 | 9.883611 | 0.01093577 | 4.845874
13.36951 | 9.880374 | 0.01093972 | 4.847624
13.3714 | 9.87717 | 0.01094364 | 4.849362
13.37329 | 9.874002 | 0.01094753 | 4.851088
13.37519 | 9.870873 | 0.0109514 | 4.852803
13.37708 | 9.867783 | 0.01095525 | 4.854509
13.37897 | 9.864736 | 0.01095908 | 4.856207
13.38086 | 9.861736 | 0.0109629 | 4.857898
13.38276 | 9.858783 | 0.0109667 | 4.859584
13.38465 | 9.855878 | 0.0109705 | 4.861266
13.38654 | 9.853023 | 0.01097429 | 4.862945
13.38843 | 9.850224 | 0.01097808 | 4.864623
13.39033 | 9.847479 | 0.01098186 | 4.866302
13.39222 | 9.844792 | 0.01098566 | 4.867982
13.39411 | 9.842162 | 0.01098946 | 4.869666
13.396 | 9.839594 | 0.01099327 | 4.871354
13.39789 | 9.837088 | 0.01099709 | 4.873049
13.39979 | 9.834648 | 0.01100093 | 4.874751
13.40168 | 9.832274 | 0.01100479 | 4.876461
13.40357 | 9.829965 | 0.01100868 | 4.878182
13.40546 | 9.827727 | 0.01101258 | 4.879913
13.40736 | 9.825557 | 0.01101651 | 4.881656
13.40925 | 9.823461 | 0.01102048 | 4.883411
13.41114 | 9.821434 | 0.01102447 | 4.88518
13.41303 | 9.819484 | 0.01102849 | 4.886962
13.41492 | 9.817606 | 0.01103254 | 4.888758
13.41682 | 9.815803 | 0.01103663 | 4.890568
13.41871 | 9.814078 | 0.01104075 | 4.892393
13.4206 | 9.812427 | 0.01104489 | 4.894232
13.42249 | 9.810855 | 0.01104907 | 4.896084
13.42439 | 9.809358 | 0.01105328 | 4.897949
13.42628 | 9.807939 | 0.01105752 | 4.899826
13.42817 | 9.806599 | 0.01106178 | 4.901714
13.43006 | 9.805335 | 0.01106606 | 4.903611
13.43196 | 9.80415 | 0.01107036 | 4.905516
13.43385 | 9.80304 | 0.01107467 | 4.907427
13.43574 | 9.802006 | 0.01107899 | 4.909341
13.43763 | 9.801049 | 0.01108331 | 4.911256
13.43952 | 9.800168 | 0.01108763 | 4.913169
13.44142 | 9.799359 | 0.01109194 | 4.915077
13.44331 | 9.798625 | 0.01109622 | 4.916977
13.4452 | 9.797962 | 0.01110048 | 4.918864
13.44709 | 9.797369 | 0.01110471 | 4.920735
13.44899 | 9.796846 | 0.01110889 | 4.922587
13.45088 | 9.796389 | 0.01111301 | 4.924415
13.45277 | 9.795998 | 0.01111707 | 4.926215
13.45466 | 9.795669 | 0.01112106 | 4.927983
13.45656 | 9.795405 | 0.01112497 | 4.929715
13.45845 | 9.795198 | 0.01112879 | 4.931407
13.46034 | 9.795047 | 0.01113251 | 4.933055
13.46223 | 9.794949 | 0.01113612 | 4.934655
13.46412 | 9.794902 | 0.01113961 | 4.936203
13.46602 | 9.794906 | 0.01114298 | 4.937695
13.46791 | 9.794953 | 0.01114622 | 4.939129
13.4698 | 9.795044 | 0.01114931 | 4.9405
13.47169 | 9.795172 | 0.01115226 | 4.941807
13.47359 | 9.795335 | 0.01115505 | 4.943045
13.47548 | 9.79553 | 0.01115769 | 4.944213
13.47737 | 9.795753 | 0.01116016 | 4.945309
13.47926 | 9.796 | 0.01116247 | 4.946332
13.48116 | 9.796265 | 0.01116461 | 4.947279
13.48305 | 9.796549 | 0.01116657 | 4.94815
13.48494 | 9.796844 | 0.01116837 | 4.948945
13.48683 | 9.797148 | 0.01116999 | 4.949665
13.48872 | 9.797453 | 0.01117145 | 4.950309
13.49062 | 9.797756 | 0.01117273 | 4.95088
13.49251 | 9.798057 | 0.01117386 | 4.951379
13.4944 | 9.798343 | 0.01117483 | 4.951808
13.49629 | 9.798615 | 0.01117565 | 4.952172
13.49819 | 9.798871 | 0.01117633 | 4.952475
13.50008 | 9.7991 | 0.01117689 | 4.95272
13.50197 | 9.799301 | 0.01117732 | 4.952913
13.50386 | 9.799468 | 0.01117766 | 4.953062
13.50576 | 9.799597 | 0.01117791 | 4.953171
13.50765 | 9.799684 | 0.01117808 | 4.95325
13.50954 | 9.799724 | 0.01117821 | 4.953305
13.51143 | 9.799711 | 0.0111783 | 4.953345
13.51332 | 9.799644 | 0.01117837 | 4.953379
13.51522 | 9.799515 | 0.01117846 | 4.953415
13.51711 | 9.799323 | 0.01117857 | 4.953464
13.519 | 9.799063 | 0.01117873 | 4.953535
13.52089 | 9.798731 | 0.01117896 | 4.953638
13.52279 | 9.798328 | 0.01117929 | 4.953783
13.52468 | 9.797961 | 0.01117973 | 4.95398
13.52657 | 9.797977 | 0.01118032 | 4.95424
13.52846 | 9.797979 | 0.01118107 | 4.954572
13.53036 | 9.79798 | 0.011182 | 4.954987
13.53225 | 9.79798 | 0.01118315 | 4.955495
13.53414 | 9.79798 | 0.01118453 | 4.956106
13.53603 | 9.79798 | 0.01118616 | 4.956829
13.53792 | 9.79798 | 0.01118807 | 4.957674
13.53982 | 9.79798 | 0.01119027 | 4.95865
13.54171 | 9.79798 | 0.01119279 | 4.959765
13.5436 | 9.79798 | 0.01119564 | 4.961029
13.54549 | 9.79798 | 0.01119884 | 4.962448
13.54739 | 9.79798 | 0.01120241 | 4.964031
13.54928 | 9.79798 | 0.01120637 | 4.965783
13.55117 | 9.79798 | 0.01121072 | 4.967711
13.55306 | 9.79798 | 0.01121548 | 4.969821
13.55496 | 9.79798 | 0.01122066 | 4.972117
13.55685 | 9.79798 | 0.01122627 | 4.974602
13.55874 | 9.79798 | 0.01123231 | 4.977281
13.55971 | 9.795087 | 0.01123231 | 4.977281
13.56177 | 9.807375 | 0.01123526 | 4.978587
13.56384 | 9.820672 | 0.01123897 | 4.980231
13.56591 | 9.834917 | 0.01124337 | 4.982181
13.56797 | 9.850051 | 0.01124839 | 4.984404
13.57004 | 9.866017 | 0.01125395 | 4.986867
13.5721 | 9.882762 | 0.01125998 | 4.989539
13.57417 | 9.900234 | 0.01126641 | 4.992389
13.57624 | 9.918386 | 0.01127317 | 4.995386
13.5783 | 9.937169 | 0.0112802 | 4.998502
13.58037 | 9.95654 | 0.01128744 | 5.001706
13.58243 | 9.976457 | 0.01129481 | 5.004972
13.5845 | 9.996879 | 0.01130225 | 5.008273
13.58657 | 10.01777 | 0.01130972 | 5.011581
13.58863 | 10.03909 | 0.01131715 | 5.014873
13.5907 | 10.06081 | 0.01132448 | 5.018123
13.59276 | 10.08289 | 0.01133167 | 5.021309
13.59483 | 10.10531 | 0.01133866 | 5.024407
13.59689 | 10.12803 | 0.01134541 | 5.027398
13.59896 | 10.15104 | 0.01135187 | 5.030261
13.60103 | 10.17429 | 0.011358 | 5.032977
13.60309 | 10.19778 | 0.01136376 | 5.035528
13.60516 | 10.22147 | 0.01136911 | 5.037898
13.60722 | 10.24534 | 0.01137402 | 5.040073
13.60929 | 10.26938 | 0.01137845 | 5.042037
13.61136 | 10.29357 | 0.01138238 | 5.043778
13.61342 | 10.31789 | 0.01138578 | 5.045287
13.61549 | 10.34232 | 0.01138864 | 5.046551
13.61755 | 10.36686 | 0.01139092 | 5.047564
13.61962 | 10.39147 | 0.01139263 | 5.048319
13.62169 | 10.41617 | 0.01139374 | 5.048811
13.62375 | 10.44092 | 0.01139424 | 5.049035
13.62582 | 10.46573 | 0.01139414 | 5.04899
13.62788 | 10.49058 | 0.01139343 | 5.048675
13.62995 | 10.51546 | 0.01139211 | 5.048092
13.63201 | 10.54037 | 0.0113902 | 5.047243
13.63408 | 10.56531 | 0.01138769 | 5.046132
13.63615 | 10.59025 | 0.0113846 | 5.044764
13.63821 | 10.6152 | 0.01138095 | 5.043147
13.64028 | 10.64016 | 0.01137676 | 5.041288
13.64234 | 10.66512 | 0.01137204 | 5.039196
13.64441 | 10.69008 | 0.01136682 | 5.036881
13.64648 | 10.71503 | 0.01136111 | 5.034355
13.64854 | 10.73998 | 0.01135496 | 5.031629
13.65061 | 10.76492 | 0.01134839 | 5.028717
13.65267 | 10.78985 | 0.01134142 | 5.02563
13.65474 | 10.81478 | 0.0113341 | 5.022384
13.65681 | 10.83969 | 0.01132645 | 5.018994
13.65887 | 10.8646 | 0.01131851 | 5.015475
13.66094 | 10.8895 | 0.01131031 | 5.011843
13.663 | 10.9144 | 0.0113019 | 5.008115
13.66507 | 10.9393 | 0.01129331 | 5.004308
13.66713 | 10.9642 | 0.01128458 | 5.000439
13.6692 | 10.9891 | 0.01127574 | 4.996526
13.67127 | 11.014 | 0.01126685 | 4.992586
13.67333 | 11.03892 | 0.01125794 | 4.988638
13.6754 | 11.06384 | 0.01124905 | 4.984698
13.67746 | 11.08879 | 0.01124022 | 4.980785
13.67953 | 11.11375 | 0.01123149 | 4.976918
13.6816 | 11.13874 | 0.01122291 | 4.973112
13.68366 | 11.16376 | 0.0112145 | 4.969386
13.68573 | 11.18881 | 0.01120631 | 4.965758
13.68779 | 11.2139 | 0.01119836 | 4.962237
13.68986 | 11.23903 | 0.01119067 | 4.958826
13.69193 | 11.26421 | 0.01118325 | 4.955538
13.69399 | 11.28945 | 0.01117614 | 4.952389
13.69606 | 11.31474 | 0.01116937 | 4.949391
13.69812 | 11.34009 | 0.01116298 | 4.946558
13.70019 | 11.36552 | 0.01115699 | 4.943903
13.70225 | 11.39101 | 0.01115142 | 4.941437
13.70432 | 11.41659 | 0.01114631 | 4.939172
13.70639 | 11.44225 | 0.01114168 | 4.937119
13.70845 | 11.46799 | 0.01113755 | 4.935289
13.71052 | 11.49384 | 0.01113395 | 4.933692
13.71258 | 11.51978 | 0.01113089 | 4.932338
13.71465 | 11.54582 | 0.0111284 | 4.931235
13.71672 | 11.57198 | 0.0111265 | 4.930391
13.71878 | 11.59825 | 0.0111252 | 4.929815
13.72085 | 11.62464 | 0.01112452 | 4.929514
13.72291 | 11.65116 | 0.01112447 | 4.929495
13.72498 | 11.67781 | 0.01112508 | 4.929762
13.72705 | 11.70459 | 0.01112634 | 4.930322
13.72911 | 11.73151 | 0.01112827 | 4.931179
13.73118 | 11.75857 | 0.01113089 | 4.932336
13.73324 | 11.78578 | 0.01113419 | 4.933798
13.73531 | 11.81314 | 0.01113818 | 4.935567
13.73737 | 11.84066 | 0.01114286 | 4.937643
13.73944 | 11.86834 | 0.01114825 | 4.94003
13.74151 | 11.89619 | 0.01115433 | 4.942725
13.74357 | 11.9242 | 0.01116111 | 4.945731
13.74564 | 11.95239 | 0.01116859 | 4.949044
13.7477 | 11.98075 | 0.01117676 | 4.952663
13.74977 | 12.00928 | 0.01118561 | 4.956585
13.75184 | 12.038 | 0.01119514 | 4.960807
13.7539 | 12.06691 | 0.01120533 | 4.965324
13.75597 | 12.096 | 0.01121618 | 4.97013
13.75803 | 12.12528 | 0.01122766 | 4.975221
13.7601 | 12.15476 | 0.01123978 | 4.980588
13.76217 | 12.18442 | 0.0112525 | 4.986225
13.76423 | 12.21429 | 0.01126581 | 4.992124
13.7663 | 12.24435 | 0.01127969 | 4.998276
13.76836 | 12.27462 | 0.01129413 | 5.004673
13.77043 | 12.30509 | 0.01130909 | 5.011303
13.7725 | 12.33576 | 0.01132456 | 5.018158
13.77456 | 12.36663 | 0.01134051 | 5.025227
13.77663 | 12.39772 | 0.01135692 | 5.032498
13.77869 | 12.429 | 0.01137377 | 5.039962
13.78076 | 12.4605 | 0.01139101 | 5.047605
13.78282 | 12.4922 | 0.01140864 | 5.055416
13.78489 | 12.52411 | 0.01142662 | 5.063383
13.78696 | 12.55623 | 0.01144493 | 5.071494
13.78902 | 12.58856 | 0.01146352 | 5.079735
13.79109 | 12.6211 | 0.01148239 | 5.088096
13.79315 | 12.65384 | 0.0115015 | 5.096562
13.79522 | 12.68679 | 0.01152081 | 5.105122
13.79729 | 12.71995 | 0.01154031 | 5.113762
13.79935 | 12.75331 | 0.01155996 | 5.12247
13.80142 | 12.78688 | 0.01157974 | 5.131233
13.80348 | 12.82064 | 0.01159961 | 5.140038
13.80555 | 12.85461 | 0.01161955 | 5.148875
13.80762 | 12.88878 | 0.01163953 | 5.157729
13.80968 | 12.92315 | 0.01165953 | 5.16659
13.81175 | 12.95771 | 0.01167952 | 5.175446
13.81381 | 12.99247 | 0.01169946 | 5.184285
13.81588 | 13.02742 | 0.01171935 | 5.193097
13.81794 | 13.06255 | 0.01173915 | 5.201872
13.82001 | 13.09787 | 0.01175884 | 5.210598
13.82208 | 13.13338 | 0.01177841 | 5.219266
13.82414 | 13.16907 | 0.01179782 | 5.227867
13.82621 | 13.20493 | 0.01181705 | 5.236392
13.82827 | 13.24097 | 0.0118361 | 5.244832
13.83034 | 13.27718 | 0.01185494 | 5.25318
13.83241 | 13.31356 | 0.01187355 | 5.261426
13.83447 | 13.3501 | 0.01189191 | 5.269563
13.83654 | 13.3868 | 0.01191002 | 5.277586
13.8386 | 13.42366 | 0.01192784 | 5.285485
13.84067 | 13.46066 | 0.01194538 | 5.293256
13.84274 | 13.49782 | 0.01196261 | 5.300892
13.8448 | 13.53512 | 0.01197953 | 5.308388
13.84687 | 13.57256 | 0.01199611 | 5.315737
13.84893 | 13.61014 | 0.01201236 | 5.322936
13.851 | 13.64785 | 0.01202825 | 5.329979
13.85306 | 13.68568 | 0.01204379 | 5.336861
13.85513 | 13.72363 | 0.01205895 | 5.34358
13.8572 | 13.7617 | 0.01207373 | 5.350131
13.85926 | 13.79988 | 0.01208813 | 5.356512
13.86133 | 13.83817 | 0.01210214 | 5.362718
13.86339 | 13.87655 | 0.01211574 | 5.368747
13.86546 | 13.91504 | 0.01212895 | 5.374598
13.86753 | 13.95361 | 0.01214174 | 5.380268
13.86959 | 13.99227 | 0.01215412 | 5.385755
13.87166 | 14.03101 | 0.01216609 | 5.391058
13.87372 | 14.06982 | 0.01217764 | 5.396176
13.87579 | 14.1087 | 0.01218877 | 5.401108
13.87786 | 14.14765 | 0.01219948 | 5.405854
13.87992 | 14.18665 | 0.01220977 | 5.410413
13.88199 | 14.2257 | 0.01221964 | 5.414787
13.88405 | 14.2648 | 0.01222909 | 5.418974
13.88612 | 14.30394 | 0.01223812 | 5.422977
13.88818 | 14.34312 | 0.01224674 | 5.426796
13.89025 | 14.38232 | 0.01225495 | 5.430433
13.89232 | 14.42154 | 0.01226275 | 5.433889
13.89438 | 14.46079 | 0.01227014 | 5.437166
13.89645 | 14.50004 | 0.01227714 | 5.440266
13.89851 | 14.53929 | 0.01228374 | 5.443192
13.90058 | 14.57855 | 0.01228996 | 5.445945
13.90265 | 14.6178 | 0.01229579 | 5.448529
13.90471 | 14.65703 | 0.01230124 | 5.450946
13.90678 | 14.69625 | 0.01230633 | 5.4532
13.90884 | 14.73544 | 0.01231105 | 5.455293
13.91091 | 14.77459 | 0.01231542 | 5.457228
13.91298 | 14.81371 | 0.01231944 | 5.459009
13.91504 | 14.85279 | 0.01232312 | 5.46064
13.91711 | 14.89182 | 0.01232646 | 5.462123
13.91917 | 14.93079 | 0.01232949 | 5.463462
13.92124 | 14.9697 | 0.01233219 | 5.464662
13.9233 | 15.00854 | 0.01233459 | 5.465724
13.92537 | 15.04731 | 0.01233669 | 5.466654
13.92744 | 15.086 | 0.0123385 | 5.467454
13.9295 | 15.12461 | 0.01234002 | 5.468129
13.93157 | 15.16312 | 0.01234127 | 5.468681
13.93363 | 15.20154 | 0.01234224 | 5.469115
13.9357 | 15.23985 | 0.01234296 | 5.469433
13.93777 | 15.27806 | 0.01234343 | 5.46964
13.93983 | 15.31615 | 0.01234365 | 5.469738
13.9419 | 15.35412 | 0.01234363 | 5.46973
13.94396 | 15.39197 | 0.01234338 | 5.46962
13.94603 | 15.42969 | 0.01234291 | 5.469411
13.9481 | 15.46727 | 0.01234222 | 5.469105
13.95016 | 15.50471 | 0.01234132 | 5.468705
13.95223 | 15.542 | 0.01234021 | 5.468215
13.95429 | 15.57914 | 0.0123389 | 5.467635
13.95636 | 15.61613 | 0.0123374 | 5.46697
13.95843 | 15.65295 | 0.01233571 | 5.466221
13.96049 | 15.6896 | 0.01233384 | 5.465391
13.96256 | 15.72608 | 0.01233179 | 5.464482
13.96462 | 15.76238 | 0.01232957 | 5.463497
13.96669 | 15.7985 | 0.01232717 | 5.462437
13.96875 | 15.83443 | 0.01232462 | 5.461306
13.97082 | 15.87018 | 0.01232191 | 5.460105
13.97289 | 15.90572 | 0.01231905 | 5.458836
13.97495 | 15.94106 | 0.01231604 | 5.457503
13.97702 | 15.9762 | 0.01231289 | 5.456106
13.97908 | 16.01113 | 0.0123096 | 5.454649
13.98115 | 16.04585 | 0.01230618 | 5.453134
13.98322 | 16.08034 | 0.01230263 | 5.451563
13.98528 | 16.11462 | 0.01229897 | 5.449938
13.98735 | 16.14866 | 0.01229519 | 5.448262
13.98941 | 16.18248 | 0.01229129 | 5.446538
13.99148 | 16.21606 | 0.0122873 | 5.444768
13.99355 | 16.24941 | 0.01228321 | 5.442955
13.99561 | 16.28251 | 0.01227903 | 5.441102
13.99768 | 16.31537 | 0.01227476 | 5.439211
13.99974 | 16.34798 | 0.01227041 | 5.437286
14.00181 | 16.38034 | 0.012266 | 5.435329
14.00387 | 16.41244 | 0.01226152 | 5.433344
14.00594 | 16.44429 | 0.01225698 | 5.431334
14.00801 | 16.47588 | 0.0122524 | 5.429302
14.01007 | 16.5072 | 0.01224777 | 5.427253
14.01214 | 16.53825 | 0.01224312 | 5.425189
14.0142 | 16.56904 | 0.01223844 | 5.423116
14.01627 | 16.59956 | 0.01223374 | 5.421035
14.01834 | 16.6298 | 0.01222904 | 5.418952
14.0204 | 16.65976 | 0.01222434 | 5.416871
14.02247 | 16.68944 | 0.01221966 | 5.414794
14.02453 | 16.71885 | 0.01221499 | 5.412728
14.0266 | 16.74797 | 0.01221036 | 5.410675
14.02867 | 16.77681 | 0.01220577 | 5.408641
14.03073 | 16.80536 | 0.01220123 | 5.406628
14.0328 | 16.83362 | 0.01219675 | 5.404642
14.03486 | 16.86159 | 0.01219234 | 5.402687
14.03693 | 16.88927 | 0.012188 | 5.400768
14.03899 | 16.91666 | 0.01218376 | 5.398887
14.04106 | 16.94375 | 0.01217962 | 5.397051
14.04313 | 16.97055 | 0.01217558 | 5.395262
14.04519 | 16.99705 | 0.01217166 | 5.393526
14.04726 | 17.02325 | 0.01216787 | 5.391846
14.04932 | 17.04916 | 0.01216422 | 5.390227
14.05139 | 17.07477 | 0.01216071 | 5.388672
14.05346 | 17.10008 | 0.01215735 | 5.387186
14.05552 | 17.12509 | 0.01215417 | 5.385774
14.05759 | 17.1498 | 0.01215115 | 5.384437
14.05965 | 17.17421 | 0.01214832 | 5.383182
14.06172 | 17.19831 | 0.01214567 | 5.38201
14.06379 | 17.22212 | 0.01214323 | 5.380927
14.06585 | 17.24563 | 0.01214099 | 5.379935
14.06792 | 17.26884 | 0.01213896 | 5.379037
14.06998 | 17.29174 | 0.01213716 | 5.378238
14.07205 | 17.31435 | 0.01213558 | 5.37754
14.07411 | 17.33666 | 0.01213424 | 5.376945
14.07618 | 17.35866 | 0.01213314 | 5.376458
14.07825 | 17.38038 | 0.01213229 | 5.376079
14.08031 | 17.40179 | 0.01213169 | 5.375812
14.08238 | 17.4229 | 0.01213134 | 5.375658
14.08444 | 17.44373 | 0.01213125 | 5.375619
14.08651 | 17.46425 | 0.01213142 | 5.375696
14.08858 | 17.48448 | 0.01213186 | 5.37589
14.09064 | 17.50442 | 0.01213257 | 5.376202
14.09271 | 17.52407 | 0.01213354 | 5.376632
14.09477 | 17.54343 | 0.01213477 | 5.37718
14.09684 | 17.5625 | 0.01213627 | 5.377845
14.09891 | 17.58129 | 0.01213804 | 5.378627
14.10097 | 17.59979 | 0.01214006 | 5.379524
14.10304 | 17.61801 | 0.01214234 | 5.380534
14.1051 | 17.63594 | 0.01214487 | 5.381656
14.10717 | 17.6536 | 0.01214765 | 5.382886
14.10923 | 17.67098 | 0.01215066 | 5.384221
14.1113 | 17.68808 | 0.01215391 | 5.385658
14.11337 | 17.70491 | 0.01215737 | 5.387192
14.11543 | 17.72147 | 0.01216104 | 5.388818
14.1175 | 17.73776 | 0.0121649 | 5.390532
14.11956 | 17.75379 | 0.01216895 | 5.392326
14.12163 | 17.76955 | 0.01217317 | 5.394195
14.1237 | 17.78505 | 0.01217754 | 5.396132
14.12576 | 17.80029 | 0.01218205 | 5.398127
14.12783 | 17.81528 | 0.01218666 | 5.400174
14.12989 | 17.83001 | 0.01219138 | 5.402263
14.13196 | 17.84449 | 0.01219616 | 5.404383
14.13403 | 17.85872 | 0.012201 | 5.406525
14.13609 | 17.87271 | 0.01220585 | 5.408677
14.13816 | 17.88646 | 0.01221071 | 5.410829
14.14022 | 17.89996 | 0.01221554 | 5.412968
14.14229 | 17.91324 | 0.0122203 | 5.415081
14.14436 | 17.92627 | 0.01222499 | 5.417157
14.14642 | 17.93908 | 0.01222956 | 5.419182
14.14849 | 17.95167 | 0.01223399 | 5.421144
14.15055 | 17.96403 | 0.01223824 | 5.423029
14.15262 | 17.97617 | 0.01224229 | 5.424825
14.15468 | 17.98809 | 0.01224612 | 5.426519
14.15675 | 17.9998 | 0.01224968 | 5.428097
14.15882 | 18.0113 | 0.01225295 | 5.429548
14.16088 | 18.02259 | 0.01225591 | 5.430858
14.16295 | 18.03368 | 0.01225852 | 5.432015
14.16501 | 18.04457 | 0.01226076 | 5.433009
14.16708 | 18.05527 | 0.01226261 | 5.433827
14.16915 | 18.06577 | 0.01226404 | 5.434459
14.17121 | 18.07608 | 0.01226502 | 5.434895
14.17328 | 18.08621 | 0.01226554 | 5.435125
14.17534 | 18.09616 | 0.01226557 | 5.435141
14.17741 | 18.10593 | 0.01226511 | 5.434934
14.17948 | 18.11552 | 0.01226412 | 5.434497
14.18154 | 18.12495 | 0.0122626 | 5.433825
14.18361 | 18.13421 | 0.01226054 | 5.432912
14.18567 | 18.1433 | 0.01225793 | 5.431753
14.18774 | 18.15224 | 0.01225476 | 5.430347
14.1898 | 18.16102 | 0.01225102 | 5.428691
14.19187 | 18.16965 | 0.01224671 | 5.426784
14.19394 | 18.17813 | 0.01224185 | 5.424627
14.196 | 18.18646 | 0.01223642 | 5.422223
14.19807 | 18.19466 | 0.01223044 | 5.419574
14.20013 | 18.20271 | 0.01222392 | 5.416685
14.2022 | 18.21064 | 0.01221688 | 5.413561
14.20427 | 18.21843 | 0.01220931 | 5.410209
14.20633 | 18.2261 | 0.01220125 | 5.406637
14.2084 | 18.23365 | 0.0121927 | 5.402851
14.21046 | 18.24108 | 0.0121837 | 5.398862
14.21253 | 18.2484 | 0.01217426 | 5.394678
14.2146 | 18.2556 | 0.0121644 | 5.39031
14.21666 | 18.2627 | 0.01215416 | 5.385769
14.21873 | 18.26969 | 0.01214354 | 5.381066
14.22079 | 18.27659 | 0.01213259 | 5.376212
14.22286 | 18.28338 | 0.01212132 | 5.371218
14.22492 | 18.29009 | 0.01210976 | 5.366098
14.22699 | 18.2967 | 0.01209795 | 5.360863
14.22906 | 18.30323 | 0.0120859 | 5.355525
14.23112 | 18.30968 | 0.01207365 | 5.350096
14.23319 | 18.31605 | 0.01206122 | 5.344588
14.23525 | 18.32234 | 0.01204864 | 5.339012
14.23732 | 18.32856 | 0.01203593 | 5.33338
14.23939 | 18.33472 | 0.01202312 | 5.327704
14.24145 | 18.34081 | 0.01201023 | 5.321993
14.24352 | 18.34683 | 0.01199729 | 5.316257
14.24558 | 18.3528 | 0.01198431 | 5.310506
14.24765 | 18.35871 | 0.01197132 | 5.304749
14.24972 | 18.36457 | 0.01195833 | 5.298994
14.25178 | 18.37038 | 0.01194536 | 5.293246
14.25385 | 18.37615 | 0.01193242 | 5.287514
14.25591 | 18.38187 | 0.01191953 | 5.281801
14.25798 | 18.38755 | 0.01190669 | 5.276113
14.26004 | 18.3932 | 0.01189392 | 5.270451
14.26211 | 18.39881 | 0.0118812 | 5.264819
14.26418 | 18.40439 | 0.01186856 | 5.259217
14.26624 | 18.40994 | 0.01185599 | 5.253647
14.26831 | 18.41547 | 0.01184349 | 5.248108
14.27037 | 18.42097 | 0.01183106 | 5.2426
14.27244 | 18.42645 | 0.0118187 | 5.237122
14.27451 | 18.43192 | 0.0118064 | 5.231673
14.27657 | 18.43737 | 0.01179416 | 5.226249
14.27864 | 18.4428 | 0.01178198 | 5.22085
14.2807 | 18.44823 | 0.01176984 | 5.215473
14.28277 | 18.45364 | 0.01175775 | 5.210114
14.28484 | 18.45905 | 0.0117457 | 5.204771
14.2869 | 18.46446 | 0.01173367 | 5.199442
14.28897 | 18.46986 | 0.01172167 | 5.194124
14.29103 | 18.47527 | 0.01170968 | 5.188813
14.2931 | 18.48067 | 0.01169771 | 5.183507
14.29516 | 18.48608 | 0.01168574 | 5.178205
14.29723 | 18.4915 | 0.01167378 | 5.172903
14.2993 | 18.49692 | 0.01166181 | 5.167601
14.30136 | 18.50236 | 0.01164984 | 5.162298
14.30343 | 18.5078 | 0.01163787 | 5.156992
14.30549 | 18.51326 | 0.01162589 | 5.151684
14.30756 | 18.51873 | 0.01161391 | 5.146374
14.30963 | 18.52421 | 0.01160193 | 5.141065
14.31169 | 18.52972 | 0.01158995 | 5.135757
14.31376 | 18.53523 | 0.01157798 | 5.130455
14.31582 | 18.54077 | 0.01156604 | 5.125161
14.31789 | 18.54633 | 0.01155412 | 5.119882
14.31996 | 18.55191 | 0.01154226 | 5.114624
14.32202 | 18.55751 | 0.01153045 | 5.109393
14.32409 | 18.56314 | 0.01151873 | 5.104197
14.32615 | 18.56878 | 0.0115071 | 5.099045
14.32822 | 18.57446 | 0.0114956 | 5.093947
14.33029 | 18.58015 | 0.01148424 | 5.088913
14.33235 | 18.58588 | 0.01147304 | 5.083953
14.33442 | 18.59162 | 0.01146204 | 5.079078
14.33648 | 18.5974 | 0.01145126 | 5.0743
14.33855 | 18.6032 | 0.01144072 | 5.069629
14.34061 | 18.60902 | 0.01143045 | 5.065079
14.34268 | 18.61488 | 0.01142048 | 5.06066
14.34475 | 18.62076 | 0.01141083 | 5.056385
14.34681 | 18.62667 | 0.01140153 | 5.052265
14.34888 | 18.6326 | 0.01139261 | 5.048311
14.35094 | 18.63856 | 0.01138409 | 5.044536
14.35301 | 18.64455 | 0.011376 | 5.04095
14.35508 | 18.65056 | 0.01136835 | 5.037564
14.35714 | 18.6566 | 0.01136119 | 5.034387
14.35921 | 18.66266 | 0.01135451 | 5.031429
14.36127 | 18.66874 | 0.01134835 | 5.028699
14.36334 | 18.67485 | 0.01134272 | 5.026204
14.36541 | 18.68099 | 0.01133764 | 5.023952
14.36747 | 18.68714 | 0.01133312 | 5.021949
14.36954 | 18.69332 | 0.01132917 | 5.0202
14.3716 | 18.69951 | 0.0113258 | 5.018709
14.37367 | 18.70572 | 0.01132303 | 5.017478
14.37573 | 18.71196 | 0.01132084 | 5.01651
14.3778 | 18.7182 | 0.01131925 | 5.015804
14.37987 | 18.72447 | 0.01131824 | 5.015358
14.38193 | 18.73074 | 0.01131782 | 5.015171
14.384 | 18.73703 | 0.01131797 | 5.015238
14.38606 | 18.74333 | 0.01131868 | 5.015552
14.38813 | 18.74964 | 0.01131993 | 5.016106
14.3902 | 18.75595 | 0.0113217 | 5.016892
14.39226 | 18.76227 | 0.01132398 | 5.017899
14.39433 | 18.7686 | 0.01132673 | 5.019117
14.39639 | 18.77492 | 0.01132992 | 5.020533
14.39846 | 18.78125 | 0.01133354 | 5.022135
14.40053 | 18.78757 | 0.01133754 | 5.023907
14.40259 | 18.79389 | 0.01134189 | 5.025836
14.40466 | 18.8002 | 0.01134656 | 5.027906
14.40672 | 18.80651 | 0.01135151 | 5.0301
14.40879 | 18.8128 | 0.01135671 | 5.032403
14.41085 | 18.81907 | 0.01136211 | 5.034797
14.41292 | 18.82533 | 0.01136768 | 5.037265
14.41499 | 18.83158 | 0.01137338 | 5.039788
14.41705 | 18.8378 | 0.01137916 | 5.042351
14.41912 | 18.84399 | 0.01138499 | 5.044933
14.42118 | 18.85016 | 0.01139082 | 5.047518
14.42325 | 18.8563 | 0.01139662 | 5.050088
14.42532 | 18.86241 | 0.01140234 | 5.052625
14.42738 | 18.86848 | 0.01140796 | 5.055113
14.42945 | 18.87451 | 0.01141342 | 5.057533
14.43151 | 18.8805 | 0.0114187 | 5.059871
14.43358 | 18.88644 | 0.01142375 | 5.062109
14.43565 | 18.89234 | 0.01142854 | 5.064233
14.43771 | 18.89819 | 0.01143304 | 5.066228
14.43978 | 18.90398 | 0.01143722 | 5.068081
14.44184 | 18.90971 | 0.01144106 | 5.069779
14.44391 | 18.91539 | 0.01144451 | 5.07131
14.44597 | 18.921 | 0.01144757 | 5.072664
14.44804 | 18.92654 | 0.0114502 | 5.07383
14.45011 | 18.93201 | 0.01145239 | 5.074801
14.45217 | 18.9374 | 0.01145412 | 5.075569
14.45424 | 18.94271 | 0.01145538 | 5.076126
14.4563 | 18.94795 | 0.01145615 | 5.076468
14.45837 | 18.95309 | 0.01145643 | 5.07659
14.46044 | 18.95815 | 0.01145619 | 5.076488
14.4625 | 18.96312 | 0.01145545 | 5.076158
14.46457 | 18.96798 | 0.01145419 | 5.0756
14.46663 | 18.97275 | 0.01145241 | 5.074812
14.4687 | 18.97741 | 0.01145012 | 5.073794
14.47077 | 18.98196 | 0.0114473 | 5.072546
14.47283 | 18.9864 | 0.01144397 | 5.071069
14.4749 | 18.99072 | 0.01144012 | 5.069367
14.47696 | 18.99492 | 0.01143578 | 5.067441
14.47903 | 18.999 | 0.01143094 | 5.065295
14.48109 | 19.00294 | 0.01142561 | 5.062934
14.48316 | 19.00676 | 0.01141981 | 5.060363
14.48523 | 19.01043 | 0.01141354 | 5.057587
14.48729 | 19.01397 | 0.01140683 | 5.054613
14.48936 | 19.01736 | 0.01139969 | 5.051448
14.49142 | 19.0206 | 0.01139213 | 5.048099
14.49349 | 19.02369 | 0.01138418 | 5.044574
14.49556 | 19.02662 | 0.01137584 | 5.040883
14.49762 | 19.02939 | 0.01136716 | 5.037033
14.49969 | 19.032 | 0.01135814 | 5.033036
14.50175 | 19.03443 | 0.01134881 | 5.028902
14.50382 | 19.03669 | 0.01133919 | 5.02464
14.50589 | 19.03877 | 0.01132931 | 5.020263
14.50795 | 19.04067 | 0.0113192 | 5.015782
14.51002 | 19.04238 | 0.01130888 | 5.011208
14.51208 | 19.0439 | 0.01129838 | 5.006555
14.51415 | 19.04522 | 0.01128772 | 5.001834
14.51621 | 19.04635 | 0.01127694 | 4.997058
14.51828 | 19.04727 | 0.01126607 | 4.992239
14.52035 | 19.04798 | 0.01125513 | 4.987391
14.52241 | 19.04848 | 0.01124415 | 4.982525
14.52448 | 19.04877 | 0.01123316 | 4.977654
14.52654 | 19.04883 | 0.01122218 | 4.972789
14.52861 | 19.04867 | 0.01121124 | 4.967942
14.53068 | 19.04828 | 0.01120036 | 4.963123
14.53274 | 19.04766 | 0.01118958 | 4.958343
14.53481 | 19.0468 | 0.0111789 | 4.953611
14.53687 | 19.0457 | 0.01116835 | 4.948936
14.53894 | 19.04436 | 0.01115794 | 4.944325
14.54101 | 19.0428 | 0.0111477 | 4.939787
14.54307 | 19.04106 | 0.01113763 | 4.935326
14.54514 | 19.03947 | 0.01112775 | 4.930947
14.5472 | 19.00066 | 0.01111807 | 4.926655
14.54927 | 18.99548 | 0.01110858 | 4.92245
14.55134 | 18.9899 | 0.01109929 | 4.918335
14.5534 | 18.984 | 0.0110902 | 4.914308
14.55547 | 18.9778 | 0.01108131 | 4.910366
14.55753 | 18.97129 | 0.0110726 | 4.906507
14.5596 | 18.96446 | 0.01106406 | 4.902724
14.56166 | 18.95731 | 0.01105568 | 4.89901
14.56373 | 18.94984 | 0.01104743 | 4.895355
14.5658 | 18.94205 | 0.01103929 | 4.891748
14.56786 | 18.93393 | 0.01103123 | 4.888175
14.56993 | 18.92548 | 0.01102321 | 4.884621
14.57199 | 18.9167 | 0.01101519 | 4.881068
14.57406 | 18.90758 | 0.01100712 | 4.877494
14.57613 | 18.89812 | 0.01099897 | 4.87388
14.57819 | 18.88832 | 0.01099066 | 4.8702
14.58026 | 18.87817 | 0.01098216 | 4.86643
14.58232 | 18.86767 | 0.01097339 | 4.862545
14.58439 | 18.85748 | 0.0109643 | 4.858517
14.58646 | 18.85064 | 0.01095483 | 4.85432
14.58852 | 18.84887 | 0.01094491 | 4.849924
14.59059 | 18.85195 | 0.01093448 | 4.845302
14.59265 | 18.85829 | 0.01092347 | 4.840427
14.59472 | 18.86553 | 0.01091183 | 4.835269
14.59678 | 18.87112 | 0.01089949 | 4.829802
14.59885 | 18.87283 | 0.0108864 | 4.823999
14.60092 | 18.8694 | 0.01087249 | 4.817834
14.60298 | 18.86108 | 0.0108577 | 4.811283
14.60505 | 18.85009 | 0.010842 | 4.804323
14.60711 | 18.83864 | 0.01082532 | 4.796932
14.60918 | 18.82684 | 0.01080762 | 4.789091
14.61125 | 18.81467 | 0.01078887 | 4.780783
14.61331 | 18.80214 | 0.01076903 | 4.771992
14.61538 | 18.78924 | 0.01074808 | 4.762705
14.61744 | 18.77598 | 0.01072598 | 4.752914
14.61951 | 18.76235 | 0.01070273 | 4.742611
14.62158 | 18.74834 | 0.01067843 | 4.731844
14.62364 | 18.73397 | 0.01065345 | 4.720776
14.62571 | 18.71922 | 0.01062736 | 4.709214
14.62777 | 18.70409 | 0.01060017 | 4.697164
14.62984 | 18.68858 | 0.0105719 | 4.684638
14.6319 | 18.67269 | 0.01054259 | 4.671651
14.63397 | 18.65642 | 0.01051229 | 4.658225
14.63604 | 18.63977 | 0.01048106 | 4.644383
14.6381 | 18.62273 | 0.01044895 | 4.630157
14.64017 | 18.60531 | 0.01041605 | 4.615579
14.64223 | 18.58751 | 0.01038245 | 4.600686
14.6443 | 18.56931 | 0.01034822 | 4.585518
14.64637 | 18.55073 | 0.01031347 | 4.570119
14.64843 | 18.53175 | 0.01027829 | 4.554534
14.6505 | 18.51239 | 0.01024281 | 4.538811
14.65256 | 18.49264 | 0.01020713 | 4.522998
14.65463 | 18.4725 | 0.01017136 | 4.507148
14.6567 | 18.45196 | 0.01013562 | 4.491312
14.65876 | 18.43103 | 0.01009999 | 4.475526
14.66083 | 18.40971 | 0.01006451 | 4.459801
14.66289 | 18.388 | 0.01002922 | 4.444162
14.66496 | 18.36589 | 0.009994189 | 4.428641
14.66702 | 18.34339 | 0.009959523 | 4.41328
14.66909 | 18.3205 | 0.009925333 | 4.39813
14.67116 | 18.29722 | 0.009891753 | 4.383249
14.67322 | 18.27354 | 0.00985893 | 4.368705
14.67529 | 18.24947 | 0.009827025 | 4.354567
14.67735 | 18.22501 | 0.009796212 | 4.340913
14.67942 | 18.20016 | 0.009766637 | 4.327808
14.68149 | 18.17492 | 0.009738391 | 4.315291
14.68355 | 18.14929 | 0.009711552 | 4.303398
14.68562 | 18.12327 | 0.00968619 | 4.29216
14.68768 | 18.09687 | 0.009662366 | 4.281603
14.68975 | 18.07008 | 0.009640131 | 4.27175
14.69182 | 18.0429 | 0.009619523 | 4.262619
14.69388 | 18.01533 | 0.009600572 | 4.254221
14.69595 | 17.98739 | 0.009583292 | 4.246564
14.69801 | 17.95906 | 0.009567687 | 4.239649
14.70008 | 17.93036 | 0.009553747 | 4.233472
14.70214 | 17.90127 | 0.009541451 | 4.228023
14.70421 | 17.87181 | 0.009530768 | 4.223289
14.70628 | 17.84197 | 0.009521655 | 4.219251
14.70834 | 17.81176 | 0.009514061 | 4.215886
14.71041 | 17.78118 | 0.009507927 | 4.213168
14.71247 | 17.75023 | 0.009503183 | 4.211066
14.71454 | 17.71892 | 0.009499754 | 4.209546
14.71661 | 17.68724 | 0.009497557 | 4.208573
14.71867 | 17.6552 | 0.009496504 | 4.208106
14.72074 | 17.6228 | 0.009496501 | 4.208105
14.7228 | 17.59004 | 0.009497449 | 4.208525
14.72487 | 17.55693 | 0.009499246 | 4.209321
14.72694 | 17.52346 | 0.009501785 | 4.210446
14.729 | 17.48965 | 0.009504958 | 4.211852
14.73107 | 17.4555 | 0.009508654 | 4.21349
14.73313 | 17.421 | 0.00951276 | 4.21531
14.7352 | 17.38616 | 0.009517165 | 4.217262
14.73727 | 17.35098 | 0.009521756 | 4.219296
14.73933 | 17.31548 | 0.009526421 | 4.221363
14.7414 | 17.27964 | 0.00953105 | 4.223414
14.74346 | 17.24348 | 0.009535536 | 4.225402
14.74553 | 17.20699 | 0.009539774 | 4.22728
14.74759 | 17.17019 | 0.009543663 | 4.229003
14.74966 | 17.13307 | 0.009547108 | 4.23053
14.75173 | 17.09564 | 0.009550018 | 4.231819
14.75379 | 17.05791 | 0.009552308 | 4.232834
14.75586 | 17.01987 | 0.009553902 | 4.23354
14.75792 | 16.98153 | 0.009554728 | 4.233907
14.75999 | 16.9429 | 0.009554727 | 4.233906
14.76206 | 16.90397 | 0.009553844 | 4.233515
14.76412 | 16.86477 | 0.009552036 | 4.232713
14.76619 | 16.82528 | 0.009549266 | 4.231486
14.76825 | 16.78551 | 0.009545506 | 4.22982
14.77032 | 16.74547 | 0.009540735 | 4.227706
14.77239 | 16.70516 | 0.009534939 | 4.225138
14.77445 | 16.66459 | 0.009528113 | 4.222113
14.77652 | 16.62376 | 0.009520254 | 4.21863
14.77858 | 16.58268 | 0.00951137 | 4.214693
14.78065 | 16.54134 | 0.009501472 | 4.210307
14.78271 | 16.49977 | 0.009490577 | 4.20548
14.78478 | 16.45795 | 0.009478709 | 4.200221
14.78685 | 16.41591 | 0.009465895 | 4.194543
14.78891 | 16.37363 | 0.009452167 | 4.18846
14.79098 | 16.33113 | 0.009437563 | 4.181988
14.79304 | 16.28842 | 0.009422121 | 4.175146
14.79511 | 16.24549 | 0.009405888 | 4.167952
14.79718 | 16.20235 | 0.00938891 | 4.160429
14.79924 | 16.15902 | 0.009371238 | 4.152598
14.80131 | 16.11549 | 0.009352925 | 4.144483
14.80337 | 16.07176 | 0.009334027 | 4.136109
14.80544 | 16.02786 | 0.0093146 | 4.1275
14.80751 | 15.98377 | 0.009294702 | 4.118683
14.80957 | 15.93952 | 0.009274393 | 4.109684
14.81164 | 15.89509 | 0.00925373 | 4.100528
14.8137 | 15.85051 | 0.009232774 | 4.091242
14.81577 | 15.80577 | 0.009211581 | 4.081851
14.81783 | 15.76088 | 0.009190209 | 4.07238
14.8199 | 15.71584 | 0.009168712 | 4.062854
14.82197 | 15.67067 | 0.009147143 | 4.053297
14.82403 | 15.62537 | 0.009125553 | 4.04373
14.8261 | 15.57994 | 0.009103989 | 4.034174
14.82816 | 15.5344 | 0.009082497 | 4.024651
14.83023 | 15.48874 | 0.009061121 | 4.015179
14.8323 | 15.44297 | 0.009039902 | 4.005776
14.83436 | 15.39711 | 0.009018879 | 3.99646
14.83643 | 15.35115 | 0.00899809 | 3.987248
14.83849 | 15.3051 | 0.008977571 | 3.978156
14.84056 | 15.25898 | 0.008957355 | 3.969197
14.84263 | 15.21277 | 0.008937474 | 3.960388
14.84469 | 15.1665 | 0.008917961 | 3.951741
14.84676 | 15.12017 | 0.008898844 | 3.94327
14.84882 | 15.07378 | 0.008880152 | 3.934987
14.85089 | 15.02734 | 0.008861912 | 3.926905
14.85295 | 14.98086 | 0.008844151 | 3.919034
14.85502 | 14.93434 | 0.008826893 | 3.911387
14.85709 | 14.88779 | 0.008810163 | 3.903974
14.85915 | 14.84122 | 0.008793985 | 3.896805
14.86122 | 14.79463 | 0.008778383 | 3.889891
14.86328 | 14.74804 | 0.008763377 | 3.883242
14.86535 | 14.70143 | 0.008748992 | 3.876868
14.86742 | 14.65483 | 0.00873525 | 3.870778
14.86948 | 14.60824 | 0.008722173 | 3.864983
14.87155 | 14.56166 | 0.008709785 | 3.859494
14.87361 | 14.51511 | 0.008698109 | 3.85432
14.87568 | 14.46858 | 0.008687171 | 3.849473
14.87775 | 14.42209 | 0.008676997 | 3.844965
14.87981 | 14.37564 | 0.008667614 | 3.840807
14.88188 | 14.32924 | 0.008659052 | 3.837013
14.88394 | 14.28289 | 0.008651342 | 3.833596
14.88601 | 14.2366 | 0.008644517 | 3.830572
14.88807 | 14.19037 | 0.008638613 | 3.827956
14.89014 | 14.14422 | 0.008633668 | 3.825765
14.89221 | 14.09815 | 0.00862972 | 3.824016
14.89427 | 14.05217 | 0.008626809 | 3.822725
14.89634 | 14.00628 | 0.008624975 | 3.821913
14.8984 | 13.96048 | 0.008624258 | 3.821595
14.90047 | 13.91479 | 0.008624701 | 3.821791
14.90254 | 13.86921 | 0.008626342 | 3.822518
14.9046 | 13.82375 | 0.008629221 | 3.823794
14.90667 | 13.77841 | 0.008633377 | 3.825636
14.90873 | 13.7332 | 0.008638847 | 3.82806
14.9108 | 13.68812 | 0.008645666 | 3.831082
14.91287 | 13.64318 | 0.008653867 | 3.834716
14.91493 | 13.59839 | 0.008663481 | 3.838976
14.917 | 13.55376 | 0.008674535 | 3.843874
14.91906 | 13.50928 | 0.008687054 | 3.849421
14.92113 | 13.46496 | 0.008701059 | 3.855627
14.9232 | 13.42082 | 0.008716566 | 3.862499
14.92526 | 13.37685 | 0.008733588 | 3.870042
14.92733 | 13.33306 | 0.008752133 | 3.878259
14.92939 | 13.28946 | 0.008772205 | 3.887153
14.93146 | 13.24606 | 0.0087938 | 3.896723
14.93352 | 13.20285 | 0.008816911 | 3.906964
14.93559 | 13.15984 | 0.008841523 | 3.91787
14.93766 | 13.11704 | 0.008867617 | 3.929433
14.93972 | 13.07446 | 0.008895164 | 3.94164
14.94179 | 13.03209 | 0.008924132 | 3.954476
14.94385 | 12.98995 | 0.008954477 | 3.967922
14.94592 | 12.94804 | 0.008986151 | 3.981958
14.94799 | 12.90636 | 0.009019096 | 3.996556
14.95005 | 12.86492 | 0.009053246 | 4.011689
14.95212 | 12.82373 | 0.009088528 | 4.027323
14.95418 | 12.78278 | 0.009124861 | 4.043423
14.95625 | 12.74209 | 0.009162159 | 4.059951
14.95832 | 12.70165 | 0.00920033 | 4.076865
14.96038 | 12.66148 | 0.009239277 | 4.094123
14.96245 | 12.62157 | 0.009278897 | 4.11168
14.96451 | 12.58194 | 0.009319085 | 4.129488
14.96658 | 12.54258 | 0.009359735 | 4.147501
14.96864 | 12.5035 | 0.009400734 | 4.165668
14.97071 | 12.46471 | 0.009441971 | 4.183941
14.97278 | 12.4262 | 0.009483333 | 4.20227
14.97484 | 12.38799 | 0.009524706 | 4.220603
14.97691 | 12.35007 | 0.009565977 | 4.238891
14.97897 | 12.31245 | 0.009607034 | 4.257084
14.98104 | 12.27513 | 0.009647766 | 4.275134
14.98311 | 12.23812 | 0.009688066 | 4.292991
14.98517 | 12.20142 | 0.009727828 | 4.310611
14.98724 | 12.16503 | 0.009766951 | 4.327947
14.9893 | 12.12896 | 0.009805337 | 4.344956
14.99137 | 12.09321 | 0.009842894 | 4.361599
14.99344 | 12.05778 | 0.009879536 | 4.377836
14.9955 | 12.02268 | 0.009915181 | 4.393631
14.99757 | 11.9879 | 0.009949756 | 4.408952
14.99963 | 11.95346 | 0.009983195 | 4.423769
15.0017 | 11.91935 | 0.01001544 | 4.438056
15.00376 | 11.88558 | 0.01004643 | 4.451791
15.00583 | 11.85215 | 0.01007614 | 4.464955
15.0079 | 11.81906 | 0.01010453 | 4.477534
15.00996 | 11.78631 | 0.01013157 | 4.489518
15.01203 | 11.75391 | 0.01015726 | 4.500901
15.01409 | 11.72186 | 0.01018159 | 4.511683
15.01616 | 11.69015 | 0.01020457 | 4.521868
15.01823 | 11.6588 | 0.01022623 | 4.531462
15.02029 | 11.6278 | 0.01024657 | 4.540476
15.02236 | 11.59715 | 0.01026564 | 4.548925
15.02442 | 11.56687 | 0.01028347 | 4.556827
15.02649 | 11.53693 | 0.01030011 | 4.564201
15.02856 | 11.50736 | 0.01031561 | 4.571071
15.03062 | 11.47815 | 0.01033004 | 4.577462
15.03269 | 11.4493 | 0.01034344 | 4.583401
15.03475 | 11.42081 | 0.01035589 | 4.588918
15.03682 | 11.39269 | 0.01036745 | 4.594043
15.03888 | 11.36493 | 0.01037821 | 4.598808
15.04095 | 11.33753 | 0.01038822 | 4.603246
15.04302 | 11.3105 | 0.01039758 | 4.607391
15.04508 | 11.28383 | 0.01040635 | 4.611277
15.04715 | 11.25753 | 0.01041461 | 4.614938
15.04921 | 11.23159 | 0.01042244 | 4.618408
15.05128 | 11.20602 | 0.01042991 | 4.62172
15.05335 | 11.18081 | 0.01043711 | 4.624909
15.05541 | 11.15597 | 0.0104441 | 4.628005
15.05748 | 11.1315 | 0.01045095 | 4.631041
15.05954 | 11.10739 | 0.01045773 | 4.634045
15.06161 | 11.08364 | 0.0104645 | 4.637046
15.06368 | 11.06026 | 0.01047132 | 4.64007
15.06574 | 11.03724 | 0.01047825 | 4.643141
15.06781 | 11.01458 | 0.01048534 | 4.646281
15.06987 | 10.99229 | 0.01049263 | 4.64951
15.07194 | 10.97035 | 0.01050015 | 4.652845
15.074 | 10.94878 | 0.01050795 | 4.656298
15.07607 | 10.92756 | 0.01051603 | 4.659882
15.07814 | 10.9067 | 0.01052443 | 4.663603
15.0802 | 10.88619 | 0.01053315 | 4.667467
15.08227 | 10.86604 | 0.0105422 | 4.671476
15.08433 | 10.84624 | 0.01055157 | 4.67563
15.0864 | 10.82679 | 0.01056127 | 4.679927
15.08847 | 10.80769 | 0.01057128 | 4.684361
15.09053 | 10.78894 | 0.01058158 | 4.688926
15.0926 | 10.77053 | 0.01059215 | 4.693612
15.09466 | 10.75246 | 0.01060298 | 4.698411
15.09673 | 10.73473 | 0.01061404 | 4.703309
15.0988 | 10.71735 | 0.01062529 | 4.708293
15.10086 | 10.70029 | 0.01063669 | 4.713349
15.10293 | 10.68357 | 0.01064823 | 4.71846
15.10499 | 10.66718 | 0.01065985 | 4.723609
15.10706 | 10.65112 | 0.01067152 | 4.728779
15.10913 | 10.63539 | 0.01068319 | 4.733951
15.11119 | 10.61997 | 0.01069482 | 4.739106
15.11326 | 10.60488 | 0.01070637 | 4.744224
15.11532 | 10.5901 | 0.0107178 | 4.749287
15.11739 | 10.57564 | 0.01072905 | 4.754273
15.11945 | 10.56149 | 0.01074009 | 4.759164
15.12152 | 10.54764 | 0.01075086 | 4.76394
15.12359 | 10.5341 | 0.01076134 | 4.768582
15.12565 | 10.52086 | 0.01077147 | 4.773071
15.12772 | 10.50792 | 0.01078121 | 4.777388
15.12978 | 10.49527 | 0.01079053 | 4.781518
15.13185 | 10.48291 | 0.01079939 | 4.785443
15.13392 | 10.47084 | 0.01080775 | 4.789147
15.13598 | 10.45905 | 0.01081558 | 4.792618
15.13805 | 10.44754 | 0.01082286 | 4.795842
15.14011 | 10.4363 | 0.01082955 | 4.798807
15.14218 | 10.42534 | 0.01083563 | 4.801503
15.14425 | 10.41464 | 0.01084109 | 4.803921
15.14631 | 10.40421 | 0.0108459 | 4.806054
15.14838 | 10.39403 | 0.01085006 | 4.807895
15.15044 | 10.38411 | 0.01085354 | 4.809438
15.15251 | 10.37445 | 0.01085634 | 4.810679
15.15457 | 10.36503 | 0.01085845 | 4.811614
15.15664 | 10.35585 | 0.01085986 | 4.812241
15.15871 | 10.34691 | 0.01086058 | 4.812557
15.16077 | 10.33821 | 0.01086059 | 4.812563
15.16284 | 10.32974 | 0.01085991 | 4.812259
15.1649 | 10.32149 | 0.01085852 | 4.811644
15.16697 | 10.31347 | 0.01085643 | 4.810721
15.16904 | 10.30566 | 0.01085366 | 4.809491
15.1711 | 10.29806 | 0.0108502 | 4.807958
15.17317 | 10.29067 | 0.01084606 | 4.806125
15.17523 | 10.28349 | 0.01084126 | 4.803995
15.1773 | 10.2765 | 0.01083579 | 4.801573
15.17937 | 10.26971 | 0.01082968 | 4.798864
15.18143 | 10.26311 | 0.01082293 | 4.795872
15.1835 | 10.2567 | 0.01081555 | 4.792604
15.18556 | 10.25047 | 0.01080756 | 4.789065
15.18763 | 10.24441 | 0.01079898 | 4.785261
15.18969 | 10.23852 | 0.01078981 | 4.781198
15.19176 | 10.23281 | 0.01078007 | 4.776882
15.19383 | 10.22725 | 0.01076977 | 4.772319
15.19589 | 10.22185 | 0.01075894 | 4.767517
15.19796 | 10.21661 | 0.01074757 | 4.762482
15.20002 | 10.21152 | 0.0107357 | 4.757219
15.20209 | 10.20657 | 0.01072332 | 4.751736
15.20416 | 10.20176 | 0.01071046 | 4.746038
15.20622 | 10.19708 | 0.01069713 | 4.740132
15.20829 | 10.19254 | 0.01068335 | 4.734023
15.21035 | 10.18813 | 0.01066912 | 4.727717
15.21242 | 10.18383 | 0.01065446 | 4.721222
15.21449 | 10.17965 | 0.01063938 | 4.714541
15.21655 | 10.17559 | 0.01062391 | 4.707682
15.21862 | 10.17164 | 0.01060804 | 4.70065
15.22068 | 10.16779 | 0.01059179 | 4.69345
15.22275 | 10.16404 | 0.01057517 | 4.686088
15.22481 | 10.16038 | 0.01055821 | 4.67857
15.22688 | 10.15682 | 0.0105409 | 4.670901
15.22895 | 10.15335 | 0.01052327 | 4.663086
15.23101 | 10.14995 | 0.01050531 | 4.655131
15.23308 | 10.14664 | 0.01048706 | 4.647041
15.23514 | 10.1434 | 0.01046851 | 4.638822
15.23721 | 10.14024 | 0.01044968 | 4.630477
15.23928 | 10.13714 | 0.01043057 | 4.622013
15.24134 | 10.13411 | 0.01041121 | 4.613433
15.24341 | 10.13113 | 0.0103916 | 4.604744
15.24547 | 10.12821 | 0.01037176 | 4.59595
15.24754 | 10.12534 | 0.01035169 | 4.587056
15.24961 | 10.12252 | 0.0103314 | 4.578066
15.25167 | 10.11975 | 0.01031091 | 4.568985
15.25374 | 10.11701 | 0.01029022 | 4.559818
15.2558 | 10.11432 | 0.01026935 | 4.550569
15.25787 | 10.11166 | 0.0102483 | 4.541242
15.25993 | 10.10903 | 0.01022709 | 4.531843
15.262 | 10.10642 | 0.01020572 | 4.522375
15.26407 | 10.10385 | 0.01018421 | 4.512842
15.26613 | 10.10129 | 0.01016256 | 4.503249
15.2682 | 10.09875 | 0.01014078 | 4.4936
15.27026 | 10.09623 | 0.01011889 | 4.4839
15.27233 | 10.09372 | 0.01009689 | 4.474151
15.2744 | 10.09122 | 0.01007479 | 4.464358
15.27646 | 10.08873 | 0.0100526 | 4.454525
15.27853 | 10.08624 | 0.01003033 | 4.444656
15.28059 | 10.08375 | 0.01000799 | 4.434755
15.28266 | 10.08127 | 0.009985576 | 4.424824
15.28473 | 10.07878 | 0.009963109 | 4.414869
15.28679 | 10.07628 | 0.009940594 | 4.404892
15.28886 | 10.07378 | 0.009918039 | 4.394897
15.29092 | 10.07127 | 0.009895451 | 4.384888
15.29299 | 10.06875 | 0.009872838 | 4.374868
15.29506 | 10.06622 | 0.009850208 | 4.36484
15.29712 | 10.06367 | 0.009827568 | 4.354808
15.29919 | 10.06111 | 0.009804927 | 4.344775
15.30125 | 10.05853 | 0.00978229 | 4.334744
15.30332 | 10.05593 | 0.009759665 | 4.324719
15.30538 | 10.0533 | 0.00973706 | 4.314702
15.30745 | 10.05066 | 0.00971448 | 4.304696
15.30952 | 10.04799 | 0.009691934 | 4.294705
15.31158 | 10.0453 | 0.009669426 | 4.284732
15.31365 | 10.04259 | 0.009646965 | 4.274779
15.31571 | 10.03984 | 0.009624557 | 4.264849
15.31778 | 10.03708 | 0.009602207 | 4.254945
15.31985 | 10.03428 | 0.009579922 | 4.24507
15.32191 | 10.03145 | 0.009557708 | 4.235227
15.32398 | 10.0286 | 0.009535571 | 4.225417
15.32604 | 10.02572 | 0.009513516 | 4.215645
15.32811 | 10.02281 | 0.009491551 | 4.205911
15.33018 | 10.01987 | 0.009469679 | 4.196219
15.33224 | 10.0169 | 0.009447907 | 4.186572
15.33431 | 10.0139 | 0.009426241 | 4.176971
15.33637 | 10.01087 | 0.009404684 | 4.167419
15.33844 | 10.00781 | 0.009383243 | 4.157918
15.3405 | 10.00472 | 0.009361923 | 4.14847
15.34257 | 10.00161 | 0.009340728 | 4.139079
15.34464 | 9.998463 | 0.009319664 | 4.129744
15.3467 | 9.995291 | 0.009298735 | 4.12047
15.34877 | 9.992095 | 0.009277946 | 4.111258
15.35083 | 9.988869 | 0.009257301 | 4.10211
15.3529 | 9.985621 | 0.009236805 | 4.093028
15.35497 | 9.982347 | 0.009216463 | 4.084014
15.35703 | 9.979052 | 0.009196278 | 4.075069
15.3591 | 9.975733 | 0.009176254 | 4.066196
15.36116 | 9.972393 | 0.009156396 | 4.057397
15.36323 | 9.969033 | 0.009136708 | 4.048673
15.3653 | 9.965657 | 0.009117193 | 4.040025
15.36736 | 9.962262 | 0.009097856 | 4.031456
15.36943 | 9.958852 | 0.009078699 | 4.022968
15.37149 | 9.955428 | 0.009059727 | 4.014561
15.37356 | 9.951991 | 0.009040943 | 4.006237
15.37562 | 9.948545 | 0.00902235 | 3.997998
15.37769 | 9.945088 | 0.009003952 | 3.989846
15.37976 | 9.941625 | 0.008985751 | 3.981781
15.38182 | 9.938157 | 0.008967752 | 3.973805
15.38389 | 9.934684 | 0.008949956 | 3.965919
15.38595 | 9.931211 | 0.008932368 | 3.958125
15.38802 | 9.927739 | 0.008914989 | 3.950424
15.39009 | 9.924268 | 0.008897823 | 3.942818
15.39215 | 9.920803 | 0.008880872 | 3.935306
15.39422 | 9.917342 | 0.008864138 | 3.927891
15.39628 | 9.913894 | 0.008847625 | 3.920574
15.39835 | 9.910454 | 0.008831334 | 3.913355
15.40042 | 9.907028 | 0.008815268 | 3.906236
15.40248 | 9.90362 | 0.008799429 | 3.899217
15.40455 | 9.900225 | 0.00878382 | 3.8923
15.40661 | 9.896853 | 0.008768441 | 3.885486
15.40868 | 9.893504 | 0.008753296 | 3.878774
15.41074 | 9.890177 | 0.008738385 | 3.872167
15.41281 | 9.886879 | 0.008723712 | 3.865665
15.41488 | 9.883611 | 0.008709277 | 3.859269
15.41694 | 9.880374 | 0.008695082 | 3.852978
15.41901 | 9.87717 | 0.008681128 | 3.846795
15.42107 | 9.874002 | 0.008667417 | 3.84072
15.42314 | 9.870873 | 0.008653951 | 3.834753
15.42521 | 9.867783 | 0.00864073 | 3.828894
15.42727 | 9.864736 | 0.008627756 | 3.823145
15.42934 | 9.861736 | 0.00861503 | 3.817506
15.4314 | 9.858783 | 0.008602552 | 3.811977
15.43347 | 9.855878 | 0.008590325 | 3.806558
15.43554 | 9.853023 | 0.008578348 | 3.801251
15.4376 | 9.850224 | 0.008566622 | 3.796055
15.43967 | 9.847479 | 0.008555148 | 3.790971
15.44173 | 9.844792 | 0.008543927 | 3.785999
15.4438 | 9.842162 | 0.008532959 | 3.781138
15.44586 | 9.839594 | 0.008522244 | 3.776391
15.44793 | 9.837088 | 0.008511784 | 3.771755
15.45 | 9.834648 | 0.008501577 | 3.767233
15.45206 | 9.832274 | 0.008491625 | 3.762823
15.45413 | 9.829965 | 0.008481928 | 3.758526
15.45619 | 9.827727 | 0.008472485 | 3.754341
15.45826 | 9.825557 | 0.008463297 | 3.75027
15.46033 | 9.823461 | 0.008454364 | 3.746311
15.46239 | 9.821434 | 0.008445684 | 3.742465
15.46446 | 9.819484 | 0.008437259 | 3.738732
15.46652 | 9.817606 | 0.008429088 | 3.735111
15.46859 | 9.815803 | 0.00842117 | 3.731602
15.47066 | 9.814078 | 0.008413505 | 3.728206
15.47272 | 9.812427 | 0.008406093 | 3.724921
15.47479 | 9.810855 | 0.008398932 | 3.721748
15.47685 | 9.809358 | 0.008392023 | 3.718686
15.47892 | 9.807939 | 0.008385364 | 3.715736
15.48098 | 9.806599 | 0.008378954 | 3.712896
15.48305 | 9.805335 | 0.008372794 | 3.710166
15.48512 | 9.80415 | 0.008366882 | 3.707546
15.48718 | 9.80304 | 0.008361216 | 3.705035
15.48925 | 9.802006 | 0.008355796 | 3.702634
15.49131 | 9.801049 | 0.008350622 | 3.700341
15.49338 | 9.800168 | 0.00834569 | 3.698156
15.49545 | 9.799359 | 0.008341002 | 3.696078
15.49751 | 9.798625 | 0.008336554 | 3.694107
15.49958 | 9.797962 | 0.008332346 | 3.692242
15.50164 | 9.797369 | 0.008328376 | 3.690483
15.50371 | 9.796846 | 0.008324643 | 3.688829
15.50578 | 9.796389 | 0.008321146 | 3.68728
15.50784 | 9.795998 | 0.008317882 | 3.685833
15.50991 | 9.795669 | 0.008314851 | 3.68449
15.51197 | 9.795405 | 0.00831205 | 3.683249
15.51404 | 9.795198 | 0.008309478 | 3.682109
15.51611 | 9.795047 | 0.008307132 | 3.68107
15.51817 | 9.794949 | 0.008305012 | 3.68013
15.52024 | 9.794902 | 0.008303115 | 3.67929
15.5223 | 9.794906 | 0.008301439 | 3.678547
15.52437 | 9.794953 | 0.008299983 | 3.677902
15.52643 | 9.795044 | 0.008298744 | 3.677353
15.5285 | 9.795172 | 0.00829772 | 3.676899
15.53057 | 9.795335 | 0.008296909 | 3.676539
15.53263 | 9.79553 | 0.008296309 | 3.676274
15.5347 | 9.795753 | 0.008295917 | 3.6761
15.53676 | 9.796 | 0.008295732 | 3.676018
15.53883 | 9.796265 | 0.008295752 | 3.676027
15.5409 | 9.796549 | 0.008295972 | 3.676125
15.54296 | 9.796844 | 0.008296393 | 3.676311
15.54503 | 9.797148 | 0.00829701 | 3.676585
15.54709 | 9.797453 | 0.008297822 | 3.676944
15.54916 | 9.797756 | 0.008298826 | 3.677389
15.55123 | 9.798057 | 0.00830002 | 3.677918
15.55329 | 9.798343 | 0.0083014 | 3.67853
15.55536 | 9.798615 | 0.008302965 | 3.679223
15.55742 | 9.798871 | 0.008304712 | 3.679997
15.55949 | 9.7991 | 0.008306637 | 3.68085
15.56155 | 9.799301 | 0.008308739 | 3.681782
15.56362 | 9.799468 | 0.008311015 | 3.68279
15.56569 | 9.799597 | 0.008313461 | 3.683874
15.56775 | 9.799684 | 0.008316076 | 3.685033
15.56982 | 9.799724 | 0.008318855 | 3.686265
15.57188 | 9.799711 | 0.008321798 | 3.687568
15.57395 | 9.799644 | 0.008324899 | 3.688943
15.57602 | 9.799515 | 0.008328157 | 3.690387
15.57808 | 9.799323 | 0.008331569 | 3.691898
15.58015 | 9.799063 | 0.008335132 | 3.693477
15.58221 | 9.798731 | 0.008338842 | 3.695121
15.58428 | 9.798328 | 0.008342697 | 3.696829
15.58635 | 9.797961 | 0.008346694 | 3.6986
15.58841 | 9.797977 | 0.008350829 | 3.700433
15.59048 | 9.797979 | 0.0083551 | 3.702325
15.59254 | 9.79798 | 0.008359502 | 3.704276
15.59461 | 9.79798 | 0.008364035 | 3.706284
15.59667 | 9.79798 | 0.008368693 | 3.708348
15.59874 | 9.79798 | 0.008373473 | 3.710467
15.60081 | 9.79798 | 0.008378374 | 3.712638
15.60287 | 9.79798 | 0.00838339 | 3.714861
15.60494 | 9.79798 | 0.00838852 | 3.717134
15.607 | 9.79798 | 0.008393759 | 3.719456
15.60907 | 9.79798 | 0.008399105 | 3.721825
15.61114 | 9.79798 | 0.008404551 | 3.724238
15.6132 | 9.79798 | 0.008410095 | 3.726695
15.61527 | 9.79798 | 0.008415732 | 3.729193
15.61733 | 9.79798 | 0.00842146 | 3.731731
15.6194 | 9.79798 | 0.008427273 | 3.734307
15.62147 | 9.79798 | 0.008433169 | 3.736919
15.62353 | 9.79798 | 0.008439142 | 3.739566

## 1-mRL1-38-3+4_3
Experiment | MST30-9031
Sample | 1-mRL1-38-3+4_3
Sample Type | RL
Thickness [mm] | 0.82
Width [mm] | 10.96
Area [mm^2] | 8.9872
Duration [h] | 15.64388
Nominal Load [N] | 11
Nominal Stress [MPa] | 1.223963
Creep Load [N] | 13.33735
Creep Stress [MPa] | 1.484038
Loading Degree [%] | 28.46426
Compliance_1 [1/GPa] | 1.591074e-07
Compliance_2 [1/GPa] | 0.5552454
Compliance_3 [1/GPa] | 4.657907
Mu_1 [%] | 1
Mu_2 [%] | 10
Mu_3 [%] | 100
Time [h] | Moisture [%] | Creep Strain [-] | Creep Compliance [1/GPa]
0 | 7.987241 | 8.673617e-19 | 5.844605e-16
0.001952864 | 8.00827 | -0.0001405283 | -0.09469317
0.003905729 | 8.02763 | -0.0002673996 | -0.1801838
0.005858593 | 8.045495 | -0.0003814063 | -0.2570057
0.007811457 | 8.062029 | -0.0004833105 | -0.3256725
0.009764321 | 8.077384 | -0.0005738454 | -0.3866783
0.01171719 | 8.091703 | -0.0006537156 | -0.4404978
0.01367005 | 8.10512 | -0.000723598 | -0.4875871
0.01562291 | 8.117756 | -0.0007841427 | -0.5283844
0.01757578 | 8.129729 | -0.0008359737 | -0.56331
0.01952864 | 8.141143 | -0.0008796893 | -0.5927672
0.02148151 | 8.152098 | -0.0009158633 | -0.6171426
0.02343437 | 8.162686 | -0.0009450454 | -0.6368066
0.02538724 | 8.17299 | -0.0009677616 | -0.6521136
0.0273401 | 8.183087 | -0.0009845157 | -0.6634032
0.02929296 | 8.19305 | -0.0009957889 | -0.6709995
0.03124583 | 8.202943 | -0.001002041 | -0.6752124
0.03319869 | 8.212826 | -0.001003711 | -0.6763378
0.03515156 | 8.222753 | -0.001001218 | -0.6746578
0.03710442 | 8.232774 | -0.0009949602 | -0.670441
0.03905729 | 8.242933 | -0.0009853174 | -0.6639434
0.04101015 | 8.253271 | -0.0009726508 | -0.6554081
0.04296301 | 8.263823 | -0.0009573031 | -0.6450663
0.04491588 | 8.274622 | -0.0009395997 | -0.633137
0.04686874 | 8.285696 | -0.0009198486 | -0.619828
0.04882161 | 8.29707 | -0.0008983413 | -0.6053357
0.05077447 | 8.308766 | -0.0008753535 | -0.5898456
0.05272734 | 8.320804 | -0.0008511444 | -0.5735327
0.0546802 | 8.333199 | -0.0008259589 | -0.5565617
0.05663306 | 8.345966 | -0.0008000266 | -0.5390876
0.05858593 | 8.359115 | -0.0007735628 | -0.5212553
0.06053879 | 8.372656 | -0.0007467691 | -0.5032007
0.06249166 | 8.386595 | -0.0007198334 | -0.4850504
0.06444452 | 8.400939 | -0.0006929308 | -0.4669225
0.06639739 | 8.41569 | -0.0006662235 | -0.4489261
0.06835025 | 8.430851 | -0.0006398616 | -0.4311625
0.07030311 | 8.446422 | -0.0006139832 | -0.4137246
0.07225598 | 8.462402 | -0.0005887149 | -0.3966979
0.07420884 | 8.47879 | -0.0005641722 | -0.3801601
0.07616171 | 8.495582 | -0.0005404601 | -0.364182
0.07811457 | 8.512775 | -0.0005176727 | -0.348827
0.08006744 | 8.530364 | -0.0004958945 | -0.3341521
0.0820203 | 8.548343 | -0.0004752 | -0.3202074
0.08397316 | 8.566706 | -0.0004556547 | -0.307037
0.08592603 | 8.585447 | -0.0004373147 | -0.2946788
0.08787889 | 8.604557 | -0.0004202277 | -0.283165
0.08983176 | 8.624031 | -0.0004044329 | -0.2725218
0.09178462 | 8.643859 | -0.0003899615 | -0.2627705
0.09373749 | 8.664033 | -0.0003768371 | -0.2539268
0.09569035 | 8.684546 | -0.0003650756 | -0.2460015
0.09764321 | 8.705388 | -0.0003546863 | -0.2390008
0.09959608 | 8.72655 | -0.0003456713 | -0.2329261
0.1015489 | 8.748025 | -0.0003380264 | -0.2277747
0.1035018 | 8.769803 | -0.0003317411 | -0.2235395
0.1054547 | 8.791875 | -0.0003267992 | -0.2202094
0.1074075 | 8.814234 | -0.0003231787 | -0.2177698
0.1093604 | 8.83687 | -0.0003208524 | -0.2162022
0.1113133 | 8.859775 | -0.0003197885 | -0.2154853
0.1132661 | 8.882942 | -0.0003199499 | -0.2155941
0.115219 | 8.906361 | -0.0003212949 | -0.2165004
0.1171719 | 8.930026 | -0.0003237777 | -0.2181734
0.1191247 | 8.953929 | -0.0003273489 | -0.2205798
0.1210776 | 8.978062 | -0.0003319552 | -0.2236837
0.1230304 | 9.002419 | -0.0003375404 | -0.2274472
0.1249833 | 9.026994 | -0.0003440445 | -0.2318299
0.1269362 | 9.051779 | -0.0003514052 | -0.2367899
0.128889 | 9.076769 | -0.0003595578 | -0.2422834
0.1308419 | 9.101959 | -0.000368435 | -0.2482651
0.1327948 | 9.127342 | -0.0003779676 | -0.2546886
0.1347476 | 9.152915 | -0.0003880852 | -0.2615062
0.1367005 | 9.178672 | -0.0003987155 | -0.2686693
0.1386534 | 9.204609 | -0.0004097855 | -0.2761287
0.1406062 | 9.230722 | -0.0004212214 | -0.2838346
0.1425591 | 9.257008 | -0.0004329488 | -0.291737
0.144512 | 9.283464 | -0.0004448931 | -0.2997854
0.1464648 | 9.310086 | -0.0004569798 | -0.3079299
0.1484177 | 9.336873 | -0.0004691347 | -0.3161204
0.1503705 | 9.363821 | -0.0004812845 | -0.3243073
0.1523234 | 9.39093 | -0.0004933563 | -0.3324417
0.1542763 | 9.418197 | -0.0005052789 | -0.3404757
0.1562291 | 9.445622 | -0.0005169824 | -0.3483619
0.158182 | 9.473203 | -0.0005283985 | -0.3560545
0.1601349 | 9.50094 | -0.0005394611 | -0.3635089
0.1620877 | 9.528832 | -0.0005501063 | -0.370682
0.1640406 | 9.556881 | -0.0005602729 | -0.3775326
0.1659935 | 9.585085 | -0.0005699024 | -0.3840214
0.1679463 | 9.613445 | -0.0005789395 | -0.3901109
0.1698992 | 9.641962 | -0.0005873324 | -0.3957663
0.1718521 | 9.670638 | -0.0005950326 | -0.400955
0.1738049 | 9.699473 | -0.0006019961 | -0.4056472
0.1757578 | 9.728468 | -0.0006081826 | -0.409816
0.1777106 | 9.757626 | -0.0006135567 | -0.4134372
0.1796635 | 9.786948 | -0.0006180874 | -0.4164902
0.1816164 | 9.816437 | -0.000621749 | -0.4189575
0.1835692 | 9.846093 | -0.000624521 | -0.4208254
0.1855221 | 9.87592 | -0.0006263884 | -0.4220837
0.187475 | 9.905921 | -0.0006273423 | -0.4227265
0.1894278 | 9.936097 | -0.0006273797 | -0.4227517
0.1913807 | 9.966451 | -0.0006265039 | -0.4221615
0.1933336 | 9.996986 | -0.0006247252 | -0.4209629
0.1952864 | 10.02771 | -0.0006220604 | -0.4191673
0.1972393 | 10.05861 | -0.0006185333 | -0.4167906
0.1991922 | 10.08971 | -0.000614174 | -0.4138532
0.201145 | 10.121 | -0.0006090186 | -0.4103793
0.2030979 | 10.15248 | -0.0006031087 | -0.406397
0.2050507 | 10.18417 | -0.000596491 | -0.4019377
0.2070036 | 10.21605 | -0.0005892169 | -0.3970361
0.2089565 | 10.24815 | -0.0005813419 | -0.3917297
0.2109093 | 10.28045 | -0.0005729257 | -0.3860586
0.2128622 | 10.31296 | -0.000564031 | -0.380065
0.2148151 | 10.34569 | -0.0005547236 | -0.3737933
0.2167679 | 10.37863 | -0.0005450721 | -0.3672897
0.2187208 | 10.4118 | -0.0005351468 | -0.3606018
0.2206737 | 10.44519 | -0.0005250201 | -0.353778
0.2226265 | 10.4788 | -0.0005147656 | -0.3468681
0.2245794 | 10.51265 | -0.0005044575 | -0.3399221
0.2265323 | 10.54673 | -0.0004941705 | -0.3329904
0.2284851 | 10.58104 | -0.0004839797 | -0.3261235
0.230438 | 10.61559 | -0.0004739592 | -0.3193713
0.2323908 | 10.65037 | -0.0004641827 | -0.3127835
0.2343437 | 10.68541 | -0.0004547225 | -0.3064089
0.2362966 | 10.72068 | -0.000445649 | -0.3002948
0.2382494 | 10.7562 | -0.0004370309 | -0.2944876
0.2402023 | 10.79197 | -0.000428934 | -0.2890316
0.2421552 | 10.82798 | -0.0004214212 | -0.2839692
0.244108 | 10.86425 | -0.0004145522 | -0.2793406
0.2460609 | 10.90077 | -0.0004083828 | -0.2751834
0.2480138 | 10.93754 | -0.0004029644 | -0.2715324
0.2499666 | 10.97457 | -0.0003983441 | -0.268419
0.2519195 | 11.01186 | -0.0003945635 | -0.2658715
0.2538724 | 11.04939 | -0.0003916589 | -0.2639143
0.2558252 | 11.08719 | -0.0003896607 | -0.2625678
0.2577781 | 11.12524 | -0.0003885927 | -0.2618482
0.2597309 | 11.16355 | -0.0003884722 | -0.2617669
0.2616838 | 11.20212 | -0.0003893094 | -0.2623311
0.2636367 | 11.24094 | -0.0003911084 | -0.2635433
0.2655895 | 11.28003 | -0.0003938668 | -0.265402
0.2675424 | 11.31936 | -0.0003975763 | -0.2679016
0.2694953 | 11.35895 | -0.0004022233 | -0.2710329
0.2714481 | 11.3988 | -0.0004077885 | -0.274783
0.273401 | 11.43889 | -0.0004142479 | -0.2791356
0.2753539 | 11.47924 | -0.000421573 | -0.2840715
0.2773067 | 11.51984 | -0.0004297304 | -0.2895683
0.2792596 | 11.56069 | -0.0004386832 | -0.295601
0.2812125 | 11.60178 | -0.0004483906 | -0.3021422
0.2831653 | 11.64311 | -0.0004588081 | -0.3091619
0.2851182 | 11.68469 | -0.0004698885 | -0.3166283
0.287071 | 11.7265 | -0.0004815817 | -0.3245076
0.2890239 | 11.76855 | -0.0004938348 | -0.3327642
0.2909768 | 11.81083 | -0.0005065931 | -0.3413612
0.2929296 | 11.85334 | -0.0005197998 | -0.3502603
0.2948825 | 11.89608 | -0.0005333966 | -0.3594224
0.2968354 | 11.93904 | -0.0005473238 | -0.3688071
0.2987882 | 11.98222 | -0.0005615211 | -0.3783737
0.3007411 | 12.02561 | -0.0005759273 | -0.3880812
0.302694 | 12.06921 | -0.000590481 | -0.397888
0.3046468 | 12.11301 | -0.0006051206 | -0.4077527
0.3065997 | 12.15702 | -0.0006197851 | -0.4176342
0.3085526 | 12.20122 | -0.0006344138 | -0.4274915
0.3105054 | 12.24562 | -0.0006489471 | -0.4372846
0.3124583 | 12.2902 | -0.0006633265 | -0.4469739
0.3144111 | 12.33496 | -0.000677495 | -0.4565212
0.316364 | 12.3799 | -0.0006913974 | -0.4658892
0.3183169 | 12.42501 | -0.0007049809 | -0.4750423
0.3202697 | 12.47028 | -0.0007181945 | -0.483946
0.3222226 | 12.51571 | -0.0007309903 | -0.4925683
0.3241755 | 12.5613 | -0.0007433232 | -0.5008787
0.3261283 | 12.60703 | -0.0007551514 | -0.508849
0.3280812 | 12.6529 | -0.0007664358 | -0.5164528
0.3300341 | 12.6989 | -0.0007771405 | -0.5236661
0.3319869 | 12.74503 | -0.0007872327 | -0.5304665
0.3339398 | 12.79128 | -0.0007966822 | -0.536834
0.3358927 | 12.83765 | -0.0008054613 | -0.5427497
0.3378455 | 12.88412 | -0.0008135458 | -0.5481973
0.3397984 | 12.9307 | -0.0008209136 | -0.553162
0.3417512 | 12.97736 | -0.0008275457 | -0.5576309
0.3437041 | 13.02412 | -0.0008334254 | -0.5615929
0.345657 | 13.07095 | -0.0008385388 | -0.5650385
0.3476098 | 13.11785 | -0.0008428744 | -0.56796
0.3495627 | 13.16482 | -0.000846423 | -0.5703512
0.3515156 | 13.21184 | -0.0008491781 | -0.5722077
0.3534684 | 13.25891 | -0.0008511353 | -0.5735265
0.3554213 | 13.30602 | -0.0008522926 | -0.5743063
0.3573742 | 13.35317 | -0.0008526504 | -0.5745474
0.359327 | 13.40034 | -0.0008522109 | -0.5742512
0.3612799 | 13.44754 | -0.0008509787 | -0.573421
0.3632328 | 13.49474 | -0.0008489604 | -0.572061
0.3651856 | 13.54194 | -0.0008461647 | -0.5701771
0.3671385 | 13.58914 | -0.0008426023 | -0.5677766
0.3690913 | 13.63633 | -0.0008382856 | -0.5648679
0.3710442 | 13.6835 | -0.0008332294 | -0.5614609
0.3729971 | 13.73064 | -0.0008274502 | -0.5575666
0.3749499 | 13.77774 | -0.0008209666 | -0.5531977
0.3769028 | 13.8248 | -0.000813799 | -0.5483679
0.3788557 | 13.8718 | -0.0008059702 | -0.5430926
0.3808085 | 13.91875 | -0.0007975047 | -0.5373882
0.3827614 | 13.96562 | -0.0007884292 | -0.5312728
0.3847143 | 14.01243 | -0.000778772 | -0.5247654
0.3866671 | 14.05915 | -0.0007685642 | -0.517887
0.38862 | 14.10577 | -0.0007578381 | -0.5106594
0.3905729 | 14.1523 | -0.0007466285 | -0.5031059
0.3925257 | 14.19873 | -0.0007349719 | -0.4952513
0.3944786 | 14.24504 | -0.0007229062 | -0.487121
0.3964314 | 14.29122 | -0.0007104711 | -0.4787418
0.3983843 | 14.33728 | -0.0006977072 | -0.470141
0.4003372 | 14.3832 | -0.0006846564 | -0.4613468
0.40229 | 14.42898 | -0.0006713611 | -0.452388
0.4042429 | 14.47461 | -0.000657865 | -0.4432938
0.4061958 | 14.52008 | -0.0006442116 | -0.4340936
0.4081486 | 14.56538 | -0.0006304453 | -0.4248174
0.4101015 | 14.61051 | -0.0006166103 | -0.4154949
0.4120544 | 14.65546 | -0.000602751 | -0.4061559
0.4140072 | 14.70023 | -0.0005889111 | -0.3968301
0.4159601 | 14.7448 | -0.0005751344 | -0.3875469
0.417913 | 14.78917 | -0.0005614639 | -0.3783351
0.4198658 | 14.83333 | -0.0005479417 | -0.3692234
0.4218187 | 14.87729 | -0.000534609 | -0.3602393
0.4237715 | 14.92102 | -0.0005215061 | -0.3514101
0.4257244 | 14.96453 | -0.0005086715 | -0.3427617
0.4276773 | 15.0078 | -0.0004961424 | -0.3343191
0.4296301 | 15.05084 | -0.0004839545 | -0.3261064
0.431583 | 15.09363 | -0.000472141 | -0.3181461
0.4335359 | 15.13618 | -0.0004607332 | -0.3104591
0.4354887 | 15.17847 | -0.0004497598 | -0.3030648
0.4374416 | 15.2205 | -0.0004392467 | -0.2959807
0.4393945 | 15.26226 | -0.0004292165 | -0.289222
0.4413473 | 15.30375 | -0.0004196891 | -0.2828021
0.4433002 | 15.34497 | -0.0004106799 | -0.2767314
0.4452531 | 15.3859 | -0.0004022017 | -0.2710184
0.4472059 | 15.42655 | -0.0003942624 | -0.2656686
0.4491588 | 15.4669 | -0.0003868659 | -0.2606846
0.4511116 | 15.50697 | -0.0003800114 | -0.2560658
0.4530645 | 15.54673 | -0.0003736933 | -0.2518084
0.4550174 | 15.58619 | -0.0003679012 | -0.2479055
0.4569702 | 15.62534 | -0.0003626202 | -0.2443469
0.4589231 | 15.66417 | -0.0003578308 | -0.2411197
0.460876 | 15.7027 | -0.0003535098 | -0.238208
0.4628288 | 15.7409 | -0.00034963 | -0.2355936
0.4647817 | 15.77878 | -0.0003461613 | -0.2332563
0.4667346 | 15.81633 | -0.0003430703 | -0.2311734
0.4686874 | 15.85356 | -0.0003403207 | -0.2293207
0.4706403 | 15.89045 | -0.0003378743 | -0.2276722
0.4725932 | 15.927 | -0.0003356904 | -0.2262006
0.474546 | 15.96322 | -0.0003337267 | -0.2248774
0.4764989 | 15.9991 | -0.0003319394 | -0.2236731
0.4784517 | 16.03463 | -0.0003302836 | -0.2225573
0.4804046 | 16.06982 | -0.0003287134 | -0.2214993
0.4823575 | 16.10467 | -0.0003271827 | -0.2204678
0.4843103 | 16.13916 | -0.0003256449 | -0.2194316
0.4862632 | 16.1733 | -0.0003240537 | -0.2183594
0.4882161 | 16.20709 | -0.0003223631 | -0.2172202
0.4901689 | 16.24052 | -0.0003205279 | -0.2159836
0.4921218 | 16.2736 | -0.000318504 | -0.2146198
0.4940747 | 16.30633 | -0.0003162488 | -0.2131002
0.4960275 | 16.33869 | -0.0003137214 | -0.2113971
0.4979804 | 16.3707 | -0.0003108829 | -0.2094844
0.4999333 | 16.40235 | -0.0003076969 | -0.2073376
0.5018861 | 16.43364 | -0.0003041297 | -0.2049339
0.503839 | 16.46457 | -0.000300151 | -0.2022529
0.5057918 | 16.49514 | -0.0002957333 | -0.1992761
0.5077447 | 16.52535 | -0.0002908535 | -0.1959879
0.5096976 | 16.5552 | -0.000285492 | -0.1923751
0.5116504 | 16.58469 | -0.0002796341 | -0.1884278
0.5136033 | 16.61382 | -0.0002732697 | -0.1841392
0.5155562 | 16.64259 | -0.0002663934 | -0.1795057
0.517509 | 16.67101 | -0.0002590057 | -0.1745276
0.5194619 | 16.69906 | -0.0002511123 | -0.1692088
0.5214148 | 16.72676 | -0.000242724 | -0.1635564
0.5233676 | 16.75411 | -0.0002338569 | -0.1575814
0.5253205 | 16.7811 | -0.0002245307 | -0.1512971
0.5272734 | 16.80773 | -0.0002147698 | -0.1447198
0.5292262 | 16.83402 | -0.000204602 | -0.1378684
0.5311791 | 16.85995 | -0.0001940583 | -0.1307637
0.5331319 | 16.88554 | -0.000183173 | -0.1234288
0.5350848 | 16.91078 | -0.0001719829 | -0.1158884
0.5370377 | 16.93568 | -0.0001605266 | -0.1081688
0.5389905 | 16.96023 | -0.0001488449 | -0.1002972
0.5409434 | 16.98445 | -0.00013698 | -0.09230221
0.5428963 | 17.00832 | -0.0001249749 | -0.08421273
0.5448491 | 17.03187 | -0.0001128738 | -0.07605855
0.546802 | 17.05507 | -0.0001007209 | -0.06786951
0.5487549 | 17.07795 | -8.856048e-05 | -0.05967533
0.5507077 | 17.1005 | -7.643618e-05 | -0.05150553
0.5526606 | 17.12273 | -6.439102e-05 | -0.04338905
0.5546135 | 17.14463 | -5.246735e-05 | -0.03535444
0.5565663 | 17.16621 | -4.070527e-05 | -0.02742872
0.5585192 | 17.18748 | -2.914407e-05 | -0.01963835
0.560472 | 17.20844 | -1.781993e-05 | -0.01200773
0.5624249 | 17.22909 | -6.767034e-06 | -0.004559878
0.5643778 | 17.24943 | 3.98375e-06 | 0.002684398
0.5663306 | 17.26947 | 1.44044e-05 | 0.009706217
0.5682835 | 17.28921 | 2.447093e-05 | 0.01648942
0.5702364 | 17.30865 | 3.416297e-05 | 0.02302027
0.5721892 | 17.32781 | 4.34645e-05 | 0.02928799
0.5741421 | 17.34667 | 5.236462e-05 | 0.03528522
0.576095 | 17.36526 | 6.085704e-05 | 0.04100773
0.5780478 | 17.38356 | 6.894093e-05 | 0.04645495
0.5800007 | 17.40158 | 7.662153e-05 | 0.05163042
0.5819536 | 17.41934 | 8.390989e-05 | 0.05654159
0.5839064 | 17.43682 | 9.082296e-05 | 0.06119988
0.5858593 | 17.45404 | 9.738382e-05 | 0.06562083
0.5878121 | 17.47101 | 0.0001036201 | 0.06982304
0.589765 | 17.48771 | 0.0001095644 | 0.07382856
0.5917179 | 17.50416 | 0.0001152536 | 0.07766213
0.5936707 | 17.52037 | 0.0001207284 | 0.08135125
0.5956236 | 17.53634 | 0.0001260325 | 0.08492535
0.5975765 | 17.55206 | 0.0001312126 | 0.08841592
0.5995293 | 17.56755 | 0.0001363183 | 0.09185633
0.6014822 | 17.58281 | 0.0001414005 | 0.09528092
0.6034351 | 17.59785 | 0.0001465119 | 0.09872517
0.6053879 | 17.61267 | 0.0001517062 | 0.1022253
0.6073408 | 17.62726 | 0.0001570379 | 0.105818
0.6092937 | 17.64165 | 0.0001625614 | 0.1095399
0.6112465 | 17.65583 | 0.0001683307 | 0.1134274
0.6131994 | 17.66981 | 0.0001743996 | 0.1175169
0.6151522 | 17.68359 | 0.0001808203 | 0.1218434
0.6171051 | 17.69717 | 0.0001876437 | 0.1264413
0.619058 | 17.71056 | 0.0001949185 | 0.1313433
0.6210108 | 17.72377 | 0.0002026916 | 0.1365811
0.6229637 | 17.7368 | 0.0002110062 | 0.1421838
0.6249166 | 17.74966 | 0.0002199026 | 0.1481785
0.6268694 | 17.76234 | 0.0002294178 | 0.1545902
0.6288223 | 17.77485 | 0.0002395845 | 0.1614409
0.6307752 | 17.7872 | 0.0002504304 | 0.1687493
0.632728 | 17.7994 | 0.000261979 | 0.1765311
0.6346809 | 17.81144 | 0.0002742477 | 0.1847983
0.6366338 | 17.82333 | 0.0002872489 | 0.193559
0.6385866 | 17.83508 | 0.000300988 | 0.2028169
0.6405395 | 17.84668 | 0.0003154644 | 0.2125716
0.6424923 | 17.85815 | 0.0003306701 | 0.2228177
0.6444452 | 17.86949 | 0.0003465894 | 0.2335448
0.6463981 | 17.8807 | 0.0003631992 | 0.244737
0.6483509 | 17.89179 | 0.0003804686 | 0.2563738
0.6503038 | 17.90276 | 0.0003983592 | 0.2684292
0.6522567 | 17.91361 | 0.0004168263 | 0.280873
0.6542095 | 17.92435 | 0.0004358186 | 0.2936707
0.6561624 | 17.93498 | 0.00045528 | 0.3067845
0.6581153 | 17.94552 | 0.0004751485 | 0.3201727
0.6600681 | 17.95595 | 0.0004953585 | 0.3337909
0.662021 | 17.96629 | 0.0005158399 | 0.3475921
0.6639739 | 17.97653 | 0.0005365199 | 0.361527
0.6659267 | 17.98669 | 0.0005573223 | 0.3755444
0.6678796 | 17.99677 | 0.0005781688 | 0.3895916
0.6698324 | 18.00676 | 0.0005989803 | 0.4036151
0.6717853 | 18.01668 | 0.0006196752 | 0.4175601
0.6737382 | 18.02653 | 0.0006401721 | 0.4313717
0.675691 | 18.0363 | 0.00066039 | 0.4449952
0.6776439 | 18.04601 | 0.0006802476 | 0.458376
0.6795968 | 18.05566 | 0.0006996648 | 0.4714601
0.6815496 | 18.06525 | 0.000718563 | 0.4841944
0.6835025 | 18.07478 | 0.0007368663 | 0.4965278
0.6854554 | 18.08426 | 0.0007545004 | 0.5084103
0.6874082 | 18.09369 | 0.0007713949 | 0.5197944
0.6893611 | 18.10307 | 0.0007874825 | 0.5306349
0.691314 | 18.11241 | 0.0008027007 | 0.5408894
0.6932668 | 18.12171 | 0.0008169913 | 0.550519
0.6952197 | 18.13097 | 0.0008303012 | 0.5594877
0.6971725 | 18.14019 | 0.0008425836 | 0.567764
0.6991254 | 18.14938 | 0.0008537976 | 0.5753204
0.7010783 | 18.15854 | 0.0008639094 | 0.5821341
0.7030311 | 18.16767 | 0.0008728921 | 0.588187
0.704984 | 18.17677 | 0.0008807273 | 0.5934667
0.7069369 | 18.18585 | 0.0008874047 | 0.5979661
0.7088897 | 18.19491 | 0.0008929227 | 0.6016844
0.7108426 | 18.20396 | 0.0008972896 | 0.604627
0.7127955 | 18.21298 | 0.0009005218 | 0.6068049
0.7147483 | 18.22199 | 0.0009026441 | 0.608235
0.7167012 | 18.23098 | 0.0009036896 | 0.6089395
0.7186541 | 18.23997 | 0.0009036981 | 0.6089453
0.7206069 | 18.24894 | 0.0009027167 | 0.608284
0.7225598 | 18.2579 | 0.0009007982 | 0.6069912
0.7245126 | 18.26686 | 0.0008980017 | 0.6051068
0.7264655 | 18.27581 | 0.000894391 | 0.6026738
0.7284184 | 18.28476 | 0.0008900351 | 0.5997386
0.7303712 | 18.29371 | 0.0008850069 | 0.5963505
0.7323241 | 18.30265 | 0.0008793832 | 0.592561
0.734277 | 18.31159 | 0.0008732437 | 0.5884239
0.7362298 | 18.32053 | 0.0008666708 | 0.5839949
0.7381827 | 18.32948 | 0.0008597492 | 0.5793308
0.7401356 | 18.33842 | 0.0008525648 | 0.5744897
0.7420884 | 18.34737 | 0.0008452046 | 0.5695302
0.7440413 | 18.35632 | 0.0008377565 | 0.5645113
0.7459942 | 18.36527 | 0.0008303078 | 0.5594921
0.747947 | 18.37423 | 0.0008229454 | 0.5545311
0.7498999 | 18.38319 | 0.0008157551 | 0.549686
0.7518527 | 18.39216 | 0.0008088214 | 0.5450138
0.7538056 | 18.40113 | 0.0008022263 | 0.5405698
0.7557585 | 18.4101 | 0.0007960491 | 0.5364073
0.7577113 | 18.41908 | 0.0007903656 | 0.5325776
0.7596642 | 18.42807 | 0.0007852487 | 0.5291296
0.7616171 | 18.43706 | 0.000780766 | 0.526109
0.7635699 | 18.44605 | 0.0007769809 | 0.5235585
0.7655228 | 18.45504 | 0.0007739513 | 0.5215171
0.7674757 | 18.46404 | 0.0007717291 | 0.5200197
0.7694285 | 18.47304 | 0.0007703601 | 0.5190971
0.7713814 | 18.48205 | 0.0007698827 | 0.5187755
0.7733343 | 18.49105 | 0.0007703279 | 0.5190755
0.7752871 | 18.50005 | 0.0007717193 | 0.520013
0.77724 | 18.50906 | 0.0007740728 | 0.5215989
0.7791928 | 18.51806 | 0.0007773964 | 0.5238385
0.7811457 | 18.52706 | 0.0007816923 | 0.5267332
0.7830986 | 18.53605 | 0.0007869551 | 0.5302795
0.7850514 | 18.54504 | 0.0007931735 | 0.5344697
0.7870043 | 18.55403 | 0.00080033 | 0.539292
0.7889572 | 18.563 | 0.0008084014 | 0.5447308
0.79091 | 18.57197 | 0.0008173597 | 0.5507672
0.7928629 | 18.58092 | 0.000827171 | 0.5573785
0.7948158 | 18.58987 | 0.0008377972 | 0.5645388
0.7967686 | 18.5988 | 0.0008491961 | 0.5722198
0.7987215 | 18.60771 | 0.0008613211 | 0.5803901
0.8006744 | 18.6166 | 0.0008741227 | 0.5890163
0.8026272 | 18.62548 | 0.0008875476 | 0.5980624
0.8045801 | 18.63433 | 0.0009015405 | 0.6074914
0.8065329 | 18.64317 | 0.0009160424 | 0.6172633
0.8084858 | 18.65197 | 0.0009309936 | 0.627338
0.8104387 | 18.66075 | 0.000946332 | 0.6376736
0.8123915 | 18.6695 | 0.0009619943 | 0.6482274
0.8143444 | 18.67821 | 0.0009779162 | 0.6589562
0.8162973 | 18.68689 | 0.0009940332 | 0.6698164
0.8182501 | 18.69553 | 0.00101028 | 0.680764
0.820203 | 18.70414 | 0.001026592 | 0.6917556
0.8221559 | 18.7127 | 0.001042905 | 0.7027478
0.8241087 | 18.72121 | 0.001059155 | 0.7136978
0.8260616 | 18.72968 | 0.001075281 | 0.7245639
0.8280145 | 18.7381 | 0.001091221 | 0.7353052
0.8299673 | 18.74647 | 0.001106918 | 0.7458825
0.8319202 | 18.75478 | 0.001122316 | 0.756258
0.833873 | 18.76303 | 0.001137361 | 0.7663959
0.8358259 | 18.77122 | 0.001152003 | 0.7762623
0.8377788 | 18.77934 | 0.001166196 | 0.7858259
0.8397316 | 18.7874 | 0.001179896 | 0.7950578
0.8416845 | 18.79539 | 0.001193065 | 0.8039314
0.8436374 | 18.8033 | 0.001205667 | 0.8124234
0.8455902 | 18.81114 | 0.001217671 | 0.820512
0.8475431 | 18.8189 | 0.001229049 | 0.8281786
0.849496 | 18.82657 | 0.001239775 | 0.8354066
0.8514488 | 18.83416 | 0.00124983 | 0.8421821
0.8534017 | 18.84166 | 0.001259197 | 0.8484934
0.8553546 | 18.84906 | 0.00126786 | 0.8543311
0.8573074 | 18.85637 | 0.00127581 | 0.859688
0.8592603 | 18.86358 | 0.001283039 | 0.8645595
0.8612131 | 18.87068 | 0.001289544 | 0.8689422
0.863166 | 18.87768 | 0.001295322 | 0.872836
0.8651189 | 18.88457 | 0.001300376 | 0.8762418
0.8670717 | 18.89134 | 0.001304712 | 0.8791632
0.8690246 | 18.898 | 0.001308336 | 0.8816051
0.8709775 | 18.90454 | 0.001311259 | 0.8835747
0.8729303 | 18.91095 | 0.001313494 | 0.8850811
0.8748832 | 18.91723 | 0.001315058 | 0.8861345
0.8768361 | 18.92339 | 0.001315968 | 0.8867478
0.8787889 | 18.92941 | 0.001316245 | 0.8869348
0.8807418 | 18.93529 | 0.001315913 | 0.8867106
0.8826947 | 18.94102 | 0.001314996 | 0.886093
0.8846475 | 18.94661 | 0.001313523 | 0.8851005
0.8866004 | 18.95206 | 0.001311523 | 0.883753
0.8885532 | 18.95734 | 0.001309029 | 0.8820721
0.8905061 | 18.96248 | 0.001306073 | 0.8800803
0.892459 | 18.96745 | 0.001302692 | 0.8778021
0.8944118 | 18.97225 | 0.001298923 | 0.8752625
0.8963647 | 18.97689 | 0.001294805 | 0.8724877
0.8983176 | 18.98136 | 0.00129038 | 0.8695058
0.9002704 | 18.98565 | 0.001285689 | 0.866345
0.9022233 | 18.98976 | 0.001280777 | 0.8630349
0.9041762 | 18.99368 | 0.001275689 | 0.8596063
0.906129 | 18.99743 | 0.001270471 | 0.8560903
0.9080819 | 19.00098 | 0.001265171 | 0.8525191
0.9100348 | 19.00433 | 0.001259837 | 0.8489248
0.9119876 | 19.00749 | 0.001254518 | 0.8453409
0.9139405 | 19.01045 | 0.001250648 | 0.8427331
0.9158933 | 19.0132 | 0.001247687 | 0.8407376
0.9178462 | 19.01575 | 0.001244899 | 0.838859
0.9197991 | 19.01808 | 0.001242334 | 0.8371309
0.9217519 | 19.0202 | 0.001240043 | 0.8355866
0.9237048024 | 19.02209 | 0.001238073 | 0.8342594
0.9256577 | 19.02377 | 0.001236473 | 0.8331816
0.9276105 | 19.02521 | 0.001235292 | 0.8323852
0.9295634 | 19.02643 | 0.001234573 | 0.8319013
0.9315163 | 19.02741 | 0.001234364 | 0.8317602
0.9334691 | 19.02816 | 0.001234707 | 0.831991
0.935422 | 19.02866 | 0.001235643 | 0.8326219
0.9373749 | 19.02892 | 0.001237213 | 0.8336796
0.9393277 | 19.02893 | 0.001239453 | 0.8351896
0.9412806 | 19.02869 | 0.0012424 | 0.8371755
0.9432334 | 19.0282 | 0.001246087 | 0.8396595
0.9451863 | 19.02745 | 0.001250543 | 0.842662
0.9471392 | 19.02644 | 0.001255795 | 0.8462013
0.949092 | 19.02516 | 0.001261869 | 0.8502938
0.9510449 | 19.02361 | 0.001268784 | 0.8549535
0.9529978 | 19.0218 | 0.001276558 | 0.8601922
0.9549506 | 19.01971 | 0.001285206 | 0.8660193
0.9569035 | 19.01734 | 0.001294736 | 0.8724414
0.9588564 | 19.0147 | 0.001305156 | 0.8794625
0.9608092 | 19.01177 | 0.001316466 | 0.8870839
0.9627621 | 19.00855 | 0.001328666 | 0.8953044
0.964715 | 19.00504 | 0.001341744 | 0.9041168
0.9666678 | 19.00124 | 0.001355691 | 0.9135145
0.9686207 | 18.99715 | 0.001370489 | 0.9234859
0.9705735 | 18.99276 | 0.001386116 | 0.9340164
0.9725264 | 18.98806 | 0.001402548 | 0.9450886
0.9744793 | 18.98307 | 0.001419754 | 0.9566825
0.9764321 | 18.97776 | 0.0014377 | 0.9687754
0.978385 | 18.97215 | 0.00145635 | 0.9813425
0.9803379 | 18.96622 | 0.001475664 | 0.9943567
0.9822907 | 18.95998 | 0.001495598 | 1.007789
0.9842436 | 18.95343 | 0.001516107 | 1.021609
0.9861965 | 18.94655 | 0.001537143 | 1.035784
0.9881493 | 18.93935 | 0.001558656 | 1.05028
0.9901022 | 18.93183 | 0.001580594 | 1.065063
0.9920551 | 18.92398 | 0.001602904 | 1.080096
0.9940079 | 18.91581 | 0.001625531 | 1.095343
0.9959608 | 18.9073 | 0.001648421 | 1.110767
0.9979136 | 18.89845 | 0.001671516 | 1.126329
0.9998665 | 18.88928 | 0.00169476 | 1.141992
1.001819 | 18.87976 | 0.001718097 | 1.157717
1.003772 | 18.86991 | 0.00174147 | 1.173467
1.005725 | 18.85971 | 0.001764824 | 1.189204
1.007678 | 18.84917 | 0.001788104 | 1.20489
1.009631 | 18.83828 | 0.001811255 | 1.22049
1.011584 | 18.82705 | 0.001834224 | 1.235968
1.013537 | 18.81547 | 0.001856962 | 1.25129
1.015489 | 18.80354 | 0.001879419 | 1.266422
1.017442 | 18.79126 | 0.001901547 | 1.281333
1.019395 | 18.77862 | 0.001923303 | 1.295993
1.021348 | 18.76563 | 0.001944644 | 1.310373
1.023301 | 18.75228 | 0.001965533 | 1.324449
1.025254 | 18.73857 | 0.001985934 | 1.338196
1.027207 | 18.72451 | 0.002005816 | 1.351593
1.029159 | 18.71008 | 0.00202515 | 1.364621
1.031112 | 18.69529 | 0.002043914 | 1.377265
1.033065 | 18.68015 | 0.002062087 | 1.389511
1.035018 | 18.66463 | 0.002079655 | 1.401349
1.036971 | 18.64876 | 0.002096606 | 1.412771
1.038924 | 18.63251 | 0.002112932 | 1.423772
1.040877 | 18.61591 | 0.002128629 | 1.434349
1.04283 | 18.59893 | 0.002143695 | 1.444501
1.044782 | 18.58159 | 0.002158132 | 1.45423
1.046735 | 18.56388 | 0.002171946 | 1.463538
1.048688 | 18.5458 | 0.002185143 | 1.47243
1.050641 | 18.52735 | 0.002197735 | 1.480915
1.052594 | 18.50853 | 0.002209732 | 1.489
1.054547 | 18.48934 | 0.002221152 | 1.496694
1.0565 | 18.46978 | 0.00223201 | 1.504011
1.058452 | 18.44986 | 0.002242325 | 1.510961
1.060405 | 18.42956 | 0.002252118 | 1.51756
1.062358 | 18.40889 | 0.00226141 | 1.523822
1.064311 | 18.38785 | 0.002270226 | 1.529762
1.066264 | 18.36644 | 0.002278589 | 1.535398
1.068217 | 18.34466 | 0.002286526 | 1.540746
1.07017 | 18.32251 | 0.002294063 | 1.545825
1.072122 | 18.29999 | 0.002301227 | 1.550652
1.074075 | 18.2771 | 0.002308045 | 1.555247
1.076028 | 18.25384 | 0.002314546 | 1.559627
1.077981 | 18.23021 | 0.002320758 | 1.563813
1.079934 | 18.20622 | 0.002326708 | 1.567822
1.081887 | 18.18185 | 0.002332424 | 1.571674
1.08384 | 18.15713 | 0.002337935 | 1.575387
1.085793 | 18.13203 | 0.002343266 | 1.578979
1.087745 | 18.10658 | 0.002348443 | 1.582468
1.089698 | 18.08076 | 0.002353493 | 1.585871
1.091651 | 18.05457 | 0.002358439 | 1.589203
1.093604 | 18.02803 | 0.002363304 | 1.592482
1.095557 | 18.00112 | 0.002368109 | 1.59572
1.09751 | 17.97386 | 0.002372875 | 1.598931
1.099463 | 17.94623 | 0.00237762 | 1.602128
1.101415 | 17.91826 | 0.002382361 | 1.605323
1.103368 | 17.88992 | 0.002387114 | 1.608526
1.105321 | 17.86124 | 0.002391895 | 1.611747
1.107274 | 17.8322 | 0.002396715 | 1.614996
1.109227 | 17.80281 | 0.002401589 | 1.618279
1.11118 | 17.77308 | 0.002406526 | 1.621606
1.113133 | 17.74299 | 0.002411537 | 1.624983
1.115086 | 17.71257 | 0.002416631 | 1.628415
1.117038 | 17.6818 | 0.002421816 | 1.631909
1.118991 | 17.65069 | 0.002427099 | 1.635469
1.120944 | 17.61924 | 0.002432486 | 1.639099
1.122897 | 17.58746 | 0.002437982 | 1.642803
1.12485 | 17.55534 | 0.002443593 | 1.646583
1.126803 | 17.5229 | 0.002449322 | 1.650444
1.128756 | 17.49012 | 0.002455171 | 1.654385
1.130708 | 17.45702 | 0.002461144 | 1.65841
1.132661 | 17.42359 | 0.002467243 | 1.66252
1.134614 | 17.38984 | 0.002473467 | 1.666714
1.136567 | 17.35578 | 0.002479819 | 1.670994
1.13852 | 17.32139 | 0.002486299 | 1.67536
1.140473 | 17.2867 | 0.002492905 | 1.679812
1.142426 | 17.2517 | 0.002499639 | 1.684349
1.144378 | 17.21639 | 0.002506498 | 1.688971
1.146331 | 17.18077 | 0.002513481 | 1.693677
1.148284 | 17.14486 | 0.002520588 | 1.698465
1.150237 | 17.10864 | 0.002527816 | 1.703336
1.15219 | 17.07214 | 0.002535163 | 1.708287
1.154143 | 17.03534 | 0.002542629 | 1.713318
1.156096 | 16.99826 | 0.00255021 | 1.718426
1.158049 | 16.96089 | 0.002557905 | 1.723611
1.160001 | 16.92324 | 0.002565713 | 1.728872
1.161954 | 16.88532 | 0.00257363 | 1.734207
1.163907 | 16.84712 | 0.002581655 | 1.739615
1.16586 | 16.80865 | 0.002589787 | 1.745095
1.167813 | 16.76992 | 0.002598024 | 1.750645
1.169766 | 16.73093 | 0.002606364 | 1.756264
1.171719 | 16.69168 | 0.002614804 | 1.761952
1.173671 | 16.65217 | 0.002623344 | 1.767706
1.175624 | 16.61242 | 0.00263198 | 1.773526
1.177577 | 16.57242 | 0.002640712 | 1.779409
1.17953 | 16.53218 | 0.002649536 | 1.785355
1.181483 | 16.4917 | 0.00265845 | 1.791362
1.183436 | 16.45099 | 0.002667452 | 1.797428
1.185389 | 16.41005 | 0.002676539 | 1.803551
1.187341 | 16.36889 | 0.002685707 | 1.809729
1.189294 | 16.32751 | 0.002694955 | 1.81596
1.191247 | 16.28592 | 0.002704277 | 1.822242
1.1932 | 16.24411 | 0.00271367 | 1.828571
1.195153 | 16.2021 | 0.00272313 | 1.834946
1.197106 | 16.15989 | 0.002732653 | 1.841363
1.199059 | 16.11749 | 0.002742233 | 1.847818
1.201012 | 16.07489 | 0.002751866 | 1.854309
1.202964 | 16.0321 | 0.002761546 | 1.860832
1.204917 | 15.98914 | 0.002771266 | 1.867381
1.20687 | 15.946 | 0.00278102 | 1.873954
1.208823 | 15.90269 | 0.002790801 | 1.880545
1.210776 | 15.85921 | 0.002800601 | 1.887149
1.212729 | 15.81557 | 0.002810413 | 1.89376
1.214682 | 15.77178 | 0.002820227 | 1.900373
1.216634 | 15.72783 | 0.002830035 | 1.906982
1.218587 | 15.68374 | 0.002839826 | 1.91358
1.22054 | 15.63951 | 0.00284959 | 1.92016
1.222493 | 15.59515 | 0.002859317 | 1.926714
1.224446 | 15.55066 | 0.002868994 | 1.933234
1.226399 | 15.50604 | 0.002878609 | 1.939713
1.228352 | 15.46131 | 0.002888148 | 1.946141
1.230304 | 15.41646 | 0.0028976 | 1.95251
1.232257 | 15.37151 | 0.002906949 | 1.95881
1.23421 | 15.32645 | 0.002916181 | 1.965031
1.236163 | 15.2813 | 0.002925281 | 1.971163
1.238116 | 15.23606 | 0.002934236 | 1.977197
1.240069 | 15.19074 | 0.002943029 | 1.983122
1.242022 | 15.14533 | 0.002951645 | 1.988928
1.243975 | 15.09986 | 0.002960069 | 1.994604
1.245927 | 15.05431 | 0.002968286 | 2.000141
1.24788 | 15.00871 | 0.00297628 | 2.005528
1.249833 | 14.96305 | 0.002984036 | 2.010754
1.251786 | 14.91735 | 0.002991538 | 2.015809
1.253739 | 14.87159 | 0.002998773 | 2.020684
1.255692 | 14.82581 | 0.003005725 | 2.025369
1.257645 | 14.77999 | 0.003012381 | 2.029854
1.259597 | 14.73414 | 0.003018726 | 2.034129
1.26155 | 14.68828 | 0.003024747 | 2.038187
1.263503 | 14.6424 | 0.003030432 | 2.042017
1.265456 | 14.59652 | 0.003035768 | 2.045613
1.267409 | 14.55063 | 0.003040743 | 2.048966
1.269362 | 14.50475 | 0.003045348 | 2.052068
1.271315 | 14.45888 | 0.003049572 | 2.054914
1.273268 | 14.41303 | 0.003053405 | 2.057498
1.27522 | 14.3672 | 0.003056841 | 2.059812
1.277173 | 14.3214 | 0.00305987 | 2.061854
1.279126 | 14.27563 | 0.003062488 | 2.063618
1.281079 | 14.22991 | 0.003064689 | 2.065101
1.283032 | 14.18423 | 0.003066469 | 2.0663
1.284985 | 14.13861 | 0.003067826 | 2.067214
1.286938 | 14.09305 | 0.003068757 | 2.067842
1.28889 | 14.04755 | 0.003069263 | 2.068183
1.290843 | 14.00213 | 0.003069345 | 2.068239
1.292796 | 13.95678 | 0.003069006 | 2.06801
1.294749 | 13.91152 | 0.003068248 | 2.067499
1.296702 | 13.86635 | 0.003067076 | 2.066709
1.298655 | 13.82127 | 0.003065495 | 2.065644
1.300608 | 13.7763 | 0.003063512 | 2.064308
1.30256 | 13.73143 | 0.003061135 | 2.062706
1.304513 | 13.68669 | 0.003058371 | 2.060843
1.306466 | 13.64206 | 0.003055229 | 2.058726
1.308419 | 13.59755 | 0.003051719 | 2.056361
1.310372 | 13.55318 | 0.003047851 | 2.053755
1.312325 | 13.50895 | 0.003043636 | 2.050915
1.314278 | 13.46487 | 0.003039086 | 2.047849
1.316231 | 13.42093 | 0.003034213 | 2.044565
1.318183 | 13.37715 | 0.00302903 | 2.041072
1.320136 | 13.33353 | 0.003023548 | 2.037379
1.322089 | 13.29008 | 0.003017782 | 2.033494
1.324042 | 13.2468 | 0.003011746 | 2.029426
1.325995 | 13.2037 | 0.003005452 | 2.025185
1.327948 | 13.16079 | 0.002998915 | 2.02078
1.329901 | 13.11807 | 0.002992149 | 2.016221
1.331853 | 13.07554 | 0.002985168 | 2.011517
1.333806 | 13.03321 | 0.002977987 | 2.006678
1.335759 | 12.99109 | 0.002970619 | 2.001713
1.337712 | 12.94919 | 0.002963079 | 1.996632
1.339665 | 12.9075 | 0.00295538 | 1.991445
1.341618 | 12.86603 | 0.002947538 | 1.98616
1.343571 | 12.8248 | 0.002939564 | 1.980787
1.345523 | 12.7838 | 0.002931472 | 1.975334
1.347476 | 12.74303 | 0.002923275 | 1.969811
1.349429 | 12.70251 | 0.002914986 | 1.964225
1.351382 | 12.66224 | 0.002906616 | 1.958585
1.353335 | 12.62222 | 0.002898177 | 1.952899
1.355288 | 12.58246 | 0.002889679 | 1.947173
1.357241 | 12.54297 | 0.002881134 | 1.941415
1.359194 | 12.50374 | 0.002872552 | 1.935632
1.361146 | 12.46479 | 0.002863941 | 1.92983
1.363099 | 12.42611 | 0.002855312 | 1.924015
1.365052 | 12.38772 | 0.002846673 | 1.918194
1.367005 | 12.34961 | 0.002838034 | 1.912372
1.368958 | 12.3118 | 0.002829402 | 1.906556
1.370911 | 12.27428 | 0.002820786 | 1.90075
1.372864 | 12.23706 | 0.002812193 | 1.89496
1.374816 | 12.20014 | 0.002803632 | 1.889191
1.376769 | 12.16353 | 0.002795109 | 1.883448
1.378722 | 12.12723 | 0.002786633 | 1.877736
1.380675 | 12.09125 | 0.00277821 | 1.872061
1.382628 | 12.05559 | 0.002769849 | 1.866427
1.384581 | 12.02025 | 0.002761555 | 1.860838
1.386534 | 11.98523 | 0.002753336 | 1.8553
1.388487 | 11.95055 | 0.0027452 | 1.849817
1.390439 | 11.9162 | 0.002737153 | 1.844395
1.392392 | 11.88218 | 0.002729202 | 1.839037
1.394345 | 11.84851 | 0.002721355 | 1.83375
1.396298 | 11.81517 | 0.002713619 | 1.828537
1.398251 | 11.78219 | 0.002706002 | 1.823405
1.400204 | 11.74955 | 0.002698512 | 1.818357
1.402157 | 11.71726 | 0.002691155 | 1.8134
1.404109 | 11.68532 | 0.002683941 | 1.808539
1.406062 | 11.65375 | 0.002676878 | 1.80378
1.408015 | 11.62253 | 0.002669974 | 1.799127
1.409968 | 11.59167 | 0.002663238 | 1.794588
1.411921 | 11.56117 | 0.002656679 | 1.790169
1.413874 | 11.53104 | 0.002650308 | 1.785876
1.415827 | 11.50128 | 0.002644133 | 1.781715
1.417779 | 11.47188 | 0.002638166 | 1.777694
1.419732 | 11.44286 | 0.002632417 | 1.77382
1.421685 | 11.41421 | 0.002626897 | 1.7701
1.423638 | 11.38593 | 0.002621616 | 1.766542
1.425591 | 11.35802 | 0.002616587 | 1.763153
1.427544 | 11.33049 | 0.002611819 | 1.759941
1.429497 | 11.30334 | 0.002607325 | 1.756912
1.43145 | 11.27656 | 0.002603115 | 1.754075
1.433402 | 11.25017 | 0.002599199 | 1.751436
1.435355 | 11.22415 | 0.002595587 | 1.749003
1.437308 | 11.19851 | 0.00259229 | 1.746781
1.439261 | 11.17326 | 0.002589316 | 1.744777
1.441214 | 11.14838 | 0.002586674 | 1.742997
1.443167 | 11.12388 | 0.002584372 | 1.741446
1.44512 | 11.09977 | 0.002582417 | 1.740128
1.447072 | 11.07603 | 0.002580815 | 1.739049
1.449025 | 11.05268 | 0.002579572 | 1.738211
1.450978 | 11.02971 | 0.002578691 | 1.737618
1.452931 | 11.00711 | 0.002578176 | 1.737271
1.454884 | 10.98489 | 0.002578029 | 1.737171
1.456837 | 10.96305 | 0.00257825 | 1.73732
1.45879 | 10.94159 | 0.002578839 | 1.737717
1.460742 | 10.92051 | 0.002579793 | 1.73836
1.462695 | 10.8998 | 0.002581109 | 1.739247
1.464648 | 10.87946 | 0.002582781 | 1.740373
1.466601 | 10.85949 | 0.002584802 | 1.741735
1.468554 | 10.8399 | 0.002587164 | 1.743327
1.470507 | 10.82067 | 0.002589855 | 1.74514
1.47246 | 10.80182 | 0.002592863 | 1.747167
1.474413 | 10.78332 | 0.002596174 | 1.749398
1.476365 | 10.76519 | 0.00259977 | 1.751821
1.478318 | 10.74743 | 0.002603631 | 1.754423
1.480271 | 10.73001 | 0.002607737 | 1.75719
1.482224 | 10.71296 | 0.002612064 | 1.760105
1.484177 | 10.69626 | 0.002616585 | 1.763152
1.48613 | 10.67991 | 0.002621272 | 1.76631
1.488083 | 10.66391 | 0.002626095 | 1.76956
1.490035 | 10.64825 | 0.002631023 | 1.772881
1.491988 | 10.63294 | 0.002636023 | 1.77625
1.493941 | 10.61797 | 0.002641059 | 1.779644
1.495894 | 10.60333 | 0.002646098 | 1.783039
1.497847 | 10.58902 | 0.002651101 | 1.78641
1.4998 | 10.57505 | 0.002656034 | 1.789734
1.501753 | 10.56139 | 0.002660857 | 1.792984
1.503705 | 10.54807 | 0.002665533 | 1.796135
1.505658 | 10.53505 | 0.002670025 | 1.799161
1.507611 | 10.52236 | 0.002674293 | 1.802038
1.509564 | 10.50997 | 0.002678302 | 1.804739
1.511517 | 10.49789 | 0.002682013 | 1.80724
1.51347 | 10.48611 | 0.00268539 | 1.809515
1.515423 | 10.47462 | 0.002688398 | 1.811542
1.517376 | 10.46344 | 0.002691001 | 1.813296
1.519328 | 10.45253 | 0.002693166 | 1.814755
1.521281 | 10.44192 | 0.002694862 | 1.815898
1.523234 | 10.43158 | 0.002696056 | 1.816703
1.525187 | 10.42152 | 0.002696722 | 1.817151
1.52714 | 10.41173 | 0.002696832 | 1.817225
1.529093 | 10.4022 | 0.002696361 | 1.816908
1.531046 | 10.39293 | 0.002695288 | 1.816185
1.532998 | 10.38392 | 0.002693591 | 1.815042
1.534951 | 10.37516 | 0.002691255 | 1.813468
1.536904 | 10.36664 | 0.002688266 | 1.811453
1.538857 | 10.35836 | 0.002684612 | 1.808991
1.54081 | 10.35032 | 0.002680287 | 1.806077
1.542763 | 10.34251 | 0.002675287 | 1.802707
1.544716 | 10.33492 | 0.002669612 | 1.798883
1.546669 | 10.32755 | 0.002663267 | 1.794608
1.548621 | 10.32039 | 0.002656262 | 1.789888
1.550574 | 10.31344 | 0.002648608 | 1.78473
1.552527 | 10.30669 | 0.002640322 | 1.779147
1.55448 | 10.30014 | 0.002631424 | 1.773151
1.556433 | 10.29378 | 0.002621935 | 1.766757
1.558386 | 10.28761 | 0.002611882 | 1.759983
1.560339 | 10.28161 | 0.002601293 | 1.752847
1.562291 | 10.27579 | 0.002590198 | 1.745371
1.564244 | 10.27014 | 0.00257863 | 1.737576
1.566197 | 10.26466 | 0.002566624 | 1.729486
1.56815 | 10.25933 | 0.002554217 | 1.721126
1.570103 | 10.25415 | 0.002541446 | 1.712521
1.572056 | 10.24912 | 0.002528352 | 1.703697
1.574009 | 10.24423 | 0.002514974 | 1.694683
1.575961 | 10.23947 | 0.002501354 | 1.685505
1.577914 | 10.23485 | 0.002487533 | 1.676192
1.579867 | 10.23035 | 0.002473554 | 1.666772
1.58182 | 10.22597 | 0.002459459 | 1.657274
1.583773 | 10.2217 | 0.00244529 | 1.647727
1.585726 | 10.21754 | 0.00243109 | 1.638158
1.587679 | 10.21348 | 0.002416899 | 1.628596
1.589632 | 10.20952 | 0.002402759 | 1.619068
1.591584 | 10.20565 | 0.002388708 | 1.6096
1.593537 | 10.20187 | 0.002374786 | 1.600219
1.59549 | 10.19817 | 0.002361028 | 1.590948
1.597443 | 10.19455 | 0.00234747 | 1.581812
1.599396 | 10.191 | 0.002334145 | 1.572834
1.601349 | 10.18752 | 0.002321084 | 1.564032
1.603302 | 10.1841 | 0.002308314 | 1.555427
1.605254 | 10.18073 | 0.00229586 | 1.547036
1.607207 | 10.17742 | 0.002283745 | 1.538872
1.60916 | 10.17416 | 0.002271986 | 1.530948
1.611113 | 10.17094 | 0.002260599 | 1.523275
1.613066 | 10.16776 | 0.002249595 | 1.51586
1.615019 | 10.16461 | 0.002238982 | 1.508709
1.616972 | 10.1615 | 0.002228766 | 1.501825
1.618924 | 10.15841 | 0.002218948 | 1.495209
1.620877 | 10.15534 | 0.002209528 | 1.488862
1.62283 | 10.1523 | 0.002200503 | 1.48278
1.624783 | 10.14926 | 0.002191867 | 1.476961
1.626736 | 10.14624 | 0.002183614 | 1.4714
1.628689 | 10.14323 | 0.002175732 | 1.466089
1.630642 | 10.14022 | 0.002168212 | 1.461021
1.632595 | 10.13722 | 0.002161039 | 1.456188
1.634547 | 10.13421 | 0.002154199 | 1.451579
1.6365 | 10.13119 | 0.002147677 | 1.447184
1.638453 | 10.12817 | 0.002141455 | 1.442992
1.640406 | 10.12514 | 0.002135516 | 1.43899
1.642359 | 10.1221 | 0.00212984 | 1.435165
1.644312 | 10.11904 | 0.002124408 | 1.431505
1.646265 | 10.11597 | 0.002119202 | 1.427997
1.648217 | 10.11288 | 0.0021142 | 1.424626
1.65017 | 10.10976 | 0.002109383 | 1.421381
1.652123 | 10.10662 | 0.002104732 | 1.418246
1.654076 | 10.10346 | 0.002100225 | 1.41521
1.656029 | 10.10028 | 0.002095846 | 1.412259
1.657982 | 10.09706 | 0.002091575 | 1.40938
1.659935 | 10.09382 | 0.002087394 | 1.406563
1.661887 | 10.09055 | 0.002083288 | 1.403796
1.66384 | 10.08725 | 0.00207924 | 1.401069
1.665793 | 10.08392 | 0.002075238 | 1.398372
1.667746 | 10.08056 | 0.002071268 | 1.395697
1.669699 | 10.07717 | 0.00206732 | 1.393037
1.671652 | 10.07375 | 0.002063386 | 1.390386
1.673605 | 10.0703 | 0.002059458 | 1.387739
1.675558 | 10.06682 | 0.002055532 | 1.385094
1.67751 | 10.06331 | 0.002051607 | 1.382449
1.679463 | 10.05977 | 0.00204768 | 1.379803
1.681416 | 10.0562 | 0.002043754 | 1.377157
1.683369 | 10.0526 | 0.002039831 | 1.374514
1.685322 | 10.04897 | 0.002035916 | 1.371875
1.687275 | 10.04532 | 0.002032014 | 1.369246
1.689228 | 10.04165 | 0.002028132 | 1.366631
1.69118 | 10.03795 | 0.002024278 | 1.364034
1.693133 | 10.03424 | 0.002020462 | 1.361462
1.695086 | 10.0305 | 0.002016692 | 1.358922
1.697039 | 10.02674 | 0.002012979 | 1.35642
1.698992 | 10.02298 | 0.002009334 | 1.353964
1.700945 | 10.01919 | 0.002005768 | 1.351561
1.702898 | 10.0154 | 0.002002292 | 1.349219
1.704851 | 10.0116 | 0.001998918 | 1.346945
1.706803 | 10.00779 | 0.001995658 | 1.344748
1.708756 | 10.00399 | 0.001992523 | 1.342636
1.710709 | 10.00018 | 0.001989523 | 1.340615
1.712662 | 9.99637 | 0.00198667 | 1.338692
1.714615 | 9.992569 | 0.001983973 | 1.336875
1.716568 | 9.988777 | 0.001981442 | 1.335169
1.718521 | 9.984997 | 0.001979084 | 1.33358
1.720473 | 9.981233 | 0.001976907 | 1.332113
1.722426 | 9.977487 | 0.001974918 | 1.330773
1.724379 | 9.973762 | 0.001973122 | 1.329563
1.726332 | 9.970063 | 0.001971522 | 1.328485
1.728285 | 9.966393 | 0.001970122 | 1.327541
1.730238 | 9.962755 | 0.001968922 | 1.326732
1.732191 | 9.959153 | 0.00196792 | 1.326058
1.734143 | 9.95559 | 0.001967116 | 1.325516
1.736096 | 9.952069 | 0.001966504 | 1.325103
1.738049 | 9.948595 | 0.001966078 | 1.324816
1.740002 | 9.945171 | 0.00196583 | 1.324649
1.741955 | 9.9418 | 0.001965749 | 1.324594
1.743908 | 9.938486 | 0.001965823 | 1.324644
1.745861 | 9.935232 | 0.001966038 | 1.32479
1.747814 | 9.932042 | 0.00196638 | 1.32502
1.749766 | 9.928919 | 0.001966832 | 1.325325
1.751719 | 9.925866 | 0.001967377 | 1.325691
1.753672 | 9.922886 | 0.001967994 | 1.326107
1.755625 | 9.919983 | 0.001968665 | 1.32656
1.757578 | 9.917159 | 0.00196937 | 1.327034
1.759531 | 9.914417 | 0.001970087 | 1.327517
1.761484 | 9.911761 | 0.001970794 | 1.327994
1.763436 | 9.909191 | 0.001971471 | 1.32845
1.765389 | 9.906712 | 0.001972094 | 1.32887
1.767342 | 9.904326 | 0.001972642 | 1.329239
1.769295 | 9.902033 | 0.001973093 | 1.329543
1.771248 | 9.899837 | 0.001973424 | 1.329766
1.773201 | 9.897739 | 0.001973615 | 1.329895
1.775154 | 9.895741 | 0.001973644 | 1.329915
1.777106 | 9.893844 | 0.001973492 | 1.329812
1.779059 | 9.892048 | 0.001973138 | 1.329574
1.781012 | 9.890356 | 0.001972565 | 1.329187
1.782965 | 9.888767 | 0.001971754 | 1.328641
1.784918 | 9.887282 | 0.00197069 | 1.327924
1.786871 | 9.885901 | 0.001969358 | 1.327027
1.788824 | 9.884623 | 0.001967745 | 1.325939
1.790777 | 9.883449 | 0.001965838 | 1.324655
1.792729 | 9.882377 | 0.001963628 | 1.323165
1.794682 | 9.881407 | 0.001961108 | 1.321467
1.796635 | 9.880537 | 0.00195827 | 1.319555
1.798588 | 9.879765 | 0.001955112 | 1.317427
1.800541 | 9.879089 | 0.001951633 | 1.315083
1.802494 | 9.878508 | 0.001947833 | 1.312522
1.804447 | 9.878017 | 0.001943717 | 1.309748
1.806399 | 9.877616 | 0.00193929 | 1.306766
1.808352 | 9.877299 | 0.001934562 | 1.30358
1.810305 | 9.877063 | 0.001929543 | 1.300197
1.812258 | 9.876904 | 0.001924245 | 1.296628
1.814211 | 9.876819 | 0.001918684 | 1.29288
1.816164 | 9.876801 | 0.001912876 | 1.288967
1.818117 | 9.876847 | 0.001906838 | 1.284898
1.82007 | 9.87695 | 0.001900591 | 1.280689
1.822022 | 9.877106 | 0.001894155 | 1.276352
1.823975 | 9.877307 | 0.001887552 | 1.271903
1.825928 | 9.877548 | 0.001880806 | 1.267357
1.827881 | 9.877822 | 0.00187394 | 1.26273
1.829834 | 9.878121 | 0.001866979 | 1.25804
1.831787 | 9.878439 | 0.001859949 | 1.253303
1.83374 | 9.878769 | 0.001852876 | 1.248536
1.835692 | 9.879102 | 0.001845786 | 1.243759
1.837645 | 9.87943 | 0.001838706 | 1.238988
1.839598 | 9.879745 | 0.001831663 | 1.234243
1.841551 | 9.880039 | 0.001824684 | 1.22954
1.843504 | 9.880302 | 0.001817794 | 1.224897
1.845457 | 9.880528 | 0.001811021 | 1.220333
1.84741 | 9.880706 | 0.001804391 | 1.215865
1.849362 | 9.880827 | 0.001797927 | 1.21151
1.851315 | 9.880884 | 0.001791656 | 1.207284
1.853268 | 9.880866 | 0.001785601 | 1.203204
1.855221 | 9.880765 | 0.001779784 | 1.199284
1.857174 | 9.880572 | 0.001774227 | 1.19554
1.859127 | 9.880279 | 0.001768951 | 1.191985
1.86108 | 9.879878 | 0.001763973 | 1.188631
1.863033 | 9.879359 | 0.001759313 | 1.18549
1.864985 | 9.878716 | 0.001754984 | 1.182573
1.866938 | 9.87794 | 0.001751002 | 1.17989
1.868891 | 9.877025 | 0.001747377 | 1.177447
1.870844 | 9.875965 | 0.00174412 | 1.175253
1.872797 | 9.874753 | 0.00174124 | 1.173312
1.87475 | 9.873384 | 0.001738744 | 1.17163
1.876703 | 9.871855 | 0.001736638 | 1.170211
1.878655 | 9.87016 | 0.001734925 | 1.169057
1.880608 | 9.8683 | 0.001733611 | 1.168171
1.882561 | 9.86627 | 0.001732697 | 1.167556
1.884514 | 9.864073 | 0.001732186 | 1.167211
1.886467 | 9.861707 | 0.001732079 | 1.167139
1.88842 | 9.859177 | 0.001732377 | 1.16734
1.890373 | 9.856486 | 0.001733081 | 1.167814
1.892325 | 9.853641 | 0.001734191 | 1.168562
1.894278 | 9.850648 | 0.001735708 | 1.169584
1.896231 | 9.847518 | 0.001737631 | 1.17088
1.898184 | 9.844262 | 0.001739963 | 1.172451
1.900137 | 9.840896 | 0.001742704 | 1.174298
1.90209 | 9.837434 | 0.001745856 | 1.176422
1.904043 | 9.833898 | 0.001749421 | 1.178825
1.905996 | 9.830309 | 0.001753403 | 1.181508
1.907948 | 9.826694 | 0.001757806 | 1.184475
1.909901 | 9.823079 | 0.001762636 | 1.187729
1.911854 | 9.819499 | 0.001767898 | 1.191275
1.913807 | 9.815989 | 0.0017736 | 1.195118
1.91576 | 9.81259 | 0.001779753 | 1.199264
1.917713 | 9.809345 | 0.001786367 | 1.203721
1.919666 | 9.806304 | 0.001793456 | 1.208497
1.921618 | 9.80352 | 0.001801032 | 1.213602
1.923571 | 9.801052 | 0.001809114 | 1.219048
1.925524 | 9.798966 | 0.001817721 | 1.224848
1.927477 | 9.797329 | 0.001826873 | 1.231015
1.92943 | 9.79622 | 0.001836594 | 1.237565
1.931383 | 9.795719 | 0.001846997 | 1.244575
1.933336 | 9.795917 | 0.001858052 | 1.252024
1.935288 | 9.796909 | 0.001869767 | 1.259918
1.937241 | 9.798799 | 0.00188218 | 1.268283
1.939194 | 9.8017 | 0.001895329 | 1.277143
1.941147 | 9.80573 | 0.001909258 | 1.286528
1.9431 | 9.811019 | 0.00192401 | 1.296469
1.945053 | 9.817705 | 0.001939634 | 1.306997
1.947006 | 9.825938 | 0.001956179 | 1.318146
1.948959 | 9.835876 | 0.001973698 | 1.329951
1.950911 | 9.795087 | 0.001992246 | 1.342449
1.951883 | 9.795087 | 0.001992246 | 1.342449
1.9538 | 9.807375 | 0.0019912 | 1.341744
1.955716 | 9.820672 | 0.001989339 | 1.340491
1.957633 | 9.834917 | 0.001986725 | 1.338729
1.959549 | 9.850051 | 0.001983416 | 1.336499
1.961466 | 9.866017 | 0.00197947 | 1.33384
1.963382 | 9.882762 | 0.001974943 | 1.33079
1.965299 | 9.900234 | 0.001969893 | 1.327387
1.967215 | 9.918386 | 0.001964373 | 1.323667
1.969132 | 9.937169 | 0.001958437 | 1.319668
1.971048 | 9.95654 | 0.001952139 | 1.315424
1.972965 | 9.976457 | 0.001945529 | 1.31097
1.974881 | 9.996879 | 0.001938658 | 1.30634
1.976798 | 10.01777 | 0.001931574 | 1.301566
1.978714 | 10.03909 | 0.001924325 | 1.296681
1.98063 | 10.06081 | 0.001916956 | 1.291716
1.982547 | 10.08289 | 0.001909512 | 1.2867
1.984463 | 10.10531 | 0.001902036 | 1.281663
1.98638 | 10.12803 | 0.00189457 | 1.276631
1.988296 | 10.15104 | 0.001887151 | 1.271632
1.990213 | 10.17429 | 0.00187982 | 1.266692
1.992129 | 10.19778 | 0.001872611 | 1.261834
1.994046 | 10.22147 | 0.001865559 | 1.257083
1.995962 | 10.24534 | 0.001858696 | 1.252458
1.997879 | 10.26938 | 0.001852054 | 1.247982
1.999795 | 10.29357 | 0.001845659 | 1.243674
2.001712 | 10.31789 | 0.001839541 | 1.239551
2.003628 | 10.34232 | 0.001833722 | 1.23563
2.005545 | 10.36686 | 0.001828227 | 1.231927
2.007461 | 10.39147 | 0.001823075 | 1.228456
2.009378 | 10.41617 | 0.001818287 | 1.225229
2.011294 | 10.44092 | 0.001813879 | 1.222259
2.013211 | 10.46573 | 0.001809868 | 1.219556
2.015127 | 10.49058 | 0.001806266 | 1.217129
2.017043 | 10.51546 | 0.001803085 | 1.214985
2.01896 | 10.54037 | 0.001800335 | 1.213132
2.020876 | 10.56531 | 0.001798024 | 1.211575
2.022793 | 10.59025 | 0.001796157 | 1.210317
2.024709 | 10.6152 | 0.00179474 | 1.209362
2.026626 | 10.64016 | 0.001793774 | 1.208711
2.028542 | 10.66512 | 0.001793259 | 1.208365
2.030459 | 10.69008 | 0.001793195 | 1.208322
2.032375 | 10.71503 | 0.001793579 | 1.20858
2.034292 | 10.73998 | 0.001794404 | 1.209136
2.036208 | 10.76492 | 0.001795664 | 1.209985
2.038125 | 10.78985 | 0.00179735 | 1.211121
2.040041 | 10.81478 | 0.001799453 | 1.212538
2.041958 | 10.83969 | 0.001801958 | 1.214226
2.043874 | 10.8646 | 0.001804852 | 1.216176
2.045791 | 10.8895 | 0.001808119 | 1.218377
2.047707 | 10.9144 | 0.001811741 | 1.220818
2.049624 | 10.9393 | 0.001815697 | 1.223484
2.05154 | 10.9642 | 0.001819968 | 1.226362
2.053457 | 10.9891 | 0.001824528 | 1.229435
2.055373 | 11.014 | 0.001829353 | 1.232686
2.057289 | 11.03892 | 0.001834416 | 1.236098
2.059206 | 11.06384 | 0.001839688 | 1.23965
2.061122 | 11.08879 | 0.001845139 | 1.243323
2.063039 | 11.11375 | 0.001850736 | 1.247095
2.064955 | 11.13874 | 0.001856446 | 1.250942
2.066872 | 11.16376 | 0.001862234 | 1.254842
2.068788 | 11.18881 | 0.001868065 | 1.258771
2.070705 | 11.2139 | 0.0018739 | 1.262703
2.072621 | 11.23903 | 0.001879705 | 1.266615
2.074538 | 11.26421 | 0.001885439 | 1.270479
2.076454 | 11.28945 | 0.001891067 | 1.274271
2.078371 | 11.31474 | 0.001896549 | 1.277965
2.080287 | 11.34009 | 0.001901847 | 1.281535
2.082204 | 11.36552 | 0.001906923 | 1.284956
2.08412 | 11.39101 | 0.00191174 | 1.288201
2.086037 | 11.41659 | 0.00191626 | 1.291247
2.087953 | 11.44225 | 0.001920448 | 1.294069
2.08987 | 11.46799 | 0.001924266 | 1.296641
2.091786 | 11.49384 | 0.00192768 | 1.298942
2.093702 | 11.51978 | 0.001930657 | 1.300948
2.095619 | 11.54582 | 0.001933163 | 1.302637
2.097535 | 11.57198 | 0.001935169 | 1.303988
2.099452 | 11.59825 | 0.001936643 | 1.304982
2.101368 | 11.62464 | 0.001937559 | 1.305599
2.103285 | 11.65116 | 0.001937891 | 1.305823
2.105201 | 11.67781 | 0.001937614 | 1.305636
2.107118 | 11.70459 | 0.001936707 | 1.305025
2.109034 | 11.73151 | 0.00193515 | 1.303976
2.110951 | 11.75857 | 0.001932926 | 1.302477
2.112867 | 11.78578 | 0.001930022 | 1.30052
2.114784 | 11.81314 | 0.001926425 | 1.298096
2.1167 | 11.84066 | 0.001922127 | 1.2952
2.118617 | 11.86834 | 0.001917123 | 1.291828
2.120533 | 11.89619 | 0.00191141 | 1.287979
2.12245 | 11.9242 | 0.001904989 | 1.283652
2.124366 | 11.95239 | 0.001897867 | 1.278853
2.126283 | 11.98075 | 0.001890049 | 1.273585
2.128199 | 12.00928 | 0.00188155 | 1.267858
2.130115 | 12.038 | 0.001872383 | 1.261681
2.132032 | 12.06691 | 0.001862566 | 1.255066
2.133948 | 12.096 | 0.001852121 | 1.248028
2.135865 | 12.12528 | 0.00184107 | 1.240581
2.137781 | 12.15476 | 0.001829441 | 1.232745
2.139698 | 12.18442 | 0.00181726 | 1.224537
2.141614 | 12.21429 | 0.001804559 | 1.215979
2.143531 | 12.24435 | 0.00179137 | 1.207091
2.145447 | 12.27462 | 0.001777726 | 1.197898
2.147364 | 12.30509 | 0.001763664 | 1.188422
2.14928 | 12.33576 | 0.00174922 | 1.178689
2.151197 | 12.36663 | 0.001734433 | 1.168725
2.153113 | 12.39772 | 0.001719341 | 1.158555
2.15503 | 12.429 | 0.001703984 | 1.148208
2.156946 | 12.4605 | 0.001688404 | 1.137709
2.158863 | 12.4922 | 0.00167264 | 1.127087
2.160779 | 12.52411 | 0.001656735 | 1.116369
2.162696 | 12.55623 | 0.001640729 | 1.105584
2.164612 | 12.58856 | 0.001624663 | 1.094758
2.166528 | 12.6211 | 0.001608579 | 1.08392
2.168445 | 12.65384 | 0.001592517 | 1.073097
2.170361 | 12.68679 | 0.001576516 | 1.062315
2.172278 | 12.71995 | 0.001560616 | 1.051601
2.174194 | 12.75331 | 0.001544853 | 1.040979
2.176111 | 12.78688 | 0.001529266 | 1.030476
2.178027 | 12.82064 | 0.001513888 | 1.020113
2.179944 | 12.85461 | 0.001498753 | 1.009915
2.18186 | 12.88878 | 0.001483893 | 0.9999019
2.183777 | 12.92315 | 0.001469338 | 0.9900941
2.185693 | 12.95771 | 0.001455115 | 0.9805101
2.18761 | 12.99247 | 0.001441249 | 0.9711671
2.189526 | 13.02742 | 0.001427764 | 0.9620804
2.191443 | 13.06255 | 0.00141468 | 0.9532636
2.193359 | 13.09787 | 0.001402014 | 0.9447289
2.195276 | 13.13338 | 0.001389783 | 0.9364869
2.197192 | 13.16907 | 0.001377999 | 0.9285468
2.199109 | 13.20493 | 0.001366675 | 0.9209161
2.201025 | 13.24097 | 0.001355819 | 0.9136013
2.202941 | 13.27718 | 0.00134544 | 0.9066074
2.204858 | 13.31356 | 0.001335543 | 0.8999381
2.206774 | 13.3501 | 0.001326131 | 0.893596
2.208691 | 13.3868 | 0.001317207 | 0.8875827
2.210607 | 13.42366 | 0.001308771 | 0.8818984
2.212524 | 13.46066 | 0.001300823 | 0.8765425
2.21444 | 13.49782 | 0.00129336 | 0.8715135
2.216357 | 13.53512 | 0.001286378 | 0.8668089
2.218273 | 13.57256 | 0.001279872 | 0.8624252
2.22019 | 13.61014 | 0.001273837 | 0.8583583
2.222106 | 13.64785 | 0.001268264 | 0.8546033
2.224023 | 13.68568 | 0.001263146 | 0.8511547
2.225939 | 13.72363 | 0.001258474 | 0.8480063
2.227856 | 13.7617 | 0.001254237 | 0.8451513
2.229772 | 13.79988 | 0.001250425 | 0.8425825
2.231689 | 13.83817 | 0.001247026 | 0.8402922
2.233605 | 13.87655 | 0.001244028 | 0.8382722
2.235522 | 13.91504 | 0.001241419 | 0.8365141
2.237438 | 13.95361 | 0.001239186 | 0.8350092
2.239354 | 13.99227 | 0.001237315 | 0.8337486
2.241271 | 14.03101 | 0.001235793 | 0.8327231
2.243187 | 14.06982 | 0.001234606 | 0.8319235
2.245104 | 14.1087 | 0.001233741 | 0.8313406
2.24702 | 14.14765 | 0.001233184 | 0.830965
2.248937 | 14.18665 | 0.001232921 | 0.8307876
2.250853 | 14.2257 | 0.001232938 | 0.8307993
2.25277 | 14.2648 | 0.001233223 | 0.8309911
2.254686 | 14.30394 | 0.001233762 | 0.8313543
2.256603 | 14.34312 | 0.001234543 | 0.8318805
2.258519 | 14.38232 | 0.001235553 | 0.8325614
2.260436 | 14.42154 | 0.001236781 | 0.8333888
2.262352 | 14.46079 | 0.001238215 | 0.8343549
2.264269 | 14.50004 | 0.001239843 | 0.835452
2.266185 | 14.53929 | 0.001241654 | 0.8366725
2.268102 | 14.57855 | 0.001243638 | 0.8380091
2.270018 | 14.6178 | 0.001245783 | 0.8394546
2.271935 | 14.65703 | 0.001248079 | 0.8410017
2.273851 | 14.69625 | 0.001250516 | 0.8426437
2.275767 | 14.73544 | 0.001253083 | 0.8443736
2.277684 | 14.77459 | 0.001255771 | 0.8461848
2.2796 | 14.81371 | 0.001258569 | 0.8480706
2.281517 | 14.85279 | 0.001261469 | 0.8500245
2.283433 | 14.89182 | 0.00126446 | 0.8520401
2.28535 | 14.93079 | 0.001267534 | 0.8541111
2.287266 | 14.9697 | 0.00127068 | 0.8562311
2.289183 | 15.00854 | 0.00127389 | 0.858394
2.291099 | 15.04731 | 0.001277154 | 0.8605935
2.293016 | 15.086 | 0.001280463 | 0.8628236
2.294932 | 15.12461 | 0.001283809 | 0.865078
2.296849 | 15.16312 | 0.001287182 | 0.8673508
2.298765 | 15.20154 | 0.001290573 | 0.8696358
2.300682 | 15.23985 | 0.001293973 | 0.8719269
2.302598 | 15.27806 | 0.001297373 | 0.874218
2.304515 | 15.31615 | 0.001300764 | 0.8765031
2.306431 | 15.35412 | 0.001304137 | 0.8787759
2.308348 | 15.39197 | 0.001307483 | 0.8810304
2.310264 | 15.42969 | 0.001310792 | 0.8832602
2.31218 | 15.46727 | 0.001314055 | 0.8854591
2.314097 | 15.50471 | 0.001317263 | 0.8876205
2.316013 | 15.542 | 0.001320405 | 0.8897381
2.31793 | 15.57914 | 0.001323473 | 0.8918049
2.319846 | 15.61613 | 0.001326454 | 0.8938139
2.321763 | 15.65295 | 0.001329339 | 0.8957579
2.323679 | 15.6896 | 0.001332117 | 0.8976295
2.325596 | 15.72608 | 0.001334776 | 0.8994214
2.327512 | 15.76238 | 0.001337305 | 0.9011259
2.329429 | 15.7985 | 0.001339694 | 0.9027357
2.331345 | 15.83443 | 0.001341931 | 0.904243
2.333262 | 15.87018 | 0.001344005 | 0.9056406
2.335178 | 15.90572 | 0.001345906 | 0.9069211
2.337095 | 15.94106 | 0.001347622 | 0.9080773
2.339011 | 15.9762 | 0.001349143 | 0.9091023
2.340928 | 16.01113 | 0.001350459 | 0.9099892
2.342844 | 16.04585 | 0.001351561 | 0.9107316
2.344761 | 16.08034 | 0.001352439 | 0.9113233
2.346677 | 16.11462 | 0.001353085 | 0.9117585
2.348593 | 16.14866 | 0.00135349 | 0.9120319
2.35051 | 16.18248 | 0.001353648 | 0.9121384
2.352426 | 16.21606 | 0.001353552 | 0.9120736
2.354343 | 16.24941 | 0.001353196 | 0.9118335
2.356259 | 16.28251 | 0.001352574 | 0.9114148
2.358176 | 16.31537 | 0.001351684 | 0.9108145
2.360092 | 16.34798 | 0.001350521 | 0.9100307
2.362009 | 16.38034 | 0.001349083 | 0.9090619
2.363925 | 16.41244 | 0.001347369 | 0.9079073
2.365842 | 16.44429 | 0.00134538 | 0.9065671
2.367758 | 16.47588 | 0.001343117 | 0.9050421
2.369675 | 16.5072 | 0.001340582 | 0.903334
2.371591 | 16.53825 | 0.00133778 | 0.9014454
2.373508 | 16.56904 | 0.001334715 | 0.8993802
2.375424 | 16.59956 | 0.001331394 | 0.8971428
2.377341 | 16.6298 | 0.001327827 | 0.8947392
2.379257 | 16.65976 | 0.001324024 | 0.8921766
2.381174 | 16.68944 | 0.001319998 | 0.8894635
2.38309 | 16.71885 | 0.001315763 | 0.8866098
2.385007 | 16.74797 | 0.001311336 | 0.8836267
2.386923 | 16.77681 | 0.001306735 | 0.8805268
2.388839 | 16.80536 | 0.001301982 | 0.8773235
2.390756 | 16.83362 | 0.001297096 | 0.8740315
2.392672 | 16.86159 | 0.001292102 | 0.8706663
2.394589 | 16.88927 | 0.001287024 | 0.8672443
2.396505 | 16.91666 | 0.001281887 | 0.8637826
2.398422 | 16.94375 | 0.001276717 | 0.8602989
2.400338 | 16.97055 | 0.001271541 | 0.8568114
2.402255 | 16.99705 | 0.001266388 | 0.8533389
2.404171 | 17.02325 | 0.001261284 | 0.8499002
2.406088 | 17.04916 | 0.00125626 | 0.8465145
2.408004 | 17.07477 | 0.001251343 | 0.8432014
2.409921 | 17.10008 | 0.001246563 | 0.83998
2.411837 | 17.12509 | 0.001241947 | 0.8368697
2.413754 | 17.1498 | 0.001237524 | 0.8338897
2.41567 | 17.17421 | 0.001233323 | 0.8310587
2.417587 | 17.19831 | 0.00122937 | 0.8283952
2.419503 | 17.22212 | 0.001225693 | 0.8259173
2.42142 | 17.24563 | 0.001222317 | 0.8236423
2.423336 | 17.26884 | 0.001219267 | 0.8215871
2.425252 | 17.29174 | 0.001216567 | 0.8197676
2.427169 | 17.31435 | 0.001214238 | 0.8181988
2.429085 | 17.33666 | 0.001212304 | 0.8168951
2.431002 | 17.35866 | 0.001210781 | 0.8158693
2.432918 | 17.38038 | 0.001209689 | 0.8151335
2.434835 | 17.40179 | 0.001209043 | 0.8146981
2.436751 | 17.4229 | 0.001208857 | 0.8145723
2.438668 | 17.44373 | 0.001209141 | 0.8147638
2.440584 | 17.46425 | 0.001209905 | 0.8152786
2.442501 | 17.48448 | 0.001211155 | 0.8161209
2.444417 | 17.50442 | 0.001212894 | 0.817293
2.446334 | 17.52407 | 0.001215124 | 0.8187954
2.44825 | 17.54343 | 0.001217841 | 0.8206266
2.450167 | 17.5625 | 0.001221042 | 0.8227831
2.452083 | 17.58129 | 0.001224717 | 0.8252598
2.454 | 17.59979 | 0.001228858 | 0.82805
2.455916 | 17.61801 | 0.001233452 | 0.8311456
2.457833 | 17.63594 | 0.001238485 | 0.8345368
2.459749 | 17.6536 | 0.00124394 | 0.838213
2.461665 | 17.67098 | 0.001249801 | 0.8421621
2.463582 | 17.68808 | 0.001256047 | 0.8463713
2.465498 | 17.70491 | 0.001262659 | 0.8508265
2.467415 | 17.72147 | 0.001269614 | 0.855513
2.469331 | 17.73776 | 0.00127689 | 0.8604155
2.471248 | 17.75379 | 0.001284462 | 0.8655179
2.473164 | 17.76955 | 0.001292306 | 0.8708037
2.475081 | 17.78505 | 0.001300397 | 0.8762558
2.476997 | 17.80029 | 0.00130871 | 0.881857
2.478914 | 17.81528 | 0.001317217 | 0.8875898
2.48083 | 17.83001 | 0.001325894 | 0.8934368
2.482747 | 17.84449 | 0.001334715 | 0.8993802
2.484663 | 17.85872 | 0.001343652 | 0.9054027
2.48658 | 17.87271 | 0.001352682 | 0.9114871
2.488496 | 17.88646 | 0.001361778 | 0.9176164
2.490413 | 17.89996 | 0.001370916 | 0.9237741
2.492329 | 17.91324 | 0.001380073 | 0.9299443
2.494246 | 17.92627 | 0.001389225 | 0.9361115
2.496162 | 17.93908 | 0.001398352 | 0.9422612
2.498078 | 17.95167 | 0.001407432 | 0.9483795
2.499995 | 17.96403 | 0.001416445 | 0.9544534
2.501911 | 17.97617 | 0.001425376 | 0.9604709
2.503828 | 17.98809 | 0.001434206 | 0.9664211
2.505744 | 17.9998 | 0.001442922 | 0.9722944
2.507661 | 18.0113 | 0.001451512 | 0.9780823
2.509577 | 18.02259 | 0.001459964 | 0.9837777
2.511494 | 18.03368 | 0.001468271 | 0.9893751
2.51341 | 18.04457 | 0.001476426 | 0.9948702
2.515327 | 18.05527 | 0.001484425 | 1.00026
2.517243 | 18.06577 | 0.001492265 | 1.005544
2.51916 | 18.07608 | 0.001499948 | 1.01072
2.521076 | 18.08621 | 0.001507472 | 1.015791
2.522993 | 18.09616 | 0.001514842 | 1.020757
2.524909 | 18.10593 | 0.001522061 | 1.025621
2.526826 | 18.11552 | 0.001529135 | 1.030388
2.528742 | 18.12495 | 0.00153607 | 1.035061
2.530659 | 18.13421 | 0.001542875 | 1.039646
2.532575 | 18.1433 | 0.001549557 | 1.044149
2.534491 | 18.15224 | 0.001556128 | 1.048577
2.536408 | 18.16102 | 0.001562598 | 1.052936
2.538324 | 18.16965 | 0.001568977 | 1.057235
2.540241 | 18.17813 | 0.001575278 | 1.061481
2.542157 | 18.18646 | 0.001581514 | 1.065682
2.544074 | 18.19466 | 0.001587696 | 1.069848
2.54599 | 18.20271 | 0.001593838 | 1.073987
2.547907 | 18.21064 | 0.001599954 | 1.078108
2.549823 | 18.21843 | 0.001606056 | 1.08222
2.55174 | 18.2261 | 0.001612158 | 1.086332
2.553656 | 18.23365 | 0.001618273 | 1.090452
2.555573 | 18.24108 | 0.001624414 | 1.09459
2.557489 | 18.2484 | 0.001630594 | 1.098755
2.559406 | 18.2556 | 0.001636826 | 1.102954
2.561322 | 18.2627 | 0.001643121 | 1.107196
2.563239 | 18.26969 | 0.001649492 | 1.111489
2.565155 | 18.27659 | 0.00165595 | 1.11584
2.567072 | 18.28338 | 0.001662504 | 1.120257
2.568988 | 18.29009 | 0.001669166 | 1.124746
2.570904 | 18.2967 | 0.001675943 | 1.129313
2.572821 | 18.30323 | 0.001682845 | 1.133963
2.574737 | 18.30968 | 0.001689879 | 1.138703
2.576654 | 18.31605 | 0.00169705 | 1.143535
2.57857 | 18.32234 | 0.001704366 | 1.148465
2.580487 | 18.32856 | 0.00171183 | 1.153495
2.582403 | 18.33472 | 0.001719446 | 1.158627
2.58432 | 18.34081 | 0.001727218 | 1.163864
2.586236 | 18.34683 | 0.001735147 | 1.169207
2.588153 | 18.3528 | 0.001743236 | 1.174657
2.590069 | 18.35871 | 0.001751484 | 1.180215
2.591986 | 18.36457 | 0.001759892 | 1.18588
2.593902 | 18.37038 | 0.001768459 | 1.191653
2.595819 | 18.37615 | 0.001777184 | 1.197533
2.597735 | 18.38187 | 0.001786065 | 1.203517
2.599652 | 18.38755 | 0.0017951 | 1.209605
2.601568 | 18.3932 | 0.001804285 | 1.215794
2.603485 | 18.39881 | 0.001813616 | 1.222082
2.605401 | 18.40439 | 0.00182309 | 1.228466
2.607317 | 18.40994 | 0.001832702 | 1.234943
2.609234 | 18.41547 | 0.001842447 | 1.241509
2.61115 | 18.42097 | 0.001852319 | 1.248161
2.613067 | 18.42645 | 0.001862313 | 1.254895
2.614983 | 18.43192 | 0.00187242 | 1.261706
2.6169 | 18.43737 | 0.001882636 | 1.26859
2.618816 | 18.4428 | 0.001892951 | 1.275541
2.620733 | 18.44823 | 0.001903359 | 1.282554
2.622649 | 18.45364 | 0.001913851 | 1.289624
2.624566 | 18.45905 | 0.001924418 | 1.296744
2.626482 | 18.46446 | 0.001935051 | 1.303909
2.628399 | 18.46986 | 0.001945739 | 1.311111
2.630315 | 18.47527 | 0.001956473 | 1.318344
2.632232 | 18.48067 | 0.001967242 | 1.3256
2.634148 | 18.48608 | 0.001978034 | 1.332873
2.636065 | 18.4915 | 0.001988839 | 1.340153
2.637981 | 18.49692 | 0.001999643 | 1.347433
2.639898 | 18.50236 | 0.002010434 | 1.354705
2.641814 | 18.5078 | 0.002021199 | 1.361959
2.64373 | 18.51326 | 0.002031924 | 1.369186
2.645647 | 18.51873 | 0.002042596 | 1.376377
2.647563 | 18.52421 | 0.002053201 | 1.383523
2.64948 | 18.52972 | 0.002063724 | 1.390614
2.651396 | 18.53523 | 0.002074152 | 1.39764
2.653313 | 18.54077 | 0.002084469 | 1.404592
2.655229 | 18.54633 | 0.002094661 | 1.41146
2.657146 | 18.55191 | 0.002104715 | 1.418235
2.659062 | 18.55751 | 0.002114615 | 1.424906
2.660979 | 18.56314 | 0.002124347 | 1.431464
2.662895 | 18.56878 | 0.002133899 | 1.4379
2.664812 | 18.57446 | 0.002143256 | 1.444205
2.666728 | 18.58015 | 0.002152404 | 1.45037
2.668645 | 18.58588 | 0.002161332 | 1.456386
2.670561 | 18.59162 | 0.002170027 | 1.462245
2.672478 | 18.5974 | 0.002178477 | 1.467938
2.674394 | 18.6032 | 0.00218667 | 1.473459
2.676311 | 18.60902 | 0.002194596 | 1.4788
2.678227 | 18.61488 | 0.002202245 | 1.483954
2.680143 | 18.62076 | 0.002209607 | 1.488915
2.68206 | 18.62667 | 0.002216673 | 1.493676
2.683976 | 18.6326 | 0.002223435 | 1.498233
2.685893 | 18.63856 | 0.002229886 | 1.50258
2.687809 | 18.64455 | 0.002236019 | 1.506713
2.689726 | 18.65056 | 0.002241829 | 1.510628
2.691642 | 18.6566 | 0.002247311 | 1.514321
2.693559 | 18.66266 | 0.002252461 | 1.517792
2.695475 | 18.66874 | 0.002257277 | 1.521037
2.697392 | 18.67485 | 0.002261756 | 1.524055
2.699308 | 18.68099 | 0.002265897 | 1.526845
2.701225 | 18.68714 | 0.002269702 | 1.529409
2.703141 | 18.69332 | 0.002273171 | 1.531747
2.705058 | 18.69951 | 0.002276308 | 1.533861
2.706974 | 18.70572 | 0.002279116 | 1.535753
2.708891 | 18.71196 | 0.002281599 | 1.537426
2.710807 | 18.7182 | 0.002283764 | 1.538885
2.712724 | 18.72447 | 0.002285617 | 1.540133
2.71464 | 18.73074 | 0.002287165 | 1.541177
2.716556 | 18.73703 | 0.002288417 | 1.54202
2.718473 | 18.74333 | 0.002289382 | 1.54267
2.720389 | 18.74964 | 0.002290069 | 1.543133
2.722306 | 18.75595 | 0.002290489 | 1.543416
2.724222 | 18.76227 | 0.002290652 | 1.543526
2.726139 | 18.7686 | 0.002290569 | 1.54347
2.728055 | 18.77492 | 0.002290252 | 1.543256
2.729972 | 18.78125 | 0.002289712 | 1.542893
2.731888 | 18.78757 | 0.002288963 | 1.542388
2.733805 | 18.79389 | 0.002288017 | 1.54175
2.735721 | 18.8002 | 0.002286886 | 1.540988
2.737638 | 18.80651 | 0.002285585 | 1.540112
2.739554 | 18.8128 | 0.002284126 | 1.539129
2.741471 | 18.81907 | 0.002282525 | 1.53805
2.743387 | 18.82533 | 0.002280795 | 1.536884
2.745304 | 18.83158 | 0.002278952 | 1.535642
2.74722 | 18.8378 | 0.00227701 | 1.534333
2.749137 | 18.84399 | 0.002274984 | 1.532968
2.751053 | 18.85016 | 0.002272891 | 1.531558
2.75297 | 18.8563 | 0.002270746 | 1.530113
2.754886 | 18.86241 | 0.002268565 | 1.528643
2.756802 | 18.86848 | 0.002266366 | 1.527161
2.758719 | 18.87451 | 0.002264165 | 1.525678
2.760635 | 18.8805 | 0.002261978 | 1.524205
2.762552 | 18.88644 | 0.002259824 | 1.522753
2.764468 | 18.89234 | 0.002257719 | 1.521335
2.766385 | 18.89819 | 0.002255683 | 1.519963
2.768301 | 18.90398 | 0.002253732 | 1.518648
2.770218 | 18.90971 | 0.002251885 | 1.517403
2.772134 | 18.91539 | 0.00225016 | 1.516241
2.774051 | 18.921 | 0.002248576 | 1.515174
2.775967 | 18.92654 | 0.002247152 | 1.514214
2.777884 | 18.93201 | 0.002245905 | 1.513374
2.7798 | 18.9374 | 0.002244855 | 1.512666
2.781717 | 18.94271 | 0.002244018 | 1.512103
2.783633 | 18.94795 | 0.002243415 | 1.511696
2.78555 | 18.95309 | 0.002243062 | 1.511458
2.787466 | 18.95815 | 0.002242977 | 1.511401
2.789383 | 18.96312 | 0.002243177 | 1.511536
2.791299 | 18.96798 | 0.00224368 | 1.511875
2.793215 | 18.97275 | 0.002244501 | 1.512428
2.795132 | 18.97741 | 0.002245656 | 1.513206
2.797048 | 18.98196 | 0.002247161 | 1.51422
2.798965 | 18.9864 | 0.002249028 | 1.515478
2.800881 | 18.99072 | 0.002251271 | 1.51699
2.802798 | 18.99492 | 0.002253903 | 1.518763
2.804714 | 18.999 | 0.002256935 | 1.520806
2.806631 | 19.00294 | 0.002260376 | 1.523125
2.808547 | 19.00676 | 0.002264235 | 1.525725
2.810464 | 19.01043 | 0.002268519 | 1.528612
2.81238 | 19.01397 | 0.002273234 | 1.53179
2.814297 | 19.01736 | 0.002278386 | 1.535261
2.816213 | 19.0206 | 0.002283975 | 1.539027
2.81813 | 19.02369 | 0.002290004 | 1.543089
2.820046 | 19.02662 | 0.00229647 | 1.547447
2.821963 | 19.02939 | 0.002303373 | 1.552098
2.823879 | 19.032 | 0.002310706 | 1.557039
2.825796 | 19.03443 | 0.002318463 | 1.562266
2.827712 | 19.03669 | 0.002326635 | 1.567773
2.829628 | 19.03877 | 0.002335211 | 1.573551
2.831545 | 19.04067 | 0.002344176 | 1.579593
2.833461 | 19.04238 | 0.002353516 | 1.585886
2.835378 | 19.0439 | 0.002363212 | 1.59242
2.837294 | 19.04522 | 0.002373243 | 1.599179
2.839211 | 19.04635 | 0.002383589 | 1.606151
2.841127 | 19.04727 | 0.002394225 | 1.613318
2.843044 | 19.04798 | 0.002405127 | 1.620664
2.84496 | 19.04848 | 0.002416269 | 1.628171
2.846877 | 19.04877 | 0.002427623 | 1.635822
2.848793 | 19.04883 | 0.002439161 | 1.643597
2.85071 | 19.04867 | 0.002450855 | 1.651477
2.852626 | 19.04828 | 0.002462675 | 1.659441
2.854543 | 19.04766 | 0.002474591 | 1.667471
2.856459 | 19.0468 | 0.002486575 | 1.675546
2.858376 | 19.0457 | 0.002498596 | 1.683646
2.860292 | 19.04436 | 0.002510625 | 1.691752
2.862209 | 19.0428 | 0.002522632 | 1.699843
2.864125 | 19.04106 | 0.002534591 | 1.707901
2.866041 | 19.03947 | 0.002546501 | 1.715927
2.867958 | 19.00066 | 0.002558616 | 1.72409
2.869874 | 18.99548 | 0.002570646 | 1.732197
2.871791 | 18.9899 | 0.002582544 | 1.740214
2.873707 | 18.984 | 0.002594285 | 1.748125
2.875624 | 18.9778 | 0.002605849 | 1.755917
2.87754 | 18.97129 | 0.002617216 | 1.763577
2.879457 | 18.96446 | 0.002628368 | 1.771092
2.881373 | 18.95731 | 0.002639292 | 1.778453
2.88329 | 18.94984 | 0.002649974 | 1.785651
2.885206 | 18.94205 | 0.002660404 | 1.792679
2.887123 | 18.93393 | 0.002670576 | 1.799533
2.889039 | 18.92548 | 0.002680484 | 1.806209
2.890956 | 18.9167 | 0.002690128 | 1.812708
2.892872 | 18.90758 | 0.00269951 | 1.81903
2.894789 | 18.89812 | 0.002708636 | 1.825179
2.896705 | 18.88832 | 0.002717516 | 1.831163
2.898622 | 18.87817 | 0.002726161 | 1.836988
2.900538 | 18.86767 | 0.002734589 | 1.842667
2.902454 | 18.85748 | 0.002742813 | 1.848209
2.904371 | 18.85064 | 0.002750814 | 1.8536
2.906287 | 18.84887 | 0.002758571782 | 1.858828
2.908204 | 18.85195 | 0.00276608 | 1.863887
2.91012 | 18.85829 | 0.002773348 | 1.868785
2.912037 | 18.86553 | 0.002780395 | 1.873533
2.913953 | 18.87112 | 0.002787256 | 1.878156
2.91587 | 18.87283 | 0.002793974 | 1.882683
2.917786 | 18.8694 | 0.002800603 | 1.88715
2.919703 | 18.86108 | 0.002807206 | 1.8916
2.921619 | 18.85009 | 0.002813857 | 1.896081
2.923536 | 18.83864 | 0.002820623 | 1.90064
2.925452 | 18.82684 | 0.002827546 | 1.905305
2.927369 | 18.81467 | 0.002834661 | 1.9101
2.929285 | 18.80214 | 0.002842001 | 1.915045
2.931202 | 18.78924 | 0.002849598 | 1.920165
2.933118 | 18.77598 | 0.002857484 | 1.925479
2.935035 | 18.76235 | 0.00286569 | 1.931008
2.936951 | 18.74834 | 0.002874243 | 1.936771
2.938867 | 18.73397 | 0.00288317 | 1.942787
2.940784 | 18.71922 | 0.002892495 | 1.94907
2.9427 | 18.70409 | 0.002902239 | 1.955636
2.944617 | 18.68858 | 0.002912423 | 1.962498
2.946533 | 18.67269 | 0.002923061 | 1.969667
2.94845 | 18.65642 | 0.002934166 | 1.97715
2.950366 | 18.63977 | 0.002945749 | 1.984954
2.952283 | 18.62273 | 0.002957813 | 1.993084
2.954199 | 18.60531 | 0.002970361 | 2.001539
2.956116 | 18.58751 | 0.00298339 | 2.010319
2.958032 | 18.56931 | 0.002996893 | 2.019417
2.959949 | 18.55073 | 0.003010857 | 2.028827
2.961865 | 18.53175 | 0.003025266 | 2.038536
2.963782 | 18.51239 | 0.003040098 | 2.048531
2.965698 | 18.49264 | 0.003055329 | 2.058794
2.967615 | 18.4725 | 0.003070928 | 2.069305
2.969531 | 18.45196 | 0.003086864 | 2.080043
2.971448 | 18.43103 | 0.0031031 | 2.090984
2.973364 | 18.40971 | 0.003119597 | 2.1021
2.97528 | 18.388 | 0.003136314 | 2.113365
2.977197 | 18.36589 | 0.003153208 | 2.124748
2.979113 | 18.34339 | 0.003170233 | 2.13622
2.98103 | 18.3205 | 0.003187342 | 2.147749
2.982946 | 18.29722 | 0.003204486 | 2.159302
2.984863 | 18.27354 | 0.003221617 | 2.170845
2.986779 | 18.24947 | 0.003238685 | 2.182346
2.988696 | 18.22501 | 0.003255639 | 2.19377
2.990612 | 18.20016 | 0.003272429 | 2.205084
2.992529 | 18.17492 | 0.003289006 | 2.216254
2.994445 | 18.14929 | 0.003305319 | 2.227247
2.996362 | 18.12327 | 0.003321322 | 2.23803
2.998278 | 18.09687 | 0.003336967 | 2.248572
3.000195 | 18.07008 | 0.003352209 | 2.258843
3.002111 | 18.0429 | 0.003367005 | 2.268813
3.004028 | 18.01533 | 0.003381314 | 2.278454
3.005944 | 17.98739 | 0.003395096 | 2.287742
3.007861 | 17.95906 | 0.003408318 | 2.296651
3.009777 | 17.93036 | 0.003420945 | 2.30516
3.011693 | 17.90127 | 0.003432951 | 2.313249
3.01361 | 17.87181 | 0.003444309 | 2.320903
3.015526 | 17.84197 | 0.003454999 | 2.328106
3.017443 | 17.81176 | 0.003465005 | 2.334849
3.019359 | 17.78118 | 0.003474315 | 2.341122
3.021276 | 17.75023 | 0.003482924 | 2.346923
3.023192 | 17.71892 | 0.003490831 | 2.352251
3.025109 | 17.68724 | 0.00349804 | 2.357109
3.027025 | 17.6552 | 0.003504561 | 2.361503
3.028942 | 17.6228 | 0.003510412 | 2.365445
3.030858 | 17.59004 | 0.00351561 | 2.368948
3.032775 | 17.55693 | 0.003520182 | 2.372029
3.034691 | 17.52346 | 0.003524156 | 2.374707
3.036608 | 17.48965 | 0.003527565 | 2.377004
3.038524 | 17.4555 | 0.003530445 | 2.378945
3.040441 | 17.421 | 0.003532836 | 2.380555
3.042357 | 17.38616 | 0.003534779 | 2.381865
3.044274 | 17.35098 | 0.00353632 | 2.382903
3.04619 | 17.31548 | 0.003537506 | 2.383703
3.048106 | 17.27964 | 0.003538387 | 2.384296
3.050023 | 17.24348 | 0.003539012 | 2.384717
3.051939 | 17.20699 | 0.003539435 | 2.385002
3.053856 | 17.17019 | 0.003539707 | 2.385186
3.055772 | 17.13307 | 0.003539884 | 2.385305
3.057689 | 17.09564 | 0.003540019 | 2.385396
3.059605 | 17.05791 | 0.003540166 | 2.385495
3.061522 | 17.01987 | 0.00354038 | 2.385639
3.063438 | 16.98153 | 0.003540713 | 2.385864
3.065355 | 16.9429 | 0.003541219 | 2.386205
3.067271 | 16.90397 | 0.003541948 | 2.386696
3.069188 | 16.86477 | 0.003542951 | 2.387371
3.071104 | 16.82528 | 0.003544275 | 2.388263
3.073021 | 16.78551 | 0.003545965 | 2.389403
3.074937 | 16.74547 | 0.003548066 | 2.390818
3.076854 | 16.70516 | 0.003550618 | 2.392538
3.07877 | 16.66459 | 0.003553658 | 2.394586
3.080687 | 16.62376 | 0.00355722 | 2.396986
3.082603 | 16.58268 | 0.003561334 | 2.399759
3.08452 | 16.54134 | 0.003566027 | 2.402921
3.086436 | 16.49977 | 0.003571321 | 2.406488
3.088352 | 16.45795 | 0.003577232 | 2.410471
3.090269 | 16.41591 | 0.003583773 | 2.414879
3.092185 | 16.37363 | 0.003590952 | 2.419716
3.094102 | 16.33113 | 0.003598771 | 2.424985
3.096018 | 16.28842 | 0.003607231 | 2.430686
3.097935 | 16.24549 | 0.003616325 | 2.436814
3.099851 | 16.20235 | 0.003626046 | 2.443364
3.101768 | 16.15902 | 0.003636381 | 2.450328
3.103684 | 16.11549 | 0.003647314 | 2.457695
3.105601 | 16.07176 | 0.003658827 | 2.465453
3.107517 | 16.02786 | 0.003670899 | 2.473587
3.109434 | 15.98377 | 0.003683504 | 2.482082
3.11135 | 15.93952 | 0.003696618 | 2.490918
3.113267 | 15.89509 | 0.003710211 | 2.500077
3.115183 | 15.85051 | 0.003724252 | 2.509539
3.1171 | 15.80577 | 0.00373871 | 2.519281
3.119016 | 15.76088 | 0.00375355 | 2.529281
3.120933 | 15.71584 | 0.003768737 | 2.539515
3.122849 | 15.67067 | 0.003784236 | 2.549958
3.124765 | 15.62537 | 0.003800009 | 2.560587
3.126682 | 15.57994 | 0.003816019 | 2.571375
3.128598 | 15.5344 | 0.003832228 | 2.582297
3.130515 | 15.48874 | 0.003848597 | 2.593327
3.132431 | 15.44297 | 0.00386509 | 2.604441
3.134348 | 15.39711 | 0.003881668 | 2.615612
3.136264 | 15.35115 | 0.003898294 | 2.626815
3.138181 | 15.3051 | 0.003914932 | 2.638026
3.140097 | 15.25898 | 0.003931547 | 2.649222
3.142014 | 15.21277 | 0.003948104 | 2.660379
3.14393 | 15.1665 | 0.003964571 | 2.671475
3.145847 | 15.12017 | 0.003980917 | 2.682489
3.147763 | 15.07378 | 0.003997113 | 2.693402
3.14968 | 15.02734 | 0.004013131 | 2.704196
3.151596 | 14.98086 | 0.004028947 | 2.714854
3.153513 | 14.93434 | 0.004044539 | 2.72536
3.155429 | 14.88779 | 0.004059887 | 2.735702
3.157346 | 14.84122 | 0.004074975 | 2.745869
3.159262 | 14.79463 | 0.004089788 | 2.755851
3.161178 | 14.74804 | 0.004104315 | 2.765639
3.163095 | 14.70143 | 0.004118545 | 2.775228
3.165011 | 14.65483 | 0.00413247 | 2.784611
3.166928 | 14.60824 | 0.004146085 | 2.793785
3.168844 | 14.56166 | 0.004159385 | 2.802748
3.170761 | 14.51511 | 0.004172369 | 2.811497
3.172677 | 14.46858 | 0.004185035 | 2.820032
3.174594 | 14.42209 | 0.004197385 | 2.828353
3.17651 | 14.37564 | 0.00420942 | 2.836463
3.178427 | 14.32924 | 0.004221144 | 2.844363
3.180343 | 14.28289 | 0.004232561 | 2.852057
3.18226 | 14.2366 | 0.004243677 | 2.859547
3.184176 | 14.19037 | 0.004254497 | 2.866838
3.186093 | 14.14422 | 0.004265029 | 2.873935
3.188009 | 14.09815 | 0.00427528 | 2.880842
3.189926 | 14.05217 | 0.004285258 | 2.887566
3.191842 | 14.00628 | 0.004294972 | 2.894111
3.193759 | 13.96048 | 0.004304429 | 2.900484
3.195675 | 13.91479 | 0.004313639 | 2.90669
3.197591 | 13.86921 | 0.00432261 | 2.912735
3.199508 | 13.82375 | 0.004331351 | 2.918625
3.201424 | 13.77841 | 0.004339869 | 2.924365
3.203341 | 13.7332 | 0.004348174 | 2.92996
3.205257 | 13.68812 | 0.004356271 | 2.935417
3.207174 | 13.64318 | 0.004364168 | 2.940738
3.20909 | 13.59839 | 0.00437187 | 2.945928
3.211007 | 13.55376 | 0.004379382 | 2.95099
3.212923 | 13.50928 | 0.004386709 | 2.955927
3.21484 | 13.46496 | 0.004393853 | 2.960741
3.216756 | 13.42082 | 0.004400815 | 2.965432
3.218673 | 13.37685 | 0.004407597 | 2.970002
3.220589 | 13.33306 | 0.004414196 | 2.974449
3.222506 | 13.28946 | 0.00442061 | 2.978771
3.224422 | 13.24606 | 0.004426836 | 2.982966
3.226339 | 13.20285 | 0.004432869 | 2.987031
3.228255 | 13.15984 | 0.004438703 | 2.990963
3.230172 | 13.11704 | 0.004444332 | 2.994756
3.232088 | 13.07446 | 0.004449748 | 2.998405
3.234004 | 13.03209 | 0.004454942 | 3.001905
3.235921 | 12.98995 | 0.004459905 | 3.005249
3.237837 | 12.94804 | 0.004464628 | 3.008431
3.239754 | 12.90636 | 0.004469099 | 3.011445
3.24167 | 12.86492 | 0.004473309 | 3.014282
3.243587 | 12.82373 | 0.004477246 | 3.016934
3.245503 | 12.78278 | 0.004480898 | 3.019395
3.24742 | 12.74209 | 0.004484253 | 3.021656
3.249336 | 12.70165 | 0.004487299 | 3.023708
3.251253 | 12.66148 | 0.004490023 | 3.025544
3.253169 | 12.62157 | 0.004492414 | 3.027155
3.255086 | 12.58194 | 0.004494458 | 3.028533
3.257002 | 12.54258 | 0.004496145 | 3.029669
3.258919 | 12.5035 | 0.004497461 | 3.030555
3.260835 | 12.46471 | 0.004498394 | 3.031185
3.262752 | 12.4262 | 0.004498934 | 3.031549
3.264668 | 12.38799 | 0.004499069 | 3.03164
3.266585 | 12.35007 | 0.004498789 | 3.031451
3.268501 | 12.31245 | 0.004498084 | 3.030975
3.270417 | 12.27513 | 0.004496943 | 3.030207
3.272334 | 12.23812 | 0.004495359 | 3.029139
3.27425 | 12.20142 | 0.004493323 | 3.027768
3.276167 | 12.16503 | 0.004490829 | 3.026087
3.278083 | 12.12896 | 0.00448787 | 3.024093
3.28 | 12.09321 | 0.00448444 | 3.021782
3.281916 | 12.05778 | 0.004480537 | 3.019152
3.283833 | 12.02268 | 0.004476157 | 3.0162
3.285749 | 11.9879 | 0.004471298 | 3.012926
3.287666 | 11.95346 | 0.004465958 | 3.009328
3.289582 | 11.91935 | 0.004460139 | 3.005407
3.291499 | 11.88558 | 0.004453842 | 3.001164
3.293415 | 11.85215 | 0.004447068 | 2.996599
3.295332 | 11.81906 | 0.004439821 | 2.991716
3.297248 | 11.78631 | 0.004432104 | 2.986516
3.299165 | 11.75391 | 0.004423922 | 2.981003
3.301081 | 11.72186 | 0.004415282 | 2.97518
3.302998 | 11.69015 | 0.004406189 | 2.969053
3.304914 | 11.6588 | 0.004396651 | 2.962626
3.30683 | 11.6278 | 0.004386675 | 2.955904
3.308747 | 11.59715 | 0.004376271 | 2.948893
3.310663 | 11.56687 | 0.004365447 | 2.9416
3.31258 | 11.53693 | 0.004354215 | 2.934031
3.314496 | 11.50736 | 0.004342584 | 2.926194
3.316413 | 11.47815 | 0.004330566 | 2.918096
3.318329 | 11.4493 | 0.004318172 | 2.909744
3.320246 | 11.42081 | 0.004305416 | 2.901149
3.322162 | 11.39269 | 0.004292309 | 2.892317
3.324079 | 11.36493 | 0.004278866 | 2.883258
3.325995 | 11.33753 | 0.0042651 | 2.873982
3.327912 | 11.3105 | 0.004251025 | 2.864498
3.329828 | 11.28383 | 0.004236656 | 2.854816
3.331745 | 11.25753 | 0.004222008 | 2.844945
3.333661 | 11.23159 | 0.004207096 | 2.834897
3.335578 | 11.20602 | 0.004191935 | 2.824681
3.337494 | 11.18081 | 0.004176542 | 2.814309
3.339411 | 11.15597 | 0.004160932 | 2.80379
3.341327 | 11.1315 | 0.004145122 | 2.793137
3.343243 | 11.10739 | 0.004129127 | 2.782359
3.34516 | 11.08364 | 0.004112966 | 2.771469
3.347076 | 11.06026 | 0.004096653 | 2.760476
3.348993 | 11.03724 | 0.004080206 | 2.749394
3.350909 | 11.01458 | 0.00406364 | 2.738231
3.352826 | 10.99229 | 0.004046974 | 2.727001
3.354742 | 10.97035 | 0.004030224 | 2.715714
3.356659 | 10.94878 | 0.004013406 | 2.704381
3.358575 | 10.92756 | 0.003996537 | 2.693014
3.360492 | 10.9067 | 0.003979633 | 2.681624
3.362408 | 10.88619 | 0.003962712 | 2.670222
3.364325 | 10.86604 | 0.00394579 | 2.658819
3.366241 | 10.84624 | 0.003928883 | 2.647427
3.368158 | 10.82679 | 0.003912009 | 2.636056
3.370074 | 10.80769 | 0.003895183 | 2.624718
3.371991 | 10.78894 | 0.003878421 | 2.613424
3.373907 | 10.77053 | 0.003861741 | 2.602184
3.375824 | 10.75246 | 0.003845158 | 2.59101
3.37774 | 10.73473 | 0.003828689 | 2.579912
3.379656 | 10.71735 | 0.003812348 | 2.568901
3.381573 | 10.70029 | 0.003796153 | 2.557988
3.383489 | 10.68357 | 0.003780118 | 2.547183
3.385406 | 10.66718 | 0.003764259 | 2.536497
3.387322 | 10.65112 | 0.003748591 | 2.525939
3.389239 | 10.63539 | 0.00373313 | 2.515521
3.391155 | 10.61997 | 0.00371789 | 2.505252
3.393072 | 10.60488 | 0.003702886 | 2.495141
3.394988 | 10.5901 | 0.003688132 | 2.4852
3.396905 | 10.57564 | 0.003673643 | 2.475437
3.398821 | 10.56149 | 0.003659433 | 2.465862
3.400738 | 10.54764 | 0.003645515 | 2.456483
3.402654 | 10.5341 | 0.003631904 | 2.447311
3.404571 | 10.52086 | 0.003618611 | 2.438354
3.406487 | 10.50792 | 0.003605649 | 2.42962
3.408404 | 10.49527 | 0.003593031 | 2.421118
3.41032 | 10.48291 | 0.003580769 | 2.412855
3.412237 | 10.47084 | 0.003568874 | 2.404839
3.414153 | 10.45905 | 0.003557356 | 2.397079
3.41607 | 10.44754 | 0.003546227 | 2.389579
3.417986 | 10.4363 | 0.003535495 | 2.382348
3.419902 | 10.42534 | 0.00352517 | 2.37539
3.421819 | 10.41464 | 0.00351526 | 2.368712
3.423735 | 10.40421 | 0.003505772 | 2.362319
3.425652 | 10.39403 | 0.003496714 | 2.356215
3.427568 | 10.38411 | 0.003488091 | 2.350405
3.429485 | 10.37445 | 0.003479909 | 2.344892
3.431401 | 10.36503 | 0.003472172 | 2.339678
3.433318 | 10.35585 | 0.003464883 | 2.334767
3.435234 | 10.34691 | 0.003458046 | 2.330159
3.437151 | 10.33821 | 0.00345166 | 2.325856
3.439067 | 10.32974 | 0.003445727 | 2.321858
3.440984 | 10.32149 | 0.003440246 | 2.318165
3.4429 | 10.31347 | 0.003435214 | 2.314775
3.444817 | 10.30566 | 0.00343063 | 2.311686
3.446733 | 10.29806 | 0.003426488 | 2.308895
3.44865 | 10.29067 | 0.003422784 | 2.306398
3.450566 | 10.28349 | 0.003419509 | 2.304192
3.452483 | 10.2765 | 0.003416657 | 2.30227
3.454399 | 10.26971 | 0.003414218 | 2.300626
3.456315 | 10.26311 | 0.00341218 | 2.299253
3.458232 | 10.2567 | 0.003410531 | 2.298142
3.460148 | 10.25047 | 0.003409258 | 2.297284
3.462065 | 10.24441 | 0.003408345 | 2.296669
3.463981 | 10.23852 | 0.003407775 | 2.296285
3.465898 | 10.23281 | 0.003407532 | 2.296121
3.467814 | 10.22725 | 0.003407595 | 2.296164
3.469731 | 10.22185 | 0.003407945 | 2.296399
3.471647 | 10.21661 | 0.003408559 | 2.296813
3.473564 | 10.21152 | 0.003409414 | 2.297389
3.47548 | 10.20657 | 0.003410486 | 2.298112
3.477397 | 10.20176 | 0.003411751 | 2.298964
3.479313 | 10.19708 | 0.00341318 | 2.299927
3.48123 | 10.19254 | 0.003414748 | 2.300983
3.483146 | 10.18813 | 0.003416425 | 2.302114
3.485063 | 10.18383 | 0.003418185 | 2.3033
3.486979 | 10.17965 | 0.003419997 | 2.304521
3.488896 | 10.17559 | 0.003421833 | 2.305758
3.490812 | 10.17164 | 0.003423663 | 2.306991
3.492728 | 10.16779 | 0.003425457 | 2.3082
3.494645 | 10.16404 | 0.003427188 | 2.309366
3.496561 | 10.16038 | 0.003428826 | 2.31047
3.498478 | 10.15682 | 0.003430343 | 2.311492
3.500394 | 10.15335 | 0.003431711 | 2.312414
3.502311 | 10.14995 | 0.003432904 | 2.313218
3.504227 | 10.14664 | 0.003433894 | 2.313885
3.506144 | 10.1434 | 0.003434659 | 2.3144
3.50806 | 10.14024 | 0.003435174 | 2.314747
3.509977 | 10.13714 | 0.003435416 | 2.314911
3.511893 | 10.13411 | 0.003435366 | 2.314877
3.51381 | 10.13113 | 0.003435003 | 2.314632
3.515726 | 10.12821 | 0.003434311 | 2.314166
3.517643 | 10.12534 | 0.003433275 | 2.313468
3.519559 | 10.12252 | 0.003431881 | 2.312529
3.521476 | 10.11975 | 0.003430118 | 2.311341
3.523392 | 10.11701 | 0.003427978 | 2.309898
3.525309 | 10.11432 | 0.003425453 | 2.308197
3.527225 | 10.11166 | 0.003422539 | 2.306234
3.529141 | 10.10903 | 0.003419235 | 2.304007
3.531058 | 10.10642 | 0.003415543 | 2.301519
3.532974 | 10.10385 | 0.003411465 | 2.298771
3.534891 | 10.10129 | 0.003407008 | 2.295768
3.536807 | 10.09875 | 0.003402182 | 2.292516
3.538724 | 10.09623 | 0.003396999 | 2.289024
3.54064 | 10.09372 | 0.003391476 | 2.285302
3.542557 | 10.09122 | 0.003385631 | 2.281363
3.544473 | 10.08873 | 0.003379485 | 2.277222
3.54639 | 10.08624 | 0.003373063 | 2.272895
3.548306 | 10.08375 | 0.003366392 | 2.2684
3.550223 | 10.08127 | 0.003359501 | 2.263756
3.552139 | 10.07878 | 0.00335242 | 2.258985
3.554056 | 10.07628 | 0.003345183 | 2.254108
3.555972 | 10.07378 | 0.003337824 | 2.249149
3.557889 | 10.07127 | 0.003330378 | 2.244132
3.559805 | 10.06875 | 0.003322883 | 2.239082
3.561722 | 10.06622 | 0.003315376 | 2.234023
3.563638 | 10.06367 | 0.003307896 | 2.228983
3.565554 | 10.06111 | 0.003300481 | 2.223986
3.567471 | 10.05853 | 0.003293172 | 2.219061
3.569387 | 10.05593 | 0.003286007 | 2.214233
3.571304 | 10.0533 | 0.003279026 | 2.209529
3.57322 | 10.05066 | 0.003272268 | 2.204975
3.575137 | 10.04799 | 0.003265771 | 2.200597
3.577053 | 10.0453 | 0.003259572 | 2.19642
3.57897 | 10.04259 | 0.003253708 | 2.192469
3.580886 | 10.03984 | 0.003248215 | 2.188767
3.582803 | 10.03708 | 0.003243126 | 2.185338
3.584719 | 10.03428 | 0.003238473 | 2.182203
3.586636 | 10.03145 | 0.003234286 | 2.179382
3.588552 | 10.0286 | 0.003230595 | 2.176895
3.590469 | 10.02572 | 0.003227425 | 2.174758
3.592385 | 10.02281 | 0.003224799 | 2.172989
3.594302 | 10.01987 | 0.003222738 | 2.1716
3.596218 | 10.0169 | 0.003221259 | 2.170604
3.598135 | 10.0139 | 0.003220378 | 2.17001
3.600051 | 10.01087 | 0.003220106 | 2.169827
3.601967 | 10.00781 | 0.00322045 | 2.170059
3.603884 | 10.00472 | 0.003221414 | 2.170708
3.6058 | 10.00161 | 0.003222998 | 2.171776
3.607717 | 9.998463 | 0.003225198 | 2.173258
3.609633 | 9.995291 | 0.003228006 | 2.17515
3.61155 | 9.992095 | 0.003231412 | 2.177445
3.613466 | 9.988869 | 0.0032354 | 2.180132
3.615383 | 9.985621 | 0.003239953 | 2.1832
3.617299 | 9.982347 | 0.003245051 | 2.186635
3.619216 | 9.979052 | 0.00325067 | 2.190422
3.621132 | 9.975733 | 0.003256786 | 2.194543
3.623049 | 9.972393 | 0.00326337 | 2.198979
3.624965 | 9.969033 | 0.003270392 | 2.203711
3.626882 | 9.965657 | 0.003277821 | 2.208717
3.628798 | 9.962262 | 0.003285623 | 2.213974
3.630715 | 9.958852 | 0.003293762 | 2.219459
3.632631 | 9.955428 | 0.003302204 | 2.225147
3.634548 | 9.951991 | 0.00331091 | 2.231014
3.636464 | 9.948545 | 0.003319842 | 2.237032
3.63838 | 9.945088 | 0.003328961 | 2.243177
3.640297 | 9.941625 | 0.003338228 | 2.249422
3.642213 | 9.938157 | 0.003347604 | 2.255739
3.64413 | 9.934684 | 0.003357049 | 2.262104
3.646046 | 9.931211 | 0.003366523 | 2.268488
3.647963 | 9.927739 | 0.003375989 | 2.274866
3.649879 | 9.924268 | 0.003385407 | 2.281213
3.651796 | 9.920803 | 0.003394741 | 2.287502
3.653712 | 9.917342 | 0.003403955 | 2.293711
3.655629 | 9.913894 | 0.003413014 | 2.299815
3.657545 | 9.910454 | 0.003421885 | 2.305793
3.659462 | 9.907028 | 0.003430536 | 2.311622
3.661378 | 9.90362 | 0.003438938 | 2.317284
3.663295 | 9.900225 | 0.003447064 | 2.32276
3.665211 | 9.896853 | 0.00345489 | 2.328033
3.667128 | 9.893504 | 0.003462393 | 2.333089
3.669044 | 9.890177 | 0.003469555 | 2.337914
3.670961 | 9.886879 | 0.003476358 | 2.342499
3.672877 | 9.883611 | 0.003482791 | 2.346834
3.674793 | 9.880374 | 0.003488843 | 2.350912
3.67671 | 9.87717 | 0.003494507 | 2.354728
3.678626 | 9.874002 | 0.003499777 | 2.358279
3.680543 | 9.870873 | 0.00350465 | 2.361563
3.682459 | 9.867783 | 0.003509128 | 2.36458
3.684376 | 9.864736 | 0.003513211 | 2.367332
3.686292 | 9.861736 | 0.003516903 | 2.369819
3.688209 | 9.858783 | 0.00352021 | 2.372048
3.690125 | 9.855878 | 0.003523138 | 2.374021
3.692042 | 9.853023 | 0.003525697 | 2.375746
3.693958 | 9.850224 | 0.003527898 | 2.377228
3.695875 | 9.847479 | 0.00352975 | 2.378476
3.697791 | 9.844792 | 0.003531266 | 2.379498
3.699708 | 9.842162 | 0.003532461 | 2.380303
3.701624 | 9.839594 | 0.003533347 | 2.3809
3.703541 | 9.837088 | 0.003533941 | 2.3813
3.705457 | 9.834648 | 0.003534256 | 2.381512
3.707374 | 9.832274 | 0.003534308 | 2.381548
3.70929 | 9.829965 | 0.003534115 | 2.381417
3.711206 | 9.827727 | 0.00353369 | 2.381131
3.713123 | 9.825557 | 0.00353305 | 2.3807
3.715039 | 9.823461 | 0.003532211 | 2.380134
3.716956 | 9.821434 | 0.003531187 | 2.379445
3.718872 | 9.819484 | 0.003529993 | 2.37864
3.720789 | 9.817606 | 0.003528643 | 2.37773
3.722705 | 9.815803 | 0.00352715 | 2.376724
3.724622 | 9.814078 | 0.003525526 | 2.37563
3.726538 | 9.812427 | 0.003523782 | 2.374455
3.728455 | 9.810855 | 0.003521928 | 2.373205
3.730371 | 9.809358 | 0.003519971 | 2.371887
3.732288 | 9.807939 | 0.003517919 | 2.370504
3.734204 | 9.806599 | 0.003515776 | 2.36906
3.736121 | 9.805335 | 0.003513546 | 2.367557
3.738037 | 9.80415 | 0.003511231 | 2.365997
3.739954 | 9.80304 | 0.003508831 | 2.36438
3.74187 | 9.802006 | 0.003506346 | 2.362706
3.743787 | 9.801049 | 0.003503773 | 2.360972
3.745703 | 9.800168 | 0.003501111 | 2.359178
3.747619 | 9.799359 | 0.003498356 | 2.357322
3.749536 | 9.798625 | 0.003495504 | 2.3554
3.751452 | 9.797962 | 0.003492549 | 2.353409
3.753369 | 9.797369 | 0.003489487 | 2.351346
3.755285 | 9.796846 | 0.003486313 | 2.349207
3.757202 | 9.796389 | 0.003483021 | 2.346989
3.759118 | 9.795998 | 0.003479606 | 2.344687
3.761035 | 9.795669 | 0.003476062 | 2.342299
3.762951 | 9.795405 | 0.003472383 | 2.339821
3.764868 | 9.795198 | 0.003468566 | 2.337248
3.766784 | 9.795047 | 0.003464606 | 2.33458
3.768701 | 9.794949 | 0.0034605 | 2.331813
3.770617 | 9.794902 | 0.003456244 | 2.328946
3.772534 | 9.794906 | 0.003451838 | 2.325976
3.77445 | 9.794953 | 0.003447279 | 2.322905
3.776367 | 9.795044 | 0.00344257 | 2.319731
3.778283 | 9.795172 | 0.00343771 | 2.316457
3.7802 | 9.795335 | 0.003432704 | 2.313083
3.782116 | 9.79553 | 0.003427557 | 2.309615
3.784033 | 9.795753 | 0.003422275 | 2.306056
3.785949 | 9.796 | 0.003416866 | 2.302411
3.787865 | 9.796265 | 0.003411341 | 2.298688
3.789782 | 9.796549 | 0.003405712 | 2.294895
3.791698 | 9.796844 | 0.003399994 | 2.291042
3.793615 | 9.797148 | 0.003394205 | 2.287141
3.795531 | 9.797453 | 0.003388363 | 2.283205
3.797448 | 9.797756 | 0.003382492 | 2.279249
3.799364 | 9.798057 | 0.003376617 | 2.275289
3.801281 | 9.798343 | 0.003370764 | 2.271346
3.803197 | 9.798615 | 0.003364964 | 2.267438
3.805114 | 9.798871 | 0.003359249 | 2.263586
3.80703 | 9.7991 | 0.003353652 | 2.259815
3.808947 | 9.799301 | 0.003348211 | 2.256148
3.810863 | 9.799468 | 0.003342961 | 2.252611
3.81278 | 9.799597 | 0.003337944 | 2.24923
3.814696 | 9.799684 | 0.003333199 | 2.246033
3.816613 | 9.799724 | 0.003328769 | 2.243048
3.818529 | 9.799711 | 0.003324697 | 2.240304
3.820446 | 9.799644 | 0.003321026 | 2.237831
3.822362 | 9.799515 | 0.003317804 | 2.235659
3.824278 | 9.799323 | 0.003315074 | 2.23382
3.826195 | 9.799063 | 0.003312884 | 2.232344
3.828111 | 9.798731 | 0.00331128 | 2.231263
3.830028 | 9.798328 | 0.003310311 | 2.23061
3.831944 | 9.797961 | 0.003310022 | 2.230415
3.833861 | 9.797977 | 0.003310461 | 2.230711
3.835777 | 9.797979 | 0.003311675 | 2.231529
3.837694 | 9.79798 | 0.003313711 | 2.232901
3.83961 | 9.79798 | 0.003316616 | 2.234859
3.841527 | 9.79798 | 0.003320434 | 2.237432
3.843443 | 9.79798 | 0.003325212 | 2.240651
3.84536 | 9.79798 | 0.003330992 | 2.244546
3.847276 | 9.79798 | 0.003337818 | 2.249146
3.849193 | 9.79798 | 0.003345732 | 2.254478
3.851109 | 9.79798 | 0.003354774 | 2.260571
3.853026 | 9.79798 | 0.003364984 | 2.267451
3.854942 | 9.79798 | 0.003376397 | 2.275141
3.856859 | 9.79798 | 0.003389048 | 2.283666
3.858775 | 9.79798 | 0.003402972 | 2.293049
3.860691 | 9.79798 | 0.003418199 | 2.303309
3.862608 | 9.79798 | 0.003434759 | 2.314468
3.864524 | 9.79798 | 0.003452678 | 2.326543
3.866441 | 9.79798 | 0.003471983 | 2.339551
3.86741 | 9.795087 | 0.003471983 | 2.339551
3.869388 | 9.807375 | 0.003472336 | 2.339789
3.871367 | 9.820672 | 0.003472168 | 2.339675
3.873346 | 9.834917 | 0.003471494 | 2.339221
3.875324 | 9.850051 | 0.003470329 | 2.338436
3.877303 | 9.866017 | 0.003468682 | 2.337326
3.879281 | 9.882762 | 0.003466561 | 2.335897
3.88126 | 9.900234 | 0.003463969 | 2.334151
3.883239 | 9.918386 | 0.00346091 | 2.33209
3.885217 | 9.937169 | 0.003457383 | 2.329713
3.887196 | 9.95654 | 0.003453385 | 2.327019
3.889174 | 9.976457 | 0.003448914 | 2.324006
3.891153 | 9.996879 | 0.003443963 | 2.32067
3.893132 | 10.01777 | 0.003438502 | 2.31699
3.89511 | 10.03909 | 0.003432522 | 2.31296
3.897089 | 10.06081 | 0.003426014 | 2.308575
3.899067 | 10.08289 | 0.003418971 | 2.30383
3.901046 | 10.10531 | 0.003411385 | 2.298717
3.903025 | 10.12803 | 0.003403247 | 2.293234
3.905003 | 10.15104 | 0.003394552 | 2.287375
3.906982 | 10.17429 | 0.003385296 | 2.281138
3.90896 | 10.19778 | 0.003375473 | 2.274519
3.910939 | 10.22147 | 0.003365084 | 2.267519
3.912918 | 10.24534 | 0.003354129 | 2.260136
3.914896 | 10.26938 | 0.003342611 | 2.252375
3.916875 | 10.29357 | 0.003330535 | 2.244238
3.918854 | 10.31789 | 0.003317912 | 2.235732
3.920832 | 10.34232 | 0.003304752 | 2.226864
3.922811 | 10.36686 | 0.003291073 | 2.217647
3.924789 | 10.39147 | 0.003276895 | 2.208093
3.926768 | 10.41617 | 0.00326224 | 2.198218
3.928747 | 10.44092 | 0.003247139 | 2.188042
3.930725 | 10.46573 | 0.003231621 | 2.177586
3.932704 | 10.49058 | 0.003215723 | 2.166873
3.934682 | 10.51546 | 0.003199482 | 2.155929
3.936661 | 10.54037 | 0.003182939 | 2.144782
3.93864 | 10.56531 | 0.003166137 | 2.13346
3.940618 | 10.59025 | 0.003149121 | 2.121994
3.942597 | 10.6152 | 0.003131938 | 2.110416
3.944575 | 10.64016 | 0.003114636 | 2.098757
3.946554 | 10.66512 | 0.003097264 | 2.087051
3.948533 | 10.69008 | 0.003079874 | 2.075333
3.950511 | 10.71503 | 0.003062514 | 2.063636
3.95249 | 10.73998 | 0.003045237 | 2.051994
3.954468 | 10.76492 | 0.003028093 | 2.040441
3.956447 | 10.78985 | 0.003011131 | 2.029012
3.958426 | 10.81478 | 0.002994402 | 2.017739
3.960404 | 10.83969 | 0.002977953 | 2.006655
3.962383 | 10.8646 | 0.002961832 | 1.995792
3.964362 | 10.8895 | 0.002946083 | 1.98518
3.96634 | 10.9144 | 0.00293075 | 1.974848
3.968319 | 10.9393 | 0.002915873 | 1.964823
3.970297 | 10.9642 | 0.002901491 | 1.955132
3.972276 | 10.9891 | 0.002887638 | 1.945797
3.974255 | 11.014 | 0.002874346 | 1.936841
3.976233 | 11.03892 | 0.002861644 | 1.928282
3.978212 | 11.06384 | 0.002849555 | 1.920136
3.98019 | 11.08879 | 0.0028381 | 1.912417
3.982169 | 11.11375 | 0.002827294 | 1.905135
3.984148 | 11.13874 | 0.002817147 | 1.898298
3.986126 | 11.16376 | 0.002807666 | 1.891909
3.988105 | 11.18881 | 0.002798849 | 1.885968
3.990083 | 11.2139 | 0.00279069 | 1.880471
3.992062 | 11.23903 | 0.00278318 | 1.875409
3.994041 | 11.26421 | 0.002776299 | 1.870773
3.996019 | 11.28945 | 0.002770029 | 1.866548
3.997998 | 11.31474 | 0.002764341 | 1.862716
3.999977 | 11.34009 | 0.002759208 | 1.859256
4.001955 | 11.36552 | 0.002754595 | 1.856148
4.003934 | 11.39101 | 0.002750465 | 1.853365
4.005912 | 11.41659 | 0.00274678 | 1.850882
4.007891 | 11.44225 | 0.002743497 | 1.84867
4.00987 | 11.46799 | 0.002740573 | 1.846699
4.011848 | 11.49384 | 0.002737961 | 1.84494
4.013827 | 11.51978 | 0.002735616 | 1.843359
4.015805 | 11.54582 | 0.002733488 | 1.841926
4.017784 | 11.57198 | 0.002731531 | 1.840607
4.019763 | 11.59825 | 0.002729696 | 1.83937
4.021741 | 11.62464 | 0.002727935 | 1.838183
4.02372 | 11.65116 | 0.0027262 | 1.837014
4.025698 | 11.67781 | 0.002724445 | 1.835832
4.027677 | 11.70459 | 0.002722626 | 1.834606
4.029656 | 11.73151 | 0.002720699 | 1.833308
4.031634 | 11.75857 | 0.002718624 | 1.83191
4.033613 | 11.78578 | 0.002716364 | 1.830387
4.035591 | 11.81314 | 0.002713882 | 1.828714
4.03757 | 11.84066 | 0.002711148 | 1.826872
4.039549 | 11.86834 | 0.002708133 | 1.82484
4.041527 | 11.89619 | 0.002704814 | 1.822604
4.043506 | 11.9242 | 0.002701173 | 1.82015
4.045485 | 11.95239 | 0.002697195 | 1.81747
4.047463 | 11.98075 | 0.002692871 | 1.814556
4.049442 | 12.00928 | 0.0026882 | 1.811409
4.05142 | 12.038 | 0.002683184 | 1.808028
4.053399 | 12.06691 | 0.002677832 | 1.804423
4.055378 | 12.096 | 0.002672163 | 1.800602
4.057356 | 12.12528 | 0.002666197 | 1.796582
4.059335 | 12.15476 | 0.002659964 | 1.792382
4.061313 | 12.18442 | 0.002653495 | 1.788023
4.063292 | 12.21429 | 0.002646829 | 1.783531
4.065271 | 12.24435 | 0.002640008 | 1.778935
4.067249 | 12.27462 | 0.002633077 | 1.774264
4.069228 | 12.30509 | 0.002626084 | 1.769552
4.071206 | 12.33576 | 0.00261908 | 1.764833
4.073185 | 12.36663 | 0.00261212 | 1.760143
4.075164 | 12.39772 | 0.002605258 | 1.755519
4.077142 | 12.429 | 0.002598549 | 1.750999
4.079121 | 12.4605 | 0.002592052 | 1.74662
4.081099 | 12.4922 | 0.002585822 | 1.742422
4.083078 | 12.52411 | 0.002579916 | 1.738443
4.085057 | 12.55623 | 0.00257439 | 1.734719
4.087035 | 12.58856 | 0.002569299 | 1.731289
4.089014 | 12.6211 | 0.002564695 | 1.728186
4.090993 | 12.65384 | 0.002560628 | 1.725446
4.092971 | 12.68679 | 0.002557148 | 1.723101
4.09495 | 12.71995 | 0.002554296 | 1.721179
4.096928 | 12.75331 | 0.002552115 | 1.71971
4.098907 | 12.78688 | 0.002550641 | 1.718717
4.100886 | 12.82064 | 0.002549905 | 1.718221
4.102864 | 12.85461 | 0.002549935 | 1.71824
4.104843 | 12.88878 | 0.002550749 | 1.718789
4.106821 | 12.92315 | 0.002552363 | 1.719877
4.1088 | 12.95771 | 0.002554786 | 1.721509
4.110779 | 12.99247 | 0.002558016 | 1.723686
4.112757 | 13.02742 | 0.002562048 | 1.726403
4.114736 | 13.06255 | 0.002566866 | 1.729649
4.116714 | 13.09787 | 0.002572446 | 1.733409
4.118693 | 13.13338 | 0.002578755 | 1.73766
4.120672 | 13.16907 | 0.002585751 | 1.742375
4.12265 | 13.20493 | 0.002593386 | 1.74752
4.124629 | 13.24097 | 0.002601603 | 1.753056
4.126607 | 13.27718 | 0.002610338 | 1.758942
4.128586 | 13.31356 | 0.002619522 | 1.765131
4.130565 | 13.3501 | 0.002629081 | 1.771572
4.132543 | 13.3868 | 0.002638936 | 1.778213
4.134522 | 13.42366 | 0.002649004 | 1.784997
4.136501 | 13.46066 | 0.002659199 | 1.791867
4.138479 | 13.49782 | 0.002669433 | 1.798763
4.140458 | 13.53512 | 0.002679615 | 1.805624
4.142436 | 13.57256 | 0.002689655 | 1.812389
4.144415 | 13.61014 | 0.00269946 | 1.818996
4.146394 | 13.64785 | 0.002708938 | 1.825383
4.148372 | 13.68568 | 0.002718 | 1.831489
4.150351 | 13.72363 | 0.002726555 | 1.837254
4.152329 | 13.7617 | 0.002734518 | 1.842619
4.154308 | 13.79988 | 0.002741804 | 1.847529
4.156287 | 13.83817 | 0.002748333 | 1.851928
4.158265 | 13.87655 | 0.002754029 | 1.855766
4.160244 | 13.91504 | 0.002758821 | 1.858996
4.162222 | 13.95361 | 0.002762644 | 1.861572
4.164201 | 13.99227 | 0.002765439 | 1.863455
4.16618 | 14.03101 | 0.002767155 | 1.864611
4.168158 | 14.06982 | 0.002767746 | 1.86501
4.170137 | 14.1087 | 0.002767178 | 1.864627
4.172116 | 14.14765 | 0.002765424 | 1.863445
4.174094 | 14.18665 | 0.002762466 | 1.861452
4.176073 | 14.2257 | 0.002758299 | 1.858644
4.178051 | 14.2648 | 0.002752928 | 1.855025
4.18003 | 14.30394 | 0.002746367 | 1.850604
4.182009 | 14.34312 | 0.002738648 | 1.845402
4.183987 | 14.38232 | 0.00272981 | 1.839447
4.185966 | 14.42154 | 0.002719907 | 1.832774
4.187944 | 14.46079 | 0.002709001 | 1.825425
4.189923 | 14.50004 | 0.002697166 | 1.81745
4.191902 | 14.53929 | 0.002684483 | 1.808904
4.19388 | 14.57855 | 0.002671042 | 1.799847
4.195859 | 14.6178 | 0.00265694 | 1.790344
4.197837 | 14.65703 | 0.00264228 | 1.780466
4.199816 | 14.69625 | 0.00262717 | 1.770285
4.201795 | 14.73544 | 0.002611725 | 1.759877
4.203773 | 14.77459 | 0.00259606 | 1.749322
4.205752 | 14.81371 | 0.002580296 | 1.738699
4.20773 | 14.85279 | 0.002564554 | 1.728091
4.209709 | 14.89182 | 0.002548956 | 1.717581
4.211688 | 14.93079 | 0.002533627 | 1.707251
4.213666 | 14.9697 | 0.002518687 | 1.697185
4.215645 | 15.00854 | 0.002504259 | 1.687462
4.217624 | 15.04731 | 0.00249046 | 1.678164
4.219602 | 15.086 | 0.002477405 | 1.669368
4.221581 | 15.12461 | 0.002465207 | 1.661148
4.223559 | 15.16312 | 0.002453972 | 1.653577
4.225538 | 15.20154 | 0.002443799 | 1.646722
4.227517 | 15.23985 | 0.002434783 | 1.640647
4.229495 | 15.27806 | 0.00242701 | 1.635409
4.231474 | 15.31615 | 0.002420558 | 1.631061
4.233452 | 15.35412 | 0.002415495 | 1.62765
4.235431 | 15.39197 | 0.002411881 | 1.625215
4.23741 | 15.42969 | 0.002409763 | 1.623787
4.239388 | 15.46727 | 0.002409176 | 1.623392
4.241367 | 15.50471 | 0.002410143 | 1.624044
4.243345 | 15.542 | 0.002412675 | 1.62575
4.245324 | 15.57914 | 0.002416765 | 1.628506
4.247303 | 15.61613 | 0.002422394 | 1.632299
4.249281 | 15.65295 | 0.002429529 | 1.637106
4.25126 | 15.6896 | 0.002438123 | 1.642897
4.253238 | 15.72608 | 0.002448119 | 1.649633
4.255217 | 15.76238 | 0.002459448 | 1.657267
4.257196 | 15.7985 | 0.002472032 | 1.665747
4.259174 | 15.83443 | 0.002485782 | 1.675012
4.261153 | 15.87018 | 0.002500602 | 1.684998
4.263132 | 15.90572 | 0.002516389 | 1.695636
4.26511 | 15.94106 | 0.002533033 | 1.706852
4.267089 | 15.9762 | 0.002550418 | 1.718566
4.269067 | 16.01113 | 0.002568425 | 1.7307
4.271046 | 16.04585 | 0.002586929 | 1.743168
4.273025 | 16.08034 | 0.002605803 | 1.755887
4.275003 | 16.11462 | 0.00262492 | 1.768768
4.276982 | 16.14866 | 0.002644148 | 1.781725
4.27896 | 16.18248 | 0.002663359 | 1.79467
4.280939 | 16.21606 | 0.002682423 | 1.807516
4.282918 | 16.24941 | 0.002701212 | 1.820177
4.284896 | 16.28251 | 0.002719602 | 1.832569
4.286875 | 16.31537 | 0.002737471 | 1.844609
4.288853 | 16.34798 | 0.002754701 | 1.85622
4.290832 | 16.38034 | 0.002771181 | 1.867324
4.292811 | 16.41244 | 0.002786804 | 1.877852
4.294789 | 16.44429 | 0.002801473 | 1.887736
4.296768 | 16.47588 | 0.002815094 | 1.896915
4.298746 | 16.5072 | 0.002827587 | 1.905333
4.300725 | 16.53825 | 0.002838879 | 1.912942
4.302704 | 16.56904 | 0.002848908 | 1.9197
4.304682 | 16.59956 | 0.002857623 | 1.925572
4.306661 | 16.6298 | 0.002864988 | 1.930535
4.30864 | 16.65976 | 0.002870978 | 1.934571
4.310618 | 16.68944 | 0.002875583 | 1.937674
4.312597 | 16.71885 | 0.002878807 | 1.939847
4.314575 | 16.74797 | 0.002880668 | 1.941101
4.316554 | 16.77681 | 0.002881193 | 1.941455
4.318533 | 16.80536 | 0.002880424 | 1.940936
4.320511 | 16.83362 | 0.00287841 | 1.93958
4.32249 | 16.86159 | 0.002875214 | 1.937426
4.324468 | 16.88927 | 0.002870903 | 1.934521
4.326447 | 16.91666 | 0.002865556 | 1.930918
4.328426 | 16.94375 | 0.002859258 | 1.926674
4.330404 | 16.97055 | 0.002852099 | 1.92185
4.332383 | 16.99705 | 0.002844177 | 1.916512
4.334361 | 17.02325 | 0.002835593 | 1.910727
4.33634 | 17.04916 | 0.002826453 | 1.904569
4.338319 | 17.07477 | 0.002816866 | 1.898109
4.340297 | 17.10008 | 0.002806944 | 1.891423
4.342276 | 17.12509 | 0.0027968 | 1.884587
4.344254 | 17.1498 | 0.002786546 | 1.877678
4.346233 | 17.17421 | 0.002776298 | 1.870773
4.348212 | 17.19831 | 0.002766168 | 1.863947
4.35019 | 17.22212 | 0.002756268 | 1.857275
4.352169 | 17.24563 | 0.002746705 | 1.850832
4.354148 | 17.26884 | 0.002737586 | 1.844687
4.356126 | 17.29174 | 0.002729013 | 1.83891
4.358105 | 17.31435 | 0.002721081 | 1.833565
4.360083 | 17.33666 | 0.002713882 | 1.828714
4.362062 | 17.35866 | 0.0027075 | 1.824414
4.364041 | 17.38038 | 0.002702012 | 1.820716
4.366019 | 17.40179 | 0.002697487 | 1.817667
4.367998 | 17.4229 | 0.002693985 | 1.815307
4.369976 | 17.44373 | 0.002691555 | 1.81367
4.371955 | 17.46425 | 0.002690238 | 1.812782
4.373934 | 17.48448 | 0.002690061 | 1.812662
4.375912 | 17.50442 | 0.002691041 | 1.813323
4.377891 | 17.52407 | 0.002693185 | 1.814768
4.379869 | 17.54343 | 0.002696491 | 1.816995
4.381848 | 17.5625 | 0.002700945 | 1.819997
4.383827 | 17.58129 | 0.002706528 | 1.823759
4.385805 | 17.59979 | 0.00271321 | 1.828261
4.387784 | 17.61801 | 0.002720955 | 1.83348
4.389763 | 17.63594 | 0.002729719 | 1.839386
4.391741 | 17.6536 | 0.002739453 | 1.845945
4.39372 | 17.67098 | 0.002750101 | 1.85312
4.395698 | 17.68808 | 0.002761603 | 1.86087
4.397677 | 17.70491 | 0.002773893 | 1.869152
4.399656 | 17.72147 | 0.002786901 | 1.877917
4.401634 | 17.73776 | 0.002800554 | 1.887117
4.403613 | 17.75379 | 0.002814777 | 1.896701
4.405591 | 17.76955 | 0.00282949 | 1.906615
4.40757 | 17.78505 | 0.002844613 | 1.916806
4.409549 | 17.80029 | 0.002860064 | 1.927217
4.411527 | 17.81528 | 0.002875761 | 1.937794
4.413506 | 17.83001 | 0.002891619 | 1.94848
4.415484 | 17.84449 | 0.002907556 | 1.959219
4.417463 | 17.85872 | 0.002923491 | 1.969956
4.419442 | 17.87271 | 0.002939342 | 1.980637
4.42142 | 17.88646 | 0.002955031 | 1.991209
4.423399 | 17.89996 | 0.002970481 | 2.00162
4.425377 | 17.91324 | 0.00298562 | 2.011821
4.427356 | 17.92627 | 0.003000377 | 2.021765
4.429335 | 17.93908 | 0.003014687 | 2.031408
4.431313 | 17.95167 | 0.003028489 | 2.040708
4.433292 | 17.96403 | 0.003041727 | 2.049628
4.435271 | 17.97617 | 0.003054351 | 2.058135
4.437249 | 17.98809 | 0.003066316 | 2.066198
4.439228 | 17.9998 | 0.003077587 | 2.073792
4.441206 | 18.0113 | 0.00308813 | 2.080896
4.443185 | 18.02259 | 0.003097922 | 2.087495
4.445164 | 18.03368 | 0.003106944 | 2.093574
4.447142 | 18.04457 | 0.003115181 | 2.099124
4.449121 | 18.05527 | 0.003122625 | 2.104141
4.451099 | 18.06577 | 0.003129274 | 2.108621
4.453078 | 18.07608 | 0.003135128 | 2.112566
4.455057 | 18.08621 | 0.003140194 | 2.115979
4.457035 | 18.09616 | 0.003144481 | 2.118868
4.459014 | 18.10593 | 0.003148004 | 2.121242
4.460992 | 18.11552 | 0.00315078 | 2.123112
4.462971 | 18.12495 | 0.003152829 | 2.124493
4.46495 | 18.13421 | 0.003154178 | 2.125402
4.466928 | 18.1433 | 0.003154852 | 2.125856
4.468907 | 18.15224 | 0.003154881 | 2.125875
4.470885 | 18.16102 | 0.003154297 | 2.125482
4.472864 | 18.16965 | 0.003153135 | 2.124699
4.474843 | 18.17813 | 0.003151431 | 2.123551
4.476821 | 18.18646 | 0.003149222 | 2.122062
4.4788 | 18.19466 | 0.003146548 | 2.12026
4.480779 | 18.20271 | 0.003143448 | 2.118172
4.482757 | 18.21064 | 0.003139963 | 2.115824
4.484736 | 18.21843 | 0.003136136 | 2.113245
4.486714 | 18.2261 | 0.003132007 | 2.110463
4.488693 | 18.23365 | 0.00312762 | 2.107506
4.490672 | 18.24108 | 0.003123014 | 2.104403
4.49265 | 18.2484 | 0.003118233 | 2.101181
4.494629 | 18.2556 | 0.003113317 | 2.097868
4.496607 | 18.2627 | 0.003108305 | 2.094491
4.498586 | 18.26969 | 0.003103238 | 2.091077
4.500565 | 18.27659 | 0.003098152 | 2.08765
4.502543 | 18.28338 | 0.003093085 | 2.084235
4.504522 | 18.29009 | 0.00308807 | 2.080856
4.5065 | 18.2967 | 0.003083141 | 2.077535
4.508479 | 18.30323 | 0.003078331 | 2.074293
4.510458 | 18.30968 | 0.003073669 | 2.071152
4.512436 | 18.31605 | 0.003069183 | 2.068129
4.514415 | 18.32234 | 0.003064902 | 2.065244
4.516393 | 18.32856 | 0.00306085 | 2.062514
4.518372 | 18.33472 | 0.003057053 | 2.059956
4.520351 | 18.34081 | 0.003053533 | 2.057583
4.522329 | 18.34683 | 0.003050311 | 2.055412
4.524308 | 18.3528 | 0.003047407 | 2.053456
4.526287 | 18.35871 | 0.00304484 | 2.051726
4.528265 | 18.36457 | 0.003042626 | 2.050234
4.530244 | 18.37038 | 0.003040781 | 2.048991
4.532222 | 18.37615 | 0.003039319 | 2.048006
4.534201 | 18.38187 | 0.003038253 | 2.047288
4.53618 | 18.38755 | 0.003037594 | 2.046843
4.538158 | 18.3932 | 0.003037351 | 2.04668
4.540137 | 18.39881 | 0.003037533 | 2.046802
4.542115 | 18.40439 | 0.003038147 | 2.047216
4.544094 | 18.40994 | 0.003039198 | 2.047924
4.546073 | 18.41547 | 0.003040691 | 2.04893
4.548051 | 18.42097 | 0.003042627 | 2.050235
4.55003 | 18.42645 | 0.003045009 | 2.05184
4.552008 | 18.43192 | 0.003047836 | 2.053745
4.553987 | 18.43737 | 0.003051107 | 2.055949
4.555966 | 18.4428 | 0.003054817 | 2.058449
4.557944 | 18.44823 | 0.003058963 | 2.061243
4.559923 | 18.45364 | 0.003063538 | 2.064325
4.561902 | 18.45905 | 0.003068534 | 2.067692
4.56388 | 18.46446 | 0.003073942 | 2.071336
4.565859 | 18.46986 | 0.003079751 | 2.07525
4.567837 | 18.47527 | 0.003085947 | 2.079426
4.569816 | 18.48067 | 0.003092518 | 2.083853
4.571795 | 18.48608 | 0.003099447 | 2.088522
4.573773 | 18.4915 | 0.003106718 | 2.093421
4.575752 | 18.49692 | 0.003114312 | 2.098539
4.57773 | 18.50236 | 0.003122212 | 2.103862
4.579709 | 18.5078 | 0.003130397 | 2.109377
4.581688 | 18.51326 | 0.003138846 | 2.115071
4.583666 | 18.51873 | 0.003147538 | 2.120928
4.585645 | 18.52421 | 0.003156451 | 2.126933
4.587623 | 18.52972 | 0.003165561 | 2.133072
4.589602 | 18.53523 | 0.003174845 | 2.139328
4.591581 | 18.54077 | 0.00318428 | 2.145686
4.593559 | 18.54633 | 0.003193842 | 2.152129
4.595538 | 18.55191 | 0.003203506 | 2.158641
4.597516 | 18.55751 | 0.003213248 | 2.165206
4.599495 | 18.56314 | 0.003223044 | 2.171806
4.601474 | 18.56878 | 0.003232869 | 2.178427
4.603452 | 18.57446 | 0.003242699 | 2.18505
4.605431 | 18.58015 | 0.00325251 | 2.191661
4.60741 | 18.58588 | 0.003262278 | 2.198244
4.609388 | 18.59162 | 0.003271982 | 2.204782
4.611367 | 18.5974 | 0.003281597 | 2.211262
4.613345 | 18.6032 | 0.003291102 | 2.217667
4.615324 | 18.60902 | 0.003300476 | 2.223983
4.617303 | 18.61488 | 0.003309698 | 2.230197
4.619281 | 18.62076 | 0.003318749 | 2.236296
4.62126 | 18.62667 | 0.003327608 | 2.242266
4.623238 | 18.6326 | 0.00333626 | 2.248095
4.625217 | 18.63856 | 0.003344686 | 2.253773
4.627196 | 18.64455 | 0.003352871 | 2.259289
4.629174 | 18.65056 | 0.0033608 | 2.264632
4.631153 | 18.6566 | 0.003368461 | 2.269794
4.633131 | 18.66266 | 0.003375841 | 2.274767
4.63511 | 18.66874 | 0.003382929 | 2.279543
4.637089 | 18.67485 | 0.003389716 | 2.284116
4.639067 | 18.68099 | 0.003396193 | 2.288481
4.641046 | 18.68714 | 0.003402352 | 2.292631
4.643024 | 18.69332 | 0.003408187 | 2.296562
4.645003 | 18.69951 | 0.003413692 | 2.300272
4.646982 | 18.70572 | 0.003418862 | 2.303756
4.64896 | 18.71196 | 0.003423694 | 2.307012
4.650939 | 18.7182 | 0.003428186 | 2.310039
4.652918 | 18.72447 | 0.003432334 | 2.312834
4.654896 | 18.73074 | 0.003436138 | 2.315397
4.656875 | 18.73703 | 0.003439598 | 2.317728
4.658853 | 18.74333 | 0.003442713 | 2.319827
4.660832 | 18.74964 | 0.003445484 | 2.321695
4.662811 | 18.75595 | 0.003447914 | 2.323332
4.664789 | 18.76227 | 0.003450004 | 2.324741
4.666768 | 18.7686 | 0.003451757 | 2.325922
4.668746 | 18.77492 | 0.003453177 | 2.326878
4.670725 | 18.78125 | 0.003454266 | 2.327612
4.672704 | 18.78757 | 0.00345503 | 2.328127
4.674682 | 18.79389 | 0.003455474 | 2.328426
4.676661 | 18.8002 | 0.003455603 | 2.328513
4.678639 | 18.80651 | 0.003455423 | 2.328392
4.680618 | 18.8128 | 0.003454941 | 2.328067
4.682597 | 18.81907 | 0.003454164 | 2.327544
4.684575 | 18.82533 | 0.003453101 | 2.326828
4.686554 | 18.83158 | 0.003451761 | 2.325924
4.688532 | 18.8378 | 0.003450152 | 2.32484
4.690511 | 18.84399 | 0.003448285 | 2.323582
4.69249 | 18.85016 | 0.003446171 | 2.322157
4.694468 | 18.8563 | 0.003443821 | 2.320574
4.696447 | 18.86241 | 0.003441248 | 2.318841
4.698426 | 18.86848 | 0.003438466 | 2.316965
4.700404 | 18.87451 | 0.003435486 | 2.314958
4.702383 | 18.8805 | 0.003432325 | 2.312827
4.704361 | 18.88644 | 0.003428996 | 2.310584
4.70634 | 18.89234 | 0.003425515 | 2.308239
4.708319 | 18.89819 | 0.003421898 | 2.305801
4.710297 | 18.90398 | 0.003418161 | 2.303283
4.712276 | 18.90971 | 0.003414321 | 2.300696
4.714254 | 18.91539 | 0.003410394 | 2.29805
4.716233 | 18.921 | 0.0034064 | 2.295358
4.718212 | 18.92654 | 0.003402354 | 2.292632
4.72019 | 18.93201 | 0.003398276 | 2.289884
4.722169 | 18.9374 | 0.003394183 | 2.287126
4.724147 | 18.94271 | 0.003390095 | 2.284371
4.726126 | 18.94795 | 0.003386028 | 2.281631
4.728105 | 18.95309 | 0.003382004 | 2.278919
4.730083 | 18.95815 | 0.003378039 | 2.276248
4.732062 | 18.96312 | 0.003374153 | 2.27363
4.734041 | 18.96798 | 0.003370366 | 2.271077
4.736019 | 18.97275 | 0.003366694 | 2.268603
4.737998 | 18.97741 | 0.003363158 | 2.26622
4.739976 | 18.98196 | 0.003359774 | 2.26394
4.741955 | 18.9864 | 0.003356561 | 2.261775
4.743934 | 18.99072 | 0.003353536 | 2.259736
4.745912 | 18.99492 | 0.003350715 | 2.257836
4.747891 | 18.999 | 0.003348115 | 2.256084
4.749869 | 19.00294 | 0.003345751 | 2.254491
4.751848 | 19.00676 | 0.003343638 | 2.253067
4.753827 | 19.01043 | 0.00334179 | 2.251822
4.755805 | 19.01397 | 0.00334022 | 2.250764
4.757784 | 19.01736 | 0.003338939 | 2.2499
4.759762 | 19.0206 | 0.003337958 | 2.24924
4.761741 | 19.02369 | 0.003337288 | 2.248788
4.76372 | 19.02662 | 0.003336937 | 2.248551
4.765698 | 19.02939 | 0.003336913 | 2.248535
4.767677 | 19.032 | 0.003337223 | 2.248744
4.769655 | 19.03443 | 0.003337874 | 2.249183
4.771634 | 19.03669 | 0.00333887 | 2.249854
4.773613 | 19.03877 | 0.003340216 | 2.250761
4.775591 | 19.04067 | 0.003341915 | 2.251906
4.77757 | 19.04238 | 0.003343971 | 2.253291
4.779549 | 19.0439 | 0.003346384 | 2.254917
4.781527 | 19.04522 | 0.003349156 | 2.256785
4.783506 | 19.04635 | 0.003352287 | 2.258895
4.785484 | 19.04727 | 0.003355777 | 2.261247
4.787463 | 19.04798 | 0.003359624 | 2.263839
4.789442 | 19.04848 | 0.003363827 | 2.266671
4.79142 | 19.04877 | 0.003368382 | 2.269741
4.793399 | 19.04883 | 0.003373288 | 2.273046
4.795377 | 19.04867 | 0.00337854 | 2.276585
4.797356 | 19.04828 | 0.003384133 | 2.280354
4.799335 | 19.04766 | 0.003390063 | 2.28435
4.801313 | 19.0468 | 0.003396323 | 2.288568
4.803292 | 19.0457 | 0.003402908 | 2.293006
4.80527 | 19.04436 | 0.003409812 | 2.297657
4.807249 | 19.0428 | 0.003417026 | 2.302518
4.809228 | 19.04106 | 0.003424543 | 2.307584
4.811206 | 19.03947 | 0.003432355 | 2.312848
4.813185 | 19.00066 | 0.003440454 | 2.318306
4.815163 | 18.99548 | 0.003448831 | 2.32395
4.817142 | 18.9899 | 0.003457475 | 2.329775
4.819121 | 18.984 | 0.003466378 | 2.335774
4.821099 | 18.9778 | 0.00347553 | 2.341941
4.823078 | 18.97129 | 0.00348492 | 2.348268
4.825057 | 18.96446 | 0.003494552 | 2.354759
4.827035 | 18.95731 | 0.003504717 | 2.361608
4.829014 | 18.94984 | 0.00351515 | 2.368638
4.830992 | 18.94205 | 0.003525799 | 2.375814
4.832971 | 18.93393 | 0.003536652 | 2.383127
4.83495 | 18.92548 | 0.003547696 | 2.390569
4.836928 | 18.9167 | 0.003558918 | 2.398131
4.838907 | 18.90758 | 0.003570307 | 2.405805
4.840885 | 18.89812 | 0.003581849 | 2.413583
4.842864 | 18.88832 | 0.003593532 | 2.421455
4.844843 | 18.87817 | 0.003605342 | 2.429413
4.846821 | 18.86767 | 0.003617266 | 2.437448
4.8488 | 18.85748 | 0.00362929 | 2.44555
4.850778 | 18.85064 | 0.003641402 | 2.453711
4.852757 | 18.84887 | 0.003653587 | 2.461922
4.854736 | 18.85195 | 0.003665832 | 2.470173
4.856714 | 18.85829 | 0.003678122 | 2.478455
4.858693 | 18.86553 | 0.003690444 | 2.486758
4.860671 | 18.87112 | 0.003702785 | 2.495074
4.86265 | 18.87283 | 0.003715106 | 2.503376
4.864629 | 18.8694 | 0.003727343 | 2.511622
4.866607 | 18.86108 | 0.003739438 | 2.519772
4.868586 | 18.85009 | 0.00375135 | 2.527799
4.870565 | 18.83864 | 0.00376305 | 2.535682
4.872543 | 18.82684 | 0.003774519 | 2.543411
4.874522 | 18.81467 | 0.003785754 | 2.550981
4.8765 | 18.80214 | 0.003796758 | 2.558396
4.878479 | 18.78924 | 0.003807549 | 2.565668
4.880458 | 18.77598 | 0.003818151 | 2.572812
4.882436 | 18.76235 | 0.003828593 | 2.579848
4.884415 | 18.74834 | 0.003838875 | 2.586776
4.886393 | 18.73397 | 0.003848982 | 2.593587
4.888372 | 18.71922 | 0.003858903 | 2.600272
4.890351 | 18.70409 | 0.003868625 | 2.606823
4.892329 | 18.68858 | 0.003878136 | 2.613232
4.894308 | 18.67269 | 0.003887424 | 2.619491
4.896286 | 18.65642 | 0.003896479 | 2.625592
4.898265 | 18.63977 | 0.00390529 | 2.631529
4.900244 | 18.62273 | 0.003913845 | 2.637293
4.902222 | 18.60531 | 0.003922134 | 2.642879
4.904201 | 18.58751 | 0.003930149 | 2.64828
4.90618 | 18.56931 | 0.00393788 | 2.65349
4.908158 | 18.55073 | 0.003945319 | 2.658502
4.910137 | 18.53175 | 0.003952458 | 2.663312
4.912115 | 18.51239 | 0.003959289 | 2.667915
4.914094 | 18.49264 | 0.003965805 | 2.672306
4.916073 | 18.4725 | 0.003972001 | 2.676481
4.918051 | 18.45196 | 0.003977871 | 2.680437
4.92003 | 18.43103 | 0.003983411 | 2.68417
4.922008 | 18.40971 | 0.003988616 | 2.687677
4.923987 | 18.388 | 0.003993484 | 2.690957
4.925966 | 18.36589 | 0.003998011 | 2.694008
4.927944 | 18.34339 | 0.004002197 | 2.696829
4.929923 | 18.3205 | 0.004006042 | 2.699419
4.931901 | 18.29722 | 0.004009544 | 2.701779
4.93388 | 18.27354 | 0.004012705 | 2.703909
4.935859 | 18.24947 | 0.004015528 | 2.705812
4.937837 | 18.22501 | 0.004018016 | 2.707488
4.939816 | 18.20016 | 0.004020172 | 2.70894
4.941794 | 18.17492 | 0.004022001 | 2.710173
4.943773 | 18.14929 | 0.004023511 | 2.711191
4.945752 | 18.12327 | 0.004024707 | 2.711997
4.94773 | 18.09687 | 0.0040256 | 2.712598
4.949709 | 18.07008 | 0.004026197 | 2.713001
4.951688 | 18.0429 | 0.004026511 | 2.713212
4.953666 | 18.01533 | 0.004026552 | 2.71324
4.955645 | 17.98739 | 0.004026334 | 2.713093
4.957623 | 17.95906 | 0.004025871 | 2.712781
4.959602 | 17.93036 | 0.004025178 | 2.712314
4.961581 | 17.90127 | 0.004024271 | 2.711703
4.963559 | 17.87181 | 0.004023165 | 2.710958
4.965538 | 17.84197 | 0.00402188 | 2.710092
4.967516 | 17.81176 | 0.004020432 | 2.709116
4.969495 | 17.78118 | 0.004018841 | 2.708044
4.971474 | 17.75023 | 0.004017125 | 2.706887
4.973452 | 17.71892 | 0.004015304 | 2.705661
4.975431 | 17.68724 | 0.0040134 | 2.704377
4.977409 | 17.6552 | 0.004011431 | 2.703051
4.979388 | 17.6228 | 0.004009419 | 2.701695
4.981367 | 17.59004 | 0.004007384 | 2.700324
4.983345 | 17.55693 | 0.004005349 | 2.698952
4.985324 | 17.52346 | 0.004003333 | 2.697594
4.987302 | 17.48965 | 0.004001359 | 2.696264
4.989281 | 17.4555 | 0.003999447 | 2.694976
4.99126 | 17.421 | 0.003997619 | 2.693743
4.993238 | 17.38616 | 0.003995894 | 2.692582
4.995217 | 17.35098 | 0.003994295 | 2.691504
4.997196 | 17.31548 | 0.003992841 | 2.690524
4.999174 | 17.27964 | 0.003991552 | 2.689656
5.001153 | 17.24348 | 0.003990447 | 2.688911
5.003131 | 17.20699 | 0.003989546 | 2.688304
5.00511 | 17.17019 | 0.003988867 | 2.687846
5.007089 | 17.13307 | 0.003988427 | 2.68755
5.009067 | 17.09564 | 0.003988243 | 2.687426
5.011046 | 17.05791 | 0.003988332 | 2.687486
5.013024 | 17.01987 | 0.00398871 | 2.68774
5.015003 | 16.98153 | 0.003989389 | 2.688198
5.016982 | 16.9429 | 0.003990384 | 2.688869
5.01896 | 16.90397 | 0.003991708 | 2.689761
5.020939 | 16.86477 | 0.003993372 | 2.690882
5.022917 | 16.82528 | 0.003995386 | 2.692239
5.024896 | 16.78551 | 0.003997761 | 2.693839
5.026875 | 16.74547 | 0.004000505 | 2.695688
5.028853 | 16.70516 | 0.004003626 | 2.697791
5.030832 | 16.66459 | 0.00400713 | 2.700153
5.03281 | 16.62376 | 0.004011024 | 2.702777
5.034789 | 16.58268 | 0.004015313 | 2.705666
5.036768 | 16.54134 | 0.004019999 | 2.708824
5.038746 | 16.49977 | 0.004025087 | 2.712253
5.040725 | 16.45795 | 0.004030578 | 2.715953
5.042704 | 16.41591 | 0.004036473 | 2.719925
5.044682 | 16.37363 | 0.004042773 | 2.72417
5.046661 | 16.33113 | 0.004049475 | 2.728686
5.048639 | 16.28842 | 0.004056578 | 2.733472
5.050618 | 16.24549 | 0.004064079 | 2.738527
5.052597 | 16.20235 | 0.004071974 | 2.743847
5.054575 | 16.15902 | 0.004080257 | 2.749429
5.056554 | 16.11549 | 0.004088924 | 2.755268
5.058532 | 16.07176 | 0.004097966 | 2.761361
5.060511 | 16.02786 | 0.004107375 | 2.767702
5.06249 | 15.98377 | 0.004117143 | 2.774284
5.064468 | 15.93952 | 0.004127259 | 2.7811
5.066447 | 15.89509 | 0.004137712 | 2.788144
5.068425 | 15.85051 | 0.00414849 | 2.795406
5.070404 | 15.80577 | 0.004159579 | 2.802878
5.072383 | 15.76088 | 0.004170964 | 2.81055
5.074361 | 15.71584 | 0.004182631 | 2.818411
5.07634 | 15.67067 | 0.004194562 | 2.826451
5.078319 | 15.62537 | 0.00420674 | 2.834657
5.080297 | 15.57994 | 0.004219146 | 2.843017
5.082276 | 15.5344 | 0.004231761 | 2.851517
5.084254 | 15.48874 | 0.004244563 | 2.860144
5.086233 | 15.44297 | 0.004257532 | 2.868883
5.088212 | 15.39711 | 0.004270645 | 2.877718
5.09019 | 15.35115 | 0.004283879 | 2.886636
5.092169 | 15.3051 | 0.004297211 | 2.89562
5.094147 | 15.25898 | 0.004310618 | 2.904654
5.096126 | 15.21277 | 0.004324074 | 2.913721
5.098105 | 15.1665 | 0.004337556 | 2.922806
5.100083 | 15.12017 | 0.004351038 | 2.931891
5.102062 | 15.07378 | 0.004364496 | 2.940959
5.10404 | 15.02734 | 0.004377904 | 2.949994
5.106019 | 14.98086 | 0.004391237 | 2.958978
5.107998 | 14.93434 | 0.004404471 | 2.967895
5.109976 | 14.88779 | 0.004417579 | 2.976729
5.111955 | 14.84122 | 0.004430539 | 2.985461
5.113933 | 14.79463 | 0.004443324 | 2.994076
5.115912 | 14.74804 | 0.004455912 | 3.002559
5.117891 | 14.70143 | 0.004468279 | 3.010892
5.119869 | 14.65483 | 0.004480401 | 3.01906
5.121848 | 14.60824 | 0.004492257 | 3.027049
5.123827 | 14.56166 | 0.004503824 | 3.034844
5.125805 | 14.51511 | 0.004515083 | 3.04243
5.127784 | 14.46858 | 0.004526012 | 3.049795
5.129762 | 14.42209 | 0.004536594 | 3.056925
5.131741 | 14.37564 | 0.004546809 | 3.063809
5.13372 | 14.32924 | 0.004556642 | 3.070434
5.135698 | 14.28289 | 0.004566077 | 3.076792
5.137677 | 14.2366 | 0.004575099 | 3.082871
5.139655 | 14.19037 | 0.004583696 | 3.088664
5.141634 | 14.14422 | 0.004591856 | 3.094162
5.143613 | 14.09815 | 0.004599568 | 3.099359
5.145591 | 14.05217 | 0.004606825 | 3.10425
5.14757 | 14.00628 | 0.00461362 | 3.108828
5.149548 | 13.96048 | 0.004619945 | 3.11309
5.151527 | 13.91479 | 0.004625797 | 3.117033
5.153506 | 13.86921 | 0.004631171 | 3.120654
5.155484 | 13.82375 | 0.004636065 | 3.123952
5.157463 | 13.77841 | 0.004640478 | 3.126926
5.159441 | 13.7332 | 0.004644409 | 3.129575
5.16142 | 13.68812 | 0.004647858 | 3.131899
5.163399 | 13.64318 | 0.004650827 | 3.133899
5.165377 | 13.59839 | 0.004653318 | 3.135578
5.167356 | 13.55376 | 0.004655333 | 3.136936
5.169335 | 13.50928 | 0.004656877 | 3.137976
5.171313 | 13.46496 | 0.004657952 | 3.138701
5.173292 | 13.42082 | 0.004658565 | 3.139114
5.17527 | 13.37685 | 0.004658721 | 3.139219
5.177249 | 13.33306 | 0.004658424 | 3.139019
5.179228 | 13.28946 | 0.004657682 | 3.138518
5.181206 | 13.24606 | 0.0046565 | 3.137722
5.183185 | 13.20285 | 0.004654886 | 3.136635
5.185163 | 13.15984 | 0.004652847 | 3.13526
5.187142 | 13.11704 | 0.004650389 | 3.133605
5.189121 | 13.07446 | 0.004647522 | 3.131673
5.191099 | 13.03209 | 0.004644252 | 3.129469
5.193078 | 12.98995 | 0.004640588 | 3.127
5.195056 | 12.94804 | 0.004636537 | 3.124271
5.197035 | 12.90636 | 0.004632108 | 3.121286
5.199014 | 12.86492 | 0.004627308 | 3.118052
5.200992 | 12.82373 | 0.004622146 | 3.114573
5.202971 | 12.78278 | 0.00461663 | 3.110856
5.204949 | 12.74209 | 0.004610767 | 3.106905
5.206928 | 12.70165 | 0.004604564 | 3.102726
5.208907 | 12.66148 | 0.004598031 | 3.098323
5.210885 | 12.62157 | 0.004591173 | 3.093702
5.212864 | 12.58194 | 0.004583999 | 3.088868
5.214843 | 12.54258 | 0.004576515 | 3.083826
5.216821 | 12.5035 | 0.004568731 | 3.07858
5.2188 | 12.46471 | 0.004560653 | 3.073137
5.220778 | 12.4262 | 0.004552289 | 3.067501
5.222757 | 12.38799 | 0.004543649 | 3.061679
5.224736 | 12.35007 | 0.00453474 | 3.055676
5.226714 | 12.31245 | 0.004525572 | 3.049498
5.228693 | 12.27513 | 0.004516153 | 3.043151
5.230671 | 12.23812 | 0.004506495 | 3.036643
5.23265 | 12.20142 | 0.004496606 | 3.02998
5.234629 | 12.16503 | 0.0044865 | 3.02317
5.236607 | 12.12896 | 0.004476186 | 3.01622
5.238586 | 12.09321 | 0.004465678 | 3.009139
5.240564 | 12.05778 | 0.004454988 | 3.001936
5.242543 | 12.02268 | 0.004444131 | 2.99462
5.244522 | 11.9879 | 0.004433121 | 2.987201
5.2465 | 11.95346 | 0.004421974 | 2.97969
5.248479 | 11.91935 | 0.004410706 | 2.972097
5.250458 | 11.88558 | 0.004399334 | 2.964434
5.252436 | 11.85215 | 0.004387877 | 2.956714
5.254415 | 11.81906 | 0.004376354 | 2.948949
5.256393 | 11.78631 | 0.004364784 | 2.941153
5.258372 | 11.75391 | 0.004353189 | 2.93334
5.260351 | 11.72186 | 0.004341593 | 2.925526
5.262329 | 11.69015 | 0.004330016 | 2.917725
5.264308 | 11.6588 | 0.004318486 | 2.909956
5.266286 | 11.6278 | 0.004307027 | 2.902234
5.268265 | 11.59715 | 0.004295666 | 2.894579
5.270244 | 11.56687 | 0.004284432 | 2.887009
5.272222 | 11.53693 | 0.004273354 | 2.879544
5.274201 | 11.50736 | 0.004262462 | 2.872205
5.276179 | 11.47815 | 0.004251787 | 2.865012
5.278158 | 11.4493 | 0.004241361 | 2.857986
5.280137 | 11.42081 | 0.004231215 | 2.851149
5.282115 | 11.39269 | 0.004221382 | 2.844523
5.284094 | 11.36493 | 0.004211893 | 2.838129
5.286072 | 11.33753 | 0.00420278 | 2.831989
5.288051 | 11.3105 | 0.004194074 | 2.826122
5.29003 | 11.28383 | 0.004185806 | 2.820551
5.292008 | 11.25753 | 0.004178005 | 2.815295
5.293987 | 11.23159 | 0.0041707 | 2.810372
5.295966 | 11.20602 | 0.004163919 | 2.805803
5.297944 | 11.18081 | 0.004157687 | 2.801603
5.299923 | 11.15597 | 0.004152028 | 2.79779
5.301901 | 11.1315 | 0.004146966 | 2.794379
5.30388 | 11.10739 | 0.004142521 | 2.791384
5.305859 | 11.08364 | 0.00413871 | 2.788816
5.307837 | 11.06026 | 0.00413555 | 2.786687
5.309816 | 11.03724 | 0.004133054 | 2.785005
5.311794 | 11.01458 | 0.004131233 | 2.783778
5.313773 | 10.99229 | 0.004130093 | 2.78301
5.315752 | 10.97035 | 0.004129639 | 2.782703
5.31773 | 10.94878 | 0.004129871 | 2.78286
5.319709 | 10.92756 | 0.004130786 | 2.783476
5.321687 | 10.9067 | 0.004132377 | 2.784549
5.323666 | 10.88619 | 0.004134635 | 2.78607
5.325645 | 10.86604 | 0.004137542 | 2.788029
5.327623 | 10.84624 | 0.004141081 | 2.790414
5.329602 | 10.82679 | 0.004145226 | 2.793207
5.33158 | 10.80769 | 0.004149948 | 2.796389
5.333559 | 10.78894 | 0.004155214 | 2.799937
5.335538 | 10.77053 | 0.004160984 | 2.803825
5.337516 | 10.75246 | 0.004167215 | 2.808024
5.339495 | 10.73473 | 0.004173858 | 2.8125
5.341474 | 10.71735 | 0.004180861 | 2.817219
5.343452 | 10.70029 | 0.00418817 | 2.822144
5.345431 | 10.68357 | 0.004195725 | 2.827235
5.347409 | 10.66718 | 0.004203465 | 2.832451
5.349388 | 10.65112 | 0.004211328 | 2.837749
5.351367 | 10.63539 | 0.004219247 | 2.843085
5.353345 | 10.61997 | 0.004227158 | 2.848415
5.355324 | 10.60488 | 0.004234991 | 2.853694
5.357302 | 10.5901 | 0.004242679 | 2.858874
5.359281 | 10.57564 | 0.004250155 | 2.863912
5.36126 | 10.56149 | 0.004257349 | 2.86876
5.363238 | 10.54764 | 0.004264196 | 2.873373
5.365217 | 10.5341 | 0.004270628 | 2.877707
5.367195 | 10.52086 | 0.00427658 | 2.881718
5.369174 | 10.50792 | 0.004281991 | 2.885364
5.371153 | 10.49527 | 0.004286798 | 2.888603
5.373131 | 10.48291 | 0.004290945 | 2.891398
5.37511 | 10.47084 | 0.004294375 | 2.893709
5.377088 | 10.45905 | 0.004297037 | 2.895503
5.379067 | 10.44754 | 0.004298884 | 2.896747
5.381046 | 10.4363 | 0.00429987 | 2.897412
5.383024 | 10.42534 | 0.004299958 | 2.897471
5.385003 | 10.41464 | 0.004299112 | 2.896901
5.386982 | 10.40421 | 0.004297304 | 2.895683
5.38896 | 10.39403 | 0.004294511 | 2.893801
5.390939 | 10.38411 | 0.004290716 | 2.891243
5.392917 | 10.37445 | 0.004285907 | 2.888003
5.394896 | 10.36503 | 0.004280083 | 2.884078
5.396875 | 10.35585 | 0.004273246 | 2.879471
5.398853 | 10.34691 | 0.004265408 | 2.87419
5.400832 | 10.33821 | 0.004256587 | 2.868246
5.40281 | 10.32974 | 0.00424681 | 2.861658
5.404789 | 10.32149 | 0.00423611 | 2.854448
5.406768 | 10.31347 | 0.004224524 | 2.846641
5.408746 | 10.30566 | 0.004212097 | 2.838267
5.410725 | 10.29806 | 0.004198879 | 2.82936
5.412703 | 10.29067 | 0.004184924 | 2.819957
5.414682 | 10.28349 | 0.00417029 | 2.810096
5.416661 | 10.2765 | 0.004155039 | 2.799819
5.418639 | 10.26971 | 0.004139237 | 2.789171
5.420618 | 10.26311 | 0.004122951 | 2.778197
5.422597 | 10.2567 | 0.004106254 | 2.766946
5.424575 | 10.25047 | 0.004089216 | 2.755465
5.426554 | 10.24441 | 0.004071913 | 2.743806
5.428532 | 10.23852 | 0.00405442 | 2.732018
5.430511 | 10.23281 | 0.004036812 | 2.720154
5.43249 | 10.22725 | 0.004019167 | 2.708263
5.434468 | 10.22185 | 0.00400156 | 2.696399
5.436447 | 10.21661 | 0.003984067 | 2.684612
5.438425 | 10.21152 | 0.003966763 | 2.672952
5.440404 | 10.20657 | 0.003949723 | 2.661469
5.442383 | 10.20176 | 0.003933017 | 2.650212
5.444361 | 10.19708 | 0.003916716 | 2.639228
5.44634 | 10.19254 | 0.003900887 | 2.628562
5.448318 | 10.18813 | 0.003885594 | 2.618257
5.450297 | 10.18383 | 0.003870899 | 2.608355
5.452276 | 10.17965 | 0.003856858 | 2.598894
5.454254 | 10.17559 | 0.003843526 | 2.58991
5.456233 | 10.17164 | 0.00383095 | 2.581436
5.458211 | 10.16779 | 0.003819175 | 2.573502
5.46019 | 10.16404 | 0.003808239 | 2.566132
5.462169 | 10.16038 | 0.003798173 | 2.55935
5.464147 | 10.15682 | 0.003789005 | 2.553172
5.466126 | 10.15335 | 0.003780755 | 2.547613
5.468105 | 10.14995 | 0.003773438 | 2.542682
5.470083 | 10.14664 | 0.003767063 | 2.538386
5.472062 | 10.1434 | 0.003761633 | 2.534728
5.47404 | 10.14024 | 0.003757149 | 2.531706
5.476019 | 10.13714 | 0.003753605 | 2.529318
5.477998 | 10.13411 | 0.003750991 | 2.527557
5.479976 | 10.13113 | 0.003749294 | 2.526413
5.481955 | 10.12821 | 0.003748495 | 2.525875
5.483933 | 10.12534 | 0.003748575 | 2.525929
5.485912 | 10.12252 | 0.003749509 | 2.526558
5.487891 | 10.11975 | 0.003751271 | 2.527745
5.489869 | 10.11701 | 0.003753829 | 2.529469
5.491848 | 10.11432 | 0.003757152 | 2.531708
5.493826 | 10.11166 | 0.003761206 | 2.53444
5.495805 | 10.10903 | 0.003765954 | 2.537639
5.497784 | 10.10642 | 0.003771356 | 2.54128
5.499762 | 10.10385 | 0.003777374 | 2.545335
5.501741 | 10.10129 | 0.003783967 | 2.549777
5.503719 | 10.09875 | 0.003791091 | 2.554577
5.505698 | 10.09623 | 0.003798703 | 2.559707
5.507677 | 10.09372 | 0.003806761 | 2.565137
5.509655 | 10.09122 | 0.00381522 | 2.570837
5.511634 | 10.08873 | 0.003824036 | 2.576777
5.513613 | 10.08624 | 0.003833164 | 2.582928
5.515591 | 10.08375 | 0.003842562 | 2.589261
5.51757 | 10.08127 | 0.003852186 | 2.595746
5.519548 | 10.07878 | 0.003861995 | 2.602355
5.521527 | 10.07628 | 0.003871947 | 2.609061
5.523506 | 10.07378 | 0.003882002 | 2.615837
5.525484 | 10.07127 | 0.003892123 | 2.622656
5.527463 | 10.06875 | 0.003902273 | 2.629496
5.529441 | 10.06622 | 0.003912418 | 2.636332
5.53142 | 10.06367 | 0.003922525 | 2.643143
5.533399 | 10.06111 | 0.003932565 | 2.649908
5.535377 | 10.05853 | 0.003942508 | 2.656608
5.537356 | 10.05593 | 0.003952326 | 2.663224
5.539334 | 10.0533 | 0.003961995 | 2.669739
5.541313 | 10.05066 | 0.003971491 | 2.676138
5.543292 | 10.04799 | 0.003980792 | 2.682405
5.54527 | 10.0453 | 0.003989877 | 2.688527
5.547249 | 10.04259 | 0.003998726 | 2.69449
5.549227 | 10.03984 | 0.004007323 | 2.700283
5.551206 | 10.03708 | 0.004015651 | 2.705894
5.553185 | 10.03428 | 0.004023695 | 2.711315
5.555163 | 10.03145 | 0.004031442 | 2.716535
5.557142 | 10.0286 | 0.00403888 | 2.721547
5.559121 | 10.02572 | 0.004045997 | 2.726342
5.561099 | 10.02281 | 0.004052783 | 2.730915
5.563078 | 10.01987 | 0.004059231 | 2.73526
5.565056 | 10.0169 | 0.004065332 | 2.739371
5.567035 | 10.0139 | 0.00407108 | 2.743244
5.569014 | 10.01087 | 0.004076469 | 2.746876
5.570992 | 10.00781 | 0.004081495 | 2.750263
5.572971 | 10.00472 | 0.004086155 | 2.753402
5.574949 | 10.00161 | 0.004090444 | 2.756293
5.576928 | 9.998463 | 0.004094362 | 2.758933
5.578907 | 9.995291 | 0.004097908 | 2.761322
5.580885 | 9.992095 | 0.00410108 | 2.763459
5.582864 | 9.988869 | 0.004103879 | 2.765345
5.584842 | 9.985621 | 0.004106306 | 2.766981
5.586821 | 9.982347 | 0.004108362 | 2.768366
5.5888 | 9.979052 | 0.004110049 | 2.769503
5.590778 | 9.975733 | 0.004111371 | 2.770394
5.592757 | 9.972393 | 0.004112329 | 2.771039
5.594736 | 9.969033 | 0.004112927 | 2.771443
5.596714 | 9.965657 | 0.004113169 | 2.771606
5.598693 | 9.962262 | 0.00411306 | 2.771532
5.600671 | 9.958852 | 0.004112603 | 2.771224
5.60265 | 9.955428 | 0.004111805 | 2.770686
5.604629 | 9.951991 | 0.00411067 | 2.769921
5.606607 | 9.948545 | 0.004109204 | 2.768934
5.608586 | 9.945088 | 0.004107413 | 2.767727
5.610564 | 9.941625 | 0.004105305 | 2.766307
5.612543 | 9.938157 | 0.004102887 | 2.764677
5.614522 | 9.934684 | 0.004100165 | 2.762843
5.6165 | 9.931211 | 0.004097148 | 2.76081
5.618479 | 9.927739 | 0.004093844 | 2.758584
5.620457 | 9.924268 | 0.004090262 | 2.75617
5.622436 | 9.920803 | 0.004086412 | 2.753576
5.624415 | 9.917342 | 0.004082304 | 2.750807
5.626393 | 9.913894 | 0.004077947 | 2.747872
5.628372 | 9.910454 | 0.004073353 | 2.744776
5.63035 | 9.907028 | 0.004068534 | 2.741529
5.632329 | 9.90362 | 0.0040635 | 2.738137
5.634308 | 9.900225 | 0.004058265 | 2.73461
5.636286 | 9.896853 | 0.004052843 | 2.730955
5.638265 | 9.893504 | 0.004047245 | 2.727184
5.640244 | 9.890177 | 0.004041487 | 2.723304
5.642222 | 9.886879 | 0.004035584 | 2.719326
5.644201 | 9.883611 | 0.00402955 | 2.71526
5.646179 | 9.880374 | 0.004023402 | 2.711117
5.648158 | 9.87717 | 0.004017157 | 2.706909
5.650137 | 9.874002 | 0.004010831 | 2.702647
5.652115 | 9.870873 | 0.004004443 | 2.698342
5.654094 | 9.867783 | 0.003998011 | 2.694008
5.656072 | 9.864736 | 0.003991554 | 2.689657
5.658051 | 9.861736 | 0.003985093 | 2.685303
5.66003 | 9.858783 | 0.003978647 | 2.680959
5.662008 | 9.855878 | 0.003972236 | 2.67664
5.663987 | 9.853023 | 0.003965883 | 2.672359
5.665965 | 9.850224 | 0.003959608 | 2.668131
5.667944 | 9.847479 | 0.003953432 | 2.663969
5.669923 | 9.844792 | 0.003947376 | 2.659888
5.671901 | 9.842162 | 0.003941461 | 2.655902
5.67388 | 9.839594 | 0.003935707 | 2.652025
5.675858 | 9.837088 | 0.003930135 | 2.648271
5.677837 | 9.834648 | 0.003924765 | 2.644652
5.679816 | 9.832274 | 0.003919615 | 2.641182
5.681794 | 9.829965 | 0.003914703 | 2.637872
5.683773 | 9.827727 | 0.003910048 | 2.634735
5.685752 | 9.825557 | 0.003905666 | 2.631782
5.68773 | 9.823461 | 0.003901572 | 2.629024
5.689709 | 9.821434 | 0.003897781 | 2.626469
5.691687 | 9.819484 | 0.003894305 | 2.624127
5.693666 | 9.817606 | 0.003891157 | 2.622006
5.695645 | 9.815803 | 0.003888346 | 2.620112
5.697623 | 9.814078 | 0.003885882 | 2.618451
5.699602 | 9.812427 | 0.00388377 | 2.617028
5.70158 | 9.810855 | 0.003882016 | 2.615846
5.703559 | 9.809358 | 0.003880624 | 2.614908
5.705538 | 9.807939 | 0.003879594 | 2.614214
5.707516 | 9.806599 | 0.003878924 | 2.613763
5.709495 | 9.805335 | 0.003878613 | 2.613553
5.711473 | 9.80415 | 0.003878653 | 2.61358
5.713452 | 9.80304 | 0.003879038 | 2.613839
5.715431 | 9.802006 | 0.003879755 | 2.614323
5.717409 | 9.801049 | 0.003880792 | 2.615021
5.719388 | 9.800168 | 0.003882132 | 2.615924
5.721366 | 9.799359 | 0.003883756 | 2.617019
5.723345 | 9.798625 | 0.003885643 | 2.61829
5.725324 | 9.797962 | 0.003887769 | 2.619723
5.727302 | 9.797369 | 0.003890108 | 2.621299
5.729281 | 9.796846 | 0.003892632 | 2.622999
5.73126 | 9.796389 | 0.003895312 | 2.624806
5.733238 | 9.795998 | 0.003898119 | 2.626697
5.735217 | 9.795669 | 0.00390102 | 2.628652
5.737195 | 9.795405 | 0.003903983 | 2.630649
5.739174 | 9.795198 | 0.003906977 | 2.632666
5.741153 | 9.795047 | 0.003909969 | 2.634682
5.743131 | 9.794949 | 0.003912926 | 2.636674
5.74511 | 9.794902 | 0.003915815 | 2.638621
5.747088 | 9.794906 | 0.003918605 | 2.640501
5.749067 | 9.794953 | 0.003921266 | 2.642294
5.751046 | 9.795044 | 0.003923766 | 2.643979
5.753024 | 9.795172 | 0.003926079 | 2.645537
5.755003 | 9.795335 | 0.003928176 | 2.646951
5.756981 | 9.79553 | 0.003930034 | 2.648202
5.75896 | 9.795753 | 0.003931629 | 2.649277
5.760939 | 9.796 | 0.00393294 | 2.650161
5.762917 | 9.796265 | 0.003933951 | 2.650842
5.764896 | 9.796549 | 0.003934645 | 2.651309
5.766875 | 9.796844 | 0.003935012 | 2.651557
5.768853 | 9.797148 | 0.003935042 | 2.651577
5.770832 | 9.797453 | 0.003934732 | 2.651368
5.77281 | 9.797756 | 0.00393408 | 2.650928
5.774789 | 9.798057 | 0.003933089 | 2.650261
5.776768 | 9.798343 | 0.003931769 | 2.649371
5.778746 | 9.798615 | 0.003930131 | 2.648268
5.780725 | 9.798871 | 0.003928192 | 2.646961
5.782703 | 9.7991 | 0.003925976 | 2.645468
5.784682 | 9.799301 | 0.003923511 | 2.643807
5.786661 | 9.799468 | 0.00392083 | 2.642001
5.788639 | 9.799597 | 0.003917972 | 2.640075
5.790618 | 9.799684 | 0.003914981 | 2.638059
5.792596 | 9.799724 | 0.003911905 | 2.635987
5.794575 | 9.799711 | 0.003908796 | 2.633892
5.796554 | 9.799644 | 0.003905711 | 2.631813
5.798532 | 9.799515 | 0.003902709 | 2.62979
5.800511 | 9.799323 | 0.003899855 | 2.627866
5.802489 | 9.799063 | 0.003897213 | 2.626087
5.804468 | 9.798731 | 0.003894855 | 2.624497
5.806447 | 9.798328 | 0.00389285 | 2.623147
5.808425 | 9.797961 | 0.003891274 | 2.622084
5.810404 | 9.797977 | 0.003890201 | 2.621361
5.812383 | 9.797979 | 0.003889709 | 2.62103
5.814361 | 9.79798 | 0.003889876 | 2.621142
5.81634 | 9.79798 | 0.00389078 | 2.621752
5.818318 | 9.79798 | 0.003892503 | 2.622912
5.820297 | 9.79798 | 0.003895123 | 2.624678
5.822276 | 9.79798 | 0.003898721 | 2.627103
5.824254 | 9.79798 | 0.003903378 | 2.630241
5.826233 | 9.79798 | 0.003909174 | 2.634146
5.828211 | 9.79798 | 0.003916186 | 2.638871
5.83019 | 9.79798 | 0.003924493 | 2.644469
5.832169 | 9.79798 | 0.003934171 | 2.65099
5.834147 | 9.79798 | 0.003945295 | 2.658486
5.836126 | 9.79798 | 0.003957937 | 2.667005
5.838104 | 9.79798 | 0.003972168 | 2.676594
5.840083 | 9.79798 | 0.003988054 | 2.687299
5.842062 | 9.79798 | 0.004005662 | 2.699163
5.84404 | 9.79798 | 0.004025052 | 2.712229
5.845009 | 9.795087 | 0.004025052 | 2.712229
5.846959 | 9.807375 | 0.004025986 | 2.712859
5.848908 | 9.820672 | 0.004026833 | 2.71343
5.850858 | 9.834917 | 0.00402763 | 2.713966
5.852807 | 9.850051 | 0.004028397 | 2.714483
5.854757 | 9.866017 | 0.00402917 | 2.715004
5.856706 | 9.882762 | 0.004029976 | 2.715547
5.858656 | 9.900234 | 0.004030836 | 2.716127
5.860605 | 9.918386 | 0.00403177 | 2.716756
5.862555 | 9.937169 | 0.004032788 | 2.717442
5.864504 | 9.95654 | 0.004033902 | 2.718192
5.866454 | 9.976457 | 0.004035115 | 2.71901
5.868403 | 9.996879 | 0.004036428 | 2.719894
5.870353 | 10.01777 | 0.004037839 | 2.720846
5.872302 | 10.03909 | 0.004039343 | 2.721859
5.874252 | 10.06081 | 0.004040932 | 2.72293
5.876201 | 10.08289 | 0.004042596 | 2.724051
5.878151 | 10.10531 | 0.00404432 | 2.725213
5.8801 | 10.12803 | 0.004046091 | 2.726406
5.88205 | 10.15104 | 0.004047892 | 2.72762
5.883999 | 10.17429 | 0.004049706 | 2.728842
5.885949 | 10.19778 | 0.004051513 | 2.73006
5.887898 | 10.22147 | 0.004053295 | 2.73126
5.889848 | 10.24534 | 0.004055031 | 2.73243
5.891797 | 10.26938 | 0.004056702 | 2.733556
5.893747 | 10.29357 | 0.004058288 | 2.734624
5.895696 | 10.31789 | 0.004059768 | 2.735622
5.897646 | 10.34232 | 0.004061125 | 2.736537
5.899596 | 10.36686 | 0.004062342 | 2.737356
5.901545 | 10.39147 | 0.004063401 | 2.73807
5.903495 | 10.41617 | 0.004064288 | 2.738668
5.905444 | 10.44092 | 0.00406499 | 2.739141
5.907394 | 10.46573 | 0.004065498 | 2.739483
5.909343 | 10.49058 | 0.004065803 | 2.739688
5.911293 | 10.51546 | 0.004065899 | 2.739753
5.913242 | 10.54037 | 0.004065786 | 2.739677
5.915192 | 10.56531 | 0.004065464 | 2.73946
5.917141 | 10.59025 | 0.004064938 | 2.739105
5.919091 | 10.6152 | 0.004064214 | 2.738618
5.92104 | 10.64016 | 0.004063304 | 2.738005
5.92299 | 10.66512 | 0.004062221 | 2.737275
5.924939 | 10.69008 | 0.004060978 | 2.736437
5.926889 | 10.71503 | 0.004059593 | 2.735504
5.928838 | 10.73998 | 0.004058086 | 2.734489
5.930788 | 10.76492 | 0.004056477 | 2.733405
5.932737 | 10.78985 | 0.004054789 | 2.732267
5.934687 | 10.81478 | 0.004053045 | 2.731092
5.936636 | 10.83969 | 0.004051271 | 2.729896
5.938586 | 10.8646 | 0.004049491 | 2.728697
5.940535 | 10.8895 | 0.004047733 | 2.727512
5.942485 | 10.9144 | 0.004046023 | 2.72636
5.944434 | 10.9393 | 0.00404439 | 2.72526
5.946384 | 10.9642 | 0.004042859 | 2.724228
5.948333 | 10.9891 | 0.004041459 | 2.723285
5.950283 | 11.014 | 0.004040216 | 2.722447
5.952232 | 11.03892 | 0.004039157 | 2.721734
5.954182 | 11.06384 | 0.004038308 | 2.721162
5.956131 | 11.08879 | 0.004037694 | 2.720748
5.958081 | 11.11375 | 0.004037338 | 2.720508
5.960031 | 11.13874 | 0.004037262 | 2.720457
5.96198 | 11.16376 | 0.004037488 | 2.720609
5.96393 | 11.18881 | 0.004038035 | 2.720978
5.965879 | 11.2139 | 0.00403892 | 2.721574
5.967829 | 11.23903 | 0.004040158 | 2.722408
5.969778 | 11.26421 | 0.004041761 | 2.723489
5.971728 | 11.28945 | 0.004043741 | 2.724823
5.973677 | 11.31474 | 0.004046104 | 2.726415
5.975627 | 11.34009 | 0.004048855 | 2.728268
5.977576 | 11.36552 | 0.004051994 | 2.730384
5.979526 | 11.39101 | 0.00405552 | 2.732759
5.981475 | 11.41659 | 0.004059426 | 2.735392
5.983425 | 11.44225 | 0.004063706 | 2.738276
5.985374 | 11.46799 | 0.004068347 | 2.741403
5.987324 | 11.49384 | 0.004073336 | 2.744765
5.989273 | 11.51978 | 0.004078658 | 2.748351
5.991223 | 11.54582 | 0.004084294 | 2.752148
5.993172 | 11.57198 | 0.004090223 | 2.756144
5.995122 | 11.59825 | 0.004096424 | 2.760322
5.997071 | 11.62464 | 0.004102873 | 2.764668
5.999021 | 11.65116 | 0.004109545 | 2.769164
6.00097 | 11.67781 | 0.004116414 | 2.773792
6.00292 | 11.70459 | 0.004123451 | 2.778534
6.004869 | 11.73151 | 0.004130628 | 2.78337
6.006819 | 11.75857 | 0.004137916 | 2.788281
6.008768 | 11.78578 | 0.004145286 | 2.793247
6.010718 | 11.81314 | 0.004152706 | 2.798247
6.012667 | 11.84066 | 0.004160146 | 2.80326
6.014617 | 11.86834 | 0.004167575 | 2.808266
6.016566 | 11.89619 | 0.004174964 | 2.813245
6.018516 | 11.9242 | 0.004182281 | 2.818176
6.020466 | 11.95239 | 0.004189498 | 2.823039
6.022415 | 11.98075 | 0.004196586 | 2.827815
6.024365 | 12.00928 | 0.004203516 | 2.832484
6.026314 | 12.038 | 0.004210261 | 2.83703
6.028264 | 12.06691 | 0.004216795 | 2.841433
6.030213 | 12.096 | 0.004223095 | 2.845678
6.032163 | 12.12528 | 0.004229137 | 2.849749
6.034112 | 12.15476 | 0.004234901 | 2.853633
6.036062 | 12.18442 | 0.004240366 | 2.857316
6.038011 | 12.21429 | 0.004245517 | 2.860786
6.039961 | 12.24435 | 0.004250338 | 2.864035
6.04191 | 12.27462 | 0.004254817 | 2.867053
6.04386 | 12.30509 | 0.004258945 | 2.869835
6.045809 | 12.33576 | 0.004262714 | 2.872375
6.047759 | 12.36663 | 0.00426612 | 2.87467
6.049708 | 12.39772 | 0.004269159 | 2.876717
6.051658 | 12.429 | 0.00427183 | 2.878517
6.053607 | 12.4605 | 0.004274135 | 2.88007
6.055557 | 12.4922 | 0.004276076 | 2.881378
6.057506 | 12.52411 | 0.004277659 | 2.882445
6.059456 | 12.55623 | 0.004278889 | 2.883274
6.061405 | 12.58856 | 0.004279774 | 2.883871
6.063355 | 12.6211 | 0.004280324 | 2.884241
6.065304 | 12.65384 | 0.004280549 | 2.884393
6.067254 | 12.68679 | 0.004280461 | 2.884333
6.069203 | 12.71995 | 0.004280072 | 2.884071
6.071153 | 12.75331 | 0.004279395 | 2.883615
6.073102 | 12.78688 | 0.004278445 | 2.882975
6.075052 | 12.82064 | 0.004277238 | 2.882161
6.077001 | 12.85461 | 0.004275788 | 2.881184
6.078951 | 12.88878 | 0.004274112 | 2.880055
6.080901 | 12.92315 | 0.004272227 | 2.878785
6.08285 | 12.95771 | 0.004270149 | 2.877385
6.0848 | 12.99247 | 0.004267895 | 2.875866
6.086749 | 13.02742 | 0.004265483 | 2.87424
6.088699 | 13.06255 | 0.004262928 | 2.872519
6.090648 | 13.09787 | 0.004260248 | 2.870713
6.092598 | 13.13338 | 0.00425746 | 2.868834
6.094547 | 13.16907 | 0.004254578 | 2.866892
6.096497 | 13.20493 | 0.004251619 | 2.864898
6.098446 | 13.24097 | 0.004248597 | 2.862862
6.100396 | 13.27718 | 0.004245527 | 2.860793
6.102345 | 13.31356 | 0.004242421 | 2.858701
6.104295 | 13.3501 | 0.004239293 | 2.856593
6.106244 | 13.3868 | 0.004236154 | 2.854477
6.108194 | 13.42366 | 0.004233014 | 2.852361
6.110143 | 13.46066 | 0.004229881 | 2.850251
6.112093 | 13.49782 | 0.004226766 | 2.848152
6.114042 | 13.53512 | 0.004223675 | 2.846069
6.115992 | 13.57256 | 0.004220614 | 2.844006
6.117941 | 13.61014 | 0.004217591 | 2.841969
6.119891 | 13.64785 | 0.004214609 | 2.839959
6.12184 | 13.68568 | 0.004211673 | 2.837981
6.12379 | 13.72363 | 0.004208787 | 2.836037
6.125739 | 13.7617 | 0.004205954 | 2.834128
6.127689 | 13.79988 | 0.004203177 | 2.832256
6.129638 | 13.83817 | 0.004200458 | 2.830424
6.131588 | 13.87655 | 0.004197798 | 2.828632
6.133537 | 13.91504 | 0.004195199 | 2.826881
6.135487 | 13.95361 | 0.004192663 | 2.825171
6.137436 | 13.99227 | 0.004190189 | 2.823504
6.139386 | 14.03101 | 0.004187778 | 2.82188
6.141335 | 14.06982 | 0.00418543 | 2.820298
6.143285 | 14.1087 | 0.004183147 | 2.818759
6.145235 | 14.14765 | 0.004180927 | 2.817264
6.147184 | 14.18665 | 0.004178772 | 2.815811
6.149134 | 14.2257 | 0.00417668 | 2.814402
6.151083 | 14.2648 | 0.004174653 | 2.813036
6.153033 | 14.30394 | 0.004172691 | 2.811714
6.154982 | 14.34312 | 0.004170795 | 2.810436
6.156932 | 14.38232 | 0.004168965 | 2.809203
6.158881 | 14.42154 | 0.004167203 | 2.808015
6.160831 | 14.46079 | 0.004165509 | 2.806875
6.16278 | 14.50004 | 0.004163888 | 2.805782
6.16473 | 14.53929 | 0.004162341 | 2.804739
6.166679 | 14.57855 | 0.004160871 | 2.803749
6.168629 | 14.6178 | 0.004159483 | 2.802814
6.170578 | 14.65703 | 0.004158181 | 2.801936
6.172528 | 14.69625 | 0.004156971 | 2.801121
6.174477 | 14.73544 | 0.004155859 | 2.800372
6.176427 | 14.77459 | 0.004154852 | 2.799693
6.178376 | 14.81371 | 0.004153956 | 2.79909
6.180326 | 14.85279 | 0.00415318 | 2.798567
6.182275 | 14.89182 | 0.004152532 | 2.79813
6.184225 | 14.93079 | 0.004152018 | 2.797784
6.186174 | 14.9697 | 0.004151649 | 2.797535
6.188124 | 15.00854 | 0.004151433 | 2.797389
6.190073 | 15.04731 | 0.004151377 | 2.797352
6.192023 | 15.086 | 0.004151491 | 2.797429
6.193972 | 15.12461 | 0.004151784 | 2.797626
6.195922 | 15.16312 | 0.004152263 | 2.797948
6.197871 | 15.20154 | 0.004152936 | 2.798402
6.199821 | 15.23985 | 0.004153811 | 2.798992
6.20177 | 15.27806 | 0.004154896 | 2.799723
6.20372 | 15.31615 | 0.004156197 | 2.8006
6.20567 | 15.35412 | 0.004157721 | 2.801626
6.207619 | 15.39197 | 0.004159473 | 2.802807
6.209569 | 15.42969 | 0.004161458 | 2.804145
6.211518 | 15.46727 | 0.004163681 | 2.805642
6.213468 | 15.50471 | 0.004166144 | 2.807302
6.215417 | 15.542 | 0.00416885 | 2.809125
6.217367 | 15.57914 | 0.004171799 | 2.811113
6.219316 | 15.61613 | 0.004174992 | 2.813265
6.221266 | 15.65295 | 0.004178427 | 2.815579
6.223215 | 15.6896 | 0.0041821 | 2.818054
6.225165 | 15.72608 | 0.004186006 | 2.820686
6.227114 | 15.76238 | 0.004190137 | 2.823469
6.229064 | 15.7985 | 0.004194485 | 2.826399
6.231013 | 15.83443 | 0.004199038 | 2.829468
6.232963 | 15.87018 | 0.004203783 | 2.832665
6.234912 | 15.90572 | 0.004208704 | 2.835981
6.236862 | 15.94106 | 0.004213782 | 2.839402
6.238811 | 15.9762 | 0.004218996 | 2.842916
6.240761 | 16.01113 | 0.004224323 | 2.846505
6.24271 | 16.04585 | 0.00422974 | 2.850155
6.24466 | 16.08034 | 0.004235219 | 2.853848
6.246609 | 16.11462 | 0.004240734 | 2.857563
6.248559 | 16.14866 | 0.004246254 | 2.861283
6.250508 | 16.18248 | 0.004251749 | 2.864986
6.252458 | 16.21606 | 0.004257189 | 2.868651
6.254407 | 16.24941 | 0.00426254 | 2.872257
6.256357 | 16.28251 | 0.004267771 | 2.875782
6.258306 | 16.31537 | 0.004272847 | 2.879203
6.260256 | 16.34798 | 0.004277736 | 2.882497
6.262205 | 16.38034 | 0.004282403 | 2.885642
6.264155 | 16.41244 | 0.004286815 | 2.888615
6.266105 | 16.44429 | 0.004290939 | 2.891393
6.268054 | 16.47588 | 0.004294741 | 2.893955
6.270004 | 16.5072 | 0.004298189 | 2.896279
6.271953 | 16.53825 | 0.004301252 | 2.898343
6.273903 | 16.56904 | 0.004303898 | 2.900126
6.275852 | 16.59956 | 0.004306098 | 2.901609
6.277802 | 16.6298 | 0.004307825 | 2.902772
6.279751 | 16.65976 | 0.004309052 | 2.903599
6.281701 | 16.68944 | 0.004309755 | 2.904072
6.28365 | 16.71885 | 0.004309912 | 2.904178
6.2856 | 16.74797 | 0.004309503 | 2.903903
6.287549 | 16.77681 | 0.004308512 | 2.903235
6.289499 | 16.80536 | 0.004306926 | 2.902166
6.291448 | 16.83362 | 0.004304734 | 2.900689
6.293398 | 16.86159 | 0.004301928 | 2.898799
6.295347 | 16.88927 | 0.004298507 | 2.896494
6.297297 | 16.91666 | 0.004294472 | 2.893774
6.299246 | 16.94375 | 0.004289827 | 2.890644
6.301196 | 16.97055 | 0.004284581 | 2.88711
6.303145 | 16.99705 | 0.00427875 | 2.88318
6.305095 | 17.02325 | 0.004272349 | 2.878867
6.307044 | 17.04916 | 0.0042654 | 2.874185
6.308994 | 17.07477 | 0.004257927 | 2.869149
6.310943 | 17.10008 | 0.004249958 | 2.863779
6.312893 | 17.12509 | 0.004241521 | 2.858094
6.314842 | 17.1498 | 0.00423265 | 2.852116
6.316792 | 17.17421 | 0.00422338 | 2.84587
6.318741 | 17.19831 | 0.004213748 | 2.839379
6.320691 | 17.22212 | 0.004203792 | 2.832671
6.32264 | 17.24563 | 0.004193554 | 2.825772
6.32459 | 17.26884 | 0.004183076 | 2.818711
6.32654 | 17.29174 | 0.0041724 | 2.811518
6.328489 | 17.31435 | 0.00416157 | 2.80422
6.330439 | 17.33666 | 0.004150632 | 2.79685
6.332388 | 17.35866 | 0.004139631 | 2.789436
6.334338 | 17.38038 | 0.004128611 | 2.782011
6.336287 | 17.40179 | 0.004117619 | 2.774604
6.338237 | 17.4229 | 0.004106698 | 2.767245
6.340186 | 17.44373 | 0.004095894 | 2.759965
6.342136 | 17.46425 | 0.00408525 | 2.752793
6.344085 | 17.48448 | 0.004074809 | 2.745757
6.346035 | 17.50442 | 0.004064611 | 2.738885
6.347984 | 17.52407 | 0.004054696 | 2.732204
6.349934 | 17.54343 | 0.004045101 | 2.725739
6.351883 | 17.5625 | 0.004035862 | 2.719513
6.353833 | 17.58129 | 0.004027011 | 2.713549
6.355782 | 17.59979 | 0.00401858 | 2.707868
6.357732 | 17.61801 | 0.004010595 | 2.702487
6.359681 | 17.63594 | 0.00400308 | 2.697423
6.361631 | 17.6536 | 0.003996056 | 2.692691
6.36358 | 17.67098 | 0.003989541 | 2.688301
6.36553 | 17.68808 | 0.003983548 | 2.684262
6.367479 | 17.70491 | 0.003978086 | 2.680582
6.369429 | 17.72147 | 0.003973163 | 2.677264
6.371378 | 17.73776 | 0.00396878 | 2.674311
6.373328 | 17.75379 | 0.003964938 | 2.671722
6.375277 | 17.76955 | 0.003961635 | 2.669497
6.377227 | 17.78505 | 0.003958866 | 2.66763
6.379176 | 17.80029 | 0.003956621 | 2.666118
6.381126 | 17.81528 | 0.003954891 | 2.664952
6.383075 | 17.83001 | 0.003953663 | 2.664124
6.385025 | 17.84449 | 0.003952923 | 2.663626
6.386975 | 17.85872 | 0.003952654 | 2.663444
6.388924 | 17.87271 | 0.003952838 | 2.663569
6.390874 | 17.88646 | 0.003953456 | 2.663985
6.392823 | 17.89996 | 0.003954486 | 2.664679
6.394773 | 17.91324 | 0.003955907 | 2.665637
6.396722 | 17.92627 | 0.003957695 | 2.666842
6.398672 | 17.93908 | 0.003959827 | 2.668278
6.400621 | 17.95167 | 0.003962278 | 2.669929
6.402571 | 17.96403 | 0.003965022 | 2.671778
6.40452 | 17.97617 | 0.003968034 | 2.673808
6.40647 | 17.98809 | 0.003971288 | 2.676001
6.408419 | 17.9998 | 0.003974759 | 2.678339
6.410369 | 18.0113 | 0.00397842 | 2.680807
6.412318 | 18.02259 | 0.003982246 | 2.683385
6.414268 | 18.03368 | 0.003986212 | 2.686057
6.416217 | 18.04457 | 0.003990294 | 2.688808
6.418167 | 18.05527 | 0.003994467 | 2.69162
6.420116 | 18.06577 | 0.003998709 | 2.694478
6.422066 | 18.07608 | 0.004002998 | 2.697368
6.424015 | 18.08621 | 0.004007313 | 2.700276
6.425965 | 18.09616 | 0.004011636 | 2.703189
6.427914 | 18.10593 | 0.004015948 | 2.706094
6.429864 | 18.11552 | 0.004020233 | 2.708982
6.431813 | 18.12495 | 0.004024477 | 2.711842
6.433763 | 18.13421 | 0.004028667 | 2.714665
6.435712 | 18.1433 | 0.00403279 | 2.717443
6.437662 | 18.15224 | 0.004036837 | 2.72017
6.439611 | 18.16102 | 0.004040797 | 2.722839
6.441561 | 18.16965 | 0.004044663 | 2.725444
6.44351 | 18.17813 | 0.004048427 | 2.72798
6.44546 | 18.18646 | 0.004052084 | 2.730444
6.44741 | 18.19466 | 0.004055628 | 2.732833
6.449359 | 18.20271 | 0.004059056 | 2.735142
6.451309 | 18.21064 | 0.004062363 | 2.737371
6.453258 | 18.21843 | 0.004065547 | 2.739516
6.455208 | 18.2261 | 0.004068606 | 2.741578
6.457157 | 18.23365 | 0.00407154 | 2.743554
6.459107 | 18.24108 | 0.004074346 | 2.745445
6.461056 | 18.2484 | 0.004077026 | 2.747251
6.463006 | 18.2556 | 0.004079579 | 2.748971
6.464955 | 18.2627 | 0.004082007 | 2.750608
6.466905 | 18.26969 | 0.004084312 | 2.752161
6.468854 | 18.27659 | 0.004086495 | 2.753632
6.470804 | 18.28338 | 0.004088559 | 2.755022
6.472753 | 18.29009 | 0.004090506 | 2.756335
6.474703 | 18.2967 | 0.004092341 | 2.757571
6.476652 | 18.30323 | 0.004094065 | 2.758733
6.478602 | 18.30968 | 0.004095684 | 2.759823
6.480551 | 18.31605 | 0.0040972 | 2.760845
6.482501 | 18.32234 | 0.004098619 | 2.761801
6.48445 | 18.32856 | 0.004099945 | 2.762694
6.4864 | 18.33472 | 0.004101181 | 2.763527
6.488349 | 18.34081 | 0.004102332 | 2.764303
6.490299 | 18.34683 | 0.004103404 | 2.765026
6.492248 | 18.3528 | 0.0041044 | 2.765697
6.494198 | 18.35871 | 0.004105326 | 2.76632
6.496147 | 18.36457 | 0.004106185 | 2.7669
6.498097 | 18.37038 | 0.004106983 | 2.767437
6.500046 | 18.37615 | 0.004107724 | 2.767936
6.501996 | 18.38187 | 0.004108413 | 2.768401
6.503945 | 18.38755 | 0.004109055 | 2.768833
6.505895 | 18.3932 | 0.004109655 | 2.769238
6.507845 | 18.39881 | 0.004110217 | 2.769617
6.509794 | 18.40439 | 0.004110748 | 2.769974
6.511744 | 18.40994 | 0.004111251 | 2.770313
6.513693 | 18.41547 | 0.004111733 | 2.770638
6.515643 | 18.42097 | 0.004112199 | 2.770952
6.517592 | 18.42645 | 0.004112654 | 2.771258
6.519542 | 18.43192 | 0.004113104 | 2.771562
6.521491 | 18.43737 | 0.004113554 | 2.771865
6.523441 | 18.4428 | 0.00411401 | 2.772172
6.52539 | 18.44823 | 0.004114477 | 2.772487
6.52734 | 18.45364 | 0.004114962 | 2.772813
6.529289 | 18.45905 | 0.004115469 | 2.773155
6.531239 | 18.46446 | 0.004116004 | 2.773516
6.533188 | 18.46986 | 0.004116572 | 2.773899
6.535138 | 18.47527 | 0.00411718 | 2.774308
6.537087 | 18.48067 | 0.004117831 | 2.774747
6.539037 | 18.48608 | 0.004118531 | 2.775219
6.540986 | 18.4915 | 0.004119285 | 2.775727
6.542936 | 18.49692 | 0.004120098 | 2.776274
6.544885 | 18.50236 | 0.004120973 | 2.776864
6.546835 | 18.5078 | 0.004121916 | 2.7775
6.548784 | 18.51326 | 0.004122931 | 2.778183
6.550734 | 18.51873 | 0.00412402 | 2.778918
6.552683 | 18.52421 | 0.004125189 | 2.779705
6.554633 | 18.52972 | 0.004126439 | 2.780548
6.556582 | 18.53523 | 0.004127775 | 2.781448
6.558532 | 18.54077 | 0.004129198 | 2.782407
6.560481 | 18.54633 | 0.004130711 | 2.783426
6.562431 | 18.55191 | 0.004132317 | 2.784508
6.56438 | 18.55751 | 0.004134017 | 2.785654
6.56633 | 18.56314 | 0.004135812 | 2.786863
6.56828 | 18.56878 | 0.004137705 | 2.788139
6.570229 | 18.57446 | 0.004139695 | 2.78948
6.572179 | 18.58015 | 0.004141785 | 2.790888
6.574128 | 18.58588 | 0.004143975 | 2.792364
6.576078 | 18.59162 | 0.004146265 | 2.793907
6.578027 | 18.5974 | 0.004148655 | 2.795517
6.579977 | 18.6032 | 0.004151146 | 2.797196
6.581926 | 18.60902 | 0.004153737 | 2.798942
6.583876 | 18.61488 | 0.004156428 | 2.800755
6.585825 | 18.62076 | 0.004159217 | 2.802635
6.587775 | 18.62667 | 0.004162105 | 2.804581
6.589724 | 18.6326 | 0.00416509 | 2.806592
6.591674 | 18.63856 | 0.004168169 | 2.808667
6.593623 | 18.64455 | 0.004171341 | 2.810804
6.595573 | 18.65056 | 0.004174605 | 2.813003
6.597522 | 18.6566 | 0.004177956 | 2.815262
6.599472 | 18.66266 | 0.004181393 | 2.817578
6.601421 | 18.66874 | 0.004184913 | 2.819949
6.603371 | 18.67485 | 0.004188511 | 2.822374
6.60532 | 18.68099 | 0.004192184 | 2.824849
6.60727 | 18.68714 | 0.004195928 | 2.827372
6.609219 | 18.69332 | 0.004199738 | 2.829939
6.611169 | 18.69951 | 0.004203609 | 2.832547
6.613118 | 18.70572 | 0.004207535 | 2.835193
6.615068 | 18.71196 | 0.004211512 | 2.837873
6.617017 | 18.7182 | 0.004215533 | 2.840582
6.618967 | 18.72447 | 0.004219591 | 2.843317
6.620916 | 18.73074 | 0.004223679 | 2.846072
6.622866 | 18.73703 | 0.004227791 | 2.848842
6.624815 | 18.74333 | 0.004231918 | 2.851623
6.626765 | 18.74964 | 0.004236052 | 2.854409
6.628715 | 18.75595 | 0.004240184 | 2.857193
6.630664 | 18.76227 | 0.004244307 | 2.859971
6.632614 | 18.7686 | 0.004248409 | 2.862736
6.634563 | 18.77492 | 0.004252483 | 2.865481
6.636513 | 18.78125 | 0.004256518 | 2.868199
6.638462 | 18.78757 | 0.004260503 | 2.870885
6.640412 | 18.79389 | 0.004264429 | 2.87353
6.642361 | 18.8002 | 0.004268285 | 2.876128
6.644311 | 18.80651 | 0.00427206 | 2.878672
6.64626 | 18.8128 | 0.004275744 | 2.881155
6.64821 | 18.81907 | 0.004279327 | 2.883569
6.650159 | 18.82533 | 0.004282798 | 2.885908
6.652109 | 18.83158 | 0.004286147 | 2.888165
6.654058 | 18.8378 | 0.004289364 | 2.890333
6.656008 | 18.84399 | 0.004292441 | 2.892406
6.657957 | 18.85016 | 0.004295367 | 2.894377
6.659907 | 18.8563 | 0.004298134 | 2.896242
6.661856 | 18.86241 | 0.004300734 | 2.897994
6.663806 | 18.86848 | 0.00430316 | 2.899629
6.665755 | 18.87451 | 0.004305404 | 2.901141
6.667705 | 18.8805 | 0.00430746 | 2.902526
6.669654 | 18.88644 | 0.004309323 | 2.903782
6.671604 | 18.89234 | 0.004310988 | 2.904904
6.673553 | 18.89819 | 0.004312452 | 2.90589
6.675503 | 18.90398 | 0.004313711 | 2.906739
6.677452 | 18.90971 | 0.004314765 | 2.907448
6.679402 | 18.91539 | 0.004315611 | 2.908019
6.681351 | 18.921 | 0.004316251 | 2.90845
6.683301 | 18.92654 | 0.004316686 | 2.908743
6.68525 | 18.93201 | 0.00431692 | 2.908901
6.6872 | 18.9374 | 0.004316956 | 2.908925
6.68915 | 18.94271 | 0.0043168 | 2.90882
6.691099 | 18.94795 | 0.004316457 | 2.908589
6.693049 | 18.95309 | 0.004315937 | 2.908238
6.694998 | 18.95815 | 0.004315245 | 2.907772
6.696948 | 18.96312 | 0.004314394 | 2.907198
6.698897 | 18.96798 | 0.004313391 | 2.906523
6.700847 | 18.97275 | 0.004312249 | 2.905753
6.702796 | 18.97741 | 0.004310978 | 2.904897
6.704746 | 18.98196 | 0.004309592 | 2.903962
6.706695 | 18.9864 | 0.004308101 | 2.902958
6.708645 | 18.99072 | 0.004306521 | 2.901893
6.710594 | 18.99492 | 0.004304863 | 2.900776
6.712544 | 18.999 | 0.00430314 | 2.899615
6.714493 | 19.00294 | 0.004301368 | 2.898421
6.716443 | 19.00676 | 0.004299559 | 2.897202
6.718392 | 19.01043 | 0.004297726 | 2.895967
6.720342 | 19.01397 | 0.004295883 | 2.894725
6.722291 | 19.01736 | 0.004294044 | 2.893486
6.724241 | 19.0206 | 0.00429222 | 2.892257
6.72619 | 19.02369 | 0.004290424 | 2.891047
6.72814 | 19.02662 | 0.004288668 | 2.889864
6.730089 | 19.02939 | 0.004286964 | 2.888715
6.732039 | 19.032 | 0.004285321 | 2.887608
6.733988 | 19.03443 | 0.004283749 | 2.886549
6.735938 | 19.03669 | 0.004282257 | 2.885543
6.737887 | 19.03877 | 0.004280853 | 2.884597
6.739837 | 19.04067 | 0.004279544 | 2.883715
6.741786 | 19.04238 | 0.004278335 | 2.882901
6.743736 | 19.0439 | 0.004277231 | 2.882157
6.745685 | 19.04522 | 0.004276236 | 2.881486
6.747635 | 19.04635 | 0.004275349 | 2.880889
6.749584 | 19.04727 | 0.004274573 | 2.880365
6.751534 | 19.04798 | 0.004273905 | 2.879915
6.753484 | 19.04848 | 0.004273343 | 2.879537
6.755433 | 19.04877 | 0.004272884 | 2.879228
6.757383 | 19.04883 | 0.004272523 | 2.878984
6.759332 | 19.04867 | 0.004272254 | 2.878803
6.761282 | 19.04828 | 0.00427207 | 2.878679
6.763231 | 19.04766 | 0.004271964 | 2.878608
6.765181 | 19.0468 | 0.004271929 | 2.878584
6.76713 | 19.0457 | 0.004271955 | 2.878601
6.76908 | 19.04436 | 0.004272033 | 2.878654
6.771029 | 19.0428 | 0.004272153 | 2.878735
6.772979 | 19.04106 | 0.004272307 | 2.878839
6.774928 | 19.03947 | 0.004272483 | 2.878958
6.776878 | 19.00066 | 0.004272673 | 2.879085
6.778827 | 18.99548 | 0.004272865 | 2.879215
6.780777 | 18.9899 | 0.00427305 | 2.879339
6.782726 | 18.984 | 0.004273219 | 2.879453
6.784676 | 18.9778 | 0.004273419 | 2.879588
6.786625 | 18.97129 | 0.00427389 | 2.879906
6.788575 | 18.96446 | 0.004274347 | 2.880214
6.790524 | 18.95731 | 0.004274775 | 2.880501
6.792474 | 18.94984 | 0.004275164 | 2.880764
6.794423 | 18.94205 | 0.00427551 | 2.880997
6.796373 | 18.93393 | 0.004275806 | 2.881197
6.798322 | 18.92548 | 0.004276049 | 2.88136
6.800272 | 18.9167 | 0.004276235 | 2.881485
6.802221 | 18.90758 | 0.004276361 | 2.881571
6.804171 | 18.89812 | 0.004276428 | 2.881615
6.80612 | 18.88832 | 0.004276435 | 2.881621
6.80807 | 18.87817 | 0.004276386 | 2.881587
6.810019 | 18.86767 | 0.004276284 | 2.881518
6.811969 | 18.85748 | 0.004276134 | 2.881417
6.813919 | 18.85064 | 0.004275944 | 2.881289
6.815868 | 18.84887 | 0.004275722 | 2.88114
6.817818 | 18.85195 | 0.004275479 | 2.880976
6.819767 | 18.85829 | 0.004275227 | 2.880806
6.821717 | 18.86553 | 0.004274959 | 2.880626
6.823666 | 18.87112 | 0.004274638 | 2.880409
6.825616 | 18.87283 | 0.004274238 | 2.88014
6.827565 | 18.8694 | 0.004273747 | 2.879809
6.829515 | 18.86108 | 0.004273164 | 2.879416
6.831464 | 18.85009 | 0.004272502 | 2.87897
6.833414 | 18.83864 | 0.004271784 | 2.878486
6.835363 | 18.82684 | 0.004271044 | 2.877988
6.837313 | 18.81467 | 0.004270325 | 2.877503
6.839262 | 18.80214 | 0.00426968 | 2.877068
6.841212 | 18.78924 | 0.004269167 | 2.876723
6.843161 | 18.77598 | 0.00426882 | 2.876489
6.845111 | 18.76235 | 0.004268656 | 2.876379
6.84706 | 18.74834 | 0.004268689 | 2.876401
6.84901 | 18.73397 | 0.004268934 | 2.876566
6.850959 | 18.71922 | 0.004269404 | 2.876883
6.852909 | 18.70409 | 0.004270112 | 2.877359
6.854858 | 18.68858 | 0.004271067 | 2.878003
6.856808 | 18.67269 | 0.004272281 | 2.878821
6.858757 | 18.65642 | 0.004273761 | 2.879819
6.860707 | 18.63977 | 0.004275515 | 2.881
6.862656 | 18.62273 | 0.004277546 | 2.882369
6.864606 | 18.60531 | 0.004279857 | 2.883926
6.866555 | 18.58751 | 0.004282451 | 2.885674
6.868505 | 18.56931 | 0.004285325 | 2.887611
6.870454 | 18.55073 | 0.004288477 | 2.889734
6.872404 | 18.53175 | 0.004291899 | 2.89204
6.874354 | 18.51239 | 0.004295584 | 2.894523
6.876303 | 18.49264 | 0.00429952 | 2.897176
6.878253 | 18.4725 | 0.004303693 | 2.899988
6.880202 | 18.45196 | 0.004308087 | 2.902949
6.882152 | 18.43103 | 0.004312683 | 2.906045
6.884101 | 18.40971 | 0.004317459 | 2.909264
6.886051 | 18.388 | 0.004322392 | 2.912588
6.888 | 18.36589 | 0.004327457 | 2.916001
6.88995 | 18.34339 | 0.004332628 | 2.919485
6.891899 | 18.3205 | 0.004337875 | 2.923021
6.893849 | 18.29722 | 0.004343169 | 2.926588
6.895798 | 18.27354 | 0.00434848 | 2.930167
6.897748 | 18.24947 | 0.004353774 | 2.933734
6.899697 | 18.22501 | 0.00435902 | 2.937269
6.901647 | 18.20016 | 0.004364184 | 2.940749
6.903596 | 18.17492 | 0.004369232 | 2.944151
6.905546 | 18.14929 | 0.004374131 | 2.947452
6.907495 | 18.12327 | 0.004378846 | 2.950629
6.909445 | 18.09687 | 0.004383343 | 2.953659
6.911394 | 18.07008 | 0.004387589 | 2.95652
6.913344 | 18.0429 | 0.004391549 | 2.959189
6.915293 | 18.01533 | 0.004395192 | 2.961643
6.917243 | 17.98739 | 0.004398486 | 2.963862
6.919192 | 17.95906 | 0.004401398 | 2.965825
6.921142 | 17.93036 | 0.004403901 | 2.967512
6.923091 | 17.90127 | 0.004405965 | 2.968902
6.925041 | 17.87181 | 0.004407564 | 2.96998
6.92699 | 17.84197 | 0.004408672 | 2.970726
6.92894 | 17.81176 | 0.004409265 | 2.971126
6.930889 | 17.78118 | 0.004409324 | 2.971166
6.932839 | 17.75023 | 0.004408829 | 2.970832
6.934789 | 17.71892 | 0.004407762 | 2.970113
6.936738 | 17.68724 | 0.004406111 | 2.969001
6.938688 | 17.6552 | 0.004403864 | 2.967487
6.940637 | 17.6228 | 0.004401013 | 2.965565
6.942587 | 17.59004 | 0.004397552 | 2.963233
6.944536 | 17.55693 | 0.004393479 | 2.960489
6.946486 | 17.52346 | 0.004388795 | 2.957333
6.948435 | 17.48965 | 0.004383503 | 2.953767
6.950385 | 17.4555 | 0.004377608 | 2.949795
6.952334 | 17.421 | 0.00437112 | 2.945423
6.954284 | 17.38616 | 0.004364048 | 2.940657
6.956233 | 17.35098 | 0.004356407 | 2.935508
6.958183 | 17.31548 | 0.004348211 | 2.929985
6.960132 | 17.27964 | 0.004339478 | 2.924101
6.962082 | 17.24348 | 0.004330227 | 2.917868
6.964031 | 17.20699 | 0.004320482 | 2.911301
6.965981 | 17.17019 | 0.004310264 | 2.904415
6.96793 | 17.13307 | 0.004299599 | 2.897229
6.96988 | 17.09564 | 0.004288515 | 2.88976
6.971829 | 17.05791 | 0.00427704 | 2.882028
6.973779 | 17.01987 | 0.004265204 | 2.874053
6.975728 | 16.98153 | 0.004253039 | 2.865855
6.977678 | 16.9429 | 0.004240577 | 2.857458
6.979627 | 16.90397 | 0.004227854 | 2.848884
6.981577 | 16.86477 | 0.004214903 | 2.840158
6.983526 | 16.82528 | 0.004201762 | 2.831303
6.985476 | 16.78551 | 0.004188467 | 2.822344
6.987425 | 16.74547 | 0.004175057 | 2.813308
6.989375 | 16.70516 | 0.004161571 | 2.80422
6.991324 | 16.66459 | 0.004148048 | 2.795108
6.993274 | 16.62376 | 0.004134528 | 2.785998
6.995224 | 16.58268 | 0.004121053 | 2.776918
6.997173 | 16.54134 | 0.004107662 | 2.767895
6.999123 | 16.49977 | 0.004094398 | 2.758957
7.001072 | 16.45795 | 0.004081302 | 2.750133
7.003022 | 16.41591 | 0.004068416 | 2.741449
7.004971 | 16.37363 | 0.004055781 | 2.732935
7.006921 | 16.33113 | 0.004043439 | 2.724619
7.00887 | 16.28842 | 0.004031431 | 2.716527
7.01082 | 16.24549 | 0.004019798 | 2.708689
7.012769 | 16.20235 | 0.00400858 | 2.70113
7.014719 | 16.15902 | 0.003997817 | 2.693877
7.016668 | 16.11549 | 0.003987547 | 2.686957
7.018618 | 16.07176 | 0.003977809 | 2.680395
7.020567 | 16.02786 | 0.003968637 | 2.674215
7.022517 | 15.98377 | 0.003960068 | 2.66844
7.024466 | 15.93952 | 0.003952134 | 2.663094
7.026416 | 15.89509 | 0.003944868 | 2.658198
7.028365 | 15.85051 | 0.003938298 | 2.653771
7.030315 | 15.80577 | 0.003932453 | 2.649833
7.032264 | 15.76088 | 0.003927359 | 2.6464
7.034214 | 15.71584 | 0.003923038 | 2.643488
7.036163 | 15.67067 | 0.003919511 | 2.641112
7.038113 | 15.62537 | 0.003916796 | 2.639282
7.040062 | 15.57994 | 0.003914909 | 2.638011
7.042012 | 15.5344 | 0.003913861 | 2.637304
7.043961 | 15.48874 | 0.003913661 | 2.63717
7.045911 | 15.44297 | 0.003914316 | 2.637611
7.04786 | 15.39711 | 0.003915827 | 2.638629
7.04981 | 15.35115 | 0.003918192 | 2.640223
7.051759 | 15.3051 | 0.003921407 | 2.64239
7.053709 | 15.25898 | 0.003925463 | 2.645122
7.055659 | 15.21277 | 0.003930345 | 2.648412
7.057608 | 15.1665 | 0.003936036 | 2.652247
7.059558 | 15.12017 | 0.003942514 | 2.656612
7.061507 | 15.07378 | 0.003949753 | 2.66149
7.063457 | 15.02734 | 0.00395772 | 2.666858
7.065406 | 14.98086 | 0.003966379 | 2.672693
7.067356 | 14.93434 | 0.003975689 | 2.678966
7.069305 | 14.88779 | 0.003985603 | 2.685647
7.071255 | 14.84122 | 0.003996069 | 2.692699
7.073204 | 14.79463 | 0.004007032 | 2.700086
7.075154 | 14.74804 | 0.004018431 | 2.707767
7.077103 | 14.70143 | 0.004030202 | 2.7157
7.079053 | 14.65483 | 0.004042281 | 2.723838
7.081002 | 14.60824 | 0.004054596 | 2.732137
7.082952 | 14.56166 | 0.004067078 | 2.740548
7.084901 | 14.51511 | 0.004079652 | 2.749021
7.086851 | 14.46858 | 0.004092245 | 2.757506
7.0888 | 14.42209 | 0.004104781 | 2.765953
7.09075 | 14.37564 | 0.004117184 | 2.774311
7.092699 | 14.32924 | 0.00412938 | 2.782529
7.094649 | 14.28289 | 0.004141294 | 2.790557
7.096598 | 14.2366 | 0.004152851 | 2.798345
7.098548 | 14.19037 | 0.004163978 | 2.805843
7.100497 | 14.14422 | 0.004174606 | 2.813004
7.102447 | 14.09815 | 0.004184666 | 2.819783
7.104396 | 14.05217 | 0.004194091 | 2.826134
7.106346 | 14.00628 | 0.004202821 | 2.832016
7.108295 | 13.96048 | 0.004210795 | 2.83739
7.110245 | 13.91479 | 0.00421796 | 2.842218
7.112194 | 13.86921 | 0.004224266 | 2.846467
7.114144 | 13.82375 | 0.004229666 | 2.850106
7.116094 | 13.77841 | 0.004234123 | 2.853109
7.118043 | 13.7332 | 0.004237602 | 2.855453
7.119993 | 13.68812 | 0.004240075 | 2.85712
7.121942 | 13.64318 | 0.004241523 | 2.858095
7.123892 | 13.59839 | 0.004241932 | 2.858371
7.125841 | 13.55376 | 0.004241297 | 2.857943
7.127791 | 13.50928 | 0.004239619 | 2.856813
7.12974 | 13.46496 | 0.004236912 | 2.854988
7.13169 | 13.42082 | 0.004233193 | 2.852483
7.133639 | 13.37685 | 0.004228494 | 2.849316
7.135589 | 13.33306 | 0.004222853 | 2.845515
7.137538 | 13.28946 | 0.004216317 | 2.841111
7.139488 | 13.24606 | 0.00420894 | 2.83614
7.141437 | 13.20285 | 0.004200785 | 2.830644
7.143387 | 13.15984 | 0.004191919 | 2.82467
7.145336 | 13.11704 | 0.004182417 | 2.818268
7.147286 | 13.07446 | 0.004172359 | 2.81149
7.149235 | 13.03209 | 0.004161829 | 2.804394
7.151185 | 12.98995 | 0.004150914 | 2.79704
7.153134 | 12.94804 | 0.004139707 | 2.789488
7.155084 | 12.90636 | 0.004128302 | 2.781803
7.157033 | 12.86492 | 0.004116796 | 2.77405
7.158983 | 12.82373 | 0.004105286 | 2.766294
7.160932 | 12.78278 | 0.004093872 | 2.758602
7.162882 | 12.74209 | 0.004082652 | 2.751042
7.164831 | 12.70165 | 0.004071726 | 2.74368
7.166781 | 12.66148 | 0.004061192 | 2.736581
7.16873 | 12.62157 | 0.004051145 | 2.729812
7.17068 | 12.58194 | 0.004041681 | 2.723435
7.172629 | 12.54258 | 0.004032891 | 2.717511
7.174579 | 12.5035 | 0.004024862 | 2.712101
7.176529 | 12.46471 | 0.004017678 | 2.70726
7.178478 | 12.4262 | 0.004011419 | 2.703043
7.180428 | 12.38799 | 0.004006158 | 2.699497
7.182377 | 12.35007 | 0.004001962 | 2.69667
7.184327 | 12.31245 | 0.003998894 | 2.694603
7.186276 | 12.27513 | 0.003997007 | 2.693332
7.188226 | 12.23812 | 0.003996348 | 2.692887
7.190175 | 12.20142 | 0.003996954 | 2.693296
7.192125 | 12.16503 | 0.003998855 | 2.694576
7.194074 | 12.12896 | 0.004002068 | 2.696742
7.196024 | 12.09321 | 0.004006603 | 2.699798
7.197973 | 12.05778 | 0.004012458 | 2.703743
7.199923 | 12.02268 | 0.004019621 | 2.708569
7.201872 | 11.9879 | 0.004028068 | 2.714261
7.203822 | 11.95346 | 0.004037768 | 2.720797
7.205771 | 11.91935 | 0.004048679 | 2.72815
7.207721 | 11.88558 | 0.004060754 | 2.736287
7.20967 | 11.85215 | 0.004073936 | 2.745169
7.21162 | 11.81906 | 0.004088161 | 2.754754
7.213569 | 11.78631 | 0.004103359 | 2.764995
7.215519 | 11.75391 | 0.004119456 | 2.775842
7.217468 | 11.72186 | 0.00413637 | 2.787239
7.219418 | 11.69015 | 0.004154017 | 2.79913
7.221367 | 11.6588 | 0.004172308 | 2.811455
7.223317 | 11.6278 | 0.00419115 | 2.824152
7.225266 | 11.59715 | 0.004210448 | 2.837156
7.227216 | 11.56687 | 0.004230107 | 2.850402
7.229165 | 11.53693 | 0.004250026 | 2.863825
7.231115 | 11.50736 | 0.004270107 | 2.877356
7.233064 | 11.47815 | 0.00429025 | 2.890929
7.235014 | 11.4493 | 0.004310356 | 2.904478
7.236964 | 11.42081 | 0.004330327 | 2.917935
7.238913 | 11.39269 | 0.004350067 | 2.931236
7.240863 | 11.36493 | 0.004369479 | 2.944317
7.242812 | 11.33753 | 0.004388474 | 2.957116
7.244762 | 11.3105 | 0.004406962 | 2.969574
7.246711 | 11.28383 | 0.00442486 | 2.981635
7.248661 | 11.25753 | 0.004442087 | 2.993243
7.25061 | 11.23159 | 0.00445857 | 3.004349
7.25256 | 11.20602 | 0.004474239 | 3.014908
7.254509 | 11.18081 | 0.004489032 | 3.024876
7.256459 | 11.15597 | 0.004502895 | 3.034217
7.258408 | 11.1315 | 0.004515779 | 3.042899
7.260358 | 11.10739 | 0.004527646 | 3.050896
7.262307 | 11.08364 | 0.004538465 | 3.058186
7.264257 | 11.06026 | 0.004548215 | 3.064756
7.266206 | 11.03724 | 0.004556882 | 3.070596
7.268156 | 11.01458 | 0.004564461 | 3.075703
7.270105 | 10.99229 | 0.004570956 | 3.080079
7.272055 | 10.97035 | 0.004576376 | 3.083731
7.274004 | 10.94878 | 0.004580738 | 3.086671
7.275954 | 10.92756 | 0.004584065 | 3.088913
7.277903 | 10.9067 | 0.004586387 | 3.090478
7.279853 | 10.88619 | 0.004587739 | 3.091388
7.281802 | 10.86604 | 0.004588159 | 3.091671
7.283752 | 10.84624 | 0.004587693 | 3.091357
7.285701 | 10.82679 | 0.004586389 | 3.090479
7.287651 | 10.80769 | 0.004584299 | 3.089071
7.2896 | 10.78894 | 0.00458148 | 3.087171
7.29155 | 10.77053 | 0.004577991 | 3.08482
7.293499 | 10.75246 | 0.004573892 | 3.082058
7.295449 | 10.73473 | 0.004569247 | 3.078928
7.297399 | 10.71735 | 0.004564121 | 3.075474
7.299348 | 10.70029 | 0.004558581 | 3.07174
7.301298 | 10.68357 | 0.004552692 | 3.067773
7.303247 | 10.66718 | 0.004546524 | 3.063616
7.305197 | 10.65112 | 0.004540143 | 3.059317
7.307146 | 10.63539 | 0.004533616 | 3.054918
7.309096 | 10.61997 | 0.004527009 | 3.050466
7.311045 | 10.60488 | 0.004520386 | 3.046004
7.312995 | 10.5901 | 0.004513811 | 3.041573
7.314944 | 10.57564 | 0.004507343 | 3.037214
7.316894 | 10.56149 | 0.00450104 | 3.032968
7.318843 | 10.54764 | 0.004494959 | 3.02887
7.320793 | 10.5341 | 0.004489148 | 3.024954
7.322742 | 10.52086 | 0.004483656 | 3.021254
7.324692 | 10.50792 | 0.004478526 | 3.017797
7.326641 | 10.49527 | 0.004473795 | 3.014608
7.328591 | 10.48291 | 0.004469496 | 3.011712
7.33054 | 10.47084 | 0.004465657 | 3.009125
7.33249 | 10.45905 | 0.004462304 | 3.006866
7.334439 | 10.44754 | 0.004459455 | 3.004946
7.336389 | 10.4363 | 0.004457126 | 3.003377
7.338338 | 10.42534 | 0.004455328 | 3.002165
7.340288 | 10.41464 | 0.00445407 | 3.001317
7.342237 | 10.40421 | 0.004453354 | 3.000835
7.344187 | 10.39403 | 0.004453182 | 3.000719
7.346136 | 10.38411 | 0.004453549 | 3.000966
7.348086 | 10.37445 | 0.00445445 | 3.001574
7.350035 | 10.36503 | 0.004455876 | 3.002534
7.351985 | 10.35585 | 0.004457813 | 3.003839
7.353934 | 10.34691 | 0.004460246 | 3.005479
7.355884 | 10.33821 | 0.004463158 | 3.007441
7.357833 | 10.32974 | 0.004466527 | 3.009712
7.359783 | 10.32149 | 0.004470332 | 3.012275
7.361733 | 10.31347 | 0.004474547 | 3.015115
7.363682 | 10.30566 | 0.004479144 | 3.018213
7.365632 | 10.29806 | 0.004484096 | 3.02155
7.367581 | 10.29067 | 0.004489371 | 3.025104
7.369531 | 10.28349 | 0.004494936 | 3.028854
7.37148 | 10.2765 | 0.004500758 | 3.032778
7.37343 | 10.26971 | 0.004506803 | 3.03685
7.375379 | 10.26311 | 0.004513032 | 3.041048
7.377329 | 10.2567 | 0.00451941 | 3.045346
7.379278 | 10.25047 | 0.004525898 | 3.049718
7.381228 | 10.24441 | 0.004532458 | 3.054138
7.383177 | 10.23852 | 0.004539051 | 3.058581
7.385127 | 10.23281 | 0.004545638 | 3.063019
7.387076 | 10.22725 | 0.004552179 | 3.067427
7.389026 | 10.22185 | 0.004558638 | 3.071779
7.390975 | 10.21661 | 0.004564974 | 3.076049
7.392925 | 10.21152 | 0.004571152 | 3.080211
7.394874 | 10.20657 | 0.004577134 | 3.084242
7.396824 | 10.20176 | 0.004582884 | 3.088117
7.398773 | 10.19708 | 0.004588367 | 3.091812
7.400723 | 10.19254 | 0.00459355 | 3.095304
7.402672 | 10.18813 | 0.004598398 | 3.098571
7.404622 | 10.18383 | 0.004602881 | 3.101592
7.406571 | 10.17965 | 0.004606967 | 3.104345
7.408521 | 10.17559 | 0.004610628 | 3.106812
7.41047 | 10.17164 | 0.004613835 | 3.108973
7.41242 | 10.16779 | 0.004616562 | 3.11081
7.414369 | 10.16404 | 0.004618784 | 3.112308
7.416319 | 10.16038 | 0.004620479 | 3.11345
7.418268 | 10.15682 | 0.004621626 | 3.114223
7.420218 | 10.15335 | 0.004622204 | 3.114612
7.422168 | 10.14995 | 0.004622197 | 3.114608
7.424117 | 10.14664 | 0.00462159 | 3.114199
7.426067 | 10.1434 | 0.00462037 | 3.113376
7.428016 | 10.14024 | 0.004618525 | 3.112133
7.429966 | 10.13714 | 0.004616048 | 3.110464
7.431915 | 10.13411 | 0.004612932 | 3.108365
7.433865 | 10.13113 | 0.004609175 | 3.105833
7.435814 | 10.12821 | 0.004604776 | 3.102868
7.437764 | 10.12534 | 0.004599736 | 3.099472
7.439713 | 10.12252 | 0.00459406 | 3.095648
7.441663 | 10.11975 | 0.004587756 | 3.0914
7.443612 | 10.11701 | 0.004580835 | 3.086736
7.445562 | 10.11432 | 0.004573309 | 3.081665
7.447511 | 10.11166 | 0.004565194 | 3.076197
7.449461 | 10.10903 | 0.00455651 | 3.070345
7.45141 | 10.10642 | 0.004547279 | 3.064125
7.45336 | 10.10385 | 0.004537526 | 3.057553
7.455309 | 10.10129 | 0.004527279 | 3.050648
7.457259 | 10.09875 | 0.004516569 | 3.043432
7.459208 | 10.09623 | 0.004505431 | 3.035926
7.461158 | 10.09372 | 0.0044939 | 3.028156
7.463107 | 10.09122 | 0.004482014 | 3.020147
7.465057 | 10.08873 | 0.004469815 | 3.011927
7.467006 | 10.08624 | 0.004457345 | 3.003524
7.468956 | 10.08375 | 0.004444646 | 2.994967
7.470905 | 10.08127 | 0.004431765 | 2.986287
7.472855 | 10.07878 | 0.004418746 | 2.977515
7.474804 | 10.07628 | 0.004405637 | 2.968681
7.476754 | 10.07378 | 0.004392484 | 2.959819
7.478703 | 10.07127 | 0.004379336 | 2.950959
7.480653 | 10.06875 | 0.00436624 | 2.942135
7.482603 | 10.06622 | 0.004353244 | 2.933377
7.484552 | 10.06367 | 0.004340395 | 2.924719
7.486502 | 10.06111 | 0.004327739 | 2.916191
7.488451 | 10.05853 | 0.004315322 | 2.907824
7.490401 | 10.05593 | 0.004303189 | 2.899648
7.49235 | 10.0533 | 0.004291382 | 2.891692
7.4943 | 10.05066 | 0.004279945 | 2.883985
7.496249 | 10.04799 | 0.004268916 | 2.876553
7.498199 | 10.0453 | 0.004258333 | 2.869423
7.500148 | 10.04259 | 0.004248233 | 2.862617
7.502098 | 10.03984 | 0.004238648 | 2.856158
7.504047 | 10.03708 | 0.004229609 | 2.850067
7.505997 | 10.03428 | 0.004221143 | 2.844363
7.507946 | 10.03145 | 0.004213275 | 2.839061
7.509896 | 10.0286 | 0.004206026 | 2.834176
7.511845 | 10.02572 | 0.004199412 | 2.829719
7.513795 | 10.02281 | 0.004193447 | 2.8257
7.515744 | 10.01987 | 0.00418814 | 2.822124
7.517694 | 10.0169 | 0.004183496 | 2.818994
7.519643 | 10.0139 | 0.004179515 | 2.816312
7.521593 | 10.01087 | 0.004176193 | 2.814074
7.523542 | 10.00781 | 0.004173523 | 2.812274
7.525492 | 10.00472 | 0.004171492 | 2.810906
7.527441 | 10.00161 | 0.004170086 | 2.809958
7.529391 | 9.998463 | 0.004169284 | 2.809418
7.53134 | 9.995291 | 0.004169067 | 2.809272
7.53329 | 9.992095 | 0.004169409 | 2.809502
7.535239 | 9.988869 | 0.004170283 | 2.810091
7.537189 | 9.985621 | 0.004171661 | 2.811019
7.539138 | 9.982347 | 0.004173511 | 2.812266
7.541088 | 9.979052 | 0.0041758 | 2.813808
7.543038 | 9.975733 | 0.004178493 | 2.815624
7.544987 | 9.972393 | 0.004181557 | 2.817688
7.546937 | 9.969033 | 0.004184952 | 2.819976
7.548886 | 9.965657 | 0.004188643 | 2.822463
7.550836 | 9.962262 | 0.004192591 | 2.825123
7.552785 | 9.958852 | 0.004196759 | 2.827931
7.554735 | 9.955428 | 0.004201108 | 2.830862
7.556684 | 9.951991 | 0.004205601 | 2.833889
7.558634 | 9.948545 | 0.0042102 | 2.836989
7.560583 | 9.945088 | 0.00421487 | 2.840135
7.562533 | 9.941625 | 0.004219575 | 2.843306
7.564482 | 9.938157 | 0.004224282 | 2.846478
7.566432 | 9.934684 | 0.004228959 | 2.849629
7.568381 | 9.931211 | 0.004233575 | 2.85274
7.570331 | 9.927739 | 0.004238104 | 2.855791
7.57228 | 9.924268 | 0.004242519 | 2.858766
7.57423 | 9.920803 | 0.004246798 | 2.86165
7.576179 | 9.917342 | 0.004250922 | 2.864429
7.578129 | 9.913894 | 0.004254876 | 2.867093
7.580078 | 9.910454 | 0.004258645 | 2.869633
7.582028 | 9.907028 | 0.004262223 | 2.872044
7.583977 | 9.90362 | 0.004265604 | 2.874322
7.585927 | 9.900225 | 0.004268789 | 2.876468
7.587876 | 9.896853 | 0.004271778 | 2.878482
7.589826 | 9.893504 | 0.00427458 | 2.88037
7.591775 | 9.890177 | 0.004277202 | 2.882137
7.593725 | 9.886879 | 0.004279657 | 2.883791
7.595674 | 9.883611 | 0.004281959 | 2.885343
7.597624 | 9.880374 | 0.004284125 | 2.886802
7.599573 | 9.87717 | 0.004286173 | 2.888182
7.601523 | 9.874002 | 0.004288125 | 2.889497
7.603473 | 9.870873 | 0.004290002 | 2.890762
7.605422 | 9.867783 | 0.004291827 | 2.891992
7.607372 | 9.864736 | 0.004293625 | 2.893204
7.609321 | 9.861736 | 0.004295422 | 2.894415
7.611271 | 9.858783 | 0.004297243 | 2.895642
7.61322 | 9.855878 | 0.004299115 | 2.896903
7.61517 | 9.853023 | 0.004301063 | 2.898215
7.617119 | 9.850224 | 0.004303113 | 2.899597
7.619069 | 9.847479 | 0.004305292 | 2.901065
7.621018 | 9.844792 | 0.004307624 | 2.902636
7.622968 | 9.842162 | 0.004310133 | 2.904327
7.624917 | 9.839594 | 0.004312842 | 2.906153
7.626867 | 9.837088 | 0.004315772 | 2.908127
7.628816 | 9.834648 | 0.004318944 | 2.910265
7.630766 | 9.832274 | 0.004322375 | 2.912576
7.632715 | 9.829965 | 0.004326081 | 2.915074
7.634665 | 9.827727 | 0.004330075 | 2.917765
7.636614 | 9.825557 | 0.004334367 | 2.920657
7.638564 | 9.823461 | 0.004338967 | 2.923756
7.640513 | 9.821434 | 0.004343877 | 2.927065
7.642463 | 9.819484 | 0.0043491 | 2.930585
7.644412 | 9.817606 | 0.004354633 | 2.934313
7.646362 | 9.815803 | 0.00436047 | 2.938246
7.648311 | 9.814078 | 0.0043666 | 2.942377
7.650261 | 9.812427 | 0.00437301 | 2.946696
7.65221 | 9.810855 | 0.004379681 | 2.951192
7.65416 | 9.809358 | 0.004386593 | 2.955849
7.656109 | 9.807939 | 0.004393722 | 2.960653
7.658059 | 9.806599 | 0.00440104 | 2.965584
7.660008 | 9.805335 | 0.004408519 | 2.970624
7.661958 | 9.80415 | 0.004416127 | 2.97575
7.663908 | 9.80304 | 0.004423831 | 2.980941
7.665857 | 9.802006 | 0.004431596 | 2.986174
7.667807 | 9.801049 | 0.004439385 | 2.991422
7.669756 | 9.800168 | 0.004447162 | 2.996662
7.671706 | 9.799359 | 0.004454887 | 3.001868
7.673655 | 9.798625 | 0.004462523 | 3.007013
7.675605 | 9.797962 | 0.004470029 | 3.012071
7.677554 | 9.797369 | 0.004477369 | 3.017017
7.679504 | 9.796846 | 0.004484502 | 3.021823
7.681453 | 9.796389 | 0.004491391 | 3.026465
7.683403 | 9.795998 | 0.004497999 | 3.030918
7.685352 | 9.795669 | 0.004504289 | 3.035157
7.687302 | 9.795405 | 0.004510228 | 3.039159
7.689251 | 9.795198 | 0.004515783 | 3.042902
7.691201 | 9.795047 | 0.004520923 | 3.046365
7.69315 | 9.794949 | 0.004525619 | 3.04953
7.6951 | 9.794902 | 0.004529845 | 3.052378
7.697049 | 9.794906 | 0.004533579 | 3.054894
7.698999 | 9.794953 | 0.0045368 | 3.057064
7.700948 | 9.795044 | 0.004539492 | 3.058878
7.702898 | 9.795172 | 0.004541642 | 3.060327
7.704847 | 9.795335 | 0.004543241 | 3.061404
7.706797 | 9.79553 | 0.004544283 | 3.062106
7.708746 | 9.795753 | 0.00454477 | 3.062434
7.710696 | 9.796 | 0.004544705 | 3.06239
7.712645 | 9.796265 | 0.004544098 | 3.061981
7.714595 | 9.796549 | 0.004542963 | 3.061216
7.716544 | 9.796844 | 0.004541319 | 3.060109
7.718494 | 9.797148 | 0.00453919 | 3.058674
7.720443 | 9.797453 | 0.004536604 | 3.056931
7.722393 | 9.797756 | 0.004533591 | 3.054902
7.724343 | 9.798057 | 0.004530189 | 3.052609
7.726292 | 9.798343 | 0.004526436 | 3.05008
7.728242 | 9.798615 | 0.004522375 | 3.047344
7.730191 | 9.798871 | 0.004518052 | 3.04443
7.732141 | 9.7991 | 0.004513514 | 3.041373
7.73409 | 9.799301 | 0.004508815 | 3.038206
7.73604 | 9.799468 | 0.004504007 | 3.034967
7.737989 | 9.799597 | 0.004499147 | 3.031692
7.739939 | 9.799684 | 0.004494294 | 3.028422
7.741888 | 9.799724 | 0.004489509 | 3.025197
7.743838 | 9.799711 | 0.004484852 | 3.022059
7.745787 | 9.799644 | 0.004480388 | 3.019051
7.747737 | 9.799515 | 0.004476181 | 3.016217
7.749686 | 9.799323 | 0.004472297 | 3.0136
7.751636 | 9.799063 | 0.004468804 | 3.011246
7.753585 | 9.798731 | 0.004465767 | 3.0092
7.755535 | 9.798328 | 0.004463256 | 3.007507
7.757484 | 9.797961 | 0.004461337 | 3.006214
7.759434 | 9.797977 | 0.004460079 | 3.005366
7.761383 | 9.797979 | 0.004459548 | 3.005009
7.763333 | 9.79798 | 0.004459813 | 3.005188
7.765282 | 9.79798 | 0.00446094 | 3.005947
7.767232 | 9.79798 | 0.004462994 | 3.007331
7.769181 | 9.79798 | 0.00446604 | 3.009383
7.771131 | 9.79798 | 0.004470142 | 3.012147
7.77308 | 9.79798 | 0.004475359 | 3.015663
7.77503 | 9.79798 | 0.004481752 | 3.01997
7.776979 | 9.79798 | 0.004489378 | 3.025109
7.778929 | 9.79798 | 0.004498293 | 3.031116
7.780878 | 9.79798 | 0.004508552 | 3.038029
7.782828 | 9.79798 | 0.004520207 | 3.045883
7.784778 | 9.79798 | 0.00453331 | 3.054712
7.786727 | 9.79798 | 0.00454791 | 3.06455
7.788677 | 9.79798 | 0.004564055 | 3.075429
7.790626 | 9.79798 | 0.004581793 | 3.087382
7.792576 | 9.79798 | 0.004601171 | 3.100439
7.793544 | 9.795087 | 0.004601171 | 3.100439
7.795459 | 9.807375 | 0.004601856 | 3.100901
7.797374 | 9.820672 | 0.004602285 | 3.10119
7.799288 | 9.834917 | 0.004602499 | 3.101334
7.801203 | 9.850051 | 0.004602539 | 3.101361
7.803117 | 9.866017 | 0.00460244 | 3.101294
7.805032 | 9.882762 | 0.004602236 | 3.101157
7.806947 | 9.900234 | 0.004601958 | 3.10097
7.808861 | 9.918386 | 0.004601638 | 3.100754
7.810776 | 9.937169 | 0.00460128 | 3.100513
7.81269 | 9.95654 | 0.004600901 | 3.100258
7.814605 | 9.976457 | 0.004600521 | 3.100001
7.81652 | 9.996879 | 0.004600158 | 3.099757
7.818434 | 10.01777 | 0.004599829 | 3.099535
7.820349 | 10.03909 | 0.004599548 | 3.099346
7.822263 | 10.06081 | 0.004599329 | 3.099198
7.824178 | 10.08289 | 0.004599184 | 3.099101
7.826093 | 10.10531 | 0.004599124 | 3.09906
7.828007 | 10.12803 | 0.004599158 | 3.099083
7.829922 | 10.15104 | 0.004599295 | 3.099175
7.831836 | 10.17429 | 0.004599543 | 3.099343
7.833751 | 10.19778 | 0.00459991 | 3.09959
7.835666 | 10.22147 | 0.004600402 | 3.099921
7.83758 | 10.24534 | 0.004601024 | 3.100341
7.839495 | 10.26938 | 0.004601785 | 3.100853
7.841409 | 10.29357 | 0.004602688 | 3.101461
7.843324 | 10.31789 | 0.004603739 | 3.10217
7.845239 | 10.34232 | 0.004604945 | 3.102982
7.847153 | 10.36686 | 0.00460631 | 3.103902
7.849068 | 10.39147 | 0.004607838 | 3.104932
7.850983 | 10.41617 | 0.004609536 | 3.106076
7.852897 | 10.44092 | 0.004611406 | 3.107336
7.854812 | 10.46573 | 0.004613454 | 3.108716
7.856726 | 10.49058 | 0.004615683 | 3.110218
7.858641 | 10.51546 | 0.004618097 | 3.111845
7.860556 | 10.54037 | 0.004620699 | 3.113598
7.86247 | 10.56531 | 0.004623492 | 3.11548
7.864385 | 10.59025 | 0.004626479 | 3.117493
7.866299 | 10.6152 | 0.004629662 | 3.119637
7.868214 | 10.64016 | 0.004633043 | 3.121916
7.870129 | 10.66512 | 0.004636624 | 3.124329
7.872043 | 10.69008 | 0.004640405 | 3.126877
7.873958 | 10.71503 | 0.004644389 | 3.129562
7.875872 | 10.73998 | 0.004648576 | 3.132383
7.877787 | 10.76492 | 0.004652965 | 3.13534
7.879702 | 10.78985 | 0.004657557 | 3.138434
7.881616 | 10.81478 | 0.00466235 | 3.141664
7.883531 | 10.83969 | 0.004667344 | 3.145029
7.885445 | 10.8646 | 0.004672537 | 3.148529
7.88736 | 10.8895 | 0.004677927 | 3.152161
7.889275 | 10.9144 | 0.004683512 | 3.155924
7.891189 | 10.9393 | 0.004689288 | 3.159816
7.893104 | 10.9642 | 0.004695253 | 3.163835
7.895018 | 10.9891 | 0.004701402 | 3.167979
7.896933 | 11.014 | 0.004707731 | 3.172243
7.898848 | 11.03892 | 0.004714234 | 3.176626
7.900762 | 11.06384 | 0.004720907 | 3.181122
7.902677 | 11.08879 | 0.004727744 | 3.185729
7.904591 | 11.11375 | 0.004734738 | 3.190442
7.906506 | 11.13874 | 0.004741881 | 3.195255
7.908421 | 11.16376 | 0.004749167 | 3.200165
7.910335 | 11.18881 | 0.004756587 | 3.205165
7.91225 | 11.2139 | 0.004764134 | 3.21025
7.914164 | 11.23903 | 0.004771797 | 3.215414
7.916079 | 11.26421 | 0.004779569 | 3.220651
7.917994 | 11.28945 | 0.00478744 | 3.225955
7.919908 | 11.31474 | 0.004795401 | 3.231319
7.921823 | 11.34009 | 0.004803441 | 3.236736
7.923737 | 11.36552 | 0.00481155 | 3.2422
7.925652 | 11.39101 | 0.004819718 | 3.247704
7.927567 | 11.41659 | 0.004827934 | 3.25324
7.929481 | 11.44225 | 0.004836186 | 3.258801
7.931396 | 11.46799 | 0.004844464 | 3.26438
7.93331 | 11.49384 | 0.004852757 | 3.269967
7.935225 | 11.51978 | 0.004861051 | 3.275556
7.93714 | 11.54582 | 0.004869335 | 3.281138
7.939054 | 11.57198 | 0.004877596 | 3.286705
7.940969 | 11.59825 | 0.004885822 | 3.292248
7.942884 | 11.62464 | 0.004894 | 3.297759
7.944798 | 11.65116 | 0.004902117 | 3.303228
7.946713 | 11.67781 | 0.004910159 | 3.308647
7.948627 | 11.70459 | 0.004918113 | 3.314006
7.950542 | 11.73151 | 0.004925964 | 3.319297
7.952457 | 11.75857 | 0.0049337 | 3.324509
7.954371 | 11.78578 | 0.004941304 | 3.329634
7.956286 | 11.81314 | 0.004948764 | 3.33466
7.9582 | 11.84066 | 0.004956064 | 3.339579
7.960115 | 11.86834 | 0.004963189 | 3.344381
7.96203 | 11.89619 | 0.004970124 | 3.349054
7.963944 | 11.9242 | 0.004976855 | 3.353589
7.965859 | 11.95239 | 0.004983364 | 3.357975
7.967773 | 11.98075 | 0.004989637 | 3.362202
7.969688 | 12.00928 | 0.004995658 | 3.36626
7.971603 | 12.038 | 0.005001411 | 3.370136
7.973517 | 12.06691 | 0.00500688 | 3.373821
7.975432 | 12.096 | 0.005012049 | 3.377304
7.977346 | 12.12528 | 0.005016902 | 3.380574
7.979261 | 12.15476 | 0.005021425 | 3.383622
7.981176 | 12.18442 | 0.005025601 | 3.386436
7.98309 | 12.21429 | 0.005029418 | 3.389008
7.985005 | 12.24435 | 0.005032861 | 3.391328
7.986919 | 12.27462 | 0.005035916 | 3.393386
7.988834 | 12.30509 | 0.005038571 | 3.395175
7.990749 | 12.33576 | 0.005040814 | 3.396687
7.992663 | 12.36663 | 0.005042634 | 3.397914
7.994578 | 12.39772 | 0.005044022 | 3.398849
7.996492 | 12.429 | 0.005044969 | 3.399487
7.998407 | 12.4605 | 0.005045467 | 3.399822
8.000322 | 12.4922 | 0.005045509 | 3.399851
8.002236 | 12.52411 | 0.005045092 | 3.39957
8.004151 | 12.55623 | 0.005044211 | 3.398976
8.006065 | 12.58856 | 0.005042865 | 3.398069
8.00798 | 12.6211 | 0.005041052 | 3.396848
8.009895 | 12.65384 | 0.005038775 | 3.395313
8.011809 | 12.68679 | 0.005036037 | 3.393468
8.013724 | 12.71995 | 0.005032843 | 3.391316
8.015638 | 12.75331 | 0.005029199 | 3.388861
8.017553 | 12.78688 | 0.005025115 | 3.386109
8.019468 | 12.82064 | 0.005020603 | 3.383068
8.021382 | 12.85461 | 0.005015675 | 3.379748
8.023297 | 12.88878 | 0.005010349 | 3.376159
8.025211 | 12.92315 | 0.005004641 | 3.372313
8.027126 | 12.95771 | 0.004998574 | 3.368224
8.029041 | 12.99247 | 0.00499217 | 3.363909
8.030955 | 13.02742 | 0.004985456 | 3.359385
8.03287 | 13.06255 | 0.00497846 | 3.354671
8.034785 | 13.09787 | 0.004971215 | 3.349789
8.036699 | 13.13338 | 0.004963754 | 3.344761
8.038614 | 13.16907 | 0.004956113 | 3.339612
8.040528 | 13.20493 | 0.00494833 | 3.334368
8.042443 | 13.24097 | 0.004940446 | 3.329055
8.044358 | 13.27718 | 0.0049325 | 3.323701
8.046272 | 13.31356 | 0.004924535 | 3.318334
8.048187 | 13.3501 | 0.004916595 | 3.312984
8.050101 | 13.3868 | 0.004908723 | 3.307679
8.052016 | 13.42366 | 0.004900963 | 3.30245
8.053931 | 13.46066 | 0.004893359 | 3.297327
8.055845 | 13.49782 | 0.004885957 | 3.292339
8.05776 | 13.53512 | 0.004878801 | 3.287517
8.059674 | 13.57256 | 0.004871933 | 3.282889
8.061589 | 13.61014 | 0.004865398 | 3.278485
8.063504 | 13.64785 | 0.004859236 | 3.274333
8.065418 | 13.68568 | 0.004853488 | 3.27046
8.067333 | 13.72363 | 0.004848194 | 3.266893
8.069247 | 13.7617 | 0.004843391 | 3.263656
8.071162 | 13.79988 | 0.004839114 | 3.260774
8.073077 | 13.83817 | 0.004835396 | 3.258269
8.074991 | 13.87655 | 0.004832269 | 3.256162
8.076906 | 13.91504 | 0.00482976 | 3.254471
8.07882 | 13.95361 | 0.004827894 | 3.253214
8.080735 | 13.99227 | 0.004826694 | 3.252405
8.08265 | 14.03101 | 0.004826178 | 3.252057
8.084564 | 14.06982 | 0.004826361 | 3.252181
8.086479 | 14.1087 | 0.004827253 | 3.252782
8.088393 | 14.14765 | 0.004828862 | 3.253866
8.090308 | 14.18665 | 0.00483119 | 3.255435
8.092223 | 14.2257 | 0.004834235 | 3.257486
8.094137 | 14.2648 | 0.004837989 | 3.260016
8.096052 | 14.30394 | 0.004842441 | 3.263016
8.097966 | 14.34312 | 0.004847574 | 3.266475
8.099881 | 14.38232 | 0.004853365 | 3.270377
8.101796 | 14.42154 | 0.004859788 | 3.274705
8.10371 | 14.46079 | 0.004866812 | 3.279438
8.105625 | 14.50004 | 0.004874403 | 3.284553
8.107539 | 14.53929 | 0.004882522 | 3.290024
8.109454 | 14.57855 | 0.004891129 | 3.295824
8.111369 | 14.6178 | 0.004900179 | 3.301922
8.113283 | 14.65703 | 0.004909626 | 3.308288
8.115198 | 14.69625 | 0.004919419 | 3.314887
8.117112 | 14.73544 | 0.004929508 | 3.321685
8.119027 | 14.77459 | 0.004939839 | 3.328646
8.120942 | 14.81371 | 0.004950358 | 3.335735
8.122856 | 14.85279 | 0.004961011 | 3.342913
8.124771 | 14.89182 | 0.00497174 | 3.350142
8.126686 | 14.93079 | 0.004982488 | 3.357385
8.1286 | 14.9697 | 0.004993199 | 3.364603
8.130515 | 15.00854 | 0.005003817 | 3.371757
8.132429 | 15.04731 | 0.005014283 | 3.37881
8.134344 | 15.086 | 0.005024544 | 3.385724
8.136259 | 15.12461 | 0.005034544 | 3.392462
8.138173 | 15.16312 | 0.00504423 | 3.398989
8.140088 | 15.20154 | 0.005053551 | 3.40527
8.142002 | 15.23985 | 0.005062457 | 3.411271
8.143917 | 15.27806 | 0.0050709 | 3.41696
8.145832 | 15.31615 | 0.005078837 | 3.422308
8.147746 | 15.35412 | 0.005086225 | 3.427287
8.149661 | 15.39197 | 0.005093025 | 3.431869
8.151575 | 15.42969 | 0.005099204 | 3.436032
8.15349 | 15.46727 | 0.005104728 | 3.439755
8.155405 | 15.50471 | 0.005109572 | 3.443019
8.157319 | 15.542 | 0.005113712 | 3.445809
8.159234 | 15.57914 | 0.00511713 | 3.448112
8.161148 | 15.61613 | 0.005119812 | 3.449919
8.163063 | 15.65295 | 0.00512175 | 3.451225
8.164978 | 15.6896 | 0.005122939 | 3.452026
8.166892 | 15.72608 | 0.005123379 | 3.452323
8.168807 | 15.76238 | 0.005123075 | 3.452118
8.170721 | 15.7985 | 0.005122035 | 3.451417
8.172636 | 15.83443 | 0.005120271 | 3.450228
8.174551 | 15.87018 | 0.005117798 | 3.448562
8.176465 | 15.90572 | 0.005114634 | 3.44643
8.17838 | 15.94106 | 0.005110802 | 3.443848
8.180294 | 15.9762 | 0.005106326 | 3.440832
8.182209 | 16.01113 | 0.005101233 | 3.4374
8.184124 | 16.04585 | 0.005095552 | 3.433572
8.186038 | 16.08034 | 0.005089315 | 3.429369
8.187953 | 16.11462 | 0.005082555 | 3.424814
8.189867 | 16.14866 | 0.005075308 | 3.419931
8.191782 | 16.18248 | 0.00506761 | 3.414743
8.193697 | 16.21606 | 0.005059499 | 3.409278
8.195611 | 16.24941 | 0.005051014 | 3.40356
8.197526 | 16.28251 | 0.005042194 | 3.397617
8.19944 | 16.31537 | 0.00503308 | 3.391476
8.201355 | 16.34798 | 0.005023713 | 3.385164
8.20327 | 16.38034 | 0.005014133 | 3.378709
8.205184 | 16.41244 | 0.005004381 | 3.372138
8.207099 | 16.44429 | 0.004994498 | 3.365478
8.209013 | 16.47588 | 0.004984523 | 3.358756
8.210928 | 16.5072 | 0.004974495 | 3.351999
8.212843 | 16.53825 | 0.004964453 | 3.345232
8.214757 | 16.56904 | 0.004954433 | 3.33848
8.216672 | 16.59956 | 0.004944471 | 3.331768
8.218587 | 16.6298 | 0.004934602 | 3.325118
8.220501 | 16.65976 | 0.004924858 | 3.318552
8.222416 | 16.68944 | 0.00491527 | 3.312091
8.22433 | 16.71885 | 0.004905868 | 3.305756
8.226245 | 16.74797 | 0.004896678 | 3.299563
8.22816 | 16.77681 | 0.004887726 | 3.293531
8.230074 | 16.80536 | 0.004879035 | 3.287675
8.231989 | 16.83362 | 0.004870627 | 3.282009
8.233903 | 16.86159 | 0.004862521 | 3.276547
8.235818 | 16.88927 | 0.004854736 | 3.271301
8.237733 | 16.91666 | 0.004847286 | 3.266281
8.239647 | 16.94375 | 0.004840187 | 3.261497
8.241562 | 16.97055 | 0.004833451 | 3.256958
8.243476 | 16.99705 | 0.004827088 | 3.252671
8.245391 | 17.02325 | 0.004821109 | 3.248642
8.247306 | 17.04916 | 0.00481552 | 3.244876
8.24922 | 17.07477 | 0.004810328 | 3.241377
8.251135 | 17.10008 | 0.004805536 | 3.238148
8.253049 | 17.12509 | 0.004801148 | 3.235192
8.254964 | 17.1498 | 0.004797166 | 3.232508
8.256879 | 17.17421 | 0.004793588 | 3.230097
8.258793 | 17.19831 | 0.004790414 | 3.227958
8.260708 | 17.22212 | 0.00478764 | 3.226089
8.262622 | 17.24563 | 0.004785262 | 3.224487
8.264537 | 17.26884 | 0.004783274 | 3.223147
8.266452 | 17.29174 | 0.00478167 | 3.222066
8.268366 | 17.31435 | 0.004780441 | 3.221238
8.270281 | 17.33666 | 0.004779577 | 3.220656
8.272195 | 17.35866 | 0.004779069 | 3.220313
8.27411 | 17.38038 | 0.004778902 | 3.220201
8.276025 | 17.40179 | 0.004779066 | 3.220312
8.277939 | 17.4229 | 0.004779545 | 3.220634
8.279854 | 17.44373 | 0.004780323 | 3.221159
8.281768 | 17.46425 | 0.004781384 | 3.221874
8.283683 | 17.48448 | 0.004782711 | 3.222768
8.285598 | 17.50442 | 0.004784283 | 3.223827
8.287512 | 17.52407 | 0.004786081 | 3.225039
8.289427 | 17.54343 | 0.004788084 | 3.226388
8.291341 | 17.5625 | 0.004790269 | 3.227861
8.293256 | 17.58129 | 0.004792614 | 3.229441
8.295171 | 17.59979 | 0.004795094 | 3.231112
8.297085 | 17.61801 | 0.004797685 | 3.232858
8.299 | 17.63594 | 0.004800362 | 3.234662
8.300914 | 17.6536 | 0.004803101 | 3.236507
8.302829 | 17.67098 | 0.004805875 | 3.238377
8.304744 | 17.68808 | 0.004808661 | 3.240254
8.306658 | 17.70491 | 0.004811432 | 3.242121
8.308573 | 17.72147 | 0.004814163 | 3.243961
8.310488 | 17.73776 | 0.00481683 | 3.245759
8.312402 | 17.75379 | 0.004819409 | 3.247496
8.314317 | 17.76955 | 0.004821875 | 3.249158
8.316231 | 17.78505 | 0.004824205 | 3.250728
8.318146 | 17.80029 | 0.004826378 | 3.252192
8.320061 | 17.81528 | 0.004828371 | 3.253535
8.321975 | 17.83001 | 0.004830163 | 3.254743
8.32389 | 17.84449 | 0.004831737 | 3.255803
8.325804 | 17.85872 | 0.004833072 | 3.256703
8.327719 | 17.87271 | 0.004834153 | 3.257431
8.329634 | 17.88646 | 0.004834964 | 3.257978
8.331548 | 17.89996 | 0.00483549 | 3.258332
8.333463 | 17.91324 | 0.00483572 | 3.258487
8.335377 | 17.92627 | 0.004835643 | 3.258436
8.337292 | 17.93908 | 0.004835251 | 3.258171
8.339207 | 17.95167 | 0.004834536 | 3.257689
8.341121 | 17.96403 | 0.004833494 | 3.256987
8.343036 | 17.97617 | 0.004832123 | 3.256063
8.34495 | 17.98809 | 0.004830421 | 3.254917
8.346865 | 17.9998 | 0.004828393 | 3.25355
8.34878 | 18.0113 | 0.004826041 | 3.251965
8.350694 | 18.02259 | 0.004823374 | 3.250168
8.352609 | 18.03368 | 0.004820401 | 3.248165
8.354523 | 18.04457 | 0.004817134 | 3.245964
8.356438 | 18.05527 | 0.00481359 | 3.243575
8.358353 | 18.06577 | 0.004809784 | 3.241011
8.360267 | 18.07608 | 0.004805737 | 3.238284
8.362182 | 18.08621 | 0.00480147 | 3.235409
8.364096 | 18.09616 | 0.004797007 | 3.232401
8.366011 | 18.10593 | 0.004792372 | 3.229278
8.367926 | 18.11552 | 0.004787591 | 3.226056
8.36984 | 18.12495 | 0.004782692 | 3.222755
8.371755 | 18.13421 | 0.004777703 | 3.219393
8.373669 | 18.1433 | 0.004772653 | 3.21599
8.375584 | 18.15224 | 0.004767572 | 3.212567
8.377499 | 18.16102 | 0.00476249 | 3.209142
8.379413 | 18.16965 | 0.004757438 | 3.205738
8.381328 | 18.17813 | 0.004752445 | 3.202374
8.383242 | 18.18646 | 0.004747543 | 3.199071
8.385157 | 18.19466 | 0.004742762 | 3.195848
8.387072 | 18.20271 | 0.00473813 | 3.192727
8.388986 | 18.21064 | 0.004733676 | 3.189727
8.390901 | 18.21843 | 0.00472943 | 3.186865
8.392816 | 18.2261 | 0.004725416 | 3.18416
8.39473 | 18.23365 | 0.004721662 | 3.181631
8.396645 | 18.24108 | 0.004718191 | 3.179292
8.398559 | 18.2484 | 0.004715026 | 3.177159
8.400474 | 18.2556 | 0.004712188 | 3.175247
8.402389 | 18.2627 | 0.004709697 | 3.173568
8.404303 | 18.26969 | 0.00470757 | 3.172135
8.406218 | 18.27659 | 0.004705822 | 3.170957
8.408132 | 18.28338 | 0.004704465 | 3.170043
8.410047 | 18.29009 | 0.00470351 | 3.1694
8.411962 | 18.2967 | 0.004702966 | 3.169033
8.413876 | 18.30323 | 0.004702836 | 3.168945
8.415791 | 18.30968 | 0.004703123 | 3.169138
8.417705 | 18.31605 | 0.004703826 | 3.169612
8.41962 | 18.32234 | 0.00470494 | 3.170363
8.421535 | 18.32856 | 0.00470646 | 3.171387
8.423449 | 18.33472 | 0.004708375 | 3.172677
8.425364 | 18.34081 | 0.004710672 | 3.174226
8.427278 | 18.34683 | 0.004713339 | 3.176023
8.429193 | 18.3528 | 0.004716359 | 3.178057
8.431108 | 18.35871 | 0.004719712 | 3.180316
8.433022 | 18.36457 | 0.004723378 | 3.182787
8.434937 | 18.37038 | 0.004727337 | 3.185455
8.436851 | 18.37615 | 0.004731563 | 3.188303
8.438766 | 18.38187 | 0.004736034 | 3.191315
8.440681 | 18.38755 | 0.004740723 | 3.194474
8.442595 | 18.3932 | 0.004745603 | 3.197763
8.44451 | 18.39881 | 0.004750647 | 3.201162
8.446424 | 18.40439 | 0.004755828 | 3.204653
8.448339 | 18.40994 | 0.004761116 | 3.208216
8.450254 | 18.41547 | 0.004766484 | 3.211833
8.452168 | 18.42097 | 0.004771903 | 3.215485
8.454083 | 18.42645 | 0.004777344 | 3.219151
8.455997 | 18.43192 | 0.004782779 | 3.222814
8.457912 | 18.43737 | 0.00478818 | 3.226453
8.459827 | 18.4428 | 0.00479352 | 3.230052
8.461741 | 18.44823 | 0.004798773 | 3.233591
8.463656 | 18.45364 | 0.004803911 | 3.237053
8.46557 | 18.45905 | 0.004808912 | 3.240423
8.467485 | 18.46446 | 0.004813749 | 3.243683
8.4694 | 18.46986 | 0.004818402 | 3.246818
8.471314 | 18.47527 | 0.004822849 | 3.249814
8.473229 | 18.48067 | 0.00482707 | 3.252659
8.475143 | 18.48608 | 0.004831048 | 3.255339
8.477058 | 18.4915 | 0.004834766 | 3.257844
8.478973 | 18.49692 | 0.004838211 | 3.260166
8.480887 | 18.50236 | 0.004841371 | 3.262295
8.482802 | 18.5078 | 0.004844235 | 3.264225
8.484717 | 18.51326 | 0.004846798 | 3.265952
8.486631 | 18.51873 | 0.004849053 | 3.267471
8.488546 | 18.52421 | 0.004850997 | 3.268782
8.49046 | 18.52972 | 0.00485263 | 3.269882
8.492375 | 18.53523 | 0.004853951 | 3.270772
8.49429 | 18.54077 | 0.004854964 | 3.271454
8.496204 | 18.54633 | 0.004855672 | 3.271932
8.498119 | 18.55191 | 0.004856081 | 3.272207
8.500033 | 18.55751 | 0.004856198 | 3.272286
8.501948 | 18.56314 | 0.004856032 | 3.272174
8.503863 | 18.56878 | 0.004855592 | 3.271878
8.505777 | 18.57446 | 0.00485489 | 3.271405
8.507692 | 18.58015 | 0.004853937 | 3.270762
8.509606 | 18.58588 | 0.004852746 | 3.26996
8.511521 | 18.59162 | 0.004851331 | 3.269006
8.513436 | 18.5974 | 0.004849706 | 3.267912
8.51535 | 18.6032 | 0.004847888 | 3.266686
8.517265 | 18.60902 | 0.00484589 | 3.26534
8.519179 | 18.61488 | 0.00484373 | 3.263885
8.521094 | 18.62076 | 0.004841424 | 3.262331
8.523009 | 18.62667 | 0.004838988 | 3.260689
8.524923 | 18.6326 | 0.004836439 | 3.258971
8.526838 | 18.63856 | 0.004833792 | 3.257188
8.528752 | 18.64455 | 0.004831065 | 3.25535
8.530667 | 18.65056 | 0.004828273 | 3.253469
8.532582 | 18.6566 | 0.004825432 | 3.251555
8.534496 | 18.66266 | 0.004822556 | 3.249617
8.536411 | 18.66874 | 0.00481966 | 3.247665
8.538325 | 18.67485 | 0.004816757 | 3.245709
8.54024 | 18.68099 | 0.00481386 | 3.243757
8.542155 | 18.68714 | 0.00481098 | 3.241816
8.544069 | 18.69332 | 0.004808128 | 3.239894
8.545984 | 18.69951 | 0.004805312 | 3.237997
8.547898 | 18.70572 | 0.004802542 | 3.236131
8.549813 | 18.71196 | 0.004799823 | 3.234298
8.551728 | 18.7182 | 0.00479716 | 3.232504
8.553642 | 18.72447 | 0.004794557 | 3.23075
8.555557 | 18.73074 | 0.004792018 | 3.229039
8.557471 | 18.73703 | 0.004789544 | 3.227372
8.559386 | 18.74333 | 0.004787136 | 3.225749
8.561301 | 18.74964 | 0.004784793 | 3.22417
8.563215 | 18.75595 | 0.004782513 | 3.222634
8.56513 | 18.76227 | 0.004780294 | 3.221139
8.567044 | 18.7686 | 0.004778133 | 3.219683
8.568959 | 18.77492 | 0.004776026 | 3.218263
8.570874 | 18.78125 | 0.004773966 | 3.216875
8.572788 | 18.78757 | 0.004771949 | 3.215516
8.574703 | 18.79389 | 0.004769968 | 3.214181
8.576618 | 18.8002 | 0.004768016 | 3.212866
8.578532 | 18.80651 | 0.004766086 | 3.211565
8.580447 | 18.8128 | 0.004764169 | 3.210274
8.582361 | 18.81907 | 0.004762258 | 3.208986
8.584276 | 18.82533 | 0.004760345 | 3.207697
8.586191 | 18.83158 | 0.004758422 | 3.206401
8.588105 | 18.8378 | 0.004756481 | 3.205093
8.59002 | 18.84399 | 0.004754513 | 3.203767
8.591934 | 18.85016 | 0.004752511 | 3.202418
8.593849 | 18.8563 | 0.004750468 | 3.201042
8.595764 | 18.86241 | 0.004748378 | 3.199633
8.597678 | 18.86848 | 0.004746233 | 3.198187
8.599593 | 18.87451 | 0.004744028 | 3.196702
8.601507 | 18.8805 | 0.004741758 | 3.195172
8.603422 | 18.88644 | 0.004739419 | 3.193596
8.605337 | 18.89234 | 0.004737008 | 3.191972
8.607251 | 18.89819 | 0.004734524 | 3.190297
8.609166 | 18.90398 | 0.004731964 | 3.188572
8.61108 | 18.90971 | 0.004729329 | 3.186797
8.612995 | 18.91539 | 0.004726621 | 3.184972
8.61491 | 18.921 | 0.004723842 | 3.1831
8.616824 | 18.92654 | 0.004720997 | 3.181182
8.618739 | 18.93201 | 0.004718089 | 3.179223
8.620653 | 18.9374 | 0.004715125 | 3.177226
8.622568 | 18.94271 | 0.004712113 | 3.175196
8.624483 | 18.94795 | 0.004709059 | 3.173138
8.626397 | 18.95309 | 0.004705972 | 3.171058
8.628312 | 18.95815 | 0.004702863 | 3.168963
8.630226 | 18.96312 | 0.00469974 | 3.166859
8.632141 | 18.96798 | 0.004696615 | 3.164753
8.634056 | 18.97275 | 0.004693499 | 3.162654
8.63597 | 18.97741 | 0.004690404 | 3.160568
8.637885 | 18.98196 | 0.004687341 | 3.158504
8.639799 | 18.9864 | 0.004684324 | 3.156471
8.641714 | 18.99072 | 0.004681363 | 3.154476
8.643629 | 18.99492 | 0.004678472 | 3.152528
8.645543 | 18.999 | 0.004675662 | 3.150634
8.647458 | 19.00294 | 0.004672947 | 3.148805
8.649372 | 19.00676 | 0.004670336 | 3.147046
8.651287 | 19.01043 | 0.004667843 | 3.145366
8.653202 | 19.01397 | 0.004665478 | 3.143772
8.655116 | 19.01736 | 0.004663251 | 3.142271
8.657031 | 19.0206 | 0.004661172 | 3.140871
8.658945 | 19.02369 | 0.00465925 | 3.139576
8.66086 | 19.02662 | 0.004657494 | 3.138392
8.662775 | 19.02939 | 0.004655909 | 3.137324
8.664689 | 19.032 | 0.004654503 | 3.136377
8.666604 | 19.03443 | 0.004653281 | 3.135553
8.668519 | 19.03669 | 0.004652245 | 3.134855
8.670433 | 19.03877 | 0.004651399 | 3.134285
8.672348 | 19.04067 | 0.004650744 | 3.133843
8.674262 | 19.04238 | 0.004650278 | 3.133529
8.676177 | 19.0439 | 0.00465 | 3.133342
8.678092 | 19.04522 | 0.004649906 | 3.133279
8.680006 | 19.04635 | 0.00464999 | 3.133335
8.681921 | 19.04727 | 0.004650246 | 3.133508
8.683835 | 19.04798 | 0.004650667 | 3.133791
8.68575 | 19.04848 | 0.004651242 | 3.134179
8.687665 | 19.04877 | 0.004651961 | 3.134664
8.689579 | 19.04883 | 0.004652814 | 3.135239
8.691494 | 19.04867 | 0.004653788 | 3.135895
8.693408 | 19.04828 | 0.00465487 | 3.136624
8.695323 | 19.04766 | 0.004656045 | 3.137416
8.697238 | 19.0468 | 0.0046573 | 3.138262
8.699152 | 19.0457 | 0.00465862 | 3.139151
8.701067 | 19.04436 | 0.004659989 | 3.140073
8.702981 | 19.0428 | 0.00466139 | 3.141018
8.704896 | 19.04106 | 0.004662809 | 3.141973
8.706811 | 19.03947 | 0.004664228 | 3.14293
8.708725 | 19.00066 | 0.004665631 | 3.143875
8.71064 | 18.99548 | 0.004667002 | 3.144799
8.712554 | 18.9899 | 0.004668324 | 3.14569
8.714469 | 18.984 | 0.004669581 | 3.146537
8.716384 | 18.9778 | 0.004670757 | 3.147329
8.718298 | 18.97129 | 0.004671837 | 3.148057
8.720213 | 18.96446 | 0.004672805 | 3.148709
8.722127 | 18.95731 | 0.004673647 | 3.149276
8.724042 | 18.94984 | 0.004674349 | 3.149749
8.725957 | 18.94205 | 0.004674898 | 3.150119
8.727871 | 18.93393 | 0.004675281 | 3.150377
8.729786 | 18.92548 | 0.004675487 | 3.150517
8.7317 | 18.9167 | 0.004675506 | 3.150529
8.733615 | 18.90758 | 0.004675329 | 3.15041
8.73553 | 18.89812 | 0.004674947 | 3.150152
8.737444 | 18.88832 | 0.004674353 | 3.149752
8.739359 | 18.87817 | 0.004673542 | 3.149206
8.741273 | 18.86767 | 0.004672511 | 3.148511
8.743188 | 18.85748 | 0.004671258 | 3.147667
8.745103 | 18.85064 | 0.004670061 | 3.14686
8.747017 | 18.84887 | 0.004668736 | 3.145967
8.748932 | 18.85195 | 0.004667209 | 3.144938
8.750846 | 18.85829 | 0.004665481 | 3.143774
8.752761 | 18.86553 | 0.004663556 | 3.142477
8.754676 | 18.87112 | 0.004661439 | 3.14105
8.75659 | 18.87283 | 0.004659135 | 3.139498
8.758505 | 18.8694 | 0.00465665 | 3.137823
8.76042 | 18.86108 | 0.004653993 | 3.136033
8.762334 | 18.85009 | 0.00465117 | 3.134131
8.764249 | 18.83864 | 0.004648193 | 3.132124
8.766163 | 18.82684 | 0.004645069 | 3.130019
8.768078 | 18.81467 | 0.004641809 | 3.127823
8.769993 | 18.80214 | 0.004638425 | 3.125543
8.771907 | 18.78924 | 0.004634928 | 3.123186
8.773822 | 18.77598 | 0.004631331 | 3.120762
8.775736 | 18.76235 | 0.004627645 | 3.118279
8.777651 | 18.74834 | 0.004623884 | 3.115745
8.779566 | 18.73397 | 0.004620061 | 3.113168
8.78148 | 18.71922 | 0.004616156 | 3.110537
8.783395 | 18.70409 | 0.004612137 | 3.107829
8.785309 | 18.68858 | 0.004607984 | 3.10503
8.787224 | 18.67269 | 0.004603686 | 3.102134
8.789139 | 18.65642 | 0.004599248 | 3.099143
8.791053 | 18.63977 | 0.004594681 | 3.096066
8.792968 | 18.62273 | 0.004590008 | 3.092918
8.794882 | 18.60531 | 0.004585264 | 3.08972
8.796797 | 18.58751 | 0.004580488 | 3.086502
8.798712 | 18.56931 | 0.004575731 | 3.083297
8.800626 | 18.55073 | 0.004571048 | 3.080141
8.802541 | 18.53175 | 0.004566464 | 3.077053
8.804455 | 18.51239 | 0.004561995 | 3.074041
8.80637 | 18.49264 | 0.004557655 | 3.071117
8.808285 | 18.4725 | 0.004553457 | 3.068288
8.810199 | 18.45196 | 0.004549415 | 3.065564
8.812114 | 18.43103 | 0.004545541 | 3.062954
8.814028 | 18.40971 | 0.004541849 | 3.060466
8.815943 | 18.388 | 0.004538351 | 3.058109
8.817858 | 18.36589 | 0.004535058 | 3.05589
8.819772 | 18.34339 | 0.004531982 | 3.053817
8.821687 | 18.3205 | 0.004529132 | 3.051897
8.823601 | 18.29722 | 0.00452652 | 3.050137
8.825516 | 18.27354 | 0.004524155 | 3.048543
8.827431 | 18.24947 | 0.004522045 | 3.047122
8.829345 | 18.22501 | 0.004520199 | 3.045877
8.83126 | 18.20016 | 0.004518624 | 3.044816
8.833174 | 18.17492 | 0.004517326 | 3.043941
8.835089 | 18.14929 | 0.004516311 | 3.043258
8.837004 | 18.12327 | 0.004515585 | 3.042768
8.838918 | 18.09687 | 0.004515151 | 3.042476
8.840833 | 18.07008 | 0.004515013 | 3.042383
8.842747 | 18.0429 | 0.004515173 | 3.042491
8.844662 | 18.01533 | 0.004515631 | 3.0428
8.846577 | 17.98739 | 0.00451639 | 3.043311
8.848491 | 17.95906 | 0.004517447 | 3.044023
8.850406 | 17.93036 | 0.004518801 | 3.044935
8.852321 | 17.90127 | 0.004520448 | 3.046045
8.854235 | 17.87181 | 0.004522386 | 3.047351
8.85615 | 17.84197 | 0.004524608 | 3.048848
8.858064 | 17.81176 | 0.004527108 | 3.050533
8.859979 | 17.78118 | 0.004529879 | 3.0524
8.861894 | 17.75023 | 0.00453291 | 3.054443
8.863808 | 17.71892 | 0.004536193 | 3.056655
8.865723 | 17.68724 | 0.004539715 | 3.059028
8.867637 | 17.6552 | 0.004543462 | 3.061553
8.869552 | 17.6228 | 0.004547422 | 3.064221
8.871467 | 17.59004 | 0.004551577 | 3.067021
8.873381 | 17.55693 | 0.00455591 | 3.069941
8.875296 | 17.52346 | 0.004560405 | 3.07297
8.87721 | 17.48965 | 0.00456504 | 3.076093
8.879125 | 17.4555 | 0.004569797 | 3.079299
8.88104 | 17.421 | 0.004574656 | 3.082572
8.882954 | 17.38616 | 0.004579594 | 3.0859
8.884869 | 17.35098 | 0.00458459 | 3.089267
8.886783 | 17.31548 | 0.004589623 | 3.092658
8.888698 | 17.27964 | 0.004594671 | 3.096059
8.890613 | 17.24348 | 0.004599711 | 3.099456
8.892527 | 17.20699 | 0.004604722 | 3.102832
8.894442 | 17.17019 | 0.004609681 | 3.106174
8.896356 | 17.13307 | 0.004614568 | 3.109467
8.898271 | 17.09564 | 0.004619362 | 3.112697
8.900186 | 17.05791 | 0.004624043 | 3.115851
8.9021 | 17.01987 | 0.00462859 | 3.118916
8.904015 | 16.98153 | 0.004632986 | 3.121878
8.905929 | 16.9429 | 0.004637213 | 3.124726
8.907844 | 16.90397 | 0.004641254 | 3.127449
8.909759 | 16.86477 | 0.004645095 | 3.130037
8.911673 | 16.82528 | 0.004648721 | 3.13248
8.913588 | 16.78551 | 0.00465212 | 3.134771
8.915502 | 16.74547 | 0.004655281 | 3.136901
8.917417 | 16.70516 | 0.004658197 | 3.138866
8.919332 | 16.66459 | 0.004660859 | 3.14066
8.921246 | 16.62376 | 0.004663264 | 3.14228
8.923161 | 16.58268 | 0.004665408 | 3.143724
8.925075 | 16.54134 | 0.004667291 | 3.144993
8.92699 | 16.49977 | 0.004668915 | 3.146088
8.928905 | 16.45795 | 0.004670285 | 3.147011
8.930819 | 16.41591 | 0.004671409 | 3.147768
8.932734 | 16.37363 | 0.004672296 | 3.148366
8.934648 | 16.33113 | 0.00467296 | 3.148813
8.936563 | 16.28842 | 0.004673416 | 3.149121
8.938478 | 16.24549 | 0.004673683 | 3.1493
8.940392 | 16.20235 | 0.004673781 | 3.149367
8.942307 | 16.15902 | 0.004673732 | 3.149334
8.944222 | 16.11549 | 0.004673562 | 3.149219
8.946136 | 16.07176 | 0.004673297 | 3.14904
8.948051 | 16.02786 | 0.004672962 | 3.148815
8.949965 | 15.98377 | 0.004672588 | 3.148563
8.95188 | 15.93952 | 0.004672203 | 3.148304
8.953795 | 15.89509 | 0.004671839 | 3.148058
8.955709 | 15.85051 | 0.004671524 | 3.147846
8.957624 | 15.80577 | 0.004671291 | 3.147689
8.959538 | 15.76088 | 0.00467117 | 3.147607
8.961453 | 15.71584 | 0.004671192 | 3.147622
8.963368 | 15.67067 | 0.004671388 | 3.147754
8.965282 | 15.62537 | 0.004671787 | 3.148023
8.967197 | 15.57994 | 0.004672418 | 3.148449
8.969111 | 15.5344 | 0.00467331 | 3.149049
8.971026 | 15.48874 | 0.004674488 | 3.149843
8.972941 | 15.44297 | 0.004675979 | 3.150848
8.974855 | 15.39711 | 0.004677804 | 3.152078
8.97677 | 15.35115 | 0.004679986 | 3.153548
8.978684 | 15.3051 | 0.004682544 | 3.155272
8.980599 | 15.25898 | 0.004685495 | 3.15726
8.982514 | 15.21277 | 0.004688853 | 3.159523
8.984428 | 15.1665 | 0.004692629 | 3.162067
8.986343 | 15.12017 | 0.004696832 | 3.164899
8.988257 | 15.07378 | 0.004701466 | 3.168022
8.990172 | 15.02734 | 0.004706534 | 3.171437
8.992087 | 14.98086 | 0.004712033 | 3.175143
8.994001 | 14.93434 | 0.004717957 | 3.179134
8.995916 | 14.88779 | 0.004724296 | 3.183405
8.99783 | 14.84122 | 0.004731034 | 3.187946
8.999745 | 14.79463 | 0.004738154 | 3.192744
9.00166 | 14.74804 | 0.004745632 | 3.197782
9.003574 | 14.70143 | 0.00475344 | 3.203044
9.005489 | 14.65483 | 0.00476155 | 3.208508
9.007403 | 14.60824 | 0.004769926 | 3.214153
9.009318 | 14.56166 | 0.004778533 | 3.219953
9.011233 | 14.51511 | 0.004787332 | 3.225882
9.013147 | 14.46858 | 0.004796282 | 3.231912
9.015062 | 14.42209 | 0.004805338 | 3.238015
9.016976 | 14.37564 | 0.004814456 | 3.244159
9.018891 | 14.32924 | 0.004823589 | 3.250313
9.020806 | 14.28289 | 0.00483269 | 3.256445
9.02272 | 14.2366 | 0.00484171 | 3.262523
9.024635 | 14.19037 | 0.004850599 | 3.268513
9.02655 | 14.14422 | 0.004859309 | 3.274383
9.028464 | 14.09815 | 0.004867791 | 3.280098
9.030379 | 14.05217 | 0.004875994 | 3.285625
9.032293 | 14.00628 | 0.004883871 | 3.290933
9.034208 | 13.96048 | 0.004891375 | 3.29599
9.036123 | 13.91479 | 0.004898459 | 3.300763
9.038037 | 13.86921 | 0.004905078 | 3.305223
9.039952 | 13.82375 | 0.004911189 | 3.309341
9.041866 | 13.77841 | 0.004916752 | 3.31309
9.043781 | 13.7332 | 0.004921728 | 3.316442
9.045696 | 13.68812 | 0.00492608 | 3.319375
9.04761 | 13.64318 | 0.004929778 | 3.321867
9.049525 | 13.59839 | 0.004932789 | 3.323896
9.051439 | 13.55376 | 0.00493509 | 3.325446
9.053354 | 13.50928 | 0.004936657 | 3.326502
9.055269 | 13.46496 | 0.004937472 | 3.327052
9.057183 | 13.42082 | 0.004937523 | 3.327086
9.059098 | 13.37685 | 0.004936799 | 3.326598
9.061012 | 13.33306 | 0.004935297 | 3.325586
9.062927 | 13.28946 | 0.004933019 | 3.324051
9.064842 | 13.24606 | 0.004929971 | 3.321997
9.066756 | 13.20285 | 0.004926163 | 3.319431
9.068671 | 13.15984 | 0.004921612 | 3.316364
9.070585 | 13.11704 | 0.004916337 | 3.31281
9.0725 | 13.07446 | 0.004910362 | 3.308784
9.074415 | 13.03209 | 0.004903714 | 3.304304
9.076329 | 12.98995 | 0.004896426 | 3.299393
9.078244 | 12.94804 | 0.00488853 | 3.294072
9.080158 | 12.90636 | 0.004880064 | 3.288368
9.082073 | 12.86492 | 0.004871068 | 3.282306
9.083988 | 12.82373 | 0.004861584 | 3.275915
9.085902 | 12.78278 | 0.004851656 | 3.269226
9.087817 | 12.74209 | 0.004841332 | 3.262269
9.089731 | 12.70165 | 0.004830658 | 3.255076
9.091646 | 12.66148 | 0.004819685 | 3.247682
9.093561 | 12.62157 | 0.004808463 | 3.24012
9.095475 | 12.58194 | 0.004797043 | 3.232425
9.09739 | 12.54258 | 0.004785478 | 3.224632
9.099304 | 12.5035 | 0.00477382 | 3.216777
9.101219 | 12.46471 | 0.004762122 | 3.208894
9.103134 | 12.4262 | 0.004750435 | 3.201019
9.105048 | 12.38799 | 0.004738813 | 3.193188
9.106963 | 12.35007 | 0.004727306 | 3.185434
9.108877 | 12.31245 | 0.004715966 | 3.177792
9.110792 | 12.27513 | 0.00470484 | 3.170295
9.112707 | 12.23812 | 0.004693977 | 3.162976
9.114621 | 12.20142 | 0.004683423 | 3.155864
9.116536 | 12.16503 | 0.004673223 | 3.148991
9.118451 | 12.12896 | 0.004663417 | 3.142383
9.120365 | 12.09321 | 0.004654047 | 3.136069
9.12228 | 12.05778 | 0.004645147 | 3.130072
9.124194 | 12.02268 | 0.004636753 | 3.124416
9.126109 | 11.9879 | 0.004628894 | 3.11912
9.128024 | 11.95346 | 0.004621598 | 3.114204
9.129938 | 11.91935 | 0.004614889 | 3.109683
9.131853 | 11.88558 | 0.004608787 | 3.105572
9.133767 | 11.85215 | 0.004603312 | 3.101882
9.135682 | 11.81906 | 0.004598477 | 3.098624
9.137597 | 11.78631 | 0.004594296 | 3.095807
9.139511 | 11.75391 | 0.004590777 | 3.093436
9.141426 | 11.72186 | 0.004587928 | 3.091516
9.14334 | 11.69015 | 0.004585752 | 3.09005
9.145255 | 11.6588 | 0.004584251 | 3.089038
9.14717 | 11.6278 | 0.004583425 | 3.088482
9.149084 | 11.59715 | 0.00458327 | 3.088377
9.150999 | 11.56687 | 0.00458378 | 3.088721
9.152913 | 11.53693 | 0.004584948 | 3.089508
9.154828 | 11.50736 | 0.004586763 | 3.090731
9.156743 | 11.47815 | 0.004589213 | 3.092382
9.158657 | 11.4493 | 0.004592285 | 3.094452
9.160572 | 11.42081 | 0.004595962 | 3.096929
9.162486 | 11.39269 | 0.004600226 | 3.099802
9.164401 | 11.36493 | 0.004605057 | 3.103058
9.166316 | 11.33753 | 0.004610433 | 3.106681
9.16823 | 11.3105 | 0.004616332 | 3.110656
9.170145 | 11.28383 | 0.004622729 | 3.114966
9.172059 | 11.25753 | 0.004629597 | 3.119594
9.173974 | 11.23159 | 0.004636909 | 3.124521
9.175889 | 11.20602 | 0.004644635 | 3.129727
9.177803 | 11.18081 | 0.004652746 | 3.135192
9.179718 | 11.15597 | 0.004661209 | 3.140895
9.181632 | 11.1315 | 0.004669992 | 3.146814
9.183547 | 11.10739 | 0.004679061 | 3.152925
9.185462 | 11.08364 | 0.004688381 | 3.159205
9.187376 | 11.06026 | 0.004697917 | 3.165631
9.189291 | 11.03724 | 0.004707632 | 3.172177
9.191205 | 11.01458 | 0.004717488 | 3.178818
9.19312 | 10.99229 | 0.004727448 | 3.18553
9.195035 | 10.97035 | 0.004737473 | 3.192285
9.196949 | 10.94878 | 0.004747525 | 3.199058
9.198864 | 10.92756 | 0.004757564 | 3.205823
9.200778 | 10.9067 | 0.004767552 | 3.212553
9.202693 | 10.88619 | 0.00477745 | 3.219223
9.204608 | 10.86604 | 0.00478722 | 3.225806
9.206522 | 10.84624 | 0.004796824 | 3.232278
9.208437 | 10.82679 | 0.004806224 | 3.238612
9.210352 | 10.80769 | 0.004815383 | 3.244784
9.212266 | 10.78894 | 0.004824267 | 3.25077
9.214181 | 10.77053 | 0.00483284 | 3.256547
9.216095 | 10.75246 | 0.004841069 | 3.262092
9.21801 | 10.73473 | 0.004848922 | 3.267383
9.219925 | 10.71735 | 0.004856368 | 3.272401
9.221839 | 10.70029 | 0.004863378 | 3.277124
9.223754 | 10.68357 | 0.004869925 | 3.281536
9.225668 | 10.66718 | 0.004875983 | 3.285618
9.227583 | 10.65112 | 0.00488153 | 3.289356
9.229498 | 10.63539 | 0.004886545 | 3.292735
9.231412 | 10.61997 | 0.004891008 | 3.295742
9.233327 | 10.60488 | 0.004894904 | 3.298368
9.235241 | 10.5901 | 0.00489822 | 3.300602
9.237156 | 10.57564 | 0.004900945 | 3.302438
9.239071 | 10.56149 | 0.004903072 | 3.303871
9.240985 | 10.54764 | 0.004904595 | 3.304898
9.2429 | 10.5341 | 0.004905515 | 3.305518
9.244814 | 10.52086 | 0.004905833 | 3.305732
9.246729 | 10.50792 | 0.004905554 | 3.305544
9.248644 | 10.49527 | 0.004904688 | 3.304961
9.250558 | 10.48291 | 0.004903249 | 3.303991
9.252473 | 10.47084 | 0.004901252 | 3.302645
9.254387 | 10.45905 | 0.004898719 | 3.300938
9.256302 | 10.44754 | 0.004895673 | 3.298886
9.258217 | 10.4363 | 0.004892143 | 3.296507
9.260131 | 10.42534 | 0.00488816 | 3.293823
9.262046 | 10.41464 | 0.004883756 | 3.290855
9.26396 | 10.40421 | 0.004878968 | 3.287629
9.265875 | 10.39403 | 0.004873834 | 3.28417
9.26779 | 10.38411 | 0.004868394 | 3.280505
9.269704 | 10.37445 | 0.004862692 | 3.276662
9.271619 | 10.36503 | 0.004856769 | 3.272671
9.273533 | 10.35585 | 0.004850672 | 3.268562
9.275448 | 10.34691 | 0.004844444 | 3.264366
9.277363 | 10.33821 | 0.004838134 | 3.260114
9.279277 | 10.32974 | 0.004831787 | 3.255837
9.281192 | 10.32149 | 0.00482545 | 3.251567
9.283106 | 10.31347 | 0.00481917 | 3.247335
9.285021 | 10.30566 | 0.004812992 | 3.243173
9.286936 | 10.29806 | 0.004806963 | 3.23911
9.28885 | 10.29067 | 0.004801128 | 3.235178
9.290765 | 10.28349 | 0.004795528 | 3.231404
9.292679 | 10.2765 | 0.004790206 | 3.227818
9.294594 | 10.26971 | 0.004785202 | 3.224446
9.296509 | 10.26311 | 0.004780554 | 3.221314
9.298423 | 10.2567 | 0.004776297 | 3.218446
9.300338 | 10.25047 | 0.004772465 | 3.215863
9.302253 | 10.24441 | 0.004769087 | 3.213588
9.304167 | 10.23852 | 0.004766193 | 3.211637
9.306082 | 10.23281 | 0.004763805 | 3.210029
9.307996 | 10.22725 | 0.004761946 | 3.208776
9.309911 | 10.22185 | 0.004760632 | 3.20789
9.311826 | 10.21661 | 0.004759878 | 3.207382
9.31374 | 10.21152 | 0.004759694 | 3.207258
9.315655 | 10.20657 | 0.004760084 | 3.207521
9.317569 | 10.20176 | 0.004761052 | 3.208173
9.319484 | 10.19708 | 0.004762593 | 3.209212
9.321399 | 10.19254 | 0.004764702 | 3.210633
9.323313 | 10.18813 | 0.004767368 | 3.212429
9.325228 | 10.18383 | 0.004770576 | 3.21459
9.327142 | 10.17965 | 0.004774309 | 3.217106
9.329057 | 10.17559 | 0.004778547 | 3.219962
9.330972 | 10.17164 | 0.004783266 | 3.223142
9.332886 | 10.16779 | 0.004788442 | 3.226629
9.334801 | 10.16404 | 0.004794045 | 3.230405
9.336715 | 10.16038 | 0.004800046 | 3.234449
9.33863 | 10.15682 | 0.004806413 | 3.238739
9.340545 | 10.15335 | 0.004813113 | 3.243254
9.342459 | 10.14995 | 0.00482011 | 3.247969
9.344374 | 10.14664 | 0.00482737 | 3.252861
9.346288 | 10.1434 | 0.004834855 | 3.257904
9.348203 | 10.14024 | 0.004842529 | 3.263075
9.350118 | 10.13714 | 0.004850353 | 3.268348
9.352032 | 10.13411 | 0.004858291 | 3.273697
9.353947 | 10.13113 | 0.004866306 | 3.279097
9.355861 | 10.12821 | 0.004874359 | 3.284524
9.357776 | 10.12534 | 0.004882416 | 3.289953
9.359691 | 10.12252 | 0.00489044 | 3.295359
9.361605 | 10.11975 | 0.004898397 | 3.300721
9.36352 | 10.11701 | 0.004906254 | 3.306016
9.365434 | 10.11432 | 0.00491398 | 3.311222
9.367349 | 10.11166 | 0.004921544 | 3.316318
9.369264 | 10.10903 | 0.004928918 | 3.321287
9.371178 | 10.10642 | 0.004936075 | 3.32611
9.373093 | 10.10385 | 0.004942992 | 3.330771
9.375007 | 10.10129 | 0.004949647 | 3.335256
9.376922 | 10.09875 | 0.004956022 | 3.339551
9.378837 | 10.09623 | 0.0049621 | 3.343647
9.380751 | 10.09372 | 0.004967867 | 3.347533
9.382666 | 10.09122 | 0.004973315 | 3.351204
9.38458 | 10.08873 | 0.004978436 | 3.354655
9.386495 | 10.08624 | 0.004983226 | 3.357883
9.38841 | 10.08375 | 0.004987685 | 3.360887
9.390324 | 10.08127 | 0.004991813 | 3.363668
9.392239 | 10.07878 | 0.004995613 | 3.366229
9.394154 | 10.07628 | 0.004999093 | 3.368574
9.396068 | 10.07378 | 0.00500226 | 3.370708
9.397983 | 10.07127 | 0.005005124 | 3.372638
9.399897 | 10.06875 | 0.005007696 | 3.374371
9.401812 | 10.06622 | 0.00500999 | 3.375917
9.403727 | 10.06367 | 0.00501202 | 3.377285
9.405641 | 10.06111 | 0.005013802 | 3.378485
9.407556 | 10.05853 | 0.005015352 | 3.37953
9.40947 | 10.05593 | 0.005016689 | 3.380431
9.411385 | 10.0533 | 0.00501783 | 3.381199
9.4133 | 10.05066 | 0.005018794 | 3.381849
9.415214 | 10.04799 | 0.005019601 | 3.382393
9.417129 | 10.0453 | 0.005020269 | 3.382843
9.419043 | 10.04259 | 0.005020819 | 3.383214
9.420958 | 10.03984 | 0.00502127 | 3.383518
9.422873 | 10.03708 | 0.00502164 | 3.383767
9.424787 | 10.03428 | 0.005021947 | 3.383974
9.426702 | 10.03145 | 0.00502221 | 3.384151
9.428616 | 10.0286 | 0.005022446 | 3.38431
9.430531 | 10.02572 | 0.00502267 | 3.384461
9.432446 | 10.02281 | 0.005022898 | 3.384614
9.43436 | 10.01987 | 0.005023142 | 3.384779
9.436275 | 10.0169 | 0.005023414 | 3.384962
9.438189 | 10.0139 | 0.005023725 | 3.385172
9.440104 | 10.01087 | 0.005024084 | 3.385414
9.442019 | 10.00781 | 0.005024496 | 3.385691
9.443933 | 10.00472 | 0.005024965 | 3.386008
9.445848 | 10.00161 | 0.005025494 | 3.386364
9.447762 | 9.998463 | 0.005026082 | 3.38676
9.449677 | 9.995291 | 0.005026726 | 3.387194
9.451592 | 9.992095 | 0.00502742 | 3.387662
9.453506 | 9.988869 | 0.005028157 | 3.388159
9.455421 | 9.985621 | 0.005028929 | 3.388679
9.457335 | 9.982347 | 0.005029724 | 3.389214
9.45925 | 9.979052 | 0.005030529 | 3.389757
9.461165 | 9.975733 | 0.005031331 | 3.390297
9.463079 | 9.972393 | 0.005032114 | 3.390825
9.464994 | 9.969033 | 0.005032861 | 3.391328
9.466908 | 9.965657 | 0.005033555 | 3.391796
9.468823 | 9.962262 | 0.005034177 | 3.392215
9.470738 | 9.958852 | 0.005034708 | 3.392572
9.472652 | 9.955428 | 0.005035128 | 3.392855
9.474567 | 9.951991 | 0.005035416 | 3.39305
9.476481 | 9.948545 | 0.005035553 | 3.393142
9.478396 | 9.945088 | 0.005035518 | 3.393118
9.480311 | 9.941625 | 0.00503529 | 3.392965
9.482225 | 9.938157 | 0.005034848 | 3.392667
9.48414 | 9.934684 | 0.005034173 | 3.392212
9.486055 | 9.931211 | 0.005033246 | 3.391587
9.487969 | 9.927739 | 0.005032047 | 3.39078
9.489884 | 9.924268 | 0.00503056 | 3.389778
9.491798 | 9.920803 | 0.005028768 | 3.38857
9.493713 | 9.917342 | 0.005026656 | 3.387147
9.495628 | 9.913894 | 0.005024209 | 3.385498
9.497542 | 9.910454 | 0.005021416 | 3.383616
9.499457 | 9.907028 | 0.005018265 | 3.381493
9.501371 | 9.90362 | 0.00501475 | 3.379124
9.503286 | 9.900225 | 0.005010863 | 3.376505
9.505201 | 9.896853 | 0.0050066 | 3.373632
9.507115 | 9.893504 | 0.00500196 | 3.370506
9.50903 | 9.890177 | 0.004996943 | 3.367126
9.510944 | 9.886879 | 0.004991555 | 3.363494
9.512859 | 9.883611 | 0.0049858 | 3.359617
9.514774 | 9.880374 | 0.00497969 | 3.355499
9.516688 | 9.87717 | 0.004973234 | 3.351149
9.518603 | 9.874002 | 0.004966449 | 3.346577
9.520517 | 9.870873 | 0.004959349 | 3.341793
9.522432 | 9.867783 | 0.004951954 | 3.33681
9.524347 | 9.864736 | 0.004944283 | 3.331641
9.526261 | 9.861736 | 0.004936359 | 3.326301
9.528176 | 9.858783 | 0.004928204 | 3.320806
9.53009 | 9.855878 | 0.004919843 | 3.315173
9.532005 | 9.853023 | 0.004911302 | 3.309417
9.53392 | 9.850224 | 0.004902608 | 3.303559
9.535834 | 9.847479 | 0.004893787 | 3.297615
9.537749 | 9.844792 | 0.004884869 | 3.291605
9.539663 | 9.842162 | 0.00487588 | 3.285549
9.541578 | 9.839594 | 0.004866851 | 3.279465
9.543493 | 9.837088 | 0.00485781 | 3.273372
9.545407 | 9.834648 | 0.004848785 | 3.267291
9.547322 | 9.832274 | 0.004839805 | 3.26124
9.549236 | 9.829965 | 0.004830899 | 3.255238
9.551151 | 9.827727 | 0.004822092 | 3.249304
9.553066 | 9.825557 | 0.004813413 | 3.243456
9.55498 | 9.823461 | 0.004804887 | 3.237711
9.556895 | 9.821434 | 0.004796538 | 3.232085
9.558809 | 9.819484 | 0.00478839 | 3.226595
9.560724 | 9.817606 | 0.004780464 | 3.221254
9.562639 | 9.815803 | 0.004772781 | 3.216077
9.564553 | 9.814078 | 0.004765359 | 3.211076
9.566468 | 9.812427 | 0.004758215 | 3.206261
9.568383 | 9.810855 | 0.004751362 | 3.201644
9.570297 | 9.809358 | 0.004744813 | 3.197231
9.572212 | 9.807939 | 0.004738576 | 3.193028
9.574126 | 9.806599 | 0.004732659 | 3.189041
9.576041 | 9.805335 | 0.004727066 | 3.185272
9.577956 | 9.80415 | 0.004721797 | 3.181722
9.57987 | 9.80304 | 0.004716852 | 3.178389
9.581785 | 9.802006 | 0.004712225 | 3.175272
9.583699 | 9.801049 | 0.004707912 | 3.172366
9.585614 | 9.800168 | 0.004703904 | 3.169665
9.587529 | 9.799359 | 0.004700191 | 3.167163
9.589443 | 9.798625 | 0.004696761 | 3.164852
9.591358 | 9.797962 | 0.004693601 | 3.162722
9.593272 | 9.797369 | 0.004690696 | 3.160765
9.595187 | 9.796846 | 0.004688031 | 3.158969
9.597102 | 9.796389 | 0.004685588 | 3.157323
9.599016 | 9.795998 | 0.00468335 | 3.155815
9.600931 | 9.795669 | 0.004681299 | 3.154433
9.602845 | 9.795405 | 0.004679416 | 3.153164
9.60476 | 9.795198 | 0.004677681 | 3.151995
9.606675 | 9.795047 | 0.004676077 | 3.150914
9.608589 | 9.794949 | 0.004674584 | 3.149908
9.610504 | 9.794902 | 0.004673182 | 3.148963
9.612418 | 9.794906 | 0.004671854 | 3.148069
9.614333 | 9.794953 | 0.004670583 | 3.147212
9.616248 | 9.795044 | 0.00466935 | 3.146381
9.618162 | 9.795172 | 0.004668141 | 3.145566
9.620077 | 9.795335 | 0.004666939 | 3.144757
9.621991 | 9.79553 | 0.004665733 | 3.143944
9.623906 | 9.795753 | 0.004664509 | 3.143119
9.625821 | 9.796 | 0.004663258 | 3.142276
9.627735 | 9.796265 | 0.00466197 | 3.141408
9.62965 | 9.796549 | 0.00466064 | 3.140512
9.631564 | 9.796844 | 0.004659263 | 3.139584
9.633479 | 9.797148 | 0.004657838 | 3.138624
9.635394 | 9.797453 | 0.004656365 | 3.137631
9.637308 | 9.797756 | 0.004654848 | 3.136609
9.639223 | 9.798057 | 0.004653293 | 3.135561
9.641137 | 9.798343 | 0.004651709 | 3.134494
9.643052 | 9.798615 | 0.00465011 | 3.133416
9.644967 | 9.798871 | 0.00464851 | 3.132338
9.646881 | 9.7991 | 0.004646928 | 3.131272
9.648796 | 9.799301 | 0.004645384 | 3.130232
9.65071 | 9.799468 | 0.004643902 | 3.129233
9.652625 | 9.799597 | 0.00464251 | 3.128295
9.65454 | 9.799684 | 0.004641234 | 3.127435
9.656454 | 9.799724 | 0.004640107 | 3.126676
9.658369 | 9.799711 | 0.004639162 | 3.126039
9.660284 | 9.799644 | 0.004638434 | 3.125549
9.662198 | 9.799515 | 0.004637963 | 3.125231
9.664113 | 9.799323 | 0.004637786 | 3.125112
9.666027 | 9.799063 | 0.004637948 | 3.125221
9.667942 | 9.798731 | 0.004638491 | 3.125587
9.669857 | 9.798328 | 0.004639461 | 3.126241
9.671771 | 9.797961 | 0.004640906 | 3.127215
9.673686 | 9.797977 | 0.004642875 | 3.128541
9.6756 | 9.797979 | 0.004645419 | 3.130255
9.677515 | 9.79798 | 0.004648589 | 3.132392
9.67943 | 9.79798 | 0.00465244 | 3.134986
9.681344 | 9.79798 | 0.004657026 | 3.138077
9.683259 | 9.79798 | 0.004662404 | 3.1417
9.685173 | 9.79798 | 0.00466863 | 3.145896
9.687088 | 9.79798 | 0.004675764 | 3.150703
9.689003 | 9.79798 | 0.004683865 | 3.156161
9.690917 | 9.79798 | 0.004692992 | 3.162312
9.692832 | 9.79798 | 0.004703207 | 3.169195
9.694746 | 9.79798 | 0.004714572 | 3.176853
9.696661 | 9.79798 | 0.004727149 | 3.185328
9.698576 | 9.79798 | 0.004741002 | 3.194663
9.70049 | 9.79798 | 0.004756193 | 3.204899
9.702405 | 9.79798 | 0.004772787 | 3.216081
9.704319 | 9.79798 | 0.004790848 | 3.228251
9.706234 | 9.79798 | 0.004810441 | 3.241453
9.707203 | 9.795087 | 0.004810441 | 3.241453
9.709138 | 9.807375 | 0.004811323 | 3.242048
9.711073 | 9.820672 | 0.004811927 | 3.242454
9.713008 | 9.834917 | 0.004812315 | 3.242716
9.714943 | 9.850051 | 0.004812549 | 3.242874
9.716878 | 9.866017 | 0.004812689 | 3.242968
9.718813 | 9.882762 | 0.004812791 | 3.243037
9.720748 | 9.900234 | 0.004812907 | 3.243115
9.722683 | 9.918386 | 0.004813089 | 3.243238
9.724618 | 9.937169 | 0.004813384 | 3.243436
9.726553 | 9.95654 | 0.004813837 | 3.243742
9.728487 | 9.976457 | 0.004814491 | 3.244182
9.730422 | 9.996879 | 0.004815385 | 3.244785
9.732357 | 10.01777 | 0.004816554 | 3.245573
9.734292 | 10.03909 | 0.004818032 | 3.246569
9.736227 | 10.06081 | 0.004819849 | 3.247793
9.738162 | 10.08289 | 0.004822033 | 3.249265
9.740097 | 10.10531 | 0.004824608 | 3.251
9.742032 | 10.12803 | 0.004827596 | 3.253013
9.743967 | 10.15104 | 0.004831016 | 3.255318
9.745902 | 10.17429 | 0.004834883 | 3.257923
9.747837 | 10.19778 | 0.004839209 | 3.260838
9.749772 | 10.22147 | 0.004844004 | 3.26407
9.751707 | 10.24534 | 0.004849275 | 3.267621
9.753642 | 10.26938 | 0.004855025 | 3.271496
9.755577 | 10.29357 | 0.004861254 | 3.275693
9.757512 | 10.31789 | 0.004867959 | 3.280211
9.759447 | 10.34232 | 0.004875134 | 3.285046
9.761382 | 10.36686 | 0.00488277 | 3.290191
9.763317 | 10.39147 | 0.004890853 | 3.295638
9.765252 | 10.41617 | 0.004899369 | 3.301377
9.767187 | 10.44092 | 0.0049083 | 3.307394
9.769122 | 10.46573 | 0.004917615 | 3.313671
9.771057 | 10.49058 | 0.004927271 | 3.320177
9.772992 | 10.51546 | 0.004937236 | 3.326892
9.774927 | 10.54037 | 0.004947479 | 3.333794
9.776862 | 10.56531 | 0.004957964 | 3.34086
9.778797 | 10.59025 | 0.004968656 | 3.348064
9.780732 | 10.6152 | 0.004979514 | 3.355381
9.782667 | 10.64016 | 0.0049905 | 3.362784
9.784602 | 10.66512 | 0.005001572 | 3.370244
9.786537 | 10.69008 | 0.005012687 | 3.377734
9.788472 | 10.71503 | 0.005023803 | 3.385224
9.790406 | 10.73998 | 0.005034875 | 3.392685
9.792341 | 10.76492 | 0.005045859 | 3.400087
9.794276 | 10.78985 | 0.005056713 | 3.4074
9.796211 | 10.81478 | 0.005067391 | 3.414596
9.798146 | 10.83969 | 0.00507785 | 3.421644
9.800081 | 10.8646 | 0.005088049 | 3.428516
9.802016 | 10.8895 | 0.005097945 | 3.435184
9.803951 | 10.9144 | 0.005107499 | 3.441622
9.805886 | 10.9393 | 0.00511667 | 3.447802
9.807821 | 10.9642 | 0.005125423 | 3.4537
9.809756 | 10.9891 | 0.005133722 | 3.459292
9.811691 | 11.014 | 0.005141534 | 3.464556
9.813626 | 11.03892 | 0.005148828 | 3.469471
9.815561 | 11.06384 | 0.005155578 | 3.47402
9.817496 | 11.08879 | 0.005161759 | 3.478184
9.819431 | 11.11375 | 0.005167348 | 3.481951
9.821366 | 11.13874 | 0.005172329 | 3.485307
9.823301 | 11.16376 | 0.005176686 | 3.488243
9.825236 | 11.18881 | 0.005180411 | 3.490753
9.827171 | 11.2139 | 0.005183497 | 3.492832
9.829106 | 11.23903 | 0.005185942 | 3.49448
9.831041 | 11.26421 | 0.00518775 | 3.495698
9.832976 | 11.28945 | 0.005188929 | 3.496493
9.834911 | 11.31474 | 0.005189493 | 3.496873
9.836846 | 11.34009 | 0.00518946 | 3.49685
9.838781 | 11.36552 | 0.005188852 | 3.496441
9.840716 | 11.39101 | 0.005187698 | 3.495663
9.842651 | 11.41659 | 0.005186026 | 3.494537
9.844586 | 11.44225 | 0.005183873 | 3.493085
9.846521 | 11.46799 | 0.005181274 | 3.491335
9.848456 | 11.49384 | 0.005178272 | 3.489311
9.850391 | 11.51978 | 0.005174908 | 3.487044
9.852326 | 11.54582 | 0.005171227 | 3.484564
9.85426 | 11.57198 | 0.005167276 | 3.481902
9.856195 | 11.59825 | 0.005163104 | 3.479091
9.85813 | 11.62464 | 0.00515876 | 3.476164
9.860065 | 11.65116 | 0.005154295 | 3.473155
9.862 | 11.67781 | 0.005149758 | 3.470097
9.863935 | 11.70459 | 0.0051452 | 3.467026
9.86587 | 11.73151 | 0.005140673 | 3.463976
9.867805 | 11.75857 | 0.005136226 | 3.460979
9.86974 | 11.78578 | 0.005131908 | 3.45807
9.871675 | 11.81314 | 0.005127768 | 3.45528
9.87361 | 11.84066 | 0.005123852 | 3.452641
9.875545 | 11.86834 | 0.005120203 | 3.450182
9.87748 | 11.89619 | 0.005116865 | 3.447933
9.879415 | 11.9242 | 0.005113876 | 3.445919
9.88135 | 11.95239 | 0.005111274 | 3.444166
9.883285 | 11.98075 | 0.005109092 | 3.442696
9.88522 | 12.00928 | 0.00510736 | 3.441528
9.887155 | 12.038 | 0.005106103 | 3.440682
9.88909 | 12.06691 | 0.005105344 | 3.44017
9.891025 | 12.096 | 0.005105099 | 3.440005
9.89296 | 12.12528 | 0.00510538 | 3.440194
9.894895 | 12.15476 | 0.005106194 | 3.440743
9.89683 | 12.18442 | 0.005107543 | 3.441651
9.898765 | 12.21429 | 0.00510942 | 3.442917
9.9007 | 12.24435 | 0.005111817 | 3.444531
9.902635 | 12.27462 | 0.005114716 | 3.446485
9.90457 | 12.30509 | 0.005118097 | 3.448763
9.906505 | 12.33576 | 0.005121934 | 3.451349
9.90844 | 12.36663 | 0.005126197 | 3.454221
9.910375 | 12.39772 | 0.005130851 | 3.457357
9.91231 | 12.429 | 0.005135859 | 3.460732
9.914245 | 12.4605 | 0.005141179 | 3.464317
9.91618 | 12.4922 | 0.005146769 | 3.468084
9.918114 | 12.52411 | 0.005152582 | 3.472001
9.920049 | 12.55623 | 0.00515857 | 3.476035
9.921984 | 12.58856 | 0.005164681 | 3.480154
9.923919 | 12.6211 | 0.005170866 | 3.484321
9.925854 | 12.65384 | 0.005177072 | 3.488503
9.927789 | 12.68679 | 0.005183245 | 3.492663
9.929724 | 12.71995 | 0.005189333 | 3.496765
9.931659 | 12.75331 | 0.005195282 | 3.500774
9.933594 | 12.78688 | 0.00520104 | 3.504654
9.935529 | 12.82064 | 0.005206556 | 3.50837
9.937464 | 12.85461 | 0.005211779 | 3.511889
9.939399 | 12.88878 | 0.005216659 | 3.515178
9.941334 | 12.92315 | 0.005221152 | 3.518205
9.943269 | 12.95771 | 0.005225212 | 3.520941
9.945204 | 12.99247 | 0.005228797 | 3.523357
9.947139 | 13.02742 | 0.00523187 | 3.525428
9.949074 | 13.06255 | 0.005234396 | 3.52713
9.951009 | 13.09787 | 0.005236343 | 3.528442
9.952944 | 13.13338 | 0.005237686 | 3.529347
9.954879 | 13.16907 | 0.005238401 | 3.529829
9.956814 | 13.20493 | 0.005238473 | 3.529877
9.958749 | 13.24097 | 0.005237889 | 3.529483
9.960684 | 13.27718 | 0.005236643 | 3.528644
9.962619 | 13.31356 | 0.005234738 | 3.52736
9.964554 | 13.3501 | 0.005232178 | 3.525635
9.966489 | 13.3868 | 0.005228976 | 3.523478
9.968424 | 13.42366 | 0.005225151 | 3.520901
9.970359 | 13.46066 | 0.005220727 | 3.517919
9.972294 | 13.49782 | 0.00521573 | 3.514552
9.974229 | 13.53512 | 0.005210194 | 3.510822
9.976164 | 13.57256 | 0.005204156 | 3.506753
9.978099 | 13.61014 | 0.005197656 | 3.502373
9.980034 | 13.64785 | 0.005190737 | 3.497711
9.981968 | 13.68568 | 0.005183446 | 3.492798
9.983903 | 13.72363 | 0.005175832 | 3.487668
9.985838 | 13.7617 | 0.005167947 | 3.482354
9.987773 | 13.79988 | 0.005159844 | 3.476894
9.989708 | 13.83817 | 0.005151577 | 3.471324
9.991643 | 13.87655 | 0.005143203 | 3.46568
9.993578 | 13.91504 | 0.005134776 | 3.460002
9.995513 | 13.95361 | 0.005126355 | 3.454328
9.997448 | 13.99227 | 0.005117996 | 3.448695
9.999383 | 14.03101 | 0.005109755 | 3.443142
10.00132 | 14.06982 | 0.005101687 | 3.437706
10.00325 | 14.1087 | 0.005093847 | 3.432423
10.00519 | 14.14765 | 0.005086287 | 3.427329
10.00712 | 14.18665 | 0.005079059 | 3.422458
10.00906 | 14.2257 | 0.00507221 | 3.417843
10.01099 | 14.2648 | 0.005065787 | 3.413515
10.01293 | 14.30394 | 0.005059832 | 3.409502
10.01486 | 14.34312 | 0.005054385 | 3.405832
10.0168 | 14.38232 | 0.005049481 | 3.402527
10.01873 | 14.42154 | 0.005045152 | 3.39961
10.02067 | 14.46079 | 0.005041425 | 3.397099
10.0226 | 14.50004 | 0.005038322 | 3.395008
10.02454 | 14.53929 | 0.00503586 | 3.393349
10.02647 | 14.57855 | 0.005034051 | 3.39213
10.02841 | 14.6178 | 0.005032901 | 3.391355
10.03034 | 14.65703 | 0.00503241 | 3.391024
10.03228 | 14.69625 | 0.005032574 | 3.391134
10.03421 | 14.73544 | 0.005033383 | 3.39168
10.03615 | 14.77459 | 0.005034824 | 3.392651
10.03808 | 14.81371 | 0.00503688 | 3.394036
10.04002 | 14.85279 | 0.005039528 | 3.395821
10.04195 | 14.89182 | 0.005042745 | 3.397988
10.04389 | 14.93079 | 0.005046501 | 3.400519
10.04582 | 14.9697 | 0.005050766 | 3.403393
10.04776 | 15.00854 | 0.005055507 | 3.406588
10.04969 | 15.04731 | 0.005060688 | 3.410079
10.05163 | 15.086 | 0.005066272 | 3.413842
10.05356 | 15.12461 | 0.00507222 | 3.41785
10.0555 | 15.16312 | 0.005078492 | 3.422076
10.05743 | 15.20154 | 0.005085045 | 3.426492
10.05937 | 15.23985 | 0.00509184 | 3.431071
10.0613 | 15.27806 | 0.005098834 | 3.435783
10.06324 | 15.31615 | 0.005105984 | 3.440601
10.06517 | 15.35412 | 0.00511325 | 3.445497
10.06711 | 15.39197 | 0.005120591 | 3.450444
10.06904 | 15.42969 | 0.005127966 | 3.455413
10.07098 | 15.46727 | 0.005135336 | 3.46038
10.07291 | 15.50471 | 0.005142666 | 3.465319
10.07485 | 15.542 | 0.00514992 | 3.470207
10.07678 | 15.57914 | 0.005157064 | 3.47502
10.07872 | 15.61613 | 0.005164067 | 3.47974
10.08065 | 15.65295 | 0.005170902 | 3.484345
10.08259 | 15.6896 | 0.005177543 | 3.48882
10.08452 | 15.72608 | 0.005183967 | 3.493149
10.08646 | 15.76238 | 0.005190155 | 3.497319
10.08839 | 15.7985 | 0.005196092 | 3.501319
10.09033 | 15.83443 | 0.005201766 | 3.505143
10.09226 | 15.87018 | 0.00520717 | 3.508784
10.0942 | 15.90572 | 0.005212299 | 3.51224
10.09613 | 15.94106 | 0.005217154 | 3.515512
10.09807 | 15.9762 | 0.005221738 | 3.5186
10.1 | 16.01113 | 0.005226057 | 3.521511
10.10194 | 16.04585 | 0.00523012 | 3.524249
10.10387 | 16.08034 | 0.00523394 | 3.526823
10.10581 | 16.11462 | 0.005237531 | 3.529242
10.10774 | 16.14866 | 0.005240909 | 3.531519
10.10968 | 16.18248 | 0.005244092 | 3.533663
10.11161 | 16.21606 | 0.0052471 | 3.53569
10.11355 | 16.24941 | 0.005249953 | 3.537613
10.11548 | 16.28251 | 0.005252674 | 3.539446
10.11742 | 16.31537 | 0.005255284 | 3.541205
10.11935 | 16.34798 | 0.005257808 | 3.542906
10.12129 | 16.38034 | 0.005260267 | 3.544563
10.12322 | 16.41244 | 0.005262686 | 3.546193
10.12516 | 16.44429 | 0.005265086 | 3.54781
10.12709 | 16.47588 | 0.00526749 | 3.54943
10.12903 | 16.5072 | 0.00526992 | 3.551067
10.13096 | 16.53825 | 0.005272393 | 3.552734
10.1329 | 16.56904 | 0.005274931 | 3.554444
10.13483 | 16.59956 | 0.005277549 | 3.556208
10.13677 | 16.6298 | 0.005280262 | 3.558036
10.1387 | 16.65976 | 0.005283085 | 3.559938
10.14064 | 16.68944 | 0.005286028 | 3.561921
10.14257 | 16.71885 | 0.0052891 | 3.563991
10.14451 | 16.74797 | 0.005292307 | 3.566152
10.14644 | 16.77681 | 0.005295653 | 3.568407
10.14838 | 16.80536 | 0.005299139 | 3.570756
10.15031 | 16.83362 | 0.005302762 | 3.573197
10.15225 | 16.86159 | 0.005306516 | 3.575727
10.15418 | 16.88927 | 0.005310393 | 3.57834
10.15612 | 16.91666 | 0.00531438 | 3.581026
10.15805 | 16.94375 | 0.00531846 | 3.583775
10.15999 | 16.97055 | 0.005322613 | 3.586574
10.16192 | 16.99705 | 0.005326817 | 3.589407
10.16386 | 17.02325 | 0.005331047 | 3.592257
10.16579 | 17.04916 | 0.005335273 | 3.595105
10.16773 | 17.07477 | 0.005339467 | 3.597931
10.16966 | 17.10008 | 0.005343596 | 3.600713
10.1716 | 17.12509 | 0.005347626 | 3.603428
10.17353 | 17.1498 | 0.005351522 | 3.606054
10.17547 | 17.17421 | 0.005355249 | 3.608565
10.1774 | 17.19831 | 0.005358769 | 3.610937
10.17934 | 17.22212 | 0.005362046 | 3.613145
10.18127 | 17.24563 | 0.005365042 | 3.615164
10.18321 | 17.26884 | 0.005367721 | 3.616969
10.18514 | 17.29174 | 0.005370044 | 3.618535
10.18708 | 17.31435 | 0.005371977 | 3.619837
10.18901 | 17.33666 | 0.005373485 | 3.620853
10.19095 | 17.35866 | 0.005374534 | 3.62156
10.19288 | 17.38038 | 0.005375091 | 3.621936
10.19482 | 17.40179 | 0.005375128 | 3.62196
10.19675 | 17.4229 | 0.005374615 | 3.621615
10.19869 | 17.44373 | 0.005373528 | 3.620882
10.20062 | 17.46425 | 0.005371843 | 3.619747
10.20255 | 17.48448 | 0.00536954 | 3.618195
10.20449 | 17.50442 | 0.005366603 | 3.616216
10.20642 | 17.52407 | 0.005363018 | 3.6138
10.20836 | 17.54343 | 0.005358775 | 3.610941
10.21029 | 17.5625 | 0.00535387 | 3.607636
10.21223 | 17.58129 | 0.005348301 | 3.603883
10.21416 | 17.59979 | 0.00534207 | 3.599685
10.2161 | 17.61801 | 0.005335188 | 3.595047
10.21803 | 17.63594 | 0.005327666 | 3.589978
10.21997 | 17.6536 | 0.005319523 | 3.584492
10.2219 | 17.67098 | 0.005310784 | 3.578603
10.22384 | 17.68808 | 0.005301477 | 3.572331
10.22577 | 17.70491 | 0.005291636 | 3.5657
10.22771 | 17.72147 | 0.005281299 | 3.558735
10.22964 | 17.73776 | 0.005270508 | 3.551464
10.23158 | 17.75379 | 0.005259309 | 3.543917
10.23351 | 17.76955 | 0.005247751 | 3.536129
10.23545 | 17.78505 | 0.005235885 | 3.528133
10.23738 | 17.80029 | 0.005223766 | 3.519967
10.23932 | 17.81528 | 0.005211451 | 3.511669
10.24125 | 17.83001 | 0.005198998 | 3.503277
10.24319 | 17.84449 | 0.005186467 | 3.494833
10.24512 | 17.85872 | 0.005173919 | 3.486378
10.24706 | 17.87271 | 0.005161417 | 3.477954
10.24899 | 17.88646 | 0.005149022 | 3.469602
10.25093 | 17.89996 | 0.005136798 | 3.461365
10.25286 | 17.91324 | 0.005124806 | 3.453284
10.2548 | 17.92627 | 0.005113109 | 3.445402
10.25673 | 17.93908 | 0.005101767 | 3.43776
10.25867 | 17.95167 | 0.00509084 | 3.430396
10.2606 | 17.96403 | 0.005080384 | 3.423351
10.26254 | 17.97617 | 0.005070457 | 3.416661
10.26447 | 17.98809 | 0.005061109 | 3.410363
10.26641 | 17.9998 | 0.005052393 | 3.40449
10.26834 | 18.0113 | 0.005044355 | 3.399073
10.27028 | 18.02259 | 0.005037039 | 3.394143
10.27221 | 18.03368 | 0.005030484 | 3.389727
10.27415 | 18.04457 | 0.005024726 | 3.385846
10.27608 | 18.05527 | 0.005019795 | 3.382524
10.27802 | 18.06577 | 0.005015718 | 3.379777
10.27995 | 18.07608 | 0.005012514 | 3.377618
10.28189 | 18.08621 | 0.005010199 | 3.376058
10.28382 | 18.09616 | 0.005008781 | 3.375102
10.28576 | 18.10593 | 0.005008262 | 3.374752
10.28769 | 18.11552 | 0.005008639 | 3.375006
10.28963 | 18.12495 | 0.005009903 | 3.375858
10.29156 | 18.13421 | 0.005012041 | 3.377299
10.2935 | 18.1433 | 0.005015032 | 3.379314
10.29543 | 18.15224 | 0.005018853 | 3.381889
10.29737 | 18.16102 | 0.005023477 | 3.385005
10.2993 | 18.16965 | 0.005028869 | 3.388638
10.30124 | 18.17813 | 0.005034995 | 3.392766
10.30317 | 18.18646 | 0.005041816 | 3.397362
10.30511 | 18.19466 | 0.005049287 | 3.402396
10.30704 | 18.20271 | 0.005057364 | 3.407839
10.30898 | 18.21064 | 0.005065998 | 3.413657
10.31091 | 18.21843 | 0.005075139 | 3.419817
10.31285 | 18.2261 | 0.005084734 | 3.426282
10.31478 | 18.23365 | 0.00509473 | 3.433018
10.31672 | 18.24108 | 0.00510507 | 3.439985
10.31865 | 18.2484 | 0.005115699 | 3.447148
10.32059 | 18.2556 | 0.005126559 | 3.454466
10.32252 | 18.2627 | 0.005137593 | 3.461901
10.32446 | 18.26969 | 0.005148744 | 3.469414
10.32639 | 18.27659 | 0.005159954 | 3.476968
10.32833 | 18.28338 | 0.005171168 | 3.484524
10.33026 | 18.29009 | 0.005182329 | 3.492045
10.3322 | 18.2967 | 0.005193383 | 3.499494
10.33413 | 18.30323 | 0.005204279 | 3.506836
10.33607 | 18.30968 | 0.005214965 | 3.514037
10.338 | 18.31605 | 0.005225394 | 3.521064
10.33994 | 18.32234 | 0.00523552 | 3.527887
10.34187 | 18.32856 | 0.005245299 | 3.534477
10.34381 | 18.33472 | 0.005254694 | 3.540807
10.34574 | 18.34081 | 0.005263668 | 3.546854
10.34768 | 18.34683 | 0.005272189 | 3.552596
10.34961 | 18.3528 | 0.005280229 | 3.558014
10.35155 | 18.35871 | 0.005287766 | 3.563092
10.35348 | 18.36457 | 0.005294778 | 3.567817
10.35542 | 18.37038 | 0.005301249 | 3.572178
10.35735 | 18.37615 | 0.005307166 | 3.576165
10.35929 | 18.38187 | 0.00531252 | 3.579773
10.36122 | 18.38755 | 0.005317305 | 3.582997
10.36316 | 18.3932 | 0.005321516 | 3.585835
10.36509 | 18.39881 | 0.005325155 | 3.588287
10.36703 | 18.40439 | 0.005328223 | 3.590354
10.36896 | 18.40994 | 0.005330725 | 3.59204
10.3709 | 18.41547 | 0.005332669 | 3.59335
10.37283 | 18.42097 | 0.005334064 | 3.59429
10.37477 | 18.42645 | 0.005334923 | 3.594869
10.3767 | 18.43192 | 0.00533526 | 3.595096
10.37864 | 18.43737 | 0.005335091 | 3.594982
10.38057 | 18.4428 | 0.005334432 | 3.594538
10.38251 | 18.44823 | 0.005333303 | 3.593777
10.38444 | 18.45364 | 0.005331724 | 3.592713
10.38638 | 18.45905 | 0.005329716 | 3.59136
10.38831 | 18.46446 | 0.005327301 | 3.589733
10.39025 | 18.46986 | 0.005324503 | 3.587847
10.39218 | 18.47527 | 0.005321344 | 3.585719
10.39412 | 18.48067 | 0.005317849 | 3.583364
10.39605 | 18.48608 | 0.005314042 | 3.580798
10.39799 | 18.4915 | 0.005309947 | 3.578039
10.39992 | 18.49692 | 0.005305588 | 3.575102
10.40186 | 18.50236 | 0.00530099 | 3.572003
10.40379 | 18.5078 | 0.005296174 | 3.568759
10.40573 | 18.51326 | 0.005291166 | 3.565383
10.40766 | 18.51873 | 0.005285985 | 3.561893
10.4096 | 18.52421 | 0.005280654 | 3.5583
10.41153 | 18.52972 | 0.005275192 | 3.55462
10.41347 | 18.53523 | 0.005269618 | 3.550864
10.4154 | 18.54077 | 0.005263949 | 3.547044
10.41734 | 18.54633 | 0.005258201 | 3.543171
10.41927 | 18.55191 | 0.00525239 | 3.539255
10.42121 | 18.55751 | 0.00524653 | 3.535306
10.42314 | 18.56314 | 0.005240634 | 3.531333
10.42508 | 18.56878 | 0.005234714 | 3.527344
10.42701 | 18.57446 | 0.005228781 | 3.523346
10.42895 | 18.58015 | 0.005222846 | 3.519347
10.43088 | 18.58588 | 0.005216919 | 3.515354
10.43282 | 18.59162 | 0.00521101 | 3.511372
10.43475 | 18.5974 | 0.005205127 | 3.507407
10.43669 | 18.6032 | 0.005199278 | 3.503466
10.43862 | 18.60902 | 0.005193471 | 3.499553
10.44056 | 18.61488 | 0.005187713 | 3.495673
10.44249 | 18.62076 | 0.005182011 | 3.491831
10.44443 | 18.62667 | 0.005176371 | 3.488031
10.44636 | 18.6326 | 0.0051708 | 3.484276
10.4483 | 18.63856 | 0.005165302 | 3.480572
10.45023 | 18.64455 | 0.005159885 | 3.476922
10.45217 | 18.65056 | 0.005154553 | 3.473329
10.4541 | 18.6566 | 0.005149311 | 3.469797
10.45604 | 18.66266 | 0.005144166 | 3.46633
10.45797 | 18.66874 | 0.005139122 | 3.462931
10.45991 | 18.67485 | 0.005134184 | 3.459604
10.46184 | 18.68099 | 0.005129359 | 3.456352
10.46378 | 18.68714 | 0.005124651 | 3.45318
10.46571 | 18.69332 | 0.005120066 | 3.45009
10.46765 | 18.69951 | 0.00511561 | 3.447088
10.46958 | 18.70572 | 0.00511129 | 3.444177
10.47152 | 18.71196 | 0.005107112 | 3.441361
10.47345 | 18.7182 | 0.005103082 | 3.438646
10.47539 | 18.72447 | 0.005099209 | 3.436036
10.47732 | 18.73074 | 0.005095499 | 3.433536
10.47926 | 18.73703 | 0.005091962 | 3.431152
10.48119 | 18.74333 | 0.005088605 | 3.42889
10.48313 | 18.74964 | 0.005085436 | 3.426755
10.48506 | 18.75595 | 0.005082466 | 3.424754
10.487 | 18.76227 | 0.005079701 | 3.422891
10.48893 | 18.7686 | 0.005077151 | 3.421172
10.49087 | 18.77492 | 0.005074824 | 3.419604
10.4928 | 18.78125 | 0.005072727 | 3.418191
10.49474 | 18.78757 | 0.005070869 | 3.416939
10.49667 | 18.79389 | 0.005069256 | 3.415852
10.49861 | 18.8002 | 0.005067895 | 3.414936
10.50054 | 18.80651 | 0.005066793 | 3.414193
10.50248 | 18.8128 | 0.005065956 | 3.413629
10.50441 | 18.81907 | 0.005065388 | 3.413246
10.50635 | 18.82533 | 0.005065095 | 3.413049
10.50828 | 18.83158 | 0.005065081 | 3.413039
10.51022 | 18.8378 | 0.005065348 | 3.413219
10.51215 | 18.84399 | 0.0050659 | 3.413591
10.51409 | 18.85016 | 0.005066738 | 3.414156
10.51602 | 18.8563 | 0.005067865 | 3.414915
10.51796 | 18.86241 | 0.005069278 | 3.415868
10.51989 | 18.86848 | 0.00507098 | 3.417014
10.52182 | 18.87451 | 0.005072966 | 3.418352
10.52376 | 18.8805 | 0.005075236 | 3.419882
10.52569 | 18.88644 | 0.005077785 | 3.421599
10.52763 | 18.89234 | 0.005080608 | 3.423502
10.52956 | 18.89819 | 0.0050837 | 3.425585
10.5315 | 18.90398 | 0.005087054 | 3.427846
10.53343 | 18.90971 | 0.005090662 | 3.430277
10.53537 | 18.91539 | 0.005094514 | 3.432872
10.5373 | 18.921 | 0.005098599 | 3.435625
10.53924 | 18.92654 | 0.005102906 | 3.438527
10.54117 | 18.93201 | 0.00510742 | 3.441569
10.54311 | 18.9374 | 0.005112128 | 3.444741
10.54504 | 18.94271 | 0.005117013 | 3.448033
10.54698 | 18.94795 | 0.005122059 | 3.451433
10.54891 | 18.95309 | 0.005127247 | 3.454929
10.55085 | 18.95815 | 0.00513256 | 3.458509
10.55278 | 18.96312 | 0.005137977 | 3.462159
10.55472 | 18.96798 | 0.00514348 | 3.465867
10.55665 | 18.97275 | 0.005149048 | 3.469619
10.55859 | 18.97741 | 0.00515466 | 3.473401
10.56052 | 18.98196 | 0.005160296 | 3.477198
10.56246 | 18.9864 | 0.005165934 | 3.480998
10.56439 | 18.99072 | 0.005171554 | 3.484785
10.56633 | 18.99492 | 0.005177135 | 3.488545
10.56826 | 18.999 | 0.005182654 | 3.492265
10.5702 | 19.00294 | 0.005188093 | 3.495929
10.57213 | 19.00676 | 0.00519343 | 3.499525
10.57407 | 19.01043 | 0.005198644 | 3.503039
10.576 | 19.01397 | 0.005203718 | 3.506458
10.57794 | 19.01736 | 0.005208631 | 3.509768
10.57987 | 19.0206 | 0.005213365 | 3.512958
10.58181 | 19.02369 | 0.005217903 | 3.516016
10.58374 | 19.02662 | 0.005222228 | 3.518931
10.58568 | 19.02939 | 0.005226324 | 3.521691
10.58761 | 19.032 | 0.005230178 | 3.524287
10.58955 | 19.03443 | 0.005233775 | 3.526711
10.59148 | 19.03669 | 0.005237103 | 3.528954
10.59342 | 19.03877 | 0.005240151 | 3.531008
10.59535 | 19.04067 | 0.005242911 | 3.532867
10.59729 | 19.04238 | 0.005245374 | 3.534527
10.59922 | 19.0439 | 0.005247533 | 3.535982
10.60116 | 19.04522 | 0.005249386 | 3.537231
10.60309 | 19.04635 | 0.005250929 | 3.53827
10.60503 | 19.04727 | 0.005252161 | 3.5391
10.60696 | 19.04798 | 0.005253083 | 3.539722
10.6089 | 19.04848 | 0.0052537 | 3.540138
10.61083 | 19.04877 | 0.005254015 | 3.54035
10.61277 | 19.04883 | 0.005254036 | 3.540364
10.6147 | 19.04867 | 0.00525377 | 3.540185
10.61664 | 19.04828 | 0.005253226 | 3.539819
10.61857 | 19.04766 | 0.005252417 | 3.539273
10.62051 | 19.0468 | 0.005251353 | 3.538556
10.62244 | 19.0457 | 0.005250048 | 3.537677
10.62438 | 19.04436 | 0.005248516 | 3.536645
10.62631 | 19.0428 | 0.005246772 | 3.535469
10.62825 | 19.04106 | 0.00524483 | 3.534161
10.63018 | 19.03947 | 0.005242708 | 3.532731
10.63212 | 19.00066 | 0.005240423 | 3.531191
10.63405 | 18.99548 | 0.00523799 | 3.529552
10.63599 | 18.9899 | 0.005235428 | 3.527825
10.63792 | 18.984 | 0.005232754 | 3.526024
10.63986 | 18.9778 | 0.005229986 | 3.524158
10.64179 | 18.97129 | 0.005227141 | 3.522241
10.64373 | 18.96446 | 0.005224235 | 3.520283
10.64566 | 18.95731 | 0.005221287 | 3.518297
10.6476 | 18.94984 | 0.005218313 | 3.516292
10.64953 | 18.94205 | 0.005215328 | 3.514281
10.65147 | 18.93393 | 0.005212348 | 3.512273
10.6534 | 18.92548 | 0.005209388 | 3.510278
10.65534 | 18.9167 | 0.00520646 | 3.508306
10.65727 | 18.90758 | 0.005203579 | 3.506364
10.65921 | 18.89812 | 0.005200754 | 3.504461
10.66114 | 18.88832 | 0.005197997 | 3.502603
10.66308 | 18.87817 | 0.005195317 | 3.500797
10.66501 | 18.86767 | 0.00519272 | 3.499047
10.66695 | 18.85748 | 0.005190214 | 3.497358
10.66888 | 18.85064 | 0.005187801 | 3.495732
10.67082 | 18.84887 | 0.005185485 | 3.494172
10.67275 | 18.85195 | 0.005183265 | 3.492676
10.67469 | 18.85829 | 0.005181143 | 3.491246
10.67662 | 18.86553 | 0.005179114 | 3.489879
10.67856 | 18.87112 | 0.005177176 | 3.488573
10.68049 | 18.87283 | 0.005175323 | 3.487324
10.68243 | 18.8694 | 0.005173549 | 3.486129
10.68436 | 18.86108 | 0.005171848 | 3.484983
10.6863 | 18.85009 | 0.00517021 | 3.483879
10.68823 | 18.83864 | 0.005168627 | 3.482812
10.69017 | 18.82684 | 0.005167088 | 3.481775
10.6921 | 18.81467 | 0.005165584 | 3.480762
10.69404 | 18.80214 | 0.005164102 | 3.479763
10.69597 | 18.78924 | 0.005162632 | 3.478772
10.69791 | 18.77598 | 0.00516116 | 3.477781
10.69984 | 18.76235 | 0.005159675 | 3.47678
10.70178 | 18.74834 | 0.005158162 | 3.47576
10.70371 | 18.73397 | 0.005156787 | 3.474834
10.70565 | 18.71922 | 0.005155571 | 3.474015
10.70758 | 18.70409 | 0.00515431 | 3.473165
10.70952 | 18.68858 | 0.005152995 | 3.472279
10.71145 | 18.67269 | 0.005151614 | 3.471349
10.71339 | 18.65642 | 0.005150158 | 3.470367
10.71532 | 18.63977 | 0.005148614 | 3.469327
10.71726 | 18.62273 | 0.005146974 | 3.468222
10.71919 | 18.60531 | 0.005145229 | 3.467046
10.72113 | 18.58751 | 0.00514337 | 3.465793
10.72306 | 18.56931 | 0.005141391 | 3.46446
10.725 | 18.55073 | 0.005139285 | 3.463041
10.72693 | 18.53175 | 0.005137049 | 3.461534
10.72887 | 18.51239 | 0.005134679 | 3.459937
10.7308 | 18.49264 | 0.005132172 | 3.458248
10.73274 | 18.4725 | 0.00512953 | 3.456467
10.73467 | 18.45196 | 0.005126752 | 3.454596
10.73661 | 18.43103 | 0.005123843 | 3.452635
10.73854 | 18.40971 | 0.005120807 | 3.450589
10.74048 | 18.388 | 0.005117619 | 3.448442
10.74241 | 18.36589 | 0.00511424 | 3.446165
10.74435 | 18.34339 | 0.00511064 | 3.443738
10.74628 | 18.3205 | 0.005106802 | 3.441152
10.74822 | 18.29722 | 0.005102722 | 3.438403
10.75015 | 18.27354 | 0.005098411 | 3.435498
10.75209 | 18.24947 | 0.005093886 | 3.432449
10.75402 | 18.22501 | 0.00508918 | 3.429278
10.75596 | 18.20016 | 0.005084332 | 3.426011
10.75789 | 18.17492 | 0.005079391 | 3.422682
10.75983 | 18.14929 | 0.005074413 | 3.419327
10.76176 | 18.12327 | 0.005069424 | 3.415966
10.7637 | 18.09687 | 0.005064439 | 3.412607
10.76563 | 18.07008 | 0.005059473 | 3.40926
10.76757 | 18.0429 | 0.005054539 | 3.405936
10.7695 | 18.01533 | 0.005049653 | 3.402643
10.77144 | 17.98739 | 0.005044828 | 3.399392
10.77337 | 17.95906 | 0.005040079 | 3.396192
10.77531 | 17.93036 | 0.005035417 | 3.39305
10.77724 | 17.90127 | 0.005030856 | 3.389977
10.77918 | 17.87181 | 0.005026409 | 3.386981
10.78111 | 17.84197 | 0.005022087 | 3.384068
10.78305 | 17.81176 | 0.005017899 | 3.381246
10.78498 | 17.78118 | 0.005013857 | 3.378523
10.78692 | 17.75023 | 0.005009968 | 3.375902
10.78885 | 17.71892 | 0.005006241 | 3.37339
10.79079 | 17.68724 | 0.00500268 | 3.370991
10.79272 | 17.6552 | 0.004999292 | 3.368708
10.79466 | 17.6228 | 0.00499608 | 3.366544
10.79659 | 17.59004 | 0.004993046 | 3.3645
10.79853 | 17.55693 | 0.004990191 | 3.362575
10.80046 | 17.52346 | 0.004987513 | 3.360771
10.8024 | 17.48965 | 0.004985009 | 3.359084
10.80433 | 17.4555 | 0.004982676 | 3.357512
10.80627 | 17.421 | 0.004980508 | 3.356051
10.8082 | 17.38616 | 0.0049785 | 3.354698
10.81014 | 17.35098 | 0.004976643 | 3.353446
10.81207 | 17.31548 | 0.004974928 | 3.352291
10.81401 | 17.27964 | 0.004973347 | 3.351226
10.81594 | 17.24348 | 0.00497189 | 3.350243
10.81788 | 17.20699 | 0.004970544 | 3.349336
10.81981 | 17.17019 | 0.004969298 | 3.348497
10.82175 | 17.13307 | 0.004968141 | 3.347717
10.82368 | 17.09564 | 0.004967058 | 3.346988
10.82562 | 17.05791 | 0.004966039 | 3.346301
10.82755 | 17.01987 | 0.004965068 | 3.345647
10.82949 | 16.98153 | 0.004964132 | 3.345016
10.83142 | 16.9429 | 0.004963219 | 3.344401
10.83336 | 16.90397 | 0.004962314 | 3.343791
10.83529 | 16.86477 | 0.004961404 | 3.343178
10.83722 | 16.82528 | 0.004960475 | 3.342552
10.83916 | 16.78551 | 0.004959515 | 3.341905
10.84109 | 16.74547 | 0.00495851 | 3.341228
10.84303 | 16.70516 | 0.004957449 | 3.340513
10.84496 | 16.66459 | 0.004956321 | 3.339752
10.8469 | 16.62376 | 0.004955113 | 3.338939
10.84883 | 16.58268 | 0.004953817 | 3.338065
10.85077 | 16.54134 | 0.004952421 | 3.337125
10.8527 | 16.49977 | 0.004950919 | 3.336113
10.85464 | 16.45795 | 0.004949303 | 3.335024
10.85657 | 16.41591 | 0.004947566 | 3.333853
10.85851 | 16.37363 | 0.004945703 | 3.332598
10.86044 | 16.33113 | 0.004943711 | 3.331256
10.86238 | 16.28842 | 0.004941587 | 3.329824
10.86431 | 16.24549 | 0.00493933 | 3.328304
10.86625 | 16.20235 | 0.004936941 | 3.326693
10.86818 | 16.15902 | 0.00493442 | 3.324995
10.87012 | 16.11549 | 0.004931772 | 3.323211
10.87205 | 16.07176 | 0.004929 | 3.321343
10.87399 | 16.02786 | 0.004926109 | 3.319395
10.87592 | 15.98377 | 0.004923105 | 3.31737
10.87786 | 15.93952 | 0.004919994 | 3.315274
10.87979 | 15.89509 | 0.004916785 | 3.313112
10.88173 | 15.85051 | 0.004913486 | 3.310889
10.88366 | 15.80577 | 0.004910104 | 3.30861
10.8856 | 15.76088 | 0.004906651 | 3.306283
10.88753 | 15.71584 | 0.004903134 | 3.303914
10.88947 | 15.67067 | 0.004899566 | 3.301509
10.8914 | 15.62537 | 0.004895955 | 3.299076
10.89334 | 15.57994 | 0.004892312 | 3.296621
10.89527 | 15.5344 | 0.004888648 | 3.294152
10.89721 | 15.48874 | 0.004884973 | 3.291676
10.89914 | 15.44297 | 0.004881298 | 3.289199
10.90108 | 15.39711 | 0.004877633 | 3.28673
10.90301 | 15.35115 | 0.004873988 | 3.284273
10.90495 | 15.3051 | 0.004870372 | 3.281837
10.90688 | 15.25898 | 0.004866794 | 3.279426
10.90882 | 15.21277 | 0.004863264 | 3.277048
10.91075 | 15.1665 | 0.004859789 | 3.274706
10.91269 | 15.12017 | 0.004856377 | 3.272407
10.91462 | 15.07378 | 0.004853033 | 3.270153
10.91656 | 15.02734 | 0.004849764 | 3.267951
10.91849 | 14.98086 | 0.004846574 | 3.265801
10.92043 | 14.93434 | 0.004843467 | 3.263707
10.92236 | 14.88779 | 0.004840445 | 3.261671
10.9243 | 14.84122 | 0.004837509 | 3.259693
10.92623 | 14.79463 | 0.00483466 | 3.257773
10.92817 | 14.74804 | 0.004831895 | 3.25591
10.9301 | 14.70143 | 0.004829213 | 3.254102
10.93204 | 14.65483 | 0.004826609 | 3.252348
10.93397 | 14.60824 | 0.004824078 | 3.250643
10.93591 | 14.56166 | 0.004821616 | 3.248983
10.93784 | 14.51511 | 0.004819214 | 3.247365
10.93978 | 14.46858 | 0.004816865 | 3.245782
10.94171 | 14.42209 | 0.004814562 | 3.24423
10.94365 | 14.37564 | 0.004812295 | 3.242703
10.94558 | 14.32924 | 0.004810056 | 3.241194
10.94752 | 14.28289 | 0.004807835 | 3.239697
10.94945 | 14.2366 | 0.004805622 | 3.238206
10.95139 | 14.19037 | 0.004803408 | 3.236714
10.95332 | 14.14422 | 0.004801181 | 3.235214
10.95526 | 14.09815 | 0.004798933 | 3.233698
10.95719 | 14.05217 | 0.004796652 | 3.232162
10.95913 | 14.00628 | 0.004794331 | 3.230598
10.96106 | 13.96048 | 0.004791959 | 3.229
10.963 | 13.91479 | 0.004789528 | 3.227362
10.96493 | 13.86921 | 0.00478703 | 3.225678
10.96687 | 13.82375 | 0.004784455 | 3.223943
10.9688 | 13.77841 | 0.004781799 | 3.222153
10.97074 | 13.7332 | 0.004779054 | 3.220304
10.97267 | 13.68812 | 0.004776216 | 3.218391
10.97461 | 13.64318 | 0.00477328 | 3.216413
10.97654 | 13.59839 | 0.004770244 | 3.214367
10.97848 | 13.55376 | 0.004767105 | 3.212252
10.98041 | 13.50928 | 0.004763863 | 3.210067
10.98235 | 13.46496 | 0.004760519 | 3.207814
10.98428 | 13.42082 | 0.004757075 | 3.205494
10.98622 | 13.37685 | 0.004753537 | 3.203109
10.98815 | 13.33306 | 0.004749909 | 3.200665
10.99009 | 13.28946 | 0.004746199 | 3.198165
10.99202 | 13.24606 | 0.004742418 | 3.195617
10.99396 | 13.20285 | 0.004738575 | 3.193027
10.99589 | 13.15984 | 0.004734684 | 3.190406
10.99783 | 13.11704 | 0.00473076 | 3.187761
10.99976 | 13.07446 | 0.004726818 | 3.185105
11.0017 | 13.03209 | 0.004722874 | 3.182447
11.00363 | 12.98995 | 0.004718946 | 3.179801
11.00557 | 12.94804 | 0.004715054 | 3.177178
11.0075 | 12.90636 | 0.004711216 | 3.174592
11.00944 | 12.86492 | 0.004707453 | 3.172056
11.01137 | 12.82373 | 0.004703786 | 3.169585
11.01331 | 12.78278 | 0.004700235 | 3.167192
11.01524 | 12.74209 | 0.004696822 | 3.164893
11.01718 | 12.70165 | 0.004693568 | 3.1627
11.01911 | 12.66148 | 0.004690495 | 3.160629
11.02105 | 12.62157 | 0.004687624 | 3.158695
11.02298 | 12.58194 | 0.004684976 | 3.156911
11.02492 | 12.54258 | 0.004682572 | 3.15529
11.02685 | 12.5035 | 0.004680431 | 3.153848
11.02879 | 12.46471 | 0.004678573 | 3.152596
11.03072 | 12.4262 | 0.004677016 | 3.151547
11.03266 | 12.38799 | 0.004675778 | 3.150713
11.03459 | 12.35007 | 0.004674876 | 3.150105
11.03653 | 12.31245 | 0.004674325 | 3.149733
11.03846 | 12.27513 | 0.004674138 | 3.149607
11.0404 | 12.23812 | 0.004674329 | 3.149736
11.04233 | 12.20142 | 0.004674907 | 3.150126
11.04427 | 12.16503 | 0.004675883 | 3.150783
11.0462 | 12.12896 | 0.004677264 | 3.151713
11.04814 | 12.09321 | 0.004679054 | 3.15292
11.05007 | 12.05778 | 0.004681256 | 3.154404
11.05201 | 12.02268 | 0.004683872 | 3.156167
11.05394 | 11.9879 | 0.0046869 | 3.158207
11.05588 | 11.95346 | 0.004690336 | 3.160522
11.05781 | 11.91935 | 0.004694172 | 3.163107
11.05975 | 11.88558 | 0.004698399 | 3.165955
11.06168 | 11.85215 | 0.004703007 | 3.16906
11.06362 | 11.81906 | 0.004707982 | 3.172412
11.06555 | 11.78631 | 0.004713308 | 3.176001
11.06749 | 11.75391 | 0.004718968 | 3.179816
11.06942 | 11.72186 | 0.004724945 | 3.183843
11.07136 | 11.69015 | 0.004731217 | 3.188069
11.07329 | 11.6588 | 0.004737764 | 3.192481
11.07523 | 11.6278 | 0.004744563 | 3.197062
11.07716 | 11.59715 | 0.00475159 | 3.201797
11.0791 | 11.56687 | 0.004758822 | 3.20667
11.08103 | 11.53693 | 0.004766232 | 3.211664
11.08297 | 11.50736 | 0.004773797 | 3.216761
11.0849 | 11.47815 | 0.00478149 | 3.221945
11.08684 | 11.4493 | 0.004789284 | 3.227197
11.08877 | 11.42081 | 0.004797154 | 3.2325
11.09071 | 11.39269 | 0.004805073 | 3.237836
11.09264 | 11.36493 | 0.004813015 | 3.243188
11.09458 | 11.33753 | 0.004820956 | 3.248539
11.09651 | 11.3105 | 0.00482887 | 3.253871
11.09845 | 11.28383 | 0.004836732 | 3.259169
11.10038 | 11.25753 | 0.004844519 | 3.264416
11.10232 | 11.23159 | 0.004852209 | 3.269598
11.10425 | 11.20602 | 0.00485978 | 3.2747
11.10619 | 11.18081 | 0.004867213 | 3.279708
11.10812 | 11.15597 | 0.004874487 | 3.28461
11.11006 | 11.1315 | 0.004881588 | 3.289394
11.11199 | 11.10739 | 0.004888498 | 3.294051
11.11393 | 11.08364 | 0.004895204 | 3.29857
11.11586 | 11.06026 | 0.004901696 | 3.302944
11.1178 | 11.03724 | 0.004907963 | 3.307167
11.11973 | 11.01458 | 0.004913999 | 3.311234
11.12167 | 10.99229 | 0.004919798 | 3.315142
11.1236 | 10.97035 | 0.004925357 | 3.318888
11.12554 | 10.94878 | 0.004930676 | 3.322472
11.12747 | 10.92756 | 0.004935754 | 3.325894
11.12941 | 10.9067 | 0.004940593 | 3.329155
11.13134 | 10.88619 | 0.004945198 | 3.332258
11.13328 | 10.86604 | 0.004949573 | 3.335206
11.13521 | 10.84624 | 0.004953726 | 3.338004
11.13715 | 10.82679 | 0.004957662 | 3.340656
11.13908 | 10.80769 | 0.004961392 | 3.34317
11.14102 | 10.78894 | 0.004964925 | 3.34555
11.14295 | 10.77053 | 0.004968271 | 3.347805
11.14489 | 10.75246 | 0.004971443 | 3.349942
11.14682 | 10.73473 | 0.004974451 | 3.351969
11.14876 | 10.71735 | 0.004977309 | 3.353895
11.15069 | 10.70029 | 0.004980029 | 3.355728
11.15262 | 10.68357 | 0.004982625 | 3.357477
11.15456 | 10.66718 | 0.004985111 | 3.359152
11.15649 | 10.65112 | 0.0049875 | 3.360762
11.15843 | 10.63539 | 0.004989805 | 3.362316
11.16036 | 10.61997 | 0.004992041 | 3.363822
11.1623 | 10.60488 | 0.004994221 | 3.365291
11.16423 | 10.5901 | 0.004996358 | 3.366731
11.16617 | 10.57564 | 0.004998464 | 3.36815
11.1681 | 10.56149 | 0.005000552 | 3.369557
11.17004 | 10.54764 | 0.005002633 | 3.370959
11.17197 | 10.5341 | 0.005004717 | 3.372364
11.17391 | 10.52086 | 0.005006814 | 3.373777
11.17584 | 10.50792 | 0.005008933 | 3.375205
11.17778 | 10.49527 | 0.005011081 | 3.376652
11.17971 | 10.48291 | 0.005013264 | 3.378123
11.18165 | 10.47084 | 0.005015486 | 3.37962
11.18358 | 10.45905 | 0.00501775 | 3.381146
11.18552 | 10.44754 | 0.005020058 | 3.382701
11.18745 | 10.4363 | 0.005022411 | 3.384286
11.18939 | 10.42534 | 0.005024806 | 3.3859
11.19132 | 10.41464 | 0.005027241 | 3.387541
11.19326 | 10.40421 | 0.005029713 | 3.389207
11.19519 | 10.39403 | 0.005032217 | 3.390894
11.19713 | 10.38411 | 0.005034747 | 3.392599
11.19906 | 10.37445 | 0.005037296 | 3.394317
11.201 | 10.36503 | 0.005039857 | 3.396043
11.20293 | 10.35585 | 0.005042422 | 3.397771
11.20487 | 10.34691 | 0.005044981 | 3.399495
11.2068 | 10.33821 | 0.005047525 | 3.401209
11.20874 | 10.32974 | 0.005050043 | 3.402906
11.21067 | 10.32149 | 0.005052526 | 3.404579
11.21261 | 10.31347 | 0.005054961 | 3.40622
11.21454 | 10.30566 | 0.005057339 | 3.407822
11.21648 | 10.29806 | 0.005059646 | 3.409377
11.21841 | 10.29067 | 0.005061871 | 3.410876
11.22035 | 10.28349 | 0.005064004 | 3.412313
11.22228 | 10.2765 | 0.005066031 | 3.413679
11.22422 | 10.26971 | 0.005067941 | 3.414967
11.22615 | 10.26311 | 0.005069724 | 3.416168
11.22809 | 10.2567 | 0.005071367 | 3.417275
11.23002 | 10.25047 | 0.00507286 | 3.418281
11.23196 | 10.24441 | 0.005074193 | 3.419179
11.23389 | 10.23852 | 0.005075356 | 3.419963
11.23583 | 10.23281 | 0.005076341 | 3.420627
11.23776 | 10.22725 | 0.00507714 | 3.421165
11.2397 | 10.22185 | 0.005077747 | 3.421574
11.24163 | 10.21661 | 0.005078157 | 3.42185
11.24357 | 10.21152 | 0.005078365 | 3.42199
11.2455 | 10.20657 | 0.00507837 | 3.421994
11.24744 | 10.20176 | 0.005078171 | 3.42186
11.24937 | 10.19708 | 0.00507777 | 3.421589
11.25131 | 10.19254 | 0.005077168 | 3.421184
11.25324 | 10.18813 | 0.005076372 | 3.420647
11.25518 | 10.18383 | 0.005075385 | 3.419982
11.25711 | 10.17965 | 0.005074216 | 3.419194
11.25905 | 10.17559 | 0.005072872 | 3.418289
11.26098 | 10.17164 | 0.005071363 | 3.417272
11.26292 | 10.16779 | 0.0050697 | 3.416152
11.26485 | 10.16404 | 0.005067895 | 3.414935
11.26679 | 10.16038 | 0.005065959 | 3.413631
11.26872 | 10.15682 | 0.005063907 | 3.412248
11.27066 | 10.15335 | 0.005061752 | 3.410796
11.27259 | 10.14995 | 0.00505951 | 3.409285
11.27453 | 10.14664 | 0.005057197 | 3.407726
11.27646 | 10.1434 | 0.005054827 | 3.40613
11.2784 | 10.14024 | 0.005052419 | 3.404507
11.28033 | 10.13714 | 0.005049989 | 3.402869
11.28227 | 10.13411 | 0.005047553 | 3.401228
11.2842 | 10.13113 | 0.00504513 | 3.399596
11.28614 | 10.12821 | 0.005042738 | 3.397984
11.28807 | 10.12534 | 0.005040393 | 3.396404
11.29001 | 10.12252 | 0.005038114 | 3.394868
11.29194 | 10.11975 | 0.005035918 | 3.393388
11.29388 | 10.11701 | 0.005033821 | 3.391975
11.29581 | 10.11432 | 0.00503184 | 3.39064
11.29775 | 10.11166 | 0.005029991 | 3.389394
11.29968 | 10.10903 | 0.005028289 | 3.388247
11.30162 | 10.10642 | 0.005026748 | 3.387209
11.30355 | 10.10385 | 0.005025381 | 3.386288
11.30549 | 10.10129 | 0.005024201 | 3.385492
11.30742 | 10.09875 | 0.005023217 | 3.38483
11.30936 | 10.09623 | 0.00502244 | 3.384306
11.31129 | 10.09372 | 0.005021878 | 3.383927
11.31323 | 10.09122 | 0.005021536 | 3.383697
11.31516 | 10.08873 | 0.005021421 | 3.383619
11.3171 | 10.08624 | 0.005021536 | 3.383697
11.31903 | 10.08375 | 0.005021883 | 3.383931
11.32097 | 10.08127 | 0.005022466 | 3.384323
11.3229 | 10.07878 | 0.005023283 | 3.384874
11.32484 | 10.07628 | 0.005024335 | 3.385583
11.32677 | 10.07378 | 0.005025619 | 3.386448
11.32871 | 10.07127 | 0.005027134 | 3.387469
11.33064 | 10.06875 | 0.005028877 | 3.388643
11.33258 | 10.06622 | 0.005030842 | 3.389968
11.33451 | 10.06367 | 0.005033025 | 3.391439
11.33645 | 10.06111 | 0.005035421 | 3.393053
11.33838 | 10.05853 | 0.005038023 | 3.394806
11.34032 | 10.05593 | 0.005040824 | 3.396694
11.34225 | 10.0533 | 0.005043818 | 3.398712
11.34419 | 10.05066 | 0.005046996 | 3.400853
11.34612 | 10.04799 | 0.00505035 | 3.403113
11.34806 | 10.0453 | 0.005053872 | 3.405486
11.34999 | 10.04259 | 0.005057553 | 3.407966
11.35193 | 10.03984 | 0.005061383 | 3.410547
11.35386 | 10.03708 | 0.005065354 | 3.413223
11.3558 | 10.03428 | 0.005069456 | 3.415987
11.35773 | 10.03145 | 0.00507368 | 3.418833
11.35967 | 10.0286 | 0.005078016 | 3.421755
11.3616 | 10.02572 | 0.005082455 | 3.424746
11.36354 | 10.02281 | 0.005086987 | 3.4278
11.36547 | 10.01987 | 0.005091604 | 3.430912
11.36741 | 10.0169 | 0.005096298 | 3.434074
11.36934 | 10.0139 | 0.005101058 | 3.437282
11.37128 | 10.01087 | 0.005105877 | 3.440529
11.37321 | 10.00781 | 0.005110748 | 3.443811
11.37515 | 10.00472 | 0.005115663 | 3.447123
11.37708 | 10.00161 | 0.005120614 | 3.450459
11.37902 | 9.998463 | 0.005125596 | 3.453816
11.38095 | 9.995291 | 0.005130602 | 3.45719
11.38289 | 9.992095 | 0.005135627 | 3.460575
11.38482 | 9.988869 | 0.005140664 | 3.46397
11.38676 | 9.985621 | 0.005145709 | 3.46737
11.38869 | 9.982347 | 0.005150758 | 3.470771
11.39063 | 9.979052 | 0.005155804 | 3.474172
11.39256 | 9.975733 | 0.005160845 | 3.477569
11.3945 | 9.972393 | 0.005165876 | 3.480959
11.39643 | 9.969033 | 0.005170894 | 3.48434
11.39837 | 9.965657 | 0.005175894 | 3.487709
11.4003 | 9.962262 | 0.005180874 | 3.491065
11.40224 | 9.958852 | 0.00518583 | 3.494405
11.40417 | 9.955428 | 0.00519076 | 3.497726
11.40611 | 9.951991 | 0.00519566 | 3.501028
11.40804 | 9.948545 | 0.005200528 | 3.504309
11.40998 | 9.945088 | 0.005205362 | 3.507565
11.41191 | 9.941625 | 0.005210158 | 3.510797
11.41385 | 9.938157 | 0.005214915 | 3.514003
11.41578 | 9.934684 | 0.005219631 | 3.517181
11.41772 | 9.931211 | 0.005224304 | 3.52033
11.41965 | 9.927739 | 0.005228932 | 3.523448
11.42159 | 9.924268 | 0.005233514 | 3.526536
11.42352 | 9.920803 | 0.005238049 | 3.529591
11.42546 | 9.917342 | 0.005242535 | 3.532614
11.42739 | 9.913894 | 0.005246971 | 3.535603
11.42933 | 9.910454 | 0.005251357 | 3.538559
11.43126 | 9.907028 | 0.005255693 | 3.54148
11.4332 | 9.90362 | 0.005259977 | 3.544368
11.43513 | 9.900225 | 0.005264211 | 3.54722
11.43707 | 9.896853 | 0.005268393 | 3.550038
11.439 | 9.893504 | 0.005272525 | 3.552823
11.44094 | 9.890177 | 0.005276607 | 3.555573
11.44287 | 9.886879 | 0.005280639 | 3.55829
11.44481 | 9.883611 | 0.005284622 | 3.560974
11.44674 | 9.880374 | 0.005288557 | 3.563626
11.44868 | 9.87717 | 0.005292446 | 3.566246
11.45061 | 9.874002 | 0.005296287 | 3.568835
11.45255 | 9.870873 | 0.005300084 | 3.571393
11.45448 | 9.867783 | 0.005303835 | 3.573921
11.45642 | 9.864736 | 0.005307542 | 3.576419
11.45835 | 9.861736 | 0.005311206 | 3.578888
11.46029 | 9.858783 | 0.005314827 | 3.581327
11.46222 | 9.855878 | 0.005318405 | 3.583738
11.46416 | 9.853023 | 0.00532194 | 3.58612
11.46609 | 9.850224 | 0.005325431 | 3.588473
11.46803 | 9.847479 | 0.005328879 | 3.590796
11.46996 | 9.844792 | 0.005332282 | 3.593089
11.47189 | 9.842162 | 0.00533564 | 3.595352
11.47383 | 9.839594 | 0.00533895 | 3.597583
11.47576 | 9.837088 | 0.005342212 | 3.59978
11.4777 | 9.834648 | 0.005345421 | 3.601943
11.47963 | 9.832274 | 0.005348576 | 3.604069
11.48157 | 9.829965 | 0.005351673 | 3.606156
11.4835 | 9.827727 | 0.005354709 | 3.608201
11.48544 | 9.825557 | 0.005357678 | 3.610202
11.48737 | 9.823461 | 0.005360576 | 3.612155
11.48931 | 9.821434 | 0.005363398 | 3.614056
11.49124 | 9.819484 | 0.005366136 | 3.615901
11.49318 | 9.817606 | 0.005368783 | 3.617685
11.49511 | 9.815803 | 0.005371333 | 3.619403
11.49705 | 9.814078 | 0.005373777 | 3.62105
11.49898 | 9.812427 | 0.005376105 | 3.622618
11.50092 | 9.810855 | 0.005378307 | 3.624102
11.50285 | 9.809358 | 0.005380372 | 3.625494
11.50479 | 9.807939 | 0.00538229 | 3.626786
11.50672 | 9.806599 | 0.005384047 | 3.62797
11.50866 | 9.805335 | 0.005385633 | 3.629039
11.51059 | 9.80415 | 0.005387034 | 3.629983
11.51253 | 9.80304 | 0.005388237 | 3.630794
11.51446 | 9.802006 | 0.00538923 | 3.631463
11.5164 | 9.801049 | 0.005389999 | 3.631981
11.51833 | 9.800168 | 0.005390533 | 3.632341
11.52027 | 9.799359 | 0.005390818 | 3.632533
11.5222 | 9.798625 | 0.005390843 | 3.63255
11.52414 | 9.797962 | 0.005390595 | 3.632383
11.52607 | 9.797369 | 0.005390064 | 3.632025
11.52801 | 9.796846 | 0.005389238 | 3.631468
11.52994 | 9.796389 | 0.005388109 | 3.630708
11.53188 | 9.795998 | 0.005386668 | 3.629736
11.53381 | 9.795669 | 0.005384905 | 3.628549
11.53575 | 9.795405 | 0.005382816 | 3.627141
11.53768 | 9.795198 | 0.005380394 | 3.625508
11.53962 | 9.795047 | 0.005377634 | 3.623649
11.54155 | 9.794949 | 0.005374534 | 3.62156
11.54349 | 9.794902 | 0.005371093 | 3.619241
11.54542 | 9.794906 | 0.00536731 | 3.616692
11.54736 | 9.794953 | 0.005363187 | 3.613914
11.54929 | 9.795044 | 0.005358729 | 3.61091
11.55123 | 9.795172 | 0.005353941 | 3.607684
11.55316 | 9.795335 | 0.00534883 | 3.60424
11.5551 | 9.79553 | 0.005343407 | 3.600586
11.55703 | 9.795753 | 0.005337684 | 3.596729
11.55897 | 9.796 | 0.005331674 | 3.59268
11.5609 | 9.796265 | 0.005325396 | 3.588449
11.56284 | 9.796549 | 0.005318867 | 3.58405
11.56477 | 9.796844 | 0.005312112 | 3.579498
11.56671 | 9.797148 | 0.005305153 | 3.574809
11.56864 | 9.797453 | 0.005298019 | 3.570002
11.57058 | 9.797756 | 0.00529074 | 3.565096
11.57251 | 9.798057 | 0.005283346 | 3.560114
11.57445 | 9.798343 | 0.005275872 | 3.555078
11.57638 | 9.798615 | 0.005268355 | 3.550013
11.57832 | 9.798871 | 0.005260833 | 3.544944
11.58025 | 9.7991 | 0.005253345 | 3.539899
11.58219 | 9.799301 | 0.005245935 | 3.534905
11.58412 | 9.799468 | 0.005238646 | 3.529993
11.58606 | 9.799597 | 0.005231522 | 3.525194
11.58799 | 9.799684 | 0.005224613 | 3.520537
11.58993 | 9.799724 | 0.005217964 | 3.516058
11.59186 | 9.799711 | 0.005211628 | 3.511788
11.5938 | 9.799644 | 0.005205653 | 3.507762
11.59573 | 9.799515 | 0.005200094 | 3.504016
11.59767 | 9.799323 | 0.005195002 | 3.500585
11.5996 | 9.799063 | 0.005190433 | 3.497506
11.60154 | 9.798731 | 0.005186441 | 3.494816
11.60347 | 9.798328 | 0.005183082 | 3.492552
11.60541 | 9.797961 | 0.005180412 | 3.490754
11.60734 | 9.797977 | 0.00517849 | 3.489458
11.60928 | 9.797979 | 0.005177372 | 3.488705
11.61121 | 9.79798 | 0.005177116 | 3.488533
11.61315 | 9.79798 | 0.005177781 | 3.488981
11.61508 | 9.79798 | 0.005179426 | 3.490089
11.61702 | 9.79798 | 0.005182108 | 3.491896
11.61895 | 9.79798 | 0.005185887 | 3.494442
11.62089 | 9.79798 | 0.00519082 | 3.497767
11.62282 | 9.79798 | 0.005196967 | 3.501909
11.62476 | 9.79798 | 0.005204386 | 3.506908
11.62669 | 9.79798 | 0.005213134 | 3.512803
11.62863 | 9.79798 | 0.005223268 | 3.519631
11.63056 | 9.79798 | 0.005234845 | 3.527432
11.6325 | 9.79798 | 0.005247921 | 3.536244
11.63443 | 9.79798 | 0.005262553 | 3.546103
11.63637 | 9.79798 | 0.005278794 | 3.557047
11.6383 | 9.79798 | 0.0052967 | 3.569113
11.64024 | 9.79798 | 0.005316326 | 3.582337
11.64121 | 9.795087 | 0.005316326 | 3.582337
11.64312 | 9.807375 | 0.005317415 | 3.583071
11.64503 | 9.820672 | 0.005318353 | 3.583703
11.64694 | 9.834917 | 0.005319191 | 3.584268
11.64886 | 9.850051 | 0.005319978 | 3.584798
11.65077 | 9.866017 | 0.005320758 | 3.585324
11.65268 | 9.882762 | 0.005321572 | 3.585872
11.65459 | 9.900234 | 0.005322458 | 3.586469
11.65651 | 9.918386 | 0.005323452 | 3.587139
11.65842 | 9.937169 | 0.005324587 | 3.587904
11.66033 | 9.95654 | 0.005325891 | 3.588783
11.66225 | 9.976457 | 0.005327392 | 3.589794
11.66416 | 9.996879 | 0.005329112 | 3.590953
11.66607 | 10.01777 | 0.005331073 | 3.592274
11.66798 | 10.03909 | 0.005333291 | 3.593769
11.6699 | 10.06081 | 0.005335782 | 3.595447
11.67181 | 10.08289 | 0.005338557 | 3.597318
11.67372 | 10.10531 | 0.005341627 | 3.599386
11.67563 | 10.12803 | 0.005344996 | 3.601656
11.67755 | 10.15104 | 0.005348669 | 3.604131
11.67946 | 10.17429 | 0.005352646 | 3.606811
11.68137 | 10.19778 | 0.005356926 | 3.609695
11.68328 | 10.22147 | 0.005361504 | 3.61278
11.6852 | 10.24534 | 0.005366372 | 3.61606
11.68711 | 10.26938 | 0.005371521 | 3.61953
11.68902 | 10.29357 | 0.005376939 | 3.62318
11.69094 | 10.31789 | 0.005382609 | 3.627001
11.69285 | 10.34232 | 0.005388513 | 3.63098
11.69476 | 10.36686 | 0.005394632 | 3.635103
11.69667 | 10.39147 | 0.005400941 | 3.639354
11.69859 | 10.41617 | 0.005407418 | 3.643718
11.7005 | 10.44092 | 0.005414034 | 3.648177
11.70241 | 10.46573 | 0.005420763 | 3.652711
11.70432 | 10.49058 | 0.005427574 | 3.657301
11.70624 | 10.51546 | 0.005434437 | 3.661925
11.70815 | 10.54037 | 0.00544132 | 3.666563
11.71006 | 10.56531 | 0.005448191 | 3.671193
11.71197 | 10.59025 | 0.005455015 | 3.675791
11.71389 | 10.6152 | 0.00546176 | 3.680336
11.7158 | 10.64016 | 0.005468391 | 3.684804
11.71771 | 10.66512 | 0.005474875 | 3.689173
11.71963 | 10.69008 | 0.005481178 | 3.693421
11.72154 | 10.71503 | 0.005487267 | 3.697523
11.72345 | 10.73998 | 0.005493109 | 3.70146
11.72536 | 10.76492 | 0.005498672 | 3.705209
11.72728 | 10.78985 | 0.005503928 | 3.708751
11.72919 | 10.81478 | 0.005508827 | 3.712052
11.7311 | 10.83969 | 0.005513334 | 3.715088
11.73301 | 10.8646 | 0.005517419 | 3.717841
11.73493 | 10.8895 | 0.005521058 | 3.720293
11.73684 | 10.9144 | 0.005524226 | 3.722428
11.73875 | 10.9393 | 0.005526901 | 3.724231
11.74066 | 10.9642 | 0.005529065 | 3.725689
11.74258 | 10.9891 | 0.005530702 | 3.726792
11.74449 | 11.014 | 0.005531798 | 3.72753
11.7464 | 11.03892 | 0.005532343 | 3.727898
11.74832 | 11.06384 | 0.005532331 | 3.727889
11.75023 | 11.08879 | 0.005531758 | 3.727503
11.75214 | 11.11375 | 0.005530625 | 3.72674
11.75405 | 11.13874 | 0.005528937 | 3.725603
11.75597 | 11.16376 | 0.005526703 | 3.724097
11.75788 | 11.18881 | 0.005523935 | 3.722232
11.75979 | 11.2139 | 0.005520651 | 3.720019
11.7617 | 11.23903 | 0.005516871 | 3.717472
11.76362 | 11.26421 | 0.00551262 | 3.714607
11.76553 | 11.28945 | 0.005507925 | 3.711444
11.76744 | 11.31474 | 0.005502818 | 3.708002
11.76935 | 11.34009 | 0.00549733 | 3.704305
11.77127 | 11.36552 | 0.0054915 | 3.700376
11.77318 | 11.39101 | 0.005485364 | 3.696241
11.77509 | 11.41659 | 0.005478962 | 3.691928
11.77701 | 11.44225 | 0.005472337 | 3.687463
11.77892 | 11.46799 | 0.005465532 | 3.682878
11.78083 | 11.49384 | 0.005458591 | 3.678201
11.78274 | 11.51978 | 0.005451559 | 3.673462
11.78466 | 11.54582 | 0.005444483 | 3.668694
11.78657 | 11.57198 | 0.005437409 | 3.663927
11.78848 | 11.59825 | 0.005430383 | 3.659193
11.79039 | 11.62464 | 0.005423452 | 3.654523
11.79231 | 11.65116 | 0.005416662 | 3.649947
11.79422 | 11.67781 | 0.005410058 | 3.645497
11.79613 | 11.70459 | 0.005403685 | 3.641203
11.79804 | 11.73151 | 0.005397585 | 3.637093
11.79996 | 11.75857 | 0.0053918 | 3.633195
11.80187 | 11.78578 | 0.005386372 | 3.629537
11.80378 | 11.81314 | 0.005381336 | 3.626144
11.8057 | 11.84066 | 0.00537673 | 3.62304
11.80761 | 11.86834 | 0.005372587 | 3.620248
11.80952 | 11.89619 | 0.005368937 | 3.617789
11.81143 | 11.9242 | 0.005365808 | 3.61568
11.81335 | 11.95239 | 0.005363223 | 3.613939
11.81526 | 11.98075 | 0.005361205 | 3.612578
11.81717 | 12.00928 | 0.005359768 | 3.61161
11.81908 | 12.038 | 0.005358927 | 3.611043
11.821 | 12.06691 | 0.005358689 | 3.610883
11.82291 | 12.096 | 0.005359059 | 3.611133
11.82482 | 12.12528 | 0.005360037 | 3.611791
11.82673 | 12.15476 | 0.005361618 | 3.612857
11.82865 | 12.18442 | 0.005363794 | 3.614323
11.83056 | 12.21429 | 0.005366554 | 3.616183
11.83247 | 12.24435 | 0.005369883 | 3.618426
11.83439 | 12.27462 | 0.005373762 | 3.62104
11.8363 | 12.30509 | 0.005378171 | 3.624011
11.83821 | 12.33576 | 0.005383086 | 3.627323
11.84012 | 12.36663 | 0.005388479 | 3.630957
11.84204 | 12.39772 | 0.005394323 | 3.634895
11.84395 | 12.429 | 0.005400586 | 3.639115
11.84586 | 12.4605 | 0.005407236 | 3.643596
11.84777 | 12.4922 | 0.005414237 | 3.648313
11.84969 | 12.52411 | 0.005421553 | 3.653244
11.8516 | 12.55623 | 0.005429148 | 3.658361
11.85351 | 12.58856 | 0.005436981 | 3.663639
11.85542 | 12.6211 | 0.005445014 | 3.669052
11.85734 | 12.65384 | 0.005453207 | 3.674573
11.85925 | 12.68679 | 0.005461517 | 3.680173
11.86116 | 12.71995 | 0.005469906 | 3.685825
11.86308 | 12.75331 | 0.00547833 | 3.691502
11.86499 | 12.78688 | 0.005486749 | 3.697175
11.8669 | 12.82064 | 0.005495123 | 3.702817
11.86881 | 12.85461 | 0.005503411 | 3.708402
11.87073 | 12.88878 | 0.005511574 | 3.713902
11.87264 | 12.92315 | 0.005519572 | 3.719292
11.87455 | 12.95771 | 0.00552737 | 3.724546
11.87646 | 12.99247 | 0.00553493 | 3.729641
11.87838 | 13.02742 | 0.005542218 | 3.734552
11.88029 | 13.06255 | 0.005549202 | 3.739258
11.8822 | 13.09787 | 0.005555851 | 3.743738
11.88411 | 13.13338 | 0.005562137 | 3.747974
11.88603 | 13.16907 | 0.005568032 | 3.751946
11.88794 | 13.20493 | 0.005573514 | 3.75564
11.88985 | 13.24097 | 0.005578561 | 3.759041
11.89177 | 13.27718 | 0.005583154 | 3.762136
11.89368 | 13.31356 | 0.005587277 | 3.764914
11.89559 | 13.3501 | 0.005590914 | 3.767365
11.8975 | 13.3868 | 0.005594053 | 3.76948
11.89942 | 13.42366 | 0.005596684 | 3.771253
11.90133 | 13.46066 | 0.0055988 | 3.772679
11.90324 | 13.49782 | 0.005600395 | 3.773753
11.90515 | 13.53512 | 0.005601464 | 3.774474
11.90707 | 13.57256 | 0.005602007 | 3.77484
11.90898 | 13.61014 | 0.005602023 | 3.774851
11.91089 | 13.64785 | 0.005601515 | 3.774509
11.9128 | 13.68568 | 0.005600488 | 3.773817
11.91472 | 13.72363 | 0.005598949 | 3.772779
11.91663 | 13.7617 | 0.005596904 | 3.771401
11.91854 | 13.79988 | 0.005594365 | 3.769691
11.92046 | 13.83817 | 0.005591344 | 3.767655
11.92237 | 13.87655 | 0.005587855 | 3.765304
11.92428 | 13.91504 | 0.005583913 | 3.762648
11.92619 | 13.95361 | 0.005579537 | 3.759698
11.92811 | 13.99227 | 0.005574744 | 3.756469
11.93002 | 14.03101 | 0.005569557 | 3.752974
11.93193 | 14.06982 | 0.005563998 | 3.749228
11.93384 | 14.1087 | 0.005558091 | 3.745248
11.93576 | 14.14765 | 0.005551863 | 3.741051
11.93767 | 14.18665 | 0.005545341 | 3.736656
11.93958 | 14.2257 | 0.005538553 | 3.732082
11.94149 | 14.2648 | 0.005531532 | 3.727351
11.94341 | 14.30394 | 0.005524308 | 3.722483
11.94532 | 14.34312 | 0.005516916 | 3.717502
11.94723 | 14.38232 | 0.005509391 | 3.712431
11.94915 | 14.42154 | 0.005501769 | 3.707296
11.95106 | 14.46079 | 0.005494089 | 3.702121
11.95297 | 14.50004 | 0.00548639 | 3.696933
11.95488 | 14.53929 | 0.005478712 | 3.691759
11.9568 | 14.57855 | 0.005471097 | 3.686628
11.95871 | 14.6178 | 0.005463587 | 3.681567
11.96062 | 14.65703 | 0.005456223 | 3.676605
11.96253 | 14.69625 | 0.005449049 | 3.671771
11.96445 | 14.73544 | 0.005442108 | 3.667094
11.96636 | 14.77459 | 0.005435441 | 3.662601
11.96827 | 14.81371 | 0.005429091 | 3.658322
11.97018 | 14.85279 | 0.005423099 | 3.654285
11.9721 | 14.89182 | 0.005417507 | 3.650517
11.97401 | 14.93079 | 0.005412354 | 3.647045
11.97592 | 14.9697 | 0.00540768 | 3.643895
11.97784 | 15.00854 | 0.005403521 | 3.641092
11.97975 | 15.04731 | 0.005399913 | 3.638662
11.98166 | 15.086 | 0.005396891 | 3.636625
11.98357 | 15.12461 | 0.005394487 | 3.635005
11.98549 | 15.16312 | 0.00539273 | 3.633821
11.9874 | 15.20154 | 0.005391648 | 3.633092
11.98931 | 15.23985 | 0.005391266 | 3.632835
11.99122 | 15.27806 | 0.005391608 | 3.633065
11.99314 | 15.31615 | 0.005392691 | 3.633795
11.99505 | 15.35412 | 0.005394532 | 3.635035
11.99696 | 15.39197 | 0.005397144 | 3.636795
11.99887 | 15.42969 | 0.005400535 | 3.639081
12.00079 | 15.46727 | 0.005404713 | 3.641896
12.0027 | 15.50471 | 0.005409677 | 3.645241
12.00461 | 15.542 | 0.005415426 | 3.649114
12.00653 | 15.57914 | 0.005421951 | 3.653511
12.00844 | 15.61613 | 0.00542924 | 3.658423
12.01035 | 15.65295 | 0.005437275 | 3.663838
12.01226 | 15.6896 | 0.005446035 | 3.66974
12.01418 | 15.72608 | 0.005455491 | 3.676112
12.01609 | 15.76238 | 0.005465608 | 3.682929
12.018 | 15.7985 | 0.005476347 | 3.690165
12.01991 | 15.83443 | 0.005487664 | 3.697791
12.02183 | 15.87018 | 0.00549951 | 3.705774
12.02374 | 15.90572 | 0.005511833 | 3.714077
12.02565 | 15.94106 | 0.005524576 | 3.722664
12.02756 | 15.9762 | 0.005537679 | 3.731493
12.02948 | 16.01113 | 0.005551079 | 3.740523
12.03139 | 16.04585 | 0.005564711 | 3.749709
12.0333 | 16.08034 | 0.005578509 | 3.759006
12.03522 | 16.11462 | 0.005592402 | 3.768368
12.03713 | 16.14866 | 0.005606321 | 3.777747
12.03904 | 16.18248 | 0.005620194 | 3.787095
12.04095 | 16.21606 | 0.00563395 | 3.796364
12.04287 | 16.24941 | 0.005647517 | 3.805506
12.04478 | 16.28251 | 0.005660823 | 3.814472
12.04669 | 16.31537 | 0.005673797 | 3.823215
12.0486 | 16.34798 | 0.005686371 | 3.831687
12.05052 | 16.38034 | 0.005698475 | 3.839844
12.05243 | 16.41244 | 0.005710044 | 3.847639
12.05434 | 16.44429 | 0.005721013 | 3.855031
12.05625 | 16.47588 | 0.005731322 | 3.861977
12.05817 | 16.5072 | 0.005740911 | 3.868438
12.06008 | 16.53825 | 0.005749727 | 3.874379
12.06199 | 16.56904 | 0.005757718 | 3.879763
12.0639 | 16.59956 | 0.005764838 | 3.884561
12.06582 | 16.6298 | 0.005771046 | 3.888745
12.06773 | 16.65976 | 0.005776306 | 3.892289
12.06964 | 16.68944 | 0.005780588 | 3.895175
12.07156 | 16.71885 | 0.005783869 | 3.897385
12.07347 | 16.74797 | 0.00578613 | 3.898909
12.07538 | 16.77681 | 0.005787364 | 3.89974
12.07729 | 16.80536 | 0.005787567 | 3.899877
12.07921 | 16.83362 | 0.005786746 | 3.899324
12.08112 | 16.86159 | 0.005784917 | 3.898091
12.08303 | 16.88927 | 0.005782099 | 3.896192
12.08494 | 16.91666 | 0.005778322 | 3.893648
12.08686 | 16.94375 | 0.005773622 | 3.89048
12.08877 | 16.97055 | 0.005768038 | 3.886718
12.09068 | 16.99705 | 0.005761619 | 3.882392
12.09259 | 17.02325 | 0.005754415 | 3.877538
12.09451 | 17.04916 | 0.005746484 | 3.872194
12.09642 | 17.07477 | 0.005737886 | 3.8664
12.09833 | 17.10008 | 0.005728686 | 3.860201
12.10025 | 17.12509 | 0.005718952 | 3.853641
12.10216 | 17.1498 | 0.005708753 | 3.846769
12.10407 | 17.17421 | 0.005698163 | 3.839633
12.10598 | 17.19831 | 0.005687257 | 3.832284
12.1079 | 17.22212 | 0.00567611 | 3.824773
12.10981 | 17.24563 | 0.0056648 | 3.817152
12.11172 | 17.26884 | 0.005653404 | 3.809473
12.11363 | 17.29174 | 0.005642001 | 3.801789
12.11555 | 17.31435 | 0.005630666 | 3.794152
12.11746 | 17.33666 | 0.005619477 | 3.786612
12.11937 | 17.35866 | 0.005608508 | 3.77922
12.12128 | 17.38038 | 0.005597832 | 3.772027
12.1232 | 17.40179 | 0.00558752 | 3.765078
12.12511 | 17.4229 | 0.005577639 | 3.75842
12.12702 | 17.44373 | 0.005568254 | 3.752096
12.12894 | 17.46425 | 0.005559426 | 3.746147
12.13085 | 17.48448 | 0.00555121 | 3.740611
12.13276 | 17.50442 | 0.00554366 | 3.735523
12.13467 | 17.52407 | 0.00553682 | 3.730914
12.13659 | 17.54343 | 0.005530732 | 3.726812
12.1385 | 17.5625 | 0.005525429 | 3.723239
12.14041 | 17.58129 | 0.00552094 | 3.720214
12.14232 | 17.59979 | 0.005517285 | 3.717751
12.14424 | 17.61801 | 0.005514477 | 3.715859
12.14615 | 17.63594 | 0.005512523 | 3.714542
12.14806 | 17.6536 | 0.005511423 | 3.713801
12.14997 | 17.67098 | 0.00551117 | 3.71363
12.15189 | 17.68808 | 0.005511753 | 3.714023
12.1538 | 17.70491 | 0.005513153 | 3.714967
12.15571 | 17.72147 | 0.00551535 | 3.716447
12.15763 | 17.73776 | 0.005518316 | 3.718445
12.15954 | 17.75379 | 0.005522018 | 3.72094
12.16145 | 17.76955 | 0.005526423 | 3.723909
12.16336 | 17.78505 | 0.005531491 | 3.727324
12.16528 | 17.80029 | 0.00553718 | 3.731157
12.16719 | 17.81528 | 0.005543444 | 3.735378
12.1691 | 17.83001 | 0.005550237 | 3.739955
12.17101 | 17.84449 | 0.005557507 | 3.744854
12.17293 | 17.85872 | 0.005565204 | 3.75004
12.17484 | 17.87271 | 0.005573273 | 3.755478
12.17675 | 17.88646 | 0.005581662 | 3.76113
12.17866 | 17.89996 | 0.005590314 | 3.766961
12.18058 | 17.91324 | 0.005599174 | 3.772931
12.18249 | 17.92627 | 0.005608187 | 3.779004
12.1844 | 17.93908 | 0.005617297 | 3.785143
12.18632 | 17.95167 | 0.005626449 | 3.79131
12.18823 | 17.96403 | 0.00563559 | 3.797469
12.19014 | 17.97617 | 0.005644667 | 3.803585
12.19205 | 17.98809 | 0.005653629 | 3.809624
12.19397 | 17.9998 | 0.005662427 | 3.815553
12.19588 | 18.0113 | 0.005671015 | 3.82134
12.19779 | 18.02259 | 0.005679348 | 3.826955
12.1997 | 18.03368 | 0.005687387 | 3.832372
12.20162 | 18.04457 | 0.005695093 | 3.837564
12.20353 | 18.05527 | 0.005702432 | 3.84251
12.20544 | 18.06577 | 0.005709375 | 3.847188
12.20735 | 18.07608 | 0.005715896 | 3.851582
12.20927 | 18.08621 | 0.005721973 | 3.855678
12.21118 | 18.09616 | 0.005727591 | 3.859463
12.21309 | 18.10593 | 0.005732734 | 3.862929
12.21501 | 18.11552 | 0.005737394 | 3.866069
12.21692 | 18.12495 | 0.005741565 | 3.868879
12.21883 | 18.13421 | 0.005745243 | 3.871357
12.22074 | 18.1433 | 0.005748428 | 3.873504
12.22266 | 18.15224 | 0.005751124 | 3.87532
12.22457 | 18.16102 | 0.005753336 | 3.876811
12.22648 | 18.16965 | 0.005755073 | 3.877981
12.22839 | 18.17813 | 0.005756343 | 3.878837
12.23031 | 18.18646 | 0.005757161 | 3.879388
12.23222 | 18.19466 | 0.005757539 | 3.879643
12.23413 | 18.20271 | 0.005757494 | 3.879613
12.23604 | 18.21064 | 0.005757043 | 3.879309
12.23796 | 18.21843 | 0.005756205 | 3.878744
12.23987 | 18.2261 | 0.005754998 | 3.877931
12.24178 | 18.23365 | 0.005753444 | 3.876884
12.2437 | 18.24108 | 0.005751563 | 3.875616
12.24561 | 18.2484 | 0.005749377 | 3.874143
12.24752 | 18.2556 | 0.005746908 | 3.87248
12.24943 | 18.2627 | 0.005744179 | 3.87064
12.25135 | 18.26969 | 0.005741211 | 3.868641
12.25326 | 18.27659 | 0.005738026 | 3.866495
12.25517 | 18.28338 | 0.005734647 | 3.864218
12.25708 | 18.29009 | 0.005731095 | 3.861824
12.259 | 18.2967 | 0.005727389 | 3.859327
12.26091 | 18.30323 | 0.00572355 | 3.85674
12.26282 | 18.30968 | 0.005719597 | 3.854076
12.26473 | 18.31605 | 0.005715547 | 3.851347
12.26665 | 18.32234 | 0.005711416 | 3.848563
12.26856 | 18.32856 | 0.005707218 | 3.845735
12.27047 | 18.33472 | 0.005702968 | 3.842871
12.27239 | 18.34081 | 0.005698675 | 3.839978
12.2743 | 18.34683 | 0.005694349 | 3.837063
12.27621 | 18.3528 | 0.005689999 | 3.834132
12.27812 | 18.35871 | 0.005685629 | 3.831187
12.28004 | 18.36457 | 0.005681245 | 3.828234
12.28195 | 18.37038 | 0.005676851 | 3.825273
12.28386 | 18.37615 | 0.005672449 | 3.822306
12.28577 | 18.38187 | 0.005668039 | 3.819335
12.28769 | 18.38755 | 0.005663622 | 3.816358
12.2896 | 18.3932 | 0.005659198 | 3.813377
12.29151 | 18.39881 | 0.005654765 | 3.81039
12.29342 | 18.40439 | 0.00565032 | 3.807395
12.29534 | 18.40994 | 0.005645862 | 3.804391
12.29725 | 18.41547 | 0.005641387 | 3.801375
12.29916 | 18.42097 | 0.005636891 | 3.798346
12.30108 | 18.42645 | 0.005632371 | 3.7953
12.30299 | 18.43192 | 0.005627822 | 3.792235
12.3049 | 18.43737 | 0.005623241 | 3.789148
12.30681 | 18.4428 | 0.005618623 | 3.786037
12.30873 | 18.44823 | 0.005613965 | 3.782897
12.31064 | 18.45364 | 0.005609261 | 3.779728
12.31255 | 18.45905 | 0.005604509 | 3.776526
12.31446 | 18.46446 | 0.005599704 | 3.773288
12.31638 | 18.46986 | 0.005594843 | 3.770013
12.31829 | 18.47527 | 0.005589924 | 3.766698
12.3202 | 18.48067 | 0.005584944 | 3.763342
12.32211 | 18.48608 | 0.005579901 | 3.759944
12.32403 | 18.4915 | 0.005574795 | 3.756503
12.32594 | 18.49692 | 0.005569624 | 3.753019
12.32785 | 18.50236 | 0.005564389 | 3.749492
12.32977 | 18.5078 | 0.005559092 | 3.745922
12.33168 | 18.51326 | 0.005553735 | 3.742313
12.33359 | 18.51873 | 0.005548322 | 3.738665
12.3355 | 18.52421 | 0.005542856 | 3.734982
12.33742 | 18.52972 | 0.005537343 | 3.731267
12.33933 | 18.53523 | 0.005531791 | 3.727526
12.34124 | 18.54077 | 0.005526207 | 3.723763
12.34315 | 18.54633 | 0.0055206 | 3.719985
12.34507 | 18.55191 | 0.00551498 | 3.716198
12.34698 | 18.55751 | 0.005509357 | 3.712409
12.34889 | 18.56314 | 0.005503743 | 3.708626
12.3508 | 18.56878 | 0.005498149 | 3.704856
12.35272 | 18.57446 | 0.005492588 | 3.701109
12.35463 | 18.58015 | 0.005487073 | 3.697393
12.35654 | 18.58588 | 0.005481619 | 3.693718
12.35846 | 18.59162 | 0.005476238 | 3.690092
12.36037 | 18.5974 | 0.005470946 | 3.686526
12.36228 | 18.6032 | 0.005465756 | 3.683029
12.36419 | 18.60902 | 0.005460683 | 3.679611
12.36611 | 18.61488 | 0.005455743 | 3.676281
12.36802 | 18.62076 | 0.005450948 | 3.673051
12.36993 | 18.62667 | 0.005446314 | 3.669928
12.37184 | 18.6326 | 0.005441854 | 3.666923
12.37376 | 18.63856 | 0.005437583 | 3.664045
12.37567 | 18.64455 | 0.005433513 | 3.661303
12.37758 | 18.65056 | 0.005429658 | 3.658705
12.37949 | 18.6566 | 0.005426029 | 3.656259
12.38141 | 18.66266 | 0.005422637 | 3.653974
12.38332 | 18.66874 | 0.005419494 | 3.651856
12.38523 | 18.67485 | 0.005416608 | 3.649911
12.38715 | 18.68099 | 0.00541399 | 3.648147
12.38906 | 18.68714 | 0.005411645 | 3.646567
12.39097 | 18.69332 | 0.00540958 | 3.645176
12.39288 | 18.69951 | 0.005407802 | 3.643977
12.3948 | 18.70572 | 0.005406312 | 3.642974
12.39671 | 18.71196 | 0.005405115 | 3.642167
12.39862 | 18.7182 | 0.00540421 | 3.641557
12.40053 | 18.72447 | 0.005403597 | 3.641144
12.40245 | 18.73074 | 0.005403273 | 3.640926
12.40436 | 18.73703 | 0.005403234 | 3.640899
12.40627 | 18.74333 | 0.005403475 | 3.641062
12.40818 | 18.74964 | 0.005403988 | 3.641407
12.4101 | 18.75595 | 0.005404765 | 3.641931
12.41201 | 18.76227 | 0.005405794 | 3.642624
12.41392 | 18.7686 | 0.005407066 | 3.643481
12.41584 | 18.77492 | 0.005408567 | 3.644493
12.41775 | 18.78125 | 0.005410283 | 3.645649
12.41966 | 18.78757 | 0.005412199 | 3.64694
12.42157 | 18.79389 | 0.005414299 | 3.648355
12.42349 | 18.8002 | 0.005416566 | 3.649883
12.4254 | 18.80651 | 0.005418983 | 3.651512
12.42731 | 18.8128 | 0.005421532 | 3.653229
12.42922 | 18.81907 | 0.005424193 | 3.655022
12.43114 | 18.82533 | 0.005426947 | 3.656878
12.43305 | 18.83158 | 0.005429776 | 3.658784
12.43496 | 18.8378 | 0.005432658 | 3.660726
12.43687 | 18.84399 | 0.005435575 | 3.662692
12.43879 | 18.85016 | 0.005438507 | 3.664668
12.4407 | 18.8563 | 0.005441435 | 3.66664
12.44261 | 18.86241 | 0.005444338 | 3.668597
12.44453 | 18.86848 | 0.005447199 | 3.670524
12.44644 | 18.87451 | 0.005449998 | 3.672411
12.44835 | 18.8805 | 0.005452719 | 3.674244
12.45026 | 18.88644 | 0.005455343 | 3.676012
12.45218 | 18.89234 | 0.005457855 | 3.677705
12.45409 | 18.89819 | 0.005460239 | 3.679311
12.456 | 18.90398 | 0.005462481 | 3.680822
12.45791 | 18.90971 | 0.005464567 | 3.682228
12.45983 | 18.91539 | 0.005466487 | 3.683522
12.46174 | 18.921 | 0.00546823 | 3.684696
12.46365 | 18.92654 | 0.005469786 | 3.685744
12.46556 | 18.93201 | 0.005471148 | 3.686662
12.46748 | 18.9374 | 0.005472311 | 3.687446
12.46939 | 18.94271 | 0.00547327 | 3.688092
12.4713 | 18.94795 | 0.005474023 | 3.6886
12.47322 | 18.95309 | 0.005474568 | 3.688967
12.47513 | 18.95815 | 0.005474906 | 3.689194
12.47704 | 18.96312 | 0.005475037 | 3.689282
12.47895 | 18.96798 | 0.005474964 | 3.689234
12.48087 | 18.97275 | 0.005474691 | 3.68905
12.48278 | 18.97741 | 0.005474223 | 3.688735
12.48469 | 18.98196 | 0.005473566 | 3.688291
12.4866 | 18.9864 | 0.005472725 | 3.687725
12.48852 | 18.99072 | 0.005471708 | 3.687039
12.49043 | 18.99492 | 0.005470522 | 3.686241
12.49234 | 18.999 | 0.005469177 | 3.685334
12.49425 | 19.00294 | 0.00546768 | 3.684325
12.49617 | 19.00676 | 0.005466041 | 3.683221
12.49808 | 19.01043 | 0.00546427 | 3.682027
12.49999 | 19.01397 | 0.005462375 | 3.680751
12.50191 | 19.01736 | 0.005460367 | 3.679397
12.50382 | 19.0206 | 0.005458255 | 3.677974
12.50573 | 19.02369 | 0.005456048 | 3.676488
12.50764 | 19.02662 | 0.005453757 | 3.674943
12.50956 | 19.02939 | 0.00545139 | 3.673348
12.51147 | 19.032 | 0.005448955 | 3.671708
12.51338 | 19.03443 | 0.005446461 | 3.670027
12.51529 | 19.03669 | 0.005443915 | 3.668312
12.51721 | 19.03877 | 0.005441325 | 3.666566
12.51912 | 19.04067 | 0.005438696 | 3.664795
12.52103 | 19.04238 | 0.005436033 | 3.663001
12.52294 | 19.0439 | 0.005433342 | 3.661187
12.52486 | 19.04522 | 0.005430625 | 3.659356
12.52677 | 19.04635 | 0.005427884 | 3.657509
12.52868 | 19.04727 | 0.005425121 | 3.655647
12.5306 | 19.04798 | 0.005422334 | 3.65377
12.53251 | 19.04848 | 0.005419523 | 3.651875
12.53442 | 19.04877 | 0.005416685 | 3.649963
12.53633 | 19.04883 | 0.005413816 | 3.64803
12.53825 | 19.04867 | 0.005410911 | 3.646073
12.54016 | 19.04828 | 0.005407966 | 3.644088
12.54207 | 19.04766 | 0.005404975 | 3.642072
12.54398 | 19.0468 | 0.005401931 | 3.640021
12.5459 | 19.0457 | 0.005398827 | 3.63793
12.54781 | 19.04436 | 0.005395657 | 3.635793
12.54972 | 19.0428 | 0.005392413 | 3.633607
12.55163 | 19.04106 | 0.005389087 | 3.631367
12.55355 | 19.03947 | 0.005385673 | 3.629066
12.55546 | 19.00066 | 0.005382163 | 3.626701
12.55737 | 18.99548 | 0.005378551 | 3.624267
12.55929 | 18.9899 | 0.00537483 | 3.62176
12.5612 | 18.984 | 0.005370994 | 3.619175
12.56311 | 18.9778 | 0.005367037 | 3.616508
12.56502 | 18.97129 | 0.005362956 | 3.613758
12.56694 | 18.96446 | 0.005358745 | 3.610921
12.56885 | 18.95731 | 0.005354403 | 3.607995
12.57076 | 18.94984 | 0.005349927 | 3.604979
12.57267 | 18.94205 | 0.005345317 | 3.601873
12.57459 | 18.93393 | 0.005340574 | 3.598676
12.5765 | 18.92548 | 0.005335699 | 3.595391
12.57841 | 18.9167 | 0.005330696 | 3.59202
12.58032 | 18.90758 | 0.00532557 | 3.588567
12.58224 | 18.89812 | 0.005320329 | 3.585035
12.58415 | 18.88832 | 0.00531498 | 3.581431
12.58606 | 18.87817 | 0.005309536 | 3.577762
12.58798 | 18.86767 | 0.005304007 | 3.574036
12.58989 | 18.85748 | 0.00529841 | 3.570265
12.5918 | 18.85064 | 0.005292762 | 3.566459
12.59371 | 18.84887 | 0.005287083 | 3.562632
12.59563 | 18.85195 | 0.005281393 | 3.558798
12.59754 | 18.85829 | 0.005275719 | 3.554975
12.59945 | 18.86553 | 0.005270084 | 3.551178
12.60136 | 18.87112 | 0.005264518 | 3.547427
12.60328 | 18.87283 | 0.005259048 | 3.543741
12.60519 | 18.8694 | 0.005253705 | 3.540141
12.6071 | 18.86108 | 0.005248519 | 3.536647
12.60901 | 18.85009 | 0.005243523 | 3.53328
12.61093 | 18.83864 | 0.005238749 | 3.530063
12.61284 | 18.82684 | 0.005234228 | 3.527017
12.61475 | 18.81467 | 0.005229994 | 3.524164
12.61667 | 18.80214 | 0.005226078 | 3.521525
12.61858 | 18.78924 | 0.005222513 | 3.519122
12.62049 | 18.77598 | 0.005219328 | 3.516977
12.6224 | 18.76235 | 0.005216556 | 3.515108
12.62432 | 18.74834 | 0.005214224 | 3.513537
12.62623 | 18.73397 | 0.00521236 | 3.512281
12.62814 | 18.71922 | 0.005210992 | 3.511359
12.63005 | 18.70409 | 0.005210143 | 3.510787
12.63197 | 18.68858 | 0.005209836 | 3.51058
12.63388 | 18.67269 | 0.005210092 | 3.510753
12.63579 | 18.65642 | 0.005210928 | 3.511316
12.6377 | 18.63977 | 0.00521236 | 3.512281
12.63962 | 18.62273 | 0.005214401 | 3.513657
12.64153 | 18.60531 | 0.00521706 | 3.515448
12.64344 | 18.58751 | 0.005220343 | 3.51766
12.64536 | 18.56931 | 0.005224253 | 3.520295
12.64727 | 18.55073 | 0.005228789 | 3.523351
12.64918 | 18.53175 | 0.005233945 | 3.526826
12.65109 | 18.51239 | 0.005239713 | 3.530713
12.65301 | 18.49264 | 0.005246079 | 3.535002
12.65492 | 18.4725 | 0.005253024 | 3.539682
12.65683 | 18.45196 | 0.005260526 | 3.544737
12.65874 | 18.43103 | 0.005268557 | 3.550149
12.66066 | 18.40971 | 0.005277083 | 3.555894
12.66257 | 18.388 | 0.005286178 | 3.562023
12.66448 | 18.36589 | 0.005295956 | 3.568612
12.66639 | 18.34339 | 0.005306128 | 3.575465
12.66831 | 18.3205 | 0.005316647 | 3.582553
12.67022 | 18.29722 | 0.005327464 | 3.589842
12.67213 | 18.27354 | 0.005338526 | 3.597296
12.67405 | 18.24947 | 0.005349778 | 3.604879
12.67596 | 18.22501 | 0.005361165 | 3.612551
12.67787 | 18.20016 | 0.005372627 | 3.620275
12.67978 | 18.17492 | 0.005384106 | 3.62801
12.6817 | 18.14929 | 0.005395543 | 3.635717
12.68361 | 18.12327 | 0.005406876 | 3.643354
12.68552 | 18.09687 | 0.005418047 | 3.650881
12.68743 | 18.07008 | 0.005428994 | 3.658257
12.68935 | 18.0429 | 0.005439659 | 3.665444
12.69126 | 18.01533 | 0.005449984 | 3.672401
12.69317 | 17.98739 | 0.005459911 | 3.67909
12.69508 | 17.95906 | 0.005469386 | 3.685475
12.697 | 17.93036 | 0.005478355 | 3.691519
12.69891 | 17.90127 | 0.005486757 | 3.69718
12.70082 | 17.87181 | 0.005494496 | 3.702395
12.70273 | 17.84197 | 0.005501488 | 3.707106
12.70465 | 17.81176 | 0.005507661 | 3.711266
12.70656 | 17.78118 | 0.00551296 | 3.714837
12.70847 | 17.75023 | 0.005517345 | 3.717792
12.71039 | 17.71892 | 0.005520791 | 3.720114
12.7123 | 17.68724 | 0.005523286 | 3.721795
12.71421 | 17.6552 | 0.005524834 | 3.722838
12.71612 | 17.6228 | 0.005525453 | 3.723255
12.71804 | 17.59004 | 0.005525174 | 3.723067
12.71995 | 17.55693 | 0.005524026 | 3.722293
12.72186 | 17.52346 | 0.005522016 | 3.720939
12.72377 | 17.48965 | 0.005519157 | 3.719013
12.72569 | 17.4555 | 0.005515467 | 3.716526
12.7276 | 17.421 | 0.005510969 | 3.713495
12.72951 | 17.38616 | 0.005505691 | 3.709938
12.73142 | 17.35098 | 0.005499668 | 3.70588
12.73334 | 17.31548 | 0.005492937 | 3.701345
12.73525 | 17.27964 | 0.005485542 | 3.696361
12.73716 | 17.24348 | 0.005477527 | 3.690961
12.73908 | 17.20699 | 0.005468944 | 3.685177
12.74099 | 17.17019 | 0.005459843 | 3.679045
12.7429 | 17.13307 | 0.005450281 | 3.672601
12.74481 | 17.09564 | 0.005440315 | 3.665886
12.74673 | 17.05791 | 0.005430005 | 3.658938
12.74864 | 17.01987 | 0.005419411 | 3.6518
12.75055 | 16.98153 | 0.005408596 | 3.644512
12.75246 | 16.9429 | 0.005397623 | 3.637119
12.75438 | 16.90397 | 0.005386557 | 3.629661
12.75629 | 16.86477 | 0.005375459 | 3.622183
12.7582 | 16.82528 | 0.005364395 | 3.614728
12.76011 | 16.78551 | 0.005353426 | 3.607337
12.76203 | 16.74547 | 0.005342615 | 3.600052
12.76394 | 16.70516 | 0.005332023 | 3.592914
12.76585 | 16.66459 | 0.005321707 | 3.585963
12.76777 | 16.62376 | 0.005311725 | 3.579237
12.76968 | 16.58268 | 0.005302131 | 3.572772
12.77159 | 16.54134 | 0.005292976 | 3.566603
12.7735 | 16.49977 | 0.005284309 | 3.560763
12.77542 | 16.45795 | 0.005276173 | 3.555281
12.77733 | 16.41591 | 0.00526861 | 3.550185
12.77924 | 16.37363 | 0.005261657 | 3.545499
12.78115 | 16.33113 | 0.005255344 | 3.541246
12.78307 | 16.28842 | 0.005249699 | 3.537442
12.78498 | 16.24549 | 0.005244743 | 3.534102
12.78689 | 16.20235 | 0.005240492 | 3.531238
12.7888 | 16.15902 | 0.005236957 | 3.528855
12.79072 | 16.11549 | 0.005234143 | 3.52696
12.79263 | 16.07176 | 0.005232053 | 3.525551
12.79454 | 16.02786 | 0.005230684 | 3.524628
12.79646 | 15.98377 | 0.005230027 | 3.524186
12.79837 | 15.93952 | 0.005230072 | 3.524217
12.80028 | 15.89509 | 0.005230805 | 3.52471
12.80219 | 15.85051 | 0.005232205 | 3.525654
12.80411 | 15.80577 | 0.005234253 | 3.527033
12.80602 | 15.76088 | 0.005236922 | 3.528832
12.80793 | 15.71584 | 0.005240184 | 3.53103
12.80984 | 15.67067 | 0.005244011 | 3.533609
12.81176 | 15.62537 | 0.005248367 | 3.536544
12.81367 | 15.57994 | 0.00525322 | 3.539814
12.81558 | 15.5344 | 0.005258531 | 3.543393
12.81749 | 15.48874 | 0.005264262 | 3.547255
12.81941 | 15.44297 | 0.005270372 | 3.551372
12.82132 | 15.39711 | 0.005276821 | 3.555717
12.82323 | 15.35115 | 0.005283565 | 3.560262
12.82515 | 15.3051 | 0.005290561 | 3.564976
12.82706 | 15.25898 | 0.005297765 | 3.56983
12.82897 | 15.21277 | 0.005305132 | 3.574794
12.83088 | 15.1665 | 0.005312618 | 3.579839
12.8328 | 15.12017 | 0.005320178 | 3.584933
12.83471 | 15.07378 | 0.005327768 | 3.590047
12.83662 | 15.02734 | 0.005335344 | 3.595152
12.83853 | 14.98086 | 0.005342863 | 3.600219
12.84045 | 14.93434 | 0.005350282 | 3.605218
12.84236 | 14.88779 | 0.005357561 | 3.610123
12.84427 | 14.84122 | 0.005364661 | 3.614907
12.84618 | 14.79463 | 0.005371542 | 3.619544
12.8481 | 14.74804 | 0.00537817 | 3.62401
12.85001 | 14.70143 | 0.005384509 | 3.628282
12.85192 | 14.65483 | 0.005390528 | 3.632338
12.85384 | 14.60824 | 0.005396196 | 3.636157
12.85575 | 14.56166 | 0.005401486 | 3.639721
12.85766 | 14.51511 | 0.005406369 | 3.643012
12.85957 | 14.46858 | 0.005410823 | 3.646013
12.86149 | 14.42209 | 0.005414825 | 3.64871
12.8634 | 14.37564 | 0.005418355 | 3.651088
12.86531 | 14.32924 | 0.005421393 | 3.653136
12.86722 | 14.28289 | 0.005423925 | 3.654842
12.86914 | 14.2366 | 0.005425935 | 3.656196
12.87105 | 14.19037 | 0.005427412 | 3.657191
12.87296 | 14.14422 | 0.005428344 | 3.657819
12.87487 | 14.09815 | 0.005428725 | 3.658076
12.87679 | 14.05217 | 0.005428548 | 3.657957
12.8787 | 14.00628 | 0.005427809 | 3.657459
12.88061 | 13.96048 | 0.005426506 | 3.656581
12.88253 | 13.91479 | 0.00542464 | 3.655323
12.88444 | 13.86921 | 0.005422212 | 3.653687
12.88635 | 13.82375 | 0.005419228 | 3.651677
12.88826 | 13.77841 | 0.005415694 | 3.649295
12.89018 | 13.7332 | 0.005411619 | 3.646549
12.89209 | 13.68812 | 0.005407013 | 3.643446
12.894 | 13.64318 | 0.005401891 | 3.639994
12.89591 | 13.59839 | 0.005396266 | 3.636204
12.89783 | 13.55376 | 0.005390157 | 3.632087
12.89974 | 13.50928 | 0.005383583 | 3.627658
12.90165 | 13.46496 | 0.005376566 | 3.622929
12.90356 | 13.42082 | 0.00536913 | 3.617919
12.90548 | 13.37685 | 0.005361302 | 3.612644
12.90739 | 13.33306 | 0.005353109 | 3.607123
12.9093 | 13.28946 | 0.005344583 | 3.601378
12.91122 | 13.24606 | 0.005335757 | 3.595431
12.91313 | 13.20285 | 0.005326667 | 3.589305
12.91504 | 13.15984 | 0.005317348 | 3.583026
12.91695 | 13.11704 | 0.005307841 | 3.57662
12.91887 | 13.07446 | 0.005298186 | 3.570114
12.92078 | 13.03209 | 0.005288426 | 3.563537
12.92269 | 12.98995 | 0.005278603 | 3.556918
12.9246 | 12.94804 | 0.005268762 | 3.550287
12.92652 | 12.90636 | 0.005258947 | 3.543673
12.92843 | 12.86492 | 0.005249204 | 3.537108
12.93034 | 12.82373 | 0.005239578 | 3.530622
12.93225 | 12.78278 | 0.005230114 | 3.524244
12.93417 | 12.74209 | 0.005220858 | 3.518007
12.93608 | 12.70165 | 0.005211853 | 3.51194
12.93799 | 12.66148 | 0.005203146 | 3.506072
12.93991 | 12.62157 | 0.005194777 | 3.500433
12.94182 | 12.58194 | 0.005186789 | 3.495051
12.94373 | 12.54258 | 0.005179223 | 3.489952
12.94564 | 12.5035 | 0.005172118 | 3.485165
12.94756 | 12.46471 | 0.00516551 | 3.480712
12.94947 | 12.4262 | 0.005159435 | 3.476619
12.95138 | 12.38799 | 0.005153926 | 3.472906
12.95329 | 12.35007 | 0.005149012 | 3.469595
12.95521 | 12.31245 | 0.005144721 | 3.466704
12.95712 | 12.27513 | 0.005141078 | 3.464249
12.95903 | 12.23812 | 0.005138103 | 3.462244
12.96094 | 12.20142 | 0.005135816 | 3.460703
12.96286 | 12.16503 | 0.005134229 | 3.459634
12.96477 | 12.12896 | 0.005133354 | 3.459044
12.96668 | 12.09321 | 0.005133196 | 3.458938
12.9686 | 12.05778 | 0.005133758 | 3.459316
12.97051 | 12.02268 | 0.005135036 | 3.460178
12.97242 | 11.9879 | 0.005137024 | 3.461517
12.97433 | 11.95346 | 0.005139707 | 3.463325
12.97625 | 11.91935 | 0.005143069 | 3.465591
12.97816 | 11.88558 | 0.005147087 | 3.468298
12.98007 | 11.85215 | 0.005151731 | 3.471427
12.98198 | 11.81906 | 0.005156972 | 3.474958
12.9839 | 11.78631 | 0.005162771 | 3.478866
12.98581 | 11.75391 | 0.005169089 | 3.483123
12.98772 | 11.72186 | 0.005175882 | 3.487701
12.98963 | 11.69015 | 0.005183104 | 3.492567
12.99155 | 11.6588 | 0.005190705 | 3.49769
12.99346 | 11.6278 | 0.005198635 | 3.503033
12.99537 | 11.59715 | 0.005206839 | 3.508561
12.99729 | 11.56687 | 0.005215261 | 3.514236
12.9992 | 11.53693 | 0.005223846 | 3.520021
13.00111 | 11.50736 | 0.005232535 | 3.525876
13.00302 | 11.47815 | 0.00524127 | 3.531762
13.00494 | 11.4493 | 0.005249992 | 3.537639
13.00685 | 11.42081 | 0.005258643 | 3.543468
13.00876 | 11.39269 | 0.005267163 | 3.549209
13.01067 | 11.36493 | 0.005275496 | 3.554824
13.01259 | 11.33753 | 0.005283584 | 3.560275
13.0145 | 11.3105 | 0.005291373 | 3.565523
13.01641 | 11.28383 | 0.005298808 | 3.570533
13.01832 | 11.25753 | 0.005305838 | 3.57527
13.02024 | 11.23159 | 0.005312415 | 3.579702
13.02215 | 11.20602 | 0.005318491 | 3.583796
13.02406 | 11.18081 | 0.005324023 | 3.587524
13.02598 | 11.15597 | 0.005328972 | 3.590858
13.02789 | 11.1315 | 0.0053333 | 3.593775
13.0298 | 11.10739 | 0.005336977 | 3.596253
13.03171 | 11.08364 | 0.005339974 | 3.598272
13.03363 | 11.06026 | 0.005342269 | 3.599819
13.03554 | 11.03724 | 0.005343843 | 3.60088
13.03745 | 11.01458 | 0.005344685 | 3.601447
13.03936 | 10.99229 | 0.005344788 | 3.601516
13.04128 | 10.97035 | 0.00534415 | 3.601086
13.04319 | 10.94878 | 0.005342777 | 3.600161
13.0451 | 10.92756 | 0.005340678 | 3.598747
13.04701 | 10.9067 | 0.005337869 | 3.596854
13.04893 | 10.88619 | 0.005334368 | 3.594495
13.05084 | 10.86604 | 0.0053302 | 3.591686
13.05275 | 10.84624 | 0.005325393 | 3.588447
13.05467 | 10.82679 | 0.005319979 | 3.584799
13.05658 | 10.80769 | 0.005313992 | 3.580765
13.05849 | 10.78894 | 0.005307471 | 3.576371
13.0604 | 10.77053 | 0.005300458 | 3.571645
13.06232 | 10.75246 | 0.005292995 | 3.566616
13.06423 | 10.73473 | 0.00528513 | 3.561316
13.06614 | 10.71735 | 0.00527691 | 3.555777
13.06805 | 10.70029 | 0.005268385 | 3.550033
13.06997 | 10.68357 | 0.005259607 | 3.544118
13.07188 | 10.66718 | 0.005250627 | 3.538067
13.07379 | 10.65112 | 0.005241498 | 3.531916
13.0757 | 10.63539 | 0.005232275 | 3.525701
13.07762 | 10.61997 | 0.005223011 | 3.519458
13.07953 | 10.60488 | 0.00521376 | 3.513224
13.08144 | 10.5901 | 0.005204574 | 3.507035
13.08336 | 10.57564 | 0.005195508 | 3.500925
13.08527 | 10.56149 | 0.005186611 | 3.494931
13.08718 | 10.54764 | 0.005177936 | 3.489085
13.08909 | 10.5341 | 0.005169529 | 3.48342
13.09101 | 10.52086 | 0.005161439 | 3.477969
13.09292 | 10.50792 | 0.00515371 | 3.472761
13.09483 | 10.49527 | 0.005146383 | 3.467823
13.09674 | 10.48291 | 0.005139498 | 3.463184
13.09866 | 10.47084 | 0.00513309 | 3.458866
13.10057 | 10.45905 | 0.005127192 | 3.454892
13.10248 | 10.44754 | 0.005121832 | 3.45128
13.10439 | 10.4363 | 0.005117035 | 3.448048
13.10631 | 10.42534 | 0.00511282 | 3.445208
13.10822 | 10.41464 | 0.005109204 | 3.442771
13.11013 | 10.40421 | 0.005106199 | 3.440746
13.11205 | 10.39403 | 0.005103812 | 3.439137
13.11396 | 10.38411 | 0.005102048 | 3.437949
13.11587 | 10.37445 | 0.005100909 | 3.437182
13.11778 | 10.36503 | 0.005100393 | 3.436834
13.1197 | 10.35585 | 0.005100493 | 3.436901
13.12161 | 10.34691 | 0.005101202 | 3.437379
13.12352 | 10.33821 | 0.005102509 | 3.43826
13.12543 | 10.32974 | 0.005104399 | 3.439533
13.12735 | 10.32149 | 0.005106857 | 3.44119
13.12926 | 10.31347 | 0.005109864 | 3.443216
13.13117 | 10.30566 | 0.005113399 | 3.445598
13.13308 | 10.29806 | 0.00511744 | 3.448321
13.135 | 10.29067 | 0.005121961 | 3.451367
13.13691 | 10.28349 | 0.005126937 | 3.45472
13.13882 | 10.2765 | 0.00513234 | 3.458361
13.14074 | 10.26971 | 0.00513814 | 3.462269
13.14265 | 10.26311 | 0.005144307 | 3.466425
13.14456 | 10.2567 | 0.00515081 | 3.470807
13.14647 | 10.25047 | 0.005157617 | 3.475393
13.14839 | 10.24441 | 0.005164695 | 3.480163
13.1503 | 10.23852 | 0.005172011 | 3.485092
13.15221 | 10.23281 | 0.005179531 | 3.49016
13.15412 | 10.22725 | 0.005187224 | 3.495344
13.15604 | 10.22185 | 0.005195056 | 3.500621
13.15795 | 10.21661 | 0.005202995 | 3.505971
13.15986 | 10.21152 | 0.00521101 | 3.511371
13.16177 | 10.20657 | 0.005219071 | 3.516803
13.16369 | 10.20176 | 0.005227148 | 3.522246
13.1656 | 10.19708 | 0.005235215 | 3.527682
13.16751 | 10.19254 | 0.005243245 | 3.533093
13.16943 | 10.18813 | 0.005251215 | 3.538463
13.17134 | 10.18383 | 0.005259103 | 3.543778
13.17325 | 10.17965 | 0.005266888 | 3.549024
13.17516 | 10.17559 | 0.005274553 | 3.554189
13.17708 | 10.17164 | 0.00528208 | 3.559261
13.17899 | 10.16779 | 0.005289456 | 3.564231
13.1809 | 10.16404 | 0.005296666 | 3.56909
13.18281 | 10.16038 | 0.0053037 | 3.57383
13.18473 | 10.15682 | 0.005310547 | 3.578444
13.18664 | 10.15335 | 0.0053172 | 3.582926
13.18855 | 10.14995 | 0.005323649 | 3.587272
13.19046 | 10.14664 | 0.005329891 | 3.591478
13.19238 | 10.1434 | 0.005335919 | 3.59554
13.19429 | 10.14024 | 0.005341732 | 3.599457
13.1962 | 10.13714 | 0.005347326 | 3.603226
13.19812 | 10.13411 | 0.0053527 | 3.606847
13.20003 | 10.13113 | 0.005357854 | 3.61032
13.20194 | 10.12821 | 0.005362789 | 3.613646
13.20385 | 10.12534 | 0.005367507 | 3.616825
13.20577 | 10.12252 | 0.005372011 | 3.61986
13.20768 | 10.11975 | 0.005376302 | 3.622751
13.20959 | 10.11701 | 0.005380385 | 3.625503
13.2115 | 10.11432 | 0.005384264 | 3.628116
13.21342 | 10.11166 | 0.005387943 | 3.630596
13.21533 | 10.10903 | 0.005391427 | 3.632943
13.21724 | 10.10642 | 0.00539472 | 3.635162
13.21915 | 10.10385 | 0.005397827 | 3.637256
13.22107 | 10.10129 | 0.005400753 | 3.639227
13.22298 | 10.09875 | 0.005403501 | 3.641079
13.22489 | 10.09623 | 0.005406076 | 3.642814
13.22681 | 10.09372 | 0.005408481 | 3.644435
13.22872 | 10.09122 | 0.005410719 | 3.645943
13.23063 | 10.08873 | 0.005412793 | 3.64734
13.23254 | 10.08624 | 0.005414703 | 3.648627
13.23446 | 10.08375 | 0.005416451 | 3.649805
13.23637 | 10.08127 | 0.005418036 | 3.650873
13.23828 | 10.07878 | 0.005419457 | 3.651831
13.24019 | 10.07628 | 0.005420713 | 3.652677
13.24211 | 10.07378 | 0.005421801 | 3.65341
13.24402 | 10.07127 | 0.00542272 | 3.654029
13.24593 | 10.06875 | 0.005423465 | 3.654532
13.24784 | 10.06622 | 0.005424034 | 3.654915
13.24976 | 10.06367 | 0.005424423 | 3.655177
13.25167 | 10.06111 | 0.005424627 | 3.655315
13.25358 | 10.05853 | 0.005424643 | 3.655326
13.2555 | 10.05593 | 0.005424467 | 3.655207
13.25741 | 10.0533 | 0.005424094 | 3.654956
13.25932 | 10.05066 | 0.005423521 | 3.654569
13.26123 | 10.04799 | 0.005422743 | 3.654045
13.26315 | 10.0453 | 0.005421758 | 3.653381
13.26506 | 10.04259 | 0.005420561 | 3.652574
13.26697 | 10.03984 | 0.005419149 | 3.651624
13.26888 | 10.03708 | 0.005417521 | 3.650527
13.2708 | 10.03428 | 0.005415675 | 3.649282
13.27271 | 10.03145 | 0.005413608 | 3.64789
13.27462 | 10.0286 | 0.005411322 | 3.646349
13.27653 | 10.02572 | 0.005408814 | 3.644659
13.27845 | 10.02281 | 0.005406088 | 3.642822
13.28036 | 10.01987 | 0.005403143 | 3.640838
13.28227 | 10.0169 | 0.005399985 | 3.63871
13.28419 | 10.0139 | 0.005396615 | 3.636439
13.2861 | 10.01087 | 0.00539304 | 3.63403
13.28801 | 10.00781 | 0.005389266 | 3.631487
13.28992 | 10.00472 | 0.005385299 | 3.628814
13.29184 | 10.00161 | 0.005381151 | 3.626019
13.29375 | 9.998463 | 0.005376829 | 3.623107
13.29566 | 9.995291 | 0.005372347 | 3.620086
13.29757 | 9.992095 | 0.005367718 | 3.616967
13.29949 | 9.988869 | 0.005362957 | 3.613759
13.3014 | 9.985621 | 0.00535808 | 3.610473
13.30331 | 9.982347 | 0.005353106 | 3.607121
13.30522 | 9.979052 | 0.005348053 | 3.603716
13.30714 | 9.975733 | 0.005342942 | 3.600272
13.30905 | 9.972393 | 0.005337795 | 3.596804
13.31096 | 9.969033 | 0.005332633 | 3.593325
13.31288 | 9.965657 | 0.005327479 | 3.589853
13.31479 | 9.962262 | 0.005322357 | 3.586401
13.3167 | 9.958852 | 0.005317291 | 3.582987
13.31861 | 9.955428 | 0.005312304 | 3.579627
13.32053 | 9.951991 | 0.005307423 | 3.576338
13.32244 | 9.948545 | 0.00530267 | 3.573135
13.32435 | 9.945088 | 0.00529807 | 3.570036
13.32626 | 9.941625 | 0.005293648 | 3.567056
13.32818 | 9.938157 | 0.005289428 | 3.564213
13.33009 | 9.934684 | 0.005285434 | 3.561521
13.332 | 9.931211 | 0.005281689 | 3.558998
13.33391 | 9.927739 | 0.005278216 | 3.556657
13.33583 | 9.924268 | 0.005275036 | 3.554515
13.33774 | 9.920803 | 0.005272172 | 3.552585
13.33965 | 9.917342 | 0.005269643 | 3.55088
13.34157 | 9.913894 | 0.005267468 | 3.549415
13.34348 | 9.910454 | 0.005265666 | 3.548201
13.34539 | 9.907028 | 0.005264254 | 3.547249
13.3473 | 9.90362 | 0.005263248 | 3.546571
13.34922 | 9.900225 | 0.005262661 | 3.546176
13.35113 | 9.896853 | 0.005262506 | 3.546071
13.35304 | 9.893504 | 0.005262793 | 3.546265
13.35495 | 9.890177 | 0.005263533 | 3.546764
13.35687 | 9.886879 | 0.005264733 | 3.547572
13.35878 | 9.883611 | 0.005266396 | 3.548693
13.36069 | 9.880374 | 0.005268527 | 3.550129
13.3626 | 9.87717 | 0.005271126 | 3.55188
13.36452 | 9.874002 | 0.005274193 | 3.553946
13.36643 | 9.870873 | 0.005277722 | 3.556325
13.36834 | 9.867783 | 0.005281709 | 3.559011
13.37025 | 9.864736 | 0.005286145 | 3.562
13.37217 | 9.861736 | 0.005291021 | 3.565286
13.37408 | 9.858783 | 0.005296325 | 3.56886
13.37599 | 9.855878 | 0.005302044 | 3.572713
13.37791 | 9.853023 | 0.005308163 | 3.576836
13.37982 | 9.850224 | 0.005314665 | 3.581218
13.38173 | 9.847479 | 0.005321533 | 3.585846
13.38364 | 9.844792 | 0.005328748 | 3.590708
13.38556 | 9.842162 | 0.005336289 | 3.595789
13.38747 | 9.839594 | 0.005344134 | 3.601075
13.38938 | 9.837088 | 0.005352262 | 3.606552
13.39129 | 9.834648 | 0.005360648 | 3.612203
13.39321 | 9.832274 | 0.005369269 | 3.618012
13.39512 | 9.829965 | 0.005378099 | 3.623963
13.39703 | 9.827727 | 0.005387114 | 3.630037
13.39894 | 9.825557 | 0.005396287 | 3.636218
13.40086 | 9.823461 | 0.005405591 | 3.642487
13.40277 | 9.821434 | 0.005415 | 3.648827
13.40468 | 9.819484 | 0.005424487 | 3.65522
13.4066 | 9.817606 | 0.005434025 | 3.661647
13.40851 | 9.815803 | 0.005443587 | 3.66809
13.41042 | 9.814078 | 0.005453145 | 3.674531
13.41233 | 9.812427 | 0.005462674 | 3.680952
13.41425 | 9.810855 | 0.005472146 | 3.687335
13.41616 | 9.809358 | 0.005481537 | 3.693662
13.41807 | 9.807939 | 0.005490819 | 3.699917
13.41998 | 9.806599 | 0.005499969 | 3.706083
13.4219 | 9.805335 | 0.005508962 | 3.712142
13.42381 | 9.80415 | 0.005517774 | 3.718081
13.42572 | 9.80304 | 0.005526384 | 3.723882
13.42763 | 9.802006 | 0.005534769 | 3.729533
13.42955 | 9.801049 | 0.00554291 | 3.735018
13.43146 | 9.800168 | 0.005550787 | 3.740326
13.43337 | 9.799359 | 0.005558382 | 3.745444
13.43529 | 9.798625 | 0.005565678 | 3.75036
13.4372 | 9.797962 | 0.005572659 | 3.755064
13.43911 | 9.797369 | 0.00557931 | 3.759546
13.44102 | 9.796846 | 0.005585619 | 3.763797
13.44294 | 9.796389 | 0.005591573 | 3.767809
13.44485 | 9.795998 | 0.005597162 | 3.771575
13.44676 | 9.795669 | 0.005602376 | 3.775089
13.44867 | 9.795405 | 0.005607209 | 3.778345
13.45059 | 9.795198 | 0.005611653 | 3.78134
13.4525 | 9.795047 | 0.005615704 | 3.78407
13.45441 | 9.794949 | 0.00561936 | 3.786533
13.45632 | 9.794902 | 0.005622618 | 3.788728
13.45824 | 9.794906 | 0.005625478 | 3.790656
13.46015 | 9.794953 | 0.005627943 | 3.792317
13.46206 | 9.795044 | 0.005630017 | 3.793714
13.46398 | 9.795172 | 0.005631703 | 3.79485
13.46589 | 9.795335 | 0.00563301 | 3.795731
13.4678 | 9.79553 | 0.005633947 | 3.796362
13.46971 | 9.795753 | 0.005634523 | 3.796751
13.47163 | 9.796 | 0.005634753 | 3.796905
13.47354 | 9.796265 | 0.005634651 | 3.796836
13.47545 | 9.796549 | 0.005634233 | 3.796555
13.47736 | 9.796844 | 0.005633518 | 3.796073
13.47928 | 9.797148 | 0.005632528 | 3.795406
13.48119 | 9.797453 | 0.005631284 | 3.794568
13.4831 | 9.797756 | 0.005629813 | 3.793577
13.48501 | 9.798057 | 0.005628141 | 3.79245
13.48693 | 9.798343 | 0.005626299 | 3.791208
13.48884 | 9.798615 | 0.005624317 | 3.789873
13.49075 | 9.798871 | 0.00562223 | 3.788467
13.49267 | 9.7991 | 0.005620075 | 3.787015
13.49458 | 9.799301 | 0.005617889 | 3.785542
13.49649 | 9.799468 | 0.005615714 | 3.784076
13.4984 | 9.799597 | 0.005613592 | 3.782646
13.50032 | 9.799684 | 0.005611566 | 3.781281
13.50223 | 9.799724 | 0.005609684 | 3.780013
13.50414 | 9.799711 | 0.005607991 | 3.778872
13.50605 | 9.799644 | 0.005606536 | 3.777892
13.50797 | 9.799515 | 0.00560537 | 3.777106
13.50988 | 9.799323 | 0.005604542 | 3.776548
13.51179 | 9.799063 | 0.005604105 | 3.776254
13.5137 | 9.798731 | 0.005604112 | 3.776258
13.51562 | 9.798328 | 0.005604615 | 3.776597
13.51753 | 9.797961 | 0.00560567 | 3.777308
13.51944 | 9.797977 | 0.005607329 | 3.778426
13.52136 | 9.797979 | 0.005609647 | 3.779988
13.52327 | 9.79798 | 0.005612681 | 3.782032
13.52518 | 9.79798 | 0.005616483 | 3.784594
13.52709 | 9.79798 | 0.00562111 | 3.787712
13.52901 | 9.79798 | 0.005626615 | 3.791422
13.53092 | 9.79798 | 0.005633053 | 3.79576
13.53283 | 9.79798 | 0.005640478 | 3.800763
13.53474 | 9.79798 | 0.005648942 | 3.806466
13.53666 | 9.79798 | 0.005658499 | 3.812906
13.53857 | 9.79798 | 0.005669199 | 3.820116
13.54048 | 9.79798 | 0.005681094 | 3.828131
13.54239 | 9.79798 | 0.005694232 | 3.836984
13.54431 | 9.79798 | 0.005708662 | 3.846708
13.54622 | 9.79798 | 0.005724431 | 3.857333
13.54813 | 9.79798 | 0.005741583 | 3.868891
13.55005 | 9.79798 | 0.005760163 | 3.881411
13.55196 | 9.79798 | 0.005780212 | 3.894921
13.55293 | 9.795087 | 0.005780212 | 3.894921
13.55453 | 9.807375 | 0.005780743 | 3.895279
13.55613 | 9.820672 | 0.005780717 | 3.895261
13.55773 | 9.834917 | 0.005780173 | 3.894895
13.55933 | 9.850051 | 0.005779146 | 3.894202
13.56093 | 9.866017 | 0.005777667 | 3.893206
13.56254 | 9.882762 | 0.005775767 | 3.891926
13.56414 | 9.900234 | 0.005773472 | 3.890379
13.56574 | 9.918386 | 0.005770807 | 3.888583
13.56734 | 9.937169 | 0.005767793 | 3.886553
13.56894 | 9.95654 | 0.005764451 | 3.884301
13.57054 | 9.976457 | 0.005760798 | 3.881839
13.57214 | 9.996879 | 0.005756849 | 3.879178
13.57374 | 10.01777 | 0.005752618 | 3.876327
13.57535 | 10.03909 | 0.005748117 | 3.873294
13.57695 | 10.06081 | 0.005743357 | 3.870087
13.57855 | 10.08289 | 0.005738345 | 3.866709
13.58015 | 10.10531 | 0.005733089 | 3.863168
13.58175 | 10.12803 | 0.005727595 | 3.859466
13.58335 | 10.15104 | 0.005721868 | 3.855606
13.58495 | 10.17429 | 0.00571591 | 3.851592
13.58656 | 10.19778 | 0.005709726 | 3.847425
13.58816 | 10.22147 | 0.005703317 | 3.843106
13.58976 | 10.24534 | 0.005696683 | 3.838636
13.59136 | 10.26938 | 0.005689827 | 3.834016
13.59296 | 10.29357 | 0.005682747 | 3.829245
13.59456 | 10.31789 | 0.005675443 | 3.824324
13.59616 | 10.34232 | 0.005667915 | 3.819251
13.59777 | 10.36686 | 0.005660163 | 3.814028
13.59937 | 10.39147 | 0.005652186 | 3.808652
13.60097 | 10.41617 | 0.005643983 | 3.803125
13.60257 | 10.44092 | 0.005635555 | 3.797445
13.60417 | 10.46573 | 0.005626901 | 3.791614
13.60577 | 10.49058 | 0.005618022 | 3.785631
13.60737 | 10.51546 | 0.00560892 | 3.779498
13.60897 | 10.54037 | 0.005599596 | 3.773215
13.61058 | 10.56531 | 0.005590054 | 3.766785
13.61218 | 10.59025 | 0.005580297 | 3.760211
13.61378 | 10.6152 | 0.005570331 | 3.753495
13.61538 | 10.64016 | 0.005560161 | 3.746642
13.61698 | 10.66512 | 0.005549795 | 3.739657
13.61858 | 10.69008 | 0.005539242 | 3.732546
13.62018 | 10.71503 | 0.005528512 | 3.725316
13.62179 | 10.73998 | 0.005517618 | 3.717975
13.62339 | 10.76492 | 0.005506571 | 3.710531
13.62499 | 10.78985 | 0.005495386 | 3.702994
13.62659 | 10.81478 | 0.005484077 | 3.695374
13.62819 | 10.83969 | 0.005472661 | 3.687682
13.62979 | 10.8646 | 0.005461155 | 3.679929
13.63139 | 10.8895 | 0.005449577 | 3.672127
13.633 | 10.9144 | 0.005437944 | 3.664288
13.6346 | 10.9393 | 0.005426276 | 3.656426
13.6362 | 10.9642 | 0.005414592 | 3.648553
13.6378 | 10.9891 | 0.005402913 | 3.640683
13.6394 | 11.014 | 0.005391258 | 3.632829
13.641 | 11.03892 | 0.005379649 | 3.625007
13.6426 | 11.06384 | 0.005368107 | 3.617229
13.6442 | 11.08879 | 0.005356652 | 3.60951
13.64581 | 11.11375 | 0.005345306 | 3.601865
13.64741 | 11.13874 | 0.005334089 | 3.594307
13.64901 | 11.16376 | 0.005323023 | 3.58685
13.65061 | 11.18881 | 0.005312127 | 3.579508
13.65221 | 11.2139 | 0.005301423 | 3.572295
13.65381 | 11.23903 | 0.005290929 | 3.565224
13.65541 | 11.26421 | 0.005280665 | 3.558308
13.65702 | 11.28945 | 0.005270651 | 3.55156
13.65862 | 11.31474 | 0.005260903 | 3.544991
13.66022 | 11.34009 | 0.00525144 | 3.538615
13.66182 | 11.36552 | 0.005242278 | 3.532441
13.66342 | 11.39101 | 0.005233432 | 3.52648
13.66502 | 11.41659 | 0.005224916 | 3.520742
13.66662 | 11.44225 | 0.005216743 | 3.515234
13.66823 | 11.46799 | 0.005208923 | 3.509966
13.66983 | 11.49384 | 0.005201468 | 3.504942
13.67143 | 11.51978 | 0.005194385 | 3.500169
13.67303 | 11.54582 | 0.00518768 | 3.495651
13.67463 | 11.57198 | 0.005181358 | 3.491391
13.67623 | 11.59825 | 0.00517542 | 3.48739
13.67783 | 11.62464 | 0.005169867 | 3.483648
13.67943 | 11.65116 | 0.005164697 | 3.480164
13.68104 | 11.67781 | 0.005159905 | 3.476935
13.68264 | 11.70459 | 0.005155484 | 3.473956
13.68424 | 11.73151 | 0.005151425 | 3.471221
13.68584 | 11.75857 | 0.005147716 | 3.468722
13.68744 | 11.78578 | 0.005144336 | 3.466444
13.68904 | 11.81314 | 0.005141257 | 3.464369
13.69064 | 11.84066 | 0.00513846 | 3.462485
13.69225 | 11.86834 | 0.005135925 | 3.460776
13.69385 | 11.89619 | 0.005133628 | 3.459229
13.69545 | 11.9242 | 0.005131547 | 3.457826
13.69705 | 11.95239 | 0.005129655 | 3.456552
13.69865 | 11.98075 | 0.005127926 | 3.455387
13.70025 | 12.00928 | 0.005126333 | 3.454313
13.70185 | 12.038 | 0.005124847 | 3.453312
13.70346 | 12.06691 | 0.005123439 | 3.452363
13.70506 | 12.096 | 0.00512208 | 3.451447
13.70666 | 12.12528 | 0.005120738 | 3.450543
13.70826 | 12.15476 | 0.005119383 | 3.44963
13.70986 | 12.18442 | 0.005117984 | 3.448687
13.71146 | 12.21429 | 0.005116511 | 3.447694
13.71306 | 12.24435 | 0.005114931 | 3.44663
13.71467 | 12.27462 | 0.005113216 | 3.445474
13.71627 | 12.30509 | 0.005111333 | 3.444205
13.71787 | 12.33576 | 0.005109253 | 3.442804
13.71947 | 12.36663 | 0.005106947 | 3.44125
13.72107 | 12.39772 | 0.005104386 | 3.439524
13.72267 | 12.429 | 0.005101542 | 3.437608
13.72427 | 12.4605 | 0.00509839 | 3.435484
13.72587 | 12.4922 | 0.005094902 | 3.433134
13.72748 | 12.52411 | 0.005091055 | 3.430542
13.72908 | 12.55623 | 0.005086827 | 3.427692
13.73068 | 12.58856 | 0.005082195 | 3.424571
13.73228 | 12.6211 | 0.005077141 | 3.421166
13.73388 | 12.65384 | 0.005071647 | 3.417464
13.73548 | 12.68679 | 0.005065697 | 3.413454
13.73708 | 12.71995 | 0.005059278 | 3.409129
13.73869 | 12.75331 | 0.005052378 | 3.40448
13.74029 | 12.78688 | 0.00504499 | 3.399501
13.74189 | 12.82064 | 0.005037105 | 3.394188
13.74349 | 12.85461 | 0.005028721 | 3.388539
13.74509 | 12.88878 | 0.005019838 | 3.382553
13.74669 | 12.92315 | 0.005010457 | 3.376231
13.74829 | 12.95771 | 0.005000583 | 3.369578
13.7499 | 12.99247 | 0.004990224 | 3.362597
13.7515 | 13.02742 | 0.004979389 | 3.355297
13.7531 | 13.06255 | 0.004968092 | 3.347684
13.7547 | 13.09787 | 0.004956347 | 3.33977
13.7563 | 13.13338 | 0.004944169 | 3.331565
13.7579 | 13.16907 | 0.004931579 | 3.323081
13.7595 | 13.20493 | 0.004918597 | 3.314333
13.7611 | 13.24097 | 0.004905243 | 3.305334
13.76271 | 13.27718 | 0.004891542 | 3.296102
13.76431 | 13.31356 | 0.004877518 | 3.286652
13.76591 | 13.3501 | 0.004863197 | 3.277002
13.76751 | 13.3868 | 0.004848607 | 3.267171
13.76911 | 13.42366 | 0.004833774 | 3.257176
13.77071 | 13.46066 | 0.004818728 | 3.247038
13.77231 | 13.49782 | 0.004803499 | 3.236775
13.77392 | 13.53512 | 0.004788115 | 3.226409
13.77552 | 13.57256 | 0.004772606 | 3.215959
13.77712 | 13.61014 | 0.004757004 | 3.205446
13.77872 | 13.64785 | 0.004741339 | 3.19489
13.78032 | 13.68568 | 0.00472564 | 3.184311
13.78192 | 13.72363 | 0.004709939 | 3.173731
13.78352 | 13.7617 | 0.004694263 | 3.163169
13.78513 | 13.79988 | 0.004678644 | 3.152644
13.78673 | 13.83817 | 0.004663109 | 3.142176
13.78833 | 13.87655 | 0.004647686 | 3.131783
13.78993 | 13.91504 | 0.004632402 | 3.121484
13.79153 | 13.95361 | 0.004617282 | 3.111296
13.79313 | 13.99227 | 0.004602352 | 3.101235
13.79473 | 14.03101 | 0.004587634 | 3.091318
13.79633 | 14.06982 | 0.00457315 | 3.081558
13.79794 | 14.1087 | 0.00455892 | 3.071969
13.79954 | 14.14765 | 0.004544962 | 3.062564
13.80114 | 14.18665 | 0.004531293 | 3.053353
13.80274 | 14.2257 | 0.004517926 | 3.044346
13.80434 | 14.2648 | 0.004504874 | 3.035551
13.80594 | 14.30394 | 0.004492147 | 3.026975
13.80754 | 14.34312 | 0.004479752 | 3.018623
13.80915 | 14.38232 | 0.004467693 | 3.010497
13.81075 | 14.42154 | 0.004455972 | 3.002599
13.81235 | 14.46079 | 0.00444459 | 2.994929
13.81395 | 14.50004 | 0.004433544 | 2.987486
13.81555 | 14.53929 | 0.004422829 | 2.980266
13.81715 | 14.57855 | 0.004412438 | 2.973264
13.81875 | 14.6178 | 0.004402363 | 2.966475
13.82036 | 14.65703 | 0.004392595 | 2.959893
13.82196 | 14.69625 | 0.004383121 | 2.953509
13.82356 | 14.73544 | 0.004373929 | 2.947315
13.82516 | 14.77459 | 0.004365005 | 2.941302
13.82676 | 14.81371 | 0.004356333 | 2.935459
13.82836 | 14.85279 | 0.004347899 | 2.929775
13.82996 | 14.89182 | 0.004339684 | 2.92424
13.83156 | 14.93079 | 0.004331673 | 2.918841
13.83317 | 14.9697 | 0.004323847 | 2.913568
13.83477 | 15.00854 | 0.004316188 | 2.908407
13.83637 | 15.04731 | 0.004308679 | 2.903348
13.83797 | 15.086 | 0.004301302 | 2.898376
13.83957 | 15.12461 | 0.004294038 | 2.893482
13.84117 | 15.16312 | 0.004286872 | 2.888653
13.84277 | 15.20154 | 0.004279785 | 2.883878
13.84438 | 15.23985 | 0.004272762 | 2.879145
13.84598 | 15.27806 | 0.004265787 | 2.874445
13.84758 | 15.31615 | 0.004258846 | 2.869768
13.84918 | 15.35412 | 0.004251926 | 2.865105
13.85078 | 15.39197 | 0.004245015 | 2.860448
13.85238 | 15.42969 | 0.004238102 | 2.85579
13.85398 | 15.46727 | 0.004231179 | 2.851125
13.85559 | 15.50471 | 0.004224238 | 2.846448
13.85719 | 15.542 | 0.004217274 | 2.841755
13.85879 | 15.57914 | 0.004210282 | 2.837044
13.86039 | 15.61613 | 0.004203262 | 2.832314
13.86199 | 15.65295 | 0.004196214 | 2.827565
13.86359 | 15.6896 | 0.00418914 | 2.822798
13.86519 | 15.72608 | 0.004182045 | 2.818017
13.8668 | 15.76238 | 0.004174937 | 2.813227
13.8684 | 15.7985 | 0.004167823 | 2.808433
13.87 | 15.83443 | 0.004160717 | 2.803645
13.8716 | 15.87018 | 0.004153632 | 2.798871
13.8732 | 15.90572 | 0.004146586 | 2.794123
13.8748 | 15.94106 | 0.004139597 | 2.789414
13.8764 | 15.9762 | 0.004132688 | 2.784758
13.878 | 16.01113 | 0.004125882 | 2.780172
13.87961 | 16.04585 | 0.004119204 | 2.775672
13.88121 | 16.08034 | 0.00411268 | 2.771276
13.88281 | 16.11462 | 0.00410634 | 2.767004
13.88441 | 16.14866 | 0.004100211 | 2.762874
13.88601 | 16.18248 | 0.004094326 | 2.758909
13.88761 | 16.21606 | 0.004088715 | 2.755127
13.88921 | 16.24941 | 0.004083409 | 2.751552
13.89082 | 16.28251 | 0.004078441 | 2.748204
13.89242 | 16.31537 | 0.004073843 | 2.745106
13.89402 | 16.34798 | 0.004069648 | 2.74228
13.89562 | 16.38034 | 0.004065888 | 2.739746
13.89722 | 16.41244 | 0.004062595 | 2.737527
13.89882 | 16.44429 | 0.0040598 | 2.735643
13.90042 | 16.47588 | 0.004057533 | 2.734116
13.90203 | 16.5072 | 0.004055825 | 2.732965
13.90363 | 16.53825 | 0.004054704 | 2.732209
13.90523 | 16.56904 | 0.004054196 | 2.731867
13.90683 | 16.59956 | 0.004054328 | 2.731956
13.90843 | 16.6298 | 0.004055124 | 2.732493
13.91003 | 16.65976 | 0.004056606 | 2.733492
13.91163 | 16.68944 | 0.004058796 | 2.734967
13.91323 | 16.71885 | 0.004061712 | 2.736932
13.91484 | 16.74797 | 0.004065372 | 2.739398
13.91644 | 16.77681 | 0.004069791 | 2.742376
13.91804 | 16.80536 | 0.00407498 | 2.745873
13.91964 | 16.83362 | 0.004080952 | 2.749896
13.92124 | 16.86159 | 0.004087713 | 2.754452
13.92284 | 16.88927 | 0.004095269 | 2.759544
13.92444 | 16.91666 | 0.004103624 | 2.765174
13.92605 | 16.94375 | 0.004112776 | 2.771341
13.92765 | 16.97055 | 0.004122724 | 2.778044
13.92925 | 16.99705 | 0.004133461 | 2.785279
13.93085 | 17.02325 | 0.004144978 | 2.79304
13.93245 | 17.04916 | 0.004157264 | 2.801318
13.93405 | 17.07477 | 0.004170302 | 2.810104
13.93565 | 17.10008 | 0.004184074 | 2.819384
13.93726 | 17.12509 | 0.004198557 | 2.829143
13.93886 | 17.1498 | 0.004213724 | 2.839363
13.94046 | 17.17421 | 0.004229548 | 2.850026
13.94206 | 17.19831 | 0.004245995 | 2.861108
13.94366 | 17.22212 | 0.00426303 | 2.872588
13.94526 | 17.24563 | 0.004280617 | 2.884438
13.94686 | 17.26884 | 0.004298715 | 2.896633
13.94846 | 17.29174 | 0.004317282 | 2.909145
13.95007 | 17.31435 | 0.004336275 | 2.921943
13.95167 | 17.33666 | 0.004355648 | 2.934997
13.95327 | 17.35866 | 0.004375355 | 2.948276
13.95487 | 17.38038 | 0.004395347 | 2.961748
13.95647 | 17.40179 | 0.004415576 | 2.975379
13.95807 | 17.4229 | 0.004435992 | 2.989136
13.95967 | 17.44373 | 0.004456545 | 3.002985
13.96128 | 17.46425 | 0.004477184 | 3.016892
13.96288 | 17.48448 | 0.004497857 | 3.030823
13.96448 | 17.50442 | 0.004518515 | 3.044743
13.96608 | 17.52407 | 0.004539107 | 3.058619
13.96768 | 17.54343 | 0.004559583 | 3.072416
13.96928 | 17.5625 | 0.004579893 | 3.086102
13.97088 | 17.58129 | 0.004599989 | 3.099643
13.97249 | 17.59979 | 0.004619823 | 3.113008
13.97409 | 17.61801 | 0.004639349 | 3.126165
13.97569 | 17.63594 | 0.004658523 | 3.139085
13.97729 | 17.6536 | 0.0046773 | 3.151738
13.97889 | 17.67098 | 0.004695641 | 3.164097
13.98049 | 17.68808 | 0.004713507 | 3.176135
13.98209 | 17.70491 | 0.004730859 | 3.187828
13.98369 | 17.72147 | 0.004747664 | 3.199152
13.9853 | 17.73776 | 0.004763891 | 3.210086
13.9869 | 17.75379 | 0.00477951 | 3.220611
13.9885 | 17.76955 | 0.004794495 | 3.230708
13.9901 | 17.78505 | 0.004808823 | 3.240363
13.9917 | 17.80029 | 0.004822476 | 3.249563
13.9933 | 17.81528 | 0.004835436 | 3.258296
13.9949 | 17.83001 | 0.004847692 | 3.266555
13.99651 | 17.84449 | 0.004859236 | 3.274333
13.99811 | 17.85872 | 0.004870062 | 3.281628
13.99971 | 17.87271 | 0.004880171 | 3.28844
14.00131 | 17.88646 | 0.004889568 | 3.294772
14.00291 | 17.89996 | 0.004898261 | 3.300629
14.00451 | 17.91324 | 0.004906262 | 3.306021
14.00611 | 17.92627 | 0.004913587 | 3.310957
14.00772 | 17.93908 | 0.004920258 | 3.315452
14.00932 | 17.95167 | 0.004926297 | 3.319521
14.01092 | 17.96403 | 0.00493173 | 3.323183
14.01252 | 17.97617 | 0.004936588 | 3.326456
14.01412 | 17.98809 | 0.004940901 | 3.329362
14.01572 | 17.9998 | 0.004944705 | 3.331926
14.01732 | 18.0113 | 0.004948036 | 3.33417
14.01892 | 18.02259 | 0.004950933 | 3.336122
14.02053 | 18.03368 | 0.004953435 | 3.337808
14.02213 | 18.04457 | 0.004955586 | 3.339257
14.02373 | 18.05527 | 0.004957427 | 3.340498
14.02533 | 18.06577 | 0.004959003 | 3.34156
14.02693 | 18.07608 | 0.004960359 | 3.342474
14.02853 | 18.08621 | 0.004961541 | 3.34327
14.03013 | 18.09616 | 0.004962594 | 3.34398
14.03174 | 18.10593 | 0.004963565 | 3.344634
14.03334 | 18.11552 | 0.0049645 | 3.345264
14.03494 | 18.12495 | 0.004965444 | 3.3459
14.03654 | 18.13421 | 0.004966442 | 3.346573
14.03814 | 18.1433 | 0.00496754 | 3.347313
14.03974 | 18.15224 | 0.004968781 | 3.348149
14.04134 | 18.16102 | 0.004970208 | 3.34911
14.04295 | 18.16965 | 0.004971862 | 3.350225
14.04455 | 18.17813 | 0.004973782 | 3.351519
14.04615 | 18.18646 | 0.004976007 | 3.353018
14.04775 | 18.19466 | 0.004978573 | 3.354747
14.04935 | 18.20271 | 0.004981513 | 3.356728
14.05095 | 18.21064 | 0.00498486 | 3.358983
14.05255 | 18.21843 | 0.004988641 | 3.361531
14.05416 | 18.2261 | 0.004992883 | 3.364389
14.05576 | 18.23365 | 0.004997609 | 3.367574
14.05736 | 18.24108 | 0.005002839 | 3.371098
14.05896 | 18.2484 | 0.005008589 | 3.374973
14.06056 | 18.2556 | 0.005014873 | 3.379207
14.06216 | 18.2627 | 0.0050217 | 3.383808
14.06376 | 18.26969 | 0.005029076 | 3.388778
14.06536 | 18.27659 | 0.005037002 | 3.394118
14.06697 | 18.28338 | 0.005045475 | 3.399828
14.06857 | 18.29009 | 0.005054491 | 3.405903
14.07017 | 18.2967 | 0.00506404 | 3.412337
14.07177 | 18.30323 | 0.005074109 | 3.419122
14.07337 | 18.30968 | 0.005084683 | 3.426247
14.07497 | 18.31605 | 0.005095743 | 3.4337
14.07657 | 18.32234 | 0.005107269 | 3.441467
14.07818 | 18.32856 | 0.005119236 | 3.449531
14.07978 | 18.33472 | 0.005131619 | 3.457875
14.08138 | 18.34081 | 0.00514439 | 3.46648
14.08298 | 18.34683 | 0.005157517 | 3.475326
14.08458 | 18.3528 | 0.00517097 | 3.484391
14.08618 | 18.35871 | 0.005184714 | 3.493652
14.08778 | 18.36457 | 0.005198714 | 3.503086
14.08939 | 18.37038 | 0.005212934 | 3.512668
14.09099 | 18.37615 | 0.005227336 | 3.522373
14.09259 | 18.38187 | 0.005241881 | 3.532174
14.09419 | 18.38755 | 0.005256531 | 3.542045
14.09579 | 18.3932 | 0.005271245 | 3.55196
14.09739 | 18.39881 | 0.005285982 | 3.56189
14.09899 | 18.40439 | 0.005300703 | 3.57181
14.10059 | 18.40994 | 0.005315366 | 3.581691
14.1022 | 18.41547 | 0.005329932 | 3.591505
14.1038 | 18.42097 | 0.005344359 | 3.601227
14.1054 | 18.42645 | 0.005358608 | 3.610829
14.107 | 18.43192 | 0.00537264 | 3.620284
14.1086 | 18.43737 | 0.005386416 | 3.629567
14.1102 | 18.4428 | 0.005399899 | 3.638652
14.1118 | 18.44823 | 0.005413051 | 3.647514
14.11341 | 18.45364 | 0.005425838 | 3.656131
14.11501 | 18.45905 | 0.005438224 | 3.664477
14.11661 | 18.46446 | 0.005450178 | 3.672532
14.11821 | 18.46986 | 0.005461668 | 3.680274
14.11981 | 18.47527 | 0.005472665 | 3.687684
14.12141 | 18.48067 | 0.005483141 | 3.694743
14.12301 | 18.48608 | 0.00549307 | 3.701434
14.12462 | 18.4915 | 0.00550243 | 3.707741
14.12622 | 18.49692 | 0.0055112 | 3.713651
14.12782 | 18.50236 | 0.005519361 | 3.71915
14.12942 | 18.5078 | 0.005526898 | 3.724228
14.13102 | 18.51326 | 0.005533796 | 3.728877
14.13262 | 18.51873 | 0.005540046 | 3.733088
14.13422 | 18.52421 | 0.005545639 | 3.736857
14.13582 | 18.52972 | 0.005550569 | 3.740179
14.13743 | 18.53523 | 0.005554833 | 3.743052
14.13903 | 18.54077 | 0.005558428 | 3.745475
14.14063 | 18.54633 | 0.005561356 | 3.747448
14.14223 | 18.55191 | 0.005563619 | 3.748973
14.14383 | 18.55751 | 0.005565222 | 3.750053
14.14543 | 18.56314 | 0.005566172 | 3.750693
14.14703 | 18.56878 | 0.005566476 | 3.750898
14.14864 | 18.57446 | 0.005566145 | 3.750675
14.15024 | 18.58015 | 0.005565192 | 3.750032
14.15184 | 18.58588 | 0.005563629 | 3.748979
14.15344 | 18.59162 | 0.005561472 | 3.747526
14.15504 | 18.5974 | 0.005558737 | 3.745683
14.15664 | 18.6032 | 0.005555442 | 3.743463
14.15824 | 18.60902 | 0.005551607 | 3.740879
14.15985 | 18.61488 | 0.005547252 | 3.737944
14.16145 | 18.62076 | 0.005542398 | 3.734673
14.16305 | 18.62667 | 0.005537068 | 3.731082
14.16465 | 18.6326 | 0.005531285 | 3.727185
14.16625 | 18.63856 | 0.005525074 | 3.723
14.16785 | 18.64455 | 0.00551846 | 3.718543
14.16945 | 18.65056 | 0.005511468 | 3.713831
14.17105 | 18.6566 | 0.005504124 | 3.708883
14.17266 | 18.66266 | 0.005496455 | 3.703715
14.17426 | 18.66874 | 0.005488489 | 3.698347
14.17586 | 18.67485 | 0.005480252 | 3.692797
14.17746 | 18.68099 | 0.005471773 | 3.687083
14.17906 | 18.68714 | 0.005463078 | 3.681224
14.18066 | 18.69332 | 0.005454196 | 3.675239
14.18226 | 18.69951 | 0.005445155 | 3.669147
14.18387 | 18.70572 | 0.005435981 | 3.662965
14.18547 | 18.71196 | 0.005426702 | 3.656713
14.18707 | 18.7182 | 0.005417346 | 3.650408
14.18867 | 18.72447 | 0.005407938 | 3.644069
14.19027 | 18.73074 | 0.005398505 | 3.637713
14.19187 | 18.73703 | 0.005389072 | 3.631357
14.19347 | 18.74333 | 0.005379664 | 3.625017
14.19508 | 18.74964 | 0.005370305 | 3.618711
14.19668 | 18.75595 | 0.005361018 | 3.612453
14.19828 | 18.76227 | 0.005351826 | 3.606259
14.19988 | 18.7686 | 0.00534275 | 3.600143
14.20148 | 18.77492 | 0.00533381 | 3.594119
14.20308 | 18.78125 | 0.005325027 | 3.5882
14.20468 | 18.78757 | 0.005316419 | 3.5824
14.20629 | 18.79389 | 0.005308003 | 3.576729
14.20789 | 18.8002 | 0.005299798 | 3.5712
14.20949 | 18.80651 | 0.005291818 | 3.565823
14.21109 | 18.8128 | 0.005284079 | 3.560608
14.21269 | 18.81907 | 0.005276594 | 3.555565
14.21429 | 18.82533 | 0.005269378 | 3.550702
14.21589 | 18.83158 | 0.005262443 | 3.546029
14.21749 | 18.8378 | 0.0052558 | 3.541553
14.2191 | 18.84399 | 0.00524946 | 3.537281
14.2207 | 18.85016 | 0.005243433 | 3.533219
14.2223 | 18.8563 | 0.005237727 | 3.529374
14.2239 | 18.86241 | 0.005232351 | 3.525752
14.2255 | 18.86848 | 0.005227312 | 3.522357
14.2271 | 18.87451 | 0.005222617 | 3.519193
14.2287 | 18.8805 | 0.005218271 | 3.516264
14.23031 | 18.88644 | 0.005214279 | 3.513574
14.23191 | 18.89234 | 0.005210644 | 3.511125
14.23351 | 18.89819 | 0.005207371 | 3.50892
14.23511 | 18.90398 | 0.005204462 | 3.506959
14.23671 | 18.90971 | 0.005201917 | 3.505245
14.23831 | 18.91539 | 0.005199739 | 3.503777
14.23991 | 18.921 | 0.005197926 | 3.502555
14.24152 | 18.92654 | 0.005196479 | 3.50158
14.24312 | 18.93201 | 0.005195396 | 3.50085
14.24472 | 18.9374 | 0.005194674 | 3.500364
14.24632 | 18.94271 | 0.005194311 | 3.500119
14.24792 | 18.94795 | 0.005194303 | 3.500114
14.24952 | 18.95309 | 0.005194646 | 3.500345
14.25112 | 18.95815 | 0.005195333 | 3.500808
14.25272 | 18.96312 | 0.00519636 | 3.5015
14.25433 | 18.96798 | 0.005197719 | 3.502416
14.25593 | 18.97275 | 0.005199404 | 3.503551
14.25753 | 18.97741 | 0.005201405 | 3.504899
14.25913 | 18.98196 | 0.005203713 | 3.506455
14.26073 | 18.9864 | 0.005206318 | 3.50821
14.26233 | 18.99072 | 0.00520921 | 3.510159
14.26393 | 18.99492 | 0.005212377 | 3.512293
14.26554 | 18.999 | 0.005215807 | 3.514604
14.26714 | 19.00294 | 0.005219487 | 3.517083
14.26874 | 19.00676 | 0.005223403 | 3.519723
14.27034 | 19.01043 | 0.005227544 | 3.522512
14.27194 | 19.01397 | 0.005231893 | 3.525443
14.27354 | 19.01736 | 0.005236438 | 3.528506
14.27514 | 19.0206 | 0.005241162 | 3.531689
14.27675 | 19.02369 | 0.005246052 | 3.534984
14.27835 | 19.02662 | 0.005251093 | 3.538381
14.27995 | 19.02939 | 0.005256268 | 3.541868
14.28155 | 19.032 | 0.005261564 | 3.545436
14.28315 | 19.03443 | 0.005266963 | 3.549075
14.28475 | 19.03669 | 0.005272452 | 3.552774
14.28635 | 19.03877 | 0.005278015 | 3.556522
14.28795 | 19.04067 | 0.005283637 | 3.560311
14.28956 | 19.04238 | 0.005289304 | 3.564129
14.29116 | 19.0439 | 0.005294999 | 3.567967
14.29276 | 19.04522 | 0.005300711 | 3.571815
14.29436 | 19.04635 | 0.005306424 | 3.575665
14.29596 | 19.04727 | 0.005312124 | 3.579506
14.29756 | 19.04798 | 0.005317801 | 3.583331
14.29916 | 19.04848 | 0.005323439 | 3.587131
14.30077 | 19.04877 | 0.005329029 | 3.590897
14.30237 | 19.04883 | 0.005334559 | 3.594623
14.30397 | 19.04867 | 0.005340017 | 3.598301
14.30557 | 19.04828 | 0.005345396 | 3.601926
14.30717 | 19.04766 | 0.005350684 | 3.605489
14.30877 | 19.0468 | 0.005355876 | 3.608988
14.31037 | 19.0457 | 0.005360963 | 3.612415
14.31198 | 19.04436 | 0.005365939 | 3.615768
14.31358 | 19.0428 | 0.0053708 | 3.619044
14.31518 | 19.04106 | 0.00537554 | 3.622238
14.31678 | 19.03947 | 0.005380158 | 3.62535
14.31838 | 19.00066 | 0.005384652 | 3.628378
14.31998 | 18.99548 | 0.005389021 | 3.631322
14.32158 | 18.9899 | 0.005393267 | 3.634183
14.32318 | 18.984 | 0.00539739 | 3.636962
14.32479 | 18.9778 | 0.005401396 | 3.639661
14.32639 | 18.97129 | 0.005405288 | 3.642283
14.32799 | 18.96446 | 0.005409073 | 3.644834
14.32959 | 18.95731 | 0.005412757 | 3.647316
14.33119 | 18.94984 | 0.005416349 | 3.649736
14.33279 | 18.94205 | 0.005419856 | 3.6521
14.33439 | 18.93393 | 0.00542329 | 3.654414
14.336 | 18.92548 | 0.005426661 | 3.656685
14.3376 | 18.9167 | 0.00542998 | 3.658922
14.3392 | 18.90758 | 0.005433259 | 3.661131
14.3408 | 18.89812 | 0.005436512 | 3.663323
14.3424 | 18.88832 | 0.005439752 | 3.665506
14.344 | 18.87817 | 0.005442993 | 3.66769
14.3456 | 18.86767 | 0.005446249 | 3.669884
14.34721 | 18.85748 | 0.005449536 | 3.672099
14.34881 | 18.85064 | 0.005452868 | 3.674345
14.35041 | 18.84887 | 0.005456262 | 3.676631
14.35201 | 18.85195 | 0.005459733 | 3.678971
14.35361 | 18.85829 | 0.005463298 | 3.681373
14.35521 | 18.86553 | 0.005466972 | 3.683848
14.35681 | 18.87112 | 0.005470773 | 3.686409
14.35841 | 18.87283 | 0.005474715 | 3.689066
14.36002 | 18.8694 | 0.005478817 | 3.69183
14.36162 | 18.86108 | 0.005483093 | 3.694711
14.36322 | 18.85009 | 0.005487559 | 3.697721
14.36482 | 18.83864 | 0.005492233 | 3.70087
14.36642 | 18.82684 | 0.005497128 | 3.704168
14.36802 | 18.81467 | 0.005502261 | 3.707627
14.36962 | 18.80214 | 0.005507645 | 3.711255
14.37123 | 18.78924 | 0.005513296 | 3.715063
14.37283 | 18.77598 | 0.005519227 | 3.719059
14.37443 | 18.76235 | 0.005525451 | 3.723254
14.37603 | 18.74834 | 0.005531982 | 3.727655
14.37763 | 18.73397 | 0.005538832 | 3.73227
14.37923 | 18.71922 | 0.005546011 | 3.737108
14.38083 | 18.70409 | 0.005553531 | 3.742175
14.38244 | 18.68858 | 0.005561402 | 3.747479
14.38404 | 18.67269 | 0.005569632 | 3.753025
14.38564 | 18.65642 | 0.005578231 | 3.758818
14.38724 | 18.63977 | 0.005587204 | 3.764865
14.38884 | 18.62273 | 0.00559656 | 3.771169
14.39044 | 18.60531 | 0.005606302 | 3.777734
14.39204 | 18.58751 | 0.005616437 | 3.784563
14.39365 | 18.56931 | 0.005626967 | 3.791659
14.39525 | 18.55073 | 0.005637897 | 3.799024
14.39685 | 18.53175 | 0.005649229 | 3.80666
14.39845 | 18.51239 | 0.005660964 | 3.814567
14.40005 | 18.49264 | 0.005673104 | 3.822748
14.40165 | 18.4725 | 0.005685649 | 3.831201
14.40325 | 18.45196 | 0.0056986 | 3.839928
14.40485 | 18.43103 | 0.005711956 | 3.848928
14.40646 | 18.40971 | 0.005725717 | 3.8582
14.40806 | 18.388 | 0.00573988 | 3.867743
14.40966 | 18.36589 | 0.005754443 | 3.877557
14.41126 | 18.34339 | 0.005769406 | 3.887639
14.41286 | 18.3205 | 0.005784764 | 3.897989
14.41446 | 18.29722 | 0.005800516 | 3.908603
14.41606 | 18.27354 | 0.005816658 | 3.91948
14.41767 | 18.24947 | 0.005833187 | 3.930618
14.41927 | 18.22501 | 0.0058501 | 3.942014
14.42087 | 18.20016 | 0.005867391 | 3.953666
14.42247 | 18.17492 | 0.005885059 | 3.965571
14.42407 | 18.14929 | 0.005903098 | 3.977726
14.42567 | 18.12327 | 0.005921506 | 3.99013
14.42727 | 18.09687 | 0.005940277 | 4.002778
14.42888 | 18.07008 | 0.005959407 | 4.015669
14.43048 | 18.0429 | 0.005978894 | 4.0288
14.43208 | 18.01533 | 0.005998733 | 4.042169
14.43368 | 17.98739 | 0.006018921 | 4.055772
14.43528 | 17.95906 | 0.006039453 | 4.069607
14.43688 | 17.93036 | 0.006060328 | 4.083673
14.43848 | 17.90127 | 0.00608154 | 4.097967
14.44008 | 17.87181 | 0.006103089 | 4.112487
14.44169 | 17.84197 | 0.00612497 | 4.127232
14.44329 | 17.81176 | 0.006147183 | 4.1422
14.44489 | 17.78118 | 0.006169725 | 4.157389
14.44649 | 17.75023 | 0.006192596 | 4.1728
14.44809 | 17.71892 | 0.006215793 | 4.188432
14.44969 | 17.68724 | 0.006239317 | 4.204283
14.45129 | 17.6552 | 0.006263168 | 4.220355
14.4529 | 17.6228 | 0.006287347 | 4.236647
14.4545 | 17.59004 | 0.006311854 | 4.253161
14.4561 | 17.55693 | 0.006336691 | 4.269897
14.4577 | 17.52346 | 0.006361859 | 4.286857
14.4593 | 17.48965 | 0.006387362 | 4.304041
14.4609 | 17.4555 | 0.0064132 | 4.321452
14.4625 | 17.421 | 0.006439377 | 4.339091
14.46411 | 17.38616 | 0.006465895 | 4.35696
14.46571 | 17.35098 | 0.006492758 | 4.375061
14.46731 | 17.31548 | 0.006519969 | 4.393397
14.46891 | 17.27964 | 0.006547532 | 4.411969
14.47051 | 17.24348 | 0.006575449 | 4.430781
14.47211 | 17.20699 | 0.006603724 | 4.449834
14.47371 | 17.17019 | 0.006632362 | 4.469131
14.47531 | 17.13307 | 0.006661364 | 4.488674
14.47692 | 17.09564 | 0.006690736 | 4.508466
14.47852 | 17.05791 | 0.00672048 | 4.528508
14.48012 | 17.01987 | 0.0067506 | 4.548805
14.48172 | 16.98153 | 0.0067811 | 4.569356
14.48332 | 16.9429 | 0.006811982 | 4.590165
14.48492 | 16.90397 | 0.006843248 | 4.611234
14.48652 | 16.86477 | 0.006874903 | 4.632564
14.48813 | 16.82528 | 0.006906949 | 4.654158
14.48973 | 16.78551 | 0.006939386 | 4.676015
14.49133 | 16.74547 | 0.006972218 | 4.698139
14.49293 | 16.70516 | 0.007005446 | 4.720529
14.49453 | 16.66459 | 0.007039071 | 4.743187
14.49613 | 16.62376 | 0.007073093 | 4.766112
14.49773 | 16.58268 | 0.007107513 | 4.789306
14.49934 | 16.54134 | 0.007142331 | 4.812767
14.50094 | 16.49977 | 0.007177545 | 4.836495
14.50254 | 16.45795 | 0.007213154 | 4.86049
14.50414 | 16.41591 | 0.007249157 | 4.88475
14.50574 | 16.37363 | 0.00728555 | 4.909274
14.50734 | 16.33113 | 0.007322331 | 4.934058
14.50894 | 16.28842 | 0.007359496 | 4.959101
14.51054 | 16.24549 | 0.00739704 | 4.984399
14.51215 | 16.20235 | 0.007434957 | 5.009949
14.51375 | 16.15902 | 0.007473242 | 5.035747
14.51535 | 16.11549 | 0.007511887 | 5.061788
14.51695 | 16.07176 | 0.007550886 | 5.088066
14.51855 | 16.02786 | 0.007590229 | 5.114577
14.52015 | 15.98377 | 0.007629907 | 5.141314
14.52175 | 15.93952 | 0.00766991 | 5.16827
14.52336 | 15.89509 | 0.007710229 | 5.195438
14.52496 | 15.85051 | 0.007750852 | 5.222811
14.52656 | 15.80577 | 0.007791767 | 5.250381
14.52816 | 15.76088 | 0.007832962 | 5.27814
14.52976 | 15.71584 | 0.007874425 | 5.306079
14.53136 | 15.67067 | 0.007916142 | 5.33419
14.53296 | 15.62537 | 0.0079581 | 5.362463
14.53457 | 15.57994 | 0.008000285 | 5.390888
14.53617 | 15.5344 | 0.008042682 | 5.419457
14.53777 | 15.48874 | 0.008085277 | 5.448159
14.53937 | 15.44297 | 0.008128054 | 5.476984
14.54097 | 15.39711 | 0.008170998 | 5.505921
14.54257 | 15.35115 | 0.008214094 | 5.534961
14.54417 | 15.3051 | 0.008257325 | 5.564092
14.54578 | 15.25898 | 0.008300676 | 5.593303
14.54738 | 15.21277 | 0.00834413 | 5.622584
14.54898 | 15.1665 | 0.008387672 | 5.651924
14.55058 | 15.12017 | 0.008431284 | 5.681311
14.55218 | 15.07378 | 0.00847495 | 5.710735
14.55378 | 15.02734 | 0.008518654 | 5.740185
14.55538 | 14.98086 | 0.008562379 | 5.769648
14.55698 | 14.93434 | 0.008606108 | 5.799115
14.55859 | 14.88779 | 0.008649826 | 5.828573
14.56019 | 14.84122 | 0.008693515 | 5.858013
14.56179 | 14.79463 | 0.00873716 | 5.887422
14.56339 | 14.74804 | 0.008780745 | 5.916791
14.56499 | 14.70143 | 0.008824253 | 5.946108
14.56659 | 14.65483 | 0.008867669 | 5.975364
14.56819 | 14.60824 | 0.008910977 | 6.004547
14.5698 | 14.56166 | 0.008954163 | 6.033647
14.5714 | 14.51511 | 0.008997212 | 6.062655
14.573 | 14.46858 | 0.00904011 | 6.091561
14.5746 | 14.42209 | 0.009082841 | 6.120355
14.5762 | 14.37564 | 0.009125393 | 6.149028
14.5778 | 14.32924 | 0.009167754 | 6.177572
14.5794 | 14.28289 | 0.009209909 | 6.205978
14.58101 | 14.2366 | 0.009251847 | 6.234237
14.58261 | 14.19037 | 0.009293557 | 6.262343
14.58421 | 14.14422 | 0.009335027 | 6.290287
14.58581 | 14.09815 | 0.009376247 | 6.318062
14.58741 | 14.05217 | 0.009417205 | 6.345662
14.58901 | 14.00628 | 0.009457892 | 6.373078
14.59061 | 13.96048 | 0.009498299 | 6.400306
14.59221 | 13.91479 | 0.009538415 | 6.427337
14.59382 | 13.86921 | 0.009578232 | 6.454167
14.59542 | 13.82375 | 0.009617739 | 6.480789
14.59702 | 13.77841 | 0.009656929 | 6.507196
14.59862 | 13.7332 | 0.009695793 | 6.533384
14.60022 | 13.68812 | 0.009734321 | 6.559346
14.60182 | 13.64318 | 0.009772506 | 6.585076
14.60342 | 13.59839 | 0.009810338 | 6.610569
14.60503 | 13.55376 | 0.00984781 | 6.635819
14.60663 | 13.50928 | 0.009884912 | 6.66082
14.60823 | 13.46496 | 0.009921637 | 6.685566
14.60983 | 13.42082 | 0.009957975 | 6.710052
14.61143 | 13.37685 | 0.009993918 | 6.734272
14.61303 | 13.33306 | 0.01002946 | 6.758219
14.61463 | 13.28946 | 0.01006458 | 6.781888
14.61624 | 13.24606 | 0.01009928 | 6.805272
14.61784 | 13.20285 | 0.01013355 | 6.828364
14.61944 | 13.15984 | 0.01016739 | 6.851161
14.62104 | 13.11704 | 0.01020078 | 6.873663
14.62264 | 13.07446 | 0.01023395 | 6.896017
14.62424 | 13.03209 | 0.01026671 | 6.918092
14.62584 | 12.98995 | 0.010299 | 6.939851
14.62744 | 12.94804 | 0.01033082 | 6.961287
14.62905 | 12.90636 | 0.01036214 | 6.982393
14.63065 | 12.86492 | 0.01039296 | 7.003159
14.63225 | 12.82373 | 0.01042326 | 7.02358
14.63385 | 12.78278 | 0.01045304 | 7.043646
14.63545 | 12.74209 | 0.01048228 | 7.063348
14.63705 | 12.70165 | 0.01051097 | 7.082678
14.63865 | 12.66148 | 0.01053909 | 7.101627
14.64026 | 12.62157 | 0.01056663 | 7.120186
14.64186 | 12.58194 | 0.01059358 | 7.138345
14.64346 | 12.54258 | 0.01061992 | 7.156093
14.64506 | 12.5035 | 0.01064563 | 7.173422
14.64666 | 12.46471 | 0.01067071 | 7.19032
14.64826 | 12.4262 | 0.01069513 | 7.206777
14.64986 | 12.38799 | 0.01071888 | 7.222782
14.65147 | 12.35007 | 0.01074195 | 7.238324
14.65307 | 12.31245 | 0.01076431 | 7.253393
14.65467 | 12.27513 | 0.01078596 | 7.267977
14.65627 | 12.23812 | 0.01080687 | 7.282066
14.65787 | 12.20142 | 0.01082702 | 7.295644
14.65947 | 12.16503 | 0.01084636 | 7.308681
14.66107 | 12.12896 | 0.01086486 | 7.321148
14.66267 | 12.09321 | 0.01088249 | 7.333023
14.66428 | 12.05778 | 0.0108992 | 7.344287
14.66588 | 12.02268 | 0.01091499 | 7.354923
14.66748 | 11.9879 | 0.01092982 | 7.364921
14.66908 | 11.95346 | 0.0109437 | 7.374272
14.67068 | 11.91935 | 0.01095661 | 7.382972
14.67228 | 11.88558 | 0.01096856 | 7.391022
14.67388 | 11.85215 | 0.01097954 | 7.398422
14.67549 | 11.81906 | 0.01098957 | 7.405181
14.67709 | 11.78631 | 0.01099866 | 7.411305
14.67869 | 11.75391 | 0.01100682 | 7.416803
14.68029 | 11.72186 | 0.01101404 | 7.421668
14.68189 | 11.69015 | 0.01102031 | 7.425896
14.68349 | 11.6588 | 0.01102564 | 7.429482
14.68509 | 11.6278 | 0.01103 | 7.432423
14.6867 | 11.59715 | 0.0110334 | 7.434715
14.6883 | 11.56687 | 0.01103584 | 7.436357
14.6899 | 11.53693 | 0.01103731 | 7.437346
14.6915 | 11.50736 | 0.01103781 | 7.437682
14.6931 | 11.47815 | 0.01103733 | 7.437365
14.6947 | 11.4493 | 0.0110359 | 7.436395
14.6963 | 11.42081 | 0.01103349 | 7.434775
14.6979 | 11.39269 | 0.01103013 | 7.432508
14.69951 | 11.36493 | 0.0110258 | 7.429596
14.70111 | 11.33753 | 0.01102053 | 7.426045
14.70271 | 11.3105 | 0.01101432 | 7.42186
14.70431 | 11.28383 | 0.01100718 | 7.417048
14.70591 | 11.25753 | 0.01099912 | 7.411617
14.70751 | 11.23159 | 0.01099016 | 7.405576
14.70911 | 11.20602 | 0.0109803 | 7.398934
14.71072 | 11.18081 | 0.01096957 | 7.391703
14.71232 | 11.15597 | 0.01095798 | 7.383895
14.71392 | 11.1315 | 0.01094556 | 7.375522
14.71552 | 11.10739 | 0.01093231 | 7.366598
14.71712 | 11.08364 | 0.01091827 | 7.357137
14.71872 | 11.06026 | 0.01090346 | 7.347154
14.72032 | 11.03724 | 0.01088789 | 7.336665
14.72193 | 11.01458 | 0.0108716 | 7.325686
14.72353 | 10.99229 | 0.0108546 | 7.314233
14.72513 | 10.97035 | 0.01083693 | 7.302324
14.72673 | 10.94878 | 0.01081861 | 7.289977
14.72833 | 10.92756 | 0.01079966 | 7.27721
14.72993 | 10.9067 | 0.01078011 | 7.264039
14.73153 | 10.88619 | 0.01076 | 7.250485
14.73314 | 10.86604 | 0.01073934 | 7.236566
14.73474 | 10.84624 | 0.01071817 | 7.2223
14.73634 | 10.82679 | 0.01069651 | 7.207705
14.73794 | 10.80769 | 0.01067439 | 7.192802
14.73954 | 10.78894 | 0.01065185 | 7.177608
14.74114 | 10.77053 | 0.01062889 | 7.162143
14.74274 | 10.75246 | 0.01060557 | 7.146423
14.74434 | 10.73473 | 0.01058189 | 7.130468
14.74595 | 10.71735 | 0.01055789 | 7.114296
14.74755 | 10.70029 | 0.01053359 | 7.097923
14.74915 | 10.68357 | 0.01050902 | 7.081367
14.75075 | 10.66718 | 0.0104842 | 7.064644
14.75235 | 10.65112 | 0.01045916 | 7.04777
14.75395 | 10.63539 | 0.01043392 | 7.030761
14.75555 | 10.61997 | 0.0104085 | 7.013632
14.75716 | 10.60488 | 0.01038292 | 6.996395
14.75876 | 10.5901 | 0.0103572 | 6.979066
14.76036 | 10.57564 | 0.01033136 | 6.961655
14.76196 | 10.56149 | 0.01030542 | 6.944175
14.76356 | 10.54764 | 0.01027939 | 6.926636
14.76516 | 10.5341 | 0.01025329 | 6.909048
14.76676 | 10.52086 | 0.01022713 | 6.891419
14.76837 | 10.50792 | 0.01020092 | 6.873755
14.76997 | 10.49527 | 0.01017466 | 6.856064
14.77157 | 10.48291 | 0.01014837 | 6.838349
14.77317 | 10.47084 | 0.01012205 | 6.820615
14.77477 | 10.45905 | 0.01009571 | 6.802862
14.77637 | 10.44754 | 0.01006934 | 6.785092
14.77797 | 10.4363 | 0.01004294 | 6.767305
14.77957 | 10.42534 | 0.01001652 | 6.7495
14.78118 | 10.41464 | 0.009990061 | 6.731673
14.78278 | 10.40421 | 0.009963571 | 6.713823
14.78438 | 10.39403 | 0.009937038 | 6.695944
14.78598 | 10.38411 | 0.009910456 | 6.678032
14.78758 | 10.37445 | 0.009883816 | 6.660081
14.78918 | 10.36503 | 0.009857108 | 6.642084
14.79078 | 10.35585 | 0.009830321 | 6.624035
14.79239 | 10.34691 | 0.009803445 | 6.605924
14.79399 | 10.33821 | 0.009776465 | 6.587744
14.79559 | 10.32974 | 0.009749368 | 6.569485
14.79719 | 10.32149 | 0.009722141 | 6.551139
14.79879 | 10.31347 | 0.009694769 | 6.532694
14.80039 | 10.30566 | 0.009667235 | 6.514141
14.80199 | 10.29806 | 0.009639525 | 6.495469
14.8036 | 10.29067 | 0.009611622 | 6.476667
14.8052 | 10.28349 | 0.009583509 | 6.457723
14.8068 | 10.2765 | 0.009555169 | 6.438627
14.8084 | 10.26971 | 0.009526586 | 6.419366
14.81 | 10.26311 | 0.009497742 | 6.39993
14.8116 | 10.2567 | 0.00946862 | 6.380307
14.8132 | 10.25047 | 0.009439203 | 6.360485
14.8148 | 10.24441 | 0.009409475 | 6.340453
14.81641 | 10.23852 | 0.009379419 | 6.3202
14.81801 | 10.23281 | 0.009349019 | 6.299715
14.81961 | 10.22725 | 0.009318261 | 6.27899
14.82121 | 10.22185 | 0.009287131 | 6.258013
14.82281 | 10.21661 | 0.009255615 | 6.236776
14.82441 | 10.21152 | 0.009223702 | 6.215272
14.82601 | 10.20657 | 0.009191381 | 6.193493
14.82762 | 10.20176 | 0.009158643 | 6.171433
14.82922 | 10.19708 | 0.00912548 | 6.149086
14.83082 | 10.19254 | 0.009091886 | 6.12645
14.83242 | 10.18813 | 0.009057858 | 6.10352
14.83402 | 10.18383 | 0.009023393 | 6.080297
14.83562 | 10.17965 | 0.008988492 | 6.056779
14.83722 | 10.17559 | 0.008953156 | 6.032968
14.83883 | 10.17164 | 0.00891739 | 6.008868
14.84043 | 10.16779 | 0.0088812 | 5.984482
14.84203 | 10.16404 | 0.008844594 | 5.959815
14.84363 | 10.16038 | 0.008807582 | 5.934875
14.84523 | 10.15682 | 0.008770176 | 5.909669
14.84683 | 10.15335 | 0.008732389 | 5.884207
14.84843 | 10.14995 | 0.008694236 | 5.858498
14.85003 | 10.14664 | 0.008655734 | 5.832554
14.85164 | 10.1434 | 0.008616903 | 5.806388
14.85324 | 10.14024 | 0.008577761 | 5.780013
14.85484 | 10.13714 | 0.008538331 | 5.753443
14.85644 | 10.13411 | 0.008498635 | 5.726695
14.85804 | 10.13113 | 0.008458698 | 5.699784
14.85964 | 10.12821 | 0.008418546 | 5.672728
14.86124 | 10.12534 | 0.008378206 | 5.645545
14.86285 | 10.12252 | 0.008337706 | 5.618255
14.86445 | 10.11975 | 0.008297075 | 5.590877
14.86605 | 10.11701 | 0.008256344 | 5.56343
14.86765 | 10.11432 | 0.008215544 | 5.535938
14.86925 | 10.11166 | 0.008174706 | 5.50842
14.87085 | 10.10903 | 0.008133864 | 5.480899
14.87245 | 10.10642 | 0.00809305 | 5.453397
14.87406 | 10.10385 | 0.008052299 | 5.425937
14.87566 | 10.10129 | 0.008011644 | 5.398542
14.87726 | 10.09875 | 0.007971119 | 5.371235
14.87886 | 10.09623 | 0.007930759 | 5.344039
14.88046 | 10.09372 | 0.007890599 | 5.316978
14.88206 | 10.09122 | 0.007850673 | 5.290074
14.88366 | 10.08873 | 0.007811016 | 5.263352
14.88527 | 10.08624 | 0.007771661 | 5.236833
14.88687 | 10.08375 | 0.007732643 | 5.210541
14.88847 | 10.08127 | 0.007693996 | 5.184499
14.89007 | 10.07878 | 0.007655751 | 5.158729
14.89167 | 10.07628 | 0.007617943 | 5.133252
14.89327 | 10.07378 | 0.007580602 | 5.10809
14.89487 | 10.07127 | 0.007543759 | 5.083264
14.89647 | 10.06875 | 0.007507445 | 5.058794
14.89808 | 10.06622 | 0.007471687 | 5.0347
14.89968 | 10.06367 | 0.007436515 | 5.011
14.90128 | 10.06111 | 0.007401955 | 4.987712
14.90288 | 10.05853 | 0.007368033 | 4.964853
14.90448 | 10.05593 | 0.007334772 | 4.942441
14.90608 | 10.0533 | 0.007302197 | 4.920491
14.90768 | 10.05066 | 0.007270328 | 4.899017
14.90929 | 10.04799 | 0.007239188 | 4.878033
14.91089 | 10.0453 | 0.007208795 | 4.857553
14.91249 | 10.04259 | 0.007179169 | 4.83759
14.91409 | 10.03984 | 0.007150325 | 4.818154
14.91569 | 10.03708 | 0.00712228 | 4.799256
14.91729 | 10.03428 | 0.007095048 | 4.780906
14.91889 | 10.03145 | 0.007068643 | 4.763113
14.9205 | 10.0286 | 0.007043077 | 4.745886
14.9221 | 10.02572 | 0.00701836 | 4.729231
14.9237 | 10.02281 | 0.006994501 | 4.713154
14.9253 | 10.01987 | 0.00697151 | 4.697661
14.9269 | 10.0169 | 0.006949391 | 4.682757
14.9285 | 10.0139 | 0.006928152 | 4.668445
14.9301 | 10.01087 | 0.006907794 | 4.654728
14.9317 | 10.00781 | 0.006888322 | 4.641607
14.93331 | 10.00472 | 0.006869736 | 4.629083
14.93491 | 10.00161 | 0.006852037 | 4.617156
14.93651 | 9.998463 | 0.006835221 | 4.605825
14.93811 | 9.995291 | 0.006819287 | 4.595088
14.93971 | 9.992095 | 0.006804229 | 4.584942
14.94131 | 9.988869 | 0.006790043 | 4.575382
14.94291 | 9.985621 | 0.006776719 | 4.566404
14.94452 | 9.982347 | 0.006764249 | 4.558002
14.94612 | 9.979052 | 0.006752624 | 4.550168
14.94772 | 9.975733 | 0.00674183 | 4.542895
14.94932 | 9.972393 | 0.006731855 | 4.536173
14.95092 | 9.969033 | 0.006722683 | 4.529993
14.95252 | 9.965657 | 0.006714298 | 4.524342
14.95412 | 9.962262 | 0.006706681 | 4.51921
14.95573 | 9.958852 | 0.006699814 | 4.514583
14.95733 | 9.955428 | 0.006693674 | 4.510446
14.95893 | 9.951991 | 0.00668824 | 4.506784
14.96053 | 9.948545 | 0.006683486 | 4.50358
14.96213 | 9.945088 | 0.006679387 | 4.500818
14.96373 | 9.941625 | 0.006675915 | 4.498478
14.96533 | 9.938157 | 0.006673041 | 4.496542
14.96693 | 9.934684 | 0.006670734 | 4.494988
14.96854 | 9.931211 | 0.006668964 | 4.493795
14.97014 | 9.927739 | 0.006667697 | 4.492941
14.97174 | 9.924268 | 0.006666899 | 4.492404
14.97334 | 9.920803 | 0.006666536 | 4.492159
14.97494 | 9.917342 | 0.006666572 | 4.492183
14.97654 | 9.913894 | 0.006666969 | 4.492451
14.97814 | 9.910454 | 0.006667692 | 4.492938
14.97975 | 9.907028 | 0.006668703 | 4.493619
14.98135 | 9.90362 | 0.006669963 | 4.494468
14.98295 | 9.900225 | 0.006671435 | 4.49546
14.98455 | 9.896853 | 0.006673079 | 4.496568
14.98615 | 9.893504 | 0.006674858 | 4.497767
14.98775 | 9.890177 | 0.006676732 | 4.499029
14.98935 | 9.886879 | 0.006678663 | 4.50033
14.99096 | 9.883611 | 0.006680612 | 4.501644
14.99256 | 9.880374 | 0.006682542 | 4.502945
14.99416 | 9.87717 | 0.006684416 | 4.504207
14.99576 | 9.874002 | 0.006686195 | 4.505406
14.99736 | 9.870873 | 0.006687844 | 4.506517
14.99896 | 9.867783 | 0.006689327 | 4.507517
15.00056 | 9.864736 | 0.00669061 | 4.508381
15.00216 | 9.861736 | 0.006691658 | 4.509087
15.00377 | 9.858783 | 0.006692439 | 4.509614
15.00537 | 9.855878 | 0.006692922 | 4.509939
15.00697 | 9.853023 | 0.006693076 | 4.510042
15.00857 | 9.850224 | 0.006692872 | 4.509905
15.01017 | 9.847479 | 0.006692283 | 4.509508
15.01177 | 9.844792 | 0.006691283 | 4.508834
15.01337 | 9.842162 | 0.006689848 | 4.507868
15.01498 | 9.839594 | 0.006687957 | 4.506593
15.01658 | 9.837088 | 0.006685588 | 4.504997
15.01818 | 9.834648 | 0.006682724 | 4.503067
15.01978 | 9.832274 | 0.006679348 | 4.500792
15.02138 | 9.829965 | 0.006675446 | 4.498163
15.02298 | 9.827727 | 0.006671008 | 4.495172
15.02458 | 9.825557 | 0.006666024 | 4.491814
15.02619 | 9.823461 | 0.006660487 | 4.488083
15.02779 | 9.821434 | 0.006654394 | 4.483977
15.02939 | 9.819484 | 0.006647743 | 4.479496
15.03099 | 9.817606 | 0.006640537 | 4.47464
15.03259 | 9.815803 | 0.00663278 | 4.469413
15.03419 | 9.814078 | 0.006624477 | 4.463818
15.03579 | 9.812427 | 0.006615638 | 4.457862
15.03739 | 9.810855 | 0.006606275 | 4.451553
15.039 | 9.809358 | 0.006596401 | 4.444899
15.0406 | 9.807939 | 0.006586031 | 4.437911
15.0422 | 9.806599 | 0.006575182 | 4.430601
15.0438 | 9.805335 | 0.006563876 | 4.422982
15.0454 | 9.80415 | 0.006552131 | 4.415069
15.047 | 9.80304 | 0.006539972 | 4.406875
15.0486 | 9.802006 | 0.006527423 | 4.398419
15.05021 | 9.801049 | 0.006514509 | 4.389718
15.05181 | 9.800168 | 0.006501259 | 4.380789
15.05341 | 9.799359 | 0.0064877 | 4.371652
15.05501 | 9.798625 | 0.006473862 | 4.362328
15.05661 | 9.797962 | 0.006459776 | 4.352837
15.05821 | 9.797369 | 0.006445475 | 4.3432
15.05981 | 9.796846 | 0.00643099 | 4.333439
15.06142 | 9.796389 | 0.006416356 | 4.323578
15.06302 | 9.795998 | 0.006401606 | 4.313639
15.06462 | 9.795669 | 0.006386775 | 4.303646
15.06622 | 9.795405 | 0.006371899 | 4.293622
15.06782 | 9.795198 | 0.006357013 | 4.283591
15.06942 | 9.795047 | 0.006342154 | 4.273578
15.07102 | 9.794949 | 0.006327357 | 4.263607
15.07263 | 9.794902 | 0.006312658 | 4.253703
15.07423 | 9.794906 | 0.006298095 | 4.243889
15.07583 | 9.794953 | 0.006283702 | 4.234191
15.07743 | 9.795044 | 0.006269517 | 4.224632
15.07903 | 9.795172 | 0.006255574 | 4.215237
15.08063 | 9.795335 | 0.006241908 | 4.206029
15.08223 | 9.79553 | 0.006228556 | 4.197032
15.08383 | 9.795753 | 0.00621555 | 4.188268
15.08544 | 9.796 | 0.006202924 | 4.17976
15.08704 | 9.796265 | 0.006190711 | 4.171531
15.08864 | 9.796549 | 0.006178943 | 4.163601
15.09024 | 9.796844 | 0.00616765 | 4.155991
15.09184 | 9.797148 | 0.006156862 | 4.148721
15.09344 | 9.797453 | 0.006146607 | 4.141811
15.09504 | 9.797756 | 0.006136913 | 4.135279
15.09665 | 9.798057 | 0.006127806 | 4.129143
15.09825 | 9.798343 | 0.006119312 | 4.123419
15.09985 | 9.798615 | 0.006111456 | 4.118126
15.10145 | 9.798871 | 0.006104261 | 4.113277
15.10305 | 9.7991 | 0.006097751 | 4.10889
15.10465 | 9.799301 | 0.006091947 | 4.10498
15.10625 | 9.799468 | 0.006086872 | 4.10156
15.10786 | 9.799597 | 0.006082546 | 4.098644
15.10946 | 9.799684 | 0.006078989 | 4.096248
15.11106 | 9.799724 | 0.006076223 | 4.094384
15.11266 | 9.799711 | 0.006074267 | 4.093066
15.11426 | 9.799644 | 0.006073139 | 4.092306
15.11586 | 9.799515 | 0.006072858 | 4.092117
15.11746 | 9.799323 | 0.006073444 | 4.092512
15.11906 | 9.799063 | 0.006074915 | 4.093503
15.12067 | 9.798731 | 0.006077289 | 4.095103
15.12227 | 9.798328 | 0.006080585 | 4.097323
15.12387 | 9.797961 | 0.00608482 | 4.100177
15.12547 | 9.797977 | 0.006090012 | 4.103676
15.12707 | 9.797979 | 0.006096181 | 4.107833
15.12867 | 9.79798 | 0.006103344 | 4.112659
15.13027 | 9.79798 | 0.006111521 | 4.118169
15.13188 | 9.79798 | 0.00612073 | 4.124374
15.13348 | 9.79798 | 0.00613099 | 4.131288
15.13508 | 9.79798 | 0.006142321 | 4.138923
15.13668 | 9.79798 | 0.006154743 | 4.147294
15.13828 | 9.79798 | 0.006168278 | 4.156414
15.13988 | 9.79798 | 0.006182944 | 4.166297
15.14148 | 9.79798 | 0.006198766 | 4.176958
15.14309 | 9.79798 | 0.006215764 | 4.188412
15.14469 | 9.79798 | 0.006233962 | 4.200675
15.14629 | 9.79798 | 0.006253384 | 4.213762
15.14789 | 9.79798 | 0.006274055 | 4.227691
15.14949 | 9.79798 | 0.006296 | 4.242478
15.15109 | 9.79798 | 0.006319245 | 4.258141
15.15269 | 9.79798 | 0.006343819 | 4.2747

## 1-mRL1-38-7+8_3
Experiment | MST30-9032
Sample | 1-mRL1-38-7+8_3
Sample Type | RL
Thickness [mm] | 0.804
Width [mm] | 10.09
Area [mm^2] | 8.11236
Duration [h] | 15.35905
Nominal Load [N] | 11
Nominal Stress [MPa] | 1.355956
Creep Load [N] | 13.74118
Creep Stress [MPa] | 1.693857
Loading Degree [%] | 31.53385
Compliance_1 [1/GPa] | 8.528397e-08
Compliance_2 [1/GPa] | 4.947215e-09
Compliance_3 [1/GPa] | 1.312393
Mu_1 [%] | 1
Mu_2 [%] | 10
Mu_3 [%] | 100
Time [h] | Moisture [%] | Creep Strain [-] | Creep Compliance [1/GPa]
0 | 7.987241 | 4.336809e-19 | 2.560316e-16
0.00198789 | 8.00827 | 9.35481e-05 | 0.05522787
0.003975781 | 8.02763 | 0.0001787356 | 0.1055199
0.005963671 | 8.045495 | 0.0002560333 | 0.151154
0.007951561 | 8.062029 | 0.0003258986 | 0.1924003
0.009939451 | 8.077384 | 0.0003887759 | 0.2295211
0.01192734 | 8.091703 | 0.0004450962 | 0.2627709
0.01391523 | 8.10512 | 0.0004952776 | 0.2923964
0.01590312 | 8.117756 | 0.000535828 | 0.3163361
0.01789101 | 8.129729 | 0.0005677379 | 0.3351747
0.0198789 | 8.141143 | 0.0005932632 | 0.350244
0.02186679 | 8.152098 | 0.0006129257 | 0.3618521
0.02385468 | 8.162686 | 0.0006272266 | 0.370295
0.02584257 | 8.17299 | 0.0006366464 | 0.3758561
0.02783046 | 8.183087 | 0.0006416449 | 0.3788071
0.02981835 | 8.19305 | 0.0006426615 | 0.3794072
0.03180624 | 8.202943 | 0.0006401151 | 0.3779039
0.03379413 | 8.212826 | 0.0006344048 | 0.3745327
0.03578203 | 8.222753 | 0.0006259098 | 0.3695175
0.03776992 | 8.232774 | 0.0006149895 | 0.3630705
0.03975781 | 8.242933 | 0.0006019846 | 0.3553928
0.0417457 | 8.253271 | 0.0005872167 | 0.3466743
0.04373359 | 8.263823 | 0.0005709889 | 0.337094
0.04572148 | 8.274622 | 0.0005535864 | 0.32682
0.04770937 | 8.285696 | 0.0005352765 | 0.3160105
0.04969726 | 8.29707 | 0.0005163095 | 0.3048129
0.05168515 | 8.308766 | 0.0004969185 | 0.2933651
0.05367304 | 8.320804 | 0.0004773204 | 0.281795
0.05566093 | 8.333199 | 0.0004577159 | 0.2702211
0.05764882 | 8.345966 | 0.0004382902 | 0.2587528
0.05963671 | 8.359115 | 0.0004192132 | 0.2474903
0.0616246 | 8.372656 | 0.0004006401 | 0.2365254
0.06361249 | 8.386595 | 0.0003827117 | 0.225941
0.06560038 | 8.400939 | 0.0003655549 | 0.2158122
0.06758827 | 8.41569 | 0.0003492831 | 0.2062058
0.06957616 | 8.430851 | 0.0003339965 | 0.1971811
0.07156405 | 8.446422 | 0.0003197829 | 0.1887898
0.07355194 | 8.462402 | 0.0003067177 | 0.1810765
0.07553983 | 8.47879 | 0.0002948644 | 0.1740787
0.07752772 | 8.495582 | 0.0002842753 | 0.1678272
0.07951561 | 8.512775 | 0.0002749916 | 0.1623464
0.0815035 | 8.530364 | 0.000267044 | 0.1576544
0.08349139 | 8.548343 | 0.0002604532 | 0.1537634
0.08547928 | 8.566706 | 0.0002552301 | 0.1506798
0.08746717 | 8.585447 | 0.0002513763 | 0.1484047
0.08945506 | 8.604557 | 0.0002488846 | 0.1469337
0.09144295 | 8.624031 | 0.0002477396 | 0.1462577
0.09343084 | 8.643859 | 0.0002479177 | 0.1463628
0.09541873 | 8.664033 | 0.0002493879 | 0.1472308
0.09740662 | 8.684546 | 0.000252112 | 0.148839
0.09939451 | 8.705388 | 0.0002560453 | 0.1511611
0.1013824 | 8.72655 | 0.0002611369 | 0.154167
0.1033703 | 8.748025 | 0.00026733 | 0.1578232
0.1053582 | 8.769803 | 0.0002745625 | 0.1620931
0.1073461 | 8.791875 | 0.0002827678 | 0.1669373
0.109334 | 8.814234 | 0.0002918745 | 0.1723136
0.1113219 | 8.83687 | 0.0003018076 | 0.1781777
0.1133097 | 8.859775 | 0.000312488 | 0.1844831
0.1152976 | 8.882942 | 0.0003238341 | 0.1911815
0.1172855 | 8.906361 | 0.0003357623 | 0.1982236
0.1192734 | 8.930026 | 0.0003481862 | 0.2055582
0.1212613 | 8.953929 | 0.0003610181 | 0.2131338
0.1232492 | 8.978062 | 0.0003741691 | 0.2208977
0.1252371 | 9.002419 | 0.0003875496 | 0.2287971
0.127225 | 9.026994 | 0.0004010701 | 0.2367792
0.1292129 | 9.051779 | 0.000414641 | 0.244791
0.1312008 | 9.076769 | 0.0004281731 | 0.25278
0.1331886 | 9.101959 | 0.0004415783 | 0.260694
0.1351765 | 9.127342 | 0.0004547691 | 0.2684814
0.1371644 | 9.152915 | 0.0004676595 | 0.2760915
0.1391523 | 9.178672 | 0.0004801652 | 0.2834745
0.1411402 | 9.204609 | 0.0004922037 | 0.2905817
0.1431281 | 9.230722 | 0.0005036947 | 0.2973656
0.145116 | 9.257008 | 0.0005145605 | 0.3037804
0.1471039 | 9.283464 | 0.0005247262 | 0.3097819
0.1490918 | 9.310086 | 0.0005341198 | 0.3153276
0.1510797 | 9.336873 | 0.000542673 | 0.3203771
0.1530676 | 9.363821 | 0.000550321 | 0.3248923
0.1550554 | 9.39093 | 0.0005570033 | 0.3288373
0.1570433 | 9.418197 | 0.0005626634 | 0.3321788
0.1590312 | 9.445622 | 0.0005672496 | 0.3348864
0.1610191 | 9.473203 | 0.000570715 | 0.3369322
0.163007 | 9.50094 | 0.000573018 | 0.3382919
0.1649949 | 9.528832 | 0.0005741227 | 0.3389441
0.1669828 | 9.556881 | 0.0005739987 | 0.3388709
0.1689707 | 9.585085 | 0.000572622 | 0.3380581
0.1709586 | 9.613445 | 0.000569975 | 0.3364954
0.1729465 | 9.641962 | 0.0005660467 | 0.3341762
0.1749343 | 9.670638 | 0.0005608333 | 0.3310984
0.1769222 | 9.699473 | 0.0005543384 | 0.327264
0.1789101 | 9.728468 | 0.0005465731 | 0.3226796
0.180898 | 9.757626 | 0.0005375566 | 0.3173566
0.1828859 | 9.786948 | 0.0005273163 | 0.311311
0.1848738 | 9.816437 | 0.0005158883 | 0.3045643
0.1868617 | 9.846093 | 0.0005033172 | 0.2971427
0.1888496 | 9.87592 | 0.0004896563 | 0.2890777
0.1908375 | 9.905921 | 0.0004749668 | 0.2804055
0.1928254 | 9.936097 | 0.000459317 | 0.2711664
0.1948132 | 9.966451 | 0.0004427822 | 0.2614047
0.1968011 | 9.996986 | 0.0004254435 | 0.2511685
0.198789 | 10.02771 | 0.0004073879 | 0.2405091
0.2007769 | 10.05861 | 0.0003887071 | 0.2294805
0.2027648 | 10.08971 | 0.0003694972 | 0.2181396
0.2047527 | 10.121 | 0.000349858 | 0.2065452
0.2067406 | 10.15248 | 0.0003298927 | 0.1947583
0.2087285 | 10.18417 | 0.0003097068 | 0.1828412
0.2107164 | 10.21605 | 0.0002894079 | 0.1708573
0.2127043 | 10.24815 | 0.000269105 | 0.1588712
0.2146922 | 10.28045 | 0.000248908 | 0.1469475
0.21668 | 10.31296 | 0.0002289268 | 0.1351512
0.2186679 | 10.34569 | 0.0002092712 | 0.1235472
0.2206558 | 10.37863 | 0.0001900497 | 0.1121994
0.2226437 | 10.4118 | 0.0001713695 | 0.1011712
0.2246316 | 10.44519 | 0.0001533355 | 0.09052447
0.2266195 | 10.4788 | 0.0001360499 | 0.08031958
0.2286074 | 10.51265 | 0.0001196115 | 0.07061491
0.2305953 | 10.54673 | 0.0001041155 | 0.06146652
0.2325832 | 10.58104 | 8.965205e-05 | 0.05292776
0.2345711 | 10.61559 | 7.630665e-05 | 0.04504906
0.2365589 | 10.65037 | 6.415885e-05 | 0.03787738
0.2385468 | 10.68541 | 5.328193e-05 | 0.03145598
0.2405347 | 10.72068 | 4.37424e-05 | 0.02582414
0.2425226 | 10.7562 | 3.559918e-05 | 0.02101664
0.2445105 | 10.79197 | 2.890315e-05 | 0.01706351
0.2464984 | 10.82798 | 2.369658e-05 | 0.01398972
0.2484863 | 10.86425 | 2.001244e-05 | 0.01181472
0.2504742 | 10.90077 | 1.787449e-05 | 0.01055254
0.2524621 | 10.93754 | 1.72973e-05 | 0.01021178
0.25445 | 10.97457 | 1.828665e-05 | 0.01079587
0.2564378 | 11.01186 | 2.083992e-05 | 0.01230323
0.2584257 | 11.04939 | 2.494614e-05 | 0.01472742
0.2604136 | 11.08719 | 3.058634e-05 | 0.01805722
0.2624015 | 11.12524 | 3.773396e-05 | 0.02227695
0.2643894 | 11.16355 | 4.635512e-05 | 0.02736661
0.2663773 | 11.20212 | 5.640866e-05 | 0.03330191
0.2683652 | 11.24094 | 6.784671e-05 | 0.04005457
0.2703531 | 11.28003 | 8.061477e-05 | 0.04759243
0.272341 | 11.31936 | 9.465214e-05 | 0.05587966
0.2743289 | 11.35895 | 0.000109892 | 0.06487677
0.2763168 | 11.3988 | 0.0001262618 | 0.07454102
0.2783046 | 11.43889 | 0.0001436838 | 0.0848264
0.2802925 | 11.47924 | 0.0001620746 | 0.09568376
0.2822804 | 11.51984 | 0.0001813465 | 0.1070613
0.2842683 | 11.56069 | 0.0002014075 | 0.1189047
0.2862562 | 11.60178 | 0.0002221621 | 0.1311575
0.2882441 | 11.64311 | 0.0002435125 | 0.1437622
0.290232 | 11.68469 | 0.0002653589 | 0.1566596
0.2922199 | 11.7265 | 0.0002876001 | 0.1697901
0.2942078 | 11.76855 | 0.0003101351 | 0.183094
0.2961957 | 11.81083 | 0.0003328626 | 0.1965116
0.2981835 | 11.85334 | 0.000355683 | 0.2099841
0.3001714 | 11.89608 | 0.0003784982 | 0.2234534
0.3021593 | 11.93904 | 0.0004012128 | 0.2368635
0.3041472 | 11.98222 | 0.000423735 | 0.2501598
0.3061351 | 12.02561 | 0.0004459767 | 0.2632907
0.308123 | 12.06921 | 0.000467855 | 0.2762069
0.3101109 | 12.11301 | 0.0004892925 | 0.288863
0.3120988 | 12.15702 | 0.0005102179 | 0.3012167
0.3140867 | 12.20122 | 0.0005305659 | 0.3132295
0.3160746 | 12.24562 | 0.0005502772 | 0.3248664
0.3180624 | 12.2902 | 0.000569298 | 0.3360957
0.3200503 | 12.33496 | 0.0005875806 | 0.3468892
0.3220382 | 12.3799 | 0.0006050822 | 0.3572216
0.3240261 | 12.42501 | 0.0006217657 | 0.367071
0.326014 | 12.47028 | 0.0006375991 | 0.3764185
0.3280019 | 12.51571 | 0.0006525553 | 0.3852482
0.3299898 | 12.5613 | 0.0006666123 | 0.393547
0.3319777 | 12.60703 | 0.0006797525 | 0.4013046
0.3339656 | 12.6529 | 0.0006919631 | 0.4085133
0.3359535 | 12.6989 | 0.0007032358 | 0.4151684
0.3379413 | 12.74503 | 0.0007135661 | 0.421267
0.3399292 | 12.79128 | 0.000722954 | 0.4268094
0.3419171 | 12.83765 | 0.0007314038 | 0.4317979
0.343905 | 12.88412 | 0.000738923 | 0.436237
0.3458929 | 12.9307 | 0.0007455231 | 0.4401335
0.3478808 | 12.97736 | 0.0007512187 | 0.443496
0.3498687 | 13.02412 | 0.0007560279 | 0.4463352
0.3518566 | 13.07095 | 0.0007599715 | 0.4486634
0.3538445 | 13.11785 | 0.0007630732 | 0.4504945
0.3558324 | 13.16482 | 0.0007653595 | 0.4518443
0.3578203 | 13.21184 | 0.000766859 | 0.4527295
0.3598081 | 13.25891 | 0.0007676025 | 0.4531684
0.361796 | 13.30602 | 0.0007676229 | 0.4531805
0.3637839 | 13.35317 | 0.0007669547 | 0.452786
0.3657718 | 13.40034 | 0.0007656343 | 0.4520065
0.3677597 | 13.44754 | 0.0007636989 | 0.4508639
0.3697476 | 13.49474 | 0.0007611874 | 0.4493812
0.3717355 | 13.54194 | 0.0007581392 | 0.4475816
0.3737234 | 13.58914 | 0.0007545947 | 0.445489
0.3757113 | 13.63633 | 0.0007505947 | 0.4431276
0.3776992 | 13.6835 | 0.0007461804 | 0.4405215
0.379687 | 13.73064 | 0.0007413936 | 0.4376956
0.3816749 | 13.77774 | 0.0007362758 | 0.4346742
0.3836628 | 13.8248 | 0.0007308689 | 0.4314821
0.3856507 | 13.8718 | 0.0007252142 | 0.4281437
0.3876386 | 13.91875 | 0.0007193531 | 0.4246835
0.3896265 | 13.96562 | 0.0007133263 | 0.4211255
0.3916144 | 14.01243 | 0.0007071741 | 0.4174934
0.3936023 | 14.05915 | 0.0007009358 | 0.4138105
0.3955902 | 14.10577 | 0.00069465 | 0.4100996
0.3975781 | 14.1523 | 0.0006883543 | 0.4063828
0.3995659 | 14.19873 | 0.0006820847 | 0.4026815
0.4015538 | 14.24504 | 0.0006758765 | 0.3990163
0.4035417 | 14.29122 | 0.0006697629 | 0.395407
0.4055296 | 14.33728 | 0.0006637758 | 0.3918724
0.4075175 | 14.3832 | 0.000657945 | 0.3884301
0.4095054 | 14.42898 | 0.0006522987 | 0.3850967
0.4114933 | 14.47461 | 0.0006468628 | 0.3818875
0.4134812 | 14.52008 | 0.0006416607 | 0.3788164
0.4154691 | 14.56538 | 0.0006367138 | 0.3758959
0.417457 | 14.61051 | 0.0006320405 | 0.3731369
0.4194449 | 14.65546 | 0.0006276567 | 0.3705489
0.4214327 | 14.70023 | 0.0006235756 | 0.3681395
0.4234206 | 14.7448 | 0.0006198066 | 0.3659144
0.4254085 | 14.78917 | 0.0006163568 | 0.3638777
0.4273964 | 14.83333 | 0.0006132291 | 0.3620312
0.4293843 | 14.87729 | 0.0006104235 | 0.3603749
0.4313722 | 14.92102 | 0.0006079358 | 0.3589062
0.4333601 | 14.96453 | 0.0006057583 | 0.3576207
0.435348 | 15.0078 | 0.0006038793 | 0.3565114
0.4373359 | 15.05084 | 0.000602283 | 0.355569
0.4393238 | 15.09363 | 0.0006009503 | 0.3547822
0.4413116 | 15.13618 | 0.0005998588 | 0.3541378
0.4432995 | 15.17847 | 0.0005989829 | 0.3536208
0.4452874 | 15.2205 | 0.0005982946 | 0.3532144
0.4472753 | 15.26226 | 0.000597763 | 0.3529006
0.4492632 | 15.30375 | 0.0005973554 | 0.3526599
0.4512511 | 15.34497 | 0.0005970372 | 0.3524721
0.453239 | 15.3859 | 0.0005967718 | 0.3523154
0.4552269 | 15.42655 | 0.0005965216 | 0.3521676
0.4572148 | 15.4669 | 0.0005962476 | 0.3520059
0.4592027 | 15.50697 | 0.0005959105 | 0.3518069
0.4611905 | 15.54673 | 0.0005954701 | 0.3515469
0.4631784 | 15.58619 | 0.0005948861 | 0.3512021
0.4651663 | 15.62534 | 0.0005941184 | 0.3507489
0.4671542 | 15.66417 | 0.000593127 | 0.3501636
0.4691421 | 15.7027 | 0.0005918729 | 0.3494232
0.47113 | 15.7409 | 0.0005903178 | 0.3485052
0.4731179 | 15.77878 | 0.0005884248 | 0.3473876
0.4751058 | 15.81633 | 0.0005861583 | 0.3460495
0.4770937 | 15.85356 | 0.0005834848 | 0.3444711
0.4790816 | 15.89045 | 0.0005803725 | 0.3426338
0.4810695 | 15.927 | 0.0005767926 | 0.3405203
0.4830573 | 15.96322 | 0.0005727184 | 0.338115
0.4850452 | 15.9991 | 0.0005681267 | 0.3354042
0.4870331 | 16.03463 | 0.0005629971 | 0.3323759
0.489021 | 16.06982 | 0.0005573133 | 0.3290203
0.4910089 | 16.10467 | 0.0005510624 | 0.32533
0.4929968 | 16.13916 | 0.0005442362 | 0.3213
0.4949847 | 16.1733 | 0.0005368305 | 0.3169279
0.4969726 | 16.20709 | 0.000528846 | 0.3122141
0.4989605 | 16.24052 | 0.0005202883 | 0.3071619
0.5009484 | 16.2736 | 0.0005111667 | 0.3017768
0.5029362 | 16.30633 | 0.0005014953 | 0.2960671
0.5049241 | 16.33869 | 0.0004912917 | 0.2900432
0.506912 | 16.3707 | 0.0004805776 | 0.2837179
0.5088999 | 16.40235 | 0.0004693777 | 0.2771059
0.5108878 | 16.43364 | 0.0004577204 | 0.2702238
0.5128757 | 16.46457 | 0.0004456367 | 0.26309
0.5148636 | 16.49514 | 0.0004331609 | 0.2557246
0.5168515 | 16.52535 | 0.0004203293 | 0.2481492
0.5188394 | 16.5552 | 0.0004071808 | 0.2403868
0.5208273 | 16.58469 | 0.0003937563 | 0.2324614
0.5228151 | 16.61382 | 0.0003800985 | 0.2243983
0.524803 | 16.64259 | 0.000366252 | 0.2162237
0.5267909 | 16.67101 | 0.0003522624 | 0.2079647
0.5287788 | 16.69906 | 0.0003381766 | 0.1996489
0.5307667 | 16.72676 | 0.0003240424 | 0.1913045
0.5327546 | 16.75411 | 0.000309908 | 0.18296
0.5347425 | 16.7811 | 0.0002958224 | 0.1746443
0.5367304 | 16.80773 | 0.0002818345 | 0.1663863
0.5387183 | 16.83402 | 0.0002679933 | 0.1582148
0.5407062 | 16.85995 | 0.0002543474 | 0.1501587
0.542694 | 16.88554 | 0.0002409448 | 0.1422463
0.5446819 | 16.91078 | 0.0002278327 | 0.1345053
0.5466698 | 16.93568 | 0.0002150573 | 0.1269631
0.5486577 | 16.96023 | 0.0002026636 | 0.1196462
0.5506456 | 16.98445 | 0.0001906949 | 0.1125803
0.5526335 | 17.00832 | 0.000179193 | 0.1057899
0.5546214 | 17.03187 | 0.0001681972 | 0.09929838
0.5566093 | 17.05507 | 0.000157745 | 0.09312768
0.5585972 | 17.07795 | 0.0001478711 | 0.08729847
0.5605851 | 17.1005 | 0.0001386081 | 0.08182988
0.562573 | 17.12273 | 0.0001299858 | 0.07673953
0.5645608 | 17.14463 | 0.0001220311 | 0.07204336
0.5665487 | 17.16621 | 0.0001147691 | 0.06775611
0.5685366 | 17.18748 | 0.0001082215 | 0.06389056
0.5705245 | 17.20844 | 0.0001024078 | 0.06045837
0.5725124 | 17.22909 | 9.734497e-05 | 0.05746942
0.5745003 | 17.24943 | 9.304736e-05 | 0.05493225
0.5764882 | 17.26947 | 8.952651e-05 | 0.05285365
0.5784761 | 17.28921 | 8.679163e-05 | 0.05123906
0.580464 | 17.30865 | 8.484901e-05 | 0.0500922
0.5824519 | 17.32781 | 8.370231e-05 | 0.04941522
0.5844397 | 17.34667 | 8.33529e-05 | 0.04920894
0.5864276 | 17.36526 | 8.379912e-05 | 0.04947237
0.5884155 | 17.38356 | 8.503669e-05 | 0.050203
0.5904034 | 17.40158 | 8.705889e-05 | 0.05139684
0.5923913 | 17.41934 | 8.985615e-05 | 0.05304826
0.5943792 | 17.43682 | 9.341608e-05 | 0.05514992
0.5963671 | 17.45404 | 9.772404e-05 | 0.05769321
0.598355 | 17.47101 | 0.0001027622 | 0.06066759
0.6003429 | 17.48771 | 0.0001085105 | 0.06406118
0.6023308 | 17.50416 | 0.0001149457 | 0.06786036
0.6043186 | 17.52037 | 0.0001220425 | 0.07205007
0.6063065 | 17.53634 | 0.0001297722 | 0.07661346
0.6082944 | 17.55206 | 0.0001381038 | 0.08153216
0.6102823 | 17.56755 | 0.0001470037 | 0.08678638
0.6122702 | 17.58281 | 0.0001564353 | 0.09235447
0.6142581 | 17.59785 | 0.0001663593 | 0.0982133
0.616246 | 17.61267 | 0.0001767338 | 0.1043381
0.6182339 | 17.62726 | 0.0001875145 | 0.1107027
0.6202218 | 17.64165 | 0.0001986537 | 0.1172789
0.6222097 | 17.65583 | 0.0002101013 | 0.1240372
0.6241976 | 17.66981 | 0.0002218047 | 0.1309466
0.6261854 | 17.68359 | 0.0002337091 | 0.1379745
0.6281733 | 17.69717 | 0.0002457576 | 0.1450876
0.6301612 | 17.71056 | 0.0002578918 | 0.1522513
0.6321491 | 17.72377 | 0.0002700526 | 0.1594306
0.634137 | 17.7368 | 0.0002821794 | 0.1665899
0.6361249 | 17.74966 | 0.0002942111 | 0.173693
0.6381128 | 17.76234 | 0.000306087 | 0.1807042
0.6401007 | 17.77485 | 0.0003177462 | 0.1875874
0.6420886 | 17.7872 | 0.000329128 | 0.1943069
0.6440765 | 17.7994 | 0.0003401732 | 0.2008276
0.6460643 | 17.81144 | 0.0003508231 | 0.207115
0.6480522 | 17.82333 | 0.000361021 | 0.2131355
0.6500401 | 17.83508 | 0.0003707117 | 0.2188566
0.652028 | 17.84668 | 0.0003798424 | 0.224247
0.6540159 | 17.85815 | 0.0003883628 | 0.2292772
0.6560038 | 17.86949 | 0.0003962253 | 0.233919
0.6579917 | 17.8807 | 0.0004033855 | 0.2381462
0.6599796 | 17.89179 | 0.0004098029 | 0.2419348
0.6619675 | 17.90276 | 0.0004154403 | 0.245263
0.6639554 | 17.91361 | 0.0004202654 | 0.2481115
0.6659432 | 17.92435 | 0.0004242494 | 0.2504636
0.6679311 | 17.93498 | 0.0004273697 | 0.2523057
0.669919 | 17.94552 | 0.0004296077 | 0.2536269
0.6719069 | 17.95595 | 0.0004309511 | 0.25442
0.6738948 | 17.96629 | 0.0004313932 | 0.254681
0.6758827 | 17.97653 | 0.0004309337 | 0.2544098
0.6778706 | 17.98669 | 0.0004295787 | 0.2536098
0.6798585 | 17.99677 | 0.000427341 | 0.2522887
0.6818464 | 18.00676 | 0.0004242413 | 0.2504588
0.6838343 | 18.01668 | 0.0004203064 | 0.2481357
0.6858222 | 18.02653 | 0.0004155704 | 0.2453398
0.68781 | 18.0363 | 0.0004100739 | 0.2420948
0.6897979 | 18.04601 | 0.0004038625 | 0.2384278
0.6917858 | 18.05566 | 0.0003969875 | 0.234369
0.6937737 | 18.06525 | 0.0003895045 | 0.2299513
0.6957616 | 18.07478 | 0.0003814741 | 0.2252104
0.6977495 | 18.08426 | 0.00037296 | 0.2201839
0.6997374 | 18.09369 | 0.0003640295 | 0.2149116
0.7017253 | 18.10307 | 0.0003547524 | 0.2094347
0.7037132 | 18.11241 | 0.0003452013 | 0.203796
0.7057011 | 18.12171 | 0.0003354504 | 0.1980394
0.7076889 | 18.13097 | 0.000325575 | 0.1922093
0.7096768 | 18.14019 | 0.0003156516 | 0.1863508
0.7116647 | 18.14938 | 0.0003057571 | 0.1805094
0.7136526 | 18.15854 | 0.0002959681 | 0.1747303
0.7156405 | 18.16767 | 0.0002863605 | 0.1690582
0.7176284 | 18.17677 | 0.0002770094 | 0.1635377
0.7196163 | 18.18585 | 0.0002679882 | 0.1582119
0.7216042 | 18.19491 | 0.0002593683 | 0.1531229
0.7235921 | 18.20396 | 0.0002512186 | 0.1483116
0.72558 | 18.21298 | 0.0002436049 | 0.1438167
0.7275678 | 18.22199 | 0.0002365893 | 0.1396749
0.7295557 | 18.23098 | 0.0002302304 | 0.1359208
0.7315436 | 18.23997 | 0.0002245818 | 0.1325861
0.7335315 | 18.24894 | 0.0002196926 | 0.1296996
0.7355194 | 18.2579 | 0.000215606 | 0.1272871
0.7375073 | 18.26686 | 0.0002123597 | 0.1253705
0.7394952 | 18.27581 | 0.0002099847 | 0.1239684
0.7414831 | 18.28476 | 0.0002085051 | 0.1230949
0.743471 | 18.29371 | 0.0002079377 | 0.1227599
0.7454589 | 18.30265 | 0.000208292 | 0.1229691
0.7474468 | 18.31159 | 0.0002095703 | 0.1237237
0.7494346 | 18.32053 | 0.0002117681 | 0.1250213
0.7514225 | 18.32948 | 0.0002148746 | 0.1268552
0.7534104 | 18.33842 | 0.0002188728 | 0.1292156
0.7553983 | 18.34737 | 0.0002237401 | 0.1320891
0.7573862 | 18.35632 | 0.0002294486 | 0.1354593
0.7593741 | 18.36527 | 0.0002359655 | 0.1393066
0.761362 | 18.37423 | 0.000243253 | 0.1436089
0.7633499 | 18.38319 | 0.0002512691 | 0.1483414
0.7653378 | 18.39216 | 0.0002599685 | 0.1534772
0.7673257 | 18.40113 | 0.0002693016 | 0.1589872
0.7693135 | 18.4101 | 0.0002792158 | 0.1648403
0.7713014 | 18.41908 | 0.0002896557 | 0.1710036
0.7732893 | 18.42807 | 0.0003005635 | 0.1774433
0.7752772 | 18.43706 | 0.0003118788 | 0.1841235
0.7772651 | 18.44605 | 0.0003235399 | 0.1910078
0.779253 | 18.45504 | 0.0003354835 | 0.1980589
0.7812409 | 18.46404 | 0.0003476449 | 0.2052387
0.7832288 | 18.47304 | 0.0003599593 | 0.2125087
0.7852167 | 18.48205 | 0.0003723608 | 0.2198302
0.7872046 | 18.49105 | 0.0003847839 | 0.2271643
0.7891924 | 18.50005 | 0.0003971632 | 0.2344727
0.7911803 | 18.50906 | 0.0004094344 | 0.2417173
0.7931682 | 18.51806 | 0.0004215334 | 0.2488601
0.7951561 | 18.52706 | 0.0004333986 | 0.255865
0.797144 | 18.53605 | 0.0004449691 | 0.2626958
0.7991319 | 18.54504 | 0.0004561866 | 0.2693183
0.8011198 | 18.55403 | 0.0004669952 | 0.2756993
0.8031077 | 18.563 | 0.0004773416 | 0.2818075
0.8050956 | 18.57197 | 0.0004871761 | 0.2876135
0.8070835 | 18.58092 | 0.0004964518 | 0.2930896
0.8090713 | 18.58987 | 0.0005051256 | 0.2982103
0.8110592 | 18.5988 | 0.0005131575 | 0.3029521
0.8130471 | 18.60771 | 0.000520511 | 0.3072934
0.815035 | 18.6166 | 0.0005271528 | 0.3112145
0.8170229 | 18.62548 | 0.0005330526 | 0.3146976
0.8190108 | 18.63433 | 0.0005381841 | 0.317727
0.8209987 | 18.64317 | 0.0005425226 | 0.3202884
0.8229866 | 18.65197 | 0.0005460481 | 0.3223697
0.8249745 | 18.66075 | 0.0005487427 | 0.3239605
0.8269624 | 18.6695 | 0.0005505918 | 0.3250521
0.8289503 | 18.67821 | 0.0005515835 | 0.3256376
0.8309381 | 18.68689 | 0.0005517093 | 0.3257119
0.832926 | 18.69553 | 0.000550963 | 0.3252713
0.8349139 | 18.70414 | 0.0005493419 | 0.3243142
0.8369018 | 18.7127 | 0.0005468453 | 0.3228404
0.8388897 | 18.72121 | 0.000543476 | 0.3208512
0.8408776 | 18.72968 | 0.0005392388 | 0.3183497
0.8428655 | 18.7381 | 0.0005341416 | 0.3153405
0.8448534 | 18.74647 | 0.0005281948 | 0.3118297
0.8468413 | 18.75478 | 0.0005214114 | 0.3078249
0.8488292 | 18.76303 | 0.0005138069 | 0.3033355
0.850817 | 18.77122 | 0.0005053992 | 0.2983718
0.8528049 | 18.77934 | 0.0004962086 | 0.292946
0.8547928 | 18.7874 | 0.000486258 | 0.2870715
0.8567807 | 18.79539 | 0.0004755723 | 0.280763
0.8587686 | 18.8033 | 0.0004641793 | 0.2740369
0.8607565 | 18.81114 | 0.0004521084 | 0.2669106
0.8627444 | 18.8189 | 0.0004393916 | 0.259403
0.8647323 | 18.82657 | 0.0004260628 | 0.2515341
0.8667202 | 18.83416 | 0.0004121583 | 0.2433253
0.8687081 | 18.84166 | 0.0003977163 | 0.2347992
0.8706959 | 18.84906 | 0.0003827767 | 0.2259794
0.8726838 | 18.85637 | 0.0003673809 | 0.2168902
0.8746717 | 18.86358 | 0.0003515726 | 0.2075574
0.8766596 | 18.87068 | 0.0003353954 | 0.1980069
0.8786475 | 18.87768 | 0.0003188955 | 0.1882659
0.8806354 | 18.88457 | 0.0003021191 | 0.1783617
0.8826233 | 18.89134 | 0.0002851138 | 0.1683223
0.8846112 | 18.898 | 0.0002679274 | 0.158176
0.8865991 | 18.90454 | 0.0002506084 | 0.1479513
0.888587 | 18.91095 | 0.0002332058 | 0.1376774
0.8905749 | 18.91723 | 0.0002157682 | 0.1273828
0.8925627 | 18.92339 | 0.0001983449 | 0.1170966
0.8945506 | 18.92941 | 0.0001809846 | 0.1068477
0.8965385 | 18.93529 | 0.0001637352 | 0.09666411
0.8985264 | 18.94102 | 0.000146645 | 0.08657464
0.9005143 | 18.94661 | 0.0001297613 | 0.076607
0.9025022 | 18.95206 | 0.0001131301 | 0.06678848
0.9044901 | 18.95734 | 9.679689e-05 | 0.05714585
0.906478 | 18.96248 | 8.080549e-05 | 0.04770503
0.9084659 | 18.96745 | 6.519908e-05 | 0.03849149
0.9104538 | 18.97225 | 5.00187e-05 | 0.02952947
0.9124416 | 18.97689 | 3.530362e-05 | 0.02084215
0.9144295 | 18.98136 | 2.109199e-05 | 0.01245205
0.9164174 | 18.98565 | 7.41909e-06 | 0.004379998
0.9184053 | 18.98976 | -5.681515e-06 | -0.003354189
0.9203932 | 18.99368 | -1.817849e-05 | -0.01073201
0.9223811 | 18.99743 | -3.004358e-05 | -0.01773679
0.924369 | 19.00098 | -4.125062e-05 | -0.02435307
0.9263569 | 19.00433 | -5.177705e-05 | -0.03056755
0.9283448 | 19.00749 | -6.160243e-05 | -0.03636815
0.9303327 | 19.01045 | -6.961907e-05 | -0.04110092
0.9323205 | 19.0132 | -7.627802e-05 | -0.04503215
0.9343084 | 19.01575 | -8.218704e-05 | -0.04852065
0.9362963 | 19.01808 | -8.733782e-05 | -0.05156152
0.9382842 | 19.0202 | -9.172489e-05 | -0.0541515
0.9402721 | 19.02209 | -9.534544e-05 | -0.05628896
0.94226 | 19.02377 | -9.819937e-05 | -0.05797383
0.9442479 | 19.02521 | -0.0001002891 | -0.05920753
0.9462358 | 19.02643 | -0.0001016195 | -0.05999295
0.9482237 | 19.02741 | -0.0001021978 | -0.0603344
0.9502116 | 19.02816 | -0.0001020338 | -0.06023754
0.9521995 | 19.02866 | -0.0001011391 | -0.05970933
0.9541873 | 19.02892 | -9.952767e-05 | -0.05875802
0.9561752 | 19.02893 | -9.721561e-05 | -0.05739305
0.9581631 | 19.02869 | -9.422086e-05 | -0.05562504
0.960151 | 19.0282 | -9.056329e-05 | -0.05346573
0.9621389 | 19.02745 | -8.626455e-05 | -0.05092789
0.9641268 | 19.02644 | -8.134675e-05 | -0.04802457
0.9661147 | 19.02516 | -7.583727e-05 | -0.04477195
0.9681026 | 19.02361 | -6.976176e-05 | -0.04118515
0.9700905 | 19.0218 | -6.314809e-05 | -0.03728065
0.9720784 | 19.01971 | -5.602567e-05 | -0.0330758
0.9740662 | 19.01734 | -4.842523e-05 | -0.02858874
0.9760541 | 19.0147 | -4.037869e-05 | -0.02383831
0.978042 | 19.01177 | -3.191913e-05 | -0.01884406
0.9800299 | 19.00855 | -2.308068e-05 | -0.01362611
0.9820178 | 19.00504 | -1.389842e-05 | -0.008205193
0.9840057 | 19.00124 | -4.408328e-06 | -0.002602539
0.9859936 | 18.99715 | 5.352833e-06 | 0.003160145
0.9879815 | 18.99276 | 1.534758e-05 | 0.009060728
0.9899694 | 18.98806 | 2.553779e-05 | 0.01507671
0.9919573 | 18.98307 | 3.588483e-05 | 0.02118528
0.9939451 | 18.97776 | 4.634973e-05 | 0.02736343
0.995933 | 18.97215 | 5.689336e-05 | 0.03358805
0.9979209 | 18.96622 | 6.747659e-05 | 0.03983607
0.9999088 | 18.95998 | 7.806057e-05 | 0.04608451
1.001897 | 18.95343 | 8.86068e-05 | 0.05231068
1.003885 | 18.94655 | 9.907741e-05 | 0.0584922
1.005872 | 18.93935 | 0.0001094353 | 0.06460719
1.00786 | 18.93183 | 0.0001196444 | 0.07063433
1.009848 | 18.92398 | 0.0001296698 | 0.07655297
1.011836 | 18.91581 | 0.0001394777 | 0.08234328
1.013824 | 18.9073 | 0.0001490361 | 0.08798625
1.015812 | 18.89845 | 0.0001583145 | 0.09346391
1.0178 | 18.88928 | 0.0001672841 | 0.09875931
1.019788 | 18.87976 | 0.0001759184 | 0.1038567
1.021776 | 18.86991 | 0.0001841928 | 0.1087417
1.023764 | 18.85971 | 0.0001920852 | 0.1134011
1.025751 | 18.84917 | 0.0001995758 | 0.1178233
1.027739 | 18.83828 | 0.0002066477 | 0.1219983
1.029727 | 18.82705 | 0.0002132867 | 0.1259178
1.031715 | 18.81547 | 0.0002194817 | 0.1295751
1.033703 | 18.80354 | 0.0002252245 | 0.1329655
1.035691 | 18.79126 | 0.0002305107 | 0.1360863
1.037679 | 18.77862 | 0.000235339 | 0.1389368
1.039667 | 18.76563 | 0.000239712 | 0.1415184
1.041655 | 18.75228 | 0.000243636 | 0.1438351
1.043642 | 18.73857 | 0.0002471215 | 0.1458928
1.04563 | 18.72451 | 0.0002501831 | 0.1477003
1.047618 | 18.71008 | 0.0002528397 | 0.1492687
1.049606 | 18.69529 | 0.0002551148 | 0.1506118
1.051594 | 18.68015 | 0.0002570365 | 0.1517463
1.053582 | 18.66463 | 0.0002586377 | 0.1526916
1.05557 | 18.64876 | 0.0002599559 | 0.1534698
1.057558 | 18.63251 | 0.0002610327 | 0.1541055
1.059546 | 18.61591 | 0.0002619132 | 0.1546254
1.061533 | 18.59893 | 0.0002626461 | 0.155058
1.063521 | 18.58159 | 0.0002632826 | 0.1554338
1.065509 | 18.56388 | 0.0002638764 | 0.1557843
1.067497 | 18.5458 | 0.0002644831 | 0.1561425
1.069485 | 18.52735 | 0.0002651599 | 0.1565421
1.071473 | 18.50853 | 0.0002659649 | 0.1570174
1.073461 | 18.48934 | 0.0002669572 | 0.1576031
1.075449 | 18.46978 | 0.0002681956 | 0.1583343
1.077437 | 18.44986 | 0.000269739 | 0.1592455
1.079424 | 18.42956 | 0.0002716456 | 0.160371
1.081412 | 18.40889 | 0.0002739722 | 0.1617446
1.0834 | 18.38785 | 0.0002767742 | 0.1633988
1.085388 | 18.36644 | 0.0002801051 | 0.1653653
1.087376 | 18.34466 | 0.0002840157 | 0.167674
1.089364 | 18.32251 | 0.0002885541 | 0.1703533
1.091352 | 18.29999 | 0.0002937648 | 0.1734295
1.09334 | 18.2771 | 0.0002996887 | 0.1769268
1.095328 | 18.25384 | 0.0003063626 | 0.1808669
1.097315 | 18.23021 | 0.0003138182 | 0.1852685
1.099303 | 18.20622 | 0.0003220826 | 0.1901475
1.101291 | 18.18185 | 0.0003311769 | 0.1955165
1.103279 | 18.15713 | 0.0003411164 | 0.2013844
1.105267 | 18.13203 | 0.00035191 | 0.2077566
1.107255 | 18.10658 | 0.0003635597 | 0.2146342
1.109243 | 18.08076 | 0.00037606 | 0.222014
1.111231 | 18.05457 | 0.0003893978 | 0.2298882
1.113219 | 18.02803 | 0.0004035518 | 0.2382443
1.115206 | 18.00112 | 0.0004184921 | 0.2470646
1.117194 | 17.97386 | 0.0004341806 | 0.2563266
1.119182 | 17.94623 | 0.0004505715 | 0.2660033
1.12117 | 17.91826 | 0.0004676117 | 0.2760633
1.123158 | 17.88992 | 0.0004852419 | 0.2864716
1.125146 | 17.86124 | 0.0005033965 | 0.2971895
1.127134 | 17.8322 | 0.0005220048 | 0.3081753
1.129122 | 17.80281 | 0.0005409912 | 0.3193842
1.13111 | 17.77308 | 0.0005602758 | 0.3307693
1.133097 | 17.74299 | 0.0005797753 | 0.3422812
1.135085 | 17.71257 | 0.0005994037 | 0.3538691
1.137073 | 17.6818 | 0.0006190723 | 0.3654809
1.139061 | 17.65069 | 0.0006386912 | 0.3770633
1.141049 | 17.61924 | 0.0006581696 | 0.3885627
1.143037 | 17.58746 | 0.0006774162 | 0.3999253
1.145025 | 17.55534 | 0.0006963403 | 0.4110975
1.147013 | 17.5229 | 0.0007148522 | 0.4220263
1.149001 | 17.49012 | 0.0007328639 | 0.4326599
1.150988 | 17.45702 | 0.0007502899 | 0.4429476
1.152976 | 17.42359 | 0.0007670475 | 0.4528408
1.154964 | 17.38984 | 0.000783058 | 0.4622929
1.156952 | 17.35578 | 0.0007982468 | 0.4712599
1.15894 | 17.32139 | 0.0008125444 | 0.4797008
1.160928 | 17.2867 | 0.0008258871 | 0.4875779
1.162916 | 17.2517 | 0.0008382173 | 0.4948572
1.164904 | 17.21639 | 0.0008494845 | 0.5015091
1.166892 | 17.18077 | 0.000859646 | 0.507508
1.168879 | 17.14486 | 0.000868667 | 0.5128338
1.170867 | 17.10864 | 0.0008765221 | 0.5174712
1.172855 | 17.07214 | 0.0008831952 | 0.5214108
1.174843 | 17.03534 | 0.0008886807 | 0.5246493
1.176831 | 16.99826 | 0.0008929832 | 0.5271893
1.178819 | 16.96089 | 0.0008961175 | 0.5290397
1.180807 | 16.92324 | 0.0008981075 | 0.5302145
1.182795 | 16.88532 | 0.0008989862 | 0.5307333
1.184783 | 16.84712 | 0.0008987949 | 0.5306203
1.186771 | 16.80865 | 0.0008975824 | 0.5299045
1.188758 | 16.76992 | 0.0008954049 | 0.528619
1.190746 | 16.73093 | 0.0008923251 | 0.5268008
1.192734 | 16.69168 | 0.0008884116 | 0.5244904
1.194722 | 16.65217 | 0.0008837385 | 0.5217315
1.19671 | 16.61242 | 0.0008783846 | 0.5185708
1.198698 | 16.57242 | 0.0008724327 | 0.5150569
1.200686 | 16.53218 | 0.000865969 | 0.5112409
1.202674 | 16.4917 | 0.0008590823 | 0.5071753
1.204662 | 16.45099 | 0.0008518637 | 0.5029137
1.206649 | 16.41005 | 0.0008444055 | 0.4985106
1.208637 | 16.36889 | 0.0008368008 | 0.494021
1.210625 | 16.32751 | 0.0008291426 | 0.4894998
1.212613 | 16.28592 | 0.0008215235 | 0.4850017
1.214601 | 16.24411 | 0.0008140347 | 0.4805806
1.216589 | 16.2021 | 0.0008067654 | 0.476289
1.218577 | 16.15989 | 0.0007998025 | 0.4721783
1.220565 | 16.11749 | 0.0007932292 | 0.4682976
1.222553 | 16.07489 | 0.000787125 | 0.464694
1.22454 | 16.0321 | 0.0007815649 | 0.4614114
1.226528 | 15.98914 | 0.0007766185 | 0.4584912
1.228516 | 15.946 | 0.0007723494 | 0.4559709
1.230504 | 15.90269 | 0.0007688146 | 0.4538841
1.232492 | 15.85921 | 0.0007660642 | 0.4522603
1.23448 | 15.81557 | 0.0007641398 | 0.4511242
1.236468 | 15.77178 | 0.0007630749 | 0.4504955
1.238456 | 15.72783 | 0.0007628941 | 0.4503888
1.240444 | 15.68374 | 0.0007636132 | 0.4508133
1.242431 | 15.63951 | 0.0007652399 | 0.4517737
1.244419 | 15.59515 | 0.0007677743 | 0.4532699
1.246407 | 15.55066 | 0.0007712088 | 0.4552975
1.248395 | 15.50604 | 0.0007755287 | 0.4578479
1.250383 | 15.46131 | 0.0007807128 | 0.4609084
1.252371 | 15.41646 | 0.0007867335 | 0.4644628
1.254359 | 15.37151 | 0.0007935571 | 0.4684913
1.256347 | 15.32645 | 0.0008011447 | 0.4729707
1.258335 | 15.2813 | 0.0008094519 | 0.4778751
1.260322 | 15.23606 | 0.0008184301 | 0.4831755
1.26231 | 15.19074 | 0.0008280262 | 0.4888407
1.264298 | 15.14533 | 0.0008381834 | 0.4948372
1.266286 | 15.09986 | 0.0008488416 | 0.5011295
1.268274 | 15.05431 | 0.0008599376 | 0.5076802
1.270262 | 15.00871 | 0.000871406 | 0.5144508
1.27225 | 14.96305 | 0.0008831792 | 0.5214013
1.274238 | 14.91735 | 0.0008951879 | 0.5284909
1.276226 | 14.87159 | 0.0009073617 | 0.5356779
1.278213 | 14.82581 | 0.0009196296 | 0.5429205
1.280201 | 14.77999 | 0.0009319199 | 0.5501763
1.282189 | 14.73414 | 0.0009441614 | 0.5574033
1.284177 | 14.68828 | 0.0009562833 | 0.5645597
1.286165 | 14.6424 | 0.0009682156 | 0.5716042
1.288153 | 14.59652 | 0.00097989 | 0.5784964
1.290141 | 14.55063 | 0.00099124 | 0.585197
1.292129 | 14.50475 | 0.001002201 | 0.5916681
1.294117 | 14.45888 | 0.001012712 | 0.5978733
1.296104 | 14.41303 | 0.001022714 | 0.6037781
1.298092 | 14.3672 | 0.001032152 | 0.6093501
1.30008 | 14.3214 | 0.001040975 | 0.6145591
1.302068 | 14.27563 | 0.001049136 | 0.6193772
1.304056 | 14.22991 | 0.001056592 | 0.6237789
1.306044 | 14.18423 | 0.001063303 | 0.6277408
1.308032 | 14.13861 | 0.001069233 | 0.6312418
1.31002 | 14.09305 | 0.001074351 | 0.6342632
1.312008 | 14.04755 | 0.001078628 | 0.6367882
1.313995 | 14.00213 | 0.00108204 | 0.6388026
1.315983 | 13.95678 | 0.001084567 | 0.6402941
1.317971 | 13.91152 | 0.001086191 | 0.6412529
1.319959 | 13.86635 | 0.001086899 | 0.6416712
1.321947 | 13.82127 | 0.001086682 | 0.6415433
1.323935 | 13.7763 | 0.001085535 | 0.6408659
1.325923 | 13.73143 | 0.001083455 | 0.6396378
1.327911 | 13.68669 | 0.001080444 | 0.63786
1.329899 | 13.64206 | 0.001076506 | 0.6355354
1.331886 | 13.59755 | 0.001071651 | 0.6326694
1.333874 | 13.55318 | 0.001065892 | 0.6292693
1.335862 | 13.50895 | 0.001059244 | 0.6253446
1.33785 | 13.46487 | 0.001051727 | 0.6209068
1.339838 | 13.42093 | 0.001043364 | 0.6159697
1.341826 | 13.37715 | 0.001034183 | 0.610549
1.343814 | 13.33353 | 0.001024212 | 0.6046626
1.345802 | 13.29008 | 0.001013486 | 0.5983305
1.34779 | 13.2468 | 0.001002043 | 0.5915746
1.349778 | 13.2037 | 0.0009899221 | 0.584419
1.351765 | 13.16079 | 0.0009771686 | 0.5768897
1.353753 | 13.11807 | 0.00096383 | 0.569015
1.355741 | 13.07554 | 0.0009499572 | 0.5608249
1.357729 | 13.03321 | 0.0009356047 | 0.5523517
1.359717 | 12.99109 | 0.0009208305 | 0.5436295
1.361705 | 12.94919 | 0.0009056955 | 0.5346943
1.363693 | 12.9075 | 0.0008902635 | 0.5255837
1.365681 | 12.86603 | 0.0008746007 | 0.5163369
1.367669 | 12.8248 | 0.0008587753 | 0.506994
1.369656 | 12.7838 | 0.000842857 | 0.4975964
1.371644 | 12.74303 | 0.0008269169 | 0.4881858
1.373632 | 12.70251 | 0.0008110268 | 0.4788048
1.37562 | 12.66224 | 0.0007952588 | 0.4694959
1.377608 | 12.62222 | 0.0007796853 | 0.4603017
1.379596 | 12.58246 | 0.0007643781 | 0.4512649
1.381584 | 12.54297 | 0.0007494083 | 0.4424272
1.383572 | 12.50374 | 0.0007348461 | 0.4338301
1.38556 | 12.46479 | 0.0007207597 | 0.425514
1.387547 | 12.42611 | 0.0007072158 | 0.4175181
1.389535 | 12.38772 | 0.0006942785 | 0.4098803
1.391523 | 12.34961 | 0.0006820092 | 0.4026369
1.393511 | 12.3118 | 0.0006704664 | 0.3958223
1.395499 | 12.27428 | 0.0006597048 | 0.389469
1.397487 | 12.23706 | 0.0006497754 | 0.383607
1.399475 | 12.20014 | 0.0006407248 | 0.3782638
1.401463 | 12.16353 | 0.000632595 | 0.3734643
1.403451 | 12.12723 | 0.0006254229 | 0.3692301
1.405438 | 12.09125 | 0.0006192399 | 0.3655798
1.407426 | 12.05559 | 0.0006140715 | 0.3625286
1.409414 | 12.02025 | 0.0006099371 | 0.3600877
1.411402 | 11.98523 | 0.0006068492 | 0.3582647
1.41339 | 11.95055 | 0.0006048134 | 0.3570629
1.415378 | 11.9162 | 0.000603828 | 0.3564811
1.417366 | 11.88218 | 0.0006038831 | 0.3565137
1.419354 | 11.84851 | 0.000604961 | 0.35715
1.421342 | 11.81517 | 0.0006070351 | 0.3583745
1.423329 | 11.78219 | 0.0006100706 | 0.3601666
1.425317 | 11.74955 | 0.0006140249 | 0.362501
1.427305 | 11.71726 | 0.000618848 | 0.3653484
1.429293 | 11.68532 | 0.0006244835 | 0.3686755
1.431281 | 11.65375 | 0.0006308691 | 0.3724454
1.433269 | 11.62253 | 0.0006379374 | 0.3766183
1.435257 | 11.59167 | 0.0006456163 | 0.3811516
1.437245 | 11.56117 | 0.0006538296 | 0.3860005
1.439233 | 11.53104 | 0.000662498 | 0.3911181
1.44122 | 11.50128 | 0.0006715396 | 0.3964559
1.443208 | 11.47188 | 0.0006808701 | 0.4019644
1.445196 | 11.44286 | 0.0006904039 | 0.4075929
1.447184 | 11.41421 | 0.0007000546 | 0.4132903
1.449172 | 11.38593 | 0.0007097353 | 0.4190055
1.45116 | 11.35802 | 0.0007193596 | 0.4246873
1.453148 | 11.33049 | 0.0007288418 | 0.4302854
1.455136 | 11.30334 | 0.0007380981 | 0.43575
1.457124 | 11.27656 | 0.0007470465 | 0.4410328
1.459111 | 11.25017 | 0.0007556079 | 0.4460872
1.461099 | 11.22415 | 0.0007637064 | 0.4508683
1.463087 | 11.19851 | 0.0007712703 | 0.4553338
1.465075 | 11.17326 | 0.0007782322 | 0.4594439
1.467063 | 11.14838 | 0.00078453 | 0.4631619
1.469051 | 11.12388 | 0.0007901073 | 0.4664546
1.471039 | 11.09977 | 0.0007949141 | 0.4692924
1.473027 | 11.07603 | 0.0007989073 | 0.4716498
1.475015 | 11.05268 | 0.0008020514 | 0.473506
1.477002 | 11.02971 | 0.0008043192 | 0.4748448
1.47899 | 11.00711 | 0.0008056919 | 0.4756553
1.480978 | 10.98489 | 0.0008061606 | 0.475932
1.482966 | 10.96305 | 0.0008057259 | 0.4756753
1.484954 | 10.94159 | 0.000804398 | 0.4748914
1.486942 | 10.92051 | 0.0008021963 | 0.4735915
1.48893 | 10.8998 | 0.0007991483 | 0.4717921
1.490918 | 10.87946 | 0.0007952895 | 0.469514
1.492906 | 10.85949 | 0.0007906624 | 0.4667823
1.494894 | 10.8399 | 0.000785316 | 0.463626
1.496881 | 10.82067 | 0.0007793053 | 0.4600774
1.498869 | 10.80182 | 0.0007726903 | 0.4561721
1.500857 | 10.78332 | 0.0007655357 | 0.4519483
1.502845 | 10.76519 | 0.0007579105 | 0.4474466
1.504833 | 10.74743 | 0.0007498868 | 0.4427097
1.506821 | 10.73001 | 0.0007415398 | 0.4377819
1.508809 | 10.71296 | 0.000732947 | 0.4327089
1.510797 | 10.69626 | 0.0007241874 | 0.4275376
1.512785 | 10.67991 | 0.0007153415 | 0.4223152
1.514772 | 10.66391 | 0.0007064899 | 0.4170895
1.51676 | 10.64825 | 0.0006977136 | 0.4119082
1.518748 | 10.63294 | 0.0006890927 | 0.4068187
1.520736 | 10.61797 | 0.0006807061 | 0.4018675
1.522724 | 10.60333 | 0.000672631 | 0.3971003
1.524712 | 10.58902 | 0.0006649424 | 0.3925611
1.5267 | 10.57505 | 0.0006577119 | 0.3882925
1.528688 | 10.56139 | 0.0006510079 | 0.3843347
1.530676 | 10.54807 | 0.0006448947 | 0.3807256
1.532663 | 10.53505 | 0.0006394317 | 0.3775004
1.534651 | 10.52236 | 0.0006346731 | 0.3746911
1.536639 | 10.50997 | 0.0006306672 | 0.3723261
1.538627 | 10.49789 | 0.0006274559 | 0.3704303
1.540615 | 10.48611 | 0.0006250741 | 0.3690241
1.542603 | 10.47462 | 0.0006235488 | 0.3681237
1.544591 | 10.46344 | 0.0006228994 | 0.3677403
1.546579 | 10.45253 | 0.0006231369 | 0.3678805
1.548567 | 10.44192 | 0.0006242647 | 0.3685463
1.550554 | 10.43158 | 0.0006262792 | 0.3697356
1.552542 | 10.42152 | 0.00062917 | 0.3714423
1.55453 | 10.41173 | 0.0006329202 | 0.3736563
1.556518 | 10.4022 | 0.0006375072 | 0.3763642
1.558506 | 10.39293 | 0.0006429025 | 0.3795495
1.560494 | 10.38392 | 0.000649073 | 0.3831924
1.562482 | 10.37516 | 0.0006559806 | 0.3872704
1.56447 | 10.36664 | 0.0006635831 | 0.3917587
1.566458 | 10.35836 | 0.0006718342 | 0.3966299
1.568445 | 10.35032 | 0.0006806844 | 0.4018548
1.570433 | 10.34251 | 0.0006900811 | 0.4074022
1.572421 | 10.33492 | 0.0006999688 | 0.4132396
1.574409 | 10.32755 | 0.0007102899 | 0.4193329
1.576397 | 10.32039 | 0.000720985 | 0.4256469
1.578385 | 10.31344 | 0.0007319931 | 0.4321458
1.580373 | 10.30669 | 0.0007432523 | 0.4387929
1.582361 | 10.30014 | 0.0007546998 | 0.4455511
1.584349 | 10.29378 | 0.0007662729 | 0.4523835
1.586336 | 10.28761 | 0.0007779086 | 0.4592529
1.588324 | 10.28161 | 0.0007895449 | 0.4661226
1.590312 | 10.27579 | 0.0008011204 | 0.4729564
1.5923 | 10.27014 | 0.0008125752 | 0.479719
1.594288 | 10.26466 | 0.0008238512 | 0.4863759
1.596276 | 10.25933 | 0.0008348923 | 0.4928942
1.598264 | 10.25415 | 0.000845645 | 0.4992423
1.600252 | 10.24912 | 0.0008560589 | 0.5053904
1.60224 | 10.24423 | 0.0008660868 | 0.5113105
1.604227 | 10.23947 | 0.0008756854 | 0.5169772
1.606215 | 10.23485 | 0.0008848152 | 0.5223672
1.608203 | 10.23035 | 0.0008934412 | 0.5274597
1.610191 | 10.22597 | 0.0009015322 | 0.5322363
1.612179 | 10.2217 | 0.0009090609 | 0.5366811
1.614167 | 10.21754 | 0.000916004 | 0.54078
1.616155 | 10.21348 | 0.0009223413 | 0.5445214
1.618143 | 10.20952 | 0.0009280564 | 0.5478954
1.620131 | 10.20565 | 0.0009331362 | 0.5508944
1.622118 | 10.20187 | 0.0009375706 | 0.5535123
1.624106 | 10.19817 | 0.0009413525 | 0.555745
1.626094 | 10.19455 | 0.0009444779 | 0.5575902
1.628082 | 10.191 | 0.0009469454 | 0.5590469
1.63007 | 10.18752 | 0.0009487561 | 0.5601159
1.632058 | 10.1841 | 0.0009499136 | 0.5607992
1.634046 | 10.18073 | 0.0009504239 | 0.5611005
1.636034 | 10.17742 | 0.000950295 | 0.5610244
1.638022 | 10.17416 | 0.0009495371 | 0.560577
1.640009 | 10.17094 | 0.0009481621 | 0.5597652
1.641997 | 10.16776 | 0.0009461838 | 0.5585972
1.643985 | 10.16461 | 0.0009436173 | 0.5570821
1.645973 | 10.1615 | 0.0009404795 | 0.5552296
1.647961 | 10.15841 | 0.0009367884 | 0.5530505
1.649949 | 10.15534 | 0.0009325632 | 0.5505561
1.651937 | 10.1523 | 0.000927824 | 0.5477582
1.653925 | 10.14926 | 0.0009225921 | 0.5446694
1.655913 | 10.14624 | 0.0009168891 | 0.5413026
1.657901 | 10.14323 | 0.0009107375 | 0.5376709
1.659888 | 10.14022 | 0.0009041602 | 0.5337878
1.661876 | 10.13722 | 0.0008971802 | 0.5296671
1.663864 | 10.13421 | 0.000889821 | 0.5253224
1.665852 | 10.13119 | 0.0008821058 | 0.5207676
1.66784 | 10.12817 | 0.0008740579 | 0.5160164
1.669828 | 10.12514 | 0.0008657002 | 0.5110823
1.671816 | 10.1221 | 0.0008570556 | 0.5059788
1.673804 | 10.11904 | 0.0008481466 | 0.5007192
1.675792 | 10.11597 | 0.0008389953 | 0.4953165
1.677779 | 10.11288 | 0.0008296235 | 0.4897837
1.679767 | 10.10976 | 0.0008200527 | 0.4841334
1.681755 | 10.10662 | 0.0008103039 | 0.478378
1.683743 | 10.10346 | 0.0008003976 | 0.4725296
1.685731 | 10.10028 | 0.0007903537 | 0.4666
1.687719 | 10.09706 | 0.0007801917 | 0.4606007
1.689707 | 10.09382 | 0.0007699305 | 0.4545429
1.691695 | 10.09055 | 0.0007595886 | 0.4484373
1.693683 | 10.08725 | 0.0007491837 | 0.4422946
1.69567 | 10.08392 | 0.0007387332 | 0.4361249
1.697658 | 10.08056 | 0.0007282536 | 0.4299381
1.699646 | 10.07717 | 0.000717761 | 0.4237436
1.701634 | 10.07375 | 0.0007072708 | 0.4175505
1.703622 | 10.0703 | 0.0006967979 | 0.4113677
1.70561 | 10.06682 | 0.0006863564 | 0.4052033
1.707598 | 10.06331 | 0.0006759598 | 0.3990655
1.709586 | 10.05977 | 0.0006656209 | 0.3929617
1.711574 | 10.0562 | 0.0006553518 | 0.3868991
1.713561 | 10.0526 | 0.0006451639 | 0.3808846
1.715549 | 10.04897 | 0.0006350681 | 0.3749243
1.717537 | 10.04532 | 0.0006250742 | 0.3690242
1.719525 | 10.04165 | 0.0006151915 | 0.3631898
1.721513 | 10.03795 | 0.0006054285 | 0.357426
1.723501 | 10.03424 | 0.0005957929 | 0.3517374
1.725489 | 10.0305 | 0.0005862916 | 0.3461282
1.727477 | 10.02674 | 0.0005769307 | 0.3406018
1.729465 | 10.02298 | 0.0005677157 | 0.3351615
1.731452 | 10.01919 | 0.000558651 | 0.3298101
1.73344 | 10.0154 | 0.0005497407 | 0.3245497
1.735428 | 10.0116 | 0.000540988 | 0.3193823
1.737416 | 10.00779 | 0.0005323955 | 0.3143096
1.739404 | 10.00399 | 0.0005239655 | 0.3093328
1.741392 | 10.00018 | 0.0005156996 | 0.3044529
1.74338 | 9.99637 | 0.0005075991 | 0.2996706
1.745368 | 9.992569 | 0.0004996649 | 0.2949865
1.747356 | 9.988777 | 0.0004918975 | 0.2904009
1.749343 | 9.984997 | 0.0004842971 | 0.2859138
1.751331 | 9.981233 | 0.0004768635 | 0.2815253
1.753319 | 9.977487 | 0.0004695964 | 0.277235
1.755307 | 9.973762 | 0.0004624949 | 0.2730425
1.757295 | 9.970063 | 0.0004555582 | 0.2689473
1.759283 | 9.966393 | 0.000448785 | 0.2649486
1.761271 | 9.962755 | 0.0004421739 | 0.2610456
1.763259 | 9.959153 | 0.0004357233 | 0.2572374
1.765247 | 9.95559 | 0.0004294312 | 0.2535227
1.767234 | 9.952069 | 0.0004232957 | 0.2499005
1.769222 | 9.948595 | 0.0004173146 | 0.2463695
1.77121 | 9.945171 | 0.0004114856 | 0.2429282
1.773198 | 9.9418 | 0.0004058063 | 0.2395753
1.775186 | 9.938486 | 0.0004002742 | 0.2363094
1.777174 | 9.935232 | 0.0003948868 | 0.2331288
1.779162 | 9.932042 | 0.0003896413 | 0.230032
1.78115 | 9.928919 | 0.0003845351 | 0.2270175
1.783138 | 9.925866 | 0.0003795655 | 0.2240836
1.785125 | 9.922886 | 0.0003747298 | 0.2212287
1.787113 | 9.919983 | 0.0003700252 | 0.2184513
1.789101 | 9.917159 | 0.0003654492 | 0.2157498
1.791089 | 9.914417 | 0.0003609991 | 0.2131226
1.793077 | 9.911761 | 0.0003566724 | 0.2105682
1.795065 | 9.909191 | 0.0003524667 | 0.2080853
1.797053 | 9.906712 | 0.0003483794 | 0.2056723
1.799041 | 9.904326 | 0.0003444085 | 0.203328
1.801029 | 9.902033 | 0.0003405516 | 0.201051
1.803016 | 9.899837 | 0.0003368067 | 0.1988401
1.805004 | 9.897739 | 0.000333172 | 0.1966943
1.806992 | 9.895741 | 0.0003296455 | 0.1946124
1.80898 | 9.893844 | 0.0003262257 | 0.1925935
1.810968 | 9.892048 | 0.0003229111 | 0.1906366
1.812956 | 9.890356 | 0.0003197004 | 0.1887411
1.814944 | 9.888767 | 0.0003165924 | 0.1869062
1.816932 | 9.887282 | 0.0003135862 | 0.1851315
1.81892 | 9.885901 | 0.0003106811 | 0.1834164
1.820908 | 9.884623 | 0.0003078765 | 0.1817606
1.822895 | 9.883449 | 0.0003051722 | 0.1801641
1.824883 | 9.882377 | 0.000302568 | 0.1786267
1.826871 | 9.881407 | 0.0003000642 | 0.1771485
1.828859 | 9.880537 | 0.0002976612 | 0.1757299
1.830847 | 9.879765 | 0.0002953597 | 0.1743711
1.832835 | 9.879089 | 0.0002931605 | 0.1730728
1.834823 | 9.878508 | 0.0002910651 | 0.1718357
1.836811 | 9.878017 | 0.0002890748 | 0.1706607
1.838799 | 9.877616 | 0.0002871916 | 0.1695489
1.840786 | 9.877299 | 0.0002854176 | 0.1685016
1.842774 | 9.877063 | 0.0002837552 | 0.1675202
1.844762 | 9.876904 | 0.0002822073 | 0.1666063
1.84675 | 9.876819 | 0.0002807769 | 0.1657619
1.848738 | 9.876801 | 0.0002794676 | 0.1649889
1.850726 | 9.876847 | 0.0002782832 | 0.1642897
1.852714 | 9.87695 | 0.0002772278 | 0.1636666
1.854702 | 9.877106 | 0.0002763058 | 0.1631223
1.85669 | 9.877307 | 0.0002755221 | 0.1626596
1.858677 | 9.877548 | 0.0002748813 | 0.1622813
1.860665 | 9.877822 | 0.0002743883 | 0.1619903
1.862653 | 9.878121 | 0.0002740482 | 0.1617895
1.864641 | 9.878439 | 0.0002738658 | 0.1616818
1.866629 | 9.878769 | 0.000273846 | 0.1616701
1.868617 | 9.879102 | 0.0002739932 | 0.161757
1.870605 | 9.87943 | 0.000274312 | 0.1619452
1.872593 | 9.879745 | 0.0002748064 | 0.1622371
1.874581 | 9.880039 | 0.0002754801 | 0.1626348
1.876568 | 9.880302 | 0.0002763364 | 0.1631404
1.878556 | 9.880528 | 0.0002773782 | 0.1637554
1.880544 | 9.880706 | 0.0002786076 | 0.1644812
1.882532 | 9.880827 | 0.0002800261 | 0.1653187
1.88452 | 9.880884 | 0.0002816348 | 0.1662683
1.886508 | 9.880866 | 0.0002834336 | 0.1673303
1.888496 | 9.880765 | 0.0002854218 | 0.1685041
1.890484 | 9.880572 | 0.0002875978 | 0.1697888
1.892472 | 9.880279 | 0.000289959 | 0.1711827
1.894459 | 9.879878 | 0.0002925016 | 0.1726838
1.896447 | 9.879359 | 0.0002952209 | 0.1742892
1.898435 | 9.878716 | 0.0002981108 | 0.1759953
1.900423 | 9.87794 | 0.0003011642 | 0.1777979
1.902411 | 9.877025 | 0.0003043723 | 0.1796918
1.904399 | 9.875965 | 0.0003077251 | 0.1816713
1.906387 | 9.874753 | 0.0003112113 | 0.1837294
1.908375 | 9.873384 | 0.0003148176 | 0.1858585
1.910363 | 9.871855 | 0.0003185295 | 0.1880498
1.91235 | 9.87016 | 0.0003223305 | 0.1902938
1.914338 | 9.8683 | 0.0003262026 | 0.1925798
1.916326 | 9.86627 | 0.0003301259 | 0.194896
1.918314 | 9.864073 | 0.0003340792 | 0.1972299
1.920302 | 9.861707 | 0.0003380396 | 0.199568
1.92229 | 9.859177 | 0.0003419824 | 0.2018957
1.924278 | 9.856486 | 0.0003458819 | 0.2041978
1.926266 | 9.853641 | 0.0003497105 | 0.2064581
1.928254 | 9.850648 | 0.0003534395 | 0.2086596
1.930241 | 9.847518 | 0.0003568861 | 0.2106944
1.932229 | 9.844262 | 0.0003566158 | 0.2105348
1.934217 | 9.840896 | 0.0003564061 | 0.210411
1.936205 | 9.837434 | 0.0003562476 | 0.2103174
1.938193 | 9.833898 | 0.000356133 | 0.2102497
1.940181 | 9.830309 | 0.0003560551 | 0.2102038
1.942169 | 9.826694 | 0.0003560072 | 0.2101755
1.944157 | 9.823079 | 0.0003559828 | 0.2101611
1.946145 | 9.819499 | 0.0003559764 | 0.2101573
1.948132 | 9.815989 | 0.0003559826 | 0.210161
1.95012 | 9.81259 | 0.000355997 | 0.2101695
1.952108 | 9.809345 | 0.0003560158 | 0.2101806
1.954096 | 9.806304 | 0.0003560362 | 0.2101926
1.956084 | 9.80352 | 0.0003560561 | 0.2102044
1.958072 | 9.801052 | 0.0003560744 | 0.2102152
1.96006 | 9.798966 | 0.0003560911 | 0.210225
1.962048 | 9.797329 | 0.0003561072 | 0.2102345
1.964036 | 9.79622 | 0.000356125 | 0.2102451
1.966023 | 9.795719 | 0.0003561481 | 0.2102587
1.968011 | 9.795917 | 0.0003561812 | 0.2102782
1.969999 | 9.796909 | 0.0003562305 | 0.2103073
1.971987 | 9.798799 | 0.0003563037 | 0.2103505
1.973975 | 9.8017 | 0.00035641 | 0.2104133
1.975963 | 9.80573 | 0.0003565601 | 0.2105019
1.977951 | 9.811019 | 0.0003567661 | 0.2106235
1.979939 | 9.817705 | 0.0003570414 | 0.2107861
1.981927 | 9.825938 | 0.0003574007 | 0.2109982
1.983915 | 9.835876 | 0.0003578599 | 0.2112693
1.985902 | 9.795087 | 0.0003584358 | 0.2116093
1.986874 | 9.795087 | 0.0003584358 | 0.2116093
1.988734 | 9.807375 | 0.0003592564 | 0.2120937
1.990593 | 9.820672 | 0.0003602186 | 0.2126618
1.992452 | 9.834917 | 0.0003613386 | 0.213323
1.994311 | 9.850051 | 0.0003626334 | 0.2140874
1.99617 | 9.866017 | 0.0003641203 | 0.2149652
1.998029 | 9.882762 | 0.0003658172 | 0.215967
1.999888 | 9.900234 | 0.0003677424 | 0.2171036
2.001748 | 9.918386 | 0.0003651687 | 0.2155842
2.003607 | 9.937169 | 0.0003588379 | 0.2118467
2.005466 | 9.95654 | 0.0003510478 | 0.2072476
2.007325 | 9.976457 | 0.0003420006 | 0.2019064
2.009184 | 9.996879 | 0.000331889 | 0.1959369
2.011043 | 10.01777 | 0.0003208962 | 0.1894471
2.012902 | 10.03909 | 0.0003091964 | 0.1825398
2.014762 | 10.06081 | 0.0002969543 | 0.1753125
2.016621 | 10.08289 | 0.0002843262 | 0.1678572
2.01848 | 10.10531 | 0.0002714591 | 0.160261
2.020339 | 10.12803 | 0.0002584919 | 0.1526055
2.022198 | 10.15104 | 0.0002455547 | 0.1449678
2.024057 | 10.17429 | 0.0002327695 | 0.1374198
2.025916 | 10.19778 | 0.0002202501 | 0.1300287
2.027776 | 10.22147 | 0.0002081022 | 0.122857
2.029635 | 10.24534 | 0.0001964241 | 0.1159626
2.031494 | 10.26938 | 0.0001853059 | 0.1093988
2.033353 | 10.29357 | 0.0001748306 | 0.1032145
2.035212 | 10.31789 | 0.0001650739 | 0.09745445
2.037071 | 10.34232 | 0.000156104 | 0.09215892
2.03893 | 10.36686 | 0.0001479824 | 0.08736419
2.04079 | 10.39147 | 0.0001407637 | 0.08310251
2.042649 | 10.41617 | 0.0001344959 | 0.07940217
2.044508 | 10.44092 | 0.0001292204 | 0.07628769
2.046367 | 10.46573 | 0.0001249725 | 0.07377986
2.048226 | 10.49058 | 0.0001217813 | 0.07189586
2.050085 | 10.51546 | 0.00011967 | 0.07064939
2.051944 | 10.54037 | 0.0001186559 | 0.07005073
2.053804 | 10.56531 | 0.000118751 | 0.07010688
2.055663 | 10.59025 | 0.0001199618 | 0.07082166
2.057522 | 10.6152 | 0.0001222893 | 0.0721958
2.059381 | 10.64016 | 0.00012573 | 0.07422704
2.06124 | 10.66512 | 0.000130275 | 0.07691027
2.063099 | 10.69008 | 0.000135911 | 0.0802376
2.064958 | 10.71503 | 0.0001426201 | 0.08419847
2.066818 | 10.73998 | 0.0001503802 | 0.08877976
2.068677 | 10.76492 | 0.0001591648 | 0.09396591
2.070536 | 10.78985 | 0.0001689436 | 0.099739
2.072395 | 10.81478 | 0.0001796824 | 0.1060789
2.074254 | 10.83969 | 0.0001913434 | 0.1129632
2.076113 | 10.8646 | 0.0002038855 | 0.1203676
2.077972 | 10.8895 | 0.000217264 | 0.1282659
2.079832 | 10.9144 | 0.0002314315 | 0.1366299
2.081691 | 10.9393 | 0.0002463373 | 0.1454298
2.08355 | 10.9642 | 0.0002619282 | 0.1546342
2.085409 | 10.9891 | 0.0002781484 | 0.1642101
2.087268 | 11.014 | 0.0002949397 | 0.1741232
2.089127 | 11.03892 | 0.0003122417 | 0.1843377
2.090986 | 11.06384 | 0.0003299919 | 0.1948168
2.092846 | 11.08879 | 0.000348126 | 0.2055227
2.094705 | 11.11375 | 0.000366578 | 0.2164162
2.096564 | 11.13874 | 0.0003852806 | 0.2274576
2.098423 | 11.16376 | 0.0004041648 | 0.2386063
2.100282 | 11.18881 | 0.0004231612 | 0.2498211
2.102141 | 11.2139 | 0.0004421993 | 0.2610606
2.104 | 11.23903 | 0.0004612091 | 0.2722834
2.10586 | 11.26421 | 0.0004801202 | 0.2834479
2.107719 | 11.28945 | 0.0004988633 | 0.2945132
2.109578 | 11.31474 | 0.0005173692 | 0.3054386
2.111437 | 11.34009 | 0.0005355699 | 0.3161837
2.113296 | 11.36552 | 0.0005533981 | 0.3267089
2.115155 | 11.39101 | 0.0005707879 | 0.3369753
2.117014 | 11.41659 | 0.0005876746 | 0.3469446
2.118874 | 11.44225 | 0.0006039948 | 0.3565796
2.120733 | 11.46799 | 0.0006196869 | 0.3658438
2.122592 | 11.49384 | 0.0006346913 | 0.3747019
2.124451 | 11.51978 | 0.0006489501 | 0.3831198
2.12631 | 11.54582 | 0.0006624076 | 0.3910647
2.128169 | 11.57198 | 0.0006750106 | 0.3985051
2.130028 | 11.59825 | 0.0006867081 | 0.4054109
2.131888 | 11.62464 | 0.000697452 | 0.4117538
2.133747 | 11.65116 | 0.0007071968 | 0.4175068
2.135606 | 11.67781 | 0.0007159003 | 0.4226451
2.137465 | 11.70459 | 0.0007235231 | 0.4271454
2.139324 | 11.73151 | 0.0007300295 | 0.4309865
2.141183 | 11.75857 | 0.0007353869 | 0.4341494
2.143042 | 11.78578 | 0.0007395666 | 0.4366169
2.144902 | 11.81314 | 0.0007425437 | 0.4383745
2.146761 | 11.84066 | 0.0007442972 | 0.4394098
2.14862 | 11.86834 | 0.0007448105 | 0.4397128
2.150479 | 11.89619 | 0.000744071 | 0.4392762
2.152338 | 11.9242 | 0.0007420709 | 0.4380954
2.154197 | 11.95239 | 0.0007388069 | 0.4361684
2.156056 | 11.98075 | 0.0007342805 | 0.4334962
2.157916 | 12.00928 | 0.0007284984 | 0.4300826
2.159775 | 12.038 | 0.0007214722 | 0.4259346
2.161634 | 12.06691 | 0.0007132187 | 0.421062
2.163493 | 12.096 | 0.0007037595 | 0.4154776
2.165352 | 12.12528 | 0.0006931208 | 0.4091968
2.167211 | 12.15476 | 0.000681333 | 0.4022377
2.16907 | 12.18442 | 0.0006684308 | 0.3946206
2.17093 | 12.21429 | 0.0006544527 | 0.3863683
2.172789 | 12.24435 | 0.0006394406 | 0.3775057
2.174648 | 12.27462 | 0.0006234401 | 0.3680595
2.176507 | 12.30509 | 0.0006064998 | 0.3580585
2.178366 | 12.33576 | 0.0005886711 | 0.347533
2.180225 | 12.36663 | 0.0005700082 | 0.336515
2.182084 | 12.39772 | 0.0005505675 | 0.3250378
2.183944 | 12.429 | 0.0005304079 | 0.3131362
2.185803 | 12.4605 | 0.0005095899 | 0.3008459
2.187662 | 12.4922 | 0.0004881758 | 0.2882037
2.189521 | 12.52411 | 0.0004662295 | 0.2752473
2.19138 | 12.55623 | 0.0004438158 | 0.2620149
2.193239 | 12.58856 | 0.0004210007 | 0.2485456
2.195098 | 12.6211 | 0.0003978508 | 0.2348787
2.196958 | 12.65384 | 0.0003744333 | 0.2210537
2.198817 | 12.68679 | 0.0003508155 | 0.2071105
2.200676 | 12.71995 | 0.0003270646 | 0.1930887
2.202535 | 12.75331 | 0.0003032479 | 0.1790281
2.204394 | 12.78688 | 0.0002794319 | 0.1649679
2.206253 | 12.82064 | 0.0002556826 | 0.150947
2.208112 | 12.85461 | 0.0002320647 | 0.1370037
2.209972 | 12.88878 | 0.000208642 | 0.1231757
2.211831 | 12.92315 | 0.0001854768 | 0.1094997
2.21369 | 12.95771 | 0.0001626295 | 0.09601133
2.215549 | 12.99247 | 0.0001401587 | 0.08274531
2.217408 | 13.02742 | 0.0001181209 | 0.06973491
2.219267 | 13.06255 | 9.657014e-05 | 0.05701199
2.221126 | 13.09787 | 7.555761e-05 | 0.04460685
2.222986 | 13.13338 | 5.513173e-05 | 0.03254804
2.224845 | 13.16907 | 3.533777e-05 | 0.02086231
2.226704 | 13.20493 | 1.621779e-05 | 0.009574477
2.228563 | 13.24097 | -2.189551e-06 | -0.001292643
2.230422 | 13.27718 | -1.984914e-05 | -0.01171831
2.232281 | 13.31356 | -3.672954e-05 | -0.02168397
2.23414 | 13.3501 | -5.280314e-05 | -0.03117332
2.236 | 13.3868 | -6.804632e-05 | -0.04017241
2.237859 | 13.42366 | -8.243958e-05 | -0.04866974
2.239718 | 13.46066 | -9.59677e-05 | -0.05665632
2.241577 | 13.49782 | -0.0001086199 | -0.06412578
2.243436 | 13.53512 | -0.0001203899 | -0.07107443
2.245295 | 13.57256 | -0.0001312763 | -0.07750141
2.247154 | 13.61014 | -0.0001412824 | -0.08340869
2.249014 | 13.64785 | -0.0001504166 | -0.08880122
2.250873 | 13.68568 | -0.0001586922 | -0.09368689
2.252732 | 13.72363 | -0.0001661273 | -0.09807635
2.254591 | 13.7617 | -0.0001727442 | -0.1019827
2.25645 | 13.79988 | -0.0001785689 | -0.1054215
2.258309 | 13.83817 | -0.0001836311 | -0.1084101
2.260168 | 13.87655 | -0.0001879634 | -0.1109677
2.262028 | 13.91504 | -0.000191601 | -0.1131152
2.263887 | 13.95361 | -0.0001945814 | -0.1148748
2.265746 | 13.99227 | -0.0001969438 | -0.1162694
2.267605 | 14.03101 | -0.0001987288 | -0.1173233
2.269464 | 14.06982 | -0.0001999783 | -0.1180609
2.271323 | 14.1087 | -0.0002007343 | -0.1185072
2.273182 | 14.14765 | -0.0002010394 | -0.1186873
2.275042 | 14.18665 | -0.0002009357 | -0.1186261
2.276901 | 14.2257 | -0.0002004648 | -0.1183482
2.27876 | 14.2648 | -0.0001996674 | -0.1178774
2.280619 | 14.30394 | -0.0001985828 | -0.1172371
2.282478 | 14.34312 | -0.0001972495 | -0.1164499
2.284337 | 14.38232 | -0.0001957045 | -0.1155378
2.286196 | 14.42154 | -0.0001939839 | -0.114522
2.288056 | 14.46079 | -0.0001921225 | -0.1134231
2.289915 | 14.50004 | -0.000190154 | -0.112261
2.291774 | 14.53929 | -0.0001881106 | -0.1110546
2.293633 | 14.57855 | -0.0001860235 | -0.1098225
2.295492 | 14.6178 | -0.0001839226 | -0.1085821
2.297351 | 14.65703 | -0.0001818362 | -0.1073504
2.29921 | 14.69625 | -0.0001797917 | -0.1061434
2.30107 | 14.73544 | -0.0001778149 | -0.1049763
2.302929 | 14.77459 | -0.0001759303 | -0.1038637
2.304788 | 14.81371 | -0.0001741609 | -0.1028191
2.306647 | 14.85279 | -0.0001725284 | -0.1018554
2.308506 | 14.89182 | -0.0001710532 | -0.1009844
2.310365 | 14.93079 | -0.0001697541 | -0.1002175
2.312224 | 14.9697 | -0.0001686487 | -0.09956489
2.314084 | 15.00854 | -0.0001677532 | -0.09903625
2.315943 | 15.04731 | -0.0001670828 | -0.09864043
2.317802 | 15.086 | -0.0001666511 | -0.09838558
2.319661 | 15.12461 | -0.0001664708 | -0.09827915
2.32152 | 15.16312 | -0.0001665534 | -0.09832792
2.323379 | 15.20154 | -0.0001669093 | -0.098538
2.325238 | 15.23985 | -0.0001675477 | -0.0989149
2.327098 | 15.27806 | -0.0001684769 | -0.09946349
2.328957 | 15.31615 | -0.0001697043 | -0.1001881
2.330816 | 15.35412 | -0.000171236 | -0.1010924
2.332675 | 15.39197 | -0.0001730777 | -0.1021796
2.334534 | 15.42969 | -0.0001752337 | -0.1034525
2.336393 | 15.46727 | -0.0001777079 | -0.1049132
2.338252 | 15.50471 | -0.0001805031 | -0.1065634
2.340112 | 15.542 | -0.0001836215 | -0.1084044
2.341971 | 15.57914 | -0.0001870646 | -0.1104371
2.34383 | 15.61613 | -0.0001908331 | -0.1126619
2.345689 | 15.65295 | -0.0001949272 | -0.1150789
2.347548 | 15.6896 | -0.0001993465 | -0.1176879
2.349407 | 15.72608 | -0.00020409 | -0.1204883
2.351266 | 15.76238 | -0.000209156 | -0.1234791
2.353126 | 15.7985 | -0.0002145423 | -0.1266591
2.354985 | 15.83443 | -0.0002202463 | -0.1300265
2.356844 | 15.87018 | -0.0002262646 | -0.1335795
2.358703 | 15.90572 | -0.0002325935 | -0.1373159
2.360562 | 15.94106 | -0.0002392286 | -0.1412331
2.362421 | 15.9762 | -0.0002461652 | -0.1453282
2.36428 | 16.01113 | -0.0002533979 | -0.1495982
2.36614 | 16.04585 | -0.0002609211 | -0.1540396
2.367999 | 16.08034 | -0.0002687285 | -0.1586489
2.369858 | 16.11462 | -0.0002768135 | -0.163422
2.371717 | 16.14866 | -0.000285169 | -0.1683549
2.373576 | 16.18248 | -0.0002937877 | -0.173443
2.375435 | 16.21606 | -0.0003026615 | -0.1786819
2.377294 | 16.24941 | -0.0003117824 | -0.1840665
2.379154 | 16.28251 | -0.0003211416 | -0.1895919
2.381013 | 16.31537 | -0.0003307303 | -0.1952528
2.382872 | 16.34798 | -0.0003405391 | -0.2010436
2.384731 | 16.38034 | -0.0003505584 | -0.2069587
2.38659 | 16.41244 | -0.0003607783 | -0.2129922
2.388449 | 16.44429 | -0.0003711887 | -0.2191382
2.390308 | 16.47588 | -0.0003817789 | -0.2253903
2.392168 | 16.5072 | -0.0003925383 | -0.2317423
2.394027 | 16.53825 | -0.0004034558 | -0.2381876
2.395886 | 16.56904 | -0.0004145198 | -0.2447195
2.397745 | 16.59956 | -0.0004257181 | -0.2513306
2.399604 | 16.6298 | -0.0004370373 | -0.2580131
2.401463 | 16.65976 | -0.0004484628 | -0.2647584
2.403322 | 16.68944 | -0.0004599783 | -0.2715568
2.405182 | 16.71885 | -0.0004715656 | -0.2783976
2.407041 | 16.74797 | -0.0004832046 | -0.2852689
2.4089 | 16.77681 | -0.0004948733 | -0.2921577
2.410759 | 16.80536 | -0.0005065478 | -0.29905
2.412618 | 16.83362 | -0.0005182027 | -0.3059307
2.414477 | 16.86159 | -0.0005298111 | -0.3127838
2.416336 | 16.88927 | -0.0005413445 | -0.3195928
2.418196 | 16.91666 | -0.0005527735 | -0.3263401
2.420055 | 16.94375 | -0.0005640675 | -0.3330078
2.421914 | 16.97055 | -0.0005751949 | -0.339577
2.423773 | 16.99705 | -0.0005861234 | -0.3460289
2.425632 | 17.02325 | -0.0005968199 | -0.3523438
2.427491 | 17.04916 | -0.0006072509 | -0.3585019
2.42935 | 17.07477 | -0.0006173825 | -0.3644833
2.43121 | 17.10008 | -0.0006271804 | -0.3702677
2.433069 | 17.12509 | -0.0006366104 | -0.3758349
2.434928 | 17.1498 | -0.0006456382 | -0.3811646
2.436787 | 17.17421 | -0.0006542296 | -0.3862367
2.438646 | 17.19831 | -0.0006623509 | -0.3910312
2.440505 | 17.22212 | -0.0006699686 | -0.3955285
2.442364 | 17.24563 | -0.0006770499 | -0.3997091
2.444224 | 17.26884 | -0.0006835628 | -0.403554
2.446083 | 17.29174 | -0.0006894759 | -0.407045
2.447942 | 17.31435 | -0.0006947591 | -0.410164
2.449801 | 17.33666 | -0.0006993832 | -0.412894
2.45166 | 17.35866 | -0.0007033205 | -0.4152184
2.453519 | 17.38038 | -0.000706545 | -0.417122
2.455378 | 17.40179 | -0.0007090331 | -0.4185909
2.457238 | 17.4229 | -0.0007107642 | -0.4196129
2.459097 | 17.44373 | -0.0007117208 | -0.4201776
2.460956 | 17.46425 | -0.0007118896 | -0.4202773
2.462815 | 17.48448 | -0.0007112615 | -0.4199065
2.464674 | 17.50442 | -0.0007098326 | -0.4190629
2.466533 | 17.52407 | -0.0007076044 | -0.4177475
2.468392 | 17.54343 | -0.0007045841 | -0.4159644
2.470252 | 17.5625 | -0.0007007845 | -0.4137212
2.472111 | 17.58129 | -0.0006962238 | -0.4110287
2.47397 | 17.59979 | -0.0006909252 | -0.4079006
2.475829 | 17.61801 | -0.0006849167 | -0.4043533
2.477688 | 17.63594 | -0.0006782305 | -0.400406
2.479547 | 17.6536 | -0.000670903 | -0.3960801
2.481406 | 17.67098 | -0.0006629747 | -0.3913995
2.483266 | 17.68808 | -0.0006544892 | -0.3863899
2.485125 | 17.70491 | -0.0006454936 | -0.3810792
2.486984 | 17.72147 | -0.0006360379 | -0.3754969
2.488843 | 17.73776 | -0.0006261746 | -0.3696739
2.490702 | 17.75379 | -0.0006159587 | -0.3636427
2.492561 | 17.76955 | -0.0006054471 | -0.357437
2.49442 | 17.78505 | -0.0005946985 | -0.3510914
2.49628 | 17.80029 | -0.000583773 | -0.3446413
2.498139 | 17.81528 | -0.0005727319 | -0.338123
2.499998 | 17.83001 | -0.0005616372 | -0.331573
2.501857 | 17.84449 | -0.0005505515 | -0.3250284
2.503716 | 17.85872 | -0.0005395378 | -0.3185262
2.505575 | 17.87271 | -0.0005286588 | -0.3121036
2.507434 | 17.88646 | -0.000517977 | -0.3057974
2.509294 | 17.89996 | -0.000507554 | -0.299644
2.511153 | 17.91324 | -0.0004974504 | -0.2936791
2.513012 | 17.92627 | -0.000487725 | -0.2879375
2.514871 | 17.93908 | -0.0004784338 | -0.2824523
2.51673 | 17.95167 | -0.0004696302 | -0.277255
2.518589 | 17.96403 | -0.0004613638 | -0.2723747
2.520448 | 17.97617 | -0.0004536798 | -0.2678383
2.522308 | 17.98809 | -0.0004466187 | -0.2636697
2.524167 | 17.9998 | -0.0004402154 | -0.2598894
2.526026 | 18.0113 | -0.0004344989 | -0.2565146
2.527885 | 18.02259 | -0.0004294915 | -0.2535583
2.529744 | 18.03368 | -0.0004252081 | -0.2510295
2.531603 | 18.04457 | -0.0004216569 | -0.248933
2.533462 | 18.05527 | -0.0004188395 | -0.2472697
2.535322 | 18.06577 | -0.0004167509 | -0.2460367
2.537181 | 18.07608 | -0.0004153802 | -0.2452275
2.53904 | 18.08621 | -0.000414711 | -0.2448324
2.540899 | 18.09616 | -0.0004147214 | -0.2448385
2.542758 | 18.10593 | -0.0004153845 | -0.24523
2.544617 | 18.11552 | -0.0004166688 | -0.2459882
2.546476 | 18.12495 | -0.0004185386 | -0.2470921
2.548336 | 18.13421 | -0.000420954 | -0.2485181
2.550195 | 18.1433 | -0.0004238717 | -0.2502406
2.552054 | 18.15224 | -0.0004272448 | -0.252232
2.553913 | 18.16102 | -0.0004310237 | -0.2544629
2.555772 | 18.16965 | -0.000435156 | -0.2569025
2.557631 | 18.17813 | -0.0004395871 | -0.2595184
2.55949 | 18.18646 | -0.0004442602 | -0.2622773
2.56135 | 18.19466 | -0.0004491173 | -0.2651448
2.563209 | 18.20271 | -0.0004540987 | -0.2680856
2.565068 | 18.21064 | -0.0004591439 | -0.2710642
2.566927 | 18.21843 | -0.0004641919 | -0.2740443
2.568786 | 18.2261 | -0.0004691813 | -0.27699
2.570645 | 18.23365 | -0.0004740515 | -0.2798651
2.572504 | 18.24108 | -0.0004787422 | -0.2826344
2.574364 | 18.2484 | -0.0004831948 | -0.2852631
2.576223 | 18.2556 | -0.0004873522 | -0.2877175
2.578082 | 18.2627 | -0.0004911598 | -0.2899654
2.579941 | 18.26969 | -0.0004945656 | -0.291976
2.5818 | 18.27659 | -0.0004975207 | -0.2937206
2.583659 | 18.28338 | -0.0004999801 | -0.2951726
2.585518 | 18.29009 | -0.0005019028 | -0.2963077
2.587378 | 18.2967 | -0.0005032525 | -0.2971045
2.589237 | 18.30323 | -0.0005039981 | -0.2975447
2.591096 | 18.30968 | -0.000504114 | -0.2976131
2.592955 | 18.31605 | -0.0005035801 | -0.2972979
2.594814 | 18.32234 | -0.000502382 | -0.2965906
2.596673 | 18.32856 | -0.0005005104 | -0.2954856
2.598532 | 18.33472 | -0.0004979608 | -0.2939805
2.600392 | 18.34081 | -0.0004947337 | -0.2920753
2.602251 | 18.34683 | -0.0004908337 | -0.2897728
2.60411 | 18.3528 | -0.0004862697 | -0.2870784
2.605969 | 18.35871 | -0.0004810544 | -0.2839995
2.607828 | 18.36457 | -0.0004752044 | -0.2805458
2.609687 | 18.37038 | -0.0004687394 | -0.2767291
2.611546 | 18.37615 | -0.0004616824 | -0.2725628
2.613406 | 18.38187 | -0.000454059 | -0.2680622
2.615265 | 18.38755 | -0.0004458978 | -0.2632441
2.617124 | 18.3932 | -0.0004372295 | -0.2581266
2.618983 | 18.39881 | -0.0004280868 | -0.252729
2.620842 | 18.40439 | -0.0004185044 | -0.2470719
2.622701 | 18.40994 | -0.0004085185 | -0.2411765
2.62456 | 18.41547 | -0.0003981667 | -0.2350651
2.62642 | 18.42097 | -0.0003874874 | -0.2287604
2.628279 | 18.42645 | -0.0003765201 | -0.2222857
2.630138 | 18.43192 | -0.0003653047 | -0.2156644
2.631997 | 18.43737 | -0.0003538812 | -0.2089204
2.633856 | 18.4428 | -0.0003422898 | -0.2020772
2.635715 | 18.44823 | -0.0003305705 | -0.1951585
2.637574 | 18.45364 | -0.0003187626 | -0.1881875
2.639434 | 18.45905 | -0.0003069048 | -0.181187
2.641293 | 18.46446 | -0.0002950347 | -0.1741792
2.643152 | 18.46986 | -0.0002831886 | -0.1671857
2.645011 | 18.47527 | -0.0002714012 | -0.1602268
2.64687 | 18.48067 | -0.0002597056 | -0.1533221
2.648729 | 18.48608 | -0.0002481326 | -0.1464897
2.650588 | 18.4915 | -0.0002367109 | -0.1397467
2.652448 | 18.49692 | -0.0002254664 | -0.1331083
2.654307 | 18.50236 | -0.0002144224 | -0.1265883
2.656166 | 18.5078 | -0.0002035997 | -0.1201989
2.658025 | 18.51326 | -0.0001930166 | -0.1139509
2.659884 | 18.51873 | -0.0001826887 | -0.1078537
2.661743 | 18.52421 | -0.0001726299 | -0.1019153
2.663603 | 18.52972 | -0.0001628514 | -0.09614235
2.665462 | 18.53523 | -0.0001533627 | -0.09054052
2.667321 | 18.54077 | -0.0001441713 | -0.08511421
2.66918 | 18.54633 | -0.0001352829 | -0.07986677
2.671039 | 18.55191 | -0.0001267015 | -0.07480058
2.672898 | 18.55751 | -0.0001184295 | -0.06991707
2.674757 | 18.56314 | -0.000110468 | -0.06521684
2.676617 | 18.56878 | -0.0001028166 | -0.06069968
2.678476 | 18.57446 | -9.547367e-05 | -0.05636466
2.680335 | 18.58015 | -8.843662e-05 | -0.05221021
2.682194 | 18.58588 | -8.170174e-05 | -0.04823415
2.684053 | 18.59162 | -7.526444e-05 | -0.04443377
2.685912 | 18.5974 | -6.91193e-05 | -0.04080587
2.687771 | 18.6032 | -6.326014e-05 | -0.0373468
2.689631 | 18.60902 | -5.768011e-05 | -0.03405253
2.69149 | 18.61488 | -5.237176e-05 | -0.03091864
2.693349 | 18.62076 | -4.732714e-05 | -0.02794046
2.695208 | 18.62667 | -4.253786e-05 | -0.02511302
2.697067 | 18.6326 | -3.799517e-05 | -0.02243116
2.698926 | 18.63856 | -3.369008e-05 | -0.01988957
2.700785 | 18.64455 | -2.961338e-05 | -0.01748281
2.702645 | 18.65056 | -2.575576e-05 | -0.01520539
2.704504 | 18.6566 | -2.210788e-05 | -0.0130518
2.706363 | 18.66266 | -1.866044e-05 | -0.01101654
2.708222 | 18.66874 | -1.54043e-05 | -0.009094216
2.710081 | 18.67485 | -1.23305e-05 | -0.007279543
2.71194 | 18.68099 | -9.430399e-06 | -0.005567412
2.713799 | 18.68714 | -6.695705e-06 | -0.003952934
2.715659 | 18.69332 | -4.11858e-06 | -0.002431481
2.717518 | 18.69951 | -1.69164e-06 | -0.0009986913
2.719377 | 18.70572 | 5.920489e-07 | 0.0003495271
2.721236 | 18.71196 | 2.738976e-06 | 0.001617006
2.723095 | 18.7182 | 4.755197e-06 | 0.002807319
2.724954 | 18.72447 | 6.646337e-06 | 0.003923789
2.726813 | 18.73074 | 8.417602e-06 | 0.004969488
2.728673 | 18.73703 | 1.007379e-05 | 0.005947247
2.730532 | 18.74333 | 1.161928e-05 | 0.006859658
2.732391 | 18.74964 | 1.305807e-05 | 0.007709078
2.73425 | 18.75595 | 1.439378e-05 | 0.008497634
2.736109 | 18.76227 | 1.56296e-05 | 0.009227228
2.737968 | 18.7686 | 1.676841e-05 | 0.009899543
2.739827 | 18.77492 | 1.781267e-05 | 0.01051604
2.741687 | 18.78125 | 1.876452e-05 | 0.01107798
2.743546 | 18.78757 | 1.962572e-05 | 0.01158641
2.745405 | 18.79389 | 2.039772e-05 | 0.01204217
2.747264 | 18.8002 | 2.108159e-05 | 0.01244591
2.749123 | 18.80651 | 2.167812e-05 | 0.01279808
2.750982 | 18.8128 | 2.218775e-05 | 0.01309895
2.752841 | 18.81907 | 2.261062e-05 | 0.0133486
2.754701 | 18.82533 | 2.294656e-05 | 0.01354693
2.75656 | 18.83158 | 2.31951e-05 | 0.01369366
2.758419 | 18.8378 | 2.335549e-05 | 0.01378835
2.760278 | 18.84399 | 2.342669e-05 | 0.01383039
2.762137 | 18.85016 | 2.34074e-05 | 0.01381899
2.763996 | 18.8563 | 2.329602e-05 | 0.01375324
2.765855 | 18.86241 | 2.309073e-05 | 0.01363205
2.767715 | 18.86848 | 2.278944e-05 | 0.01345417
2.769574 | 18.87451 | 2.238982e-05 | 0.01321825
2.771433 | 18.8805 | 2.188929e-05 | 0.01292275
2.773292 | 18.88644 | 2.128505e-05 | 0.01256603
2.775151 | 18.89234 | 2.05741e-05 | 0.0121463
2.77701 | 18.89819 | 1.97532e-05 | 0.01166167
2.778869 | 18.90398 | 1.881896e-05 | 0.01111013
2.780729 | 18.90971 | 1.776794e-05 | 0.01048963
2.782588 | 18.91539 | 1.659666e-05 | 0.00979815
2.784447 | 18.921 | 1.530176e-05 | 0.00903368
2.786306 | 18.92654 | 1.388001e-05 | 0.00819432
2.788165 | 18.93201 | 1.232842e-05 | 0.007278311
2.790024 | 18.9374 | 1.064433e-05 | 0.006284079
2.791883 | 18.94271 | 8.825479e-06 | 0.005210286
2.793743 | 18.94795 | 6.870068e-06 | 0.004055873
2.795602 | 18.95309 | 4.776862e-06 | 0.00282011
2.797461 | 18.95815 | 2.545248e-06 | 0.001502635
2.79932 | 18.96312 | 1.752902e-07 | 0.0001034858
2.801179 | 18.96798 | -2.33222e-06 | -0.001376869
2.803038 | 18.97275 | -4.975718e-06 | -0.002937508
2.804897 | 18.97741 | -7.752815e-06 | -0.004577019
2.806757 | 18.98196 | -1.066026e-05 | -0.006293481
2.808616 | 18.9864 | -1.369387e-05 | -0.00808443
2.810475 | 18.99072 | -1.684851e-05 | -0.009946831
2.812334 | 18.99492 | -2.011803e-05 | -0.01187705
2.814193 | 18.999 | -2.349521e-05 | -0.01387084
2.816052 | 19.00294 | -2.697174e-05 | -0.01592327
2.817911 | 19.00676 | -3.053814e-05 | -0.01802876
2.819771 | 19.01043 | -3.418372e-05 | -0.02018099
2.82163 | 19.01397 | -3.789655e-05 | -0.02237293
2.823489 | 19.01736 | -4.166339e-05 | -0.02459676
2.825348 | 19.0206 | -4.546968e-05 | -0.02684387
2.827207 | 19.02369 | -4.929943e-05 | -0.02910484
2.829066 | 19.02662 | -5.313522e-05 | -0.03136937
2.830925 | 19.02939 | -5.695815e-05 | -0.03362631
2.832785 | 19.032 | -6.074777e-05 | -0.03586358
2.834644 | 19.03443 | -6.448205e-05 | -0.03806818
2.836503 | 19.03669 | -6.813733e-05 | -0.04022614
2.838362 | 19.03877 | -7.168827e-05 | -0.04232251
2.840221 | 19.04067 | -7.510796e-05 | -0.04434138
2.84208 | 19.04238 | -7.836805e-05 | -0.04626604
2.843939 | 19.0439 | -8.143898e-05 | -0.04807902
2.845799 | 19.04522 | -8.429014e-05 | -0.04976225
2.847658 | 19.04635 | -8.689006e-05 | -0.05129717
2.849517 | 19.04727 | -8.920662e-05 | -0.0526648
2.851376 | 19.04798 | -9.120725e-05 | -0.0538459
2.853235 | 19.04848 | -9.285906e-05 | -0.05482108
2.855094 | 19.04877 | -9.412907e-05 | -0.05557086
2.856953 | 19.04883 | -9.498441e-05 | -0.05607582
2.858813 | 19.04867 | -9.539238e-05 | -0.05631667
2.860672 | 19.04828 | -9.532071e-05 | -0.05627436
2.862531 | 19.04766 | -9.473754e-05 | -0.05593008
2.86439 | 19.0468 | -9.361086e-05 | -0.05526492
2.866249 | 19.0457 | -9.185219e-05 | -0.05422666
2.868108 | 19.04436 | -8.915857e-05 | -0.05263643
2.869967 | 19.0428 | -8.580266e-05 | -0.0506552
2.871827 | 19.04106 | -8.176773e-05 | -0.0482731
2.873686 | 19.03947 | -7.702952e-05 | -0.04547582
2.875545 | 19.00066 | -7.156489e-05 | -0.04224967
2.877404 | 18.99548 | -6.535239e-05 | -0.038582
2.879263 | 18.9899 | -5.837254e-05 | -0.03446132
2.881122 | 18.984 | -5.060801e-05 | -0.02987738
2.882981 | 18.9778 | -4.20438e-05 | -0.02482134
2.884841 | 18.97129 | -3.266738e-05 | -0.0192858
2.8867 | 18.96446 | -2.246886e-05 | -0.01326491
2.888559 | 18.95731 | -1.144116e-05 | -0.006754504
2.890418 | 18.94984 | 4.198414e-07 | 0.0002478612
2.892277 | 18.94205 | 1.311515e-05 | 0.007742776
2.894136 | 18.93393 | 2.66425e-05 | 0.0157289
2.895995 | 18.92548 | 4.099617e-05 | 0.02420285
2.897855 | 18.9167 | 5.616682e-05 | 0.03315913
2.899714 | 18.90758 | 7.21414e-05 | 0.04259002
2.901573 | 18.89812 | 8.890312e-05 | 0.05248562
2.903432 | 18.88832 | 0.0001064067 | 0.06281916
2.905291 | 18.87817 | 0.0001245776 | 0.07354669
2.90715 | 18.86767 | 0.000143349 | 0.08462874
2.909009 | 18.85748 | 0.0001626636 | 0.09603151
2.910869 | 18.85064 | 0.0001824734 | 0.1077266
2.912728 | 18.84887 | 0.0002027387 | 0.1196906
2.914587 | 18.85195 | 0.0002234283 | 0.131905
2.916446 | 18.85829 | 0.0002445186 | 0.1443561
2.918305 | 18.86553 | 0.0002659933 | 0.1570341
2.920164 | 18.87112 | 0.000287843 | 0.1699335
2.922023 | 18.87283 | 0.0003100644 | 0.1830523
2.923883 | 18.8694 | 0.0003326438 | 0.1963825
2.925742 | 18.86108 | 0.0003555382 | 0.2098986
2.927601 | 18.85009 | 0.0003787012 | 0.2235733
2.92946 | 18.83864 | 0.0004020857 | 0.2373788
2.931319 | 18.82684 | 0.0004256446 | 0.2512872
2.933178 | 18.81467 | 0.0004493301 | 0.2652704
2.935037 | 18.80214 | 0.0004730948 | 0.2793003
2.936897 | 18.78924 | 0.0004968913 | 0.293349
2.938756 | 18.77598 | 0.0005206725 | 0.3073888
2.940615 | 18.76235 | 0.0005443922 | 0.3213921
2.942474 | 18.74834 | 0.0005680045 | 0.3353321
2.944333 | 18.73397 | 0.0005914647 | 0.3491822
2.946192 | 18.71922 | 0.0006147292 | 0.3629169
2.948051 | 18.70409 | 0.0006377556 | 0.3765109
2.949911 | 18.68858 | 0.0006605031 | 0.3899403
2.95177 | 18.67269 | 0.0006829324 | 0.4031819
2.953629 | 18.65642 | 0.0007050063 | 0.4162136
2.955488 | 18.63977 | 0.0007266895 | 0.4290147
2.957347 | 18.62273 | 0.0007479489 | 0.4415656
2.959206 | 18.60531 | 0.000768754 | 0.4538483
2.961065 | 18.58751 | 0.0007890766 | 0.4658461
2.962925 | 18.56931 | 0.0008088916 | 0.4775442
2.964784 | 18.55073 | 0.000828176 | 0.4889292
2.966643 | 18.53175 | 0.0008469098 | 0.499989
2.968502 | 18.51239 | 0.0008650751 | 0.5107133
2.970361 | 18.49264 | 0.0008826569 | 0.521093
2.97222 | 18.4725 | 0.000899642 | 0.5311205
2.974079 | 18.45196 | 0.00091602 | 0.5407895
2.975939 | 18.43103 | 0.0009317825 | 0.5500952
2.977798 | 18.40971 | 0.0009469232 | 0.5590338
2.979657 | 18.388 | 0.0009614382 | 0.567603
2.981516 | 18.36589 | 0.0009753255 | 0.5758016
2.983375 | 18.34339 | 0.000988585 | 0.5836296
2.985234 | 18.3205 | 0.001001219 | 0.5910881
2.987093 | 18.29722 | 0.00101323 | 0.5981794
2.988953 | 18.27354 | 0.001024625 | 0.6049067
2.990812 | 18.24947 | 0.001035411 | 0.6112744
2.992671 | 18.22501 | 0.001045597 | 0.6172878
2.99453 | 18.20016 | 0.001055193 | 0.6229532
2.996389 | 18.17492 | 0.001064212 | 0.6282776
2.998248 | 18.14929 | 0.001072667 | 0.6332691
3.000107 | 18.12327 | 0.001080573 | 0.6379364
3.001967 | 18.09687 | 0.001087946 | 0.6422892
3.003826 | 18.07008 | 0.001094804 | 0.6463378
3.005685 | 18.0429 | 0.001101165 | 0.650093
3.007544 | 18.01533 | 0.001107048 | 0.6535666
3.009403 | 17.98739 | 0.001112476 | 0.6567708
3.011262 | 17.95906 | 0.001117468 | 0.6597184
3.013121 | 17.93036 | 0.001122049 | 0.6624225
3.014981 | 17.90127 | 0.001126241 | 0.6648971
3.01684 | 17.87181 | 0.001130067 | 0.6671564
3.018699 | 17.84197 | 0.001133554 | 0.6692148
3.020558 | 17.81176 | 0.001136726 | 0.6710874
3.022417 | 17.78118 | 0.001139609 | 0.6727894
3.024276 | 17.75023 | 0.001142229 | 0.6743364
3.026135 | 17.71892 | 0.001144613 | 0.6757439
3.027995 | 17.68724 | 0.001146788 | 0.6770279
3.029854 | 17.6552 | 0.001148781 | 0.6782043
3.031713 | 17.6228 | 0.001150618 | 0.6792888
3.033572 | 17.59004 | 0.001152326 | 0.6802974
3.035431 | 17.55693 | 0.001153932 | 0.6812456
3.03729 | 17.52346 | 0.001155463 | 0.6821489
3.039149 | 17.48965 | 0.001156942 | 0.6830225
3.041009 | 17.4555 | 0.001158397 | 0.6838813
3.042868 | 17.421 | 0.001159851 | 0.6847395
3.044727 | 17.38616 | 0.001161327 | 0.6856111
3.046586 | 17.35098 | 0.001162849 | 0.6865096
3.048445 | 17.31548 | 0.001164438 | 0.6874478
3.050304 | 17.27964 | 0.001166115 | 0.688438
3.052163 | 17.24348 | 0.001167901 | 0.689492
3.054023 | 17.20699 | 0.001169813 | 0.6906209
3.055882 | 17.17019 | 0.00117187 | 0.6918351
3.057741 | 17.13307 | 0.001174088 | 0.6931446
3.0596 | 17.09564 | 0.001176483 | 0.6945585
3.061459 | 17.05791 | 0.001179068 | 0.6960851
3.063318 | 17.01987 | 0.001181858 | 0.6977322
3.065177 | 16.98153 | 0.001184864 | 0.6995068
3.067037 | 16.9429 | 0.001188096 | 0.7014149
3.068896 | 16.90397 | 0.001191564 | 0.703462
3.070755 | 16.86477 | 0.001195274 | 0.7056525
3.072614 | 16.82528 | 0.001199234 | 0.7079901
3.074473 | 16.78551 | 0.001203447 | 0.7104776
3.076332 | 16.74547 | 0.001207918 | 0.7131169
3.078191 | 16.70516 | 0.001212647 | 0.7159088
3.080051 | 16.66459 | 0.001217635 | 0.7188534
3.08191 | 16.62376 | 0.001222879 | 0.7219497
3.083769 | 16.58268 | 0.001228377 | 0.7251955
3.085628 | 16.54134 | 0.001234124 | 0.7285881
3.087487 | 16.49977 | 0.001240112 | 0.7321232
3.089346 | 16.45795 | 0.001246333 | 0.7357962
3.091205 | 16.41591 | 0.001252779 | 0.7396014
3.093065 | 16.37363 | 0.001259438 | 0.7435325
3.094924 | 16.33113 | 0.001266298 | 0.7475827
3.096783 | 16.28842 | 0.001273348 | 0.7517448
3.098642 | 16.24549 | 0.001280574 | 0.7560109
3.100501 | 16.20235 | 0.001287963 | 0.7603732
3.10236 | 16.15902 | 0.001295501 | 0.7648235
3.104219 | 16.11549 | 0.001303175 | 0.7693534
3.106079 | 16.07176 | 0.001310968 | 0.7739546
3.107938 | 16.02786 | 0.001318868 | 0.7786185
3.109797 | 15.98377 | 0.00132686 | 0.7833368
3.111656 | 15.93952 | 0.00133493 | 0.7881008
3.113515 | 15.89509 | 0.001343063 | 0.7929022
3.115374 | 15.85051 | 0.001351245 | 0.7977325
3.117233 | 15.80577 | 0.001359462 | 0.8025836
3.119093 | 15.76088 | 0.0013677 | 0.8074474
3.120952 | 15.71584 | 0.001375947 | 0.812316
3.122811 | 15.67067 | 0.001384189 | 0.8171818
3.12467 | 15.62537 | 0.001392414 | 0.8220373
3.126529 | 15.57994 | 0.001400609 | 0.8268756
3.128388 | 15.5344 | 0.001408764 | 0.83169
3.130247 | 15.48874 | 0.001416867 | 0.836474
3.132107 | 15.44297 | 0.001424909 | 0.8412218
3.133966 | 15.39711 | 0.001432881 | 0.845928
3.135825 | 15.35115 | 0.001440774 | 0.8505876
3.137684 | 15.3051 | 0.00144858 | 0.8551962
3.139543 | 15.25898 | 0.001456293 | 0.8597499
3.141402 | 15.21277 | 0.001463908 | 0.8642457
3.143261 | 15.1665 | 0.001471421 | 0.8686807
3.145121 | 15.12017 | 0.001478827 | 0.8730533
3.14698 | 15.07378 | 0.001486126 | 0.8773621
3.148839 | 15.02734 | 0.001493316 | 0.8816068
3.150698 | 14.98086 | 0.001500397 | 0.8857876
3.152557 | 14.93434 | 0.001507372 | 0.8899054
3.154416 | 14.88779 | 0.001514243 | 0.8939614
3.156275 | 14.84122 | 0.001521011 | 0.8979575
3.158135 | 14.79463 | 0.001527683 | 0.901896
3.159994 | 14.74804 | 0.00153426 | 0.9057792
3.161853 | 14.70143 | 0.001540749 | 0.90961
3.163712 | 14.65483 | 0.001547154 | 0.9133914
3.165571 | 14.60824 | 0.001553481 | 0.9171265
3.16743 | 14.56166 | 0.001559735 | 0.9208187
3.169289 | 14.51511 | 0.001565922 | 0.9244714
3.171149 | 14.46858 | 0.001572048 | 0.9280881
3.173008 | 14.42209 | 0.00157812 | 0.9316723
3.174867 | 14.37564 | 0.001584142 | 0.9352275
3.176726 | 14.32924 | 0.00159012 | 0.9387571
3.178585 | 14.28289 | 0.001596061 | 0.9422645
3.180444 | 14.2366 | 0.00160197 | 0.9457527
3.182303 | 14.19037 | 0.001607851 | 0.949225
3.184163 | 14.14422 | 0.00161371 | 0.952684
3.186022 | 14.09815 | 0.001619551 | 0.9561322
3.187881 | 14.05217 | 0.001625377 | 0.9595719
3.18974 | 14.00628 | 0.001631193 | 0.963005
3.191599 | 13.96048 | 0.001636999 | 0.9664328
3.193458 | 13.91479 | 0.001642798 | 0.9698566
3.195317 | 13.86921 | 0.001648592 | 0.9732769
3.197177 | 13.82375 | 0.001654379 | 0.9766937
3.199036 | 13.77841 | 0.00166016 | 0.9801066
3.200895 | 13.7332 | 0.001665933 | 0.9835146
3.202754 | 13.68812 | 0.001671694 | 0.9869159
3.204613 | 13.64318 | 0.00167744 | 0.9903083
3.206472 | 13.59839 | 0.001683166 | 0.9936886
3.208331 | 13.55376 | 0.001688865 | 0.997053
3.210191 | 13.50928 | 0.001694529 | 1.000397
3.21205 | 13.46496 | 0.00170015 | 1.003715
3.213909 | 13.42082 | 0.001705717 | 1.007002
3.215768 | 13.37685 | 0.001711219 | 1.01025
3.217627 | 13.33306 | 0.001716644 | 1.013453
3.219486 | 13.28946 | 0.00172198 | 1.016603
3.221345 | 13.24606 | 0.001727214 | 1.019693
3.223205 | 13.20285 | 0.001732331 | 1.022714
3.225064 | 13.15984 | 0.001737316 | 1.025657
3.226923 | 13.11704 | 0.001742156 | 1.028515
3.228782 | 13.07446 | 0.001746835 | 1.031277
3.230641 | 13.03209 | 0.001751339 | 1.033936
3.2325 | 12.98995 | 0.001755651 | 1.036481
3.234359 | 12.94804 | 0.001759757 | 1.038905
3.236219 | 12.90636 | 0.001763642 | 1.041199
3.238078 | 12.86492 | 0.001767291 | 1.043353
3.239937 | 12.82373 | 0.001770691 | 1.04536
3.241796 | 12.78278 | 0.001773827 | 1.047212
3.243655 | 12.74209 | 0.001776687 | 1.0489
3.245514 | 12.70165 | 0.001779257 | 1.050418
3.247373 | 12.66148 | 0.001781527 | 1.051758
3.249233 | 12.62157 | 0.001783486 | 1.052914
3.251092 | 12.58194 | 0.001785124 | 1.053881
3.252951 | 12.54258 | 0.001786433 | 1.054654
3.25481 | 12.5035 | 0.001787406 | 1.055228
3.256669 | 12.46471 | 0.001788036 | 1.0556
3.258528 | 12.4262 | 0.00178832 | 1.055768
3.260387 | 12.38799 | 0.001788254 | 1.055729
3.262247 | 12.35007 | 0.001787838 | 1.055484
3.264106 | 12.31245 | 0.001787073 | 1.055032
3.265965 | 12.27513 | 0.00178596 | 1.054375
3.267824 | 12.23812 | 0.001784504 | 1.053515
3.269683 | 12.20142 | 0.001782712 | 1.052457
3.271542 | 12.16503 | 0.001780593 | 1.051206
3.273401 | 12.12896 | 0.001778157 | 1.049768
3.275261 | 12.09321 | 0.001775417 | 1.048151
3.27712 | 12.05778 | 0.001772388 | 1.046362
3.278979 | 12.02268 | 0.001769085 | 1.044412
3.280838 | 11.9879 | 0.001765526 | 1.042311
3.282697 | 11.95346 | 0.00176173 | 1.04007
3.284556 | 11.91935 | 0.001757715 | 1.0377
3.286415 | 11.88558 | 0.001753502 | 1.035213
3.288275 | 11.85215 | 0.001749113 | 1.032622
3.290134 | 11.81906 | 0.001744569 | 1.029939
3.291993 | 11.78631 | 0.001739893 | 1.027178
3.293852 | 11.75391 | 0.001735106 | 1.024352
3.295711 | 11.72186 | 0.00173023 | 1.021474
3.29757 | 11.69015 | 0.00172529 | 1.018557
3.299429 | 11.6588 | 0.001720305 | 1.015614
3.301289 | 11.6278 | 0.001715299 | 1.012659
3.303148 | 11.59715 | 0.001710291 | 1.009702
3.305007 | 11.56687 | 0.001705303 | 1.006757
3.306866 | 11.53693 | 0.001700353 | 1.003835
3.308725 | 11.50736 | 0.00169546 | 1.000946
3.310584 | 11.47815 | 0.00169064 | 0.9981011
3.312443 | 11.4493 | 0.00168591 | 0.9953084
3.314303 | 11.42081 | 0.001681283 | 0.9925768
3.316162 | 11.39269 | 0.001676771 | 0.9899132
3.318021 | 11.36493 | 0.001672385 | 0.9873239
3.31988 | 11.33753 | 0.001668133 | 0.9848136
3.321739 | 11.3105 | 0.001664021 | 0.9823859
3.323598 | 11.28383 | 0.001660053 | 0.980043
3.325457 | 11.25753 | 0.001656228 | 0.9777854
3.327317 | 11.23159 | 0.001652547 | 0.9756121
3.329176 | 11.20602 | 0.001649004 | 0.9735203
3.331035 | 11.18081 | 0.001645591 | 0.9715055
3.332894 | 11.15597 | 0.001642298 | 0.9695614
3.334753 | 11.1315 | 0.00163911 | 0.9676794
3.336612 | 11.10739 | 0.001636011 | 0.9658497
3.338471 | 11.08364 | 0.001632981 | 0.9640605
3.340331 | 11.06026 | 0.001629996 | 0.9622988
3.34219 | 11.03724 | 0.001627034 | 0.9605501
3.344049 | 11.01458 | 0.001624068 | 0.9587989
3.345908 | 10.99229 | 0.00162107 | 0.9570287
3.347767 | 10.97035 | 0.001618009 | 0.955222
3.349626 | 10.94878 | 0.001614856 | 0.9533607
3.351485 | 10.92756 | 0.001611579 | 0.951426
3.353345 | 10.9067 | 0.001608146 | 0.9493989
3.355204 | 10.88619 | 0.001604523 | 0.94726
3.357063 | 10.86604 | 0.001600677 | 0.9449898
3.358922 | 10.84624 | 0.001596576 | 0.9425686
3.360781 | 10.82679 | 0.001592187 | 0.9399773
3.36264 | 10.80769 | 0.001587477 | 0.9371967
3.364499 | 10.78894 | 0.001582415 | 0.9342083
3.366359 | 10.77053 | 0.001576971 | 0.9309941
3.368218 | 10.75246 | 0.001571115 | 0.927537
3.370077 | 10.73473 | 0.00156482 | 0.9238206
3.371936 | 10.71735 | 0.00155806 | 0.9198296
3.373795 | 10.70029 | 0.001550811 | 0.91555
3.375654 | 10.68357 | 0.001543051 | 0.910969
3.377513 | 10.66718 | 0.001534762 | 0.9060754
3.379373 | 10.65112 | 0.001525927 | 0.9008596
3.381232 | 10.63539 | 0.001516533 | 0.8953137
3.383091 | 10.61997 | 0.00150657 | 0.8894318
3.38495 | 10.60488 | 0.001496031 | 0.8832101
3.386809 | 10.5901 | 0.001484914 | 0.8766469
3.388668 | 10.57564 | 0.00147322 | 0.869743
3.390527 | 10.56149 | 0.001460954 | 0.8625017
3.392387 | 10.54764 | 0.001448127 | 0.8549289
3.394246 | 10.5341 | 0.001434753 | 0.8470334
3.396105 | 10.52086 | 0.001420853 | 0.8388272
3.397964 | 10.50792 | 0.001406451 | 0.8303247
3.399823 | 10.49527 | 0.001391576 | 0.8215432
3.401682 | 10.48291 | 0.001376262 | 0.8125022
3.403541 | 10.47084 | 0.001360546 | 0.8032238
3.405401 | 10.45905 | 0.001344468 | 0.7937315
3.40726 | 10.44754 | 0.00132807 | 0.7840511
3.409119 | 10.4363 | 0.001311401 | 0.7742098
3.410978 | 10.42534 | 0.001294507 | 0.7642362
3.412837 | 10.41464 | 0.001277439 | 0.75416
3.414696 | 10.40421 | 0.00126025 | 0.7440121
3.416555 | 10.39403 | 0.001242993 | 0.733824
3.418415 | 10.38411 | 0.001225722 | 0.7236279
3.420274 | 10.37445 | 0.001208493 | 0.7134561
3.422133 | 10.36503 | 0.00119136 | 0.7033416
3.423992 | 10.35585 | 0.001174379 | 0.6933168
3.425851 | 10.34691 | 0.001157606 | 0.6834142
3.42771 | 10.33821 | 0.001141094 | 0.6736659
3.42957 | 10.32974 | 0.001124895 | 0.664103
3.431429 | 10.32149 | 0.001109063 | 0.6547562
3.433288 | 10.31347 | 0.001093647 | 0.6456549
3.435147 | 10.30566 | 0.001078694 | 0.6368273
3.437006 | 10.29806 | 0.00106425 | 0.6283001
3.438865 | 10.29067 | 0.001050358 | 0.6200984
3.440724 | 10.28349 | 0.001037056 | 0.6122455
3.442584 | 10.2765 | 0.001024381 | 0.6047625
3.444443 | 10.26971 | 0.001012365 | 0.5976684
3.446302 | 10.26311 | 0.001001035 | 0.5909795
3.448161 | 10.2567 | 0.0009904146 | 0.5847097
3.45002 | 10.25047 | 0.0009805226 | 0.5788698
3.451879 | 10.24441 | 0.000971372 | 0.5734676
3.453738 | 10.23852 | 0.0009629703 | 0.5685075
3.455598 | 10.23281 | 0.000955319 | 0.5639904
3.457457 | 10.22725 | 0.0009484133 | 0.5599135
3.459316 | 10.22185 | 0.0009422423 | 0.5562704
3.461175 | 10.21661 | 0.0009367892 | 0.553051
3.463034 | 10.21152 | 0.0009320314 | 0.5502421
3.464893 | 10.20657 | 0.0009279417 | 0.5478277
3.466752 | 10.20176 | 0.0009244878 | 0.5457886
3.468612 | 10.19708 | 0.0009216332 | 0.5441034
3.470471 | 10.19254 | 0.0009193375 | 0.5427481
3.47233 | 10.18813 | 0.0009175565 | 0.5416966
3.474189 | 10.18383 | 0.0009162431 | 0.5409212
3.476048 | 10.17965 | 0.0009153471 | 0.5403923
3.477907 | 10.17559 | 0.0009148162 | 0.5400788
3.479766 | 10.17164 | 0.0009145956 | 0.5399486
3.481626 | 10.16779 | 0.0009146294 | 0.5399685
3.483485 | 10.16404 | 0.0009148599 | 0.5401046
3.485344 | 10.16038 | 0.0009152289 | 0.5403225
3.487203 | 10.15682 | 0.0009156775 | 0.5405873
3.489062 | 10.15335 | 0.0009161466 | 0.5408642
3.490921 | 10.14995 | 0.0009165775 | 0.5411186
3.49278 | 10.14664 | 0.0009169121 | 0.5413161
3.49464 | 10.1434 | 0.0009170932 | 0.5414231
3.496499 | 10.14024 | 0.0009170653 | 0.5414066
3.498358 | 10.13714 | 0.0009167743 | 0.5412348
3.500217 | 10.13411 | 0.0009161686 | 0.5408772
3.502076 | 10.13113 | 0.0009151989 | 0.5403047
3.503935 | 10.12821 | 0.0009138189 | 0.5394901
3.505794 | 10.12534 | 0.0009119858 | 0.5384079
3.507654 | 10.12252 | 0.0009096604 | 0.537035
3.509513 | 10.11975 | 0.0009068073 | 0.5353506
3.511372 | 10.11701 | 0.000903396 | 0.5333367
3.513231 | 10.11432 | 0.0008994006 | 0.5309779
3.51509 | 10.11166 | 0.0008948006 | 0.5282622
3.516949 | 10.10903 | 0.0008895808 | 0.5251806
3.518808 | 10.10642 | 0.0008837323 | 0.5217279
3.520668 | 10.10385 | 0.0008772519 | 0.517902
3.522527 | 10.10129 | 0.0008701417 | 0.5137044
3.524386 | 10.09875 | 0.0008624094 | 0.5091395
3.526245 | 10.09623 | 0.0008540673 | 0.5042146
3.528104 | 10.09372 | 0.0008451324 | 0.4989397
3.529963 | 10.09122 | 0.0008356258 | 0.4933273
3.531822 | 10.08873 | 0.0008255727 | 0.4873923
3.533682 | 10.08624 | 0.0008150018 | 0.4811515
3.535541 | 10.08375 | 0.000803945 | 0.474624
3.5374 | 10.08127 | 0.0007924373 | 0.4678301
3.539259 | 10.07878 | 0.0007805161 | 0.4607922
3.541118 | 10.07628 | 0.0007682213 | 0.4535338
3.542977 | 10.07378 | 0.0007555947 | 0.4460794
3.544836 | 10.07127 | 0.0007426797 | 0.4384548
3.546696 | 10.06875 | 0.0007295211 | 0.4306864
3.548555 | 10.06622 | 0.0007161646 | 0.4228011
3.550414 | 10.06367 | 0.0007026568 | 0.4148265
3.552273 | 10.06111 | 0.0006890444 | 0.4067902
3.554132 | 10.05853 | 0.0006753742 | 0.3987197
3.555991 | 10.05593 | 0.0006616928 | 0.3906427
3.55785 | 10.0533 | 0.0006480461 | 0.3825861
3.55971 | 10.05066 | 0.000634479 | 0.3745765
3.561569 | 10.04799 | 0.0006210354 | 0.3666399
3.563428 | 10.0453 | 0.0006077574 | 0.3588009
3.565287 | 10.04259 | 0.0005946851 | 0.3510835
3.567146 | 10.03984 | 0.0005818569 | 0.3435101
3.569005 | 10.03708 | 0.0005693083 | 0.3361018
3.570864 | 10.03428 | 0.0005570722 | 0.3288779
3.572724 | 10.03145 | 0.0005451785 | 0.3218563
3.574583 | 10.0286 | 0.0005336537 | 0.3150524
3.576442 | 10.02572 | 0.0005225207 | 0.3084798
3.578301 | 10.02281 | 0.0005117983 | 0.3021497
3.58016 | 10.01987 | 0.0005015014 | 0.2960707
3.582019 | 10.0169 | 0.0004916401 | 0.2902489
3.583878 | 10.0139 | 0.0004822205 | 0.2846878
3.585738 | 10.01087 | 0.0004732444 | 0.2793887
3.587597 | 10.00781 | 0.0004647102 | 0.2743504
3.589456 | 10.00472 | 0.0004566126 | 0.2695698
3.591315 | 10.00161 | 0.0004489429 | 0.2650418
3.593174 | 9.998463 | 0.0004416898 | 0.2607598
3.595033 | 9.995291 | 0.0004348389 | 0.2567153
3.596892 | 9.992095 | 0.0004283737 | 0.2528984
3.598752 | 9.988869 | 0.0004222751 | 0.249298
3.600611 | 9.985621 | 0.0004165225 | 0.2459019
3.60247 | 9.982347 | 0.0004110934 | 0.2426966
3.604329 | 9.979052 | 0.0004059637 | 0.2396683
3.606188 | 9.975733 | 0.0004011086 | 0.2368019
3.608047 | 9.972393 | 0.000396502 | 0.2340824
3.609906 | 9.969033 | 0.0003921174 | 0.2314938
3.611766 | 9.965657 | 0.000387928 | 0.2290205
3.613625 | 9.962262 | 0.0003839065 | 0.2266464
3.615484 | 9.958852 | 0.0003800262 | 0.2243556
3.617343 | 9.955428 | 0.0003762607 | 0.2221325
3.619202 | 9.951991 | 0.0003725841 | 0.219962
3.621061 | 9.948545 | 0.0003689715 | 0.2178292
3.62292 | 9.945088 | 0.0003653992 | 0.2157202
3.62478 | 9.941625 | 0.0003618448 | 0.2136218
3.626639 | 9.938157 | 0.0003582874 | 0.2115217
3.628498 | 9.934684 | 0.0003547081 | 0.2094085
3.630357 | 9.931211 | 0.0003510898 | 0.2072724
3.632216 | 9.927739 | 0.0003474179 | 0.2051047
3.634075 | 9.924268 | 0.0003436801 | 0.202898
3.635934 | 9.920803 | 0.000339867 | 0.2006468
3.637794 | 9.917342 | 0.0003359718 | 0.1983472
3.639653 | 9.913894 | 0.0003319913 | 0.1959973
3.641512 | 9.910454 | 0.0003279255 | 0.1935969
3.643371 | 9.907028 | 0.0003237778 | 0.1911483
3.64523 | 9.90362 | 0.0003195555 | 0.1886555
3.647089 | 9.900225 | 0.000315269 | 0.186125
3.648948 | 9.896853 | 0.0003109321 | 0.1835646
3.650808 | 9.893504 | 0.0003065614 | 0.1809842
3.652667 | 9.890177 | 0.0003021759 | 0.1783952
3.654526 | 9.886879 | 0.0002977975 | 0.1758103
3.656385 | 9.883611 | 0.0002934498 | 0.1732436
3.658244 | 9.880374 | 0.0002891587 | 0.1707103
3.660103 | 9.87717 | 0.0002849517 | 0.1682266
3.661962 | 9.874002 | 0.0002808577 | 0.1658096
3.663822 | 9.870873 | 0.0002769068 | 0.1634771
3.665681 | 9.867783 | 0.0002731303 | 0.1612476
3.66754 | 9.864736 | 0.0002695601 | 0.1591399
3.669399 | 9.861736 | 0.0002662288 | 0.1571731
3.671258 | 9.858783 | 0.0002631689 | 0.1553667
3.673117 | 9.855878 | 0.0002604134 | 0.1537399
3.674976 | 9.853023 | 0.0002579948 | 0.152312
3.676836 | 9.850224 | 0.0002559453 | 0.1511021
3.678695 | 9.847479 | 0.0002542964 | 0.1501286
3.680554 | 9.844792 | 0.0002530788 | 0.1494098
3.682413 | 9.842162 | 0.0002523219 | 0.148963
3.684272 | 9.839594 | 0.0002520539 | 0.1488047
3.686131 | 9.837088 | 0.0002523011 | 0.1489507
3.68799 | 9.834648 | 0.0002530883 | 0.1494154
3.68985 | 9.832274 | 0.000254438 | 0.1502122
3.691709 | 9.829965 | 0.0002563705 | 0.1513531
3.693568 | 9.827727 | 0.0002589032 | 0.1528484
3.695427 | 9.825557 | 0.0002620513 | 0.1547068
3.697286 | 9.823461 | 0.0002658263 | 0.1569355
3.699145 | 9.821434 | 0.000270237 | 0.1595394
3.701004 | 9.819484 | 0.0002752883 | 0.1625216
3.702864 | 9.817606 | 0.0002809815 | 0.1658827
3.704723 | 9.815803 | 0.000287314 | 0.1696212
3.706582 | 9.814078 | 0.0002942789 | 0.1737331
3.708441 | 9.812427 | 0.0003018659 | 0.1782122
3.7103 | 9.810855 | 0.0003100607 | 0.1830501
3.712159 | 9.809358 | 0.0003188458 | 0.1882366
3.714018 | 9.807939 | 0.0003282004 | 0.1937592
3.715878 | 9.806599 | 0.0003381008 | 0.1996041
3.717737 | 9.805335 | 0.0003485208 | 0.2057557
3.719596 | 9.80415 | 0.0003594313 | 0.212197
3.721455 | 9.80304 | 0.0003708011 | 0.2189094
3.723314 | 9.802006 | 0.0003825972 | 0.2258734
3.725173 | 9.801049 | 0.0003947843 | 0.2330683
3.727032 | 9.800168 | 0.0004073258 | 0.2404724
3.728892 | 9.799359 | 0.0004201837 | 0.2480633
3.730751 | 9.798625 | 0.0004333188 | 0.2558178
3.73261 | 9.797962 | 0.0004466909 | 0.2637123
3.734469 | 9.797369 | 0.0004602591 | 0.2717225
3.736328 | 9.796846 | 0.0004739821 | 0.2798242
3.738187 | 9.796389 | 0.0004878183 | 0.2879926
3.740046 | 9.795998 | 0.000501726 | 0.2962033
3.741906 | 9.795669 | 0.0005156637 | 0.3044317
3.743765 | 9.795405 | 0.0005295904 | 0.3126536
3.745624 | 9.795198 | 0.0005434656 | 0.3208451
3.747483 | 9.795047 | 0.0005572497 | 0.3289828
3.749342 | 9.794949 | 0.0005709042 | 0.337044
3.751201 | 9.794902 | 0.0005843919 | 0.3450067
3.75306 | 9.794906 | 0.0005976771 | 0.3528498
3.75492 | 9.794953 | 0.0006107257 | 0.3605533
3.756779 | 9.795044 | 0.0006235059 | 0.3680984
3.758638 | 9.795172 | 0.0006359879 | 0.3754673
3.760497 | 9.795335 | 0.0006481442 | 0.382644
3.762356 | 9.79553 | 0.0006599501 | 0.3896139
3.764215 | 9.795753 | 0.0006713837 | 0.3963639
3.766074 | 9.796 | 0.0006824263 | 0.4028831
3.767934 | 9.796265 | 0.0006930621 | 0.4091621
3.769793 | 9.796549 | 0.0007032782 | 0.4151934
3.771652 | 9.796844 | 0.0007130644 | 0.4209709
3.773511 | 9.797148 | 0.000722413 | 0.42649
3.77537 | 9.797453 | 0.0007313184 | 0.4317474
3.777229 | 9.797756 | 0.0007397771 | 0.4367412
3.779088 | 9.798057 | 0.0007477874 | 0.4414703
3.780948 | 9.798343 | 0.0007553492 | 0.4459345
3.782807 | 9.798615 | 0.0007624635 | 0.4501346
3.784666 | 9.798871 | 0.0007691329 | 0.4540719
3.786525 | 9.7991 | 0.0007753604 | 0.4577485
3.788384 | 9.799301 | 0.00078115 | 0.4611665
3.790243 | 9.799468 | 0.0007865063 | 0.4643287
3.792102 | 9.799597 | 0.0007912558 | 0.4671326
3.793962 | 9.799684 | 0.000791921 | 0.4675253
3.795821 | 9.799724 | 0.0007924156 | 0.4678173
3.79768 | 9.799711 | 0.0007927668 | 0.4680247
3.799539 | 9.799644 | 0.0007930018 | 0.4681634
3.801398 | 9.799515 | 0.0007931481 | 0.4682498
3.803257 | 9.799323 | 0.000793233 | 0.4682999
3.805116 | 9.799063 | 0.0007932832 | 0.4683295
3.806976 | 9.798731 | 0.0007933251 | 0.4683543
3.808835 | 9.798328 | 0.0007933842 | 0.4683892
3.810694 | 9.797961 | 0.0007934851 | 0.4684487
3.812553 | 9.797977 | 0.0007936511 | 0.4685468
3.814412 | 9.797979 | 0.0007939043 | 0.4686962
3.816271 | 9.79798 | 0.000794265 | 0.4689092
3.81813 | 9.79798 | 0.0007947518 | 0.4691965
3.81999 | 9.79798 | 0.0007953812 | 0.4695682
3.821849 | 9.79798 | 0.0007961678 | 0.4700325
3.823708 | 9.79798 | 0.0007971234 | 0.4705967
3.825567 | 9.79798 | 0.0007982573 | 0.4712661
3.827426 | 9.79798 | 0.0007995761 | 0.4720447
3.829285 | 9.79798 | 0.0008010836 | 0.4729347
3.831144 | 9.79798 | 0.0008027808 | 0.4739366
3.833004 | 9.79798 | 0.0008046665 | 0.4750499
3.834863 | 9.79798 | 0.0008067368 | 0.4762721
3.836722 | 9.79798 | 0.0008089861 | 0.4776
3.838581 | 9.79798 | 0.0008114064 | 0.4790289
3.84044 | 9.79798 | 0.0008139884 | 0.4805532
3.842299 | 9.79798 | 0.0008167206 | 0.4821662
3.844158 | 9.79798 | 0.0008195904 | 0.4838605
3.845127 | 9.795087 | 0.0008195904 | 0.4838605
3.847119 | 9.807375 | 0.0008228548 | 0.4857877
3.849112 | 9.820672 | 0.0008262329 | 0.487782
3.851104 | 9.834917 | 0.0008297042 | 0.4898313
3.853096 | 9.850051 | 0.0008332473 | 0.4919231
3.855088 | 9.866017 | 0.0008368395 | 0.4940438
3.85708 | 9.882762 | 0.0008404575 | 0.4961798
3.859073 | 9.900234 | 0.0008440785 | 0.4983175
3.861065 | 9.918386 | 0.0008429341 | 0.4976419
3.863057 | 9.937169 | 0.0008377246 | 0.4945663
3.865049 | 9.95654 | 0.0008307067 | 0.4904232
3.867041 | 9.976457 | 0.0008220421 | 0.4853079
3.869033 | 9.996879 | 0.0008118839 | 0.4793108
3.871026 | 10.01777 | 0.000800377 | 0.4725175
3.873018 | 10.03909 | 0.0007876586 | 0.4650089
3.87501 | 10.06081 | 0.0007738583 | 0.4568617
3.877002 | 10.08289 | 0.0007590992 | 0.4481484
3.878994 | 10.10531 | 0.0007434979 | 0.4389378
3.880987 | 10.12803 | 0.0007271648 | 0.4292953
3.882979 | 10.15104 | 0.0007102053 | 0.419283
3.884971 | 10.17429 | 0.0006927194 | 0.4089598
3.886963 | 10.19778 | 0.0006748025 | 0.3983823
3.888955 | 10.22147 | 0.0006565463 | 0.3876044
3.890948 | 10.24534 | 0.0006380375 | 0.3766773
3.89294 | 10.26938 | 0.0006193317 | 0.365634
3.894932 | 10.29357 | 0.0006005028 | 0.354518
3.896924 | 10.31789 | 0.0005816235 | 0.3433723
3.898916 | 10.34232 | 0.0005627626 | 0.3322374
3.900908 | 10.36686 | 0.000543985 | 0.3211517
3.902901 | 10.39147 | 0.0005253517 | 0.3101512
3.904893 | 10.41617 | 0.0005069196 | 0.2992695
3.906885 | 10.44092 | 0.0004887418 | 0.2885378
3.908877 | 10.46573 | 0.0004708673 | 0.2779853
3.910869 | 10.49058 | 0.0004533414 | 0.2676385
3.912862 | 10.51546 | 0.0004362051 | 0.2575218
3.914854 | 10.54037 | 0.0004194959 | 0.2476572
3.916846 | 10.56531 | 0.000403247 | 0.2380644
3.918838 | 10.59025 | 0.000387488 | 0.2287607
3.92083 | 10.6152 | 0.0003722442 | 0.2197613
3.922822 | 10.64016 | 0.0003575372 | 0.2110788
3.924815 | 10.66512 | 0.0003433848 | 0.2027236
3.926807 | 10.69008 | 0.0003298006 | 0.1947039
3.928799 | 10.71503 | 0.0003167945 | 0.1870256
3.930791 | 10.73998 | 0.0003043725 | 0.179692
3.932783 | 10.76492 | 0.0002925365 | 0.1727044
3.934776 | 10.78985 | 0.0002812847 | 0.1660617
3.936768 | 10.81478 | 0.0002706113 | 0.1597604
3.93876 | 10.83969 | 0.0002605067 | 0.153795
3.940752 | 10.8646 | 0.0002509574 | 0.1481574
3.942744 | 10.8895 | 0.000241946 | 0.1428373
3.944737 | 10.9144 | 0.0002334511 | 0.1378222
3.946729 | 10.9393 | 0.0002254477 | 0.1330972
3.948721 | 10.9642 | 0.0002179067 | 0.1286453
3.950713 | 10.9891 | 0.0002107952 | 0.1244469
3.952705 | 11.014 | 0.0002040771 | 0.1204807
3.954697 | 11.03892 | 0.0001977129 | 0.1167235
3.95669 | 11.06384 | 0.0001916607 | 0.1131505
3.958682 | 11.08879 | 0.0001858765 | 0.1097357
3.960674 | 11.11375 | 0.0001803147 | 0.1064522
3.962666 | 11.13874 | 0.0001749284 | 0.1032723
3.964658 | 11.16376 | 0.0001696701 | 0.1001679
3.966651 | 11.18881 | 0.0001644921 | 0.09711098
3.968643 | 11.2139 | 0.0001593468 | 0.09407338
3.970635 | 11.23903 | 0.0001541875 | 0.09102749
3.972627 | 11.26421 | 0.0001489685 | 0.08794634
3.974619 | 11.28945 | 0.0001436455 | 0.08480379
3.976612 | 11.31474 | 0.0001381758 | 0.08157464
3.978604 | 11.34009 | 0.0001325185 | 0.07823477
3.980596 | 11.36552 | 0.0001266349 | 0.07476128
3.982588 | 11.39101 | 0.0001204885 | 0.07113261
3.98458 | 11.41659 | 0.0001140451 | 0.06732867
3.986572 | 11.44225 | 0.0001072736 | 0.06333097
3.988565 | 11.46799 | 0.0001001455 | 0.05912276
3.990557 | 11.49384 | 9.263556e-05 | 0.05468913
3.992549 | 11.51978 | 8.472196e-05 | 0.05001719
3.994541 | 11.54582 | 7.638643e-05 | 0.04509616
3.996533 | 11.57198 | 6.761451e-05 | 0.03991749
3.998526 | 11.59825 | 5.839579e-05 | 0.03447504
4.000518 | 11.62464 | 4.87241e-05 | 0.02876518
4.00251 | 11.65116 | 3.859778e-05 | 0.02278692
4.004502 | 11.67781 | 2.801981e-05 | 0.01654202
4.006494 | 11.70459 | 1.699815e-05 | 0.01003517
4.008486 | 11.73151 | 5.54585e-06 | 0.003274096
4.010479 | 11.75857 | -6.318656e-06 | -0.003730337
4.012471 | 11.78578 | -1.857146e-05 | -0.01096401
4.014463 | 11.81314 | -3.118338e-05 | -0.01840969
4.016455 | 11.84066 | -4.41204e-05 | -0.0260473
4.018447 | 11.86834 | -5.734409e-05 | -0.03385416
4.02044 | 11.89619 | -7.081205e-05 | -0.04180522
4.022432 | 11.9242 | -8.447834e-05 | -0.04987336
4.024424 | 11.95239 | -9.82939e-05 | -0.05802964
4.026416 | 11.98075 | -0.000112207 | -0.0662435
4.028408 | 12.00928 | -0.0001261637 | -0.0744831
4.030401 | 12.038 | -0.0001401082 | -0.08271551
4.032393 | 12.06691 | -0.0001539834 | -0.090907
4.034385 | 12.096 | -0.0001677313 | -0.0990233
4.036377 | 12.12528 | -0.0001812932 | -0.1070298
4.038369 | 12.15476 | -0.0001946105 | -0.1148919
4.040361 | 12.18442 | -0.000207625 | -0.1225753
4.042354 | 12.21429 | -0.0002202791 | -0.1300459
4.044346 | 12.24435 | -0.0002325166 | -0.1372705
4.046338 | 12.27462 | -0.000244283 | -0.1442171
4.04833 | 12.30509 | -0.0002555259 | -0.1508545
4.050322 | 12.33576 | -0.0002661951 | -0.1571533
4.052315 | 12.36663 | -0.0002762439 | -0.1630857
4.054307 | 12.39772 | -0.0002856285 | -0.1686261
4.056299 | 12.429 | -0.0002943094 | -0.173751
4.058291 | 12.4605 | -0.000302251 | -0.1784395
4.060283 | 12.4922 | -0.0003094226 | -0.1826734
4.062276 | 12.52411 | -0.0003157985 | -0.1864375
4.064268 | 12.55623 | -0.0003213587 | -0.1897201
4.06626 | 12.58856 | -0.0003260892 | -0.1925128
4.068252 | 12.6211 | -0.0003299823 | -0.1948112
4.070244 | 12.65384 | -0.0003330373 | -0.1966148
4.072236 | 12.68679 | -0.0003352607 | -0.1979274
4.074229 | 12.71995 | -0.0003366667 | -0.1987575
4.076221 | 12.75331 | -0.0003372768 | -0.1991176
4.078213 | 12.78688 | -0.0003371191 | -0.1990246
4.080205 | 12.82064 | -0.0003362283 | -0.1984987
4.082197 | 12.85461 | -0.0003346447 | -0.1975638
4.08419 | 12.88878 | -0.0003324138 | -0.1962467
4.086182 | 12.92315 | -0.0003295857 | -0.194577
4.088174 | 12.95771 | -0.0003262147 | -0.1925869
4.090166 | 12.99247 | -0.0003223587 | -0.1903105
4.092158 | 13.02742 | -0.0003180786 | -0.1877836
4.09415 | 13.06255 | -0.000313438 | -0.1850439
4.096143 | 13.09787 | -0.0003085022 | -0.18213
4.098135 | 13.13338 | -0.0003033384 | -0.1790815
4.100127 | 13.16907 | -0.0002980149 | -0.1759387
4.102119 | 13.20493 | -0.0002926009 | -0.1727424
4.104111 | 13.24097 | -0.0002871661 | -0.1695339
4.106104 | 13.27718 | -0.0002817802 | -0.1663542
4.108096 | 13.31356 | -0.0002765126 | -0.1632444
4.110088 | 13.3501 | -0.0002714323 | -0.1602451
4.11208 | 13.3868 | -0.000266607 | -0.1573964
4.114072 | 13.42366 | -0.0002621031 | -0.1547374
4.116065 | 13.46066 | -0.0002579852 | -0.1523064
4.118057 | 13.49782 | -0.0002543158 | -0.1501401
4.120049 | 13.53512 | -0.0002511547 | -0.1482739
4.122041 | 13.57256 | -0.000248559 | -0.1467415
4.124033 | 13.61014 | -0.0002465824 | -0.1455745
4.126025 | 13.64785 | -0.0002452749 | -0.1448026
4.128018 | 13.68568 | -0.0002446822 | -0.1444527
4.13001 | 13.72363 | -0.000244845 | -0.1445488
4.132002 | 13.7617 | -0.0002457981 | -0.1451115
4.133994 | 13.79988 | -0.0002475692 | -0.1461571
4.135986 | 13.83817 | -0.0002501783 | -0.1476974
4.137979 | 13.87655 | -0.0002536373 | -0.1497395
4.139971 | 13.91504 | -0.0002579503 | -0.1522858
4.141963 | 13.95361 | -0.0002631138 | -0.1553341
4.143955 | 13.99227 | -0.0002691168 | -0.1588781
4.145947 | 14.03101 | -0.0002759411 | -0.162907
4.14794 | 14.06982 | -0.0002835619 | -0.1674061
4.149932 | 14.1087 | -0.0002919473 | -0.1723566
4.151924 | 14.14765 | -0.0003010593 | -0.177736
4.153916 | 14.18665 | -0.0003108534 | -0.1835181
4.155908 | 14.2257 | -0.0003212794 | -0.1896733
4.1579 | 14.2648 | -0.0003322811 | -0.1961683
4.159893 | 14.30394 | -0.0003437973 | -0.2029672
4.161885 | 14.34312 | -0.0003557624 | -0.210031
4.163877 | 14.38232 | -0.0003681065 | -0.2173185
4.165869 | 14.42154 | -0.0003807567 | -0.2247868
4.167861 | 14.46079 | -0.0003936374 | -0.2323912
4.169854 | 14.50004 | -0.0004066708 | -0.2400857
4.171846 | 14.53929 | -0.000419778 | -0.2478238
4.173838 | 14.57855 | -0.0004328791 | -0.2555582
4.17583 | 14.6178 | -0.0004458942 | -0.2632419
4.177822 | 14.65703 | -0.0004587439 | -0.270828
4.179814 | 14.69625 | -0.0004713499 | -0.2782702
4.181807 | 14.73544 | -0.0004836359 | -0.2855235
4.183799 | 14.77459 | -0.0004955278 | -0.2925441
4.185791 | 14.81371 | -0.0005069545 | -0.29929
4.187783 | 14.85279 | -0.0005178488 | -0.3057217
4.189775 | 14.89182 | -0.0005281477 | -0.3118019
4.191768 | 14.93079 | -0.0005377934 | -0.3174964
4.19376 | 14.9697 | -0.0005467337 | -0.3227744
4.195752 | 15.00854 | -0.0005549229 | -0.3276091
4.197744 | 15.04731 | -0.0005623224 | -0.3319775
4.199736 | 15.086 | -0.0005689008 | -0.3358612
4.201729 | 15.12461 | -0.0005746339 | -0.3392458
4.203721 | 15.16312 | -0.0005795042 | -0.3421211
4.205713 | 15.20154 | -0.0005835004 | -0.3444804
4.207705 | 15.23985 | -0.0005866175 | -0.3463206
4.209697 | 15.27806 | -0.0005888556 | -0.3476419
4.211689 | 15.31615 | -0.0005902206 | -0.3484477
4.213682 | 15.35412 | -0.0005907229 | -0.3487443
4.215674 | 15.39197 | -0.0005903777 | -0.3485405
4.217666 | 15.42969 | -0.0005892041 | -0.3478476
4.219658 | 15.46727 | -0.0005872252 | -0.3466794
4.22165 | 15.50471 | -0.0005844676 | -0.3450513
4.223643 | 15.542 | -0.0005809608 | -0.342981
4.225635 | 15.57914 | -0.0005767372 | -0.3404876
4.227627 | 15.61613 | -0.0005718316 | -0.3375914
4.229619 | 15.65295 | -0.0005662806 | -0.3343143
4.231611 | 15.6896 | -0.0005601228 | -0.3306789
4.233604 | 15.72608 | -0.0005533979 | -0.3267088
4.235596 | 15.76238 | -0.0005461466 | -0.3224278
4.237588 | 15.7985 | -0.0005384102 | -0.3178605
4.23958 | 15.83443 | -0.0005302303 | -0.3130314
4.241572 | 15.87018 | -0.0005216484 | -0.3079649
4.243564 | 15.90572 | -0.0005127056 | -0.3026853
4.245557 | 15.94106 | -0.0005034419 | -0.2972163
4.247549 | 15.9762 | -0.0004938964 | -0.2915809
4.249541 | 16.01113 | -0.0004841066 | -0.2858013
4.251533 | 16.04585 | -0.0004741081 | -0.2798986
4.253525 | 16.08034 | -0.0004639343 | -0.2738923
4.255518 | 16.11462 | -0.0004536159 | -0.2678006
4.25751 | 16.14866 | -0.0004431808 | -0.2616401
4.259502 | 16.18248 | -0.0004326536 | -0.2554251
4.261494 | 16.21606 | -0.0004220554 | -0.2491683
4.263486 | 16.24941 | -0.0004114046 | -0.2428804
4.265478 | 16.28251 | -0.0004007166 | -0.2365705
4.267471 | 16.31537 | -0.0003900047 | -0.2302466
4.269463 | 16.34798 | -0.0003792802 | -0.2239151
4.271455 | 16.38034 | -0.0003685525 | -0.2175818
4.273447 | 16.41244 | -0.0003578299 | -0.2112516
4.275439 | 16.44429 | -0.0003471199 | -0.2049287
4.277432 | 16.47588 | -0.000336429 | -0.1986171
4.279424 | 16.5072 | -0.0003257637 | -0.1923207
4.281416 | 16.53825 | -0.0003151306 | -0.1860432
4.283408 | 16.56904 | -0.0003045361 | -0.1797886
4.2854 | 16.59956 | -0.0002939873 | -0.1735609
4.287393 | 16.6298 | -0.0002834911 | -0.1673643
4.289385 | 16.65976 | -0.000273055 | -0.1612031
4.291377 | 16.68944 | -0.0002626869 | -0.1550821
4.293369 | 16.71885 | -0.000252395 | -0.1490061
4.295361 | 16.74797 | -0.0002421879 | -0.1429802
4.297353 | 16.77681 | -0.0002320749 | -0.1370097
4.299346 | 16.80536 | -0.0002220656 | -0.1311006
4.301338 | 16.83362 | -0.0002121705 | -0.1252588
4.30333 | 16.86159 | -0.0002024005 | -0.1194909
4.305322 | 16.88927 | -0.0001927673 | -0.1138038
4.307314 | 16.91666 | -0.0001832834 | -0.1082048
4.309307 | 16.94375 | -0.000173962 | -0.1027017
4.311299 | 16.97055 | -0.0001648171 | -0.09730287
4.313291 | 16.99705 | -0.0001558638 | -0.09201713
4.315283 | 17.02325 | -0.000147118 | -0.08685385
4.317275 | 17.04916 | -0.0001385965 | -0.08182302
4.319268 | 17.07477 | -0.0001303172 | -0.0769352
4.32126 | 17.10008 | -0.0001222992 | -0.07220161
4.323252 | 17.12509 | -0.0001145625 | -0.06763409
4.325244 | 17.1498 | -0.0001071279 | -0.06324494
4.327236 | 17.17421 | -0.0001000166 | -0.05904667
4.329228 | 17.19831 | -9.324996e-05 | -0.05505186
4.331221 | 17.22212 | -8.684884e-05 | -0.05127283
4.333213 | 17.24563 | -8.083341e-05 | -0.04772151
4.335205 | 17.26884 | -7.522277e-05 | -0.04440916
4.337197 | 17.29174 | -7.003449e-05 | -0.04134617
4.339189 | 17.31435 | -6.52843e-05 | -0.0385418
4.341182 | 17.33666 | -6.098568e-05 | -0.03600403
4.343174 | 17.35866 | -5.71496e-05 | -0.03373933
4.345166 | 17.38038 | -5.378444e-05 | -0.03175265
4.347158 | 17.40179 | -5.0896e-05 | -0.0300474
4.34915 | 17.4229 | -4.848751e-05 | -0.02862551
4.351142 | 17.44373 | -4.655964e-05 | -0.02748736
4.353135 | 17.46425 | -4.511051e-05 | -0.02663183
4.355127 | 17.48448 | -4.413568e-05 | -0.02605632
4.357119 | 17.50442 | -4.362818e-05 | -0.02575671
4.359111 | 17.52407 | -4.357852e-05 | -0.02572739
4.361103 | 17.54343 | -4.397468e-05 | -0.02596127
4.363096 | 17.5625 | -4.480212e-05 | -0.02644977
4.365088 | 17.58129 | -4.604381e-05 | -0.02718282
4.36708 | 17.59979 | -4.768022e-05 | -0.02814891
4.369072 | 17.61801 | -4.968932e-05 | -0.02933502
4.371064 | 17.63594 | -5.204661e-05 | -0.03072669
4.373057 | 17.6536 | -5.472512e-05 | -0.03230799
4.375049 | 17.67098 | -5.769541e-05 | -0.03406156
4.377041 | 17.68808 | -6.092558e-05 | -0.03596856
4.379033 | 17.70491 | -6.438131e-05 | -0.03800871
4.381025 | 17.72147 | -6.80258e-05 | -0.0401603
4.383017 | 17.73776 | -7.181985e-05 | -0.04240019
4.38501 | 17.75379 | -7.572199e-05 | -0.04470389
4.387002 | 17.76955 | -7.968885e-05 | -0.0470458
4.388994 | 17.78505 | -8.367554e-05 | -0.04939942
4.390986 | 17.80029 | -8.763613e-05 | -0.05173763
4.392978 | 17.81528 | -9.152402e-05 | -0.05403292
4.394971 | 17.83001 | -9.529239e-05 | -0.05625764
4.396963 | 17.84449 | -9.889459e-05 | -0.05838426
4.398955 | 17.85872 | -0.0001022846 | -0.06038561
4.400947 | 17.87271 | -0.0001054173 | -0.06223508
4.402939 | 17.88646 | -0.0001082493 | -0.06390697
4.404932 | 17.89996 | -0.0001107386 | -0.0653766
4.406924 | 17.91324 | -0.0001128456 | -0.0666205
4.408916 | 17.92627 | -0.0001145326 | -0.06761646
4.410908 | 17.93908 | -0.0001157642 | -0.06834357
4.4129 | 17.95167 | -0.0001165074 | -0.06878233
4.414892 | 17.96403 | -0.0001167316 | -0.06891468
4.416885 | 17.97617 | -0.0001164087 | -0.06872406
4.418877 | 17.98809 | -0.0001155134 | -0.0681955
4.420869 | 17.9998 | -0.0001140231 | -0.06731569
4.422861 | 18.0113 | -0.0001119182 | -0.066073
4.424853 | 18.02259 | -0.0001091819 | -0.06445758
4.426846 | 18.03368 | -0.0001058007 | -0.06246142
4.428838 | 18.04457 | -0.0001017642 | -0.06007841
4.43083 | 18.05527 | -9.706545e-05 | -0.0573044
4.432822 | 18.06577 | -9.170079e-05 | -0.05413727
4.434814 | 18.07608 | -8.567021e-05 | -0.05057701
4.436806 | 18.08621 | -7.897731e-05 | -0.04662573
4.438799 | 18.09616 | -7.162948e-05 | -0.0422878
4.440791 | 18.10593 | -6.363794e-05 | -0.03756985
4.442783 | 18.11552 | -5.501794e-05 | -0.03248087
4.444775 | 18.12495 | -4.578876e-05 | -0.02703225
4.446767 | 18.13421 | -3.59736e-05 | -0.02123768
4.44876 | 18.1433 | -2.559929e-05 | -0.01511302
4.450752 | 18.15224 | -1.469596e-05 | -0.008676037
4.452744 | 18.16102 | -3.296693e-06 | -0.001946264
4.454736 | 18.16965 | 8.562819e-06 | 0.00505522
4.456728 | 18.17813 | 2.084457e-05 | 0.01230598
4.458721 | 18.18646 | 3.350859e-05 | 0.01978242
4.460713 | 18.19466 | 4.651329e-05 | 0.02745999
4.462705 | 18.20271 | 5.981575e-05 | 0.03531335
4.464697 | 18.21064 | 7.337212e-05 | 0.0433166
4.466689 | 18.21843 | 8.713784e-05 | 0.05144345
4.468681 | 18.2261 | 0.0001010679 | 0.05966731
4.470674 | 18.23365 | 0.000115117 | 0.06796146
4.472666 | 18.24108 | 0.0001292398 | 0.0762991
4.474658 | 18.2484 | 0.0001433909 | 0.08465352
4.47665 | 18.2556 | 0.0001575256 | 0.09299816
4.478642 | 18.2627 | 0.0001715992 | 0.1013068
4.480635 | 18.26969 | 0.0001855679 | 0.1095535
4.482627 | 18.27659 | 0.0001993889 | 0.117713
4.484619 | 18.28338 | 0.0002130203 | 0.1257605
4.486611 | 18.29009 | 0.0002264213 | 0.1336721
4.488603 | 18.2967 | 0.0002395529 | 0.1414245
4.490595 | 18.30323 | 0.0002523774 | 0.1489957
4.492588 | 18.30968 | 0.0002648591 | 0.1563645
4.49458 | 18.31605 | 0.0002769643 | 0.163511
4.496572 | 18.32234 | 0.0002886613 | 0.1704166
4.498564 | 18.32856 | 0.0002999211 | 0.177064
4.500556 | 18.33472 | 0.000310717 | 0.1834376
4.502549 | 18.34081 | 0.0003210252 | 0.1895232
4.504541 | 18.34683 | 0.0003308248 | 0.1953086
4.506533 | 18.3528 | 0.0003400981 | 0.2007833
4.508525 | 18.35871 | 0.0003488304 | 0.2059385
4.510517 | 18.36457 | 0.0003570098 | 0.2107674
4.51251 | 18.37038 | 0.0003646276 | 0.2152647
4.514502 | 18.37615 | 0.0003716774 | 0.2194267
4.516494 | 18.38187 | 0.0003781557 | 0.2232513
4.518486 | 18.38755 | 0.0003840615 | 0.2267379
4.520478 | 18.3932 | 0.0003893961 | 0.2298873
4.52247 | 18.39881 | 0.0003941631 | 0.2327016
4.524463 | 18.40439 | 0.0003983684 | 0.2351842
4.526455 | 18.40994 | 0.0004020196 | 0.2373398
4.528447 | 18.41547 | 0.0004051266 | 0.2391741
4.530439 | 18.42097 | 0.0004077011 | 0.2406939
4.532431 | 18.42645 | 0.0004097563 | 0.2419073
4.534424 | 18.43192 | 0.0004113071 | 0.2428228
4.536416 | 18.43737 | 0.00041237 | 0.2434503
4.538408 | 18.4428 | 0.0004129627 | 0.2438003
4.5404 | 18.44823 | 0.0004131044 | 0.2438839
4.542392 | 18.45364 | 0.0004128152 | 0.2437132
4.544385 | 18.45905 | 0.0004121164 | 0.2433006
4.546377 | 18.46446 | 0.0004110302 | 0.2426594
4.548369 | 18.46986 | 0.0004095796 | 0.241803
4.550361 | 18.47527 | 0.0004077883 | 0.2407454
4.552353 | 18.48067 | 0.0004056806 | 0.2395011
4.554345 | 18.48608 | 0.0004032812 | 0.2380846
4.556338 | 18.4915 | 0.0004006153 | 0.2365107
4.55833 | 18.49692 | 0.0003977084 | 0.2347946
4.560322 | 18.50236 | 0.0003945858 | 0.2329511
4.562314 | 18.5078 | 0.0003912733 | 0.2309955
4.564306 | 18.51326 | 0.0003877963 | 0.2289428
4.566299 | 18.51873 | 0.00038418 | 0.2268078
4.568291 | 18.52421 | 0.0003804495 | 0.2246055
4.570283 | 18.52972 | 0.0003766294 | 0.2223502
4.572275 | 18.53523 | 0.0003727441 | 0.2200565
4.574267 | 18.54077 | 0.0003688175 | 0.2177383
4.576259 | 18.54633 | 0.000364873 | 0.2154096
4.578252 | 18.55191 | 0.0003609335 | 0.2130838
4.580244 | 18.55751 | 0.0003570217 | 0.2107744
4.582236 | 18.56314 | 0.0003531593 | 0.2084942
4.584228 | 18.56878 | 0.0003493677 | 0.2062557
4.58622 | 18.57446 | 0.0003456676 | 0.2040713
4.588213 | 18.58015 | 0.000342079 | 0.2019527
4.590205 | 18.58588 | 0.0003386213 | 0.1999114
4.592197 | 18.59162 | 0.000335313 | 0.1979583
4.594189 | 18.5974 | 0.0003321722 | 0.1961041
4.596181 | 18.6032 | 0.0003292161 | 0.1943589
4.598174 | 18.60902 | 0.0003264611 | 0.1927324
4.600166 | 18.61488 | 0.0003239231 | 0.1912341
4.602158 | 18.62076 | 0.0003216172 | 0.1898727
4.60415 | 18.62667 | 0.0003195578 | 0.1886569
4.606142 | 18.6326 | 0.0003177586 | 0.1875947
4.608134 | 18.63856 | 0.0003162325 | 0.1866937
4.610127 | 18.64455 | 0.0003149917 | 0.1859612
4.612119 | 18.65056 | 0.0003140478 | 0.185404
4.614111 | 18.6566 | 0.0003134115 | 0.1850284
4.616103 | 18.66266 | 0.000313093 | 0.1848403
4.618095 | 18.66874 | 0.0003131016 | 0.1848454
4.620088 | 18.67485 | 0.0003134459 | 0.1850486
4.62208 | 18.68099 | 0.0003141337 | 0.1854547
4.624072 | 18.68714 | 0.0003151722 | 0.1860678
4.626064 | 18.69332 | 0.0003165679 | 0.1868918
4.628056 | 18.69951 | 0.0003183263 | 0.1879299
4.630049 | 18.70572 | 0.0003204525 | 0.1891851
4.632041 | 18.71196 | 0.0003229505 | 0.1906598
4.634033 | 18.7182 | 0.0003258237 | 0.1923561
4.636025 | 18.72447 | 0.0003290746 | 0.1942753
4.638017 | 18.73074 | 0.0003327049 | 0.1964186
4.640009 | 18.73703 | 0.0003367156 | 0.1987863
4.642002 | 18.74333 | 0.0003411064 | 0.2013785
4.643994 | 18.74964 | 0.0003458765 | 0.2041946
4.645986 | 18.75595 | 0.000351024 | 0.2072336
4.647978 | 18.76227 | 0.000356546 | 0.2104936
4.64997 | 18.7686 | 0.0003624389 | 0.2139726
4.651963 | 18.77492 | 0.0003686977 | 0.2176676
4.653955 | 18.78125 | 0.0003753167 | 0.2215752
4.655947 | 18.78757 | 0.0003822891 | 0.2256915
4.657939 | 18.79389 | 0.000389607 | 0.2300117
4.659931 | 18.8002 | 0.0003972613 | 0.2345306
4.661923 | 18.80651 | 0.0004052421 | 0.2392423
4.663916 | 18.8128 | 0.0004135382 | 0.24414
4.665908 | 18.81907 | 0.0004221372 | 0.2492166
4.6679 | 18.82533 | 0.0004310256 | 0.254464
4.669892 | 18.83158 | 0.0004401887 | 0.2598736
4.671884 | 18.8378 | 0.0004496106 | 0.265436
4.673877 | 18.84399 | 0.0004592743 | 0.2711411
4.675869 | 18.85016 | 0.0004691612 | 0.2769781
4.677861 | 18.8563 | 0.0004792518 | 0.2829352
4.679853 | 18.86241 | 0.000489525 | 0.2890002
4.681845 | 18.86848 | 0.0004999586 | 0.2951599
4.683838 | 18.87451 | 0.000510529 | 0.3014004
4.68583 | 18.8805 | 0.0005212112 | 0.3077068
4.687822 | 18.88644 | 0.0005319788 | 0.3140636
4.689814 | 18.89234 | 0.000542804 | 0.3204545
4.691806 | 18.89819 | 0.0005536579 | 0.3268623
4.693798 | 18.90398 | 0.0005645104 | 0.3332693
4.695791 | 18.90971 | 0.0005753307 | 0.3396572
4.697783 | 18.91539 | 0.0005860872 | 0.3460075
4.699775 | 18.921 | 0.000596748 | 0.3523013
4.701767 | 18.92654 | 0.0006072809 | 0.3585196
4.703759 | 18.93201 | 0.0006176537 | 0.3646434
4.705752 | 18.9374 | 0.0006278342 | 0.3706536
4.707744 | 18.94271 | 0.0006377907 | 0.3765316
4.709736 | 18.94795 | 0.000647492 | 0.382259
4.711728 | 18.95309 | 0.0006569077 | 0.3878177
4.71372 | 18.95815 | 0.0006660084 | 0.3931905
4.715713 | 18.96312 | 0.0006747655 | 0.3983604
4.717705 | 18.96798 | 0.0006831521 | 0.4033116
4.719697 | 18.97275 | 0.0006911424 | 0.4080288
4.721689 | 18.97741 | 0.0006987125 | 0.412498
4.723681 | 18.98196 | 0.0007058402 | 0.4167059
4.725673 | 18.9864 | 0.0007125051 | 0.4206407
4.727666 | 18.99072 | 0.000718689 | 0.4242915
4.729658 | 18.99492 | 0.0007243762 | 0.427649
4.73165 | 18.999 | 0.0007295532 | 0.4307054
4.733642 | 19.00294 | 0.0007342092 | 0.4334541
4.735634 | 19.00676 | 0.0007383363 | 0.4358906
4.737627 | 19.01043 | 0.0007419293 | 0.4380118
4.739619 | 19.01397 | 0.0007449864 | 0.4398166
4.741611 | 19.01736 | 0.0007475091 | 0.4413059
4.743603 | 19.0206 | 0.000749502 | 0.4424825
4.745595 | 19.02369 | 0.0007509739 | 0.4433515
4.747587 | 19.02662 | 0.0007519369 | 0.44392
4.74958 | 19.02939 | 0.0007524073 | 0.4441977
4.751572 | 19.032 | 0.0007524055 | 0.4441966
4.753564 | 19.03443 | 0.0007519557 | 0.4439311
4.755556 | 19.03669 | 0.0007510861 | 0.4434177
4.757548 | 19.03877 | 0.0007498277 | 0.4426748
4.759541 | 19.04067 | 0.0007482151 | 0.4417227
4.761533 | 19.04238 | 0.000746285 | 0.4405833
4.763525 | 19.0439 | 0.0007440768 | 0.4392796
4.765517 | 19.04522 | 0.0007416317 | 0.4378361
4.767509 | 19.04635 | 0.0007389927 | 0.4362781
4.769502 | 19.04727 | 0.0007362039 | 0.4346317
4.771494 | 19.04798 | 0.0007333106 | 0.4329236
4.773486 | 19.04848 | 0.0007303587 | 0.4311809
4.775478 | 19.04877 | 0.0007273944 | 0.4294308
4.77747 | 19.04883 | 0.0007244638 | 0.4277007
4.779462 | 19.04867 | 0.000721613 | 0.4260177
4.781455 | 19.04828 | 0.0007188873 | 0.4244085
4.783447 | 19.04766 | 0.000716331 | 0.4228994
4.785439 | 19.0468 | 0.0007139874 | 0.4215158
4.787431 | 19.0457 | 0.0007118983 | 0.4202825
4.789423 | 19.04436 | 0.0007101036 | 0.4192229
4.791416 | 19.0428 | 0.000708641 | 0.4183594
4.793408 | 19.04106 | 0.0007075459 | 0.4177129
4.7954 | 19.03947 | 0.000706851 | 0.4173027
4.797392 | 19.00066 | 0.0007065859 | 0.4171462
4.799384 | 18.99548 | 0.0007067768 | 0.4172589
4.801377 | 18.9899 | 0.0007074465 | 0.4176543
4.803369 | 18.984 | 0.0007086136 | 0.4183433
4.805361 | 18.9778 | 0.0007102925 | 0.4193345
4.807353 | 18.97129 | 0.0007124933 | 0.4206337
4.809345 | 18.96446 | 0.0007152208 | 0.4222439
4.811337 | 18.95731 | 0.000718475 | 0.4241651
4.81333 | 18.94984 | 0.0007222504 | 0.426394
4.815322 | 18.94205 | 0.0007265361 | 0.4289242
4.817314 | 18.93393 | 0.0007313166 | 0.4317464
4.819306 | 18.92548 | 0.0007365716 | 0.4348488
4.821298 | 18.9167 | 0.0007422771 | 0.4382171
4.823291 | 18.90758 | 0.0007484061 | 0.4418355
4.825283 | 18.89812 | 0.0007549639 | 0.445707
4.827275 | 18.88832 | 0.0007622478 | 0.4500072
4.829267 | 18.87817 | 0.0007699003 | 0.454525
4.831259 | 18.86767 | 0.0007778602 | 0.4592243
4.833251 | 18.85748 | 0.0007860858 | 0.4640804
4.835244 | 18.85064 | 0.000794535 | 0.4690686
4.837236 | 18.84887 | 0.0008031649 | 0.4741634
4.839228 | 18.85195 | 0.0008119319 | 0.4793392
4.84122 | 18.85829 | 0.0008207926 | 0.4845702
4.843212 | 18.86553 | 0.0008297035 | 0.4898309
4.845205 | 18.87112 | 0.0008386219 | 0.4950961
4.847197 | 18.87283 | 0.0008475063 | 0.5003412
4.849189 | 18.8694 | 0.0008563166 | 0.5055425
4.851181 | 18.86108 | 0.0008650142 | 0.5106773
4.853173 | 18.85009 | 0.0008735633 | 0.5157244
4.855166 | 18.83864 | 0.0008819303 | 0.520664
4.857158 | 18.82684 | 0.0008900849 | 0.5254782
4.85915 | 18.81467 | 0.000898 | 0.530151
4.861142 | 18.80214 | 0.000905651 | 0.534668
4.863134 | 18.78924 | 0.0009129795 | 0.5389945
4.865126 | 18.77598 | 0.0009199108 | 0.5430865
4.867119 | 18.76235 | 0.0009263907 | 0.5469121
4.869111 | 18.74834 | 0.0009323867 | 0.5504519
4.871103 | 18.73397 | 0.0009378866 | 0.5536988
4.873095 | 18.71922 | 0.0009428979 | 0.5566574
4.875087 | 18.70409 | 0.0009474472 | 0.5593432
4.87708 | 18.68858 | 0.0009515796 | 0.5617828
4.879072 | 18.67269 | 0.0009553573 | 0.564013
4.881064 | 18.65642 | 0.0009588594 | 0.5660805
4.883056 | 18.63977 | 0.0009621639 | 0.5680314
4.885048 | 18.62273 | 0.0009653156 | 0.5698921
4.887041 | 18.60531 | 0.0009683581 | 0.5716883
4.889033 | 18.58751 | 0.0009713381 | 0.5734476
4.891025 | 18.56931 | 0.0009743051 | 0.5751992
4.893017 | 18.55073 | 0.0009773108 | 0.5769737
4.895009 | 18.53175 | 0.0009804089 | 0.5788027
4.897001 | 18.51239 | 0.0009836542 | 0.5807186
4.898994 | 18.49264 | 0.0009871022 | 0.5827542
4.900986 | 18.4725 | 0.0009908091 | 0.5849427
4.902978 | 18.45196 | 0.0009948306 | 0.5873168
4.90497 | 18.43103 | 0.0009992217 | 0.5899092
4.906962 | 18.40971 | 0.001004037 | 0.5927517
4.908955 | 18.388 | 0.001009327 | 0.5958753
4.910947 | 18.36589 | 0.001015145 | 0.5993096
4.912939 | 18.34339 | 0.001021536 | 0.6030826
4.914931 | 18.3205 | 0.001028545 | 0.6072206
4.916923 | 18.29722 | 0.001036213 | 0.6117478
4.918915 | 18.27354 | 0.001044578 | 0.616686
4.920908 | 18.24947 | 0.00105367 | 0.622054
4.9229 | 18.22501 | 0.001063518 | 0.627868
4.924892 | 18.20016 | 0.001074143 | 0.6341406
4.926884 | 18.17492 | 0.001085561 | 0.640881
4.928876 | 18.14929 | 0.001097779 | 0.6480944
4.930869 | 18.12327 | 0.001110801 | 0.655782
4.932861 | 18.09687 | 0.00112462 | 0.6639402
4.934853 | 18.07008 | 0.001139222 | 0.6725609
4.936845 | 18.0429 | 0.001154586 | 0.6816312
4.938837 | 18.01533 | 0.001170681 | 0.6911336
4.94083 | 17.98739 | 0.001187472 | 0.7010463
4.942822 | 17.95906 | 0.001204914 | 0.7113436
4.944814 | 17.93036 | 0.001222958 | 0.7219961
4.946806 | 17.90127 | 0.001241548 | 0.7329712
4.948798 | 17.87181 | 0.001260625 | 0.7442333
4.95079 | 17.84197 | 0.001280122 | 0.7557438
4.952783 | 17.81176 | 0.001299971 | 0.7674622
4.954775 | 17.78118 | 0.0013201 | 0.7793454
4.956767 | 17.75023 | 0.001340432 | 0.7913489
4.958759 | 17.71892 | 0.00136089 | 0.8034266
4.960751 | 17.68724 | 0.001381393 | 0.815531
4.962744 | 17.6552 | 0.00140186 | 0.8276143
4.964736 | 17.6228 | 0.001422209 | 0.8396275
4.966728 | 17.59004 | 0.001442356 | 0.851522
4.96872 | 17.55693 | 0.00146222 | 0.8632487
4.970712 | 17.52346 | 0.001481717 | 0.8747593
4.972705 | 17.48965 | 0.001500767 | 0.886006
4.974697 | 17.4555 | 0.001519292 | 0.8969421
4.976689 | 17.421 | 0.001537213 | 0.9075221
4.978681 | 17.38616 | 0.001554456 | 0.9177022
4.980673 | 17.35098 | 0.001570952 | 0.9274405
4.982665 | 17.31548 | 0.001586632 | 0.9366976
4.984658 | 17.27964 | 0.001601434 | 0.9454366
4.98665 | 17.24348 | 0.001615302 | 0.9536236
4.988642 | 17.20699 | 0.001628183 | 0.9612282
4.990634 | 17.17019 | 0.001640032 | 0.9682238
4.992626 | 17.13307 | 0.001650812 | 0.9745876
4.994619 | 17.09564 | 0.00166049 | 0.9803015
4.996611 | 17.05791 | 0.001669045 | 0.985352
4.998603 | 17.01987 | 0.001676462 | 0.9897305
5.000595 | 16.98153 | 0.001682733 | 0.9934327
5.002587 | 16.9429 | 0.001687859 | 0.9964589
5.004579 | 16.90397 | 0.001691847 | 0.9988133
5.006572 | 16.86477 | 0.001694711 | 1.000504
5.008564 | 16.82528 | 0.001696471 | 1.001543
5.010556 | 16.78551 | 0.001697153 | 1.001946
5.012548 | 16.74547 | 0.001696789 | 1.001731
5.01454 | 16.70516 | 0.001695414 | 1.00092
5.016533 | 16.66459 | 0.001693072 | 0.9995365
5.018525 | 16.62376 | 0.001689806 | 0.9976085
5.020517 | 16.58268 | 0.001685667 | 0.9951651
5.022509 | 16.54134 | 0.001680709 | 0.9922378
5.024501 | 16.49977 | 0.001674987 | 0.9888599
5.026494 | 16.45795 | 0.001668562 | 0.9850667
5.028486 | 16.41591 | 0.001661495 | 0.9808947
5.030478 | 16.37363 | 0.001653851 | 0.976382
5.03247 | 16.33113 | 0.001645696 | 0.9715674
5.034462 | 16.28842 | 0.001637097 | 0.9664908
5.036454 | 16.24549 | 0.001628123 | 0.9611927
5.038447 | 16.20235 | 0.001618842 | 0.9557139
5.040439 | 16.15902 | 0.001609326 | 0.9500954
5.042431 | 16.11549 | 0.001599641 | 0.9443781
5.044423 | 16.07176 | 0.001589859 | 0.9386027
5.046415 | 16.02786 | 0.001580045 | 0.9328091
5.048408 | 15.98377 | 0.001570267 | 0.9270363
5.0504 | 15.93952 | 0.001560588 | 0.9213222
5.052392 | 15.89509 | 0.00155107 | 0.9157032
5.054384 | 15.85051 | 0.001541772 | 0.9102139
5.056376 | 15.80577 | 0.001532749 | 0.9048869
5.058369 | 15.76088 | 0.001524052 | 0.8997526
5.060361 | 15.71584 | 0.001515729 | 0.8948388
5.062353 | 15.67067 | 0.001507822 | 0.8901708
5.064345 | 15.62537 | 0.00150037 | 0.8857717
5.066337 | 15.57994 | 0.001493409 | 0.881662
5.068329 | 15.5344 | 0.001486969 | 0.8778598
5.070322 | 15.48874 | 0.001481076 | 0.874381
5.072314 | 15.44297 | 0.001475754 | 0.8712392
5.074306 | 15.39711 | 0.001471023 | 0.8684458
5.076298 | 15.35115 | 0.001466897 | 0.8660101
5.07829 | 15.3051 | 0.001463389 | 0.8639391
5.080283 | 15.25898 | 0.001460507 | 0.8622378
5.082275 | 15.21277 | 0.001458257 | 0.8609092
5.084267 | 15.1665 | 0.001456639 | 0.8599542
5.086259 | 15.12017 | 0.001455653 | 0.8593719
5.088251 | 15.07378 | 0.001455293 | 0.8591593
5.090243 | 15.02734 | 0.001455551 | 0.8593117
5.092236 | 14.98086 | 0.001456416 | 0.8598225
5.094228 | 14.93434 | 0.001457874 | 0.8606834
5.09622 | 14.88779 | 0.001459908 | 0.8618842
5.098212 | 14.84122 | 0.001462498 | 0.8634133
5.100204 | 14.79463 | 0.001465622 | 0.8652571
5.102197 | 14.74804 | 0.001469253 | 0.8674007
5.104189 | 14.70143 | 0.001473363 | 0.8698275
5.106181 | 14.65483 | 0.001477924 | 0.8725198
5.108173 | 14.60824 | 0.001482901 | 0.875458
5.110165 | 14.56166 | 0.001488259 | 0.8786218
5.112158 | 14.51511 | 0.001493964 | 0.8819892
5.11415 | 14.46858 | 0.001499974 | 0.8855376
5.116142 | 14.42209 | 0.00150625 | 0.8892428
5.118134 | 14.37564 | 0.00151275 | 0.8930802
5.120126 | 14.32924 | 0.00151943 | 0.8970239
5.122118 | 14.28289 | 0.001526245 | 0.9010475
5.124111 | 14.2366 | 0.00153315 | 0.9051237
5.126103 | 14.19037 | 0.001540097 | 0.9092249
5.128095 | 14.14422 | 0.001547038 | 0.9133229
5.130087 | 14.09815 | 0.001553926 | 0.9173895
5.132079 | 14.05217 | 0.001560713 | 0.9213959
5.134072 | 14.00628 | 0.001567349 | 0.9253138
5.136064 | 13.96048 | 0.001573787 | 0.9291145
5.138056 | 13.91479 | 0.001579978 | 0.9327697
5.140048 | 13.86921 | 0.001585876 | 0.9362516
5.14204 | 13.82375 | 0.001591434 | 0.9395326
5.144033 | 13.77841 | 0.001596605 | 0.9425857
5.146025 | 13.7332 | 0.001601347 | 0.9453849
5.148017 | 13.68812 | 0.001605615 | 0.9479046
5.150009 | 13.64318 | 0.001609368 | 0.9501204
5.152001 | 13.59839 | 0.001612567 | 0.952009
5.153993 | 13.55376 | 0.001615174 | 0.9535482
5.155986 | 13.50928 | 0.001617154 | 0.9547171
5.157978 | 13.46496 | 0.001618474 | 0.9554963
5.15997 | 13.42082 | 0.001619103 | 0.955868
5.161962 | 13.37685 | 0.001619015 | 0.9558159
5.163954 | 13.33306 | 0.001618185 | 0.9553258
5.165947 | 13.28946 | 0.001616592 | 0.9543853
5.167939 | 13.24606 | 0.001614218 | 0.9529839
5.169931 | 13.20285 | 0.00161105 | 0.9511134
5.171923 | 13.15984 | 0.001607077 | 0.9487681
5.173915 | 13.11704 | 0.001602294 | 0.9459445
5.175907 | 13.07446 | 0.0015967 | 0.9426416
5.1779 | 13.03209 | 0.001590296 | 0.9388612
5.179892 | 12.98995 | 0.001583092 | 0.934608
5.181884 | 12.94804 | 0.001575099 | 0.9298893
5.183876 | 12.90636 | 0.001566336 | 0.9247154
5.185868 | 12.86492 | 0.001556823 | 0.9190994
5.187861 | 12.82373 | 0.001546587 | 0.9130566
5.189853 | 12.78278 | 0.001535659 | 0.9066048
5.191845 | 12.74209 | 0.001524072 | 0.8997643
5.193837 | 12.70165 | 0.001511864 | 0.892557
5.195829 | 12.66148 | 0.001499075 | 0.8850071
5.197822 | 12.62157 | 0.00148575 | 0.8771403
5.199814 | 12.58194 | 0.001471935 | 0.868984
5.201806 | 12.54258 | 0.001457678 | 0.8605673
5.203798 | 12.5035 | 0.001443031 | 0.8519201
5.20579 | 12.46471 | 0.001428047 | 0.843074
5.207782 | 12.4262 | 0.00141278 | 0.8340611
5.209775 | 12.38799 | 0.001397288 | 0.8249148
5.211767 | 12.35007 | 0.001381626 | 0.815669
5.213759 | 12.31245 | 0.001365855 | 0.806358
5.215751 | 12.27513 | 0.001350032 | 0.7970167
5.217743 | 12.23812 | 0.001334218 | 0.7876803
5.219736 | 12.20142 | 0.001318471 | 0.7783838
5.221728 | 12.16503 | 0.001302851 | 0.7691625
5.22372 | 12.12896 | 0.001287418 | 0.7600512
5.225712 | 12.09321 | 0.001272229 | 0.7510844
5.227704 | 12.05778 | 0.001257343 | 0.7422961
5.229697 | 12.02268 | 0.001242816 | 0.7337198
5.231689 | 11.9879 | 0.001228703 | 0.725388
5.233681 | 11.95346 | 0.001215058 | 0.7173322
5.235673 | 11.91935 | 0.001201932 | 0.7095828
5.237665 | 11.88558 | 0.001189374 | 0.702169
5.239657 | 11.85215 | 0.001177431 | 0.6951186
5.24165 | 11.81906 | 0.001166149 | 0.6884577
5.243642 | 11.78631 | 0.001155567 | 0.6822107
5.245634 | 11.75391 | 0.001145725 | 0.6764002
5.247626 | 11.72186 | 0.001136658 | 0.671047
5.249618 | 11.69015 | 0.001128397 | 0.66617
5.251611 | 11.6588 | 0.001120971 | 0.6617864
5.253603 | 11.6278 | 0.001114407 | 0.6579112
5.255595 | 11.59715 | 0.001108727 | 0.6545579
5.257587 | 11.56687 | 0.001103951 | 0.6517381
5.259579 | 11.53693 | 0.001100095 | 0.6494614
5.261571 | 11.50736 | 0.001097172 | 0.6477358
5.263564 | 11.47815 | 0.001095192 | 0.6465672
5.265556 | 11.4493 | 0.001094164 | 0.6459599
5.267548 | 11.42081 | 0.001094089 | 0.6459161
5.26954 | 11.39269 | 0.001094971 | 0.6464364
5.271532 | 11.36493 | 0.001096805 | 0.6475193
5.273525 | 11.33753 | 0.001099587 | 0.6491618
5.275517 | 11.3105 | 0.001103308 | 0.6513587
5.277509 | 11.28383 | 0.001107957 | 0.6541032
5.279501 | 11.25753 | 0.001113519 | 0.6573865
5.281493 | 11.23159 | 0.001119975 | 0.661198
5.283486 | 11.20602 | 0.001127305 | 0.6655255
5.285478 | 11.18081 | 0.001135484 | 0.6703545
5.28747 | 11.15597 | 0.001144486 | 0.6756689
5.289462 | 11.1315 | 0.00115428 | 0.6814508
5.291454 | 11.10739 | 0.001164832 | 0.6876803
5.293446 | 11.08364 | 0.001176105 | 0.6943354
5.295439 | 11.06026 | 0.001188058 | 0.7013924
5.297431 | 11.03724 | 0.001200649 | 0.7088256
5.299423 | 11.01458 | 0.00121383 | 0.7166071
5.301415 | 10.99229 | 0.00122755 | 0.724707
5.303407 | 10.97035 | 0.001241756 | 0.7330936
5.3054 | 10.94878 | 0.001256389 | 0.7417328
5.307392 | 10.92756 | 0.00127139 | 0.7505885
5.309384 | 10.9067 | 0.001286693 | 0.7596231
5.311376 | 10.88619 | 0.001302232 | 0.7687969
5.313368 | 10.86604 | 0.001317938 | 0.7780693
5.31536 | 10.84624 | 0.00133374 | 0.7873981
5.317353 | 10.82679 | 0.001349564 | 0.7967402
5.319345 | 10.80769 | 0.001365337 | 0.8060519
5.321337 | 10.78894 | 0.001380983 | 0.8152888
5.323329 | 10.77053 | 0.001396426 | 0.8244063
5.325321 | 10.75246 | 0.001411591 | 0.8333593
5.327314 | 10.73473 | 0.001426402 | 0.8421032
5.329306 | 10.71735 | 0.001440784 | 0.8505935
5.331298 | 10.70029 | 0.001454661 | 0.8587862
5.33329 | 10.68357 | 0.001467961 | 0.866638
5.335282 | 10.66718 | 0.001480611 | 0.8741065
5.337275 | 10.65112 | 0.001492543 | 0.8811505
5.339267 | 10.63539 | 0.001503688 | 0.8877301
5.341259 | 10.61997 | 0.001513981 | 0.893807
5.343251 | 10.60488 | 0.001523361 | 0.8993447
5.345243 | 10.5901 | 0.001531769 | 0.9043085
5.347235 | 10.57564 | 0.00153915 | 0.9086662
5.349228 | 10.56149 | 0.001545454 | 0.9123877
5.35122 | 10.54764 | 0.001550634 | 0.9154457
5.353212 | 10.5341 | 0.001554649 | 0.9178159
5.355204 | 10.52086 | 0.001557462 | 0.9194769
5.357196 | 10.50792 | 0.001559044 | 0.9204109
5.359189 | 10.49527 | 0.001559371 | 0.9206037
5.361181 | 10.48291 | 0.001558424 | 0.9200448
5.363173 | 10.47084 | 0.001556193 | 0.9187278
5.365165 | 10.45905 | 0.001552675 | 0.9166509
5.367157 | 10.44754 | 0.001547874 | 0.9138165
5.36915 | 10.4363 | 0.001541803 | 0.9102321
5.371142 | 10.42534 | 0.001534481 | 0.9059094
5.373134 | 10.41464 | 0.001525936 | 0.9008648
5.375126 | 10.40421 | 0.001516203 | 0.8951187
5.377118 | 10.39403 | 0.001505323 | 0.8886953
5.37911 | 10.38411 | 0.001493342 | 0.8816222
5.381103 | 10.37445 | 0.001480313 | 0.8739304
5.383095 | 10.36503 | 0.001466294 | 0.8656539
5.385087 | 10.35585 | 0.001451346 | 0.8568293
5.387079 | 10.34691 | 0.001435536 | 0.8474957
5.389071 | 10.33821 | 0.001418934 | 0.8376942
5.391064 | 10.32974 | 0.001401612 | 0.827468
5.393056 | 10.32149 | 0.001383647 | 0.8168618
5.395048 | 10.31347 | 0.001365116 | 0.8059215
5.39704 | 10.30566 | 0.001346098 | 0.7946943
5.399032 | 10.29806 | 0.001326676 | 0.7832279
5.401024 | 10.29067 | 0.00130693 | 0.7715707
5.403017 | 10.28349 | 0.001286944 | 0.7597712
5.405009 | 10.2765 | 0.001266798 | 0.7478778
5.407001 | 10.26971 | 0.001246575 | 0.7359388
5.408993 | 10.26311 | 0.001226355 | 0.7240017
5.410985 | 10.2567 | 0.001206218 | 0.7121132
5.412978 | 10.25047 | 0.001186239 | 0.7003186
5.41497 | 10.24441 | 0.001166495 | 0.6886619
5.416962 | 10.23852 | 0.001147055 | 0.6771856
5.418954 | 10.23281 | 0.001127989 | 0.6659296
5.420946 | 10.22725 | 0.001109361 | 0.654932
5.422939 | 10.22185 | 0.00109123 | 0.6442279
5.424931 | 10.21661 | 0.001073651 | 0.6338498
5.426923 | 10.21152 | 0.001056673 | 0.6238267
5.428915 | 10.20657 | 0.00104034 | 0.6141844
5.430907 | 10.20176 | 0.00102469 | 0.6049447
5.432899 | 10.19708 | 0.001009752 | 0.596126
5.434892 | 10.19254 | 0.0009955518 | 0.5877426
5.436884 | 10.18813 | 0.000982108 | 0.5798058
5.438876 | 10.18383 | 0.0009694338 | 0.5723234
5.440868 | 10.17965 | 0.0009575374 | 0.5653001
5.44286 | 10.17559 | 0.0009464218 | 0.5587378
5.444853 | 10.17164 | 0.0009360856 | 0.5526356
5.446845 | 10.16779 | 0.0009265229 | 0.5469901
5.448837 | 10.16404 | 0.0009177239 | 0.5417954
5.450829 | 10.16038 | 0.0009096748 | 0.5370435
5.452821 | 10.15682 | 0.0009023586 | 0.5327242
5.454814 | 10.15335 | 0.0008957551 | 0.5288257
5.456806 | 10.14995 | 0.0008898412 | 0.5253343
5.458798 | 10.14664 | 0.0008845912 | 0.5222349
5.46079 | 10.1434 | 0.0008799773 | 0.519511
5.462782 | 10.14024 | 0.0008759695 | 0.517145
5.464774 | 10.13714 | 0.0008725365 | 0.5151182
5.466767 | 10.13411 | 0.0008696452 | 0.5134113
5.468759 | 10.13113 | 0.0008672619 | 0.5120042
5.470751 | 10.12821 | 0.0008653516 | 0.5108765
5.472743 | 10.12534 | 0.0008638793 | 0.5100073
5.474735 | 10.12252 | 0.0008628096 | 0.5093757
5.476728 | 10.11975 | 0.0008621072 | 0.5089611
5.47872 | 10.11701 | 0.0008617374 | 0.5087427
5.480712 | 10.11432 | 0.000861666 | 0.5087006
5.482704 | 10.11166 | 0.00086186 | 0.5088152
5.484696 | 10.10903 | 0.0008622877 | 0.5090677
5.486688 | 10.10642 | 0.0008629189 | 0.5094403
5.488681 | 10.10385 | 0.0008637254 | 0.5099164
5.490673 | 10.10129 | 0.0008646813 | 0.5104807
5.492665 | 10.09875 | 0.0008657628 | 0.5111192
5.494657 | 10.09623 | 0.000866949 | 0.5118195
5.496649 | 10.09372 | 0.0008682208 | 0.5125704
5.498642 | 10.09122 | 0.0008695618 | 0.513362
5.500634 | 10.08873 | 0.0008709571 | 0.5141858
5.502626 | 10.08624 | 0.0008723941 | 0.5150342
5.504618 | 10.08375 | 0.0008738618 | 0.5159006
5.50661 | 10.08127 | 0.0008753508 | 0.5167797
5.508603 | 10.07878 | 0.0008768533 | 0.5176667
5.510595 | 10.07628 | 0.0008783628 | 0.5185579
5.512587 | 10.07378 | 0.0008798742 | 0.5194501
5.514579 | 10.07127 | 0.0008813833 | 0.5203411
5.516571 | 10.06875 | 0.000882887 | 0.5212288
5.518563 | 10.06622 | 0.0008843832 | 0.5221121
5.520556 | 10.06367 | 0.0008858702 | 0.52299
5.522548 | 10.06111 | 0.0008873471 | 0.5238619
5.52454 | 10.05853 | 0.0008888134 | 0.5247276
5.526532 | 10.05593 | 0.0008902691 | 0.525587
5.528524 | 10.0533 | 0.0008917141 | 0.52644
5.530517 | 10.05066 | 0.0008931485 | 0.5272869
5.532509 | 10.04799 | 0.0008945725 | 0.5281275
5.534501 | 10.0453 | 0.0008959858 | 0.5289619
5.536493 | 10.04259 | 0.0008973881 | 0.5297898
5.538485 | 10.03984 | 0.0008987787 | 0.5306108
5.540478 | 10.03708 | 0.0009001562 | 0.531424
5.54247 | 10.03428 | 0.0009015187 | 0.5322284
5.544462 | 10.03145 | 0.0009028638 | 0.5330225
5.546454 | 10.0286 | 0.000904188 | 0.5338043
5.548446 | 10.02572 | 0.0009054872 | 0.5345713
5.550438 | 10.02281 | 0.0009067559 | 0.5353203
5.552431 | 10.01987 | 0.0009079879 | 0.5360476
5.554423 | 10.0169 | 0.0009091755 | 0.5367487
5.556415 | 10.0139 | 0.00091031 | 0.5374185
5.558407 | 10.01087 | 0.0009113815 | 0.5380511
5.560399 | 10.00781 | 0.0009123794 | 0.5386402
5.562392 | 10.00472 | 0.0009132918 | 0.5391789
5.564384 | 10.00161 | 0.0009141064 | 0.5396598
5.566376 | 9.998463 | 0.0009148101 | 0.5400752
5.568368 | 9.995291 | 0.0009153894 | 0.5404172
5.57036 | 9.992095 | 0.0009158301 | 0.5406774
5.572352 | 9.988869 | 0.0009161179 | 0.5408473
5.574345 | 9.985621 | 0.0009162383 | 0.5409184
5.576337 | 9.982347 | 0.0009161764 | 0.5408818
5.578329 | 9.979052 | 0.0009159176 | 0.5407291
5.580321 | 9.975733 | 0.0009154474 | 0.5404514
5.582313 | 9.972393 | 0.0009147511 | 0.5400404
5.584306 | 9.969033 | 0.0009138149 | 0.5394877
5.586298 | 9.965657 | 0.0009126249 | 0.5387851
5.58829 | 9.962262 | 0.000911168 | 0.5379251
5.590282 | 9.958852 | 0.0009094318 | 0.5369
5.592274 | 9.955428 | 0.0009074043 | 0.5357031
5.594267 | 9.951991 | 0.0009050747 | 0.5343277
5.596259 | 9.948545 | 0.0009024329 | 0.5327681
5.598251 | 9.945088 | 0.0008994699 | 0.5310188
5.600243 | 9.941625 | 0.0008961776 | 0.5290752
5.602235 | 9.938157 | 0.0008925493 | 0.5269331
5.604227 | 9.934684 | 0.0008885792 | 0.5245893
5.60622 | 9.931211 | 0.0008842629 | 0.5220411
5.608212 | 9.927739 | 0.0008795975 | 0.5192868
5.610204 | 9.924268 | 0.0008745813 | 0.5163254
5.612196 | 9.920803 | 0.0008692141 | 0.5131568
5.614188 | 9.917342 | 0.0008634974 | 0.5097818
5.616181 | 9.913894 | 0.0008574343 | 0.5062024
5.618173 | 9.910454 | 0.0008510294 | 0.5024211
5.620165 | 9.907028 | 0.000844289 | 0.4984418
5.622157 | 9.90362 | 0.0008372209 | 0.494269
5.624149 | 9.900225 | 0.0008298342 | 0.4899081
5.626142 | 9.896853 | 0.0008221394 | 0.4853653
5.628134 | 9.893504 | 0.0008141483 | 0.4806477
5.630126 | 9.890177 | 0.0008058739 | 0.4757627
5.632118 | 9.886879 | 0.0007973303 | 0.4707188
5.63411 | 9.883611 | 0.0007885325 | 0.4655249
5.636102 | 9.880374 | 0.0007794967 | 0.4601905
5.638095 | 9.87717 | 0.0007702399 | 0.4547255
5.640087 | 9.874002 | 0.0007607799 | 0.4491406
5.642079 | 9.870873 | 0.0007511352 | 0.4434467
5.644071 | 9.867783 | 0.0007413249 | 0.437655
5.646063 | 9.864736 | 0.0007313691 | 0.4317774
5.648056 | 9.861736 | 0.0007212878 | 0.4258257
5.650048 | 9.858783 | 0.0007111019 | 0.4198123
5.65204 | 9.855878 | 0.0007008325 | 0.4137495
5.654032 | 9.853023 | 0.000690501 | 0.4076502
5.656024 | 9.850224 | 0.0006801291 | 0.4015269
5.658016 | 9.847479 | 0.0006697384 | 0.3953926
5.660009 | 9.844792 | 0.0006593509 | 0.3892601
5.662001 | 9.842162 | 0.0006489883 | 0.3831424
5.663993 | 9.839594 | 0.0006386724 | 0.3770522
5.665985 | 9.837088 | 0.0006284248 | 0.3710023
5.667977 | 9.834648 | 0.0006182667 | 0.3650053
5.66997 | 9.832274 | 0.0006082192 | 0.3590736
5.671962 | 9.829965 | 0.000598303 | 0.3532193
5.673954 | 9.827727 | 0.0005885382 | 0.3474545
5.675946 | 9.825557 | 0.0005789445 | 0.3417907
5.677938 | 9.823461 | 0.0005695409 | 0.3362391
5.679931 | 9.821434 | 0.0005603457 | 0.3308106
5.681923 | 9.819484 | 0.0005513767 | 0.3255155
5.683915 | 9.817606 | 0.0005426508 | 0.320364
5.685907 | 9.815803 | 0.000534184 | 0.3153655
5.687899 | 9.814078 | 0.0005259917 | 0.310529
5.689891 | 9.812427 | 0.0005180884 | 0.3058632
5.691884 | 9.810855 | 0.0005104876 | 0.3013759
5.693876 | 9.809358 | 0.000503202 | 0.2970747
5.695868 | 9.807939 | 0.0004962431 | 0.2929664
5.69786 | 9.806599 | 0.0004896217 | 0.2890573
5.699852 | 9.805335 | 0.0004833472 | 0.2853531
5.701845 | 9.80415 | 0.0004774283 | 0.2818587
5.703837 | 9.80304 | 0.0004718723 | 0.2785786
5.705829 | 9.802006 | 0.0004666853 | 0.2755164
5.707821 | 9.801049 | 0.0004618724 | 0.272675
5.709813 | 9.800168 | 0.0004574375 | 0.2700567
5.711806 | 9.799359 | 0.0004533828 | 0.267663
5.713798 | 9.798625 | 0.0004497097 | 0.2654945
5.71579 | 9.797962 | 0.000446418 | 0.2635512
5.717782 | 9.797369 | 0.000443506 | 0.261832
5.719774 | 9.796846 | 0.0004409708 | 0.2603353
5.721766 | 9.796389 | 0.0004388079 | 0.2590584
5.723759 | 9.795998 | 0.0004370113 | 0.2579978
5.725751 | 9.795669 | 0.0004355735 | 0.2571489
5.727743 | 9.795405 | 0.0004344853 | 0.2565065
5.729735 | 9.795198 | 0.0004337362 | 0.2560642
5.731727 | 9.795047 | 0.0004333135 | 0.2558147
5.73372 | 9.794949 | 0.0004332034 | 0.2557497
5.735712 | 9.794902 | 0.0004333899 | 0.2558598
5.737704 | 9.794906 | 0.0004338555 | 0.2561347
5.739696 | 9.794953 | 0.0004345808 | 0.2565629
5.741688 | 9.795044 | 0.0004355445 | 0.2571318
5.74368 | 9.795172 | 0.0004367237 | 0.257828
5.745673 | 9.795335 | 0.0004380941 | 0.258637
5.747665 | 9.79553 | 0.0004396297 | 0.2595436
5.749657 | 9.795753 | 0.0004413036 | 0.2605318
5.751649 | 9.796 | 0.0004430878 | 0.2615851
5.753641 | 9.796265 | 0.0004449532 | 0.2626864
5.755634 | 9.796549 | 0.0004468701 | 0.2638181
5.757626 | 9.796844 | 0.0004488084 | 0.2649624
5.759618 | 9.797148 | 0.0004507373 | 0.2661012
5.76161 | 9.797453 | 0.000452626 | 0.2672162
5.763602 | 9.797756 | 0.0004544436 | 0.2682892
5.765595 | 9.798057 | 0.000456159 | 0.269302
5.767587 | 9.798343 | 0.0004577417 | 0.2702363
5.769579 | 9.798615 | 0.0004591614 | 0.2710745
5.771571 | 9.798871 | 0.0004603884 | 0.2717989
5.773563 | 9.7991 | 0.0004613939 | 0.2723925
5.775555 | 9.799301 | 0.0004621496 | 0.2728387
5.777548 | 9.799468 | 0.0004626287 | 0.2731215
5.77954 | 9.799597 | 0.0004626274 | 0.2731207
5.781532 | 9.799684 | 0.0004586387 | 0.2707659
5.783524 | 9.799724 | 0.0004545492 | 0.2683516
5.785516 | 9.799711 | 0.0004503606 | 0.2658788
5.787509 | 9.799644 | 0.0004460772 | 0.26335
5.789501 | 9.799515 | 0.0004417065 | 0.2607697
5.791493 | 9.799323 | 0.0004372589 | 0.258144
5.793485 | 9.799063 | 0.000432748 | 0.2554809
5.795477 | 9.798731 | 0.000428191 | 0.2527906
5.79747 | 9.798328 | 0.0004236085 | 0.2500852
5.799462 | 9.797961 | 0.000419025 | 0.2473792
5.801454 | 9.797977 | 0.0004144688 | 0.2446894
5.803446 | 9.797979 | 0.0004099723 | 0.2420348
5.805438 | 9.79798 | 0.0004055714 | 0.2394366
5.80743 | 9.79798 | 0.0004013052 | 0.236918
5.809423 | 9.79798 | 0.000397216 | 0.2345039
5.811415 | 9.79798 | 0.0003933485 | 0.2322206
5.813407 | 9.79798 | 0.0003897494 | 0.2300958
5.815399 | 9.79798 | 0.0003864667 | 0.2281578
5.817391 | 9.79798 | 0.0003835507 | 0.2264363
5.819384 | 9.79798 | 0.0003810529 | 0.2249617
5.821376 | 9.79798 | 0.0003790259 | 0.223765
5.823368 | 9.79798 | 0.0003775228 | 0.2228776
5.82536 | 9.79798 | 0.0003765967 | 0.2223309
5.827352 | 9.79798 | 0.000376301 | 0.2221563
5.829344 | 9.79798 | 0.0003766882 | 0.2223849
5.831337 | 9.79798 | 0.0003778103 | 0.2230474
5.833329 | 9.79798 | 0.0003797182 | 0.2241737
5.835321 | 9.79798 | 0.000382461 | 0.225793
5.83629 | 9.795087 | 0.000382461 | 0.225793
5.838175 | 9.807375 | 0.0003862978 | 0.2280581
5.840061 | 9.820672 | 0.0003909827 | 0.2308239
5.841946 | 9.834917 | 0.000396551 | 0.2341113
5.843832 | 9.850051 | 0.0004030357 | 0.2379396
5.845717 | 9.866017 | 0.0004104672 | 0.242327
5.847603 | 9.882762 | 0.0004188729 | 0.2472894
5.849488 | 9.900234 | 0.0004282797 | 0.2528429
5.851374 | 9.918386 | 0.0004339428 | 0.2561862
5.853259 | 9.937169 | 0.0004365912 | 0.2577498
5.855145 | 9.95654 | 0.0004385155 | 0.2588858
5.85703 | 9.976457 | 0.0004399062 | 0.2597068
5.858916 | 9.996879 | 0.0004409398 | 0.260317
5.860801 | 10.01777 | 0.0004417789 | 0.2608124
5.862687 | 10.03909 | 0.000442572 | 0.2612806
5.864573 | 10.06081 | 0.0004434535 | 0.2618011
5.866458 | 10.08289 | 0.0004445445 | 0.2624452
5.868344 | 10.10531 | 0.0004459529 | 0.2632766
5.870229 | 10.12803 | 0.0004477741 | 0.2643518
5.872115 | 10.15104 | 0.0004500912 | 0.2657197
5.874 | 10.17429 | 0.0004529759 | 0.2674228
5.875886 | 10.19778 | 0.0004564888 | 0.2694967
5.877771 | 10.22147 | 0.0004606798 | 0.2719709
5.879657 | 10.24534 | 0.0004655886 | 0.2748689
5.881542 | 10.26938 | 0.0004712453 | 0.2782085
5.883428 | 10.29357 | 0.0004776709 | 0.2820019
5.885313 | 10.31789 | 0.0004848778 | 0.2862566
5.887199 | 10.34232 | 0.0004928699 | 0.2909749
5.889084 | 10.36686 | 0.0005016438 | 0.2961548
5.89097 | 10.39147 | 0.0005111885 | 0.3017897
5.892855 | 10.41617 | 0.0005214867 | 0.3078694
5.894741 | 10.44092 | 0.0005325146 | 0.31438
5.896626 | 10.46573 | 0.0005442427 | 0.3213039
5.898512 | 10.49058 | 0.0005566364 | 0.3286207
5.900397 | 10.51546 | 0.000569656 | 0.3363071
5.902283 | 10.54037 | 0.0005832579 | 0.3443372
5.904168 | 10.56531 | 0.0005973946 | 0.3526831
5.906054 | 10.59025 | 0.0006120152 | 0.3613146
5.907939 | 10.6152 | 0.0006270661 | 0.3702002
5.909825 | 10.64016 | 0.0006424915 | 0.3793068
5.91171 | 10.66512 | 0.0006582334 | 0.3886004
5.913596 | 10.69008 | 0.0006742329 | 0.398046
5.915481 | 10.71503 | 0.0006904299 | 0.4076082
5.917367 | 10.73998 | 0.0007067643 | 0.4172515
5.919252 | 10.76492 | 0.0007231759 | 0.4269404
5.921138 | 10.78985 | 0.000739605 | 0.4366396
5.923023 | 10.81478 | 0.0007559934 | 0.4463148
5.924909 | 10.83969 | 0.0007722841 | 0.4559323
5.926794 | 10.8646 | 0.0007884223 | 0.4654598
5.92868 | 10.8895 | 0.000804355 | 0.474866
5.930565 | 10.9144 | 0.0008200315 | 0.4841209
5.932451 | 10.9393 | 0.0008354035 | 0.4931961
5.934336 | 10.9642 | 0.0008504249 | 0.5020642
5.936222 | 10.9891 | 0.0008650521 | 0.5106997
5.938107 | 11.014 | 0.0008792444 | 0.5190784
5.939993 | 11.03892 | 0.0008929636 | 0.5271777
5.941878 | 11.06384 | 0.0009061744 | 0.534977
5.943764 | 11.08879 | 0.0009188446 | 0.5424571
5.945649 | 11.11375 | 0.0009309451 | 0.5496008
5.947535 | 11.13874 | 0.0009424499 | 0.5563929
5.949421 | 11.16376 | 0.0009533364 | 0.5628199
5.951306 | 11.18881 | 0.0009635855 | 0.5688707
5.953192 | 11.2139 | 0.0009731816 | 0.5745359
5.955077 | 11.23903 | 0.0009821129 | 0.5798087
5.956963 | 11.26421 | 0.0009903712 | 0.5846841
5.958848 | 11.28945 | 0.0009979521 | 0.5891597
5.960734 | 11.31474 | 0.001004855 | 0.5932348
5.962619 | 11.34009 | 0.001011082 | 0.5969109
5.964505 | 11.36552 | 0.001016638 | 0.6001915
5.96639 | 11.39101 | 0.001021534 | 0.6030818
5.968276 | 11.41659 | 0.001025781 | 0.6055889
5.970161 | 11.44225 | 0.001029393 | 0.6077216
5.972047 | 11.46799 | 0.001032389 | 0.6094903
5.973932 | 11.49384 | 0.001034789 | 0.6109068
5.975818 | 11.51978 | 0.001036614 | 0.6119847
5.977703 | 11.54582 | 0.001037892 | 0.6127387
5.979589 | 11.57198 | 0.001038647 | 0.6131849
5.981474 | 11.59825 | 0.001038912 | 0.6133408
5.98336 | 11.62464 | 0.001038715 | 0.6132249
5.985245 | 11.65116 | 0.001038092 | 0.6128568
5.987131 | 11.67781 | 0.001037076 | 0.6122571
5.989016 | 11.70459 | 0.001035704 | 0.6114473
5.990902 | 11.73151 | 0.001034015 | 0.6104498
5.992787 | 11.75857 | 0.001032046 | 0.6092874
5.994673 | 11.78578 | 0.001029837 | 0.6079835
5.996558 | 11.81314 | 0.001027429 | 0.6065619
5.998444 | 11.84066 | 0.001024862 | 0.6050464
6.000329 | 11.86834 | 0.001022177 | 0.6034611
6.002215 | 11.89619 | 0.001019414 | 0.6018301
6.0041 | 11.9242 | 0.001016614 | 0.6001771
6.005986 | 11.95239 | 0.001013816 | 0.5985255
6.007871 | 11.98075 | 0.00101106 | 0.5968984
6.009757 | 12.00928 | 0.001008384 | 0.5953182
6.011642 | 12.038 | 0.001005823 | 0.5938066
6.013528 | 12.06691 | 0.001003414 | 0.5923845
6.015413 | 12.096 | 0.001001191 | 0.5910716
6.017299 | 12.12528 | 0.0009991836 | 0.5898867
6.019184 | 12.15476 | 0.0009974228 | 0.5888472
6.02107 | 12.18442 | 0.0009959355 | 0.5879691
6.022955 | 12.21429 | 0.0009947463 | 0.5872671
6.024841 | 12.24435 | 0.0009938769 | 0.5867538
6.026726 | 12.27462 | 0.000993346 | 0.5864404
6.028612 | 12.30509 | 0.000993169 | 0.5863359
6.030497 | 12.33576 | 0.0009933578 | 0.5864473
6.032383 | 12.36663 | 0.0009939205 | 0.5867795
6.034269 | 12.39772 | 0.0009948613 | 0.5873349
6.036154 | 12.429 | 0.0009961802 | 0.5881136
6.03804 | 12.4605 | 0.0009978728 | 0.5891128
6.039925 | 12.4922 | 0.00099993 | 0.5903273
6.041811 | 12.52411 | 0.001002338 | 0.5917488
6.043696 | 12.55623 | 0.001005077 | 0.593366
6.045582 | 12.58856 | 0.001008124 | 0.5951646
6.047467 | 12.6211 | 0.001011447 | 0.5971268
6.049353 | 12.65384 | 0.001015013 | 0.5992318
6.051238 | 12.68679 | 0.001018781 | 0.6014561
6.053124 | 12.71995 | 0.001022706 | 0.6037734
6.055009 | 12.75331 | 0.00102674 | 0.6061552
6.056895 | 12.78688 | 0.001030832 | 0.6085712
6.05878 | 12.82064 | 0.001034928 | 0.6109891
6.060666 | 12.85461 | 0.00103897 | 0.6133755
6.062551 | 12.88878 | 0.001042901 | 0.615696
6.064437 | 12.92315 | 0.00104666 | 0.6179152
6.066322 | 12.95771 | 0.001050187 | 0.6199974
6.068208 | 12.99247 | 0.001053421 | 0.6219066
6.070093 | 13.02742 | 0.001056301 | 0.6236071
6.071979 | 13.06255 | 0.001058768 | 0.6250635
6.073864 | 13.09787 | 0.001060763 | 0.6262411
6.07575 | 13.13338 | 0.001062228 | 0.6271063
6.077635 | 13.16907 | 0.001063109 | 0.6276264
6.079521 | 13.20493 | 0.001063353 | 0.6277702
6.081406 | 13.24097 | 0.001062909 | 0.627508
6.083292 | 13.27718 | 0.001061729 | 0.6268118
6.085177 | 13.31356 | 0.001059771 | 0.6256557
6.087063 | 13.3501 | 0.001056993 | 0.6240158
6.088948 | 13.3868 | 0.00105336 | 0.6218707
6.090834 | 13.42366 | 0.001048838 | 0.6192014
6.092719 | 13.46066 | 0.001043402 | 0.6159918
6.094605 | 13.49782 | 0.001037028 | 0.6122288
6.09649 | 13.53512 | 0.0010297 | 0.6079024
6.098376 | 13.57256 | 0.001021406 | 0.6030061
6.100261 | 13.61014 | 0.001012142 | 0.5975368
6.102147 | 13.64785 | 0.001001908 | 0.5914954
6.104032 | 13.68568 | 0.0009907144 | 0.5848868
6.105918 | 13.72363 | 0.0009785757 | 0.5777204
6.107803 | 13.7617 | 0.0009655172 | 0.5700111
6.109689 | 13.79988 | 0.0009515729 | 0.5617788
6.111574 | 13.83817 | 0.0009367862 | 0.5530492
6.11346 | 13.87655 | 0.0009212092 | 0.543853
6.115345 | 13.91504 | 0.0009049019 | 0.5342257
6.117231 | 13.95361 | 0.0008879324 | 0.5242075
6.119117 | 13.99227 | 0.0008703757 | 0.5138425
6.121002 | 14.03101 | 0.0008523135 | 0.5031792
6.122888 | 14.06982 | 0.0008338339 | 0.4922694
6.124773 | 14.1087 | 0.0008150303 | 0.4811683
6.126659 | 14.14765 | 0.0007960014 | 0.4699343
6.128544 | 14.18665 | 0.0007768506 | 0.4586282
6.13043 | 14.2257 | 0.0007576853 | 0.4473136
6.132315 | 14.2648 | 0.0007386165 | 0.436056
6.134201 | 14.30394 | 0.0007197581 | 0.4249226
6.136086 | 14.34312 | 0.0007012256 | 0.4139816
6.137972 | 14.38232 | 0.0006831357 | 0.4033019
6.139857 | 14.42154 | 0.0006656051 | 0.3929524
6.141743 | 14.46079 | 0.0006487497 | 0.3830015
6.143628 | 14.50004 | 0.0006326834 | 0.3735164
6.145514 | 14.53929 | 0.0006175177 | 0.3645631
6.147399 | 14.57855 | 0.0006033604 | 0.3562051
6.149285 | 14.6178 | 0.0005903149 | 0.3485034
6.15117 | 14.65703 | 0.000578479 | 0.3415159
6.153056 | 14.69625 | 0.0005679446 | 0.3352967
6.154941 | 14.73544 | 0.0005587958 | 0.3298955
6.156827 | 14.77459 | 0.0005511092 | 0.3253576
6.158712 | 14.81371 | 0.0005449519 | 0.3217225
6.160598 | 14.85279 | 0.0005403813 | 0.3190242
6.162483 | 14.89182 | 0.0005374438 | 0.31729
6.164369 | 14.93079 | 0.000536174 | 0.3165403
6.166254 | 14.9697 | 0.0005365938 | 0.3167881
6.16814 | 15.00854 | 0.0005387111 | 0.3180381
6.170025 | 15.04731 | 0.0005425192 | 0.3202863
6.171911 | 15.086 | 0.000547996 | 0.3235197
6.173796 | 15.12461 | 0.0005551046 | 0.3277163
6.175682 | 15.16312 | 0.0005637939 | 0.3328463
6.177567 | 15.20154 | 0.0005740001 | 0.3388717
6.179453 | 15.23985 | 0.0005856473 | 0.3457478
6.181338 | 15.27806 | 0.0005986486 | 0.3534234
6.183224 | 15.31615 | 0.000612907 | 0.3618411
6.185109 | 15.35412 | 0.0006283167 | 0.3709385
6.186995 | 15.39197 | 0.0006447637 | 0.3806483
6.18888 | 15.42969 | 0.0006621269 | 0.390899
6.190766 | 15.46727 | 0.0006802793 | 0.4016156
6.192651 | 15.50471 | 0.0006990886 | 0.41272
6.194537 | 15.542 | 0.0007184186 | 0.4241319
6.196422 | 15.57914 | 0.0007381298 | 0.4357687
6.198308 | 15.61613 | 0.0007580806 | 0.4475471
6.200193 | 15.65295 | 0.0007781283 | 0.4593826
6.202079 | 15.6896 | 0.0007981298 | 0.4711908
6.203965 | 15.72608 | 0.0008179429 | 0.4828879
6.20585 | 15.76238 | 0.0008374274 | 0.4943909
6.207736 | 15.7985 | 0.0008564453 | 0.5056185
6.209621 | 15.83443 | 0.0008748629 | 0.5164916
6.211507 | 15.87018 | 0.0008925508 | 0.526934
6.213392 | 15.90572 | 0.0009093854 | 0.5368726
6.215278 | 15.94106 | 0.0009252498 | 0.5462385
6.217163 | 15.9762 | 0.0009400347 | 0.554967
6.219049 | 16.01113 | 0.0009536394 | 0.5629988
6.220934 | 16.04585 | 0.0009659729 | 0.5702801
6.22282 | 16.08034 | 0.0009769545 | 0.5767633
6.224705 | 16.11462 | 0.0009865155 | 0.5824078
6.226591 | 16.14866 | 0.0009945992 | 0.5871802
6.228476 | 16.18248 | 0.001001163 | 0.5910552
6.230362 | 16.21606 | 0.001006178 | 0.5940159
6.232247 | 16.24941 | 0.001009632 | 0.5960548
6.234133 | 16.28251 | 0.001011526 | 0.5971734
6.236018 | 16.31537 | 0.00101188 | 0.5973822
6.237904 | 16.34798 | 0.001010724 | 0.5966997
6.239789 | 16.38034 | 0.001008102 | 0.595152
6.241675 | 16.41244 | 0.001004071 | 0.5927722
6.24356 | 16.44429 | 0.000998697 | 0.5895994
6.245446 | 16.47588 | 0.0009920553 | 0.5856784
6.247331 | 16.5072 | 0.0009842303 | 0.5810587
6.249217 | 16.53825 | 0.0009753133 | 0.5757944
6.251102 | 16.56904 | 0.0009654019 | 0.569943
6.252988 | 16.59956 | 0.0009545995 | 0.5635656
6.254873 | 16.6298 | 0.0009430138 | 0.5567258
6.256759 | 16.65976 | 0.0009307568 | 0.5494897
6.258644 | 16.68944 | 0.0009179434 | 0.541925
6.26053 | 16.71885 | 0.0009046908 | 0.5341011
6.262415 | 16.74797 | 0.0008911178 | 0.526088
6.264301 | 16.77681 | 0.0008773436 | 0.5179562
6.266186 | 16.80536 | 0.0008634877 | 0.5097761
6.268072 | 16.83362 | 0.0008496682 | 0.5016175
6.269957 | 16.86159 | 0.0008360017 | 0.4935492
6.271843 | 16.88927 | 0.0008226023 | 0.4856386
6.273728 | 16.91666 | 0.0008095804 | 0.4779509
6.275614 | 16.94375 | 0.0007970426 | 0.470549
6.277499 | 16.97055 | 0.0007850903 | 0.4634927
6.279385 | 16.99705 | 0.0007738191 | 0.4568386
6.28127 | 17.02325 | 0.0007633181 | 0.4506391
6.283156 | 17.04916 | 0.0007536689 | 0.4449425
6.285041 | 17.07477 | 0.0007449447 | 0.439792
6.286927 | 17.10008 | 0.0007372101 | 0.4352257
6.288813 | 17.12509 | 0.0007305194 | 0.4312758
6.290698 | 17.1498 | 0.0007249165 | 0.427968
6.292584 | 17.17421 | 0.0007204338 | 0.4253215
6.294469 | 17.19831 | 0.0007170916 | 0.4233484
6.296355 | 17.22212 | 0.0007148986 | 0.4220537
6.29824 | 17.24563 | 0.0007138524 | 0.4214361
6.300126 | 17.26884 | 0.0007139411 | 0.4214885
6.302011 | 17.29174 | 0.0007151435 | 0.4221983
6.303897 | 17.31435 | 0.0007174302 | 0.4235483
6.305782 | 17.33666 | 0.0007207649 | 0.425517
6.307668 | 17.35866 | 0.0007251046 | 0.428079
6.309553 | 17.38038 | 0.0007304007 | 0.4312057
6.311439 | 17.40179 | 0.0007365993 | 0.4348651
6.313324 | 17.4229 | 0.0007436416 | 0.4390227
6.31521 | 17.44373 | 0.0007514647 | 0.4436412
6.317095 | 17.46425 | 0.000760002 | 0.4486814
6.318981 | 17.48448 | 0.0007691835 | 0.4541019
6.320866 | 17.50442 | 0.0007789369 | 0.4598599
6.322752 | 17.52407 | 0.0007891873 | 0.4659115
6.324637 | 17.54343 | 0.0007998586 | 0.4722114
6.326523 | 17.5625 | 0.0008108732 | 0.4787141
6.328408 | 17.58129 | 0.0008221532 | 0.4853735
6.330294 | 17.59979 | 0.0008336206 | 0.4921435
6.332179 | 17.61801 | 0.0008451977 | 0.4989782
6.334065 | 17.63594 | 0.0008568079 | 0.5058325
6.33595 | 17.6536 | 0.0008683761 | 0.512662
6.337836 | 17.67098 | 0.0008798291 | 0.5194235
6.339721 | 17.68808 | 0.0008910964 | 0.5260754
6.341607 | 17.70491 | 0.0009021105 | 0.5325778
6.343492 | 17.72147 | 0.0009128075 | 0.5388929
6.345378 | 17.73776 | 0.0009231274 | 0.5449855
6.347263 | 17.75379 | 0.0009330153 | 0.550823
6.349149 | 17.76955 | 0.0009424209 | 0.5563758
6.351034 | 17.78505 | 0.0009513 | 0.5616177
6.35292 | 17.80029 | 0.0009596143 | 0.5665262
6.354805 | 17.81528 | 0.0009673322 | 0.5710826
6.356691 | 17.83001 | 0.0009744288 | 0.5752722
6.358576 | 17.84449 | 0.0009808849 | 0.5790837
6.360462 | 17.85872 | 0.000986687 | 0.5825091
6.362347 | 17.87271 | 0.0009918266 | 0.5855433
6.364233 | 17.88646 | 0.0009962993 | 0.5881839
6.366118 | 17.89996 | 0.001000105 | 0.5904308
6.368004 | 17.91324 | 0.001003248 | 0.5922861
6.369889 | 17.92627 | 0.001005734 | 0.5937539
6.371775 | 17.93908 | 0.001007574 | 0.5948401
6.373661 | 17.95167 | 0.001008781 | 0.5955528
6.375546 | 17.96403 | 0.001009371 | 0.5959013
6.377432 | 17.97617 | 0.001009363 | 0.5958966
6.379317 | 17.98809 | 0.001008778 | 0.5955511
6.381203 | 17.9998 | 0.001007639 | 0.5948787
6.383088 | 18.0113 | 0.001005971 | 0.593894
6.384974 | 18.02259 | 0.001003802 | 0.5926132
6.386859 | 18.03368 | 0.001001159 | 0.5910528
6.388745 | 18.04457 | 0.0009980723 | 0.5892306
6.39063 | 18.05527 | 0.0009945731 | 0.5871648
6.392516 | 18.06577 | 0.0009906931 | 0.5848741
6.394401 | 18.07608 | 0.0009864647 | 0.5823778
6.396287 | 18.08621 | 0.0009819209 | 0.5796953
6.398172 | 18.09616 | 0.0009770949 | 0.5768462
6.400058 | 18.10593 | 0.0009720201 | 0.5738502
6.401943 | 18.11552 | 0.0009667295 | 0.5707268
6.403829 | 18.12495 | 0.0009612558 | 0.5674953
6.405714 | 18.13421 | 0.0009556313 | 0.5641748
6.4076 | 18.1433 | 0.0009498872 | 0.5607836
6.409485 | 18.15224 | 0.0009440539 | 0.5573398
6.411371 | 18.16102 | 0.0009381604 | 0.5538605
6.413256 | 18.16965 | 0.0009322345 | 0.550362
6.415142 | 18.17813 | 0.0009263021 | 0.5468597
6.417027 | 18.18646 | 0.0009203875 | 0.543368
6.418913 | 18.19466 | 0.0009145133 | 0.5399
6.420798 | 18.20271 | 0.0009087003 | 0.5364682
6.422684 | 18.21064 | 0.0009029683 | 0.5330842
6.424569 | 18.21843 | 0.0008973357 | 0.5297589
6.426455 | 18.2261 | 0.0008918197 | 0.5265024
6.42834 | 18.23365 | 0.0008864365 | 0.5233243
6.430226 | 18.24108 | 0.0008812012 | 0.5202335
6.432111 | 18.2484 | 0.0008761276 | 0.5172383
6.433997 | 18.2556 | 0.0008712288 | 0.5143462
6.435882 | 18.2627 | 0.0008665167 | 0.5115643
6.437768 | 18.26969 | 0.0008620023 | 0.5088991
6.439653 | 18.27659 | 0.0008576957 | 0.5063567
6.441539 | 18.28338 | 0.0008536061 | 0.5039423
6.443424 | 18.29009 | 0.0008497417 | 0.5016609
6.44531 | 18.2967 | 0.0008461102 | 0.4995169
6.447195 | 18.30323 | 0.0008427181 | 0.4975144
6.449081 | 18.30968 | 0.0008395715 | 0.4956567
6.450966 | 18.31605 | 0.0008366755 | 0.493947
6.452852 | 18.32234 | 0.0008340346 | 0.4923879
6.454737 | 18.32856 | 0.0008316527 | 0.4909817
6.456623 | 18.33472 | 0.0008295331 | 0.4897304
6.458508 | 18.34081 | 0.0008276784 | 0.4886354
6.460394 | 18.34683 | 0.0008260906 | 0.487698
6.46228 | 18.3528 | 0.0008247714 | 0.4869192
6.464165 | 18.35871 | 0.0008237217 | 0.4862995
6.466051 | 18.36457 | 0.0008229422 | 0.4858393
6.467936 | 18.37038 | 0.0008224331 | 0.4855387
6.469822 | 18.37615 | 0.0008221941 | 0.4853976
6.471707 | 18.38187 | 0.0008222247 | 0.4854157
6.473593 | 18.38755 | 0.000822524 | 0.4855924
6.475478 | 18.3932 | 0.0008230907 | 0.485927
6.477364 | 18.39881 | 0.0008239235 | 0.4864186
6.479249 | 18.40439 | 0.0008250207 | 0.4870664
6.481135 | 18.40994 | 0.0008263803 | 0.4878691
6.48302 | 18.41547 | 0.0008280001 | 0.4888253
6.484906 | 18.42097 | 0.0008298776 | 0.4899337
6.486791 | 18.42645 | 0.0008320099 | 0.4911926
6.488677 | 18.43192 | 0.0008343938 | 0.4926
6.490562 | 18.43737 | 0.0008370259 | 0.4941539
6.492448 | 18.4428 | 0.0008399022 | 0.4958519
6.494333 | 18.44823 | 0.0008430184 | 0.4976916
6.496219 | 18.45364 | 0.0008463697 | 0.4996701
6.498104 | 18.45905 | 0.000849951 | 0.5017845
6.49999 | 18.46446 | 0.0008537567 | 0.5040312
6.501875 | 18.46986 | 0.0008577807 | 0.5064068
6.503761 | 18.47527 | 0.0008620163 | 0.5089074
6.505646 | 18.48067 | 0.0008664565 | 0.5115288
6.507532 | 18.48608 | 0.0008710935 | 0.5142663
6.509417 | 18.4915 | 0.0008759192 | 0.5171152
6.511303 | 18.49692 | 0.0008809247 | 0.5200704
6.513188 | 18.50236 | 0.0008861007 | 0.5231261
6.515074 | 18.5078 | 0.0008914371 | 0.5262766
6.516959 | 18.51326 | 0.0008969233 | 0.5295154
6.518845 | 18.51873 | 0.000902548 | 0.532836
6.52073 | 18.52421 | 0.0009082991 | 0.5362313
6.522616 | 18.52972 | 0.000914164 | 0.5396938
6.524501 | 18.53523 | 0.0009201292 | 0.5432154
6.526387 | 18.54077 | 0.0009261806 | 0.546788
6.528272 | 18.54633 | 0.0009323033 | 0.5504027
6.530158 | 18.55191 | 0.0009384816 | 0.5540501
6.532043 | 18.55751 | 0.000944699 | 0.5577207
6.533929 | 18.56314 | 0.0009509381 | 0.5614041
6.535814 | 18.56878 | 0.0009571809 | 0.5650896
6.5377 | 18.57446 | 0.0009634083 | 0.5687661
6.539585 | 18.58015 | 0.0009696004 | 0.5724217
6.541471 | 18.58588 | 0.0009757365 | 0.5760442
6.543356 | 18.59162 | 0.0009817951 | 0.579621
6.545242 | 18.5974 | 0.000987754 | 0.583139
6.547128 | 18.6032 | 0.0009935907 | 0.5865848
6.549013 | 18.60902 | 0.0009992821 | 0.5899448
6.550899 | 18.61488 | 0.001004805 | 0.5932052
6.552784 | 18.62076 | 0.001010135 | 0.5963522
6.55467 | 18.62667 | 0.00101525 | 0.5993719
6.556555 | 18.6326 | 0.001020126 | 0.6022504
6.558441 | 18.63856 | 0.001024739 | 0.6049739
6.560326 | 18.64455 | 0.001029067 | 0.6075289
6.562212 | 18.65056 | 0.001033087 | 0.6099021
6.564097 | 18.6566 | 0.001036777 | 0.6120805
6.565983 | 18.66266 | 0.001040115 | 0.6140514
6.567868 | 18.66874 | 0.001043082 | 0.6158028
6.569754 | 18.67485 | 0.001045657 | 0.6173229
6.571639 | 18.68099 | 0.001047821 | 0.6186008
6.573525 | 18.68714 | 0.001049558 | 0.6196261
6.57541 | 18.69332 | 0.00105085 | 0.6203891
6.577296 | 18.69951 | 0.001051684 | 0.6208811
6.579181 | 18.70572 | 0.001052044 | 0.621094
6.581067 | 18.71196 | 0.00105192 | 0.6210208
6.582952 | 18.7182 | 0.001051302 | 0.6206556
6.584838 | 18.72447 | 0.00105018 | 0.6199935
6.586723 | 18.73074 | 0.001048549 | 0.6190306
6.588609 | 18.73703 | 0.001046404 | 0.6177643
6.590494 | 18.74333 | 0.001043744 | 0.6161936
6.59238 | 18.74964 | 0.001040567 | 0.6143183
6.594265 | 18.75595 | 0.001036878 | 0.6121401
6.596151 | 18.76227 | 0.00103268 | 0.609662
6.598036 | 18.7686 | 0.001027982 | 0.6068886
6.599922 | 18.77492 | 0.001022795 | 0.603826
6.601807 | 18.78125 | 0.001017131 | 0.6004822
6.603693 | 18.78757 | 0.001011007 | 0.5968669
6.605578 | 18.79389 | 0.001004442 | 0.5929913
6.607464 | 18.8002 | 0.0009974586 | 0.5888683
6.609349 | 18.80651 | 0.00099008 | 0.5845122
6.611235 | 18.8128 | 0.0009823327 | 0.5799385
6.61312 | 18.81907 | 0.0009742451 | 0.5751638
6.615006 | 18.82533 | 0.0009658472 | 0.5702059
6.616891 | 18.83158 | 0.0009571705 | 0.5650835
6.618777 | 18.8378 | 0.0009482479 | 0.5598158
6.620662 | 18.84399 | 0.0009391133 | 0.5544231
6.622548 | 18.85016 | 0.0009298017 | 0.5489258
6.624433 | 18.8563 | 0.0009203487 | 0.543345
6.626319 | 18.86241 | 0.0009107903 | 0.537702
6.628204 | 18.86848 | 0.0009011627 | 0.5320182
6.63009 | 18.87451 | 0.0008915025 | 0.5263152
6.631976 | 18.8805 | 0.0008818459 | 0.5206142
6.633861 | 18.88644 | 0.0008722286 | 0.5149364
6.635747 | 18.89234 | 0.000862686 | 0.5093028
6.637632 | 18.89819 | 0.0008532525 | 0.5037335
6.639518 | 18.90398 | 0.0008439616 | 0.4982485
6.641403 | 18.90971 | 0.0008348455 | 0.4928667
6.643289 | 18.91539 | 0.0008259352 | 0.4876063
6.645174 | 18.921 | 0.0008172598 | 0.4824846
6.64706 | 18.92654 | 0.0008088466 | 0.4775177
6.648945 | 18.93201 | 0.0008007209 | 0.4727205
6.650831 | 18.9374 | 0.0007929057 | 0.4681067
6.652716 | 18.94271 | 0.0007854216 | 0.4636883
6.654602 | 18.94795 | 0.0007782863 | 0.4594758
6.656487 | 18.95309 | 0.0007715148 | 0.4554781
6.658373 | 18.95815 | 0.0007651187 | 0.4517021
6.660258 | 18.96312 | 0.0007591067 | 0.4481528
6.662144 | 18.96798 | 0.0007534833 | 0.4448329
6.664029 | 18.97275 | 0.0007482497 | 0.4417432
6.665915 | 18.97741 | 0.0007434027 | 0.4388817
6.6678 | 18.98196 | 0.0007389358 | 0.4362446
6.669686 | 18.9864 | 0.0007348389 | 0.4338258
6.671571 | 18.99072 | 0.0007310986 | 0.4316177
6.673457 | 18.99492 | 0.0007276986 | 0.4296105
6.675342 | 18.999 | 0.0007246201 | 0.427793
6.677228 | 19.00294 | 0.0007218418 | 0.4261528
6.679113 | 19.00676 | 0.0007193402 | 0.4246759
6.680999 | 19.01043 | 0.0007170898 | 0.4233474
6.682884 | 19.01397 | 0.0007150638 | 0.4221513
6.68477 | 19.01736 | 0.0007132337 | 0.4210708
6.686655 | 19.0206 | 0.0007115701 | 0.4200887
6.688541 | 19.02369 | 0.0007100426 | 0.4191869
6.690426 | 19.02662 | 0.0007086204 | 0.4183473
6.692312 | 19.02939 | 0.0007072721 | 0.4175513
6.694197 | 19.032 | 0.0007059664 | 0.4167805
6.696083 | 19.03443 | 0.0007046723 | 0.4160164
6.697968 | 19.03669 | 0.0007033589 | 0.4152411
6.699854 | 19.03877 | 0.0007019964 | 0.4144367
6.701739 | 19.04067 | 0.0007005558 | 0.4135862
6.703625 | 19.04238 | 0.0006990091 | 0.4126731
6.70551 | 19.0439 | 0.0006973303 | 0.4116819
6.707396 | 19.04522 | 0.0006954946 | 0.4105982
6.709281 | 19.04635 | 0.0006934796 | 0.4094086
6.711167 | 19.04727 | 0.000691265 | 0.4081012
6.713052 | 19.04798 | 0.0006888331 | 0.4066655
6.714938 | 19.04848 | 0.0006861688 | 0.4050926
6.716824 | 19.04877 | 0.0006832604 | 0.4033755
6.718709 | 19.04883 | 0.0006800991 | 0.4015092
6.720595 | 19.04867 | 0.0006766802 | 0.3994908
6.72248 | 19.04828 | 0.0006730024 | 0.3973195
6.724366 | 19.04766 | 0.000669069 | 0.3949974
6.726251 | 19.0468 | 0.0006648877 | 0.3925288
6.728137 | 19.0457 | 0.0006604703 | 0.389921
6.730022 | 19.04436 | 0.0006558331 | 0.3871833
6.731908 | 19.0428 | 0.0006509961 | 0.3843277
6.733793 | 19.04106 | 0.0006459828 | 0.381368
6.735679 | 19.03947 | 0.0006408198 | 0.3783199
6.737564 | 19.00066 | 0.000635537 | 0.3752011
6.73945 | 18.99548 | 0.0006301664 | 0.3720305
6.741335 | 18.9899 | 0.0006247426 | 0.3688285
6.743221 | 18.984 | 0.0006193022 | 0.3656166
6.745106 | 18.9778 | 0.0006138832 | 0.3624174
6.746992 | 18.97129 | 0.0006085252 | 0.3592542
6.748877 | 18.96446 | 0.0006032688 | 0.356151
6.750763 | 18.95731 | 0.0005981553 | 0.3531322
6.752648 | 18.94984 | 0.0005932265 | 0.3502223
6.754534 | 18.94205 | 0.0005885242 | 0.3474462
6.756419 | 18.93393 | 0.00058409 | 0.3448285
6.758305 | 18.92548 | 0.0005799653 | 0.3423934
6.76019 | 18.9167 | 0.0005761904 | 0.3401648
6.762076 | 18.90758 | 0.0005728046 | 0.3381659
6.763961 | 18.89812 | 0.0005698456 | 0.336419
6.765847 | 18.88832 | 0.0005673497 | 0.3349455
6.767732 | 18.87817 | 0.0005653509 | 0.3337655
6.769618 | 18.86767 | 0.000563881 | 0.3328977
6.771503 | 18.85748 | 0.0005629689 | 0.3323592
6.773389 | 18.85064 | 0.0005626409 | 0.3321656
6.775274 | 18.84887 | 0.0005629197 | 0.3323301
6.77716 | 18.85195 | 0.0005638245 | 0.3328643
6.779045 | 18.85829 | 0.0005653707 | 0.3337772
6.780931 | 18.86553 | 0.0005675696 | 0.3350753
6.782816 | 18.87112 | 0.0005704285 | 0.3367631
6.784702 | 18.87283 | 0.0005740183 | 0.3388824
6.786587 | 18.8694 | 0.0005785995 | 0.341587
6.788473 | 18.86108 | 0.0005838591 | 0.3446921
6.790358 | 18.85009 | 0.0005897767 | 0.3481857
6.792244 | 18.83864 | 0.0005963327 | 0.3520561
6.794129 | 18.82684 | 0.0006035031 | 0.3562893
6.796015 | 18.81467 | 0.0006112601 | 0.3608688
6.7979 | 18.80214 | 0.0006195719 | 0.3657758
6.799786 | 18.78924 | 0.0006284031 | 0.3709895
6.801672 | 18.77598 | 0.0006377154 | 0.3764872
6.803557 | 18.76235 | 0.0006474676 | 0.3822446
6.805443 | 18.74834 | 0.0006576163 | 0.388236
6.807328 | 18.73397 | 0.000668116 | 0.3944347
6.809214 | 18.71922 | 0.0006789195 | 0.4008128
6.811099 | 18.70409 | 0.0006899787 | 0.4073418
6.812985 | 18.68858 | 0.0007012442 | 0.4139926
6.81487 | 18.67269 | 0.0007126664 | 0.4207359
6.816756 | 18.65642 | 0.0007241954 | 0.4275423
6.818641 | 18.63977 | 0.0007357816 | 0.4343824
6.820527 | 18.62273 | 0.0007473735 | 0.4412259
6.822412 | 18.60531 | 0.0007588844 | 0.4480216
6.824298 | 18.58751 | 0.0007702172 | 0.4547121
6.826183 | 18.56931 | 0.0007812894 | 0.4612488
6.828069 | 18.55073 | 0.0007920332 | 0.4675916
6.829954 | 18.53175 | 0.0008023951 | 0.473709
6.83184 | 18.51239 | 0.0008123362 | 0.4795779
6.833725 | 18.49264 | 0.0008218314 | 0.4851835
6.835611 | 18.4725 | 0.0008308692 | 0.4905191
6.837496 | 18.45196 | 0.0008394521 | 0.4955862
6.839382 | 18.43103 | 0.0008475957 | 0.500394
6.841267 | 18.40971 | 0.0008553259 | 0.5049576
6.843153 | 18.388 | 0.0008626471 | 0.5092798
6.845038 | 18.36589 | 0.0008695527 | 0.5133567
6.846924 | 18.34339 | 0.0008760416 | 0.5171875
6.848809 | 18.3205 | 0.0008821193 | 0.5207756
6.850695 | 18.29722 | 0.0008877974 | 0.5241278
6.85258 | 18.27354 | 0.000893094 | 0.5272547
6.854466 | 18.24947 | 0.000898033 | 0.5301706
6.856351 | 18.22501 | 0.0009026437 | 0.5328925
6.858237 | 18.20016 | 0.00090696 | 0.5354408
6.860122 | 18.17492 | 0.0009110206 | 0.537838
6.862008 | 18.14929 | 0.0009148681 | 0.5401095
6.863893 | 18.12327 | 0.0009185485 | 0.5422822
6.865779 | 18.09687 | 0.0009221109 | 0.5443854
6.867664 | 18.07008 | 0.0009256071 | 0.5464494
6.86955 | 18.0429 | 0.000929091 | 0.5485062
6.871435 | 18.01533 | 0.0009326182 | 0.5505885
6.873321 | 17.98739 | 0.0009362454 | 0.55273
6.875206 | 17.95906 | 0.0009400304 | 0.5549645
6.877092 | 17.93036 | 0.0009440311 | 0.5573264
6.878977 | 17.90127 | 0.0009483051 | 0.5598496
6.880863 | 17.87181 | 0.0009529097 | 0.562568
6.882748 | 17.84197 | 0.000957901 | 0.5655147
6.884634 | 17.81176 | 0.0009633337 | 0.568722
6.88652 | 17.78118 | 0.0009692602 | 0.5722209
6.888405 | 17.75023 | 0.000975731 | 0.576041
6.890291 | 17.71892 | 0.0009827932 | 0.5802103
6.892176 | 17.68724 | 0.0009904908 | 0.5847547
6.894062 | 17.6552 | 0.000998864 | 0.589698
6.895947 | 17.6228 | 0.001007949 | 0.5950613
6.897833 | 17.59004 | 0.001017776 | 0.6008631
6.899718 | 17.55693 | 0.001028372 | 0.6071186
6.901604 | 17.52346 | 0.001039757 | 0.61384
6.903489 | 17.48965 | 0.001051945 | 0.6210355
6.905375 | 17.4555 | 0.001064944 | 0.6287098
6.90726 | 17.421 | 0.001078755 | 0.6368633
6.909146 | 17.38616 | 0.001093371 | 0.6454919
6.911031 | 17.35098 | 0.001108777 | 0.6545871
6.912917 | 17.31548 | 0.001124951 | 0.6641355
6.914802 | 17.27964 | 0.001141862 | 0.6741194
6.916688 | 17.24348 | 0.001159473 | 0.6845166
6.918573 | 17.20699 | 0.001177741 | 0.6953015
6.920459 | 17.17019 | 0.001196616 | 0.7064446
6.922344 | 17.13307 | 0.001216042 | 0.7179134
6.92423 | 17.09564 | 0.00123596 | 0.7296722
6.926115 | 17.05791 | 0.001256305 | 0.7416829
6.928001 | 17.01987 | 0.001277007 | 0.7539051
6.929886 | 16.98153 | 0.001297996 | 0.7662964
6.931772 | 16.9429 | 0.001319197 | 0.7788126
6.933657 | 16.90397 | 0.001340532 | 0.7914082
6.935543 | 16.86477 | 0.001361923 | 0.8040369
6.937428 | 16.82528 | 0.00138329 | 0.8166512
6.939314 | 16.78551 | 0.001404552 | 0.8292034
6.941199 | 16.74547 | 0.001425628 | 0.8416459
6.943085 | 16.70516 | 0.001446437 | 0.8539309
6.94497 | 16.66459 | 0.001466899 | 0.8660114
6.946856 | 16.62376 | 0.001486937 | 0.8778411
6.948741 | 16.58268 | 0.001506474 | 0.8893748
6.950627 | 16.54134 | 0.001525435 | 0.9005688
6.952512 | 16.49977 | 0.001543749 | 0.9113812
6.954398 | 16.45795 | 0.00156135 | 0.9217721
6.956283 | 16.41591 | 0.001578173 | 0.9317039
6.958169 | 16.37363 | 0.00159416 | 0.9411419
6.960054 | 16.33113 | 0.001609256 | 0.9500543
6.96194 | 16.28842 | 0.001623414 | 0.9584125
6.963825 | 16.24549 | 0.001636591 | 0.9661918
6.965711 | 16.20235 | 0.001648751 | 0.9733711
6.967596 | 16.15902 | 0.001659868 | 0.9799338
6.969482 | 16.11549 | 0.001669919 | 0.9858678
6.971368 | 16.07176 | 0.001678893 | 0.9911655
6.973253 | 16.02786 | 0.001686785 | 0.9958248
6.975139 | 15.98377 | 0.0016936 | 0.9998482
6.977024 | 15.93952 | 0.001699351 | 1.003243
6.97891 | 15.89509 | 0.001704058 | 1.006023
6.980795 | 15.85051 | 0.00170775 | 1.008202
6.982681 | 15.80577 | 0.001710462 | 1.009803
6.984566 | 15.76088 | 0.001712233 | 1.010849
6.986452 | 15.71584 | 0.001713112 | 1.011367
6.988337 | 15.67067 | 0.001713149 | 1.011389
6.990223 | 15.62537 | 0.001712402 | 1.010948
6.992108 | 15.57994 | 0.00171093 | 1.01008
6.993994 | 15.5344 | 0.001708799 | 1.008822
6.995879 | 15.48874 | 0.001706077 | 1.007214
6.997765 | 15.44297 | 0.001702833 | 1.005299
6.99965 | 15.39711 | 0.00169914 | 1.003119
7.001536 | 15.35115 | 0.001695071 | 1.000717
7.003421 | 15.3051 | 0.001690703 | 0.9981381
7.005307 | 15.25898 | 0.00168611 | 0.9954267
7.007192 | 15.21277 | 0.001681369 | 0.9926277
7.009078 | 15.1665 | 0.001676555 | 0.9897855
7.010963 | 15.12017 | 0.001671742 | 0.986944
7.012849 | 15.07378 | 0.001667003 | 0.9841464
7.014734 | 15.02734 | 0.00166241 | 0.9814345
7.01662 | 14.98086 | 0.00165803 | 0.9788488
7.018505 | 14.93434 | 0.001653929 | 0.9764279
7.020391 | 14.88779 | 0.00165017 | 0.9742085
7.022276 | 14.84122 | 0.00164681 | 0.9722248
7.024162 | 14.79463 | 0.001643902 | 0.9705082
7.026047 | 14.74804 | 0.001641495 | 0.9690875
7.027933 | 14.70143 | 0.001639633 | 0.9679879
7.029818 | 14.65483 | 0.001638351 | 0.9672312
7.031704 | 14.60824 | 0.001637681 | 0.9668355
7.033589 | 14.56166 | 0.001637646 | 0.9668148
7.035475 | 14.51511 | 0.001638263 | 0.967179
7.03736 | 14.46858 | 0.001639542 | 0.967934
7.039246 | 14.42209 | 0.001641486 | 0.969082
7.041131 | 14.37564 | 0.001644094 | 0.9706216
7.043017 | 14.32924 | 0.001647357 | 0.9725481
7.044902 | 14.28289 | 0.001651263 | 0.9748537
7.046788 | 14.2366 | 0.001655792 | 0.9775276
7.048673 | 14.19037 | 0.001660922 | 0.9805563
7.050559 | 14.14422 | 0.001666626 | 0.9839238
7.052444 | 14.09815 | 0.001672873 | 0.9876117
7.05433 | 14.05217 | 0.001679628 | 0.9915996
7.056216 | 14.00628 | 0.001686853 | 0.9958653
7.058101 | 13.96048 | 0.001694508 | 1.000385
7.059987 | 13.91479 | 0.00170255 | 1.005132
7.061872 | 13.86921 | 0.001710933 | 1.010081
7.063758 | 13.82375 | 0.001719609 | 1.015203
7.065643 | 13.77841 | 0.001728531 | 1.020471
7.067529 | 13.7332 | 0.001737649 | 1.025853
7.069414 | 13.68812 | 0.001746911 | 1.031322
7.0713 | 13.64318 | 0.001756268 | 1.036846
7.073185 | 13.59839 | 0.001765668 | 1.042395
7.075071 | 13.55376 | 0.00177506 | 1.04794
7.076956 | 13.50928 | 0.001784394 | 1.05345
7.078842 | 13.46496 | 0.001793621 | 1.058897
7.080727 | 13.42082 | 0.001802693 | 1.064254
7.082613 | 13.37685 | 0.001811565 | 1.069491
7.084498 | 13.33306 | 0.001820191 | 1.074584
7.086384 | 13.28946 | 0.001828531 | 1.079507
7.088269 | 13.24606 | 0.001836545 | 1.084238
7.090155 | 13.20285 | 0.001844197 | 1.088756
7.09204 | 13.15984 | 0.001851455 | 1.093041
7.093926 | 13.11704 | 0.001858291 | 1.097076
7.095811 | 13.07446 | 0.001864678 | 1.100848
7.097697 | 13.03209 | 0.001870597 | 1.104342
7.099582 | 12.98995 | 0.00187603 | 1.107549
7.101468 | 12.94804 | 0.001880963 | 1.110462
7.103353 | 12.90636 | 0.001885386 | 1.113073
7.105239 | 12.86492 | 0.001889291 | 1.115378
7.107124 | 12.82373 | 0.001892673 | 1.117375
7.10901 | 12.78278 | 0.001895531 | 1.119062
7.110895 | 12.74209 | 0.001897865 | 1.12044
7.112781 | 12.70165 | 0.001899678 | 1.12151
7.114666 | 12.66148 | 0.001900975 | 1.122276
7.116552 | 12.62157 | 0.001901763 | 1.122741
7.118437 | 12.58194 | 0.00190205 | 1.122911
7.120323 | 12.54258 | 0.001901848 | 1.122792
7.122208 | 12.5035 | 0.001901169 | 1.12239
7.124094 | 12.46471 | 0.001900024 | 1.121714
7.125979 | 12.4262 | 0.001898427 | 1.120772
7.127865 | 12.38799 | 0.001896395 | 1.119572
7.12975 | 12.35007 | 0.001893942 | 1.118124
7.131636 | 12.31245 | 0.001891084 | 1.116437
7.133521 | 12.27513 | 0.001887837 | 1.11452
7.135407 | 12.23812 | 0.001884217 | 1.112383
7.137292 | 12.20142 | 0.001880241 | 1.110035
7.139178 | 12.16503 | 0.001875925 | 1.107487
7.141064 | 12.12896 | 0.001871283 | 1.104747
7.142949 | 12.09321 | 0.00186633 | 1.101823
7.144835 | 12.05778 | 0.001861081 | 1.098724
7.14672 | 12.02268 | 0.001855548 | 1.095457
7.148606 | 11.9879 | 0.001849742 | 1.09203
7.150491 | 11.95346 | 0.001843674 | 1.088447
7.152377 | 11.91935 | 0.001837351 | 1.084715
7.154262 | 11.88558 | 0.001830782 | 1.080836
7.156148 | 11.85215 | 0.00182397 | 1.076815
7.158033 | 11.81906 | 0.001816918 | 1.072652
7.159919 | 11.78631 | 0.001809629 | 1.068348
7.161804 | 11.75391 | 0.001802101 | 1.063904
7.16369 | 11.72186 | 0.001794334 | 1.059319
7.165575 | 11.69015 | 0.001786325 | 1.05459
7.167461 | 11.6588 | 0.00177807 | 1.049717
7.169346 | 11.6278 | 0.001769564 | 1.044695
7.171232 | 11.59715 | 0.001760804 | 1.039524
7.173117 | 11.56687 | 0.001751783 | 1.034198
7.175003 | 11.53693 | 0.001742495 | 1.028715
7.176888 | 11.50736 | 0.001732935 | 1.023071
7.178774 | 11.47815 | 0.001723096 | 1.017262
7.180659 | 11.4493 | 0.001712971 | 1.011285
7.182545 | 11.42081 | 0.001702556 | 1.005136
7.18443 | 11.39269 | 0.001691845 | 0.9988123
7.186316 | 11.36493 | 0.001680833 | 0.9923113
7.188201 | 11.33753 | 0.001669517 | 0.9856305
7.190087 | 11.3105 | 0.001657893 | 0.9787681
7.191972 | 11.28383 | 0.00164596 | 0.971723
7.193858 | 11.25753 | 0.001633716 | 0.9644948
7.195743 | 11.23159 | 0.001621163 | 0.957084
7.197629 | 11.20602 | 0.001608303 | 0.9494919
7.199514 | 11.18081 | 0.001595141 | 0.941721
7.2014 | 11.15597 | 0.001581681 | 0.9337747
7.203285 | 11.1315 | 0.001567932 | 0.9256577
7.205171 | 11.10739 | 0.001553904 | 0.917376
7.207056 | 11.08364 | 0.001539609 | 0.9089367
7.208942 | 11.06026 | 0.001525061 | 0.9003484
7.210827 | 11.03724 | 0.001510279 | 0.8916214
7.212713 | 11.01458 | 0.001495281 | 0.882767
7.214598 | 10.99229 | 0.00148009 | 0.8737985
7.216484 | 10.97035 | 0.00146473 | 0.8647307
7.218369 | 10.94878 | 0.00144923 | 0.85558
7.220255 | 10.92756 | 0.00143362 | 0.8463646
7.22214 | 10.9067 | 0.001417934 | 0.8371038
7.224026 | 10.88619 | 0.001402206 | 0.8278185
7.225912 | 10.86604 | 0.001386474 | 0.8185305
7.227797 | 10.84624 | 0.001370775 | 0.8092628
7.229683 | 10.82679 | 0.001355152 | 0.8000392
7.231568 | 10.80769 | 0.001339645 | 0.7908843
7.233454 | 10.78894 | 0.001324296 | 0.7818231
7.235339 | 10.77053 | 0.00130915 | 0.7728813
7.237225 | 10.75246 | 0.00129425 | 0.7640848
7.23911 | 10.73473 | 0.001279641 | 0.7554597
7.240996 | 10.71735 | 0.001265366 | 0.7470322
7.242881 | 10.70029 | 0.001251469 | 0.7388283
7.244767 | 10.68357 | 0.001237996 | 0.7308739
7.246652 | 10.66718 | 0.001224988 | 0.7231945
7.248538 | 10.65112 | 0.001212488 | 0.715815
7.250423 | 10.63539 | 0.001200538 | 0.7087598
7.252309 | 10.61997 | 0.001189176 | 0.7020523
7.254194 | 10.60488 | 0.001178442 | 0.6957153
7.25608 | 10.5901 | 0.001168372 | 0.6897703
7.257965 | 10.57564 | 0.001159001 | 0.6842376
7.259851 | 10.56149 | 0.00115036 | 0.6791364
7.261736 | 10.54764 | 0.00114248 | 0.6744842
7.263622 | 10.5341 | 0.001135387 | 0.6702971
7.265507 | 10.52086 | 0.001129107 | 0.6665896
7.267393 | 10.50792 | 0.001123661 | 0.6633744
7.269278 | 10.49527 | 0.001119067 | 0.6606621
7.271164 | 10.48291 | 0.00111534 | 0.6584618
7.273049 | 10.47084 | 0.001112491 | 0.6567801
7.274935 | 10.45905 | 0.001110529 | 0.6556214
7.27682 | 10.44754 | 0.001109456 | 0.6549881
7.278706 | 10.4363 | 0.001109273 | 0.6548798
7.280591 | 10.42534 | 0.001109974 | 0.655294
7.282477 | 10.41464 | 0.001111553 | 0.6562258
7.284362 | 10.40421 | 0.001113996 | 0.6576682
7.286248 | 10.39403 | 0.001117288 | 0.6596119
7.288133 | 10.38411 | 0.001121411 | 0.6620459
7.290019 | 10.37445 | 0.001126342 | 0.6649571
7.291904 | 10.36503 | 0.001132057 | 0.6683308
7.29379 | 10.35585 | 0.001138527 | 0.6721505
7.295675 | 10.34691 | 0.001145722 | 0.6763983
7.297561 | 10.33821 | 0.001153609 | 0.6810548
7.299446 | 10.32974 | 0.001162154 | 0.6860991
7.301332 | 10.32149 | 0.001171318 | 0.6915094
7.303217 | 10.31347 | 0.001181063 | 0.6972623
7.305103 | 10.30566 | 0.001191347 | 0.7033339
7.306988 | 10.29806 | 0.001202128 | 0.7096989
7.308874 | 10.29067 | 0.001213363 | 0.7163314
7.31076 | 10.28349 | 0.001225006 | 0.723205
7.312645 | 10.2765 | 0.00123701 | 0.7302922
7.314531 | 10.26971 | 0.00124933 | 0.7375654
7.316416 | 10.26311 | 0.001261917 | 0.7449964
7.318302 | 10.2567 | 0.001274724 | 0.7525568
7.320187 | 10.25047 | 0.001287701 | 0.7602181
7.322073 | 10.24441 | 0.0013008 | 0.7679514
7.323958 | 10.23852 | 0.001313972 | 0.7757279
7.325844 | 10.23281 | 0.001327169 | 0.783519
7.327729 | 10.22725 | 0.001340343 | 0.7912963
7.329615 | 10.22185 | 0.001353445 | 0.7990313
7.3315 | 10.21661 | 0.001366428 | 0.8066962
7.333386 | 10.21152 | 0.001379246 | 0.8142637
7.335271 | 10.20657 | 0.001391853 | 0.8217067
7.337157 | 10.20176 | 0.001404206 | 0.8289989
7.339042 | 10.19708 | 0.001416259 | 0.836115
7.340928 | 10.19254 | 0.001427972 | 0.84303
7.342813 | 10.18813 | 0.001439304 | 0.8497202
7.344699 | 10.18383 | 0.001450217 | 0.8561626
7.346584 | 10.17965 | 0.001460672 | 0.8623352
7.34847 | 10.17559 | 0.001470635 | 0.8682169
7.350355 | 10.17164 | 0.001480071 | 0.8737876
7.352241 | 10.16779 | 0.001488948 | 0.8790283
7.354126 | 10.16404 | 0.001497236 | 0.883921
7.356012 | 10.16038 | 0.001504905 | 0.8884486
7.357897 | 10.15682 | 0.001511929 | 0.8925955
7.359783 | 10.15335 | 0.001518283 | 0.8963467
7.361668 | 10.14995 | 0.001523944 | 0.899689
7.363554 | 10.14664 | 0.001528892 | 0.9026097
7.365439 | 10.1434 | 0.001533106 | 0.9050979
7.367325 | 10.14024 | 0.001536572 | 0.9071437
7.36921 | 10.13714 | 0.001539273 | 0.9087383
7.371096 | 10.13411 | 0.001541197 | 0.9098746
7.372981 | 10.13113 | 0.001542335 | 0.9105465
7.374867 | 10.12821 | 0.001542679 | 0.9107495
7.376752 | 10.12534 | 0.001542223 | 0.9104802
7.378638 | 10.12252 | 0.001540964 | 0.909737
7.380523 | 10.11975 | 0.001538902 | 0.9085195
7.382409 | 10.11701 | 0.001536038 | 0.9068288
7.384294 | 10.11432 | 0.001532377 | 0.9046675
7.38618 | 10.11166 | 0.001527926 | 0.9020399
7.388065 | 10.10903 | 0.001522696 | 0.8989517
7.389951 | 10.10642 | 0.001516697 | 0.8954103
7.391836 | 10.10385 | 0.001509946 | 0.8914246
7.393722 | 10.10129 | 0.00150246 | 0.8870053
7.395608 | 10.09875 | 0.001494261 | 0.8821646
7.397493 | 10.09623 | 0.001485371 | 0.8769168
7.399379 | 10.09372 | 0.001475819 | 0.8712774
7.401264 | 10.09122 | 0.001465634 | 0.8652641
7.40315 | 10.08873 | 0.001454847 | 0.8588962
7.405035 | 10.08624 | 0.001443496 | 0.8521946
7.406921 | 10.08375 | 0.001431617 | 0.8451816
7.408806 | 10.08127 | 0.001419251 | 0.8378811
7.410692 | 10.07878 | 0.00140644 | 0.8303179
7.412577 | 10.07628 | 0.001393228 | 0.8225182
7.414463 | 10.07378 | 0.001379661 | 0.8145088
7.416348 | 10.07127 | 0.001365786 | 0.8063175
7.418234 | 10.06875 | 0.001351651 | 0.7979727
7.420119 | 10.06622 | 0.001337306 | 0.7895033
7.422005 | 10.06367 | 0.001322798 | 0.7809387
7.42389 | 10.06111 | 0.00130818 | 0.7723083
7.425776 | 10.05853 | 0.0012935 | 0.7636418
7.427661 | 10.05593 | 0.001278809 | 0.7549689
7.429547 | 10.0533 | 0.001264157 | 0.7463189
7.431432 | 10.05066 | 0.001249594 | 0.737721
7.433318 | 10.04799 | 0.001235167 | 0.7292039
7.435203 | 10.0453 | 0.001220925 | 0.7207957
7.437089 | 10.04259 | 0.001206913 | 0.7125237
7.438974 | 10.03984 | 0.001193178 | 0.7044147
7.44086 | 10.03708 | 0.001179761 | 0.6964941
7.442745 | 10.03428 | 0.001166706 | 0.6887867
7.444631 | 10.03145 | 0.001154052 | 0.6813158
7.446516 | 10.0286 | 0.001141835 | 0.6741036
7.448402 | 10.02572 | 0.001130091 | 0.6671706
7.450287 | 10.02281 | 0.001118853 | 0.660536
7.452173 | 10.01987 | 0.00110815 | 0.6542172
7.454058 | 10.0169 | 0.001098009 | 0.6482298
7.455944 | 10.0139 | 0.001088452 | 0.6425877
7.457829 | 10.01087 | 0.001079499 | 0.6373024
7.459715 | 10.00781 | 0.001071167 | 0.6323835
7.4616 | 10.00472 | 0.001063468 | 0.6278382
7.463486 | 10.00161 | 0.00105641 | 0.6236713
7.465371 | 9.998463 | 0.001049997 | 0.6198853
7.467257 | 9.995291 | 0.001044229 | 0.61648
7.469142 | 9.992095 | 0.001039102 | 0.6134531
7.471028 | 9.988869 | 0.001034608 | 0.6108003
7.472913 | 9.985621 | 0.001030738 | 0.6085151
7.474799 | 9.982347 | 0.001027475 | 0.6065893
7.476684 | 9.979052 | 0.001024805 | 0.6050129
7.47857 | 9.975733 | 0.001022707 | 0.6037744
7.480456 | 9.972393 | 0.00102116 | 0.6028608
7.482341 | 9.969033 | 0.001020139 | 0.6022579
7.484227 | 9.965657 | 0.001019618 | 0.6019502
7.486112 | 9.962262 | 0.001019569 | 0.6019214
7.487998 | 9.958852 | 0.001019963 | 0.6021542
7.489883 | 9.955428 | 0.00102077 | 0.6026304
7.491769 | 9.951991 | 0.001021957 | 0.6033316
7.493654 | 9.948545 | 0.001023494 | 0.6042385
7.49554 | 9.945088 | 0.001025345 | 0.6053317
7.497425 | 9.941625 | 0.001027479 | 0.6065915
7.499311 | 9.938157 | 0.001029861 | 0.6079979
7.501196 | 9.934684 | 0.001032459 | 0.6095312
7.503082 | 9.931211 | 0.001035237 | 0.6111716
7.504967 | 9.927739 | 0.001038164 | 0.6128995
7.506853 | 9.924268 | 0.001041207 | 0.6146958
7.508738 | 9.920803 | 0.001044333 | 0.6165417
7.510624 | 9.917342 | 0.001047513 | 0.618419
7.512509 | 9.913894 | 0.001050717 | 0.6203104
7.514395 | 9.910454 | 0.001053916 | 0.6221992
7.51628 | 9.907028 | 0.001057085 | 0.6240696
7.518166 | 9.90362 | 0.001060197 | 0.6259071
7.520051 | 9.900225 | 0.001063231 | 0.6276982
7.521937 | 9.896853 | 0.001066165 | 0.6294306
7.523822 | 9.893504 | 0.001068982 | 0.6310936
7.525708 | 9.890177 | 0.001071666 | 0.6326779
7.527593 | 9.886879 | 0.001074203 | 0.6341759
7.529479 | 9.883611 | 0.001076584 | 0.6355815
7.531364 | 9.880374 | 0.0010788 | 0.63689
7.53325 | 9.87717 | 0.001080847 | 0.6380982
7.535135 | 9.874002 | 0.001082721 | 0.6392044
7.537021 | 9.870873 | 0.00108442 | 0.6402078
7.538906 | 9.867783 | 0.001085947 | 0.6411092
7.540792 | 9.864736 | 0.001087304 | 0.6419101
7.542677 | 9.861736 | 0.001088495 | 0.6426132
7.544563 | 9.858783 | 0.001089526 | 0.6432221
7.546448 | 9.855878 | 0.001090406 | 0.6437414
7.548334 | 9.853023 | 0.001091143 | 0.6441764
7.550219 | 9.850224 | 0.001091746 | 0.6445329
7.552105 | 9.847479 | 0.001092229 | 0.6448176
7.55399 | 9.844792 | 0.001092601 | 0.6450376
7.555876 | 9.842162 | 0.001092877 | 0.6452006
7.557761 | 9.839594 | 0.00109307 | 0.6453145
7.559647 | 9.837088 | 0.001093194 | 0.6453876
7.561532 | 9.834648 | 0.001093264 | 0.6454285
7.563418 | 9.832274 | 0.001093293 | 0.6454459
7.565304 | 9.829965 | 0.001093297 | 0.6454486
7.567189 | 9.827727 | 0.001093292 | 0.6454452
7.569075 | 9.825557 | 0.001093291 | 0.6454445
7.57096 | 9.823461 | 0.001093308 | 0.6454549
7.572846 | 9.821434 | 0.001093359 | 0.6454848
7.574731 | 9.819484 | 0.001093456 | 0.645542
7.576617 | 9.817606 | 0.001093612 | 0.6456342
7.578502 | 9.815803 | 0.001093839 | 0.6457684
7.580388 | 9.814078 | 0.001094149 | 0.6459511
7.582273 | 9.812427 | 0.00109455 | 0.6461881
7.584159 | 9.810855 | 0.001095053 | 0.6464847
7.586044 | 9.809358 | 0.001095663 | 0.6468452
7.58793 | 9.807939 | 0.001096388 | 0.6472731
7.589815 | 9.806599 | 0.001097231 | 0.647771
7.591701 | 9.805335 | 0.001098196 | 0.6483405
7.593586 | 9.80415 | 0.001099283 | 0.6489824
7.595472 | 9.80304 | 0.001100493 | 0.6496968
7.597357 | 9.802006 | 0.001101825 | 0.6504828
7.599243 | 9.801049 | 0.001103275 | 0.6513389
7.601128 | 9.800168 | 0.00110484 | 0.652263
7.603014 | 9.799359 | 0.001106516 | 0.6532522
7.604899 | 9.798625 | 0.001108296 | 0.6543031
7.606785 | 9.797962 | 0.001110174 | 0.6554117
7.60867 | 9.797369 | 0.001112142 | 0.6565738
7.610556 | 9.796846 | 0.001114192 | 0.6577843
7.612441 | 9.796389 | 0.001116316 | 0.659038
7.614327 | 9.795998 | 0.001118503 | 0.6603292
7.616212 | 9.795669 | 0.001120744 | 0.6616521
7.618098 | 9.795405 | 0.001123028 | 0.6630004
7.619983 | 9.795198 | 0.001125344 | 0.6643677
7.621869 | 9.795047 | 0.001127681 | 0.6657474
7.623754 | 9.794949 | 0.001130028 | 0.6671329
7.62564 | 9.794902 | 0.001132373 | 0.6685173
7.627525 | 9.794906 | 0.001134704 | 0.6698939
7.629411 | 9.794953 | 0.001137011 | 0.6712558
7.631296 | 9.795044 | 0.001139282 | 0.6725963
7.633182 | 9.795172 | 0.001141505 | 0.6739089
7.635067 | 9.795335 | 0.00114367 | 0.6751871
7.636953 | 9.79553 | 0.001145766 | 0.6764246
7.638838 | 9.795753 | 0.001147783 | 0.6776153
7.640724 | 9.796 | 0.001149712 | 0.6787537
7.642609 | 9.796265 | 0.001151542 | 0.6798343
7.644495 | 9.796549 | 0.001153266 | 0.6808522
7.64638 | 9.796844 | 0.001154876 | 0.6818028
7.648266 | 9.797148 | 0.001156366 | 0.6826821
7.650152 | 9.797453 | 0.001157728 | 0.6834864
7.652037 | 9.797756 | 0.001158959 | 0.6842129
7.653923 | 9.798057 | 0.001160053 | 0.684859
7.655808 | 9.798343 | 0.001161007 | 0.6854224
7.657694 | 9.798615 | 0.001161819 | 0.6859014
7.659579 | 9.798871 | 0.001162484 | 0.6862942
7.661465 | 9.7991 | 0.001163001 | 0.6865993
7.66335 | 9.799301 | 0.001163367 | 0.6868154
7.665236 | 9.799468 | 0.001163579 | 0.6869408
7.667121 | 9.799597 | 0.001163458 | 0.686869
7.669007 | 9.799684 | 0.001159517 | 0.6845422
7.670892 | 9.799724 | 0.001155662 | 0.6822664
7.672778 | 9.799711 | 0.001151912 | 0.6800527
7.674663 | 9.799644 | 0.001148286 | 0.6779122
7.676549 | 9.799515 | 0.001144804 | 0.6758563
7.678434 | 9.799323 | 0.001141484 | 0.6738961
7.68032 | 9.799063 | 0.001138344 | 0.6720427
7.682205 | 9.798731 | 0.001135404 | 0.6703068
7.684091 | 9.798328 | 0.00113268 | 0.668699
7.685976 | 9.797961 | 0.001130191 | 0.6672296
7.687862 | 9.797977 | 0.001127953 | 0.6659082
7.689747 | 9.797979 | 0.001125981 | 0.6647441
7.691633 | 9.79798 | 0.001124291 | 0.663746
7.693518 | 9.79798 | 0.001122895 | 0.662922
7.695404 | 9.79798 | 0.001121806 | 0.6622793
7.697289 | 9.79798 | 0.001121036 | 0.6618244
7.699175 | 9.79798 | 0.001120593 | 0.661563
7.70106 | 9.79798 | 0.001120486 | 0.6614999
7.702946 | 9.79798 | 0.001120721 | 0.6616387
7.704831 | 9.79798 | 0.001121303 | 0.661982
7.706717 | 9.79798 | 0.001122233 | 0.6625312
7.708602 | 9.79798 | 0.001123513 | 0.6632867
7.710488 | 9.79798 | 0.00112514 | 0.6642472
7.712373 | 9.79798 | 0.00112711 | 0.6654103
7.714259 | 9.79798 | 0.001129417 | 0.6667721
7.716144 | 9.79798 | 0.001132051 | 0.6683276
7.71803 | 9.79798 | 0.001135003 | 0.6700703
7.719915 | 9.79798 | 0.001138259 | 0.6719926
7.720884 | 9.795087 | 0.001138259 | 0.6719926
7.722932 | 9.807375 | 0.001142266 | 0.6743579
7.724979 | 9.820672 | 0.001146583 | 0.6769067
7.727027 | 9.834917 | 0.001151188 | 0.6796252
7.729074 | 9.850051 | 0.001156055 | 0.6824988
7.731122 | 9.866017 | 0.001161159 | 0.6855119
7.733169 | 9.882762 | 0.001166472 | 0.6886485
7.735216 | 9.900234 | 0.001171966 | 0.6918919
7.737264 | 9.918386 | 0.001172866 | 0.6924236
7.739311 | 9.937169 | 0.001169868 | 0.6906532
7.741359 | 9.95654 | 0.001165219 | 0.6879089
7.743406 | 9.976457 | 0.001159075 | 0.6842817
7.745454 | 9.996879 | 0.001151581 | 0.6798571
7.747501 | 10.01777 | 0.001142872 | 0.6747156
7.749549 | 10.03909 | 0.001133076 | 0.6689326
7.751596 | 10.06081 | 0.001122314 | 0.6625789
7.753644 | 10.08289 | 0.001110698 | 0.6557212
7.755691 | 10.10531 | 0.001098334 | 0.6484218
7.757739 | 10.12803 | 0.001085321 | 0.6407394
7.759786 | 10.15104 | 0.001071752 | 0.6327291
7.761833 | 10.17429 | 0.001057716 | 0.6244426
7.763881 | 10.19778 | 0.001043296 | 0.615929
7.765928 | 10.22147 | 0.001028568 | 0.6072344
7.767976 | 10.24534 | 0.001013608 | 0.5984024
7.770023 | 10.26938 | 0.0009984858 | 0.5894747
7.772071 | 10.29357 | 0.0009832686 | 0.5804909
7.774118 | 10.31789 | 0.0009680197 | 0.5714885
7.776166 | 10.34232 | 0.000952801 | 0.5625038
7.778213 | 10.36686 | 0.0009376717 | 0.553572
7.780261 | 10.39147 | 0.0009226889 | 0.5447266
7.782308 | 10.41617 | 0.000907907 | 0.5359999
7.784356 | 10.44092 | 0.0008933781 | 0.5274224
7.786403 | 10.46573 | 0.0008791515 | 0.5190235
7.78845 | 10.49058 | 0.0008652739 | 0.5108306
7.790498 | 10.51546 | 0.0008517895 | 0.5028698
7.792545 | 10.54037 | 0.0008387397 | 0.4951656
7.794593 | 10.56531 | 0.0008261631 | 0.4877408
7.79664 | 10.59025 | 0.0008140957 | 0.4806166
7.798688 | 10.6152 | 0.0008025704 | 0.4738124
7.800735 | 10.64016 | 0.0007916174 | 0.4673461
7.802783 | 10.66512 | 0.000781264 | 0.4612338
7.80483 | 10.69008 | 0.0007715346 | 0.4554898
7.806878 | 10.71503 | 0.0007624502 | 0.4501267
7.808925 | 10.73998 | 0.0007540316 | 0.4451566
7.810973 | 10.76492 | 0.0007462676 | 0.440573
7.81302 | 10.78985 | 0.0007391602 | 0.436377
7.815068 | 10.81478 | 0.0007327159 | 0.4325725
7.817115 | 10.83969 | 0.0007269385 | 0.4291617
7.819162 | 10.8646 | 0.0007218283 | 0.4261448
7.82121 | 10.8895 | 0.0007173827 | 0.4235203
7.823257 | 10.9144 | 0.0007135957 | 0.4212846
7.825305 | 10.9393 | 0.0007104583 | 0.4194323
7.827352 | 10.9642 | 0.000707958 | 0.4179562
7.8294 | 10.9891 | 0.000706079 | 0.4168469
7.831447 | 11.014 | 0.0007048022 | 0.4160931
7.833495 | 11.03892 | 0.0007041049 | 0.4156815
7.835542 | 11.06384 | 0.0007039611 | 0.4155966
7.83759 | 11.08879 | 0.0007043414 | 0.4158211
7.839637 | 11.11375 | 0.0007052131 | 0.4163357
7.841685 | 11.13874 | 0.0007065414 | 0.4171199
7.843732 | 11.16376 | 0.0007082889 | 0.4181516
7.845779 | 11.18881 | 0.0007104169 | 0.4194079
7.847827 | 11.2139 | 0.0007128854 | 0.4208652
7.849874 | 11.23903 | 0.0007156536 | 0.4224995
7.851922 | 11.26421 | 0.0007186806 | 0.4242865
7.853969 | 11.28945 | 0.0007219251 | 0.426202
7.856017 | 11.31474 | 0.0007253463 | 0.4282217
7.858064 | 11.34009 | 0.0007289036 | 0.4303218
7.860112 | 11.36552 | 0.0007325569 | 0.4324787
7.862159 | 11.39101 | 0.0007362671 | 0.4346691
7.864207 | 11.41659 | 0.000739996 | 0.4368705
7.866254 | 11.44225 | 0.0007437066 | 0.4390611
7.868302 | 11.46799 | 0.0007473633 | 0.4412198
7.870349 | 11.49384 | 0.0007509322 | 0.4433268
7.872396 | 11.51978 | 0.0007543813 | 0.4453631
7.874444 | 11.54582 | 0.0007576806 | 0.4473109
7.876491 | 11.57198 | 0.0007608025 | 0.4491539
7.878539 | 11.59825 | 0.0007637216 | 0.4508773
7.880586 | 11.62464 | 0.0007664156 | 0.4524678
7.882634 | 11.65116 | 0.0007688649 | 0.4539137
7.884681 | 11.67781 | 0.000771053 | 0.4552055
7.886729 | 11.70459 | 0.0007729668 | 0.4563354
7.888776 | 11.73151 | 0.0007745969 | 0.4572977
7.890824 | 11.75857 | 0.0007759374 | 0.4580891
7.892871 | 11.78578 | 0.0007769866 | 0.4587085
7.894919 | 11.81314 | 0.0007777469 | 0.4591574
7.896966 | 11.84066 | 0.0007782253 | 0.4594398
7.899013 | 11.86834 | 0.000778433 | 0.4595625
7.901061 | 11.89619 | 0.000778386 | 0.4595347
7.903108 | 11.9242 | 0.000778104 | 0.4593682
7.905156 | 11.95239 | 0.0007776108 | 0.4590771
7.907203 | 11.98075 | 0.0007769333 | 0.4586771
7.909251 | 12.00928 | 0.0007761013 | 0.4581859
7.911298 | 12.038 | 0.0007751472 | 0.4576226
7.913346 | 12.06691 | 0.0007741059 | 0.4570079
7.915393 | 12.096 | 0.0007730138 | 0.4563631
7.917441 | 12.12528 | 0.0007719089 | 0.4557108
7.919488 | 12.15476 | 0.0007708303 | 0.4550741
7.921536 | 12.18442 | 0.0007698179 | 0.4544764
7.923583 | 12.21429 | 0.000768912 | 0.4539415
7.925631 | 12.24435 | 0.0007681527 | 0.4534933
7.927678 | 12.27462 | 0.0007675798 | 0.4531551
7.929725 | 12.30509 | 0.0007672326 | 0.4529501
7.931773 | 12.33576 | 0.0007671489 | 0.4529007
7.93382 | 12.36663 | 0.0007673654 | 0.4530285
7.935868 | 12.39772 | 0.0007679167 | 0.4533539
7.937915 | 12.429 | 0.0007688352 | 0.4538962
7.939963 | 12.4605 | 0.0007701508 | 0.4546729
7.94201 | 12.4922 | 0.0007718904 | 0.4556999
7.944058 | 12.52411 | 0.0007740776 | 0.4569912
7.946105 | 12.55623 | 0.0007767323 | 0.4585584
7.948153 | 12.58856 | 0.0007798703 | 0.460411
7.9502 | 12.6211 | 0.0007835031 | 0.4625557
7.952248 | 12.65384 | 0.0007876372 | 0.4649963
7.954295 | 12.68679 | 0.0007922741 | 0.4677338
7.956342 | 12.71995 | 0.0007974096 | 0.4707656
7.95839 | 12.75331 | 0.0008030338 | 0.474086
7.960437 | 12.78688 | 0.0008091303 | 0.4776852
7.962485 | 12.82064 | 0.0008156768 | 0.48155
7.964532 | 12.85461 | 0.0008226447 | 0.4856636
7.96658 | 12.88878 | 0.0008300003 | 0.4900062
7.968627 | 12.92315 | 0.000837705 | 0.4945548
7.970675 | 12.95771 | 0.0008457159 | 0.4992842
7.972722 | 12.99247 | 0.0008539863 | 0.5041668
7.97477 | 13.02742 | 0.0008624661 | 0.509173
7.976817 | 13.06255 | 0.0008711025 | 0.5142716
7.978865 | 13.09787 | 0.0008798404 | 0.5194302
7.980912 | 13.13338 | 0.0008886226 | 0.5246149
7.982959 | 13.16907 | 0.0008973905 | 0.5297912
7.985007 | 13.20493 | 0.0009060842 | 0.5349237
7.987054 | 13.24097 | 0.000914643 | 0.5399766
7.989102 | 13.27718 | 0.0009230056 | 0.5449136
7.991149 | 13.31356 | 0.0009311105 | 0.5496985
7.993197 | 13.3501 | 0.0009388966 | 0.5542951
7.995244 | 13.3868 | 0.000946303 | 0.5586677
7.997292 | 13.42366 | 0.0009532701 | 0.5627808
7.999339 | 13.46066 | 0.0009597392 | 0.5665999
8.001387 | 13.49782 | 0.0009656533 | 0.5700914
8.003434 | 13.53512 | 0.0009709575 | 0.5732229
8.005482 | 13.57256 | 0.000975599 | 0.5759631
8.007529 | 13.61014 | 0.0009795278 | 0.5782825
8.009576 | 13.64785 | 0.000982697 | 0.5801535
8.011624 | 13.68568 | 0.0009850629 | 0.5815503
8.013671 | 13.72363 | 0.0009865866 | 0.5824498
8.015719 | 13.7617 | 0.0009872342 | 0.5828321
8.017766 | 13.79988 | 0.0009869781 | 0.5826809
8.019814 | 13.83817 | 0.0009857977 | 0.5819841
8.021861 | 13.87655 | 0.0009836806 | 0.5807342
8.023909 | 13.91504 | 0.000980623 | 0.5789291
8.025956 | 13.95361 | 0.0009766302 | 0.5765719
8.028004 | 13.99227 | 0.0009717162 | 0.5736708
8.030051 | 14.03101 | 0.0009659031 | 0.5702389
8.032099 | 14.06982 | 0.0009592214 | 0.5662943
8.034146 | 14.1087 | 0.000951709 | 0.5618592
8.036194 | 14.14765 | 0.000943411 | 0.5569603
8.038241 | 14.18665 | 0.0009343798 | 0.5516285
8.040288 | 14.2257 | 0.0009246741 | 0.5458986
8.042336 | 14.2648 | 0.000914359 | 0.5398089
8.044383 | 14.30394 | 0.0009035053 | 0.5334012
8.046431 | 14.34312 | 0.0008921883 | 0.52672
8.048478 | 14.38232 | 0.0008804879 | 0.5198125
8.050526 | 14.42154 | 0.000868487 | 0.5127275
8.052573 | 14.46079 | 0.0008562714 | 0.5055158
8.054621 | 14.50004 | 0.0008439286 | 0.498229
8.056668 | 14.53929 | 0.0008315476 | 0.4909196
8.058716 | 14.57855 | 0.0008192173 | 0.4836402
8.060763 | 14.6178 | 0.0008070267 | 0.4764433
8.062811 | 14.65703 | 0.0007950636 | 0.4693807
8.064858 | 14.69625 | 0.000783414 | 0.4625031
8.066905 | 14.73544 | 0.0007721612 | 0.4558598
8.068953 | 14.77459 | 0.0007613855 | 0.4494981
8.071 | 14.81371 | 0.0007511628 | 0.443463
8.073048 | 14.85279 | 0.0007415645 | 0.4377964
8.075095 | 14.89182 | 0.0007326563 | 0.4325373
8.077143 | 14.93079 | 0.0007244976 | 0.4277207
8.07919 | 14.9697 | 0.0007171407 | 0.4233774
8.081238 | 15.00854 | 0.0007106297 | 0.4195335
8.083285 | 15.04731 | 0.0007050003 | 0.4162101
8.085333 | 15.086 | 0.0007002782 | 0.4134223
8.08738 | 15.12461 | 0.0006964798 | 0.4111799
8.089428 | 15.16312 | 0.0006936117 | 0.4094866
8.091475 | 15.20154 | 0.0006916718 | 0.4083414
8.093522 | 15.23985 | 0.00069065 | 0.4077381
8.09557 | 15.27806 | 0.0006905283 | 0.4076663
8.097617 | 15.31615 | 0.000691282 | 0.4081112
8.099665 | 15.35412 | 0.0006928799 | 0.4090546
8.101712 | 15.39197 | 0.0006952853 | 0.4104747
8.10376 | 15.42969 | 0.0006984561 | 0.4123466
8.105807 | 15.46727 | 0.0007023458 | 0.414643
8.107855 | 15.50471 | 0.000706904 | 0.417334
8.109902 | 15.542 | 0.0007120771 | 0.420388
8.11195 | 15.57914 | 0.0007178086 | 0.4237717
8.113997 | 15.61613 | 0.0007240401 | 0.4274506
8.116045 | 15.65295 | 0.0007307117 | 0.4313893
8.118092 | 15.6896 | 0.0007377624 | 0.4355518
8.120139 | 15.72608 | 0.0007451313 | 0.4399022
8.122187 | 15.76238 | 0.0007527575 | 0.4444045
8.124234 | 15.7985 | 0.0007605814 | 0.4490234
8.126282 | 15.83443 | 0.0007685447 | 0.4537247
8.128329 | 15.87018 | 0.0007765912 | 0.4584751
8.130377 | 15.90572 | 0.0007846678 | 0.4632433
8.132424 | 15.94106 | 0.0007927244 | 0.4679996
8.134472 | 15.9762 | 0.0008007151 | 0.4727171
8.136519 | 16.01113 | 0.0008085986 | 0.4773713
8.138567 | 16.04585 | 0.0008163387 | 0.4819408
8.140614 | 16.08034 | 0.000823905 | 0.4864077
8.142662 | 16.11462 | 0.0008312736 | 0.4907579
8.144709 | 16.14866 | 0.0008384275 | 0.4949813
8.146757 | 16.18248 | 0.0008453574 | 0.4990725
8.148804 | 16.21606 | 0.0008520619 | 0.5030306
8.150851 | 16.24941 | 0.0008585473 | 0.5068594
8.152899 | 16.28251 | 0.000864827 | 0.5105667
8.154946 | 16.31537 | 0.0008709201 | 0.514164
8.156994 | 16.34798 | 0.0008768517 | 0.5176658
8.159041 | 16.38034 | 0.0008826512 | 0.5210896
8.161089 | 16.41244 | 0.0008883521 | 0.5244552
8.163136 | 16.44429 | 0.0008939909 | 0.5277842
8.165184 | 16.47588 | 0.0008996068 | 0.5310997
8.167231 | 16.5072 | 0.0009052405 | 0.5344256
8.169279 | 16.53825 | 0.0009109337 | 0.5377867
8.171326 | 16.56904 | 0.0009167287 | 0.5412079
8.173374 | 16.59956 | 0.0009226676 | 0.544714
8.175421 | 16.6298 | 0.0009287921 | 0.5483297
8.177468 | 16.65976 | 0.000935143 | 0.5520791
8.179516 | 16.68944 | 0.0009417597 | 0.5559854
8.181563 | 16.71885 | 0.0009486799 | 0.5600709
8.183611 | 16.74797 | 0.0009559389 | 0.5643563
8.185658 | 16.77681 | 0.0009635692 | 0.5688611
8.187706 | 16.80536 | 0.0009716004 | 0.5736024
8.189753 | 16.83362 | 0.0009800583 | 0.5785957
8.191801 | 16.86159 | 0.0009889646 | 0.5838537
8.193848 | 16.88927 | 0.0009983365 | 0.5893866
8.195896 | 16.91666 | 0.001008186 | 0.5952016
8.197943 | 16.94375 | 0.001018521 | 0.6013027
8.199991 | 16.97055 | 0.001029341 | 0.6076906
8.202038 | 16.99705 | 0.001040641 | 0.6143619
8.204085 | 17.02325 | 0.00105241 | 0.6213096
8.206133 | 17.04916 | 0.001064626 | 0.6285221
8.20818 | 17.07477 | 0.001077265 | 0.6359835
8.210228 | 17.10008 | 0.00109029 | 0.643673
8.212275 | 17.12509 | 0.001103659 | 0.6515659
8.214323 | 17.1498 | 0.001117324 | 0.6596332
8.21637 | 17.17421 | 0.00113123 | 0.6678428
8.218418 | 17.19831 | 0.001145318 | 0.6761596
8.220465 | 17.22212 | 0.001159523 | 0.6845459
8.222513 | 17.24563 | 0.001173779 | 0.6929623
8.22456 | 17.26884 | 0.001188016 | 0.7013677
8.226608 | 17.29174 | 0.001202164 | 0.7097199
8.228655 | 17.31435 | 0.001216149 | 0.7179764
8.230702 | 17.33666 | 0.0012299 | 0.7260942
8.23275 | 17.35866 | 0.001243344 | 0.734031
8.234797 | 17.38038 | 0.00125641 | 0.7417449
8.236845 | 17.40179 | 0.001269029 | 0.7491948
8.238892 | 17.4229 | 0.001281133 | 0.7563406
8.24094 | 17.44373 | 0.001292656 | 0.7631437
8.242987 | 17.46425 | 0.001303536 | 0.7695671
8.245035 | 17.48448 | 0.001313713 | 0.7755752
8.247082 | 17.50442 | 0.001323131 | 0.781135
8.24913 | 17.52407 | 0.001331736 | 0.7862152
8.251177 | 17.54343 | 0.001339481 | 0.7907874
8.253225 | 17.5625 | 0.001346321 | 0.7948259
8.255272 | 17.58129 | 0.001352219 | 0.7983078
8.25732 | 17.59979 | 0.001357141 | 0.8012136
8.259367 | 17.61801 | 0.00136106 | 0.8035274
8.261414 | 17.63594 | 0.001363956 | 0.8052367
8.263462 | 17.6536 | 0.001365813 | 0.8063331
8.265509 | 17.67098 | 0.001366625 | 0.8068125
8.267557 | 17.68808 | 0.001366392 | 0.8066752
8.269604 | 17.70491 | 0.001365123 | 0.805926
8.271652 | 17.72147 | 0.001362835 | 0.8045749
8.273699 | 17.73776 | 0.001359551 | 0.8026362
8.275747 | 17.75379 | 0.001355304 | 0.800129
8.277794 | 17.76955 | 0.001350133 | 0.7970763
8.279842 | 17.78505 | 0.001344083 | 0.7935045
8.281889 | 17.80029 | 0.001337204 | 0.7894436
8.283937 | 17.81528 | 0.001329553 | 0.7849262
8.285984 | 17.83001 | 0.001321187 | 0.7799875
8.288031 | 17.84449 | 0.001312171 | 0.7746648
8.290079 | 17.85872 | 0.001302571 | 0.7689972
8.292126 | 17.87271 | 0.001292455 | 0.7630249
8.294174 | 17.88646 | 0.001281893 | 0.7567892
8.296221 | 17.89996 | 0.001270955 | 0.7503322
8.298269 | 17.91324 | 0.001259715 | 0.743696
8.300316 | 17.92627 | 0.001248242 | 0.7369231
8.302364 | 17.93908 | 0.00123661 | 0.7300558
8.304411 | 17.95167 | 0.001224889 | 0.7231363
8.306459 | 17.96403 | 0.001213151 | 0.7162062
8.308506 | 17.97617 | 0.001201464 | 0.7093066
8.310554 | 17.98809 | 0.001189896 | 0.7024776
8.312601 | 17.9998 | 0.001178515 | 0.6957584
8.314648 | 18.0113 | 0.001167384 | 0.6891868
8.316696 | 18.02259 | 0.001156564 | 0.6827994
8.318743 | 18.03368 | 0.001146116 | 0.6766309
8.320791 | 18.04457 | 0.001136094 | 0.6707143
8.322838 | 18.05527 | 0.001126551 | 0.6650805
8.324886 | 18.06577 | 0.001117536 | 0.6597583
8.326933 | 18.07608 | 0.001109093 | 0.6547738
8.328981 | 18.08621 | 0.001101262 | 0.6501508
8.331028 | 18.09616 | 0.001094079 | 0.6459099
8.333076 | 18.10593 | 0.001087573 | 0.6420691
8.335123 | 18.11552 | 0.00108177 | 0.6386429
8.337171 | 18.12495 | 0.001076689 | 0.6356433
8.339218 | 18.13421 | 0.001072346 | 0.6330793
8.341265 | 18.1433 | 0.001068751 | 0.6309572
8.343313 | 18.15224 | 0.001065912 | 0.6292811
8.34536 | 18.16102 | 0.001063831 | 0.6280525
8.347408 | 18.16965 | 0.001062507 | 0.6272708
8.349455 | 18.17813 | 0.001061935 | 0.6269332
8.351503 | 18.18646 | 0.001062108 | 0.6270352
8.35355 | 18.19466 | 0.001063014 | 0.6275702
8.355598 | 18.20271 | 0.001064641 | 0.6285304
8.357645 | 18.21064 | 0.001066971 | 0.6299061
8.359693 | 18.21843 | 0.001069986 | 0.6316864
8.36174 | 18.2261 | 0.001073666 | 0.6338591
8.363788 | 18.23365 | 0.001077989 | 0.6364106
8.365835 | 18.24108 | 0.001082928 | 0.6393265
8.367883 | 18.2484 | 0.001088457 | 0.6425908
8.36993 | 18.2556 | 0.001094548 | 0.6461867
8.371977 | 18.2627 | 0.00110117 | 0.6500963
8.374025 | 18.26969 | 0.001108292 | 0.6543008
8.376072 | 18.27659 | 0.00111588 | 0.6587806
8.37812 | 18.28338 | 0.001123899 | 0.6635149
8.380167 | 18.29009 | 0.001132314 | 0.6684826
8.382215 | 18.2967 | 0.001141086 | 0.6736616
8.384262 | 18.30323 | 0.001150178 | 0.6790292
8.38631 | 18.30968 | 0.00115955 | 0.684562
8.388357 | 18.31605 | 0.001169161 | 0.6902363
8.390405 | 18.32234 | 0.001178971 | 0.6960277
8.392452 | 18.32856 | 0.001188937 | 0.7019114
8.3945 | 18.33472 | 0.001199018 | 0.7078624
8.396547 | 18.34081 | 0.001209169 | 0.7138552
8.398594 | 18.34683 | 0.001219347 | 0.7198643
8.400642 | 18.3528 | 0.001229509 | 0.7258638
8.402689 | 18.35871 | 0.001239612 | 0.7318281
8.404737 | 18.36457 | 0.001249611 | 0.7377313
8.406784 | 18.37038 | 0.001259464 | 0.7435478
8.408832 | 18.37615 | 0.001269126 | 0.7492522
8.410879 | 18.38187 | 0.001278556 | 0.7548192
8.412927 | 18.38755 | 0.001287711 | 0.7602241
8.414974 | 18.3932 | 0.00129655 | 0.7654424
8.417022 | 18.39881 | 0.001305032 | 0.7704502
8.419069 | 18.40439 | 0.001313119 | 0.7752244
8.421117 | 18.40994 | 0.001320772 | 0.7797423
8.423164 | 18.41547 | 0.001327953 | 0.783982
8.425211 | 18.42097 | 0.001334628 | 0.7879225
8.427259 | 18.42645 | 0.001340762 | 0.7915438
8.429306 | 18.43192 | 0.001346323 | 0.7948268
8.431354 | 18.43737 | 0.00135128 | 0.7977535
8.433401 | 18.4428 | 0.001355606 | 0.800307
8.435449 | 18.44823 | 0.001359272 | 0.8024718
8.437496 | 18.45364 | 0.001362256 | 0.8042335
8.439544 | 18.45905 | 0.001364536 | 0.8055794
8.441591 | 18.46446 | 0.001366092 | 0.8064979
8.443639 | 18.46986 | 0.001366908 | 0.8069795
8.445686 | 18.47527 | 0.001366969 | 0.8070157
8.447734 | 18.48067 | 0.001366265 | 0.8066003
8.449781 | 18.48608 | 0.001364789 | 0.8057286
8.451829 | 18.4915 | 0.001362535 | 0.8043979
8.453876 | 18.49692 | 0.001359502 | 0.8026074
8.455923 | 18.50236 | 0.001355693 | 0.8003584
8.457971 | 18.5078 | 0.001351112 | 0.7976542
8.460018 | 18.51326 | 0.001345769 | 0.7945001
8.462066 | 18.51873 | 0.001339677 | 0.7909031
8.464113 | 18.52421 | 0.001332849 | 0.7868721
8.466161 | 18.52972 | 0.001325303 | 0.7824176
8.468208 | 18.53523 | 0.001317061 | 0.7775515
8.470256 | 18.54077 | 0.001308144 | 0.7722874
8.472303 | 18.54633 | 0.001298579 | 0.7666402
8.474351 | 18.55191 | 0.001288391 | 0.7606258
8.476398 | 18.55751 | 0.001277611 | 0.7542615
8.478446 | 18.56314 | 0.001266269 | 0.7475656
8.480493 | 18.56878 | 0.001254398 | 0.7405574
8.48254 | 18.57446 | 0.001242032 | 0.7332569
8.484588 | 18.58015 | 0.001229207 | 0.7256851
8.486635 | 18.58588 | 0.001215958 | 0.7178635
8.488683 | 18.59162 | 0.001202324 | 0.7098142
8.49073 | 18.5974 | 0.001188342 | 0.7015598
8.492778 | 18.6032 | 0.001174052 | 0.6931235
8.494825 | 18.60902 | 0.001159494 | 0.6845287
8.496873 | 18.61488 | 0.001144707 | 0.6757991
8.49892 | 18.62076 | 0.001129732 | 0.6669586
8.500968 | 18.62667 | 0.001114611 | 0.6580313
8.503015 | 18.6326 | 0.001099383 | 0.6490412
8.505063 | 18.63856 | 0.00108409 | 0.6400125
8.50711 | 18.64455 | 0.001068771 | 0.630969
8.509157 | 18.65056 | 0.001053468 | 0.6219346
8.511205 | 18.6566 | 0.00103822 | 0.6129327
8.513252 | 18.66266 | 0.001023067 | 0.6039865
8.5153 | 18.66874 | 0.001008046 | 0.5951188
8.517347 | 18.67485 | 0.0009931961 | 0.5863518
8.519395 | 18.68099 | 0.0009785534 | 0.5777073
8.521442 | 18.68714 | 0.0009641539 | 0.5692062
8.52349 | 18.69332 | 0.0009500322 | 0.5608692
8.525537 | 18.69951 | 0.0009362218 | 0.552716
8.527585 | 18.70572 | 0.0009227551 | 0.5447657
8.529632 | 18.71196 | 0.0009096636 | 0.5370369
8.53168 | 18.7182 | 0.000896977 | 0.5295471
8.533727 | 18.72447 | 0.0008847243 | 0.5223135
8.535774 | 18.73074 | 0.0008729329 | 0.5153522
8.537822 | 18.73703 | 0.0008616289 | 0.5086787
8.539869 | 18.74333 | 0.000850837 | 0.5023075
8.541917 | 18.74964 | 0.0008405805 | 0.4962524
8.543964 | 18.75595 | 0.0008308814 | 0.4905263
8.546012 | 18.76227 | 0.0008217598 | 0.4851412
8.548059 | 18.7686 | 0.0008132347 | 0.4801083
8.550107 | 18.77492 | 0.0008053231 | 0.4754376
8.552154 | 18.78125 | 0.0007980408 | 0.4711383
8.554202 | 18.78757 | 0.0007914015 | 0.4672187
8.556249 | 18.79389 | 0.0007854175 | 0.4636859
8.558297 | 18.8002 | 0.0007800993 | 0.4605462
8.560344 | 18.80651 | 0.0007754554 | 0.4578046
8.562392 | 18.8128 | 0.0007714927 | 0.4554651
8.564439 | 18.81907 | 0.0007682162 | 0.4535308
8.566486 | 18.82533 | 0.0007656289 | 0.4520033
8.568534 | 18.83158 | 0.0007637318 | 0.4508833
8.570581 | 18.8378 | 0.0007625241 | 0.4501704
8.572629 | 18.84399 | 0.0007620029 | 0.4498626
8.574676 | 18.85016 | 0.000762163 | 0.4499571
8.576724 | 18.8563 | 0.0007629974 | 0.4504497
8.578771 | 18.86241 | 0.0007644967 | 0.4513349
8.580819 | 18.86848 | 0.0007666496 | 0.4526059
8.582866 | 18.87451 | 0.0007694422 | 0.4542546
8.584914 | 18.8805 | 0.0007728591 | 0.4562718
8.586961 | 18.88644 | 0.0007768825 | 0.4586471
8.589009 | 18.89234 | 0.0007814932 | 0.4613691
8.591056 | 18.89819 | 0.00078667 | 0.4644253
8.593103 | 18.90398 | 0.0007923904 | 0.4678025
8.595151 | 18.90971 | 0.0007986304 | 0.4714864
8.597198 | 18.91539 | 0.0008053646 | 0.475462
8.599246 | 18.921 | 0.0008125665 | 0.4797138
8.601293 | 18.92654 | 0.0008202085 | 0.4842254
8.603341 | 18.93201 | 0.0008282623 | 0.4889801
8.605388 | 18.9374 | 0.0008366983 | 0.4939605
8.607436 | 18.94271 | 0.0008454867 | 0.4991489
8.609483 | 18.94795 | 0.0008545969 | 0.5045272
8.611531 | 18.95309 | 0.0008639978 | 0.5100772
8.613578 | 18.95815 | 0.000873658 | 0.5157803
8.615626 | 18.96312 | 0.0008835461 | 0.5216179
8.617673 | 18.96798 | 0.0008936302 | 0.5275713
8.61972 | 18.97275 | 0.0009038786 | 0.5336216
8.621768 | 18.97741 | 0.0009142594 | 0.5397501
8.623815 | 18.98196 | 0.000924741 | 0.5459381
8.625863 | 18.9864 | 0.0009352921 | 0.5521672
8.62791 | 18.99072 | 0.0009458815 | 0.5584188
8.629958 | 18.99492 | 0.0009564784 | 0.5646749
8.632005 | 18.999 | 0.0009670527 | 0.5709176
8.634053 | 19.00294 | 0.0009775747 | 0.5771295
8.6361 | 19.00676 | 0.0009880155 | 0.5832934
8.638148 | 19.01043 | 0.0009983467 | 0.5893926
8.640195 | 19.01397 | 0.001008541 | 0.595411
8.642243 | 19.01736 | 0.001018572 | 0.6013331
8.64429 | 19.0206 | 0.001028414 | 0.6071437
8.646337 | 19.02369 | 0.001038044 | 0.6128285
8.648385 | 19.02662 | 0.001047437 | 0.6183739
8.650432 | 19.02939 | 0.001056572 | 0.6237669
8.65248 | 19.032 | 0.001065427 | 0.628995
8.654527 | 19.03443 | 0.001073985 | 0.6340469
8.656575 | 19.03669 | 0.001082225 | 0.6389116
8.658622 | 19.03877 | 0.001090131 | 0.6435794
8.66067 | 19.04067 | 0.001097689 | 0.6480409
8.662717 | 19.04238 | 0.001104883 | 0.6522881
8.664765 | 19.0439 | 0.001111701 | 0.6563133
8.666812 | 19.04522 | 0.001118132 | 0.6601103
8.66886 | 19.04635 | 0.001124168 | 0.6636734
8.670907 | 19.04727 | 0.001129799 | 0.6669981
8.672955 | 19.04798 | 0.001135021 | 0.6700809
8.675002 | 19.04848 | 0.001139829 | 0.6729191
8.677049 | 19.04877 | 0.001144219 | 0.6755113
8.679097 | 19.04883 | 0.001148193 | 0.6778571
8.681144 | 19.04867 | 0.00115175 | 0.6799573
8.683192 | 19.04828 | 0.001154895 | 0.6818138
8.685239 | 19.04766 | 0.001157632 | 0.6834298
8.687287 | 19.0468 | 0.00115997 | 0.6848097
8.689334 | 19.0457 | 0.001161917 | 0.6859592
8.691382 | 19.04436 | 0.001163486 | 0.6868856
8.693429 | 19.0428 | 0.001164692 | 0.6875974
8.695477 | 19.04106 | 0.001165551 | 0.6881045
8.697524 | 19.03947 | 0.001166082 | 0.6884185
8.699572 | 19.00066 | 0.001166309 | 0.6885524
8.701619 | 18.99548 | 0.001166256 | 0.6885209
8.703666 | 18.9899 | 0.00116595 | 0.6883402
8.705714 | 18.984 | 0.001165421 | 0.6880283
8.707761 | 18.9778 | 0.001164703 | 0.6876044
8.709809 | 18.97129 | 0.001163831 | 0.6870893
8.711856 | 18.96446 | 0.001162841 | 0.6865046
8.713904 | 18.95731 | 0.001161771 | 0.6858729
8.715951 | 18.94984 | 0.00116066 | 0.6852174
8.717999 | 18.94205 | 0.00115955 | 0.6845617
8.720046 | 18.93393 | 0.001158479 | 0.6839297
8.722094 | 18.92548 | 0.001157489 | 0.6833452
8.724141 | 18.9167 | 0.00115662 | 0.6828319
8.726189 | 18.90758 | 0.00115591 | 0.6824131
8.728236 | 18.89812 | 0.001155399 | 0.6821114
8.730283 | 18.88832 | 0.001155123 | 0.6819486
8.732331 | 18.87817 | 0.001155118 | 0.6819457
8.734378 | 18.86767 | 0.001155417 | 0.682122
8.736426 | 18.85748 | 0.00115605 | 0.6824958
8.738473 | 18.85064 | 0.001157046 | 0.6830835
8.740521 | 18.84887 | 0.001158428 | 0.6838994
8.742568 | 18.85195 | 0.001160214 | 0.6849541
8.744616 | 18.85829 | 0.001162649 | 0.6863916
8.746663 | 18.86553 | 0.001165767 | 0.6882325
8.748711 | 18.87112 | 0.001169356 | 0.6903509
8.750758 | 18.87283 | 0.001173421 | 0.6927509
8.752806 | 18.8694 | 0.001177962 | 0.6954317
8.754853 | 18.86108 | 0.001182971 | 0.6983889
8.7569 | 18.85009 | 0.001188435 | 0.7016146
8.758948 | 18.83864 | 0.001194334 | 0.7050971
8.760995 | 18.82684 | 0.001200641 | 0.7088209
8.763043 | 18.81467 | 0.001207324 | 0.712766
8.76509 | 18.80214 | 0.00121434 | 0.7169082
8.767138 | 18.78924 | 0.001221641 | 0.7212187
8.769185 | 18.77598 | 0.001229172 | 0.7256645
8.771233 | 18.76235 | 0.001236869 | 0.7302086
8.77328 | 18.74834 | 0.001244664 | 0.7348107
8.775328 | 18.73397 | 0.001252484 | 0.7394274
8.777375 | 18.71922 | 0.001260251 | 0.7440127
8.779423 | 18.70409 | 0.001267883 | 0.7485181
8.78147 | 18.68858 | 0.001275256 | 0.7528714
8.783518 | 18.67269 | 0.001282221 | 0.7569829
8.785565 | 18.65642 | 0.001288639 | 0.7607722
8.787612 | 18.63977 | 0.001294392 | 0.7641686
8.78966 | 18.62273 | 0.001299376 | 0.7671111
8.791707 | 18.60531 | 0.001303505 | 0.7695487
8.793755 | 18.58751 | 0.001306709 | 0.7714398
8.795802 | 18.56931 | 0.001308932 | 0.7727525
8.79785 | 18.55073 | 0.001310138 | 0.7734642
8.799897 | 18.53175 | 0.001310302 | 0.7735615
8.801945 | 18.51239 | 0.001309391 | 0.7730233
8.803992 | 18.49264 | 0.001307337 | 0.7718111
8.80604 | 18.4725 | 0.001304081 | 0.7698886
8.808087 | 18.45196 | 0.001299567 | 0.7672237
8.810135 | 18.43103 | 0.001293748 | 0.7637886
8.812182 | 18.40971 | 0.001286586 | 0.7595601
8.814229 | 18.388 | 0.00127805 | 0.7545206
8.816277 | 18.36589 | 0.001268119 | 0.7486578
8.818324 | 18.34339 | 0.001256784 | 0.7419659
8.820372 | 18.3205 | 0.001244045 | 0.7344453
8.822419 | 18.29722 | 0.001229916 | 0.7261036
8.824467 | 18.27354 | 0.00121442 | 0.7169558
8.826514 | 18.24947 | 0.001197598 | 0.7070245
8.828562 | 18.22501 | 0.001179502 | 0.6963408
8.830609 | 18.20016 | 0.001160196 | 0.6849434
8.832657 | 18.17492 | 0.00113976 | 0.6728785
8.834704 | 18.14929 | 0.001118282 | 0.6601986
8.836752 | 18.12327 | 0.001095862 | 0.6469628
8.838799 | 18.09687 | 0.00107261 | 0.6332351
8.840846 | 18.07008 | 0.001048641 | 0.6190847
8.842894 | 18.0429 | 0.00102408 | 0.6045846
8.844941 | 18.01533 | 0.0009990567 | 0.5898118
8.846989 | 17.98739 | 0.0009737064 | 0.5748457
8.849036 | 17.95906 | 0.0009481677 | 0.5597685
8.851084 | 17.93036 | 0.0009225824 | 0.5446638
8.853131 | 17.90127 | 0.0008970941 | 0.5296162
8.855179 | 17.87181 | 0.0008718469 | 0.5147111
8.857226 | 17.84197 | 0.0008469847 | 0.5000332
8.859274 | 17.81176 | 0.0008226502 | 0.4856669
8.861321 | 17.78118 | 0.0007989834 | 0.4716948
8.863369 | 17.75023 | 0.000776121 | 0.4581975
8.865416 | 17.71892 | 0.000754195 | 0.4452531
8.867463 | 17.68724 | 0.0007333321 | 0.4329363
8.869511 | 17.6552 | 0.0007136519 | 0.4213177
8.871558 | 17.6228 | 0.0006952667 | 0.4104636
8.873606 | 17.59004 | 0.0006782797 | 0.4004351
8.875653 | 17.55693 | 0.0006627847 | 0.3912873
8.877701 | 17.52346 | 0.0006488642 | 0.3830691
8.879748 | 17.48965 | 0.000636589 | 0.3758222
8.881796 | 17.4555 | 0.0006260168 | 0.3695807
8.883843 | 17.421 | 0.0006171914 | 0.3643705
8.885891 | 17.38616 | 0.0006101414 | 0.3602084
8.887938 | 17.35098 | 0.0006048794 | 0.3571018
8.889986 | 17.31548 | 0.0006014012 | 0.3550484
8.892033 | 17.27964 | 0.0005996866 | 0.3540362
8.894081 | 17.24348 | 0.0005997001 | 0.3540442
8.896128 | 17.20699 | 0.0006013923 | 0.3550432
8.898175 | 17.17019 | 0.0006047006 | 0.3569963
8.900223 | 17.13307 | 0.0006095506 | 0.3598596
8.90227 | 17.09564 | 0.0006158572 | 0.3635828
8.904318 | 17.05791 | 0.0006235253 | 0.3681098
8.906365 | 17.01987 | 0.0006324512 | 0.3733794
8.908413 | 16.98153 | 0.0006425238 | 0.3793259
8.91046 | 16.9429 | 0.0006536251 | 0.3858798
8.912508 | 16.90397 | 0.0006656319 | 0.3929682
8.914555 | 16.86477 | 0.0006784166 | 0.4005159
8.916603 | 16.82528 | 0.0006918481 | 0.4084455
8.91865 | 16.78551 | 0.0007057933 | 0.4166783
8.920698 | 16.74547 | 0.0007201179 | 0.425135
8.922745 | 16.70516 | 0.0007346873 | 0.4337363
8.924792 | 16.66459 | 0.0007493681 | 0.4424034
8.92684 | 16.62376 | 0.000764029 | 0.4510588
8.928887 | 16.58268 | 0.0007785417 | 0.4596266
8.930935 | 16.54134 | 0.0007927822 | 0.4680338
8.932982 | 16.49977 | 0.0008066319 | 0.4762102
8.93503 | 16.45795 | 0.0008199783 | 0.4840895
8.937077 | 16.41591 | 0.0008327166 | 0.4916098
8.939125 | 16.37363 | 0.0008447504 | 0.4987141
8.941172 | 16.33113 | 0.0008559929 | 0.5053514
8.94322 | 16.28842 | 0.000866368 | 0.5114765
8.945267 | 16.24549 | 0.0008758115 | 0.5170517
8.947315 | 16.20235 | 0.0008842717 | 0.5220463
8.949362 | 16.15902 | 0.0008917111 | 0.5264383
8.951409 | 16.11549 | 0.0008981059 | 0.5302136
8.953457 | 16.07176 | 0.0009034462 | 0.5333663
8.955504 | 16.02786 | 0.0009077341 | 0.5358978
8.957552 | 15.98377 | 0.0009109838 | 0.5378163
8.959599 | 15.93952 | 0.00091322 | 0.5391365
8.961647 | 15.89509 | 0.0009144774 | 0.5398788
8.963694 | 15.85051 | 0.0009147997 | 0.5400691
8.965742 | 15.80577 | 0.0009142386 | 0.5397378
8.967789 | 15.76088 | 0.0009128531 | 0.5389199
8.969837 | 15.71584 | 0.0009107085 | 0.5376538
8.971884 | 15.67067 | 0.0009078756 | 0.5359813
8.973932 | 15.62537 | 0.0009044297 | 0.5339469
8.975979 | 15.57994 | 0.0009004498 | 0.5315973
8.978026 | 15.5344 | 0.0008960177 | 0.5289808
8.980074 | 15.48874 | 0.0008912171 | 0.5261466
8.982121 | 15.44297 | 0.0008861327 | 0.523145
8.984169 | 15.39711 | 0.0008808494 | 0.5200259
8.986216 | 15.35115 | 0.0008754513 | 0.516839
8.988264 | 15.3051 | 0.0008700208 | 0.513633
8.990311 | 15.25898 | 0.0008646379 | 0.5104551
8.992359 | 15.21277 | 0.0008593792 | 0.5073505
8.994406 | 15.1665 | 0.0008543168 | 0.5043619
8.996454 | 15.12017 | 0.0008495178 | 0.5015287
8.998501 | 15.07378 | 0.0008450433 | 0.4988871
9.000549 | 15.02734 | 0.0008409473 | 0.4964689
9.002596 | 14.98086 | 0.0008372759 | 0.4943015
9.004644 | 14.93434 | 0.0008340667 | 0.4924069
9.006691 | 14.88779 | 0.0008313477 | 0.4908016
9.008738 | 14.84122 | 0.000829136 | 0.4894959
9.010786 | 14.79463 | 0.0008274379 | 0.4884934
9.012833 | 14.74804 | 0.0008262477 | 0.4877908
9.014881 | 14.70143 | 0.0008255488 | 0.4873782
9.016928 | 14.65483 | 0.0008253144 | 0.4872397
9.018976 | 14.60824 | 0.0008255082 | 0.4873542
9.021023 | 14.56166 | 0.0008260858 | 0.4876952
9.023071 | 14.51511 | 0.000826995 | 0.4882319
9.025118 | 14.46858 | 0.0008281769 | 0.4889297
9.027166 | 14.42209 | 0.0008295668 | 0.4897502
9.029213 | 14.37564 | 0.000831095 | 0.4906525
9.031261 | 14.32924 | 0.0008326878 | 0.4915928
9.033308 | 14.28289 | 0.0008342683 | 0.4925258
9.035355 | 14.2366 | 0.0008357569 | 0.4934047
9.037403 | 14.19037 | 0.0008370728 | 0.4941815
9.03945 | 14.14422 | 0.0008381345 | 0.4948084
9.041498 | 14.09815 | 0.0008388609 | 0.4952372
9.043545 | 14.05217 | 0.0008391716 | 0.4954206
9.045593 | 14.00628 | 0.0008389886 | 0.4953126
9.04764 | 13.96048 | 0.0008382364 | 0.4948685
9.049688 | 13.91479 | 0.0008368436 | 0.4940462
9.051735 | 13.86921 | 0.000834743 | 0.4928061
9.053783 | 13.82375 | 0.000831873 | 0.4911118
9.05583 | 13.77841 | 0.0008281784 | 0.4889306
9.057878 | 13.7332 | 0.0008236111 | 0.4862342
9.059925 | 13.68812 | 0.0008181309 | 0.4829989
9.061972 | 13.64318 | 0.0008117069 | 0.4792063
9.06402 | 13.59839 | 0.0008043176 | 0.4748439
9.066067 | 13.55376 | 0.0007959524 | 0.4699054
9.068115 | 13.50928 | 0.0007866122 | 0.4643912
9.070162 | 13.46496 | 0.0007763101 | 0.4583092
9.07221 | 13.42082 | 0.0007650727 | 0.4516749
9.074257 | 13.37685 | 0.0007529402 | 0.4445123
9.076305 | 13.33306 | 0.0007399665 | 0.436853
9.078352 | 13.28946 | 0.0007262174 | 0.428736
9.0804 | 13.24606 | 0.0007117704 | 0.4202069
9.082447 | 13.20285 | 0.0006967126 | 0.4113173
9.084495 | 13.15984 | 0.0006811406 | 0.4021241
9.086542 | 13.11704 | 0.0006651587 | 0.3926888
9.088589 | 13.07446 | 0.000648878 | 0.3830772
9.090637 | 13.03209 | 0.0006324156 | 0.3733584
9.092684 | 12.98995 | 0.0006158931 | 0.363604
9.094732 | 12.94804 | 0.0005994356 | 0.353888
9.096779 | 12.90636 | 0.0005831709 | 0.3442858
9.098827 | 12.86492 | 0.0005672279 | 0.3348736
9.100874 | 12.82373 | 0.0005517359 | 0.3257276
9.102922 | 12.78278 | 0.0005368236 | 0.3169238
9.104969 | 12.74209 | 0.0005226175 | 0.308537
9.107017 | 12.70165 | 0.0005092412 | 0.30064
9.109064 | 12.66148 | 0.0004968142 | 0.2933035
9.111112 | 12.62157 | 0.0004854509 | 0.286595
9.113159 | 12.58194 | 0.0004752594 | 0.2805782
9.115207 | 12.54258 | 0.0004663403 | 0.2753127
9.117254 | 12.5035 | 0.0004587858 | 0.2708528
9.119301 | 12.46471 | 0.0004526787 | 0.2672473
9.121349 | 12.4262 | 0.0004480909 | 0.2645388
9.123396 | 12.38799 | 0.0004450826 | 0.2627628
9.125444 | 12.35007 | 0.0004437013 | 0.2619474
9.127491 | 12.31245 | 0.0004439805 | 0.2621122
9.129539 | 12.27513 | 0.0004459385 | 0.2632681
9.131586 | 12.23812 | 0.0004495777 | 0.2654166
9.133634 | 12.20142 | 0.0004548833 | 0.2685489
9.135681 | 12.16503 | 0.0004618235 | 0.2726461
9.137729 | 12.12896 | 0.0004703505 | 0.2776802
9.139776 | 12.09321 | 0.0004804015 | 0.283614
9.141824 | 12.05778 | 0.0004919001 | 0.2904024
9.143871 | 12.02268 | 0.0005047576 | 0.297993
9.145918 | 11.9879 | 0.0005188735 | 0.3063266
9.147966 | 11.95346 | 0.0005341374 | 0.315338
9.150013 | 11.91935 | 0.0005504297 | 0.3249565
9.152061 | 11.88558 | 0.0005676231 | 0.3351069
9.154108 | 11.85215 | 0.0005855835 | 0.3457102
9.156156 | 11.81906 | 0.0006041712 | 0.3566837
9.158203 | 11.78631 | 0.0006232421 | 0.3679426
9.160251 | 11.75391 | 0.0006426489 | 0.3793998
9.162298 | 11.72186 | 0.0006622424 | 0.3909672
9.164346 | 11.69015 | 0.0006818723 | 0.402556
9.166393 | 11.6588 | 0.0007013886 | 0.4140778
9.168441 | 11.6278 | 0.0007206427 | 0.4254449
9.170488 | 11.59715 | 0.0007394888 | 0.436571
9.172535 | 11.56687 | 0.0007577845 | 0.4473722
9.174583 | 11.53693 | 0.0007753927 | 0.4577675
9.17663 | 11.50736 | 0.000792182 | 0.4676794
9.178678 | 11.47815 | 0.0008080286 | 0.4770348
9.180725 | 11.4493 | 0.0008228169 | 0.4857653
9.182773 | 11.42081 | 0.0008364408 | 0.4938084
9.18482 | 11.39269 | 0.0008488051 | 0.501108
9.186868 | 11.36493 | 0.0008598265 | 0.5076146
9.188915 | 11.33753 | 0.0008694345 | 0.5132869
9.190963 | 11.3105 | 0.0008775731 | 0.5180917
9.19301 | 11.28383 | 0.0008842016 | 0.5220049
9.195058 | 11.25753 | 0.0008892958 | 0.5250123
9.197105 | 11.23159 | 0.0008928484 | 0.5271097
9.199152 | 11.20602 | 0.0008948688 | 0.5283025
9.2012 | 11.18081 | 0.000895382 | 0.5286055
9.203247 | 11.15597 | 0.0008944272 | 0.5280418
9.205295 | 11.1315 | 0.0008920573 | 0.5266427
9.207342 | 11.10739 | 0.0008883377 | 0.5244467
9.20939 | 11.08364 | 0.0008833452 | 0.5214993
9.211437 | 11.06026 | 0.0008771671 | 0.517852
9.213485 | 11.03724 | 0.0008699002 | 0.5135618
9.215532 | 11.01458 | 0.0008616494 | 0.5086908
9.21758 | 10.99229 | 0.0008525274 | 0.5033055
9.219627 | 10.97035 | 0.000842653 | 0.4974759
9.221675 | 10.94878 | 0.0008321504 | 0.4912755
9.223722 | 10.92756 | 0.0008211483 | 0.4847802
9.22577 | 10.9067 | 0.0008097785 | 0.4780679
9.227817 | 10.88619 | 0.0007981752 | 0.4712176
9.229864 | 10.86604 | 0.0007864738 | 0.4643095
9.231912 | 10.84624 | 0.0007748101 | 0.4574236
9.233959 | 10.82679 | 0.000763319 | 0.4506396
9.236007 | 10.80769 | 0.0007521336 | 0.4440361
9.238054 | 10.78894 | 0.0007413844 | 0.4376901
9.240102 | 10.77053 | 0.0007311978 | 0.4316763
9.242149 | 10.75246 | 0.0007216957 | 0.4260665
9.244197 | 10.73473 | 0.0007129937 | 0.4209291
9.246244 | 10.71735 | 0.0007052009 | 0.4163285
9.248292 | 10.70029 | 0.0006984184 | 0.4123244
9.250339 | 10.68357 | 0.0006927383 | 0.408971
9.252387 | 10.66718 | 0.0006882429 | 0.406317
9.254434 | 10.65112 | 0.0006850033 | 0.4044045
9.256481 | 10.63539 | 0.0006830788 | 0.4032683
9.258529 | 10.61997 | 0.000682516 | 0.4029361
9.260576 | 10.60488 | 0.0006833485 | 0.4034276
9.262624 | 10.5901 | 0.0006855978 | 0.4047555
9.264671 | 10.57564 | 0.0006892735 | 0.4069255
9.266719 | 10.56149 | 0.0006943743 | 0.4099369
9.268766 | 10.54764 | 0.0007008885 | 0.4137826
9.270814 | 10.5341 | 0.0007087945 | 0.4184501
9.272861 | 10.52086 | 0.0007180615 | 0.423921
9.274909 | 10.50792 | 0.0007286502 | 0.4301722
9.276956 | 10.49527 | 0.0007405134 | 0.4371759
9.279004 | 10.48291 | 0.0007535966 | 0.4448998
9.281051 | 10.47084 | 0.0007678387 | 0.4533079
9.283098 | 10.45905 | 0.0007831726 | 0.4623605
9.285146 | 10.44754 | 0.0007995255 | 0.4720148
9.287193 | 10.4363 | 0.0008168204 | 0.4822251
9.289241 | 10.42534 | 0.0008349756 | 0.4929434
9.291288 | 10.41464 | 0.0008539063 | 0.5041195
9.293336 | 10.40421 | 0.0008735247 | 0.5157016
9.295383 | 10.39403 | 0.0008937408 | 0.5276366
9.297431 | 10.38411 | 0.0009144629 | 0.5398702
9.299478 | 10.37445 | 0.0009355984 | 0.552348
9.301526 | 10.36503 | 0.0009570545 | 0.565015
9.303573 | 10.35585 | 0.0009787383 | 0.5778164
9.305621 | 10.34691 | 0.001000558 | 0.5906983
9.307668 | 10.33821 | 0.001022424 | 0.6036072
9.309715 | 10.32974 | 0.001044248 | 0.6164914
9.311763 | 10.32149 | 0.001065945 | 0.6293004
9.31381 | 10.31347 | 0.001087433 | 0.6419861
9.315858 | 10.30566 | 0.001108634 | 0.6545026
9.317905 | 10.29806 | 0.001129475 | 0.6668069
9.319953 | 10.29067 | 0.00114989 | 0.678859
9.322 | 10.28349 | 0.001169815 | 0.6906224
9.324048 | 10.2765 | 0.001189195 | 0.7020636
9.326095 | 10.26971 | 0.001207979 | 0.7131527
9.328143 | 10.26311 | 0.001226119 | 0.7238625
9.33019 | 10.2567 | 0.001243577 | 0.734169
9.332238 | 10.25047 | 0.001260316 | 0.7440509
9.334285 | 10.24441 | 0.001276304 | 0.75349
9.336333 | 10.23852 | 0.001291516 | 0.7624703
9.33838 | 10.23281 | 0.001305928 | 0.7709789
9.340427 | 10.22725 | 0.001319523 | 0.7790049
9.342475 | 10.22185 | 0.001332286 | 0.7865399
9.344522 | 10.21661 | 0.001344208 | 0.793578
9.34657 | 10.21152 | 0.00135528 | 0.800115
9.348617 | 10.20657 | 0.001365501 | 0.8061491
9.350665 | 10.20176 | 0.00137487 | 0.8116802
9.352712 | 10.19708 | 0.00138339 | 0.8167101
9.35476 | 10.19254 | 0.001391067 | 0.8212424
9.356807 | 10.18813 | 0.00139791 | 0.8252821
9.358855 | 10.18383 | 0.001403929 | 0.828836
9.360902 | 10.17965 | 0.00140914 | 0.8319119
9.36295 | 10.17559 | 0.001413556 | 0.8345193
9.364997 | 10.17164 | 0.001417197 | 0.8366687
9.367044 | 10.16779 | 0.001420081 | 0.8383716
9.369092 | 10.16404 | 0.001422231 | 0.8396406
9.371139 | 10.16038 | 0.001423668 | 0.8404891
9.373187 | 10.15682 | 0.001424417 | 0.8409313
9.375234 | 10.15335 | 0.001424503 | 0.8409821
9.377282 | 10.14995 | 0.001423952 | 0.8406567
9.379329 | 10.14664 | 0.001422791 | 0.8399712
9.381377 | 10.1434 | 0.001421047 | 0.8389415
9.383424 | 10.14024 | 0.001418748 | 0.8375843
9.385472 | 10.13714 | 0.001415922 | 0.835916
9.387519 | 10.13411 | 0.001412598 | 0.8339535
9.389567 | 10.13113 | 0.001408804 | 0.8317137
9.391614 | 10.12821 | 0.001404569 | 0.8292137
9.393661 | 10.12534 | 0.001399923 | 0.8264704
9.395709 | 10.12252 | 0.001394893 | 0.823501
9.397756 | 10.11975 | 0.001389509 | 0.8203224
9.399804 | 10.11701 | 0.001383799 | 0.8169516
9.401851 | 10.11432 | 0.001377793 | 0.8134056
9.403899 | 10.11166 | 0.001371517 | 0.8097008
9.405946 | 10.10903 | 0.001365001 | 0.8058539
9.407994 | 10.10642 | 0.001358272 | 0.8018811
9.410041 | 10.10385 | 0.001351356 | 0.7977984
9.412089 | 10.10129 | 0.001344281 | 0.7936216
9.414136 | 10.09875 | 0.001337073 | 0.7893658
9.416184 | 10.09623 | 0.001329756 | 0.7850462
9.418231 | 10.09372 | 0.001322355 | 0.7806771
9.420278 | 10.09122 | 0.001314895 | 0.7762727
9.422326 | 10.08873 | 0.001307398 | 0.7718465
9.424373 | 10.08624 | 0.001299885 | 0.7674115
9.426421 | 10.08375 | 0.001292379 | 0.7629801
9.428468 | 10.08127 | 0.001284899 | 0.7585641
9.430516 | 10.07878 | 0.001277464 | 0.7541745
9.432563 | 10.07628 | 0.001270091 | 0.7498219
9.434611 | 10.07378 | 0.001262797 | 0.7455158
9.436658 | 10.07127 | 0.001255597 | 0.7412651
9.438706 | 10.06875 | 0.001248505 | 0.737078
9.440753 | 10.06622 | 0.001241532 | 0.7329615
9.442801 | 10.06367 | 0.001234689 | 0.7289219
9.444848 | 10.06111 | 0.001227986 | 0.7249647
9.446896 | 10.05853 | 0.00122143 | 0.7210943
9.448943 | 10.05593 | 0.001215027 | 0.7173141
9.45099 | 10.0533 | 0.001208782 | 0.713627
9.453038 | 10.05066 | 0.001202698 | 0.7100349
9.455085 | 10.04799 | 0.001196776 | 0.706539
9.457133 | 10.0453 | 0.001191018 | 0.7031397
9.45918 | 10.04259 | 0.001185424 | 0.6998369
9.461228 | 10.03984 | 0.001179991 | 0.6966299
9.463275 | 10.03708 | 0.001174719 | 0.6935173
9.465323 | 10.03428 | 0.001169604 | 0.6904974
9.46737 | 10.03145 | 0.001164642 | 0.6875682
9.469418 | 10.0286 | 0.001159829 | 0.6847269
9.471465 | 10.02572 | 0.001155161 | 0.6819709
9.473513 | 10.02281 | 0.001150632 | 0.6792971
9.47556 | 10.01987 | 0.001146237 | 0.6767021
9.477607 | 10.0169 | 0.001141969 | 0.6741827
9.479655 | 10.0139 | 0.001137824 | 0.6717354
9.481702 | 10.01087 | 0.001133794 | 0.6693566
9.48375 | 10.00781 | 0.001129875 | 0.6670429474
9.485797 | 10.00472 | 0.001126061 | 0.6647911
9.487845 | 10.00161 | 0.001122346 | 0.6625979
9.489892 | 9.998463 | 0.001118725 | 0.6604604
9.49194 | 9.995291 | 0.001115194 | 0.6583758
9.493987 | 9.992095 | 0.001111749 | 0.6563418
9.496035 | 9.988869 | 0.001108386 | 0.6543563
9.498082 | 9.985621 | 0.001105102 | 0.6524179
9.50013 | 9.982347 | 0.001101897 | 0.6505254
9.502177 | 9.979052 | 0.001098768 | 0.6486783
9.504224 | 9.975733 | 0.001095717 | 0.6468767
9.506272 | 9.972393 | 0.001092743 | 0.6451215
9.508319 | 9.969033 | 0.001089851 | 0.6434137
9.510367 | 9.965657 | 0.001087042 | 0.6417555
9.512414 | 9.962262 | 0.001084321 | 0.6401491
9.514462 | 9.958852 | 0.001081693 | 0.6385974
9.516509 | 9.955428 | 0.001079163 | 0.6371037
9.518557 | 9.951991 | 0.001076737 | 0.6356718
9.520604 | 9.948545 | 0.001074423 | 0.6343055
9.522652 | 9.945088 | 0.001072227 | 0.6330092
9.524699 | 9.941625 | 0.001070157 | 0.6317873
9.526747 | 9.938157 | 0.001068221 | 0.6306445
9.528794 | 9.934684 | 0.001066427 | 0.6295853
9.530841 | 9.931211 | 0.001064783 | 0.6286145
9.532889 | 9.927739 | 0.001063296 | 0.6277366
9.534936 | 9.924268 | 0.001061974 | 0.6269562
9.536984 | 9.920803 | 0.001060825 | 0.6262776
9.539031 | 9.917342 | 0.001059854 | 0.6257048
9.541079 | 9.913894 | 0.00105907 | 0.6252417
9.543126 | 9.910454 | 0.001058477 | 0.6248916
9.545174 | 9.907028 | 0.00105808 | 0.6246575
9.547221 | 9.90362 | 0.001057884 | 0.6245418
9.549269 | 9.900225 | 0.001057892 | 0.6245465
9.551316 | 9.896853 | 0.001058107 | 0.6246729
9.553364 | 9.893504 | 0.001058528 | 0.6249216
9.555411 | 9.890177 | 0.001059156 | 0.6252925
9.557459 | 9.886879 | 0.001059989 | 0.6257845
9.559506 | 9.883611 | 0.001061025 | 0.6263959
9.561553 | 9.880374 | 0.001062258 | 0.6271239
9.563601 | 9.87717 | 0.001063682 | 0.6279648
9.565648 | 9.874002 | 0.00106529 | 0.6289137
9.567696 | 9.870873 | 0.00106707 | 0.6299648
9.569743 | 9.867783 | 0.001069012 | 0.6311114
9.571791 | 9.864736 | 0.001071103 | 0.6323457
9.573838 | 9.861736 | 0.001073328 | 0.6336595
9.575886 | 9.858783 | 0.001075673 | 0.6350436
9.577933 | 9.855878 | 0.001078121 | 0.6364886
9.579981 | 9.853023 | 0.001080654 | 0.6379845
9.582028 | 9.850224 | 0.001083257 | 0.6395211
9.584076 | 9.847479 | 0.001085911 | 0.6410878
9.586123 | 9.844792 | 0.001088598 | 0.6426743
9.58817 | 9.842162 | 0.001091301 | 0.6442699
9.590218 | 9.839594 | 0.001094001 | 0.6458641
9.592265 | 9.837088 | 0.001096682 | 0.6474469
9.594313 | 9.834648 | 0.001099327 | 0.6490083
9.59636 | 9.832274 | 0.00110192 | 0.6505389
9.598408 | 9.829965 | 0.001104445 | 0.6520298
9.600455 | 9.827727 | 0.001106889 | 0.6534728
9.602503 | 9.825557 | 0.00110924 | 0.6548604
9.60455 | 9.823461 | 0.001111485 | 0.6561859
9.606598 | 9.821434 | 0.001113616 | 0.6574438
9.608645 | 9.819484 | 0.001115624 | 0.6586295
9.610693 | 9.817606 | 0.001117504 | 0.6597395
9.61274 | 9.815803 | 0.001119253 | 0.6607719
9.614787 | 9.814078 | 0.001120869 | 0.6617258
9.616835 | 9.812427 | 0.001122353 | 0.6626022
9.618882 | 9.810855 | 0.00112371 | 0.6634033
9.62093 | 9.809358 | 0.001124947 | 0.6641335
9.622977 | 9.807939 | 0.001126074 | 0.6647986
9.625025 | 9.806599 | 0.001127103 | 0.6654065
9.627072 | 9.805335 | 0.001128053 | 0.6659671
9.62912 | 9.80415 | 0.001128943 | 0.6664924
9.631167 | 9.80304 | 0.001129796 | 0.6669963
9.633215 | 9.802006 | 0.001130639 | 0.667494
9.635262 | 9.801049 | 0.0011315 | 0.6680024
9.63731 | 9.800168 | 0.00113241 | 0.6685396
9.639357 | 9.799359 | 0.001133401 | 0.6691247
9.641404 | 9.798625 | 0.001134507 | 0.6697775
9.643452 | 9.797962 | 0.001135762 | 0.6705184
9.645499 | 9.797369 | 0.001137202 | 0.6713682
9.647547 | 9.796846 | 0.001138861 | 0.672348
9.649594 | 9.796389 | 0.001140776 | 0.6734786
9.651642 | 9.795998 | 0.001142982 | 0.6747807
9.653689 | 9.795669 | 0.001145512 | 0.6762744
9.655737 | 9.795405 | 0.0011484 | 0.6779794
9.657784 | 9.795198 | 0.001151677 | 0.6799142
9.659832 | 9.795047 | 0.001155374 | 0.6820963
9.661879 | 9.794949 | 0.001159516 | 0.684542
9.663927 | 9.794902 | 0.00116413 | 0.687266
9.665974 | 9.794906 | 0.001169237 | 0.6902811
9.668022 | 9.794953 | 0.001174857 | 0.6935985
9.670069 | 9.795044 | 0.001181003 | 0.697227
9.672116 | 9.795172 | 0.001187687 | 0.7011731
9.674164 | 9.795335 | 0.001194916 | 0.7054408
9.676211 | 9.79553 | 0.001202691 | 0.7100311
9.678259 | 9.795753 | 0.00121101 | 0.7149424
9.680306 | 9.796 | 0.001219864 | 0.7201694
9.682354 | 9.796265 | 0.001229238 | 0.7257038
9.684401 | 9.796549 | 0.001239113 | 0.7315335
9.686449 | 9.796844 | 0.001249461 | 0.7376426
9.688496 | 9.797148 | 0.001260248 | 0.7440111
9.690544 | 9.797453 | 0.001271435 | 0.7506152
9.692591 | 9.797756 | 0.001282973 | 0.7574272
9.694639 | 9.798057 | 0.001294812 | 0.7644163
9.696686 | 9.798343 | 0.001306893 | 0.7715488
9.698733 | 9.798615 | 0.001319156 | 0.7787882
9.700781 | 9.798871 | 0.001331534 | 0.7860958
9.702828 | 9.7991 | 0.001343959 | 0.7934311
9.704876 | 9.799301 | 0.001356359 | 0.8007519
9.706923 | 9.799468 | 0.001368662 | 0.8080151
9.708971 | 9.799597 | 0.001380614 | 0.8150714
9.711018 | 9.799684 | 0.001388658 | 0.8198202
9.713066 | 9.799724 | 0.001396627 | 0.8245248
9.715113 | 9.799711 | 0.001404468 | 0.8291541
9.717161 | 9.799644 | 0.001412132 | 0.8336782
9.719208 | 9.799515 | 0.001419568 | 0.8380687
9.721256 | 9.799323 | 0.001426734 | 0.8422989
9.723303 | 9.799063 | 0.001433586 | 0.8463442
9.72535 | 9.798731 | 0.001440088 | 0.8501827
9.727398 | 9.798328 | 0.001446207 | 0.8537953
9.729445 | 9.797961 | 0.001451916 | 0.857166
9.731493 | 9.797977 | 0.001457195 | 0.8602825
9.73354 | 9.797979 | 0.001462029 | 0.8631358
9.735588 | 9.79798 | 0.001466409 | 0.8657218
9.737635 | 9.79798 | 0.001470337 | 0.8680409
9.739683 | 9.79798 | 0.001473823 | 0.8700988
9.74173 | 9.79798 | 0.001476885 | 0.8719064
9.743778 | 9.79798 | 0.001479551 | 0.8734805
9.745825 | 9.79798 | 0.00148186 | 0.8748439
9.747873 | 9.79798 | 0.001483863 | 0.876026
9.74992 | 9.79798 | 0.001485619 | 0.8770628
9.751967 | 9.79798 | 0.001487201 | 0.877997
9.754015 | 9.79798 | 0.001488692 | 0.8788771
9.756062 | 9.79798 | 0.001490183 | 0.8797572
9.75811 | 9.79798 | 0.001491773 | 0.8806959
9.760157 | 9.79798 | 0.001493568 | 0.8817558
9.762205 | 9.79798 | 0.001495681 | 0.8830032
9.764252 | 9.79798 | 0.001498228 | 0.8845069
9.7663 | 9.79798 | 0.00150133 | 0.886338
9.767269 | 9.795087 | 0.00150133 | 0.886338
9.769139 | 9.807375 | 0.001505087 | 0.8885562
9.771009 | 9.820672 | 0.001509526 | 0.8911769
9.772879 | 9.834917 | 0.00151474 | 0.894255
9.774749 | 9.850051 | 0.001520822 | 0.8978454
9.776619 | 9.866017 | 0.001527862 | 0.902002
9.778489 | 9.882762 | 0.001535951 | 0.9067775
9.780359 | 9.900234 | 0.001545176 | 0.9122232
9.782228 | 9.918386 | 0.001550873 | 0.9155868
9.784098 | 9.937169 | 0.001553846 | 0.9173419
9.785968 | 9.95654 | 0.001556448 | 0.9188779
9.787838 | 9.976457 | 0.001558931 | 0.9203439
9.789708 | 9.996879 | 0.001561532 | 0.9218796
9.791578 | 10.01777 | 0.001564472 | 0.9236151
9.793448 | 10.03909 | 0.001567954 | 0.9256708
9.795318 | 10.06081 | 0.001572165 | 0.9281568
9.797188 | 10.08289 | 0.001577274 | 0.931173
9.799058 | 10.10531 | 0.001583432 | 0.9348084
9.800928 | 10.12803 | 0.001590771 | 0.9391412
9.802798 | 10.15104 | 0.001599405 | 0.9442383
9.804668 | 10.17429 | 0.001609427 | 0.9501552
9.806538 | 10.19778 | 0.001620912 | 0.9569356
9.808408 | 10.22147 | 0.001633913 | 0.9646109
9.810278 | 10.24534 | 0.001648462 | 0.9732005
9.812148 | 10.26938 | 0.001664572 | 0.9827111
9.814018 | 10.29357 | 0.001682232 | 0.9931372
9.815888 | 10.31789 | 0.001701415 | 1.004462
9.817758 | 10.34232 | 0.001722074 | 1.016659
9.819628 | 10.36686 | 0.001744146 | 1.029689
9.821498 | 10.39147 | 0.001767552 | 1.043507
9.823368 | 10.41617 | 0.001792199 | 1.058058
9.825238 | 10.44092 | 0.00181798 | 1.073278
9.827108 | 10.46573 | 0.001844778 | 1.089099
9.828978 | 10.49058 | 0.001872464 | 1.105444
9.830848 | 10.51546 | 0.0019009 | 1.122232
9.832718 | 10.54037 | 0.00192994 | 1.139376
9.834588 | 10.56531 | 0.001959432 | 1.156787
9.836458 | 10.59025 | 0.001989217 | 1.174371
9.838328 | 10.6152 | 0.002019132 | 1.192032
9.840198 | 10.64016 | 0.002049012 | 1.209673
9.842068 | 10.66512 | 0.00207869 | 1.227193
9.843938 | 10.69008 | 0.002107997 | 1.244495
9.845808 | 10.71503 | 0.002136765 | 1.261479
9.847678 | 10.73998 | 0.00216483 | 1.278048
9.849548 | 10.76492 | 0.002192029 | 1.294105
9.851418 | 10.78985 | 0.002218205 | 1.309559
9.853288 | 10.81478 | 0.002243205 | 1.324318
9.855158 | 10.83969 | 0.002266884 | 1.338297
9.857028 | 10.8646 | 0.002289106 | 1.351416
9.858898 | 10.8895 | 0.002309742 | 1.363599
9.860768 | 10.9144 | 0.002328676 | 1.374777
9.862638 | 10.9393 | 0.002345804 | 1.384889
9.864508 | 10.9642 | 0.002361033 | 1.39388
9.866378 | 10.9891 | 0.002374286 | 1.401704
9.868248 | 11.014 | 0.002385502 | 1.408326
9.870118 | 11.03892 | 0.002394637 | 1.413718
9.871988 | 11.06384 | 0.002401663 | 1.417867
9.873858 | 11.08879 | 0.002406574 | 1.420766
9.875728 | 11.11375 | 0.00240938 | 1.422422
9.877598 | 11.13874 | 0.00241011 | 1.422853
9.879468 | 11.16376 | 0.002408809 | 1.422085
9.881338 | 11.18881 | 0.002405537 | 1.420154
9.883208 | 11.2139 | 0.00240037 | 1.417103
9.885078 | 11.23903 | 0.002393398 | 1.412987
9.886948 | 11.26421 | 0.002384722 | 1.407865
9.888818 | 11.28945 | 0.002374456 | 1.401805
9.890688 | 11.31474 | 0.002362726 | 1.394879
9.892558 | 11.34009 | 0.002349664 | 1.387168
9.894428 | 11.36552 | 0.002335414 | 1.378755
9.896298 | 11.39101 | 0.002320124 | 1.369729
9.898168 | 11.41659 | 0.002303951 | 1.360181
9.900038 | 11.44225 | 0.002287055 | 1.350206
9.901908 | 11.46799 | 0.002269599 | 1.3399
9.903778 | 11.49384 | 0.002251751 | 1.329363
9.905648 | 11.51978 | 0.002233677 | 1.318693
9.907518 | 11.54582 | 0.002215546 | 1.307989
9.909388 | 11.57198 | 0.002197525 | 1.29735
9.911258 | 11.59825 | 0.002179779 | 1.286873
9.913128 | 11.62464 | 0.002162469 | 1.276654
9.914998 | 11.65116 | 0.002145753 | 1.266785
9.916868 | 11.67781 | 0.002129782 | 1.257356
9.918738 | 11.70459 | 0.0021147 | 1.248453
9.920608 | 11.73151 | 0.002100646 | 1.240155
9.922478 | 11.75857 | 0.002087746 | 1.23254
9.924348 | 11.78578 | 0.002076118 | 1.225675
9.926218 | 11.81314 | 0.002065868 | 1.219624
9.928088 | 11.84066 | 0.00205709 | 1.214442
9.929958 | 11.86834 | 0.002049864 | 1.210176
9.931828 | 11.89619 | 0.002044254 | 1.206864
9.933698 | 11.9242 | 0.00204031 | 1.204535
9.935568 | 11.95239 | 0.002038063 | 1.203209
9.937438 | 11.98075 | 0.002037529 | 1.202893
9.939308 | 12.00928 | 0.002038707 | 1.203589
9.941178 | 12.038 | 0.002041583 | 1.205287
9.943048 | 12.06691 | 0.002046127 | 1.207969
9.944918 | 12.096 | 0.002052296 | 1.211611
9.946788 | 12.12528 | 0.002060036 | 1.216181
9.948658 | 12.15476 | 0.002069283 | 1.22164
9.950528 | 12.18442 | 0.002079959 | 1.227943
9.952398 | 12.21429 | 0.002091981 | 1.23504
9.954268 | 12.24435 | 0.002105255 | 1.242876
9.956138 | 12.27462 | 0.002119679 | 1.251392
9.958008 | 12.30509 | 0.002135146 | 1.260523
9.959878 | 12.33576 | 0.002151544 | 1.270204
9.961748 | 12.36663 | 0.002168754 | 1.280365
9.963618 | 12.39772 | 0.002186656 | 1.290933
9.965488 | 12.429 | 0.002205124 | 1.301836
9.967358 | 12.4605 | 0.002224032 | 1.312999
9.969228 | 12.4922 | 0.002243254 | 1.324347
9.971098 | 12.52411 | 0.002262661 | 1.335804
9.972968 | 12.55623 | 0.002282127 | 1.347296
9.974838 | 12.58856 | 0.002301528 | 1.35875
9.976708 | 12.6211 | 0.002320742 | 1.370093
9.978578 | 12.65384 | 0.00233965 | 1.381256
9.980448 | 12.68679 | 0.002358138 | 1.392171
9.982318 | 12.71995 | 0.002376099 | 1.402774
9.984188 | 12.75331 | 0.00239343 | 1.413006
9.986058 | 12.78688 | 0.002410036 | 1.42281
9.987928 | 12.82064 | 0.002425831 | 1.432135
9.989798 | 12.85461 | 0.002440739 | 1.440936
9.991668 | 12.88878 | 0.002454691 | 1.449173
9.993538 | 12.92315 | 0.002467633 | 1.456813
9.995408 | 12.95771 | 0.00247952 | 1.463831
9.997278 | 12.99247 | 0.00249032 | 1.470207
9.999148 | 13.02742 | 0.002500015 | 1.475931
10.00102 | 13.06255 | 0.0025086 | 1.480999
10.00289 | 13.09787 | 0.002516079 | 1.485414
10.00476 | 13.13338 | 0.002522468 | 1.489186
10.00663 | 13.16907 | 0.002527794 | 1.492331
10.0085 | 13.20493 | 0.002532091 | 1.494867
10.01037 | 13.24097 | 0.002535402 | 1.496822
10.01224 | 13.27718 | 0.002537778 | 1.498224
10.01411 | 13.31356 | 0.002539274 | 1.499108
10.01598 | 13.3501 | 0.002539953 | 1.499508
10.01785 | 13.3868 | 0.002539881 | 1.499466
10.01972 | 13.42366 | 0.002539129 | 1.499022
10.02159 | 13.46066 | 0.002537771 | 1.498221
10.02346 | 13.49782 | 0.002535882 | 1.497105
10.02533 | 13.53512 | 0.002533538 | 1.495722
10.0272 | 13.57256 | 0.002530817 | 1.494115
10.02907 | 13.61014 | 0.002527795 | 1.492331
10.03094 | 13.64785 | 0.002524546 | 1.490413
10.03281 | 13.68568 | 0.002521145 | 1.488405
10.03468 | 13.72363 | 0.002517661 | 1.486348
10.03655 | 13.7617 | 0.002514163 | 1.484283
10.03842 | 13.79988 | 0.002510714 | 1.482247
10.04029 | 13.83817 | 0.002507376 | 1.480276
10.04216 | 13.87655 | 0.002504207 | 1.478405
10.04403 | 13.91504 | 0.00250126 | 1.476665
10.0459 | 13.95361 | 0.002498584 | 1.475086
10.04777 | 13.99227 | 0.002496224 | 1.473693
10.04964 | 14.03101 | 0.00249422 | 1.472509
10.05151 | 14.06982 | 0.002492606 | 1.471556
10.05338 | 14.1087 | 0.002491411 | 1.470851
10.05525 | 14.14765 | 0.002490657 | 1.470406
10.05712 | 14.18665 | 0.002490363 | 1.470232
10.05899 | 14.2257 | 0.002490537 | 1.470335
10.06086 | 14.2648 | 0.002491185 | 1.470718
10.06273 | 14.30394 | 0.002492304 | 1.471378
10.0646 | 14.34312 | 0.002493886 | 1.472312
10.06647 | 14.38232 | 0.002495918 | 1.473512
10.06834 | 14.42154 | 0.002498382 | 1.474966
10.07021 | 14.46079 | 0.002501255 | 1.476662
10.07208 | 14.50004 | 0.00250451 | 1.478584
10.07395 | 14.53929 | 0.002508116 | 1.480713
10.07582 | 14.57855 | 0.002512039 | 1.483029
10.07769 | 14.6178 | 0.002516241 | 1.48551
10.07956 | 14.65703 | 0.002520682 | 1.488132
10.08143 | 14.69625 | 0.002525319 | 1.490869
10.0833 | 14.73544 | 0.002530106 | 1.493696
10.08517 | 14.77459 | 0.002534998 | 1.496583
10.08704 | 14.81371 | 0.002539946 | 1.499504
10.08891 | 14.85279 | 0.002544901 | 1.50243
10.09078 | 14.89182 | 0.002549813 | 1.505329
10.09265 | 14.93079 | 0.002554632 | 1.508175
10.09452 | 14.9697 | 0.002559309 | 1.510936
10.09639 | 15.00854 | 0.002563793 | 1.513583
10.09826 | 15.04731 | 0.002568035 | 1.516087
10.10013 | 15.086 | 0.002571986 | 1.51842
10.102 | 15.12461 | 0.0025756 | 1.520554
10.10387 | 15.16312 | 0.002578831 | 1.522461
10.10574 | 15.20154 | 0.002581634 | 1.524116
10.10761 | 15.23985 | 0.002583967 | 1.525493
10.10948 | 15.27806 | 0.002585791 | 1.52657
10.11135 | 15.31615 | 0.002587069 | 1.527324
10.11322 | 15.35412 | 0.002587767 | 1.527736
10.11509 | 15.39197 | 0.002587854 | 1.527788
10.11696 | 15.42969 | 0.002587303 | 1.527462
10.11883 | 15.46727 | 0.00258609 | 1.526747
10.1207 | 15.50471 | 0.002584198 | 1.525629
10.12257 | 15.542 | 0.002581609 | 1.524101
10.12444 | 15.57914 | 0.002578313 | 1.522155
10.12631 | 15.61613 | 0.002574302 | 1.519787
10.12818 | 15.65295 | 0.002569572 | 1.516995
10.13005 | 15.6896 | 0.002564121 | 1.513777
10.13192 | 15.72608 | 0.002557951 | 1.510134
10.13379 | 15.76238 | 0.002551069 | 1.506071
10.13566 | 15.7985 | 0.00254348 | 1.501591
10.13753 | 15.83443 | 0.002535197 | 1.496701
10.1394 | 15.87018 | 0.002526233 | 1.491409
10.14127 | 15.90572 | 0.002516602 | 1.485723
10.14314 | 15.94106 | 0.002506323 | 1.479655
10.14501 | 15.9762 | 0.002495415 | 1.473215
10.14688 | 16.01113 | 0.002483901 | 1.466417
10.14875 | 16.04585 | 0.002471803 | 1.459275
10.15062 | 16.08034 | 0.002459147 | 1.451803
10.15249 | 16.11462 | 0.002445959 | 1.444017
10.15436 | 16.14866 | 0.002432267 | 1.435934
10.15623 | 16.18248 | 0.002418099 | 1.42757
10.1581 | 16.21606 | 0.002403485 | 1.418942
10.15997 | 16.24941 | 0.002388457 | 1.41007
10.16184 | 16.28251 | 0.002373045 | 1.400971
10.16371 | 16.31537 | 0.00235728 | 1.391664
10.16558 | 16.34798 | 0.002341195 | 1.382168
10.16745 | 16.38034 | 0.002324823 | 1.372502
10.16932 | 16.41244 | 0.002308194 | 1.362685
10.17119 | 16.44429 | 0.002291342 | 1.352736
10.17306 | 16.47588 | 0.002274297 | 1.342674
10.17493 | 16.5072 | 0.002257091 | 1.332516
10.1768 | 16.53825 | 0.002239755 | 1.322281
10.17867 | 16.56904 | 0.002222319 | 1.311987
10.18054 | 16.59956 | 0.002204812 | 1.301652
10.18241 | 16.6298 | 0.002187263 | 1.291292
10.18428 | 16.65976 | 0.002169703 | 1.280925
10.18615 | 16.68944 | 0.002152159 | 1.270567
10.18802 | 16.71885 | 0.00213466 | 1.260237
10.18989 | 16.74797 | 0.002117235 | 1.249949
10.19176 | 16.77681 | 0.002099909 | 1.239721
10.19363 | 16.80536 | 0.002082712 | 1.229568
10.1955 | 16.83362 | 0.002065669 | 1.219506
10.19737 | 16.86159 | 0.002048806 | 1.209551
10.19924 | 16.88927 | 0.00203215 | 1.199718
10.20111 | 16.91666 | 0.002015724 | 1.190021
10.20298 | 16.94375 | 0.001999554 | 1.180474
10.20485 | 16.97055 | 0.001983663 | 1.171093
10.20672 | 16.99705 | 0.001968074 | 1.161889
10.20859 | 17.02325 | 0.001952809 | 1.152877
10.21046 | 17.04916 | 0.00193789 | 1.144069
10.21233 | 17.07477 | 0.001923336 | 1.135478
10.2142 | 17.10008 | 0.001909169 | 1.127114
10.21607 | 17.12509 | 0.001895407 | 1.118989
10.21794 | 17.1498 | 0.001882068 | 1.111114
10.21981 | 17.17421 | 0.001869169 | 1.103499
10.22168 | 17.19831 | 0.001856726 | 1.096153
10.22355 | 17.22212 | 0.001844755 | 1.089085
10.22542 | 17.24563 | 0.001833268 | 1.082304
10.22729 | 17.26884 | 0.00182228 | 1.075817
10.22916 | 17.29174 | 0.001811802 | 1.069631
10.23103 | 17.31435 | 0.001801844 | 1.063752
10.2329 | 17.33666 | 0.001792417 | 1.058187
10.23477 | 17.35866 | 0.001783527 | 1.052939
10.23664 | 17.38038 | 0.001775183 | 1.048012
10.23851 | 17.40179 | 0.001767388 | 1.04341
10.24038 | 17.4229 | 0.001760144 | 1.039134
10.24225 | 17.44373 | 0.00175345 | 1.035182
10.24412 | 17.46425 | 0.001747302 | 1.031552
10.24599 | 17.48448 | 0.001741693 | 1.028241
10.24786 | 17.50442 | 0.001736614 | 1.025243
10.24973 | 17.52407 | 0.001732054 | 1.02255
10.2516 | 17.54343 | 0.001727998 | 1.020156
10.25347 | 17.5625 | 0.001724429 | 1.018049
10.25534 | 17.58129 | 0.001721329 | 1.016219
10.25721 | 17.59979 | 0.001718677 | 1.014653
10.25908 | 17.61801 | 0.001716452 | 1.013339
10.26095 | 17.63594 | 0.001714627 | 1.012262
10.26282 | 17.6536 | 0.001713179 | 1.011407
10.26469 | 17.67098 | 0.001712079 | 1.010758
10.26656 | 17.68808 | 0.0017113 | 1.010298
10.26843 | 17.70491 | 0.001710811 | 1.010009
10.2703 | 17.72147 | 0.001710581 | 1.009873
10.27217 | 17.73776 | 0.001710579 | 1.009872
10.27404 | 17.75379 | 0.001710773 | 1.009987
10.27591 | 17.76955 | 0.001711129 | 1.010197
10.27778 | 17.78505 | 0.001711613 | 1.010483
10.27965 | 17.80029 | 0.001712192 | 1.010825
10.28152 | 17.81528 | 0.001712831 | 1.011202
10.28339 | 17.83001 | 0.001713496 | 1.011594
10.28526 | 17.84449 | 0.001714152 | 1.011982
10.28713 | 17.85872 | 0.001714765 | 1.012344
10.289 | 17.87271 | 0.001715301 | 1.01266
10.29087 | 17.88646 | 0.001715727 | 1.012911
10.29274 | 17.89996 | 0.001716009 | 1.013078
10.29461 | 17.91324 | 0.001716115 | 1.01314
10.29648 | 17.92627 | 0.001716015 | 1.013081
10.29835 | 17.93908 | 0.00171568 | 1.012883
10.30022 | 17.95167 | 0.001715082 | 1.012531
10.30209 | 17.96403 | 0.0017142 | 1.01201
10.30396 | 17.97617 | 0.00171301 | 1.011308
10.30583 | 17.98809 | 0.001711497 | 1.010414
10.3077 | 17.9998 | 0.001709645 | 1.009321
10.30957 | 18.0113 | 0.001707443 | 1.008021
10.31144 | 18.02259 | 0.001704884 | 1.00651
10.31331 | 18.03368 | 0.00170196 | 1.004784
10.31518 | 18.04457 | 0.00169867 | 1.002842
10.31705 | 18.05527 | 0.001695013 | 1.000683
10.31892 | 18.06577 | 0.001690991 | 0.998308
10.32079 | 18.07608 | 0.001686608 | 0.9957203
10.32266 | 18.08621 | 0.00168187 | 0.9929233
10.32453 | 18.09616 | 0.001676786 | 0.9899222
10.3264 | 18.10593 | 0.001671367 | 0.9867228
10.32827 | 18.11552 | 0.001665625 | 0.9833326
10.33014 | 18.12495 | 0.001659572 | 0.9797595
10.33201 | 18.13421 | 0.001653226 | 0.9760127
10.33388 | 18.1433 | 0.001646602 | 0.972102
10.33575 | 18.15224 | 0.001639718 | 0.968038
10.33762 | 18.16102 | 0.001632594 | 0.9638321
10.33949 | 18.16965 | 0.001625249 | 0.9594962
10.34136 | 18.17813 | 0.001617706 | 0.9550427
10.34323 | 18.18646 | 0.001609985 | 0.9504845
10.3451 | 18.19466 | 0.001602109 | 0.945835
10.34697 | 18.20271 | 0.001594102 | 0.9411076
10.34884 | 18.21064 | 0.001585986 | 0.9363162
10.35071 | 18.21843 | 0.001577785 | 0.9314749
10.35258 | 18.2261 | 0.001569523 | 0.9265974
10.35445 | 18.23365 | 0.001561224 | 0.9216976
10.35632 | 18.24108 | 0.001552909 | 0.916789
10.35819 | 18.2484 | 0.001544602 | 0.9118846
10.36006 | 18.2556 | 0.001536323 | 0.9069967
10.36193 | 18.2627 | 0.001528091 | 0.9021368
10.3638 | 18.26969 | 0.001519924 | 0.8973156
10.36567 | 18.27659 | 0.001511839 | 0.8925425
10.36754 | 18.28338 | 0.00150385 | 0.887826
10.36941 | 18.29009 | 0.00149597 | 0.8831736
10.37128 | 18.2967 | 0.001488208 | 0.8785915
10.37315 | 18.30323 | 0.001480576 | 0.8740855
10.37502 | 18.30968 | 0.00147308 | 0.86966
10.37689 | 18.31605 | 0.001465726 | 0.865319
10.37876 | 18.32234 | 0.001458522 | 0.8610655
10.38063 | 18.32856 | 0.001451469 | 0.8569019
10.3825 | 18.33472 | 0.001444572 | 0.8528301
10.38437 | 18.34081 | 0.001437833 | 0.8488513
10.38624 | 18.34683 | 0.001431251 | 0.844966
10.38811 | 18.3528 | 0.001424829 | 0.8411746
10.38998 | 18.35871 | 0.001418566 | 0.8374768
10.39185 | 18.36457 | 0.00141246 | 0.8338722
10.39372 | 18.37038 | 0.001406511 | 0.8303598
10.39559 | 18.37615 | 0.001400716 | 0.8269386
10.39746 | 18.38187 | 0.001395073 | 0.8236074
10.39933 | 18.38755 | 0.001389581 | 0.8203649
10.4012 | 18.3932 | 0.001384236 | 0.8172096
10.40307 | 18.39881 | 0.001379037 | 0.81414
10.40494 | 18.40439 | 0.00137398 | 0.8111548
10.40681 | 18.40994 | 0.001369065 | 0.8082528
10.40868 | 18.41547 | 0.001364288 | 0.8054328
10.41055 | 18.42097 | 0.001359649 | 0.8026939
10.41242 | 18.42645 | 0.001355146 | 0.8000356
10.41429 | 18.43192 | 0.001350779 | 0.7974575
10.41616 | 18.43737 | 0.001346548 | 0.7949599
10.41803 | 18.4428 | 0.001342455 | 0.7925432
10.4199 | 18.44823 | 0.0013385 | 0.7902085
10.42177 | 18.45364 | 0.001334687 | 0.7879575
10.42364 | 18.45905 | 0.00133102 | 0.7857925
10.42551 | 18.46446 | 0.001327503 | 0.7837164
10.42738 | 18.46986 | 0.001324144 | 0.7817329
10.42925 | 18.47527 | 0.001320948 | 0.7798463
10.43112 | 18.48067 | 0.001317925 | 0.7780619
10.43299 | 18.48608 | 0.001315085 | 0.7763852
10.43486 | 18.4915 | 0.001312438 | 0.7748225
10.43673 | 18.49692 | 0.001309996 | 0.7733806
10.4386 | 18.50236 | 0.00130777 | 0.7720663
10.44047 | 18.5078 | 0.001305773 | 0.7708873
10.44234 | 18.51326 | 0.001304017 | 0.7698509
10.44421 | 18.51873 | 0.001302516 | 0.7689649
10.44608 | 18.52421 | 0.001301284 | 0.7682372
10.44795 | 18.52972 | 0.001300333 | 0.7676756
10.44982 | 18.53523 | 0.001299676 | 0.7672877
10.45169 | 18.54077 | 0.001299326 | 0.7670813
10.45356 | 18.54633 | 0.001299296 | 0.7670635
10.45543 | 18.55191 | 0.001299597 | 0.7672415
10.4573 | 18.55751 | 0.001300242 | 0.767622
10.45917 | 18.56314 | 0.00130124 | 0.7682111
10.46104 | 18.56878 | 0.0013026 | 0.7690145
10.46291 | 18.57446 | 0.001304333 | 0.7700373
10.46478 | 18.58015 | 0.001306444 | 0.7712839
10.46665 | 18.58588 | 0.001308941 | 0.7727579
10.46852 | 18.59162 | 0.001311828 | 0.7744621
10.47039 | 18.5974 | 0.001315108 | 0.7763985
10.47226 | 18.6032 | 0.001318783 | 0.7785681
10.47413 | 18.60902 | 0.001322853 | 0.780971
10.476 | 18.61488 | 0.001327317 | 0.7836062
10.47787 | 18.62076 | 0.00133217 | 0.7864716
10.47974 | 18.62667 | 0.001337408 | 0.789564
10.48161 | 18.6326 | 0.001343024 | 0.792879
10.48348 | 18.63856 | 0.001349006 | 0.7964111
10.48535 | 18.64455 | 0.001355345 | 0.8001531
10.48722 | 18.65056 | 0.001362025 | 0.8040968
10.48909 | 18.6566 | 0.00136903 | 0.8082324
10.49096 | 18.66266 | 0.001376341 | 0.8125488
10.49283 | 18.66874 | 0.001383938 | 0.8170336
10.4947 | 18.67485 | 0.001391796 | 0.821673
10.49657 | 18.68099 | 0.001399892 | 0.8264522
10.49844 | 18.68714 | 0.001408197 | 0.8313555
10.50031 | 18.69332 | 0.001416684 | 0.8363661
10.50218 | 18.69951 | 0.001425324 | 0.8414665
10.50405 | 18.70572 | 0.001434085 | 0.8466386
10.50592 | 18.71196 | 0.001442935 | 0.8518635
10.50779 | 18.7182 | 0.001451842 | 0.857122
10.50966 | 18.72447 | 0.001460773 | 0.8623943
10.51153 | 18.73074 | 0.001469693 | 0.8676606
10.5134 | 18.73703 | 0.001478569 | 0.8729007
10.51527 | 18.74333 | 0.001487366 | 0.8780945
10.51714 | 18.74964 | 0.001496051 | 0.8832217
10.51901 | 18.75595 | 0.001504589 | 0.8882624
10.52088 | 18.76227 | 0.001512948 | 0.8931969
10.52275 | 18.7686 | 0.001521093 | 0.8980056
10.52462 | 18.77492 | 0.001528993 | 0.9026696
10.52649 | 18.78125 | 0.001536617 | 0.9071705
10.52836 | 18.78757 | 0.001543934 | 0.9114905
10.53023 | 18.79389 | 0.001550917 | 0.9156127
10.5321 | 18.8002 | 0.001557537 | 0.919521
10.53397 | 18.80651 | 0.001563769 | 0.9232
10.53584 | 18.8128 | 0.001569589 | 0.9266359
10.53771 | 18.81907 | 0.001574975 | 0.9298157
10.53958 | 18.82533 | 0.001579907 | 0.9327278
10.54145 | 18.83158 | 0.001584369 | 0.9353619
10.54332 | 18.8378 | 0.001588345 | 0.9377094
10.54519 | 18.84399 | 0.001591824 | 0.9397631
10.54706 | 18.85016 | 0.001594796 | 0.9415176
10.54893 | 18.8563 | 0.001597255 | 0.9429693
10.5508 | 18.86241 | 0.001599198 | 0.9441164
10.55267 | 18.86848 | 0.001600626 | 0.9449593
10.55454 | 18.87451 | 0.001601542 | 0.9455002
10.55641 | 18.8805 | 0.001601953 | 0.9457431
10.55828 | 18.88644 | 0.00160187 | 0.9456939
10.56015 | 18.89234 | 0.001601304 | 0.9453599
10.56202 | 18.89819 | 0.001600272 | 0.9447503
10.56389 | 18.90398 | 0.001598789 | 0.9438752
10.56576 | 18.90971 | 0.001596877 | 0.9427462
10.56763 | 18.91539 | 0.001594557 | 0.9413762
10.5695 | 18.921 | 0.001591851 | 0.939779
10.57137 | 18.92654 | 0.001588786 | 0.9379694
10.57324 | 18.93201 | 0.001585387 | 0.9359628
10.57511 | 18.9374 | 0.001581682 | 0.9337756
10.57698 | 18.94271 | 0.0015777 | 0.9314248
10.57885 | 18.94795 | 0.00157347 | 0.9289276
10.58072 | 18.95309 | 0.001569023 | 0.9263017
10.58259 | 18.95815 | 0.001564387 | 0.9235653
10.58446 | 18.96312 | 0.001559595 | 0.9207363
10.58633 | 18.96798 | 0.001554677 | 0.9178328
10.5882 | 18.97275 | 0.001549664 | 0.9148728
10.59007 | 18.97741 | 0.001544584 | 0.911874
10.59194 | 18.98196 | 0.001539468 | 0.9088535
10.59381 | 18.9864 | 0.001534343 | 0.9058282
10.59568 | 18.99072 | 0.001529238 | 0.9028139
10.59755 | 18.99492 | 0.001524176 | 0.899826
10.59942 | 18.999 | 0.001519184 | 0.8968786
10.60129 | 19.00294 | 0.001514283 | 0.8939851
10.60316 | 19.00676 | 0.001509493 | 0.8911574
10.60503 | 19.01043 | 0.001504833 | 0.8884062
10.6069 | 19.01397 | 0.001500318 | 0.8857406
10.60877 | 19.01736 | 0.00149596 | 0.8831682
10.61064 | 19.0206 | 0.001491771 | 0.8806949
10.61251 | 19.02369 | 0.001487756 | 0.8783247
10.61438 | 19.02662 | 0.001483919 | 0.8760596
10.61625 | 19.02939 | 0.001480261 | 0.8738996
10.61812 | 19.032 | 0.001476777 | 0.871843
10.61999 | 19.03443 | 0.001473463 | 0.8698864
10.62186 | 19.03669 | 0.00147031 | 0.8680248
10.62373 | 19.03877 | 0.001467306 | 0.8662517
10.6256 | 19.04067 | 0.00146444 | 0.8645595
10.62747 | 19.04238 | 0.001461695 | 0.862939
10.62934 | 19.0439 | 0.001459055 | 0.8613803
10.63121 | 19.04522 | 0.001456501 | 0.8598725
10.63308 | 19.04635 | 0.001454013 | 0.8584036
10.63495 | 19.04727 | 0.00145157 | 0.8569613
10.63682 | 19.04798 | 0.00144915 | 0.8555325
10.63869 | 19.04848 | 0.001446729 | 0.8541036
10.64056 | 19.04877 | 0.001444285 | 0.8526608
10.64243 | 19.04883 | 0.001441794 | 0.8511901
10.6443 | 19.04867 | 0.001439232 | 0.8496775
10.64617 | 19.04828 | 0.001436575 | 0.8481089
10.64804 | 19.04766 | 0.0014338 | 0.8464707
10.64991 | 19.0468 | 0.001430885 | 0.8447495
10.65178 | 19.0457 | 0.001427807 | 0.8429325
10.65365 | 19.04436 | 0.001424546 | 0.8410075
10.65552 | 19.0428 | 0.001421084 | 0.8389632
10.65739 | 19.04106 | 0.001417401 | 0.8367892
10.65926 | 19.03947 | 0.001413483 | 0.8344763
10.66113 | 19.00066 | 0.001409316 | 0.8320163
10.663 | 18.99548 | 0.001404889 | 0.8294025
10.66487 | 18.9899 | 0.001400192 | 0.8266298
10.66674 | 18.984 | 0.001395221 | 0.8236945
10.66861 | 18.9778 | 0.001389971 | 0.8205951
10.67048 | 18.97129 | 0.001384443 | 0.8173317
10.67235 | 18.96446 | 0.001378641 | 0.8139067
10.67422 | 18.95731 | 0.001372574 | 0.8103244
10.67609 | 18.94984 | 0.001366251 | 0.8065918
10.67796 | 18.94205 | 0.001359689 | 0.8027179
10.67983 | 18.93393 | 0.001352907 | 0.798714
10.6817 | 18.92548 | 0.001345927 | 0.794593
10.68357 | 18.9167 | 0.001338773 | 0.7903699
10.68544 | 18.90758 | 0.001331474 | 0.7860608
10.68731 | 18.89812 | 0.00132406 | 0.7816835
10.68918 | 18.88832 | 0.001316562 | 0.7772569
10.69105 | 18.87817 | 0.001309014 | 0.7728008
10.69292 | 18.86767 | 0.001301451 | 0.768336
10.69479 | 18.85748 | 0.00129391 | 0.7638839
10.69666 | 18.85064 | 0.001286427 | 0.7594661
10.69853 | 18.84887 | 0.001279039 | 0.7551048
10.7004 | 18.85195 | 0.001271785 | 0.7508223
10.70227 | 18.85829 | 0.001264701 | 0.7466397
10.70414 | 18.86553 | 0.001258116 | 0.7427521
10.70601 | 18.87112 | 0.001251907 | 0.7390867
10.70788 | 18.87283 | 0.001246 | 0.7355991
10.70975 | 18.8694 | 0.001240427 | 0.7323095
10.71162 | 18.86108 | 0.001235223 | 0.729237
10.71349 | 18.85009 | 0.001230417 | 0.7263995
10.71536 | 18.83864 | 0.001226036 | 0.7238135
10.71723 | 18.82684 | 0.001222108 | 0.7214941
10.7191 | 18.81467 | 0.001218653 | 0.7194546
10.72097 | 18.80214 | 0.001215692 | 0.7177063
10.72284 | 18.78924 | 0.001213239 | 0.7162585
10.72471 | 18.77598 | 0.001211308 | 0.7151184
10.72658 | 18.76235 | 0.001209905 | 0.7142903
10.72845 | 18.74834 | 0.001209035 | 0.7137761
10.73032 | 18.73397 | 0.001208694 | 0.7135749
10.73219 | 18.71922 | 0.001208876 | 0.7136824
10.73406 | 18.70409 | 0.001209569 | 0.7140915
10.73593 | 18.68858 | 0.001210754 | 0.7147913
10.7378 | 18.67269 | 0.001212408 | 0.7157675
10.73967 | 18.65642 | 0.001214487 | 0.7169948
10.74154 | 18.63977 | 0.001216906 | 0.7184232
10.74341 | 18.62273 | 0.001219581 | 0.7200023
10.74528 | 18.60531 | 0.001222434 | 0.7216868
10.74715 | 18.58751 | 0.001225397 | 0.7234359
10.74902 | 18.56931 | 0.001228407 | 0.7252132
10.75089 | 18.55073 | 0.001231412 | 0.7269869
10.75276 | 18.53175 | 0.001234364 | 0.7287298
10.75463 | 18.51239 | 0.001237225 | 0.7304187
10.7565 | 18.49264 | 0.001239962 | 0.7320349
10.75837 | 18.4725 | 0.001242552 | 0.733564
10.76024 | 18.45196 | 0.001244968 | 0.73499
10.76211 | 18.43103 | 0.00124715 | 0.7362781
10.76398 | 18.40971 | 0.001249032 | 0.7373895
10.76585 | 18.388 | 0.00125055 | 0.7382856
10.76772 | 18.36589 | 0.001251639 | 0.7389283
10.76959 | 18.34339 | 0.001252235 | 0.7392802
10.77146 | 18.3205 | 0.001252277 | 0.739305
10.77333 | 18.29722 | 0.001251705 | 0.7389675
10.7752 | 18.27354 | 0.001250463 | 0.7382342
10.77707 | 18.24947 | 0.001248497 | 0.7370734
10.77894 | 18.22501 | 0.001245756 | 0.7354554
10.78081 | 18.20016 | 0.001242195 | 0.7333528
10.78268 | 18.17492 | 0.00123777 | 0.7307407
10.78455 | 18.14929 | 0.001232446 | 0.7275972
10.78642 | 18.12327 | 0.001226189 | 0.7239034
10.78829 | 18.09687 | 0.001218973 | 0.7196436
10.79016 | 18.07008 | 0.001210779 | 0.7148059
10.79203 | 18.0429 | 0.001201592 | 0.7093822
10.7939 | 18.01533 | 0.001191405 | 0.7033684
10.79577 | 17.98739 | 0.00118022 | 0.6967649
10.79764 | 17.95906 | 0.001168044 | 0.6895767
10.79951 | 17.93036 | 0.001154894 | 0.6818135
10.80138 | 17.90127 | 0.001140795 | 0.6734895
10.80325 | 17.87181 | 0.001125777 | 0.6646232
10.80512 | 17.84197 | 0.001109878 | 0.6552371
10.80699 | 17.81176 | 0.001093143 | 0.6453574
10.80886 | 17.78118 | 0.001075622 | 0.6350135
10.81073 | 17.75023 | 0.00105737 | 0.6242381
10.8126 | 17.71892 | 0.001038447 | 0.6130668
10.81447 | 17.68724 | 0.001018918 | 0.6015375
10.81634 | 17.6552 | 0.0009988512 | 0.5896905
10.81821 | 17.6228 | 0.0009783177 | 0.5775681
10.82008 | 17.59004 | 0.000957392 | 0.5652142
10.82195 | 17.55693 | 0.0009361511 | 0.5526743
10.82382 | 17.52346 | 0.0009146736 | 0.5399947
10.82569 | 17.48965 | 0.0008930397 | 0.5272227
10.82756 | 17.4555 | 0.0008713305 | 0.5144062
10.82943 | 17.421 | 0.0008496273 | 0.5015933
10.8313 | 17.38616 | 0.0008280117 | 0.4888322
10.83317 | 17.35098 | 0.0008065647 | 0.4761705
10.83504 | 17.31548 | 0.0007853665 | 0.4636558
10.83691 | 17.27964 | 0.0007644958 | 0.4513344
10.83878 | 17.24348 | 0.00074403 | 0.439252
10.84065 | 17.20699 | 0.0007240441 | 0.427453
10.84252 | 17.17019 | 0.0007046108 | 0.4159801
10.84439 | 17.13307 | 0.0006857997 | 0.4048747
10.84626 | 17.09564 | 0.0006676772 | 0.3941757
10.84813 | 17.05791 | 0.000650306 | 0.3839203
10.85 | 17.01987 | 0.0006337445 | 0.3741429
10.85187 | 16.98153 | 0.0006180468 | 0.3648754
10.85374 | 16.9429 | 0.0006032617 | 0.3561468
10.85561 | 16.90397 | 0.000589433 | 0.3479828
10.85748 | 16.86477 | 0.0005765985 | 0.3404057
10.85935 | 16.82528 | 0.0005647897 | 0.3334342
10.86122 | 16.78551 | 0.000554032 | 0.3270831
10.86309 | 16.74547 | 0.0005443441 | 0.3213637
10.86496 | 16.70516 | 0.0005357387 | 0.3162833
10.86683 | 16.66459 | 0.0005282227 | 0.3118461
10.8687 | 16.62376 | 0.0005217977 | 0.308053
10.87057 | 16.58268 | 0.0005164601 | 0.3049019
10.87244 | 16.54134 | 0.0005122016 | 0.3023878
10.87431 | 16.49977 | 0.0005090092 | 0.3005031
10.87618 | 16.45795 | 0.000506866 | 0.2992378
10.87805 | 16.41591 | 0.0005057511 | 0.2985796
10.87992 | 16.37363 | 0.0005056403 | 0.2985142
10.88179 | 16.33113 | 0.0005065059 | 0.2990252
10.88366 | 16.28842 | 0.0005083177 | 0.3000949
10.88553 | 16.24549 | 0.0005110427 | 0.3017036
10.8874 | 16.20235 | 0.0005146457 | 0.3038307
10.88927 | 16.15902 | 0.0005190898 | 0.3064543
10.89114 | 16.11549 | 0.000524336 | 0.3095516
10.89301 | 16.07176 | 0.0005303444 | 0.3130987
10.89488 | 16.02786 | 0.0005370735 | 0.3170714
10.89675 | 15.98377 | 0.000544481 | 0.3214445
10.89862 | 15.93952 | 0.0005525236 | 0.3261926
10.90049 | 15.89509 | 0.0005611577 | 0.3312899
10.90236 | 15.85051 | 0.0005703393 | 0.3367105
10.90423 | 15.80577 | 0.0005800242 | 0.3424281
10.9061 | 15.76088 | 0.0005901684 | 0.3484169
10.90797 | 15.71584 | 0.0006007282 | 0.3546511
10.90984 | 15.67067 | 0.0006116605 | 0.3611052
10.91171 | 15.62537 | 0.0006229229 | 0.3677542
10.91358 | 15.57994 | 0.0006344741 | 0.3745736
10.91545 | 15.5344 | 0.000646274 | 0.3815399
10.91732 | 15.48874 | 0.0006582838 | 0.3886301
10.91919 | 15.44297 | 0.0006704666 | 0.3958225
10.92106 | 15.39711 | 0.0006827873 | 0.4030962
10.92293 | 15.35115 | 0.0006952127 | 0.4104318
10.9248 | 15.3051 | 0.0007077117 | 0.4178108
10.92667 | 15.25898 | 0.0007202551 | 0.425216
10.92854 | 15.21277 | 0.0007328152 | 0.4326311
10.93041 | 15.1665 | 0.0007453661 | 0.4400408
10.93228 | 15.12017 | 0.0007578835 | 0.4474307
10.93415 | 15.07378 | 0.0007703445 | 0.4547872
10.93602 | 15.02734 | 0.0007827275 | 0.4620978
10.93789 | 14.98086 | 0.000795012 | 0.4693502
10.93976 | 14.93434 | 0.000807179 | 0.4765332
10.94163 | 14.88779 | 0.0008192102 | 0.483636
10.9435 | 14.84122 | 0.0008310882 | 0.4906484
10.94537 | 14.79463 | 0.0008427966 | 0.4975607
10.94724 | 14.74804 | 0.0008543198 | 0.5043636
10.94911 | 14.70143 | 0.0008656425 | 0.5110482
10.95098 | 14.65483 | 0.0008767503 | 0.5176059
10.95285 | 14.60824 | 0.0008876295 | 0.5240287
10.95472 | 14.56166 | 0.0008982667 | 0.5303085
10.95659 | 14.51511 | 0.0009086491 | 0.536438
10.95846 | 14.46858 | 0.0009187643 | 0.5424097
10.96033 | 14.42209 | 0.0009286004 | 0.5482166
10.9622 | 14.37564 | 0.0009381458 | 0.5538519
10.96407 | 14.32924 | 0.0009473892 | 0.5593089
10.96594 | 14.28289 | 0.0009563197 | 0.5645812
10.96781 | 14.2366 | 0.0009649263 | 0.5696623
10.96968 | 14.19037 | 0.0009731987 | 0.574546
10.97155 | 14.14422 | 0.0009811263 | 0.5792262
10.97342 | 14.09815 | 0.0009886987 | 0.5836967
10.97529 | 14.05217 | 0.0009959056 | 0.5879515
10.97716 | 14.00628 | 0.001002737 | 0.5919844
10.97903 | 13.96048 | 0.001009182 | 0.5957894
10.9809 | 13.91479 | 0.00101523 | 0.5993602
10.98277 | 13.86921 | 0.001020872 | 0.6026908
10.98464 | 13.82375 | 0.001026096 | 0.6057747
10.98651 | 13.77841 | 0.001030891 | 0.6086056
10.98838 | 13.7332 | 0.001035247 | 0.6111775
10.99025 | 13.68812 | 0.001039154 | 0.6134841
10.99212 | 13.64318 | 0.001042602 | 0.6155196
10.99399 | 13.59839 | 0.001045581 | 0.6172783
10.99586 | 13.55376 | 0.001048082 | 0.6187549
10.99773 | 13.50928 | 0.001050097 | 0.6199444
10.9996 | 13.46496 | 0.001051618 | 0.6208423
11.00147 | 13.42082 | 0.001052638 | 0.6214447
11.00334 | 13.37685 | 0.001053152 | 0.621748
11.00521 | 13.33306 | 0.001053155 | 0.6217495
11.00708 | 13.28946 | 0.001052642 | 0.621447
11.00895 | 13.24606 | 0.001051613 | 0.6208392
11.01082 | 13.20285 | 0.001050065 | 0.6199256
11.01269 | 13.15984 | 0.001048 | 0.6187064
11.01456 | 13.11704 | 0.00104542 | 0.6171831
11.01643 | 13.07446 | 0.001042328 | 0.6153578
11.0183 | 13.03209 | 0.00103873 | 0.6132339
11.02017 | 12.98995 | 0.001034635 | 0.610816
11.02204 | 12.94804 | 0.001030051 | 0.6081098
11.02391 | 12.90636 | 0.00102499 | 0.6051221
11.02577 | 12.86492 | 0.001019467 | 0.6018613
11.02764 | 12.82373 | 0.001013497 | 0.598337
11.02951 | 12.78278 | 0.0010071 | 0.5945604
11.03138 | 12.74209 | 0.001000297 | 0.5905441
11.03325 | 12.70165 | 0.0009931119 | 0.5863022
11.03512 | 12.66148 | 0.0009855716 | 0.5818506
11.03699 | 12.62157 | 0.0009777057 | 0.5772068
11.03886 | 12.58194 | 0.0009695469 | 0.5723901
11.04073 | 12.54258 | 0.0009611311 | 0.5674217
11.0426 | 12.5035 | 0.0009524972 | 0.5623245
11.04447 | 12.46471 | 0.0009436874 | 0.5571235
11.04634 | 12.4262 | 0.0009347471 | 0.5518454
11.04821 | 12.38799 | 0.0009257246 | 0.5465188
11.05008 | 12.35007 | 0.0009166704 | 0.5411735
11.05195 | 12.31245 | 0.0009076374 | 0.5358407
11.05382 | 12.27513 | 0.0008986801 | 0.5305526
11.05569 | 12.23812 | 0.0008898544 | 0.5253422
11.05756 | 12.20142 | 0.0008812173 | 0.5202431
11.05943 | 12.16503 | 0.0008728264 | 0.5152894
11.0613 | 12.12896 | 0.0008647397 | 0.5105152
11.06317 | 12.09321 | 0.0008570151 | 0.5059548
11.06504 | 12.05778 | 0.0008497101 | 0.5016422
11.06691 | 12.02268 | 0.0008428815 | 0.4976108
11.06878 | 11.9879 | 0.0008365849 | 0.4938935
11.07065 | 11.95346 | 0.0008308747 | 0.4905224
11.07252 | 11.91935 | 0.0008258032 | 0.4875284
11.07439 | 11.88558 | 0.0008214207 | 0.484941
11.07626 | 11.85215 | 0.0008177748 | 0.4827886
11.07813 | 11.81906 | 0.0008149104 | 0.4810976
11.08 | 11.78631 | 0.0008128691 | 0.4798924
11.08187 | 11.75391 | 0.0008116888 | 0.4791956
11.08374 | 11.72186 | 0.0008114036 | 0.4790273
11.08561 | 11.69015 | 0.0008120432 | 0.4794049
11.08748 | 11.6588 | 0.0008136327 | 0.4803433
11.08935 | 11.6278 | 0.0008161921 | 0.4818542
11.09122 | 11.59715 | 0.0008197361 | 0.4839465
11.09309 | 11.56687 | 0.0008242735 | 0.4866252
11.09496 | 11.53693 | 0.0008298072 | 0.4898922
11.09683 | 11.50736 | 0.0008363336 | 0.4937452
11.0987 | 11.47815 | 0.0008438423 | 0.498178
11.10057 | 11.4493 | 0.0008523156 | 0.5031804
11.10244 | 11.42081 | 0.0008617286 | 0.5087376
11.10431 | 11.39269 | 0.0008720482 | 0.5148299
11.10618 | 11.36493 | 0.0008832334 | 0.5214333
11.10805 | 11.33753 | 0.000895236 | 0.5285193
11.10992 | 11.3105 | 0.0009080005 | 0.536055
11.11179 | 11.28383 | 0.0009214652 | 0.5440042
11.11366 | 11.25753 | 0.0009355629 | 0.552327
11.11553 | 11.23159 | 0.0009502209 | 0.5609806
11.1174 | 11.20602 | 0.0009653621 | 0.5699195
11.11927 | 11.18081 | 0.0009809057 | 0.579096
11.12114 | 11.15597 | 0.0009967671 | 0.5884601
11.12301 | 11.1315 | 0.001012859 | 0.5979604
11.12488 | 11.10739 | 0.001029093 | 0.6075443
11.12675 | 11.08364 | 0.001045377 | 0.6171578
11.12862 | 11.06026 | 0.001061619 | 0.6267466
11.13049 | 11.03724 | 0.001077726 | 0.6362558
11.13236 | 11.01458 | 0.001093606 | 0.6456307
11.13423 | 10.99229 | 0.001109166 | 0.6548168
11.1361 | 10.97035 | 0.001124315 | 0.6637601
11.13797 | 10.94878 | 0.001138962 | 0.6724078
11.13984 | 10.92756 | 0.001153022 | 0.6807082
11.14171 | 10.9067 | 0.001166409 | 0.6886113
11.14358 | 10.88619 | 0.001179042 | 0.6960692
11.14545 | 10.86604 | 0.001190842 | 0.7030358
11.14732 | 10.84624 | 0.001201737 | 0.7094682
11.14919 | 10.82679 | 0.00121166 | 0.7153258
11.15106 | 10.80769 | 0.001220545 | 0.7205718
11.15293 | 10.78894 | 0.001228338 | 0.7251725
11.1548 | 10.77053 | 0.001234988 | 0.7290985
11.15667 | 10.75246 | 0.001240453 | 0.7323243
11.15854 | 10.73473 | 0.001244695 | 0.7348292
11.16041 | 10.71735 | 0.00124769 | 0.7365972
11.16228 | 10.70029 | 0.001249419 | 0.7376176
11.16415 | 10.68357 | 0.001249872 | 0.7378851
11.16602 | 10.66718 | 0.001249051 | 0.7374004
11.16789 | 10.65112 | 0.001246967 | 0.7361702
11.16976 | 10.63539 | 0.001243641 | 0.7342067
11.17163 | 10.61997 | 0.001239103 | 0.7315276
11.1735 | 10.60488 | 0.001233391 | 0.7281555
11.17537 | 10.5901 | 0.001226552 | 0.7241179
11.17724 | 10.57564 | 0.001218639 | 0.7194463
11.17911 | 10.56149 | 0.001209712 | 0.7141762
11.18098 | 10.54764 | 0.001199838 | 0.7083467
11.18285 | 10.5341 | 0.001189088 | 0.7020002
11.18472 | 10.52086 | 0.001177539 | 0.695182
11.18659 | 10.50792 | 0.001165272 | 0.68794
11.18846 | 10.49527 | 0.001152372 | 0.6803243
11.19033 | 10.48291 | 0.001138927 | 0.672387
11.1922 | 10.47084 | 0.001125029 | 0.6641818
11.19407 | 10.45905 | 0.001110769 | 0.6557634
11.19594 | 10.44754 | 0.001096243 | 0.6471877
11.19781 | 10.4363 | 0.001081547 | 0.6385112
11.19968 | 10.42534 | 0.001066775 | 0.6297904
11.20155 | 10.41464 | 0.001052024 | 0.6210818
11.20342 | 10.40421 | 0.001037389 | 0.6124417
11.20529 | 10.39403 | 0.001022963 | 0.6039253
11.20716 | 10.38411 | 0.001008839 | 0.5955869
11.20903 | 10.37445 | 0.000995106 | 0.5874794
11.2109 | 10.36503 | 0.0009818504 | 0.5796537
11.21277 | 10.35585 | 0.0009691553 | 0.5721589
11.21464 | 10.34691 | 0.0009570995 | 0.5650415
11.21651 | 10.33821 | 0.000945757 | 0.5583453
11.21838 | 10.32974 | 0.0009351968 | 0.5521109
11.22025 | 10.32149 | 0.0009254818 | 0.5463755
11.22212 | 10.31347 | 0.0009166688 | 0.5411725
11.22399 | 10.30566 | 0.0009088073 | 0.5365314
11.22586 | 10.29806 | 0.0009019397 | 0.5324769
11.22773 | 10.29067 | 0.0008960998 | 0.5290292
11.2296 | 10.28349 | 0.0008913132 | 0.5262034
11.23147 | 10.2765 | 0.0008875968 | 0.5240094
11.23334 | 10.26971 | 0.0008849593 | 0.5224523
11.23521 | 10.26311 | 0.0008834017 | 0.5215327
11.23708 | 10.2567 | 0.0008829176 | 0.5212469
11.23895 | 10.25047 | 0.000883494 | 0.5215872
11.24082 | 10.24441 | 0.0008851114 | 0.522542
11.24269 | 10.23852 | 0.0008877443 | 0.5240964
11.24456 | 10.23281 | 0.0008913617 | 0.526232
11.24643 | 10.22725 | 0.0008959277 | 0.5289276
11.2483 | 10.22185 | 0.0009014016 | 0.5321592
11.25017 | 10.21661 | 0.0009077386 | 0.5359004
11.25204 | 10.21152 | 0.0009148901 | 0.5401224
11.25391 | 10.20657 | 0.0009228042 | 0.5447947
11.25578 | 10.20176 | 0.0009314264 | 0.5498849
11.25765 | 10.19708 | 0.0009406993 | 0.5553594
11.25952 | 10.19254 | 0.000950564 | 0.5611832
11.26139 | 10.18813 | 0.0009609598 | 0.5673205
11.26326 | 10.18383 | 0.0009718248 | 0.5737349
11.26513 | 10.17965 | 0.0009830969 | 0.5803896
11.267 | 10.17559 | 0.0009947133 | 0.5872475
11.26887 | 10.17164 | 0.001006612 | 0.594272
11.27074 | 10.16779 | 0.00101873 | 0.6014265
11.27261 | 10.16404 | 0.001031009 | 0.6086752
11.27448 | 10.16038 | 0.001043388 | 0.6159834
11.27635 | 10.15682 | 0.00105581 | 0.6233174
11.27822 | 10.15335 | 0.001068222 | 0.6306449
11.28009 | 10.14995 | 0.001080571 | 0.6379355
11.28196 | 10.14664 | 0.001092809 | 0.6451604
11.28383 | 10.1434 | 0.001104892 | 0.6522934
11.2857 | 10.14024 | 0.001116778 | 0.6593106
11.28757 | 10.13714 | 0.001128432 | 0.6661909
11.28944 | 10.13411 | 0.001139824 | 0.6729161
11.29131 | 10.13113 | 0.001150927 | 0.6794713
11.29318 | 10.12821 | 0.001161723 | 0.6858447
11.29505 | 10.12534 | 0.001172195 | 0.6920274
11.29692 | 10.12252 | 0.001182335 | 0.6980134
11.29879 | 10.11975 | 0.001192135 | 0.7037993
11.30066 | 10.11701 | 0.001201595 | 0.7093843
11.30253 | 10.11432 | 0.001210718 | 0.7147697
11.3044 | 10.11166 | 0.001219508 | 0.7199592
11.30627 | 10.10903 | 0.001227975 | 0.7249582
11.30814 | 10.10642 | 0.001236133 | 0.7297742
11.31001 | 10.10385 | 0.001243996 | 0.7344162
11.31188 | 10.10129 | 0.001251582 | 0.7388947
11.31375 | 10.09875 | 0.001258911 | 0.7432216
11.31562 | 10.09623 | 0.001266005 | 0.7474098
11.31749 | 10.09372 | 0.001272888 | 0.7514734
11.31936 | 10.09122 | 0.001279586 | 0.7554273
11.32123 | 10.08873 | 0.001286123 | 0.7592867
11.3231 | 10.08624 | 0.001292528 | 0.7630679
11.32497 | 10.08375 | 0.001298828 | 0.7667871
11.32684 | 10.08127 | 0.00130505 | 0.7704608
11.32871 | 10.07878 | 0.001311224 | 0.7741054
11.33058 | 10.07628 | 0.001317376 | 0.7777374
11.33245 | 10.07378 | 0.001323534 | 0.7813728
11.33432 | 10.07127 | 0.001329723 | 0.7850269
11.33619 | 10.06875 | 0.00133597 | 0.7887148
11.33806 | 10.06622 | 0.001342298 | 0.7924504
11.33993 | 10.06367 | 0.001348728 | 0.7962468
11.3418 | 10.06111 | 0.001355282 | 0.8001158
11.34367 | 10.05853 | 0.001361976 | 0.804068
11.34554 | 10.05593 | 0.001368827 | 0.8081126
11.34741 | 10.0533 | 0.001375847 | 0.8122569
11.34928 | 10.05066 | 0.001383045 | 0.8165065
11.35115 | 10.04799 | 0.001390428 | 0.8208652
11.35302 | 10.0453 | 0.001397999 | 0.8253345
11.35489 | 10.04259 | 0.001405756 | 0.8299141
11.35676 | 10.03984 | 0.001413696 | 0.8346017
11.35863 | 10.03708 | 0.001421812 | 0.8393933
11.3605 | 10.03428 | 0.001430095 | 0.8442832
11.36237 | 10.03145 | 0.001438532 | 0.8492644
11.36424 | 10.0286 | 0.00144711 | 0.8543282
11.36611 | 10.02572 | 0.00145581 | 0.8594645
11.36798 | 10.02281 | 0.001464614 | 0.8646623
11.36985 | 10.01987 | 0.001473502 | 0.8699092
11.37172 | 10.0169 | 0.00148245 | 0.875192
11.37359 | 10.0139 | 0.001491435 | 0.8804964
11.37546 | 10.01087 | 0.001500431 | 0.8858074
11.37733 | 10.00781 | 0.001509412 | 0.8911093
11.3792 | 10.00472 | 0.001518349 | 0.8963859
11.38107 | 10.00161 | 0.001527216 | 0.9016203
11.38294 | 9.998463 | 0.001535982 | 0.9067955
11.38481 | 9.995291 | 0.001544618 | 0.9118942
11.38668 | 9.992095 | 0.001553095 | 0.9168987
11.38855 | 9.988869 | 0.001561383 | 0.9217915
11.39042 | 9.985621 | 0.001569452 | 0.926555
11.39229 | 9.982347 | 0.001577272 | 0.931172
11.39416 | 9.979052 | 0.001584815 | 0.9356253
11.39603 | 9.975733 | 0.001592053 | 0.9398982
11.3979 | 9.972393 | 0.001598958 | 0.9439746
11.39977 | 9.969033 | 0.001605503 | 0.9478388
11.40164 | 9.965657 | 0.001611664 | 0.9514759
11.40351 | 9.962262 | 0.001617416 | 0.9548719
11.40538 | 9.958852 | 0.001622738 | 0.9580134
11.40725 | 9.955428 | 0.001627607 | 0.9608884
11.40912 | 9.951991 | 0.001632007 | 0.9634859
11.41099 | 9.948545 | 0.00163592 | 0.9657959
11.41286 | 9.945088 | 0.001639332 | 0.9678101
11.41473 | 9.941625 | 0.00164223 | 0.9695211
11.4166 | 9.938157 | 0.001644605 | 0.9709232
11.41847 | 9.934684 | 0.001646449 | 0.9720117
11.42034 | 9.931211 | 0.001647756 | 0.9727834
11.42221 | 9.927739 | 0.001648523 | 0.9732361
11.42408 | 9.924268 | 0.001648748 | 0.9733689
11.42595 | 9.920803 | 0.001648431 | 0.9731819
11.42782 | 9.917342 | 0.001647575 | 0.9726765
11.42969 | 9.913894 | 0.001646183 | 0.9718549
11.43156 | 9.910454 | 0.001644262 | 0.9707205
11.43343 | 9.907028 | 0.001641818 | 0.9692777
11.4353 | 9.90362 | 0.00163886 | 0.9675317
11.43717 | 9.900225 | 0.0016354 | 0.9654887
11.43904 | 9.896853 | 0.001631448 | 0.9631558
11.44091 | 9.893504 | 0.001627019 | 0.9605409
11.44278 | 9.890177 | 0.001622126 | 0.9576526
11.44465 | 9.886879 | 0.001616787 | 0.9545004
11.44652 | 9.883611 | 0.001611018 | 0.9510944
11.44839 | 9.880374 | 0.001604837 | 0.9474455
11.45026 | 9.87717 | 0.001598264 | 0.9435651
11.45213 | 9.874002 | 0.00159132 | 0.9394654
11.454 | 9.870873 | 0.001584025 | 0.9351589
11.45587 | 9.867783 | 0.001576403 | 0.9306589
11.45774 | 9.864736 | 0.001568476 | 0.925979
11.45961 | 9.861736 | 0.001560268 | 0.9211334
11.46148 | 9.858783 | 0.001551804 | 0.9161366
11.46335 | 9.855878 | 0.001543109 | 0.9110034
11.46522 | 9.853023 | 0.00153421 | 0.9057492
11.46709 | 9.850224 | 0.001525131 | 0.9003896
11.46896 | 9.847479 | 0.001515901 | 0.8949403
11.47083 | 9.844792 | 0.001506546 | 0.8894174
11.4727 | 9.842162 | 0.001497094 | 0.8838372
11.47457 | 9.839594 | 0.001487572 | 0.878216
11.47644 | 9.837088 | 0.001478009 | 0.8725704
11.47831 | 9.834648 | 0.001468433 | 0.8669169
11.48018 | 9.832274 | 0.001458872 | 0.8612721
11.48205 | 9.829965 | 0.001449353 | 0.8556525
11.48392 | 9.827727 | 0.001439905 | 0.8500746
11.48579 | 9.825557 | 0.001430555 | 0.8445548
11.48766 | 9.823461 | 0.001421331 | 0.839109
11.48953 | 9.821434 | 0.001412259 | 0.8337533
11.4914 | 9.819484 | 0.001403366 | 0.8285033
11.49327 | 9.817606 | 0.001394678 | 0.8233742
11.49514 | 9.815803 | 0.001386221 | 0.8183812
11.49701 | 9.814078 | 0.001378018 | 0.8135385
11.49888 | 9.812427 | 0.001370094 | 0.8088605
11.50075 | 9.810855 | 0.001362471 | 0.8043604
11.50262 | 9.809358 | 0.001355173 | 0.8000515
11.50449 | 9.807939 | 0.001348219 | 0.795946
11.50636 | 9.806599 | 0.001341629 | 0.7920556
11.50823 | 9.805335 | 0.001335422 | 0.7883914
11.5101 | 9.80415 | 0.001329616 | 0.7849636
11.51197 | 9.80304 | 0.001324226 | 0.7817817
11.51384 | 9.802006 | 0.001319268 | 0.7788544
11.51571 | 9.801049 | 0.001314753 | 0.7761892
11.51758 | 9.800168 | 0.001310695 | 0.7737931
11.51945 | 9.799359 | 0.001307102 | 0.7716718
11.52132 | 9.798625 | 0.001303982 | 0.76983
11.52319 | 9.797962 | 0.001301342 | 0.7682715
11.52506 | 9.797369 | 0.001299186 | 0.7669987
11.52693 | 9.796846 | 0.001297516 | 0.7660131
11.5288 | 9.796389 | 0.001296333 | 0.7653147
11.53067 | 9.795998 | 0.001295635 | 0.7649023
11.53254 | 9.795669 | 0.001295417 | 0.7647737
11.53441 | 9.795405 | 0.001295673 | 0.7649247
11.53628 | 9.795198 | 0.001296394 | 0.7653504
11.53815 | 9.795047 | 0.001297569 | 0.7660439
11.54002 | 9.794949 | 0.001299184 | 0.7669976
11.54189 | 9.794902 | 0.001301224 | 0.7682021
11.54376 | 9.794906 | 0.001303672 | 0.7696473
11.54563 | 9.794953 | 0.001306509 | 0.7713217
11.5475 | 9.795044 | 0.001309712 | 0.7732131
11.54937 | 9.795172 | 0.001313261 | 0.7753079
11.55124 | 9.795335 | 0.00131713 | 0.7775922
11.55311 | 9.79553 | 0.001321294 | 0.7800507
11.55498 | 9.795753 | 0.001325727 | 0.7826677
11.55685 | 9.796 | 0.001330401 | 0.7854268
11.55872 | 9.796265 | 0.001335286 | 0.788311
11.56059 | 9.796549 | 0.001340353 | 0.7913026
11.56246 | 9.796844 | 0.001345572 | 0.7943835
11.56433 | 9.797148 | 0.001350911 | 0.7975354
11.5662 | 9.797453 | 0.001356338 | 0.8007395
11.56807 | 9.797756 | 0.001361821 | 0.8039766
11.56994 | 9.798057 | 0.001367328 | 0.8072277
11.57181 | 9.798343 | 0.001372826 | 0.8104732
11.57368 | 9.798615 | 0.001378281 | 0.8136938
11.57555 | 9.798871 | 0.001383661 | 0.8168702
11.57742 | 9.7991 | 0.001388934 | 0.8199829
11.57929 | 9.799301 | 0.001394066 | 0.823013
11.58116 | 9.799468 | 0.001399026 | 0.8259413
11.58303 | 9.799597 | 0.001403605 | 0.8286443
11.5849 | 9.799684 | 0.001404288 | 0.8290477
11.58677 | 9.799724 | 0.001404955 | 0.8294416
11.58864 | 9.799711 | 0.0014056 | 0.8298222
11.59051 | 9.799644 | 0.001406218 | 0.8301869
11.59238 | 9.799515 | 0.001406806 | 0.8305339
11.59425 | 9.799323 | 0.001407363 | 0.830863
11.59612 | 9.799063 | 0.001407892 | 0.8311751
11.59799 | 9.798731 | 0.001408396 | 0.8314727
11.59986 | 9.798328 | 0.001408881 | 0.8317593
11.60173 | 9.797961 | 0.001409357 | 0.8320402
11.6036 | 9.797977 | 0.001409834 | 0.8323216
11.60547 | 9.797979 | 0.001410324 | 0.8326109
11.60734 | 9.79798 | 0.001410842 | 0.8329167
11.60921 | 9.79798 | 0.001411403 | 0.8332482
11.61108 | 9.79798 | 0.001412026 | 0.8336158
11.61295 | 9.79798 | 0.001412728 | 0.8340306
11.61482 | 9.79798 | 0.001413531 | 0.8345042
11.61669 | 9.79798 | 0.001414453 | 0.8350489
11.61856 | 9.79798 | 0.001415518 | 0.8356774
11.62043 | 9.79798 | 0.001416747 | 0.836403
11.6223 | 9.79798 | 0.001418163 | 0.8372391
11.62417 | 9.79798 | 0.00141979 | 0.8381992
11.62604 | 9.79798 | 0.00142165 | 0.8392973
11.62791 | 9.79798 | 0.001423766 | 0.8405471
11.62978 | 9.79798 | 0.001426164 | 0.8419623
11.63165 | 9.79798 | 0.001428864 | 0.8435564
11.63352 | 9.79798 | 0.001431889 | 0.8453427
11.63539 | 9.79798 | 0.001435263 | 0.8473341
11.63636 | 9.795087 | 0.001435263 | 0.8473341
11.6383 | 9.807375 | 0.001439359 | 0.8497527
11.64025 | 9.820672 | 0.001443888 | 0.8524259
11.64219 | 9.834917 | 0.001448868 | 0.8553661
11.64413 | 9.850051 | 0.001454319 | 0.8585844
11.64608 | 9.866017 | 0.001460259 | 0.8620913
11.64802 | 9.882762 | 0.001466704 | 0.8658958
11.64996 | 9.900234 | 0.001473666 | 0.8700059
11.6519 | 9.918386 | 0.001476411 | 0.8716266
11.65385 | 9.937169 | 0.001475671 | 0.8711897
11.65579 | 9.95654 | 0.00147373 | 0.8700441
11.65773 | 9.976457 | 0.001470775 | 0.8682996
11.65967 | 9.996879 | 0.001466979 | 0.8660587
11.66162 | 10.01777 | 0.001462504 | 0.8634165
11.66356 | 10.03909 | 0.001457498 | 0.8604611
11.6655 | 10.06081 | 0.001452099 | 0.8572736
11.66745 | 10.08289 | 0.001446433 | 0.8539285
11.66939 | 10.10531 | 0.001440615 | 0.8504939
11.67133 | 10.12803 | 0.00143475 | 0.8470315
11.67327 | 10.15104 | 0.001428933 | 0.8435971
11.67522 | 10.17429 | 0.001423248 | 0.8402408
11.67716 | 10.19778 | 0.00141777 | 0.837007
11.6791 | 10.22147 | 0.001412566 | 0.8339347
11.68104 | 10.24534 | 0.001407693 | 0.8310579
11.68299 | 10.26938 | 0.0014032 | 0.8284054
11.68493 | 10.29357 | 0.001399129 | 0.8260017
11.68687 | 10.31789 | 0.001395512 | 0.8238665
11.68882 | 10.34232 | 0.001392376 | 0.8220153
11.69076 | 10.36686 | 0.001389741 | 0.8204594
11.6927 | 10.39147 | 0.001387617 | 0.8192058
11.69464 | 10.41617 | 0.001386013 | 0.8182584
11.69659 | 10.44092 | 0.001384927 | 0.8176176
11.69853 | 10.46573 | 0.001384356 | 0.8172807
11.70047 | 10.49058 | 0.001384291 | 0.8172419
11.70241 | 10.51546 | 0.001384716 | 0.8174928
11.70436 | 10.54037 | 0.001385613 | 0.8180223
11.7063 | 10.56531 | 0.001386959 | 0.8188172
11.70824 | 10.59025 | 0.001388729 | 0.8198619
11.71019 | 10.6152 | 0.001390892 | 0.8211391
11.71213 | 10.64016 | 0.001393417 | 0.8226297
11.71407 | 10.66512 | 0.001396269 | 0.8243134
11.71601 | 10.69008 | 0.001399411 | 0.8261683
11.71796 | 10.71503 | 0.001402804 | 0.8281718
11.7199 | 10.73998 | 0.00140641 | 0.8303002
11.72184 | 10.76492 | 0.001410186 | 0.8325294
11.72378 | 10.78985 | 0.001414091 | 0.8348348
11.72573 | 10.81478 | 0.001418083 | 0.8371916
11.72767 | 10.83969 | 0.001422119 | 0.8395744
11.72961 | 10.8646 | 0.001426131 | 0.8419429
11.73156 | 10.8895 | 0.001430071 | 0.8442692
11.7335 | 10.9144 | 0.001433896 | 0.8465274
11.73544 | 10.9393 | 0.001437563 | 0.8486923
11.73738 | 10.9642 | 0.00144103 | 0.8507392
11.73933 | 10.9891 | 0.001444257 | 0.8526443
11.74127 | 11.014 | 0.001447206 | 0.854385
11.74321 | 11.03892 | 0.001449839 | 0.8559395
11.74515 | 11.06384 | 0.001452122 | 0.8572875
11.7471 | 11.08879 | 0.001454024 | 0.8584099
11.74904 | 11.11375 | 0.001455513 | 0.8592895
11.75098 | 11.13874 | 0.001456565 | 0.8599106
11.75293 | 11.16376 | 0.001457156 | 0.8602593
11.75487 | 11.18881 | 0.001457266 | 0.860324
11.75681 | 11.2139 | 0.001456878 | 0.8600951
11.75875 | 11.23903 | 0.001455981 | 0.8595655
11.7607 | 11.26421 | 0.001454566 | 0.8587302
11.76264 | 11.28945 | 0.00145263 | 0.8575871
11.76458 | 11.31474 | 0.001450172 | 0.8561363
11.76652 | 11.34009 | 0.001447198 | 0.8543806
11.76847 | 11.36552 | 0.001443717 | 0.8523251
11.77041 | 11.39101 | 0.00143974 | 0.8499775
11.77235 | 11.41659 | 0.001435286 | 0.8473481
11.7743 | 11.44225 | 0.001430377 | 0.8444496
11.77624 | 11.46799 | 0.001425037 | 0.8412973
11.77818 | 11.49384 | 0.001419298 | 0.8379088
11.78012 | 11.51978 | 0.001413192 | 0.8343045
11.78207 | 11.54582 | 0.00140676 | 0.8305072
11.78401 | 11.57198 | 0.001400044 | 0.8265422
11.78595 | 11.59825 | 0.001393091 | 0.8224371
11.78789 | 11.62464 | 0.00138595 | 0.8182214
11.78984 | 11.65116 | 0.001378675 | 0.8139265
11.79178 | 11.67781 | 0.001371322 | 0.8095854
11.79372 | 11.70459 | 0.001363948 | 0.8052322
11.79567 | 11.73151 | 0.001356614 | 0.8009021
11.79761 | 11.75857 | 0.001349379 | 0.7966313
11.79955 | 11.78578 | 0.001342307 | 0.7924562
11.80149 | 11.81314 | 0.00133546 | 0.7884137
11.80344 | 11.84066 | 0.0013289 | 0.7845409
11.80538 | 11.86834 | 0.001322689 | 0.7808744
11.80732 | 11.89619 | 0.00131689 | 0.7774505
11.80926 | 11.9242 | 0.001311562 | 0.774305
11.81121 | 11.95239 | 0.001306764 | 0.7714726
11.81315 | 11.98075 | 0.001302553 | 0.7689867
11.81509 | 12.00928 | 0.001298984 | 0.7668794
11.81704 | 12.038 | 0.001296108 | 0.7651814
11.81898 | 12.06691 | 0.001293973 | 0.763921
11.82092 | 12.096 | 0.001292624 | 0.7631247
11.82286 | 12.12528 | 0.001292102 | 0.7628164
11.82481 | 12.15476 | 0.001292443 | 0.7630176
11.82675 | 12.18442 | 0.001293677 | 0.7637467
11.82869 | 12.21429 | 0.001295832 | 0.7650188
11.83063 | 12.24435 | 0.001298928 | 0.7668461
11.83258 | 12.27462 | 0.001302977 | 0.7692368
11.83452 | 12.30509 | 0.001307988 | 0.7721952
11.83646 | 12.33576 | 0.001313962 | 0.7757217
11.83841 | 12.36663 | 0.00132089 | 0.7798122
11.84035 | 12.39772 | 0.00132876 | 0.7844581
11.84229 | 12.429 | 0.001337547 | 0.7896457
11.84423 | 12.4605 | 0.00134722 | 0.7953564
11.84618 | 12.4922 | 0.001357739 | 0.8015664
11.84812 | 12.52411 | 0.001369055 | 0.8082469
11.85006 | 12.55623 | 0.001381111 | 0.8153648
11.852 | 12.58856 | 0.001393846 | 0.8228828
11.85395 | 12.6211 | 0.001407188 | 0.8307598
11.85589 | 12.65384 | 0.001421064 | 0.8389517
11.85783 | 12.68679 | 0.001435394 | 0.8474115
11.85978 | 12.71995 | 0.001450093 | 0.8560897
11.86172 | 12.75331 | 0.001465076 | 0.8649351
11.86366 | 12.78688 | 0.001480252 | 0.8738945
11.8656 | 12.82064 | 0.00149553 | 0.8829139
11.86755 | 12.85461 | 0.001510816 | 0.8919384
11.86949 | 12.88878 | 0.001526018 | 0.9009129
11.87143 | 12.92315 | 0.001541041 | 0.9097823
11.87337 | 12.95771 | 0.001555794 | 0.9184921
11.87532 | 12.99247 | 0.001570186 | 0.9269887
11.87726 | 13.02742 | 0.001584128 | 0.9352197
11.8792 | 13.06255 | 0.001597535 | 0.9431349
11.88115 | 13.09787 | 0.001610326 | 0.9506857
11.88309 | 13.13338 | 0.001622421 | 0.9578266
11.88503 | 13.16907 | 0.001633749 | 0.9645145
11.88697 | 13.20493 | 0.001644243 | 0.9707096
11.88892 | 13.24097 | 0.001653841 | 0.9763757
11.89086 | 13.27718 | 0.001662487 | 0.9814801
11.8928 | 13.31356 | 0.001670134 | 0.9859947
11.89474 | 13.3501 | 0.001676741 | 0.9898954
11.89669 | 13.3868 | 0.001682276 | 0.9931631
11.89863 | 13.42366 | 0.001686715 | 0.9957839
11.90057 | 13.46066 | 0.001690044 | 0.997749
11.90252 | 13.49782 | 0.001692257 | 0.9990557
11.90446 | 13.53512 | 0.001693361 | 0.9997071
11.9064 | 13.57256 | 0.001693371 | 0.9997129
11.90834 | 13.61014 | 0.001692314 | 0.9990892
11.91029 | 13.64785 | 0.001690229 | 0.9978581
11.91223 | 13.68568 | 0.001687161 | 0.9960471
11.91417 | 13.72363 | 0.001683167 | 0.9936888
11.91611 | 13.7617 | 0.001678308 | 0.9908204
11.91806 | 13.79988 | 0.001672655 | 0.9874834
11.92 | 13.83817 | 0.001666286 | 0.9837231
11.92194 | 13.87655 | 0.001659283 | 0.9795886
11.92389 | 13.91504 | 0.001651734 | 0.975132
11.92583 | 13.95361 | 0.001643733 | 0.9704082
11.92777 | 13.99227 | 0.001635376 | 0.9654747
11.92971 | 14.03101 | 0.001626765 | 0.960391
11.93166 | 14.06982 | 0.001618003 | 0.9552183
11.9336 | 14.1087 | 0.001609196 | 0.9500191
11.93554 | 14.14765 | 0.001600453 | 0.9448571
11.93748 | 14.18665 | 0.001591881 | 0.9397964
11.93943 | 14.2257 | 0.001583589 | 0.9349015
11.94137 | 14.2648 | 0.001575688 | 0.9302368
11.94331 | 14.30394 | 0.001568284 | 0.9258657
11.94526 | 14.34312 | 0.001561483 | 0.9218508
11.9472 | 14.38232 | 0.001555388 | 0.9182525
11.94914 | 14.42154 | 0.001550097 | 0.915129
11.95108 | 14.46079 | 0.001545704 | 0.912535
11.95303 | 14.50004 | 0.001542294 | 0.9105221
11.95497 | 14.53929 | 0.001539948 | 0.9091372
11.95691 | 14.57855 | 0.001538738 | 0.9084225
11.95885 | 14.6178 | 0.001538724 | 0.9084147
11.9608 | 14.65703 | 0.001539961 | 0.9091444
11.96274 | 14.69625 | 0.001542486 | 0.9106356
11.96468 | 14.73544 | 0.00154633 | 0.9129049
11.96663 | 14.77459 | 0.001551507 | 0.9159612
11.96857 | 14.81371 | 0.001558018 | 0.9198049
11.97051 | 14.85279 | 0.001565849 | 0.9244283
11.97245 | 14.89182 | 0.001574976 | 0.9298164
11.9744 | 14.93079 | 0.00158536 | 0.9359466
11.97634 | 14.9697 | 0.001596951 | 0.94279
11.97828 | 15.00854 | 0.001609691 | 0.9503114
11.98022 | 15.04731 | 0.001623511 | 0.9584701
11.98217 | 15.086 | 0.001638332 | 0.9672201
11.98411 | 15.12461 | 0.00165407 | 0.9765109
11.98605 | 15.16312 | 0.00167063 | 0.9862876
11.988 | 15.20154 | 0.001687915 | 0.9964919
11.98994 | 15.23985 | 0.001705819 | 1.007062
11.99188 | 15.27806 | 0.001724235 | 1.017934
11.99382 | 15.31615 | 0.00174305 | 1.029042
11.99577 | 15.35412 | 0.001762147 | 1.040317
11.99771 | 15.39197 | 0.001781411 | 1.051689
11.99965 | 15.42969 | 0.001800722 | 1.06309
12.00159 | 15.46727 | 0.001819961 | 1.074448
12.00354 | 15.50471 | 0.00183901 | 1.085694
12.00548 | 15.542 | 0.001857752 | 1.096759
12.00742 | 15.57914 | 0.001876072 | 1.107574
12.00937 | 15.61613 | 0.001893857 | 1.118074
12.01131 | 15.65295 | 0.001911001 | 1.128195
12.01325 | 15.6896 | 0.001927398 | 1.137876
12.01519 | 15.72608 | 0.001942952 | 1.147058
12.01714 | 15.76238 | 0.00195757 | 1.155688
12.01908 | 15.7985 | 0.001971169 | 1.163716
12.02102 | 15.83443 | 0.00198367 | 1.171097
12.02296 | 15.87018 | 0.001995007 | 1.17779
12.02491 | 15.90572 | 0.002005122 | 1.183761
12.02685 | 15.94106 | 0.002013967 | 1.188983
12.02879 | 15.9762 | 0.002021505 | 1.193433
12.03074 | 16.01113 | 0.002027712 | 1.197097
12.03268 | 16.04585 | 0.002032574 | 1.199968
12.03462 | 16.08034 | 0.002036089 | 1.202043
12.03656 | 16.11462 | 0.002038265 | 1.203328
12.03851 | 16.14866 | 0.002039117 | 1.203831
12.04045 | 16.18248 | 0.00203867 | 1.203567
12.04239 | 16.21606 | 0.002036959 | 1.202557
12.04433 | 16.24941 | 0.002034023 | 1.200823
12.04628 | 16.28251 | 0.002029909 | 1.198395
12.04822 | 16.31537 | 0.002024669 | 1.195301
12.05016 | 16.34798 | 0.002018363 | 1.191578
12.05211 | 16.38034 | 0.002011052 | 1.187262
12.05405 | 16.41244 | 0.002002802 | 1.182391
12.05599 | 16.44429 | 0.001993683 | 1.177008
12.05793 | 16.47588 | 0.001983767 | 1.171154
12.05988 | 16.5072 | 0.001973128 | 1.164873
12.06182 | 16.53825 | 0.001961841 | 1.15821
12.06376 | 16.56904 | 0.001949981 | 1.151208
12.0657 | 16.59956 | 0.001937625 | 1.143913
12.06765 | 16.6298 | 0.001924847 | 1.13637
12.06959 | 16.65976 | 0.001911725 | 1.128622
12.07153 | 16.68944 | 0.001898331 | 1.120715
12.07348 | 16.71885 | 0.00188474 | 1.112691
12.07542 | 16.74797 | 0.001871022 | 1.104593
12.07736 | 16.77681 | 0.001857249 | 1.096462
12.0793 | 16.80536 | 0.001843487 | 1.088337
12.08125 | 16.83362 | 0.0018298 | 1.080257
12.08319 | 16.86159 | 0.00181625 | 1.072257
12.08513 | 16.88927 | 0.001802896 | 1.064373
12.08707 | 16.91666 | 0.00178979 | 1.056636
12.08902 | 16.94375 | 0.001776983 | 1.049075
12.09096 | 16.97055 | 0.00176452 | 1.041717
12.0929 | 16.99705 | 0.00175244 | 1.034586
12.09485 | 17.02325 | 0.001740781 | 1.027702
12.09679 | 17.04916 | 0.001729573 | 1.021086
12.09873 | 17.07477 | 0.001718846 | 1.014753
12.10067 | 17.10008 | 0.001708623 | 1.008718
12.10262 | 17.12509 | 0.001698926 | 1.002993
12.10456 | 17.1498 | 0.001689774 | 0.9975894
12.1065 | 17.17421 | 0.00168118 | 0.9925161
12.10844 | 17.19831 | 0.001673159 | 0.9877807
12.11039 | 17.22212 | 0.001665721 | 0.9833897
12.11233 | 17.24563 | 0.001658875 | 0.9793481
12.11427 | 17.26884 | 0.001652629 | 0.9756601
12.11622 | 17.29174 | 0.001646986 | 0.9723292
12.11816 | 17.31435 | 0.001641954 | 0.969358
12.1201 | 17.33666 | 0.001637534 | 0.9667487
12.12204 | 17.35866 | 0.00163373 | 0.9645031
12.12399 | 17.38038 | 0.001630545 | 0.9626226
12.12593 | 17.40179 | 0.001627979 | 0.9611079
12.12787 | 17.4229 | 0.001626034 | 0.9599593
12.12981 | 17.44373 | 0.001624708 | 0.9591764
12.13176 | 17.46425 | 0.001623999 | 0.9587582
12.1337 | 17.48448 | 0.001623905 | 0.9587026
12.13564 | 17.50442 | 0.001624421 | 0.9590071
12.13759 | 17.52407 | 0.00162554 | 0.9596679
12.13953 | 17.54343 | 0.001627255 | 0.9606803
12.14147 | 17.5625 | 0.001629556 | 0.9620387
12.14341 | 17.58129 | 0.001632431 | 0.9637362
12.14536 | 17.59979 | 0.001635867 | 0.9657648
12.1473 | 17.61801 | 0.001639849 | 0.9681152
12.14924 | 17.63594 | 0.001644357 | 0.9707767
12.15118 | 17.6536 | 0.001649372 | 0.9737373
12.15313 | 17.67098 | 0.00165487 | 0.9769835
12.15507 | 17.68808 | 0.001660827 | 0.9805004
12.15701 | 17.70491 | 0.001667216 | 0.9842718
12.15896 | 17.72147 | 0.001674005 | 0.9882802
12.1609 | 17.73776 | 0.001681164 | 0.9925068
12.16284 | 17.75379 | 0.001688659 | 0.9969316
12.16478 | 17.76955 | 0.001696454 | 1.001533
12.16673 | 17.78505 | 0.001704512 | 1.00629
12.16867 | 17.80029 | 0.001712792 | 1.011179
12.17061 | 17.81528 | 0.001721254 | 1.016175
12.17255 | 17.83001 | 0.001729856 | 1.021253
12.1745 | 17.84449 | 0.001738553 | 1.026387
12.17644 | 17.85872 | 0.0017473 | 1.031551
12.17838 | 17.87271 | 0.00175605 | 1.036717
12.18033 | 17.88646 | 0.001764755 | 1.041856
12.18227 | 17.89996 | 0.001773366 | 1.046939
12.18421 | 17.91324 | 0.001781832 | 1.051938
12.18615 | 17.92627 | 0.001790104 | 1.056821
12.1881 | 17.93908 | 0.001798131 | 1.06156
12.19004 | 17.95167 | 0.001805863 | 1.066125
12.19198 | 17.96403 | 0.001813251 | 1.070487
12.19392 | 17.97617 | 0.001820248 | 1.074617
12.19587 | 17.98809 | 0.001826806 | 1.078489
12.19781 | 17.9998 | 0.001832881 | 1.082076
12.19975 | 18.0113 | 0.001838432 | 1.085353
12.2017 | 18.02259 | 0.001843419 | 1.088297
12.20364 | 18.03368 | 0.001847806 | 1.090887
12.20558 | 18.04457 | 0.00185156 | 1.093103
12.20752 | 18.05527 | 0.001854654 | 1.094929
12.20947 | 18.06577 | 0.001857062 | 1.096351
12.21141 | 18.07608 | 0.001858766 | 1.097357
12.21335 | 18.08621 | 0.00185975 | 1.097938
12.21529 | 18.09616 | 0.001860007 | 1.09809
12.21724 | 18.10593 | 0.001859533 | 1.09781
12.21918 | 18.11552 | 0.001858327 | 1.097098
12.22112 | 18.12495 | 0.001856397 | 1.095958
12.22307 | 18.13421 | 0.001853751 | 1.094397
12.22501 | 18.1433 | 0.001850406 | 1.092421
12.22695 | 18.15224 | 0.001846378 | 1.090044
12.22889 | 18.16102 | 0.001841692 | 1.087277
12.23084 | 18.16965 | 0.001836373 | 1.084137
12.23278 | 18.17813 | 0.001830451 | 1.080641
12.23472 | 18.18646 | 0.001823959 | 1.076808
12.23666 | 18.19466 | 0.001816934 | 1.072661
12.23861 | 18.20271 | 0.001809415 | 1.068222
12.24055 | 18.21064 | 0.001801444 | 1.063516
12.24249 | 18.21843 | 0.001793066 | 1.05857
12.24444 | 18.2261 | 0.001784327 | 1.053411
12.24638 | 18.23365 | 0.001775276 | 1.048068
12.24832 | 18.24108 | 0.001765964 | 1.04257
12.25026 | 18.2484 | 0.001756441 | 1.036948
12.25221 | 18.2556 | 0.00174676 | 1.031232
12.25415 | 18.2627 | 0.001736973 | 1.025455
12.25609 | 18.26969 | 0.001727135 | 1.019646
12.25803 | 18.27659 | 0.001717297 | 1.013838
12.25998 | 18.28338 | 0.001707511 | 1.008061
12.26192 | 18.29009 | 0.00169783 | 1.002346
12.26386 | 18.2967 | 0.001688304 | 0.996722
12.26581 | 18.30323 | 0.001678982 | 0.9912184
12.26775 | 18.30968 | 0.00166991 | 0.9858627
12.26969 | 18.31605 | 0.001661134 | 0.9806816
12.27163 | 18.32234 | 0.001652696 | 0.9757
12.27358 | 18.32856 | 0.001644636 | 0.9709414
12.27552 | 18.33472 | 0.001636989 | 0.9664271
12.27746 | 18.34081 | 0.00162979 | 0.9621772
12.2794 | 18.34683 | 0.00162307 | 0.9582095
12.28135 | 18.3528 | 0.001616855 | 0.9545405
12.28329 | 18.35871 | 0.001611171 | 0.9511847
12.28523 | 18.36457 | 0.001606039 | 0.9481552
12.28718 | 18.37038 | 0.00160148 | 0.9454634
12.28912 | 18.37615 | 0.001597509 | 0.943119
12.29106 | 18.38187 | 0.00159414 | 0.9411304
12.293 | 18.38755 | 0.001591386 | 0.9395042
12.29495 | 18.3932 | 0.001589254 | 0.9382457
12.29689 | 18.39881 | 0.001587752 | 0.9373588
12.29883 | 18.40439 | 0.001586883 | 0.9368457
12.30077 | 18.40994 | 0.001586649 | 0.9367076
12.30272 | 18.41547 | 0.001587049 | 0.9369441
12.30466 | 18.42097 | 0.001588081 | 0.9375535
12.3066 | 18.42645 | 0.00158974 | 0.9385328
12.30855 | 18.43192 | 0.001592019 | 0.939878
12.31049 | 18.43737 | 0.001594908 | 0.9415835
12.31243 | 18.4428 | 0.001598396 | 0.9436427
12.31437 | 18.44823 | 0.00160247 | 0.946048
12.31632 | 18.45364 | 0.001607115 | 0.9487904
12.31826 | 18.45905 | 0.001612314 | 0.9518599
12.3202 | 18.46446 | 0.001618049 | 0.9552457
12.32214 | 18.46986 | 0.0016243 | 0.9589356
12.32409 | 18.47527 | 0.001631043 | 0.9629166
12.32603 | 18.48067 | 0.001638256 | 0.9671748
12.32797 | 18.48608 | 0.001645913 | 0.9716953
12.32992 | 18.4915 | 0.001653987 | 0.9764624
12.33186 | 18.49692 | 0.001662452 | 0.9814593
12.3338 | 18.50236 | 0.001671276 | 0.9866687
12.33574 | 18.5078 | 0.001680429 | 0.9920724
12.33769 | 18.51326 | 0.001689879 | 0.9976513
12.33963 | 18.51873 | 0.001699592 | 1.003386
12.34157 | 18.52421 | 0.001709536 | 1.009256
12.34351 | 18.52972 | 0.001719674 | 1.015242
12.34546 | 18.53523 | 0.001729971 | 1.021321
12.3474 | 18.54077 | 0.001740391 | 1.027472
12.34934 | 18.54633 | 0.001750897 | 1.033675
12.35129 | 18.55191 | 0.001761452 | 1.039906
12.35323 | 18.55751 | 0.00177202 | 1.046145
12.35517 | 18.56314 | 0.001782562 | 1.052368
12.35711 | 18.56878 | 0.001793041 | 1.058555
12.35906 | 18.57446 | 0.001803421 | 1.064683
12.361 | 18.58015 | 0.001813665 | 1.070731
12.36294 | 18.58588 | 0.001823737 | 1.076677
12.36488 | 18.59162 | 0.001833601 | 1.082501
12.36683 | 18.5974 | 0.001843223 | 1.088181
12.36877 | 18.6032 | 0.001852568 | 1.093698
12.37071 | 18.60902 | 0.001861604 | 1.099033
12.37266 | 18.61488 | 0.001870299 | 1.104166
12.3746 | 18.62076 | 0.001878624 | 1.109081
12.37654 | 18.62667 | 0.00188655 | 1.11376
12.37848 | 18.6326 | 0.001894051 | 1.118188
12.38043 | 18.63856 | 0.001901101 | 1.122351
12.38237 | 18.64455 | 0.001907679 | 1.126234
12.38431 | 18.65056 | 0.001913764 | 1.129826
12.38625 | 18.6566 | 0.001919337 | 1.133116
12.3882 | 18.66266 | 0.001924384 | 1.136096
12.39014 | 18.66874 | 0.001928893 | 1.138758
12.39208 | 18.67485 | 0.001932852 | 1.141096
12.39403 | 18.68099 | 0.001936257 | 1.143106
12.39597 | 18.68714 | 0.001939104 | 1.144786
12.39791 | 18.69332 | 0.001941391 | 1.146137
12.39985 | 18.69951 | 0.001943123 | 1.147159
12.4018 | 18.70572 | 0.001944305 | 1.147857
12.40374 | 18.71196 | 0.001944946 | 1.148235
12.40568 | 18.7182 | 0.001945055 | 1.1483
12.40762 | 18.72447 | 0.001944647 | 1.148059
12.40957 | 18.73074 | 0.001943737 | 1.147522
12.41151 | 18.73703 | 0.001942342 | 1.146698
12.41345 | 18.74333 | 0.001940482 | 1.1456
12.4154 | 18.74964 | 0.001938177 | 1.144239
12.41734 | 18.75595 | 0.001935449 | 1.142628
12.41928 | 18.76227 | 0.001932322 | 1.140783
12.42122 | 18.7686 | 0.001928822 | 1.138716
12.42317 | 18.77492 | 0.001924973 | 1.136444
12.42511 | 18.78125 | 0.001920802 | 1.133981
12.42705 | 18.78757 | 0.001916336 | 1.131345
12.42899 | 18.79389 | 0.001911604 | 1.128551
12.43094 | 18.8002 | 0.001906631 | 1.125615
12.43288 | 18.80651 | 0.001901448 | 1.122555
12.43482 | 18.8128 | 0.001896081 | 1.119387
12.43677 | 18.81907 | 0.001890558 | 1.116126
12.43871 | 18.82533 | 0.001884907 | 1.11279
12.44065 | 18.83158 | 0.001879153 | 1.109393
12.44259 | 18.8378 | 0.001873324 | 1.105952
12.44454 | 18.84399 | 0.001867443 | 1.10248
12.44648 | 18.85016 | 0.001861535 | 1.098992
12.44842 | 18.8563 | 0.001855622 | 1.095501
12.45036 | 18.86241 | 0.001849726 | 1.09202
12.45231 | 18.86848 | 0.001843866 | 1.088561
12.45425 | 18.87451 | 0.001838059 | 1.085133
12.45619 | 18.8805 | 0.001832322 | 1.081746
12.45814 | 18.88644 | 0.001826668 | 1.078408
12.46008 | 18.89234 | 0.001821109 | 1.075126
12.46202 | 18.89819 | 0.001815654 | 1.071905
12.46396 | 18.90398 | 0.00181031 | 1.06875
12.46591 | 18.90971 | 0.001805084 | 1.065665
12.46785 | 18.91539 | 0.001799978 | 1.062651
12.46979 | 18.921 | 0.001794996 | 1.05971
12.47173 | 18.92654 | 0.001790139 | 1.056842
12.47368 | 18.93201 | 0.001785404 | 1.054047
12.47562 | 18.9374 | 0.001780792 | 1.051324
12.47756 | 18.94271 | 0.001776299 | 1.048671
12.47951 | 18.94795 | 0.00177192 | 1.046086
12.48145 | 18.95309 | 0.001767652 | 1.043567
12.48339 | 18.95815 | 0.001763489 | 1.041109
12.48533 | 18.96312 | 0.001759425 | 1.038709
12.48728 | 18.96798 | 0.001755453 | 1.036364
12.48922 | 18.97275 | 0.001751565 | 1.034069
12.49116 | 18.97741 | 0.001747755 | 1.03182
12.4931 | 18.98196 | 0.001744014 | 1.029611
12.49505 | 18.9864 | 0.001740334 | 1.027438
12.49699 | 18.99072 | 0.001736707 | 1.025297
12.49893 | 18.99492 | 0.001733124 | 1.023182
12.50088 | 18.999 | 0.001729578 | 1.021089
12.50282 | 19.00294 | 0.00172606 | 1.019012
12.50476 | 19.00676 | 0.001722563 | 1.016947
12.5067 | 19.01043 | 0.001719079 | 1.01489
12.50865 | 19.01397 | 0.0017156 | 1.012837
12.51059 | 19.01736 | 0.001712121 | 1.010783
12.51253 | 19.0206 | 0.001708636 | 1.008725
12.51447 | 19.02369 | 0.001705138 | 1.00666
12.51642 | 19.02662 | 0.001701624 | 1.004585
12.51836 | 19.02939 | 0.00169809 | 1.002499
12.5203 | 19.032 | 0.001694533 | 1.000399
12.52225 | 19.03443 | 0.001690952 | 0.9982848
12.52419 | 19.03669 | 0.001687345 | 0.9961555
12.52613 | 19.03877 | 0.001683713 | 0.9940114
12.52807 | 19.04067 | 0.001680057 | 0.9918528
12.53002 | 19.04238 | 0.001676378 | 0.9896808
12.53196 | 19.0439 | 0.001672678 | 0.9874965
12.5339 | 19.04522 | 0.00166896 | 0.9853017
12.53584 | 19.04635 | 0.001665228 | 0.9830982
12.53779 | 19.04727 | 0.001661484 | 0.9808881
12.53973 | 19.04798 | 0.001657733 | 0.9786739
12.54167 | 19.04848 | 0.00165398 | 0.9764579
12.54362 | 19.04877 | 0.001650228 | 0.9742429
12.54556 | 19.04883 | 0.001646482 | 0.9720314
12.5475 | 19.04867 | 0.001642747 | 0.9698263
12.54944 | 19.04828 | 0.001639027 | 0.9676303
12.55139 | 19.04766 | 0.001635328 | 0.9654462
12.55333 | 19.0468 | 0.001631653 | 0.9632768
12.55527 | 19.0457 | 0.001628008 | 0.9611248
12.55721 | 19.04436 | 0.001624397 | 0.9589928
12.55916 | 19.0428 | 0.001620824 | 0.9568835
12.5611 | 19.04106 | 0.001617293 | 0.9547991
12.56304 | 19.03947 | 0.001613809 | 0.9527421
12.56499 | 19.00066 | 0.001610374 | 0.9507145
12.56693 | 18.99548 | 0.001606993 | 0.9487181
12.56887 | 18.9899 | 0.001603667 | 0.9467546
12.57081 | 18.984 | 0.001600399 | 0.9448255
12.57276 | 18.9778 | 0.001597191 | 0.9429317
12.5747 | 18.97129 | 0.001594045 | 0.9410743
12.57664 | 18.96446 | 0.001590961 | 0.9392536
12.57858 | 18.95731 | 0.001587939 | 0.9374696
12.58053 | 18.94984 | 0.00158498 | 0.9357223
12.58247 | 18.94205 | 0.001582081 | 0.9340108
12.58441 | 18.93393 | 0.00157924 | 0.932334
12.58636 | 18.92548 | 0.001576457 | 0.9306906
12.5883 | 18.9167 | 0.001573726 | 0.9290788
12.59024 | 18.90758 | 0.001571046 | 0.9274965
12.59218 | 18.89812 | 0.001568412 | 0.9259414
12.59413 | 18.88832 | 0.00156582 | 0.9244112
12.59607 | 18.87817 | 0.001563266 | 0.9229032
12.59801 | 18.86767 | 0.001560745 | 0.9214147
12.59995 | 18.85748 | 0.001558252 | 0.919943
12.6019 | 18.85064 | 0.001555783 | 0.9184853
12.60384 | 18.84887 | 0.001553333 | 0.917039
12.60578 | 18.85195 | 0.001550897 | 0.9156012
12.60773 | 18.85829 | 0.001548472 | 0.9141695
12.60967 | 18.86553 | 0.001546054 | 0.9127416
12.61161 | 18.87112 | 0.001543637 | 0.9113151
12.61355 | 18.87283 | 0.00154122 | 0.9098882
12.6155 | 18.8694 | 0.0015388 | 0.9084593
12.61744 | 18.86108 | 0.001536374 | 0.907027
12.61938 | 18.85009 | 0.00153394 | 0.9055903
12.62132 | 18.83864 | 0.001531499 | 0.9041488
12.62327 | 18.82684 | 0.001529049 | 0.9027024
12.62521 | 18.81467 | 0.001526591 | 0.9012515
12.62715 | 18.80214 | 0.001524127 | 0.8997969
12.6291 | 18.78924 | 0.00152166 | 0.8983402
12.63104 | 18.77598 | 0.001519192 | 0.8968835
12.63298 | 18.76235 | 0.001516729 | 0.8954292
12.63492 | 18.74834 | 0.001514275 | 0.8939808
12.63687 | 18.73397 | 0.001511839 | 0.8925421
12.63881 | 18.71922 | 0.001509426 | 0.8911179
12.64075 | 18.70409 | 0.001507047 | 0.8897133
12.64269 | 18.68858 | 0.001504712 | 0.8883347
12.64464 | 18.67269 | 0.001502432 | 0.8869888
12.64658 | 18.65642 | 0.001500221 | 0.8856833
12.64852 | 18.63977 | 0.001498092 | 0.8844264
12.65047 | 18.62273 | 0.00149606 | 0.8832268
12.65241 | 18.60531 | 0.001494141 | 0.8820938
12.65435 | 18.58751 | 0.00149235 | 0.8810368
12.65629 | 18.56931 | 0.001490705 | 0.8800657
12.65824 | 18.55073 | 0.001489223 | 0.8791905
12.66018 | 18.53175 | 0.001487921 | 0.8784218
12.66212 | 18.51239 | 0.001486861 | 0.8777964
12.66406 | 18.49264 | 0.001486371 | 0.8775071
12.66601 | 18.4725 | 0.001486152 | 0.8773775
12.66795 | 18.45196 | 0.001486202 | 0.877407
12.66989 | 18.43103 | 0.001486535 | 0.877604
12.67184 | 18.40971 | 0.001487167 | 0.8779767
12.67378 | 18.388 | 0.001488109 | 0.8785329
12.67572 | 18.36589 | 0.001489374 | 0.8792796
12.67766 | 18.34339 | 0.001490972 | 0.8802231
12.67961 | 18.3205 | 0.001492912 | 0.8813686
12.68155 | 18.29722 | 0.001495202 | 0.8827206
12.68349 | 18.27354 | 0.001497848 | 0.8842823
12.68543 | 18.24947 | 0.001500852 | 0.886056
12.68738 | 18.22501 | 0.001504217 | 0.8880424
12.68932 | 18.20016 | 0.001507941 | 0.890241
12.69126 | 18.17492 | 0.001512021 | 0.8926498
12.69321 | 18.14929 | 0.001516451 | 0.8952652
12.69515 | 18.12327 | 0.001521223 | 0.8980821
12.69709 | 18.09687 | 0.001526323 | 0.9010934
12.69903 | 18.07008 | 0.001531722 | 0.9042807
12.70098 | 18.0429 | 0.001537345 | 0.9076004
12.70292 | 18.01533 | 0.001543122 | 0.911011
12.70486 | 17.98739 | 0.001548994 | 0.9144773
12.7068 | 17.95906 | 0.00155491 | 0.9179701
12.70875 | 17.93036 | 0.001560831 | 0.9214657
12.71069 | 17.90127 | 0.001566726 | 0.9249462
12.71263 | 17.87181 | 0.001572574 | 0.9283985
12.71458 | 17.84197 | 0.00157836 | 0.9318146
12.71652 | 17.81176 | 0.001584079 | 0.9351908
12.71846 | 17.78118 | 0.001589731 | 0.9385274
12.7204 | 17.75023 | 0.001595294 | 0.9418116
12.72235 | 17.71892 | 0.001600718 | 0.9450138
12.72429 | 17.68724 | 0.001605952 | 0.9481034
12.72623 | 17.6552 | 0.001610942 | 0.9510494
12.72818 | 17.6228 | 0.001615634 | 0.9538199
12.73012 | 17.59004 | 0.001619976 | 0.956383
12.73206 | 17.55693 | 0.001623912 | 0.9587065
12.734 | 17.52346 | 0.001627387 | 0.9607584
12.73595 | 17.48965 | 0.001630349 | 0.9625069
12.73789 | 17.4555 | 0.001632743 | 0.9639204
12.73983 | 17.421 | 0.001634518 | 0.964968
12.74177 | 17.38616 | 0.001635621 | 0.9656195
12.74372 | 17.35098 | 0.001636004 | 0.9658457
12.74566 | 17.31548 | 0.001635619 | 0.9656183
12.7476 | 17.27964 | 0.001634421 | 0.9649107
12.74955 | 17.24348 | 0.001632366 | 0.9636977
12.75149 | 17.20699 | 0.001629415 | 0.9619557
12.75343 | 17.17019 | 0.001625532 | 0.9596633
12.75537 | 17.13307 | 0.001620685 | 0.9568014
12.75732 | 17.09564 | 0.001614844 | 0.9533531
12.75926 | 17.05791 | 0.001607985 | 0.9493042
12.7612 | 17.01987 | 0.00160009 | 0.9446433
12.76314 | 16.98153 | 0.001591145 | 0.9393621
12.76509 | 16.9429 | 0.00158114 | 0.9334556
12.76703 | 16.90397 | 0.001570074 | 0.9269223
12.76897 | 16.86477 | 0.001557949 | 0.9197641
12.77092 | 16.82528 | 0.001544775 | 0.9119867
12.77286 | 16.78551 | 0.001530568 | 0.9035994
12.7748 | 16.74547 | 0.001515349 | 0.8946143
12.77674 | 16.70516 | 0.001499143 | 0.885047
12.77869 | 16.66459 | 0.001481982 | 0.8749159
12.78063 | 16.62376 | 0.001463902 | 0.8642421
12.78257 | 16.58268 | 0.001444943 | 0.8530493
12.78451 | 16.54134 | 0.00142515 | 0.8413637
12.78646 | 16.49977 | 0.001404569 | 0.8292137
12.7884 | 16.45795 | 0.001383254 | 0.8166296
12.79034 | 16.41591 | 0.001361258 | 0.8036438
12.79229 | 16.37363 | 0.001338639 | 0.7902905
12.79423 | 16.33113 | 0.001315458 | 0.7766051
12.79617 | 16.28842 | 0.001291777 | 0.7626247
12.79811 | 16.24549 | 0.001267661 | 0.7483874
12.80006 | 16.20235 | 0.001243177 | 0.7339327
12.802 | 16.15902 | 0.001218392 | 0.7193005
12.80394 | 16.11549 | 0.001193376 | 0.7045316
12.80588 | 16.07176 | 0.001168198 | 0.6896672
12.80783 | 16.02786 | 0.001142928 | 0.6747487
12.80977 | 15.98377 | 0.001117636 | 0.6598175
12.81171 | 15.93952 | 0.001092393 | 0.6449145
12.81366 | 15.89509 | 0.001067266 | 0.6300803
12.8156 | 15.85051 | 0.001042323 | 0.6153548
12.81754 | 15.80577 | 0.00101763 | 0.6007769
12.81948 | 15.76088 | 0.0009932509 | 0.5863842
12.82143 | 15.71584 | 0.000969247 | 0.5722131
12.82337 | 15.67067 | 0.000945677 | 0.5582981
12.82531 | 15.62537 | 0.0009225964 | 0.544672
12.82725 | 15.57994 | 0.000900057 | 0.5313654
12.8292 | 15.5344 | 0.0008781069 | 0.5184068
12.83114 | 15.48874 | 0.0008567897 | 0.5058218
12.83308 | 15.44297 | 0.0008361451 | 0.4936339
12.83503 | 15.39711 | 0.0008162085 | 0.4818639
12.83697 | 15.35115 | 0.0007970117 | 0.4705307
12.83891 | 15.3051 | 0.0007785823 | 0.4596506
12.84085 | 15.25898 | 0.0007609448 | 0.449238
12.8428 | 15.21277 | 0.0007441199 | 0.4393051
12.84474 | 15.1665 | 0.0007281252 | 0.4298623
12.84668 | 15.12017 | 0.000712975 | 0.4209181
12.84862 | 15.07378 | 0.0006986807 | 0.4124792
12.85057 | 15.02734 | 0.0006852508 | 0.4045506
12.85251 | 14.98086 | 0.000672691 | 0.3971357
12.85445 | 14.93434 | 0.0006610046 | 0.3902364
12.8564 | 14.88779 | 0.0006501923 | 0.3838532
12.85834 | 14.84122 | 0.0006402527 | 0.3779851
12.86028 | 14.79463 | 0.0006311822 | 0.3726302
12.86222 | 14.74804 | 0.0006229751 | 0.367785
12.86417 | 14.70143 | 0.0006156243 | 0.3634453
12.86611 | 14.65483 | 0.0006091207 | 0.3596058
12.86805 | 14.60824 | 0.0006034543 | 0.3562605
12.86999 | 14.56166 | 0.0005986137 | 0.3534027
12.87194 | 14.51511 | 0.0005945865 | 0.3510252
12.87388 | 14.46858 | 0.0005913598 | 0.3491203
12.87582 | 14.42209 | 0.00058892 | 0.3476799
12.87777 | 14.37564 | 0.0005872533 | 0.346696
12.87971 | 14.32924 | 0.0005863458 | 0.3461602
12.88165 | 14.28289 | 0.0005861837 | 0.3460645
12.88359 | 14.2366 | 0.0005867533 | 0.3464008
12.88554 | 14.19037 | 0.0005880418 | 0.3471614
12.88748 | 14.14422 | 0.0005900367 | 0.3483392
12.88942 | 14.09815 | 0.0005927268 | 0.3499273
12.89136 | 14.05217 | 0.0005961019 | 0.3519199
12.89331 | 14.00628 | 0.0006001527 | 0.3543113
12.89525 | 13.96048 | 0.0006048712 | 0.357097
12.89719 | 13.91479 | 0.00061025 | 0.3602725
12.89914 | 13.86921 | 0.0006162826 | 0.3638339
12.90108 | 13.82375 | 0.0006229628 | 0.3677777
12.90302 | 13.77841 | 0.0006302849 | 0.3721005
12.90496 | 13.7332 | 0.0006382435 | 0.376799
12.90691 | 13.68812 | 0.000646833 | 0.38187
12.90885 | 13.64318 | 0.0006560481 | 0.3873102
12.91079 | 13.59839 | 0.0006658828 | 0.3931163
12.91273 | 13.55376 | 0.000676331 | 0.3992846
12.91468 | 13.50928 | 0.000687386 | 0.4058112
12.91662 | 13.46496 | 0.0006990404 | 0.4126915
12.91856 | 13.42082 | 0.0007112858 | 0.4199209
12.92051 | 13.37685 | 0.0007241131 | 0.4274937
12.92245 | 13.33306 | 0.0007375116 | 0.4354037
12.92439 | 13.28946 | 0.0007514696 | 0.4436441
12.92633 | 13.24606 | 0.000765974 | 0.452207
12.92828 | 13.20285 | 0.0007810096 | 0.4610836
12.93022 | 13.15984 | 0.00079656 | 0.470264
12.93216 | 13.11704 | 0.0008126064 | 0.4797373
12.9341 | 13.07446 | 0.0008291282 | 0.4894913
12.93605 | 13.03209 | 0.0008461023 | 0.4995123
12.93799 | 12.98995 | 0.0008635036 | 0.5097855
12.93993 | 12.94804 | 0.000881304 | 0.5202943
12.94188 | 12.90636 | 0.000899473 | 0.5310207
12.94382 | 12.86492 | 0.0009179771 | 0.5419449
12.94576 | 12.82373 | 0.0009367798 | 0.5530454
12.9477 | 12.78278 | 0.0009558415 | 0.5642989
12.94965 | 12.74209 | 0.0009751192 | 0.5756798
12.95159 | 12.70165 | 0.0009945665 | 0.5871609
12.95353 | 12.66148 | 0.001014134 | 0.5987127
12.95547 | 12.62157 | 0.001033768 | 0.610304
12.95742 | 12.58194 | 0.001053413 | 0.6219021
12.95936 | 12.54258 | 0.001073012 | 0.6334728
12.9613 | 12.5035 | 0.001092505 | 0.6449809
12.96325 | 12.46471 | 0.001111831 | 0.6563901
12.96519 | 12.4262 | 0.001130927 | 0.6676637
12.96713 | 12.38799 | 0.001149729 | 0.6787642
12.96907 | 12.35007 | 0.001168175 | 0.6896541
12.97102 | 12.31245 | 0.001186201 | 0.7002958
12.97296 | 12.27513 | 0.001203742 | 0.7106518
12.9749 | 12.23812 | 0.001220737 | 0.7206851
12.97684 | 12.20142 | 0.001237124 | 0.7303593
12.97879 | 12.16503 | 0.001252842 | 0.739639
12.98073 | 12.12896 | 0.001267834 | 0.7484895
12.98267 | 12.09321 | 0.001282043 | 0.7568779
12.98462 | 12.05778 | 0.001295415 | 0.7647725
12.98656 | 12.02268 | 0.0013079 | 0.7721434
12.9885 | 11.9879 | 0.001319451 | 0.7789627
12.99044 | 11.95346 | 0.001330024 | 0.7852047
12.99239 | 11.91935 | 0.00133958 | 0.7908459
12.99433 | 11.88558 | 0.001348083 | 0.7958659
12.99627 | 11.85215 | 0.001355503 | 0.8002466
12.99821 | 11.81906 | 0.001361816 | 0.8039733
13.00016 | 11.78631 | 0.001367001 | 0.8070346
13.0021 | 11.75391 | 0.001371046 | 0.8094224
13.00404 | 11.72186 | 0.001373943 | 0.8111327
13.00599 | 11.69015 | 0.001375691 | 0.812165
13.00793 | 11.6588 | 0.001376298 | 0.8125234
13.00987 | 11.6278 | 0.001375778 | 0.8122161
13.01181 | 11.59715 | 0.001374152 | 0.8112562
13.01376 | 11.56687 | 0.00137145 | 0.8096613
13.0157 | 11.53693 | 0.001367712 | 0.807454
13.01764 | 11.50736 | 0.001362981 | 0.8046615
13.01958 | 11.47815 | 0.001357313 | 0.8013151
13.02153 | 11.4493 | 0.001350766 | 0.7974499
13.02347 | 11.42081 | 0.001343405 | 0.7931044
13.02541 | 11.39269 | 0.001335302 | 0.7883206
13.02736 | 11.36493 | 0.001326532 | 0.7831431
13.0293 | 11.33753 | 0.001317175 | 0.7776188
13.03124 | 11.3105 | 0.001307314 | 0.7717972
13.03318 | 11.28383 | 0.001297035 | 0.7657291
13.03513 | 11.25753 | 0.001286429 | 0.7594671
13.03707 | 11.23159 | 0.001275584 | 0.7530649
13.03901 | 11.20602 | 0.001264594 | 0.7465767
13.04095 | 11.18081 | 0.001253551 | 0.7400574
13.0429 | 11.15597 | 0.001242549 | 0.7335619
13.04484 | 11.1315 | 0.001231679 | 0.7271449
13.04678 | 11.10739 | 0.001221034 | 0.7208603
13.04873 | 11.08364 | 0.001210703 | 0.714761
13.05067 | 11.06026 | 0.001200773 | 0.7088987
13.05261 | 11.03724 | 0.001191329 | 0.7033232
13.05455 | 11.01458 | 0.001182451 | 0.6980822
13.0565 | 10.99229 | 0.001174217 | 0.693221
13.05844 | 10.97035 | 0.001166698 | 0.6887819
13.06038 | 10.94878 | 0.00115996 | 0.6848041
13.06232 | 10.92756 | 0.001154064 | 0.6813232
13.06427 | 10.9067 | 0.001149063 | 0.6783708
13.06621 | 10.88619 | 0.001145004 | 0.6759743
13.06815 | 10.86604 | 0.001141924 | 0.6741563
13.0701 | 10.84624 | 0.001139854 | 0.6729343
13.07204 | 10.82679 | 0.001138815 | 0.6723206
13.07398 | 10.80769 | 0.001138816 | 0.6723215
13.07592 | 10.78894 | 0.001139859 | 0.6729372
13.07787 | 10.77053 | 0.001141934 | 0.6741618
13.07981 | 10.75246 | 0.001145019 | 0.6759834
13.08175 | 10.73473 | 0.001149087 | 0.6783847
13.08369 | 10.71735 | 0.001154098 | 0.6813431
13.08564 | 10.70029 | 0.001160006 | 0.6848312
13.08758 | 10.68357 | 0.001166758 | 0.6888173
13.08952 | 10.66718 | 0.001174292 | 0.6932654
13.09147 | 10.65112 | 0.001182543 | 0.6981362
13.09341 | 10.63539 | 0.001191436 | 0.7033867
13.09535 | 10.61997 | 0.001200896 | 0.7089712
13.09729 | 10.60488 | 0.001210839 | 0.7148414
13.09924 | 10.5901 | 0.00122118 | 0.7209466
13.10118 | 10.57564 | 0.001231831 | 0.7272345
13.10312 | 10.56149 | 0.0012427 | 0.7336512
13.10506 | 10.54764 | 0.001253694 | 0.7401419
13.10701 | 10.5341 | 0.00126472 | 0.7466509
13.10895 | 10.52086 | 0.001275682 | 0.7531226
13.11089 | 10.50792 | 0.001286486 | 0.7595013
13.11284 | 10.49527 | 0.00129704 | 0.7657317
13.11478 | 10.48291 | 0.001307251 | 0.7717598
13.11672 | 10.47084 | 0.001317029 | 0.7775327
13.11866 | 10.45905 | 0.001326289 | 0.7829993
13.12061 | 10.44754 | 0.001334946 | 0.7881104
13.12255 | 10.4363 | 0.001342923 | 0.7928198
13.12449 | 10.42534 | 0.001350146 | 0.7970837
13.12643 | 10.41464 | 0.001356546 | 0.800862
13.12838 | 10.40421 | 0.001362061 | 0.8041181
13.13032 | 10.39403 | 0.001366637 | 0.8068196
13.13226 | 10.38411 | 0.001370226 | 0.8089385
13.13421 | 10.37445 | 0.001372789 | 0.8104519
13.13615 | 10.36503 | 0.001374297 | 0.811342
13.13809 | 10.35585 | 0.001374728 | 0.8115966
13.14003 | 10.34691 | 0.001374072 | 0.8112092
13.14198 | 10.33821 | 0.001372326 | 0.8101782
13.14392 | 10.32974 | 0.001369495 | 0.8085072
13.14586 | 10.32149 | 0.001365595 | 0.8062043
13.1478 | 10.31347 | 0.001360645 | 0.803282
13.14975 | 10.30566 | 0.001354674 | 0.799757
13.15169 | 10.29806 | 0.001347716 | 0.7956496
13.15363 | 10.29067 | 0.001339813 | 0.7909837
13.15558 | 10.28349 | 0.00133101 | 0.7857866
13.15752 | 10.2765 | 0.001321358 | 0.7800884
13.15946 | 10.26971 | 0.001310913 | 0.773922
13.1614 | 10.26311 | 0.001299734 | 0.7673224
13.16335 | 10.2567 | 0.001287885 | 0.7603271
13.16529 | 10.25047 | 0.001275432 | 0.7529752
13.16723 | 10.24441 | 0.001262444 | 0.7453073
13.16917 | 10.23852 | 0.001248991 | 0.7373653
13.17112 | 10.23281 | 0.001235147 | 0.7291922
13.17306 | 10.22725 | 0.001220985 | 0.7208312
13.175 | 10.22185 | 0.001206579 | 0.7123263
13.17695 | 10.21661 | 0.001192003 | 0.7037212
13.17889 | 10.21152 | 0.001177332 | 0.6950597
13.18083 | 10.20657 | 0.001162637 | 0.6863847
13.18277 | 10.20176 | 0.001147992 | 0.6777386
13.18472 | 10.19708 | 0.001133465 | 0.6691624
13.18666 | 10.19254 | 0.001119124 | 0.660696
13.1886 | 10.18813 | 0.001105034 | 0.6523772
13.19054 | 10.18383 | 0.001091254 | 0.6442422
13.19249 | 10.17965 | 0.001077843 | 0.6363245
13.19443 | 10.17559 | 0.001064852 | 0.6286553
13.19637 | 10.17164 | 0.00105233 | 0.6212629
13.19832 | 10.16779 | 0.00104032 | 0.6141722
13.20026 | 10.16404 | 0.001028857 | 0.6074051
13.2022 | 10.16038 | 0.001017974 | 0.6009798
13.20414 | 10.15682 | 0.001007696 | 0.5949119
13.20609 | 10.15335 | 0.0009980437 | 0.5892137
13.20803 | 10.14995 | 0.0009890343 | 0.5838948
13.20997 | 10.14664 | 0.0009806792 | 0.5789623
13.21191 | 10.1434 | 0.0009729861 | 0.5744205
13.21386 | 10.14024 | 0.0009659587 | 0.5702718
13.2158 | 10.13714 | 0.0009595969 | 0.566516
13.21774 | 10.13411 | 0.0009538974 | 0.5631511
13.21969 | 10.13113 | 0.0009488536 | 0.5601734
13.22163 | 10.12821 | 0.000944456 | 0.5575772
13.22357 | 10.12534 | 0.0009406925 | 0.5553554
13.22551 | 10.12252 | 0.0009375488 | 0.5534994
13.22746 | 10.11975 | 0.0009350083 | 0.5519996
13.2294 | 10.11701 | 0.0009330525 | 0.550845
13.23134 | 10.11432 | 0.0009316617 | 0.5500239
13.23328 | 10.11166 | 0.0009308145 | 0.5495237
13.23523 | 10.10903 | 0.0009304887 | 0.5493314
13.23717 | 10.10642 | 0.0009306613 | 0.5494332
13.23911 | 10.10385 | 0.0009313085 | 0.5498154
13.24106 | 10.10129 | 0.0009324067 | 0.5504637
13.243 | 10.09875 | 0.000933932 | 0.5513642
13.24494 | 10.09623 | 0.0009358608 | 0.5525029
13.24688 | 10.09372 | 0.0009381703 | 0.5538663
13.24883 | 10.09122 | 0.0009408381 | 0.5554414
13.25077 | 10.08873 | 0.0009438433 | 0.5572155
13.25271 | 10.08624 | 0.000947166 | 0.5591771
13.25465 | 10.08375 | 0.000950788 | 0.5613154
13.2566 | 10.08127 | 0.000954693 | 0.5636208
13.25854 | 10.07878 | 0.0009588668 | 0.5660849
13.26048 | 10.07628 | 0.0009632977 | 0.5687008
13.26243 | 10.07378 | 0.0009679763 | 0.5714629
13.26437 | 10.07127 | 0.000972896 | 0.5743673
13.26631 | 10.06875 | 0.0009780525 | 0.5774115
13.26825 | 10.06622 | 0.0009834435 | 0.5805942
13.2702 | 10.06367 | 0.0009890687 | 0.5839152
13.27214 | 10.06111 | 0.0009949297 | 0.5873753
13.27408 | 10.05853 | 0.001001029 | 0.5909764
13.27602 | 10.05593 | 0.001007372 | 0.5947211
13.27797 | 10.0533 | 0.001013964 | 0.5986126
13.27991 | 10.05066 | 0.001020811 | 0.6026548
13.28185 | 10.04799 | 0.001027921 | 0.6068521
13.2838 | 10.0453 | 0.0010353 | 0.6112089
13.28574 | 10.04259 | 0.001042959 | 0.6157303
13.28768 | 10.03984 | 0.001050905 | 0.6204213
13.28962 | 10.03708 | 0.001059147 | 0.6252869
13.29157 | 10.03428 | 0.001067693 | 0.6303323
13.29351 | 10.03145 | 0.001076551 | 0.6355621
13.29545 | 10.0286 | 0.00108573 | 0.6409812
13.29739 | 10.02572 | 0.001095237 | 0.6465937
13.29934 | 10.02281 | 0.001105078 | 0.6524034
13.30128 | 10.01987 | 0.001115258 | 0.6584136
13.30322 | 10.0169 | 0.001125783 | 0.6646269
13.30517 | 10.0139 | 0.001136654 | 0.6710451
13.30711 | 10.01087 | 0.001147874 | 0.6776691
13.30905 | 10.00781 | 0.001159443 | 0.684499
13.31099 | 10.00472 | 0.001171359 | 0.6915338
13.31294 | 10.00161 | 0.001183618 | 0.6987711
13.31488 | 9.998463 | 0.001196215 | 0.7062076
13.31682 | 9.995291 | 0.00120914 | 0.7138384
13.31876 | 9.992095 | 0.001222384 | 0.7216573
13.32071 | 9.988869 | 0.001235933 | 0.7296562
13.32265 | 9.985621 | 0.001249771 | 0.7378259
13.32459 | 9.982347 | 0.00126388 | 0.746155
13.32654 | 9.979052 | 0.001278237 | 0.7546309
13.32848 | 9.975733 | 0.001292818 | 0.7632395
13.33042 | 9.972393 | 0.001307599 | 0.7719653
13.33236 | 9.969033 | 0.00132255 | 0.780792
13.33431 | 9.965657 | 0.001337642 | 0.7897019
13.33625 | 9.962262 | 0.001352844 | 0.7986767
13.33819 | 9.958852 | 0.001368124 | 0.8076973
13.34013 | 9.955428 | 0.001383447 | 0.816744
13.34208 | 9.951991 | 0.001398781 | 0.8257967
13.34402 | 9.948545 | 0.001414091 | 0.8348349
13.34596 | 9.945088 | 0.00142934 | 0.8438378
13.34791 | 9.941625 | 0.001444495 | 0.8527846
13.34985 | 9.938157 | 0.00145952 | 0.8616546
13.35179 | 9.934684 | 0.001474379 | 0.870427
13.35373 | 9.931211 | 0.001489038 | 0.8790814
13.35568 | 9.927739 | 0.001503463 | 0.8875976
13.35762 | 9.924268 | 0.001517621 | 0.8959561
13.35956 | 9.920803 | 0.00153148 | 0.9041377
13.3615 | 9.917342 | 0.001545008 | 0.9121241
13.36345 | 9.913894 | 0.001558175 | 0.9198977
13.36539 | 9.910454 | 0.001570954 | 0.927442
13.36733 | 9.907028 | 0.001583318 | 0.9347413
13.36928 | 9.90362 | 0.001595243 | 0.9417813
13.37122 | 9.900225 | 0.001606706 | 0.9485488
13.37316 | 9.896853 | 0.001617687 | 0.955032
13.3751 | 9.893504 | 0.00162817 | 0.9612207
13.37705 | 9.890177 | 0.00163814 | 0.9671063
13.37899 | 9.886879 | 0.001647584 | 0.9726818
13.38093 | 9.883611 | 0.001656494 | 0.9779423
13.38287 | 9.880374 | 0.001664866 | 0.9828846
13.38482 | 9.87717 | 0.001672697 | 0.9875078
13.38676 | 9.874002 | 0.001679989 | 0.991813
13.3887 | 9.870873 | 0.001686748 | 0.9958032
13.39065 | 9.867783 | 0.001692982 | 0.9994833
13.39259 | 9.864736 | 0.001698701 | 1.00286
13.39453 | 9.861736 | 0.001703921 | 1.005942
13.39647 | 9.858783 | 0.001708658 | 1.008738
13.39842 | 9.855878 | 0.00171293 | 1.01126
13.40036 | 9.853023 | 0.001716758 | 1.01352
13.4023 | 9.850224 | 0.001720166 | 1.015532
13.40424 | 9.847479 | 0.001723177 | 1.01731
13.40619 | 9.844792 | 0.001725817 | 1.018868
13.40813 | 9.842162 | 0.001728113 | 1.020224
13.41007 | 9.839594 | 0.001730093 | 1.021393
13.41202 | 9.837088 | 0.001731786 | 1.022392
13.41396 | 9.834648 | 0.001733221 | 1.023239
13.4159 | 9.832274 | 0.001734428 | 1.023952
13.41784 | 9.829965 | 0.001735436 | 1.024547
13.41979 | 9.827727 | 0.001736275 | 1.025043
13.42173 | 9.825557 | 0.001736975 | 1.025456
13.42367 | 9.823461 | 0.001737564 | 1.025803
13.42561 | 9.821434 | 0.00173807 | 1.026102
13.42756 | 9.819484 | 0.00173852 | 1.026368
13.4295 | 9.817606 | 0.00173894 | 1.026616
13.43144 | 9.815803 | 0.001739356 | 1.026861
13.43339 | 9.814078 | 0.001739788 | 1.027116
13.43533 | 9.812427 | 0.00174026 | 1.027395
13.43727 | 9.810855 | 0.001740788 | 1.027707
13.43921 | 9.809358 | 0.001741392 | 1.028063
13.44116 | 9.807939 | 0.001742084 | 1.028472
13.4431 | 9.806599 | 0.001742876 | 1.028939
13.44504 | 9.805335 | 0.001743777 | 1.029471
13.44698 | 9.80415 | 0.001744792 | 1.030071
13.44893 | 9.80304 | 0.001745925 | 1.030739
13.45087 | 9.802006 | 0.001747175 | 1.031477
13.45281 | 9.801049 | 0.001748538 | 1.032282
13.45476 | 9.800168 | 0.001750011 | 1.033151
13.4567 | 9.799359 | 0.001751584 | 1.03408
13.45864 | 9.798625 | 0.001753249 | 1.035063
13.46058 | 9.797962 | 0.001754993 | 1.036093
13.46253 | 9.797369 | 0.001756804 | 1.037162
13.46447 | 9.796846 | 0.001758665 | 1.038261
13.46641 | 9.796389 | 0.001760562 | 1.03938
13.46835 | 9.795998 | 0.001762475 | 1.04051
13.4703 | 9.795669 | 0.001764386 | 1.041638
13.47224 | 9.795405 | 0.001766276 | 1.042754
13.47418 | 9.795198 | 0.001768124 | 1.043845
13.47613 | 9.795047 | 0.001769909 | 1.044899
13.47807 | 9.794949 | 0.00177161 | 1.045903
13.48001 | 9.794902 | 0.001773206 | 1.046845
13.48195 | 9.794906 | 0.001774674 | 1.047712
13.4839 | 9.794953 | 0.001775993 | 1.048491
13.48584 | 9.795044 | 0.001777143 | 1.04917
13.48778 | 9.795172 | 0.001778104 | 1.049737
13.48972 | 9.795335 | 0.001778854 | 1.05018
13.49167 | 9.79553 | 0.001779376 | 1.050488
13.49361 | 9.795753 | 0.001779651 | 1.05065
13.49555 | 9.796 | 0.001779663 | 1.050657
13.4975 | 9.796265 | 0.001779396 | 1.0505
13.49944 | 9.796549 | 0.001778837 | 1.05017
13.50138 | 9.796844 | 0.001777974 | 1.04966
13.50332 | 9.797148 | 0.001776796 | 1.048965
13.50527 | 9.797453 | 0.001775297 | 1.04808
13.50721 | 9.797756 | 0.001773469 | 1.047001
13.50915 | 9.798057 | 0.00177131 | 1.045726
13.51109 | 9.798343 | 0.00176882 | 1.044256
13.51304 | 9.798615 | 0.001765998 | 1.04259
13.51498 | 9.798871 | 0.001762848 | 1.04073
13.51692 | 9.7991 | 0.001759375 | 1.03868
13.51887 | 9.799301 | 0.001755586 | 1.036443
13.52081 | 9.799468 | 0.001751487 | 1.034023
13.52275 | 9.799597 | 0.001746911 | 1.031322
13.52469 | 9.799684 | 0.001738385 | 1.026288
13.52664 | 9.799724 | 0.001729828 | 1.021236
13.52858 | 9.799711 | 0.001721275 | 1.016187
13.53052 | 9.799644 | 0.001712762 | 1.011161
13.53246 | 9.799515 | 0.001704325 | 1.00618
13.53441 | 9.799323 | 0.001696002 | 1.001267
13.53635 | 9.799063 | 0.001687832 | 0.9964433
13.53829 | 9.798731 | 0.001679854 | 0.9917332
13.54024 | 9.798328 | 0.001672107 | 0.9871596
13.54218 | 9.797961 | 0.001664631 | 0.982746
13.54412 | 9.797977 | 0.001657466 | 0.9785159
13.54606 | 9.797979 | 0.001650651 | 0.9744928
13.54801 | 9.79798 | 0.001644227 | 0.9707001
13.54995 | 9.79798 | 0.001638232 | 0.9671607
13.55189 | 9.79798 | 0.001632704 | 0.9638973
13.55383 | 9.79798 | 0.001627682 | 0.9609322
13.55578 | 9.79798 | 0.001623201 | 0.958287
13.55772 | 9.79798 | 0.001619298 | 0.9559828
13.55966 | 9.79798 | 0.001616006 | 0.9540396
13.56161 | 9.79798 | 0.001613359 | 0.9524767
13.56355 | 9.79798 | 0.001611387 | 0.9513126
13.56549 | 9.79798 | 0.00161012 | 0.9505645
13.56743 | 9.79798 | 0.001609585 | 0.9502483
13.56938 | 9.79798 | 0.001609806 | 0.9503789
13.57132 | 9.79798 | 0.001610807 | 0.9509697
13.57326 | 9.79798 | 0.001612607 | 0.9520327
13.5752 | 9.79798 | 0.001615226 | 0.9535786
13.57715 | 9.79798 | 0.001618678 | 0.9556167
13.57812 | 9.795087 | 0.001618678 | 0.9556167
13.57989 | 9.805523 | 0.001622969 | 0.9581503
13.58166 | 9.816704 | 0.001627979 | 0.9611078
13.58343 | 9.828588 | 0.001633713 | 0.9644931
13.58521 | 9.841141 | 0.001640176 | 0.9683086
13.58698 | 9.854325 | 0.001647371 | 0.9725561
13.58875 | 9.868106 | 0.001655298 | 0.9772363
13.59053 | 9.882451 | 0.001663959 | 0.9823491
13.5923 | 9.897328 | 0.001668604 | 0.9850915
13.59407 | 9.912706 | 0.001669954 | 0.9858884
13.59585 | 9.928556 | 0.001670281 | 0.9860818
13.59762 | 9.94485 | 0.001669763 | 0.985776
13.59939 | 9.96156 | 0.001668565 | 0.9850682
13.60117 | 9.978661 | 0.001666839 | 0.9840495
13.60294 | 9.996129 | 0.00166473 | 0.9828042
13.60471 | 10.01394 | 0.001662369 | 0.9814107
13.60648 | 10.03207 | 0.00165988 | 0.9799409
13.60826 | 10.0505 | 0.001657373 | 0.9784611
13.61003 | 10.0692 | 0.001654951 | 0.9770313
13.6118 | 10.08816 | 0.001652706 | 0.9757061
13.61358 | 10.10737 | 0.001650721 | 0.9745341
13.61535 | 10.12679 | 0.001649069 | 0.9735587
13.61712 | 10.14642 | 0.001647814 | 0.9728179
13.6189 | 10.16623 | 0.001647012 | 0.9723443
13.62067 | 10.18622 | 0.001646709 | 0.9721655
13.62244 | 10.20637 | 0.001646944 | 0.9723039
13.62421 | 10.22666 | 0.001647746 | 0.9727774
13.62599 | 10.24709 | 0.001649137 | 0.9735989
13.62776 | 10.26763 | 0.001651132 | 0.9747766
13.62953 | 10.28828 | 0.001653737 | 0.9763146
13.63131 | 10.30903 | 0.001656951 | 0.9782122
13.63308 | 10.32987 | 0.001660767 | 0.9804648
13.63485 | 10.35079 | 0.00166517 | 0.983064
13.63663 | 10.37177 | 0.001670138 | 0.9859974
13.6384 | 10.39282 | 0.001675647 | 0.9892496
13.64017 | 10.41392 | 0.001681664 | 0.9928017
13.64194 | 10.43507 | 0.001688152 | 0.996632
13.64372 | 10.45625 | 0.00169507 | 1.000716
13.64549 | 10.47747 | 0.001702373 | 1.005027
13.64726 | 10.49872 | 0.001710011 | 1.009537
13.64904 | 10.51999 | 0.001717932 | 1.014213
13.65081 | 10.54128 | 0.001726081 | 1.019024
13.65258 | 10.56259 | 0.001734399 | 1.023935
13.65436 | 10.5839 | 0.001742826 | 1.02891
13.65613 | 10.60522 | 0.001751302 | 1.033914
13.6579 | 10.62655 | 0.001759762 | 1.038909
13.65967 | 10.64788 | 0.001768145 | 1.043857
13.66145 | 10.66921 | 0.001776385 | 1.048722
13.66322 | 10.69054 | 0.001784421 | 1.053466
13.66499 | 10.71186 | 0.001792187 | 1.058051
13.66677 | 10.73318 | 0.001799622 | 1.06244
13.66854 | 10.7545 | 0.001806665 | 1.066598
13.67031 | 10.7758 | 0.001813256 | 1.07049
13.67209 | 10.79711 | 0.001819339 | 1.074081
13.67386 | 10.8184 | 0.001824859 | 1.077339
13.67563 | 10.8397 | 0.001829763 | 1.080235
13.6774 | 10.86098 | 0.001834005 | 1.082739
13.67918 | 10.88226 | 0.001837538 | 1.084825
13.68095 | 10.90354 | 0.001840324 | 1.08647
13.68272 | 10.92482 | 0.001842327 | 1.087652
13.6845 | 10.94609 | 0.001843515 | 1.088354
13.68627 | 10.96737 | 0.001843868 | 1.088562
13.68804 | 10.98865 | 0.001843346 | 1.088253
13.68982 | 11.00993 | 0.001841927 | 1.087416
13.69159 | 11.03122 | 0.001839605 | 1.086045
13.69336 | 11.05252 | 0.001836379 | 1.084141
13.69513 | 11.07382 | 0.001832254 | 1.081705
13.69691 | 11.09514 | 0.001827243 | 1.078747
13.69868 | 11.11648 | 0.001821363 | 1.075276
13.70045 | 11.13784 | 0.001814639 | 1.071306
13.70223 | 11.15921 | 0.0018071 | 1.066855
13.704 | 11.18061 | 0.00179878 | 1.061943
13.70577 | 11.20204 | 0.001789717 | 1.056593
13.70755 | 11.2235 | 0.001779955 | 1.05083
13.70932 | 11.24499 | 0.00176954 | 1.044681
13.71109 | 11.26651 | 0.001758523 | 1.038177
13.71287 | 11.28807 | 0.001746957 | 1.031348
13.71464 | 11.30968 | 0.001734898 | 1.02423
13.71641 | 11.33133 | 0.001722406 | 1.016855
13.71818 | 11.35303 | 0.001709542 | 1.00926
13.71996 | 11.37478 | 0.001696368 | 1.001483
13.72173 | 11.39659 | 0.00168295 | 0.9935607
13.7235 | 11.41845 | 0.001669351 | 0.9855327
13.72528 | 11.44038 | 0.00165564 | 0.9774377
13.72705 | 11.46237 | 0.001641881 | 0.9693152
13.72882 | 11.48443 | 0.001628143 | 0.9612046
13.7306 | 11.50656 | 0.001614491 | 0.953145
13.73237 | 11.52877 | 0.001600992 | 0.9451755
13.73414 | 11.55105 | 0.00158771 | 0.9373343
13.73591 | 11.57342 | 0.001574709 | 0.929659
13.73769 | 11.59587 | 0.001562051 | 0.9221861
13.73946 | 11.6184 | 0.001549796 | 0.914951
13.74123 | 11.64103 | 0.001538001 | 0.9079878
13.74301 | 11.66375 | 0.001526722 | 0.9013287
13.74478 | 11.68656 | 0.00151601 | 0.8950045
13.74655 | 11.70948 | 0.001505913 | 0.8890437
13.74833 | 11.73249 | 0.001496476 | 0.8834728
13.7501 | 11.75562 | 0.001487741 | 0.8783156
13.75187 | 11.77885 | 0.001479743 | 0.8735937
13.75364 | 11.80219 | 0.001472513 | 0.8693254
13.75542 | 11.82564 | 0.001466078 | 0.8655265
13.75719 | 11.84921 | 0.00146046 | 0.8622098
13.75896 | 11.8729 | 0.001455675 | 0.8593851
13.76074 | 11.8967 | 0.001451737 | 0.8570599
13.76251 | 11.92063 | 0.001448653 | 0.8552391
13.76428 | 11.94469 | 0.001446427 | 0.8539251
13.76606 | 11.96887 | 0.00144506 | 0.8531182
13.76783 | 11.99318 | 0.001444549 | 0.8528165
13.7696 | 12.01763 | 0.001444887 | 0.8530158
13.77137 | 12.0422 | 0.001446063 | 0.8537105
13.77315 | 12.06692 | 0.001448066 | 0.8548929
13.77492 | 12.09176 | 0.001450879 | 0.8565535
13.77669 | 12.11675 | 0.001454484 | 0.8586816
13.77847 | 12.14188 | 0.001458859 | 0.8612649
13.78024 | 12.16715 | 0.001463983 | 0.8642897
13.78201 | 12.19256 | 0.00146983 | 0.8677413
13.78379 | 12.21811 | 0.001476372 | 0.8716038
13.78556 | 12.24381 | 0.001483582 | 0.8758604
13.78733 | 12.26966 | 0.00149143 | 0.8804935
13.7891 | 12.29566 | 0.001499885 | 0.8854848
13.79088 | 12.3218 | 0.001508914 | 0.8908154
13.79265 | 12.34809 | 0.001518485 | 0.8964658
13.79442 | 12.37454 | 0.001528564 | 0.9024164
13.7962 | 12.40113 | 0.001539118 | 0.9086472
13.79797 | 12.42787 | 0.001550113 | 0.9151381
13.79974 | 12.45477 | 0.001561515 | 0.9218693
13.80152 | 12.48181 | 0.001573289 | 0.9288206
13.80329 | 12.50901 | 0.001585403 | 0.9359724
13.80506 | 12.53636 | 0.001597824 | 0.9433052
13.80684 | 12.56387 | 0.001610518 | 0.9507995
13.80861 | 12.59152 | 0.001623454 | 0.9584362
13.81038 | 12.61933 | 0.001636599 | 0.9661966
13.81215 | 12.64729 | 0.001649922 | 0.974062
13.81393 | 12.6754 | 0.001663391 | 0.9820142
13.8157 | 12.70366 | 0.001676978 | 0.9900353
13.81747 | 12.73207 | 0.001690651 | 0.9981076
13.81925 | 12.76063 | 0.001704382 | 1.006214
13.82102 | 12.78934 | 0.001718139 | 1.014336
13.82279 | 12.81819 | 0.001731894 | 1.022456
13.82457 | 12.8472 | 0.001745614 | 1.030556
13.82634 | 12.87635 | 0.001759269 | 1.038617
13.82811 | 12.90564 | 0.001772825 | 1.04662
13.82988 | 12.93508 | 0.001786248 | 1.054545
13.83166 | 12.96466 | 0.001799502 | 1.06237
13.83343 | 12.99438 | 0.001812553 | 1.070074
13.8352 | 13.02424 | 0.001825362 | 1.077636
13.83698 | 13.05424 | 0.001837893 | 1.085034
13.83875 | 13.08438 | 0.00185011 | 1.092247
13.84052 | 13.11465 | 0.001861976 | 1.099252
13.8423 | 13.14505 | 0.001873456 | 1.106029
13.84407 | 13.17559 | 0.001884514 | 1.112558
13.84584 | 13.20625 | 0.001895118 | 1.118818
13.84761 | 13.23704 | 0.001905236 | 1.124791
13.84939 | 13.26796 | 0.001914837 | 1.13046
13.85116 | 13.299 | 0.001923893 | 1.135806
13.85293 | 13.33016 | 0.001932379 | 1.140816
13.85471 | 13.36144 | 0.001940272 | 1.145476
13.85648 | 13.39283 | 0.001947553 | 1.149774
13.85825 | 13.42434 | 0.001954203 | 1.1537
13.86003 | 13.45596 | 0.001960208 | 1.157246
13.8618 | 13.48769 | 0.001965559 | 1.160404
13.86357 | 13.51952 | 0.001970244 | 1.16317
13.86534 | 13.55146 | 0.001974258 | 1.16554
13.86712 | 13.5835 | 0.001977598 | 1.167512
13.86889 | 13.61563 | 0.001980261 | 1.169084
13.87066 | 13.64786 | 0.001982248 | 1.170257
13.87244 | 13.68018 | 0.001983561 | 1.171032
13.87421 | 13.71259 | 0.001984205 | 1.171412
13.87598 | 13.74509 | 0.001984186 | 1.171401
13.87776 | 13.77767 | 0.001983513 | 1.171004
13.87953 | 13.81033 | 0.001982195 | 1.170226
13.8813 | 13.84306 | 0.001980244 | 1.169074
13.88307 | 13.87587 | 0.001977672 | 1.167555
13.88485 | 13.90875 | 0.001974495 | 1.16568
13.88662 | 13.94169 | 0.001970728 | 1.163456
13.88839 | 13.9747 | 0.00196639 | 1.160895
13.89017 | 14.00777 | 0.001961499 | 1.158008
13.89194 | 14.0409 | 0.001956077 | 1.154806
13.89371 | 14.07408 | 0.001950144 | 1.151304
13.89549 | 14.1073 | 0.001943723 | 1.147513
13.89726 | 14.14058 | 0.00193684 | 1.14345
13.89903 | 14.1739 | 0.001929518 | 1.139127
13.9008 | 14.20725 | 0.001921784 | 1.134561
13.90258 | 14.24064 | 0.001913665 | 1.129768
13.90435 | 14.27407 | 0.001905188 | 1.124763
13.90612 | 14.30752 | 0.001896382 | 1.119565
13.9079 | 14.341 | 0.001887277 | 1.114189
13.90967 | 14.37449 | 0.001877902 | 1.108654
13.91144 | 14.40801 | 0.001868287 | 1.102978
13.91322 | 14.44154 | 0.001858463 | 1.097179
13.91499 | 14.47508 | 0.001848463 | 1.091274
13.91676 | 14.50862 | 0.001838316 | 1.085284
13.91854 | 14.54217 | 0.001828055 | 1.079226
13.92031 | 14.57571 | 0.001817712 | 1.07312
13.92208 | 14.60925 | 0.001807318 | 1.066984
13.92385 | 14.64278 | 0.001796907 | 1.060838
13.92563 | 14.6763 | 0.00178651 | 1.054699
13.9274 | 14.70981 | 0.001776158 | 1.048588
13.92917 | 14.74329 | 0.001765883 | 1.042522
13.93095 | 14.77675 | 0.001755717 | 1.03652
13.93272 | 14.81018 | 0.00174569 | 1.030601
13.93449 | 14.84358 | 0.001735833 | 1.024782
13.93627 | 14.87694 | 0.001726176 | 1.01908
13.93804 | 14.91027 | 0.001716748 | 1.013514
13.93981 | 14.94355 | 0.001707578 | 1.008101
13.94158 | 14.97679 | 0.001698694 | 1.002855
13.94336 | 15.00997 | 0.001690121 | 0.9977947
13.94513 | 15.04311 | 0.001681887 | 0.9929336
13.9469 | 15.07618 | 0.001674016 | 0.9882869
13.94868 | 15.10919 | 0.001666532 | 0.9838682
13.95045 | 15.14214 | 0.001659455 | 0.9796904
13.95222 | 15.17503 | 0.001652807 | 0.9757655
13.954 | 15.20783 | 0.001646605 | 0.9721042
13.95577 | 15.24057 | 0.001640867 | 0.9687164
13.95754 | 15.27322 | 0.001635606 | 0.9656105
13.95931 | 15.30579 | 0.001630835 | 0.9627937
13.96109 | 15.33828 | 0.001626563 | 0.9602718
13.96286 | 15.37067 | 0.001622798 | 0.9580491
13.96463 | 15.40298 | 0.001619545 | 0.9561285
13.96641 | 15.43518 | 0.001616805 | 0.9545109
13.96818 | 15.46729 | 0.001614578 | 0.9531961
13.96995 | 15.49929 | 0.00161286 | 0.952182
13.97173 | 15.53119 | 0.001611646 | 0.9514652
13.9735 | 15.56297 | 0.001610928 | 0.9510412
13.97527 | 15.59465 | 0.001610695 | 0.950904
13.97704 | 15.6262 | 0.001610937 | 0.9510466
13.97882 | 15.65764 | 0.001611638 | 0.9514608
13.98059 | 15.68895 | 0.001612785 | 0.9521376
13.98236 | 15.72014 | 0.001614359 | 0.9530671
13.98414 | 15.7512 | 0.001616343 | 0.9542385
13.98591 | 15.78213 | 0.001618718 | 0.9556406
13.98768 | 15.81292 | 0.001621463 | 0.9572612
13.98946 | 15.84357 | 0.001624558 | 0.9590879
13.99123 | 15.87408 | 0.001627979 | 0.9611077
13.993 | 15.90445 | 0.001631705 | 0.9633074
13.99477 | 15.93467 | 0.001635713 | 0.9656735
13.99655 | 15.96475 | 0.001639979 | 0.9681923
13.99832 | 15.99467 | 0.001644481 | 0.9708501
14.00009 | 16.02443 | 0.001649195 | 0.9736333
14.00187 | 16.05404 | 0.001654099 | 0.9765282
14.00364 | 16.08349 | 0.001659169 | 0.9795216
14.00541 | 16.11277 | 0.001664384 | 0.9826004
14.00719 | 16.14189 | 0.001669723 | 0.9857522
14.00896 | 16.17084 | 0.001675165 | 0.9889651
14.01073 | 16.19963 | 0.001680692 | 0.9922278
14.01251 | 16.22824 | 0.001686285 | 0.99553
14.01428 | 16.25667 | 0.00169193 | 0.9988623
14.01605 | 16.28493 | 0.001697611 | 1.002216
14.01782 | 16.31301 | 0.001703318 | 1.005585
14.0196 | 16.34091 | 0.001709039 | 1.008963
14.02137 | 16.36862 | 0.001714769 | 1.012346
14.02314 | 16.39615 | 0.001720501 | 1.01573
14.02492 | 16.42349 | 0.001726232 | 1.019113
14.02669 | 16.45065 | 0.001731962 | 1.022496
14.02846 | 16.47761 | 0.00173769 | 1.025878
14.03024 | 16.50438 | 0.001743419 | 1.02926
14.03201 | 16.53096 | 0.001749152 | 1.032645
14.03378 | 16.55734 | 0.001754894 | 1.036034
14.03555 | 16.58352 | 0.00176065 | 1.039432
14.03733 | 16.6095 | 0.001766426 | 1.042842
14.0391 | 16.63528 | 0.001772229 | 1.046269
14.04087 | 16.66086 | 0.001778068 | 1.049715
14.04265 | 16.68624 | 0.001783948 | 1.053187
14.04442 | 16.71141 | 0.001789879 | 1.056688
14.04619 | 16.73637 | 0.001795867 | 1.060223
14.04797 | 16.76113 | 0.00180192 | 1.063797
14.04974 | 16.78568 | 0.001808045 | 1.067413
14.05151 | 16.81002 | 0.001814247 | 1.071075
14.05328 | 16.83415 | 0.001820533 | 1.074786
14.05506 | 16.85806 | 0.001826907 | 1.078549
14.05683 | 16.88177 | 0.001833372 | 1.082365
14.0586 | 16.90526 | 0.00183993 | 1.086237
14.06038 | 16.92853 | 0.00184658 | 1.090163
14.06215 | 16.95159 | 0.001853323 | 1.094144
14.06392 | 16.97444 | 0.001860153 | 1.098176
14.0657 | 16.99707 | 0.001867066 | 1.102257
14.06747 | 17.01948 | 0.001874055 | 1.106383
14.06924 | 17.04167 | 0.001881109 | 1.110548
14.07101 | 17.06365 | 0.001888217 | 1.114744
14.07279 | 17.08541 | 0.001895365 | 1.118964
14.07456 | 17.10695 | 0.001902536 | 1.123197
14.07633 | 17.12827 | 0.001909711 | 1.127434
14.07811 | 17.14937 | 0.001916869 | 1.13166
14.07988 | 17.17025 | 0.001923988 | 1.135862
14.08165 | 17.19091 | 0.001931041 | 1.140026
14.08343 | 17.21135 | 0.001938004 | 1.144137
14.0852 | 17.23158 | 0.001944847 | 1.148177
14.08697 | 17.25158 | 0.001951543 | 1.15213
14.08874 | 17.27137 | 0.001958061 | 1.155978
14.09052 | 17.29093 | 0.001964372 | 1.159704
14.09229 | 17.31028 | 0.001970446 | 1.16329
14.09406 | 17.3294 | 0.001976252 | 1.166717
14.09584 | 17.34831 | 0.00198176 | 1.169969
14.09761 | 17.367 | 0.00198694 | 1.173027
14.09938 | 17.38548 | 0.001991762 | 1.175874
14.10116 | 17.40373 | 0.001996199 | 1.178494
14.10293 | 17.42178 | 0.002000224 | 1.18087
14.1047 | 17.4396 | 0.002003811 | 1.182987
14.10648 | 17.45721 | 0.002006935 | 1.184832
14.10825 | 17.4746 | 0.002009575 | 1.18639
14.11002 | 17.49178 | 0.00201171 | 1.18765
14.11179 | 17.50875 | 0.002013323 | 1.188603
14.11357 | 17.5255 | 0.002014398 | 1.189237
14.11534 | 17.54205 | 0.002014923 | 1.189547
14.11711 | 17.55838 | 0.002014889 | 1.189527
14.11889 | 17.57451 | 0.00201429 | 1.189174
14.12066 | 17.59042 | 0.002013124 | 1.188485
14.12243 | 17.60613 | 0.002011391 | 1.187462
14.12421 | 17.62163 | 0.002009098 | 1.186108
14.12598 | 17.63693 | 0.002006254 | 1.184429
14.12775 | 17.65202 | 0.002002873 | 1.182433
14.12952 | 17.66691 | 0.001998973 | 1.180131
14.1313 | 17.6816 | 0.001994578 | 1.177536
14.13307 | 17.69609 | 0.001989711 | 1.174663
14.13484 | 17.71037 | 0.001984405 | 1.17153
14.13662 | 17.72447 | 0.00197869 | 1.168156
14.13839 | 17.73836 | 0.001972603 | 1.164563
14.14016 | 17.75207 | 0.001966182 | 1.160772
14.14194 | 17.76558 | 0.001959468 | 1.156809
14.14371 | 17.77889 | 0.001952504 | 1.152697
14.14548 | 17.79202 | 0.001945335 | 1.148465
14.14725 | 17.80496 | 0.001938007 | 1.144139
14.14903 | 17.81772 | 0.001930568 | 1.139747
14.1508 | 17.83028 | 0.001923066 | 1.135318
14.15257 | 17.84267 | 0.00191555 | 1.130881
14.15435 | 17.85488 | 0.001908071 | 1.126466
14.15612 | 17.8669 | 0.001900679 | 1.122101
14.15789 | 17.87875 | 0.001893424 | 1.117818
14.15967 | 17.89042 | 0.001886354 | 1.113644
14.16144 | 17.90192 | 0.00187952 | 1.10961
14.16321 | 17.91325 | 0.001872968 | 1.105742
14.16498 | 17.9244 | 0.001866747 | 1.102069
14.16676 | 17.93539 | 0.001860901 | 1.098617
14.16853 | 17.94621 | 0.001855473 | 1.095413
14.1703 | 17.95687 | 0.001850506 | 1.092481
14.17208 | 17.96737 | 0.001846038 | 1.089843
14.17385 | 17.9777 | 0.001842107 | 1.087522
14.17562 | 17.98788 | 0.001838746 | 1.085538
14.1774 | 17.99791 | 0.001835986 | 1.083909
14.17917 | 18.00777 | 0.001833854 | 1.08265
14.18094 | 18.01749 | 0.001832373 | 1.081776
14.18271 | 18.02706 | 0.001831564 | 1.081298
14.18449 | 18.03648 | 0.001831442 | 1.081226
14.18626 | 18.04576 | 0.001832017 | 1.081565
14.18803 | 18.05489 | 0.001833295 | 1.08232
14.18981 | 18.06388 | 0.001835279 | 1.083491
14.19158 | 18.07274 | 0.001837966 | 1.085077
14.19335 | 18.08146 | 0.001841347 | 1.087073
14.19513 | 18.09004 | 0.001845411 | 1.089473
14.1969 | 18.09849 | 0.001850144 | 1.092267
14.19867 | 18.10682 | 0.001855527 | 1.095445
14.20044 | 18.11501 | 0.001861537 | 1.098993
14.20222 | 18.12309 | 0.00186815 | 1.102897
14.20399 | 18.13103 | 0.001875337 | 1.10714
14.20576 | 18.13886 | 0.001883067 | 1.111704
14.20754 | 18.14658 | 0.001891309 | 1.116569
14.20931 | 18.15417 | 0.001900025 | 1.121715
14.21108 | 18.16166 | 0.001909179 | 1.12712
14.21286 | 18.16903 | 0.001918732 | 1.132759
14.21463 | 18.17629 | 0.001928642 | 1.13861
14.2164 | 18.18345 | 0.001938869 | 1.144647
14.21818 | 18.19051 | 0.001949368 | 1.150846
14.21995 | 18.19746 | 0.001960096 | 1.157179
14.22172 | 18.20432 | 0.001971009 | 1.163622
14.22349 | 18.21107 | 0.001982061 | 1.170147
14.22527 | 18.21774 | 0.001993207 | 1.176727
14.22704 | 18.22431 | 0.002004403 | 1.183337
14.22881 | 18.23079 | 0.002015603 | 1.189949
14.23059 | 18.23719 | 0.002026764 | 1.196538
14.23236 | 18.2435 | 0.002037841 | 1.203077
14.23413 | 18.24972 | 0.002048792 | 1.209542
14.23591 | 18.25587 | 0.002059576 | 1.215909
14.23768 | 18.26194 | 0.002070152 | 1.222153
14.23945 | 18.26793 | 0.002080484 | 1.228252
14.24122 | 18.27385 | 0.002090533 | 1.234185
14.243 | 18.27969 | 0.002100266 | 1.239931
14.24477 | 18.28547 | 0.002109651 | 1.245472
14.24654 | 18.29118 | 0.002118658 | 1.250789
14.24832 | 18.29683 | 0.002127262 | 1.255869
14.25009 | 18.30241 | 0.002135439 | 1.260696
14.25186 | 18.30794 | 0.002143169 | 1.26526
14.25364 | 18.3134 | 0.002150435 | 1.26955
14.25541 | 18.31881 | 0.002157224 | 1.273558
14.25718 | 18.32417 | 0.002163525 | 1.277277
14.25895 | 18.32947 | 0.002169328 | 1.280703
14.26073 | 18.33472 | 0.002174628 | 1.283832
14.2625 | 18.33993 | 0.002179422 | 1.286663
14.26427 | 18.34509 | 0.002183709 | 1.289193
14.26605 | 18.35021 | 0.00218749 | 1.291425
14.26782 | 18.35528 | 0.002190767 | 1.29336
14.26959 | 18.36032 | 0.002193547 | 1.295001
14.27137 | 18.36532 | 0.002195836 | 1.296353
14.27314 | 18.37028 | 0.002197643 | 1.297419
14.27491 | 18.37522 | 0.002198977 | 1.298207
14.27668 | 18.38011 | 0.002199851 | 1.298723
14.27846 | 18.38498 | 0.002200278 | 1.298975
14.28023 | 18.38982 | 0.002200271 | 1.298971
14.282 | 18.39464 | 0.002199846 | 1.29872
14.28378 | 18.39943 | 0.002199018 | 1.298232
14.28555 | 18.40419 | 0.002197806 | 1.297516
14.28732 | 18.40894 | 0.002196225 | 1.296582
14.2891 | 18.41367 | 0.002194294 | 1.295442
14.29087 | 18.41838 | 0.002192032 | 1.294107
14.29264 | 18.42307 | 0.002189457 | 1.292587
14.29441 | 18.42775 | 0.002186589 | 1.290894
14.29619 | 18.43242 | 0.002183446 | 1.289038
14.29796 | 18.43707 | 0.002180047 | 1.287031
14.29973 | 18.44172 | 0.00217641 | 1.284884
14.30151 | 18.44636 | 0.002172554 | 1.282608
14.30328 | 18.45099 | 0.002168497 | 1.280213
14.30505 | 18.45562 | 0.002164256 | 1.277709
14.30683 | 18.46024 | 0.002159847 | 1.275106
14.3086 | 18.46486 | 0.002155286 | 1.272413
14.31037 | 18.46948 | 0.002150587 | 1.269639
14.31215 | 18.47409 | 0.002145765 | 1.266792
14.31392 | 18.47871 | 0.00214083 | 1.263879
14.31569 | 18.48334 | 0.002135795 | 1.260907
14.31746 | 18.48796 | 0.00213067 | 1.257881
14.31924 | 18.49259 | 0.002125465 | 1.254808
14.32101 | 18.49723 | 0.002120186 | 1.251691
14.32278 | 18.50187 | 0.002114842 | 1.248537
14.32456 | 18.50652 | 0.00210944 | 1.245347
14.32633 | 18.51118 | 0.002103985 | 1.242127
14.3281 | 18.51585 | 0.002098483 | 1.238878
14.32988 | 18.52053 | 0.002092937 | 1.235605
14.33165 | 18.52522 | 0.002087353 | 1.232308
14.33342 | 18.52992 | 0.002081732 | 1.228989
14.33519 | 18.53464 | 0.002076079 | 1.225652
14.33697 | 18.53937 | 0.002070395 | 1.222296
14.33874 | 18.54411 | 0.002064683 | 1.218924
14.34051 | 18.54887 | 0.002058944 | 1.215536
14.34229 | 18.55365 | 0.00205318 | 1.212133
14.34406 | 18.55844 | 0.002047391 | 1.208716
14.34583 | 18.56324 | 0.00204158 | 1.205285
14.34761 | 18.56807 | 0.002035747 | 1.201841
14.34938 | 18.57291 | 0.002029892 | 1.198385
14.35115 | 18.57777 | 0.002024017 | 1.194916
14.35292 | 18.58265 | 0.002018122 | 1.191436
14.3547 | 18.58755 | 0.002012209 | 1.187945
14.35647 | 18.59247 | 0.002006279 | 1.184444
14.35824 | 18.5974 | 0.002000332 | 1.180933
14.36002 | 18.60236 | 0.001994369 | 1.177413
14.36179 | 18.60733 | 0.001988393 | 1.173885
14.36356 | 18.61233 | 0.001982404 | 1.170349
14.36534 | 18.61734 | 0.001976405 | 1.166807
14.36711 | 18.62237 | 0.001970396 | 1.16326
14.36888 | 18.62743 | 0.001964381 | 1.159709
14.37065 | 18.6325 | 0.001958361 | 1.156155
14.37243 | 18.63759 | 0.001952339 | 1.1526
14.3742 | 18.6427 | 0.001946319 | 1.149046
14.37597 | 18.64783 | 0.001940302 | 1.145494
14.37775 | 18.65298 | 0.001934293 | 1.141946
14.37952 | 18.65814 | 0.001928296 | 1.138406
14.38129 | 18.66333 | 0.001922314 | 1.134874
14.38307 | 18.66853 | 0.001916352 | 1.131354
14.38484 | 18.67375 | 0.001910415 | 1.127849
14.38661 | 18.67898 | 0.001904506 | 1.124361
14.38838 | 18.68423 | 0.001898632 | 1.120893
14.39016 | 18.6895 | 0.001892796 | 1.117448
14.39193 | 18.69478 | 0.001887006 | 1.114029
14.3937 | 18.70008 | 0.001881266 | 1.11064
14.39548 | 18.70539 | 0.001875582 | 1.107285
14.39725 | 18.71071 | 0.00186996 | 1.103966
14.39902 | 18.71605 | 0.001864406 | 1.100687
14.4008 | 18.7214 | 0.001858927 | 1.097452
14.40257 | 18.72675 | 0.001853529 | 1.094266
14.40434 | 18.73212 | 0.001848219 | 1.091131
14.40611 | 18.7375 | 0.001843003 | 1.088051
14.40789 | 18.74288 | 0.001837888 | 1.085032
14.40966 | 18.74827 | 0.001832882 | 1.082076
14.41143 | 18.75366 | 0.001827992 | 1.079189
14.41321 | 18.75906 | 0.001823224 | 1.076374
14.41498 | 18.76447 | 0.001818587 | 1.073637
14.41675 | 18.76987 | 0.001814088 | 1.070981
14.41853 | 18.77528 | 0.001809737 | 1.068412
14.4203 | 18.78068 | 0.00180554 | 1.065934
14.42207 | 18.78609 | 0.001801508 | 1.063554
14.42385 | 18.79149 | 0.001797648 | 1.061275
14.42562 | 18.79688 | 0.001793971 | 1.059104
14.42739 | 18.80227 | 0.001790486 | 1.057047
14.42916 | 18.80766 | 0.001787204 | 1.055109
14.43094 | 18.81303 | 0.001784134 | 1.053297
14.43271 | 18.8184 | 0.001781289 | 1.051617
14.43448 | 18.82375 | 0.001778678 | 1.050076
14.43626 | 18.82909 | 0.001776315 | 1.048681
14.43803 | 18.83441 | 0.001774211 | 1.047439
14.4398 | 18.83972 | 0.00177238 | 1.046358
14.44158 | 18.84501 | 0.001770833 | 1.045445
14.44335 | 18.85028 | 0.001769585 | 1.044708
14.44512 | 18.85553 | 0.001768649 | 1.044155
14.44689 | 18.86075 | 0.001768038 | 1.043794
14.44867 | 18.86595 | 0.001767767 | 1.043634
14.45044 | 18.87112 | 0.001767847 | 1.043682
14.45221 | 18.87626 | 0.001768295 | 1.043946
14.45399 | 18.88137 | 0.001769122 | 1.044434
14.45576 | 18.88645 | 0.001770343 | 1.045155
14.45753 | 18.89149 | 0.001771971 | 1.046116
14.45931 | 18.8965 | 0.001774018 | 1.047325
14.46108 | 18.90147 | 0.001776498 | 1.048789
14.46285 | 18.90639 | 0.001779422 | 1.050515
14.46462 | 18.91127 | 0.001782804 | 1.052511
14.4664 | 18.91611 | 0.001786653 | 1.054784
14.46817 | 18.9209 | 0.001790981 | 1.057339
14.46994 | 18.92564 | 0.001795799 | 1.060184
14.47172 | 18.93033 | 0.001801116 | 1.063322
14.47349 | 18.93496 | 0.00180694 | 1.066761
14.47526 | 18.93954 | 0.001813281 | 1.070504
14.47704 | 18.94406 | 0.001820145 | 1.074556
14.47881 | 18.94852 | 0.001827539 | 1.078922
14.48058 | 18.95291 | 0.001835468 | 1.083603
14.48235 | 18.95724 | 0.001843937 | 1.088603
14.48413 | 18.96151 | 0.001852949 | 1.093923
14.4859 | 18.9657 | 0.001862507 | 1.099566
14.48767 | 18.96982 | 0.00187261 | 1.105531
14.48945 | 18.97386 | 0.001883259 | 1.111817
14.49122 | 18.97783 | 0.001894452 | 1.118425
14.49299 | 18.98172 | 0.001906185 | 1.125352
14.49477 | 18.98552 | 0.001918453 | 1.132594
14.49654 | 18.98924 | 0.001931249 | 1.140149
14.49831 | 18.99288 | 0.001944564 | 1.14801
14.50008 | 18.99642 | 0.00195839 | 1.156172
14.50186 | 18.99987 | 0.001972714 | 1.164628
14.50363 | 19.00323 | 0.001987523 | 1.173372
14.5054 | 19.00649 | 0.002002804 | 1.182393
14.50718 | 19.00965 | 0.002018541 | 1.191683
14.50895 | 19.01271 | 0.002034717 | 1.201233
14.51072 | 19.01566 | 0.002051315 | 1.211032
14.5125 | 19.0185 | 0.002068317 | 1.221069
14.51427 | 19.02124 | 0.002085702 | 1.231333
14.51604 | 19.02386 | 0.002103451 | 1.241812
14.51782 | 19.02637 | 0.002121543 | 1.252492
14.51959 | 19.02876 | 0.002139956 | 1.263363
14.52136 | 19.03103 | 0.002158669 | 1.274411
14.52313 | 19.03317 | 0.00217766 | 1.285622
14.52491 | 19.03519 | 0.002196904 | 1.296983
14.52668 | 19.03708 | 0.002216381 | 1.308482
14.52845 | 19.03884 | 0.002236066 | 1.320103
14.53023 | 19.04047 | 0.002255936 | 1.331834
14.532 | 19.04196 | 0.002275969 | 1.343661
14.53377 | 19.04331 | 0.002296141 | 1.35557
14.53555 | 19.04453 | 0.00231643 | 1.367548
14.53732 | 19.04559 | 0.002336814 | 1.379582
14.53909 | 19.04651 | 0.002357269 | 1.391658
14.54086 | 19.04728 | 0.002377774 | 1.403764
14.54264 | 19.0479 | 0.002398309 | 1.415887
14.54441 | 19.04837 | 0.002418853 | 1.428015
14.54618 | 19.04867 | 0.002439385 | 1.440136
14.54796 | 19.04882 | 0.002459886 | 1.45224
14.54973 | 19.04881 | 0.002480339 | 1.464315
14.5515 | 19.04863 | 0.002500726 | 1.47635
14.55328 | 19.04828 | 0.00252103 | 1.488337
14.55505 | 19.04776 | 0.002541237 | 1.500266
14.55682 | 19.04707 | 0.002561331 | 1.512129
14.55859 | 19.04621 | 0.0025813 | 1.523919
14.56037 | 19.04516 | 0.002601133 | 1.535627
14.56214 | 19.04389 | 0.002620818 | 1.547249
14.56391 | 19.0424 | 0.002640347 | 1.558778
14.56569 | 19.0412 | 0.002659711 | 1.57021
14.56746 | 19.04343 | 0.002678904 | 1.581541
14.56923 | 18.99813 | 0.002697918 | 1.592766
14.57101 | 18.99764 | 0.002716748 | 1.603883
14.57278 | 18.9934 | 0.00273539 | 1.614888
14.57455 | 18.98847 | 0.002753839 | 1.62578
14.57632 | 18.98334 | 0.002772091 | 1.636556
14.5781 | 18.97802 | 0.002790144 | 1.647214
14.57987 | 18.97248 | 0.002807995 | 1.657752
14.58164 | 18.96672 | 0.002825642 | 1.66817
14.58342 | 18.96072 | 0.002843082 | 1.678466
14.58519 | 18.95449 | 0.002860314 | 1.68864
14.58696 | 18.94802 | 0.002877336 | 1.698689
14.58874 | 18.94132 | 0.002894146 | 1.708613
14.59051 | 18.93437 | 0.002910743 | 1.718412
14.59228 | 18.92719 | 0.002927126 | 1.728083
14.59405 | 18.91976 | 0.002943292 | 1.737627
14.59583 | 18.91209 | 0.002959241 | 1.747043
14.5976 | 18.90417 | 0.002974971 | 1.75633
14.59937 | 18.896 | 0.002990482 | 1.765487
14.60115 | 18.88758 | 0.003005771 | 1.774513
14.60292 | 18.87891 | 0.003020838 | 1.783408
14.60469 | 18.86999 | 0.003035681 | 1.792171
14.60647 | 18.86094 | 0.0030503 | 1.800802
14.60824 | 18.85353 | 0.003064693 | 1.809299
14.61001 | 18.84943 | 0.00307886 | 1.817662
14.61179 | 18.84914 | 0.003092798 | 1.825891
14.61356 | 18.85223 | 0.003106508 | 1.833985
14.61533 | 18.85764 | 0.003119988 | 1.841943
14.6171 | 18.86389 | 0.003133236 | 1.849764
14.61888 | 18.86934 | 0.003146252 | 1.857449
14.62065 | 18.87252 | 0.003159032 | 1.864994
14.62242 | 18.8723 | 0.003171847 | 1.872559
14.6242 | 18.86821 | 0.003184558 | 1.880063
14.62597 | 18.86069 | 0.003197051 | 1.887439
14.62774 | 18.8513 | 0.003209324 | 1.894684
14.62952 | 18.84158 | 0.003221378 | 1.901801
14.63129 | 18.83159 | 0.003233212 | 1.908787
14.63306 | 18.82134 | 0.003244826 | 1.915644
14.63483 | 18.81082 | 0.003256219 | 1.92237
14.63661 | 18.80004 | 0.003267392 | 1.928966
14.63838 | 18.78899 | 0.003278346 | 1.935433
14.64015 | 18.77767 | 0.003289082 | 1.941771
14.64193 | 18.76608 | 0.003299602 | 1.947981
14.6437 | 18.75423 | 0.003309908 | 1.954066
14.64547 | 18.7421 | 0.003320004 | 1.960026
14.64725 | 18.72969 | 0.003329892 | 1.965864
14.64902 | 18.71702 | 0.003339578 | 1.971582
14.65079 | 18.70406 | 0.003349064 | 1.977183
14.65256 | 18.69083 | 0.003358357 | 1.982668
14.65434 | 18.67733 | 0.003367459 | 1.988042
14.65611 | 18.66354 | 0.003376378 | 1.993308
14.65788 | 18.64948 | 0.003385108 | 1.998462
14.65966 | 18.63514 | 0.003393613 | 2.003483
14.66143 | 18.62051 | 0.003401859 | 2.008351
14.6632 | 18.60561 | 0.003409824 | 2.013053
14.66498 | 18.59042 | 0.003417494 | 2.017581
14.66675 | 18.57495 | 0.003424865 | 2.021933
14.66852 | 18.5592 | 0.003431941 | 2.026111
14.67029 | 18.54316 | 0.003438736 | 2.030122
14.67207 | 18.52683 | 0.003445271 | 2.03398
14.67384 | 18.51023 | 0.003451573 | 2.037701
14.67561 | 18.49334 | 0.003457679 | 2.041305
14.67739 | 18.47616 | 0.003463629 | 2.044818
14.67916 | 18.45869 | 0.003469453 | 2.048256
14.68093 | 18.44094 | 0.003475156 | 2.051623
14.68271 | 18.42291 | 0.003480741 | 2.05492
14.68448 | 18.40458 | 0.003486213 | 2.058151
14.68625 | 18.38597 | 0.003491574 | 2.061316
14.68802 | 18.36707 | 0.003496828 | 2.064418
14.6898 | 18.34789 | 0.003501977 | 2.067458
14.69157 | 18.32842 | 0.003507023 | 2.070436
14.69334 | 18.30866 | 0.003511966 | 2.073354
14.69512 | 18.28862 | 0.003516807 | 2.076213
14.69689 | 18.26829 | 0.003521547 | 2.079011
14.69866 | 18.24767 | 0.003526186 | 2.08175
14.70044 | 18.22677 | 0.003530722 | 2.084428
14.70221 | 18.20558 | 0.003535154 | 2.087044
14.70398 | 18.18411 | 0.003539481 | 2.089599
14.70575 | 18.16235 | 0.003543701 | 2.09209
14.70753 | 18.14031 | 0.003547811 | 2.094517
14.7093 | 18.11798 | 0.003551809 | 2.096877
14.71107 | 18.09538 | 0.003555692 | 2.099169
14.71285 | 18.07249 | 0.003559458 | 2.101392
14.71462 | 18.04931 | 0.003563102 | 2.103544
14.71639 | 18.02586 | 0.003566622 | 2.105622
14.71817 | 18.00213 | 0.003570014 | 2.107625
14.71994 | 17.97812 | 0.003573276 | 2.10955
14.72171 | 17.95383 | 0.003576403 | 2.111397
14.72349 | 17.92926 | 0.003579393 | 2.113162
14.72526 | 17.90442 | 0.003582243 | 2.114844
14.72703 | 17.8793 | 0.003584948 | 2.116441
14.7288 | 17.85391 | 0.003587507 | 2.117952
14.73058 | 17.82824 | 0.003589916 | 2.119374
14.73235 | 17.8023 | 0.003592174 | 2.120707
14.73412 | 17.7761 | 0.003594278 | 2.121949
14.7359 | 17.74962 | 0.003596226 | 2.123099
14.73767 | 17.72288 | 0.003598016 | 2.124156
14.73944 | 17.69587 | 0.003599649 | 2.12512
14.74122 | 17.66859 | 0.003601122 | 2.125989
14.74299 | 17.64105 | 0.003602436 | 2.126765
14.74476 | 17.61325 | 0.003603591 | 2.127447
14.74653 | 17.58519 | 0.003604589 | 2.128036
14.74831 | 17.55687 | 0.00360543 | 2.128533
14.75008 | 17.5283 | 0.003606116 | 2.128938
14.75185 | 17.49947 | 0.00360665 | 2.129253
14.75363 | 17.47039 | 0.003607035 | 2.12948
14.7554 | 17.44106 | 0.003607271 | 2.12962
14.75717 | 17.41147 | 0.003607364 | 2.129674
14.75895 | 17.38164 | 0.003607314 | 2.129645
14.76072 | 17.35157 | 0.003607125 | 2.129533
14.76249 | 17.32125 | 0.003606799 | 2.129341
14.76426 | 17.29069 | 0.003606338 | 2.129069
14.76604 | 17.2599 | 0.003605745 | 2.128719
14.76781 | 17.22886 | 0.00360502 | 2.128291
14.76958 | 17.1976 | 0.003604166 | 2.127786
14.77136 | 17.1661 | 0.003603181 | 2.127205
14.77313 | 17.13437 | 0.003602066 | 2.126547
14.7749 | 17.10241 | 0.003600821 | 2.125812
14.77668 | 17.07023 | 0.003599442 | 2.124998
14.77845 | 17.03783 | 0.003597928 | 2.124104
14.78022 | 17.0052 | 0.003596274 | 2.123128
14.78199 | 16.97236 | 0.003594477 | 2.122066
14.78377 | 16.93931 | 0.003592529 | 2.120917
14.78554 | 16.90604 | 0.003590424 | 2.119674
14.78731 | 16.87257 | 0.003588154 | 2.118333
14.78909 | 16.83889 | 0.003585707 | 2.116889
14.79086 | 16.805 | 0.003583074 | 2.115335
14.79263 | 16.77091 | 0.003580241 | 2.113662
14.79441 | 16.73663 | 0.003577193 | 2.111863
14.79618 | 16.70215 | 0.003573915 | 2.109927
14.79795 | 16.66748 | 0.003570387 | 2.107845
14.79972 | 16.63262 | 0.00356659 | 2.105603
14.8015 | 16.59758 | 0.003562502 | 2.103189
14.80327 | 16.56235 | 0.003558098 | 2.100589
14.80504 | 16.52694 | 0.003553353 | 2.097788
14.80682 | 16.49136 | 0.003548237 | 2.094768
14.80859 | 16.4556 | 0.003542721 | 2.091511
14.81036 | 16.41967 | 0.00353677 | 2.087998
14.81214 | 16.38357 | 0.003530352 | 2.084209
14.81391 | 16.34732 | 0.00352343 | 2.080123
14.81568 | 16.3109 | 0.003515966 | 2.075716
14.81746 | 16.27432 | 0.003507924 | 2.070968
14.81923 | 16.23759 | 0.003499263 | 2.065855
14.821 | 16.20071 | 0.003489946 | 2.060355
14.82277 | 16.16368 | 0.003479933 | 2.054443
14.82455 | 16.12651 | 0.003469186 | 2.048099
14.82632 | 16.0892 | 0.003457666 | 2.041298
14.82809 | 16.05176 | 0.003445337 | 2.034019
14.82987 | 16.01418 | 0.003432161 | 2.026241
14.83164 | 15.97647 | 0.003418105 | 2.017942
14.83341 | 15.93864 | 0.003403135 | 2.009104
14.83519 | 15.90068 | 0.003387219 | 1.999708
14.83696 | 15.86261 | 0.003370329 | 1.989737
14.83873 | 15.82442 | 0.003352439 | 1.979175
14.8405 | 15.78612 | 0.003333525 | 1.968008
14.84228 | 15.74771 | 0.003313565 | 1.956225
14.84405 | 15.7092 | 0.003292544 | 1.943815
14.84582 | 15.67059 | 0.003270447 | 1.93077
14.8476 | 15.63189 | 0.003247266 | 1.917084
14.84937 | 15.59309 | 0.003222994 | 1.902755
14.85114 | 15.55421 | 0.003197632 | 1.887781
14.85292 | 15.51524 | 0.003171182 | 1.872166
14.85469 | 15.47619 | 0.003143655 | 1.855915
14.85646 | 15.43706 | 0.003115064 | 1.839036
14.85823 | 15.39786 | 0.00308543 | 1.821541
14.86001 | 15.3586 | 0.003054779 | 1.803446
14.86178 | 15.31927 | 0.003023143 | 1.784769
14.86355 | 15.27987 | 0.002990561 | 1.765534
14.86533 | 15.24042 | 0.002957079 | 1.745767
14.8671 | 15.20092 | 0.002922748 | 1.725499
14.86887 | 15.16137 | 0.002887628 | 1.704765
14.87065 | 15.12177 | 0.002851787 | 1.683606
14.87242 | 15.08214 | 0.002815297 | 1.662063
14.87419 | 15.04246 | 0.00277824 | 1.640186
14.87596 | 15.00276 | 0.002740699 | 1.618023
14.87774 | 14.96302 | 0.002702767 | 1.595629
14.87951 | 14.92326 | 0.002664538 | 1.57306
14.88128 | 14.88348 | 0.002626112 | 1.550374
14.88306 | 14.84368 | 0.002587591 | 1.527633
14.88483 | 14.80387 | 0.002549081 | 1.504898
14.8866 | 14.76405 | 0.002510689 | 1.482232
14.88838 | 14.72423 | 0.002472525 | 1.459701
14.89015 | 14.6844 | 0.002434697 | 1.437369
14.89192 | 14.64458 | 0.002397318 | 1.415301
14.89369 | 14.60477 | 0.002360497 | 1.393563
14.89547 | 14.56497 | 0.002324343 | 1.372219
14.89724 | 14.52518 | 0.002288965 | 1.351333
14.89901 | 14.48541 | 0.002254469 | 1.330968
14.90079 | 14.44567 | 0.002220959 | 1.311184
14.90256 | 14.40596 | 0.002188535 | 1.292042
14.90433 | 14.36627 | 0.002157293 | 1.273598
14.90611 | 14.32662 | 0.002127327 | 1.255907
14.90788 | 14.28701 | 0.002098724 | 1.239021
14.90965 | 14.24745 | 0.002071566 | 1.222988
14.91142 | 14.20793 | 0.002045929 | 1.207852
14.9132 | 14.16847 | 0.002021882 | 1.193656
14.91497 | 14.12905 | 0.001999488 | 1.180435
14.91674 | 14.0897 | 0.0019788 | 1.168221
14.91852 | 14.05042 | 0.001959864 | 1.157043
14.92029 | 14.0112 | 0.001942718 | 1.14692
14.92206 | 13.97205 | 0.001927389 | 1.13787
14.92384 | 13.93297 | 0.001913894 | 1.129903
14.92561 | 13.89398 | 0.001902241 | 1.123023
14.92738 | 13.85506 | 0.001892424 | 1.117228
14.92916 | 13.81624 | 0.001884429 | 1.112508
14.93093 | 13.7775 | 0.001878229 | 1.108847
14.9327 | 13.73886 | 0.001873783 | 1.106223
14.93447 | 13.70032 | 0.001871042 | 1.104605
14.93625 | 13.66187 | 0.001869948 | 1.103959
14.93802 | 13.62354 | 0.001870431 | 1.104244
14.93979 | 13.58531 | 0.001872414 | 1.105414
14.94157 | 13.5472 | 0.001875811 | 1.10742
14.94334 | 13.5092 | 0.001880532 | 1.110207
14.94511 | 13.47132 | 0.001886476 | 1.113717
14.94689 | 13.43356 | 0.001893541 | 1.117887
14.94866 | 13.39593 | 0.001901615 | 1.122654
14.95043 | 13.35844 | 0.001910587 | 1.12795
14.9522 | 13.32107 | 0.001920337 | 1.133707
14.95398 | 13.28385 | 0.001930747 | 1.139853
14.95575 | 13.24676 | 0.001941694 | 1.146315
14.95752 | 13.20982 | 0.001953054 | 1.153022
14.9593 | 13.17303 | 0.001964703 | 1.159899
14.96107 | 13.13639 | 0.001976515 | 1.166873
14.96284 | 13.0999 | 0.001988367 | 1.17387
14.96462 | 13.06357 | 0.002000137 | 1.180818
14.96639 | 13.0274 | 0.002011702 | 1.187646
14.96816 | 12.9914 | 0.002022947 | 1.194284
14.96993 | 12.95556 | 0.002033755 | 1.200665
14.97171 | 12.9199 | 0.002044017 | 1.206724
14.97348 | 12.8844 | 0.002053628 | 1.212398
14.97525 | 12.84909 | 0.002062487 | 1.217627
14.97703 | 12.81395 | 0.0020705 | 1.222358
14.9788 | 12.77899 | 0.002077581 | 1.226539
14.98057 | 12.74422 | 0.00208365 | 1.230122
14.98235 | 12.70964 | 0.002088637 | 1.233066
14.98412 | 12.67525 | 0.002092479 | 1.235334
14.98589 | 12.64106 | 0.002095124 | 1.236895
14.98766 | 12.60706 | 0.002096529 | 1.237725
14.98944 | 12.57326 | 0.002096664 | 1.237804
14.99121 | 12.53966 | 0.002095508 | 1.237122
14.99298 | 12.50626 | 0.002093054 | 1.235674
14.99476 | 12.47308 | 0.002089307 | 1.233461
14.99653 | 12.4401 | 0.002084279 | 1.230493
14.9983 | 12.40733 | 0.002077996 | 1.226784
15.00008 | 12.37478 | 0.002070491 | 1.222353
15.00185 | 12.34245 | 0.002061807 | 1.217226
15.00362 | 12.31033 | 0.002051995 | 1.211433
15.00539 | 12.27844 | 0.002041113 | 1.205009
15.00717 | 12.24677 | 0.002029228 | 1.197992
15.00894 | 12.21532 | 0.00201641 | 1.190425
15.01071 | 12.18411 | 0.002002737 | 1.182353
15.01249 | 12.15312 | 0.001988293 | 1.173826
15.01426 | 12.12237 | 0.001973164 | 1.164894
15.01603 | 12.09185 | 0.001957441 | 1.155612
15.01781 | 12.06156 | 0.001941218 | 1.146034
15.01958 | 12.03151 | 0.001924593 | 1.136219
15.02135 | 12.00171 | 0.001907664 | 1.126225
15.02313 | 11.97214 | 0.001890531 | 1.11611
15.0249 | 11.94282 | 0.001873295 | 1.105934
15.02667 | 11.91374 | 0.001856057 | 1.095758
15.02844 | 11.88491 | 0.001838918 | 1.085639
15.03022 | 11.85632 | 0.001821976 | 1.075638
15.03199 | 11.82798 | 0.001805331 | 1.065811
15.03376 | 11.7999 | 0.001789076 | 1.056214
15.03554 | 11.77207 | 0.001773304 | 1.046903
15.03731 | 11.74449 | 0.001758104 | 1.03793
15.03908 | 11.71716 | 0.00174356 | 1.029343
15.04086 | 11.69009 | 0.001729752 | 1.021191
15.04263 | 11.66327 | 0.001716752 | 1.013517
15.0444 | 11.63672 | 0.001704631 | 1.00636
15.04617 | 11.61042 | 0.001693447 | 0.9997581
15.04795 | 11.58438 | 0.001683256 | 0.9937415
15.04972 | 11.55861 | 0.001674103 | 0.9883377
15.05149 | 11.53309 | 0.001666024 | 0.9835685
15.05327 | 11.50784 | 0.001659049 | 0.9794505
15.05504 | 11.48285 | 0.001653195 | 0.9759948
15.05681 | 11.45812 | 0.001648474 | 0.9732071
15.05859 | 11.43366 | 0.001644885 | 0.9710884
15.06036 | 11.40946 | 0.001642422 | 0.9696345
15.06213 | 11.38553 | 0.001641071 | 0.9688372
15.0639 | 11.36186 | 0.001640811 | 0.9686836
15.06568 | 11.33846 | 0.001641614 | 0.9691572
15.06745 | 11.31533 | 0.001643443 | 0.9702374
15.06922 | 11.29246 | 0.00164626 | 0.9719002
15.071 | 11.26986 | 0.001650017 | 0.9741183
15.07277 | 11.24753 | 0.001654664 | 0.9768617
15.07454 | 11.22546 | 0.001660144 | 0.980097
15.07632 | 11.20366 | 0.001666398 | 0.983789
15.07809 | 11.18213 | 0.00167336 | 0.9878996
15.07986 | 11.16086 | 0.001680965 | 0.992389
15.08163 | 11.13986 | 0.001689141 | 0.9972157
15.08341 | 11.11913 | 0.001697814 | 1.002336
15.08518 | 11.09866 | 0.001706911 | 1.007707
15.08695 | 11.07846 | 0.001716354 | 1.013282
15.08873 | 11.05853 | 0.001726065 | 1.019015
15.0905 | 11.03886 | 0.001735966 | 1.02486
15.09227 | 11.01945 | 0.001745976 | 1.03077
15.09405 | 11.00031 | 0.001756018 | 1.036698
15.09582 | 10.98143 | 0.001766013 | 1.042599
15.09759 | 10.96282 | 0.001775883 | 1.048426
15.09936 | 10.94446 | 0.001785553 | 1.054135
15.10114 | 10.92637 | 0.001794949 | 1.059682
15.10291 | 10.90854 | 0.001803998 | 1.065024
15.10468 | 10.89097 | 0.001812633 | 1.070122
15.10646 | 10.87365 | 0.001820787 | 1.074936
15.10823 | 10.8566 | 0.001828399 | 1.07943
15.11 | 10.8398 | 0.001835411 | 1.083569
15.11178 | 10.82325 | 0.00184177 | 1.087323
15.11355 | 10.80696 | 0.001847428 | 1.090664
15.11532 | 10.79093 | 0.001852342 | 1.093565
15.11709 | 10.77514 | 0.001856475 | 1.096005
15.11887 | 10.75961 | 0.001859796 | 1.097966
15.12064 | 10.74432 | 0.001862279 | 1.099431
15.12241 | 10.72929 | 0.001863902 | 1.100389
15.12419 | 10.7145 | 0.00186465 | 1.100831
15.12596 | 10.69995 | 0.001864511 | 1.100749
15.12773 | 10.68565 | 0.00186348 | 1.10014
15.12951 | 10.67159 | 0.001861554 | 1.099003
15.13128 | 10.65777 | 0.001858735 | 1.097339
15.13305 | 10.64418 | 0.001855031 | 1.095152
15.13483 | 10.63084 | 0.001850453 | 1.092449
15.1366 | 10.61773 | 0.001845014 | 1.089238
15.13837 | 10.60485 | 0.001838732 | 1.08553
15.14014 | 10.5922 | 0.001831631 | 1.081338
15.14192 | 10.57979 | 0.001823734 | 1.076675
15.14369 | 10.5676 | 0.00181507 | 1.07156
15.14546 | 10.55563 | 0.001805669 | 1.06601
15.14724 | 10.54389 | 0.001795564 | 1.060045
15.14901 | 10.53237 | 0.001784793 | 1.053686
15.15078 | 10.52107 | 0.001773392 | 1.046955
15.15256 | 10.50999 | 0.001761402 | 1.039877
15.15433 | 10.49912 | 0.001748866 | 1.032475
15.1561 | 10.48846 | 0.001735826 | 1.024777
15.15787 | 10.47802 | 0.001722329 | 1.016809
15.15965 | 10.46778 | 0.001708421 | 1.008598
15.16142 | 10.45775 | 0.001694149 | 1.000173
15.16319 | 10.44792 | 0.001679563 | 0.9915611
15.16497 | 10.4383 | 0.00166471 | 0.9827925
15.16674 | 10.42887 | 0.001649641 | 0.9738963
15.16851 | 10.41964 | 0.001634406 | 0.964902
15.17029 | 10.4106 | 0.001619054 | 0.955839
15.17206 | 10.40176 | 0.001603637 | 0.9467369
15.17383 | 10.3931 | 0.001588202 | 0.9376249
15.1756 | 10.38463 | 0.0015728 | 0.9285321
15.17738 | 10.37634 | 0.001557479 | 0.919487
15.17915 | 10.36823 | 0.001542287 | 0.9105178
15.18092 | 10.36031 | 0.001527269 | 0.901652
15.1827 | 10.35255 | 0.001512473 | 0.8929164
15.18447 | 10.34498 | 0.001497941 | 0.8843375
15.18624 | 10.33757 | 0.001483718 | 0.8759408
15.18802 | 10.33033 | 0.001469846 | 0.8677512
15.18979 | 10.32325 | 0.001456366 | 0.8597927
15.19156 | 10.31634 | 0.001443316 | 0.8520886
15.19333 | 10.30959 | 0.001430735 | 0.8446614
15.19511 | 10.30299 | 0.00141866 | 0.8375324
15.19688 | 10.29655 | 0.001407124 | 0.8307221
15.19865 | 10.29026 | 0.001396162 | 0.82425
15.20043 | 10.28412 | 0.001385803 | 0.8181345
15.2022 | 10.27812 | 0.001376077 | 0.8123929
15.20397 | 10.27227 | 0.001367012 | 0.8070413
15.20575 | 10.26656 | 0.001358634 | 0.8020947
15.20752 | 10.26098 | 0.001350964 | 0.7975668
15.20929 | 10.25554 | 0.001344024 | 0.7934699
15.21106 | 10.25023 | 0.001337834 | 0.7898151
15.21284 | 10.24505 | 0.001332408 | 0.7866121
15.21461 | 10.23999 | 0.001327762 | 0.7838692
15.21638 | 10.23506 | 0.001323907 | 0.781593
15.21816 | 10.23025 | 0.00132085 | 0.7797887
15.21993 | 10.22555 | 0.0013186 | 0.7784602
15.2217 | 10.22097 | 0.001317159 | 0.7776093
15.22348 | 10.21651 | 0.001316527 | 0.7772365
15.22525 | 10.21215 | 0.001316703 | 0.7773404
15.22702 | 10.20789 | 0.001317682 | 0.777918
15.2288 | 10.20374 | 0.001319454 | 0.7789642
15.23057 | 10.19969 | 0.001322009 | 0.7804725
15.23234 | 10.19574 | 0.001325331 | 0.782434
15.23411 | 10.19188 | 0.001329404 | 0.7848383
15.23589 | 10.18812 | 0.001334205 | 0.7876728
15.23766 | 10.18444 | 0.00133971 | 0.7909227
15.23943 | 10.18085 | 0.00134589 | 0.7945715
15.24121 | 10.17734 | 0.001352715 | 0.7986004
15.24298 | 10.17392 | 0.001360148 | 0.8029887
15.24475 | 10.17057 | 0.001368152 | 0.807714
15.24653 | 10.16729 | 0.001376686 | 0.8127521
15.2483 | 10.16409 | 0.001385706 | 0.8180776
15.25007 | 10.16097 | 0.001395168 | 0.8236635
15.25184 | 10.1579 | 0.001405024 | 0.8294819
15.25362 | 10.15491 | 0.001415223 | 0.8355036
15.25539 | 10.15197 | 0.001425717 | 0.8416987
15.25716 | 10.1491 | 0.001436453 | 0.8480366
15.25894 | 10.14628 | 0.001447377 | 0.8544861
15.26071 | 10.14351 | 0.001458437 | 0.8610157
15.26248 | 10.1408 | 0.001469579 | 0.8675933
15.26426 | 10.13814 | 0.001480748 | 0.8741871
15.26603 | 10.13553 | 0.00149189 | 0.8807651
15.2678 | 10.13296 | 0.001502952 | 0.8872956
15.26957 | 10.13043 | 0.00151388 | 0.8937472
15.27135 | 10.12794 | 0.001524622 | 0.900089
15.27312 | 10.12549 | 0.001535127 | 0.9062908
15.27489 | 10.12308 | 0.001545345 | 0.9123232
15.27667 | 10.1207 | 0.001555228 | 0.9181576
15.27844 | 10.11835 | 0.001564729 | 0.9237668
15.28021 | 10.11602 | 0.001573804 | 0.9291246
15.28199 | 10.11373 | 0.001582412 | 0.9342064
15.28376 | 10.11146 | 0.001590513 | 0.9389889
15.28553 | 10.10921 | 0.001598071 | 0.9434508
15.2873 | 10.10698 | 0.001605052 | 0.9475726
15.28908 | 10.10477 | 0.001611428 | 0.9513366
15.29085 | 10.10258 | 0.001617172 | 0.9547276
15.29262 | 10.1004 | 0.001622262 | 0.9577325
15.2944 | 10.09824 | 0.00162668 | 0.9603407
15.29617 | 10.09609 | 0.001630412 | 0.9625444
15.29794 | 10.09394 | 0.001633451 | 0.9643382
15.29972 | 10.0918 | 0.001635614 | 0.9656151
15.30149 | 10.08967 | 0.00163342 | 0.9643197
15.30326 | 10.08754 | 0.001630784 | 0.9627638
15.30503 | 10.08542 | 0.001627741 | 0.9609672
15.30681 | 10.08329 | 0.001624328 | 0.9589526
15.30858 | 10.08117 | 0.00162059 | 0.9567456
15.31035 | 10.07904 | 0.001616573 | 0.9543738
15.31213 | 10.07691 | 0.001612327 | 0.9518672
15.3139 | 10.07478 | 0.001607907 | 0.9492577
15.31567 | 10.07264 | 0.001603369 | 0.9465786
15.31745 | 10.07049 | 0.001598772 | 0.9438647
15.31922 | 10.06834 | 0.001594177 | 0.941152
15.32099 | 10.06617 | 0.001589646 | 0.9384771
15.32277 | 10.06399 | 0.001585243 | 0.9358776
15.32454 | 10.06181 | 0.001581031 | 0.933391
15.32631 | 10.0596 | 0.001577074 | 0.9310551
15.32808 | 10.05739 | 0.001573437 | 0.9289077
15.32986 | 10.05516 | 0.001570182 | 0.926986
15.33163 | 10.05292 | 0.00156737 | 0.9253264
15.3334 | 10.05065 | 0.001565064 | 0.9239647
15.33518 | 10.04838 | 0.00156332 | 0.9229352
15.33695 | 10.04608 | 0.001562195 | 0.922271
15.33872 | 10.04377 | 0.001561742 | 0.9220034
15.3405 | 10.04144 | 0.00156201 | 0.9221617
15.34227 | 10.03909 | 0.001563046 | 0.9227732
15.34404 | 10.03671 | 0.001564891 | 0.9238624
15.34581 | 10.03432 | 0.001567582 | 0.9254515
15.34759 | 10.03191 | 0.001571153 | 0.9275594
15.34936 | 10.02948 | 0.001575629 | 0.930202

## 1-mRL1-38-11+12_4
Experiment | MST30-9032
Sample | 1-mRL1-38-11+12_4
Sample Type | RL
Thickness [mm] | 0.807
Width [mm] | 10.24
Area [mm^2] | 8.26368
Duration [h] | 15.35905
Nominal Load [N] | 11
Nominal Stress [MPa] | 1.331126
Creep Load [N] | 13.48498
Creep Stress [MPa] | 1.631837
Loading Degree [%] | 30.95642
Compliance_1 [1/GPa] | 5.136223e-11
Compliance_2 [1/GPa] | 5.182137e-12
Compliance_3 [1/GPa] | 0.6449199
Mu_1 [%] | 1
Mu_2 [%] | 10
Mu_3 [%] | 100
Time [h] | Moisture [%] | Creep Strain [-] | Creep Compliance [1/GPa]
0 | 7.987241 | 8.673617e-19 | 5.315247e-16
0.00193827 | 8.00827 | -9.446507e-05 | -0.05788879
0.00387654 | 8.02763 | -0.0001792929 | -0.1098718
0.00581481 | 8.045495 | -0.0002550453 | -0.1562934
0.00775308 | 8.062029 | -0.0003222624 | -0.1974845
0.009691351 | 8.077384 | -0.0003814636 | -0.2337633
0.01162962 | 8.091703 | -0.0004331481 | -0.2654359
0.01356789 | 8.10512 | -0.0004777953 | -0.292796
0.01550616 | 8.117756 | -0.0005158661 | -0.316126
0.01744443 | 8.129729 | -0.0005478028 | -0.335697
0.0193827 | 8.141143 | -0.0005740299 | -0.3517692
0.02132097 | 8.152098 | -0.0005949548 | -0.3645921
0.02325924 | 8.162686 | -0.000610968 | -0.374405
0.02519751 | 8.17299 | -0.0006224436 | -0.3814373
0.02713578 | 8.183087 | -0.0006297399 | -0.3859086
0.02907405 | 8.19305 | -0.0006332 | -0.388029
0.03101232 | 8.202943 | -0.0006331516 | -0.3879993
0.03295059 | 8.212826 | -0.0006299079 | -0.3860115
0.03488886 | 8.222753 | -0.000623768 | -0.382249
0.03682713 | 8.232774 | -0.000615017 | -0.3768863
0.0387654 | 8.242933 | -0.0006039265 | -0.3700899
0.04070367 | 8.253271 | -0.0005907548 | -0.3620183
0.04264194 | 8.263823 | -0.0005757478 | -0.3528219
0.04458021 | 8.274622 | -0.0005591383 | -0.3426435
0.04651848 | 8.285696 | -0.0005411475 | -0.3316186
0.04845675 | 8.29707 | -0.0005219844 | -0.3198754
0.05039502 | 8.308766 | -0.0005018466 | -0.3075348
0.05233329 | 8.320804 | -0.0004809204 | -0.294711
0.05427156 | 8.333199 | -0.0004593811 | -0.2815116
0.05620983 | 8.345966 | -0.0004373935 | -0.2680375
0.0581481 | 8.359115 | -0.000415112 | -0.2543832
0.06008637 | 8.372656 | -0.0003926808 | -0.2406373
0.06202464 | 8.386595 | -0.0003702346 | -0.2268821
0.06396291 | 8.400939 | -0.0003478982 | -0.2131942
0.06590118 | 8.41569 | -0.0003257874 | -0.1996446
0.06783945 | 8.430851 | -0.0003040091 | -0.1862987
0.06977772 | 8.446422 | -0.0002826612 | -0.1732166
0.07171599 | 8.462402 | -0.0002618334 | -0.1604532
0.07365426 | 8.47879 | -0.0002416072 | -0.1480584
0.07559253 | 8.495582 | -0.000222056 | -0.1360773
0.0775308 | 8.512775 | -0.0002032455 | -0.1245501
0.07946907 | 8.530364 | -0.0001852344 | -0.1135128
0.08140734 | 8.548343 | -0.0001680736 | -0.1029966
0.08334561 | 8.566706 | -0.0001518076 | -0.09302864
0.08528388 | 8.585447 | -0.0001364738 | -0.08363198
0.08722215 | 8.604557 | -0.0001221033 | -0.07482568
0.08916042 | 8.624031 | -0.0001087211 | -0.06662498
0.09109869 | 8.643859 | -9.634605e-05 | -0.05904146
0.09303696 | 8.664033 | -8.499127e-05 | -0.05208319
0.09497523 | 8.684546 | -7.466433e-05 | -0.04575477
0.09691351 | 8.705388 | -6.536762e-05 | -0.04005769
0.09885178 | 8.72655 | -5.709831e-05 | -0.03499021
0.10079 | 8.748025 | -4.984878e-05 | -0.03054765
0.1027283 | 8.769803 | -4.360682e-05 | -0.02672253
0.1046666 | 8.791875 | -3.835569e-05 | -0.02350461
0.1066049 | 8.814234 | -3.407455e-05 | -0.0208811
0.1085431 | 8.83687 | -3.073853e-05 | -0.01883676
0.1104814 | 8.859775 | -2.831925e-05 | -0.01735422
0.1124197 | 8.882942 | -2.678449e-05 | -0.0164137
0.1143579 | 8.906361 | -2.60984e-05 | -0.01599327
0.1162962 | 8.930026 | -2.622238e-05 | -0.01606924
0.1182345 | 8.953929 | -2.711474e-05 | -0.01661608
0.1201727 | 8.978062 | -2.873113e-05 | -0.01760662
0.122111 | 9.002419 | -3.102473e-05 | -0.01901215
0.1240493 | 9.026994 | -3.394626e-05 | -0.02080248
0.1259876 | 9.051779 | -3.74445e-05 | -0.02294623
0.1279258 | 9.076769 | -4.146646e-05 | -0.02541091
0.1298641 | 9.101959 | -4.595742e-05 | -0.028163
0.1318024 | 9.127342 | -5.086156e-05 | -0.03116829
0.1337406 | 9.152915 | -5.612203e-05 | -0.03439193
0.1356789 | 9.178672 | -6.16811e-05 | -0.03779857
0.1376172 | 9.204609 | -6.748067e-05 | -0.04135258
0.1395554 | 9.230722 | -7.346236e-05 | -0.0450182
0.1414937 | 9.257008 | -7.956774e-05 | -0.04875961
0.143432 | 9.283464 | -8.573868e-05 | -0.05254121
0.1453703 | 9.310086 | -9.191769e-05 | -0.05632774
0.1473085 | 9.336873 | -9.804788e-05 | -0.06008436
0.1492468 | 9.363821 | -0.0001040735 | -0.06377693
0.1511851 | 9.39093 | -0.0001099401 | -0.06737201
0.1531233 | 9.418197 | -0.0001155948 | -0.07083724
0.1550616 | 9.445622 | -0.0001209864 | -0.07414124
0.1569999 | 9.473203 | -0.0001260659 | -0.07725397
0.1589381 | 9.50094 | -0.0001307865 | -0.08014677
0.1608764 | 9.528832 | -0.0001351039 | -0.08279254
0.1628147 | 9.556881 | -0.000138977 | -0.08516596
0.164753 | 9.585085 | -0.0001423672 | -0.08724354
0.1666912 | 9.613445 | -0.0001452397 | -0.08900383
0.1686295 | 9.641962 | -0.0001475631 | -0.09042759
0.1705678 | 9.670638 | -0.0001493096 | -0.09149789
0.172506 | 9.699473 | -0.000150456 | -0.09220038
0.1744443 | 9.728468 | -0.0001509829 | -0.09252326
0.1763826 | 9.757626 | -0.0001508758 | -0.09245763
0.1783208 | 9.786948 | -0.0001501248 | -0.09199744
0.1802591 | 9.816437 | -0.0001487254 | -0.09113989
0.1821974 | 9.846093 | -0.0001466783 | -0.08988536
0.1841357 | 9.87592 | -0.0001439895 | -0.08823767
0.1860739 | 9.905921 | -0.0001406713 | -0.08620424
0.1880122 | 9.936097 | -0.0001367415 | -0.08379607
0.1899505 | 9.966451 | -0.0001322238 | -0.0810276
0.1918887 | 9.996986 | -0.000127147 | -0.07791647
0.193827 | 10.02771 | -0.0001215446 | -0.07448329
0.1957653 | 10.05861 | -0.0001154547 | -0.07075135
0.1977036 | 10.08971 | -0.0001089193 | -0.06674643
0.1996418 | 10.121 | -0.0001019841 | -0.0624965
0.2015801 | 10.15248 | -9.469808e-05 | -0.05803158
0.2035184 | 10.18417 | -8.71129e-05 | -0.05338333
0.2054566 | 10.21605 | -7.928281e-05 | -0.04858501
0.2073949 | 10.24815 | -7.126401e-05 | -0.04367103
0.2093332 | 10.28045 | -6.311439e-05 | -0.0386769
0.2112714 | 10.31296 | -5.489308e-05 | -0.03363882
0.2132097 | 10.34569 | -4.666001e-05 | -0.02859355
0.215148 | 10.37863 | -3.847564e-05 | -0.02357811
0.2170863 | 10.4118 | -3.040051e-05 | -0.01862962
0.2190245 | 10.44519 | -2.249471e-05 | -0.0137849
0.2209628 | 10.4788 | -1.481772e-05 | -0.009080395
0.2229011 | 10.51265 | -7.427808e-06 | -0.004551808
0.2248393 | 10.54673 | -3.816876e-07 | -0.0002339006
0.2267776 | 10.58104 | 6.265756e-06 | 0.003839695
0.2287159 | 10.61559 | 1.246209e-05 | 0.007636849
0.2306541 | 10.65037 | 1.815748e-05 | 0.01112702
0.2325924 | 10.68541 | 2.330521e-05 | 0.01428158
0.2345307 | 10.72068 | 2.78622e-05 | 0.01707413
0.236469 | 10.7562 | 3.178914e-05 | 0.01948059
0.2384072 | 10.79197 | 3.505108e-05 | 0.02147952
0.2403455 | 10.82798 | 3.761779e-05 | 0.02305242
0.2422838 | 10.86425 | 3.946407e-05 | 0.02418383
0.244222 | 10.90077 | 4.057029e-05 | 0.02486173
0.2461603 | 10.93754 | 4.092271e-05 | 0.02507769
0.2480986 | 10.97457 | 4.05139e-05 | 0.02482717
0.2500368 | 11.01186 | 3.934304e-05 | 0.02410966
0.2519751 | 11.04939 | 3.741544e-05 | 0.02292842
0.2539134 | 11.08719 | 3.474223e-05 | 0.02129026
0.2558517 | 11.12524 | 3.134012e-05 | 0.01920542
0.2577899 | 11.16355 | 2.723106e-05 | 0.01668736
0.2597282 | 11.20212 | 2.244169e-05 | 0.01375241
0.2616665 | 11.24094 | 1.70032e-05 | 0.01041967
0.2636047 | 11.28003 | 1.095087e-05 | 0.006710764
0.265543 | 11.31936 | 4.32381e-06 | 0.002649658
0.2674813 | 11.35895 | -2.8356e-06 | -0.001737673
0.2694195 | 11.3988 | -1.048175e-05 | -0.006423282
0.2713578 | 11.43889 | -1.856632e-05 | -0.01137756
0.2732961 | 11.47924 | -2.70388e-05 | -0.01656955
0.2752344 | 11.51984 | -3.58464e-05 | -0.0219669
0.2771726 | 11.56069 | -4.493485e-05 | -0.02753636
0.2791109 | 11.60178 | -5.424852e-05 | -0.03324384
0.2810492 | 11.64311 | -6.373073e-05 | -0.0390546
0.2829874 | 11.68469 | -7.332425e-05 | -0.04493357
0.2849257 | 11.7265 | -8.297159e-05 | -0.05084552
0.286864 | 11.76855 | -9.261531e-05 | -0.05675525
0.2888022 | 11.81083 | -0.0001021985 | -0.06262786
0.2907405 | 11.85334 | -0.0001116647 | -0.06842885
0.2926788 | 11.89608 | -0.0001209591 | -0.07412449
0.2946171 | 11.93904 | -0.0001300278 | -0.07968186
0.2965553 | 11.98222 | -0.0001388192 | -0.0850693
0.2984936 | 12.02561 | -0.0001472837 | -0.09025636
0.3004319 | 12.06921 | -0.0001553741 | -0.09521421
0.3023701 | 12.11301 | -0.0001630462 | -0.09991574
0.3043084 | 12.15702 | -0.0001702591 | -0.1043359
0.3062467 | 12.20122 | -0.0001769754 | -0.1084516
0.3081849 | 12.24562 | -0.0001831616 | -0.1122426
0.3101232 | 12.2902 | -0.0001887888 | -0.1156909
0.3120615 | 12.33496 | -0.0001938323 | -0.1187816
0.3139998 | 12.3799 | -0.0001982721 | -0.1215024
0.315938 | 12.42501 | -0.0002020927 | -0.1238437
0.3178763 | 12.47028 | -0.000205282 | -0.1257981
0.3198146 | 12.51571 | -0.0002078325 | -0.1273611
0.3217528 | 12.5613 | -0.0002097403 | -0.1285302
0.3236911 | 12.60703 | -0.0002110049 | -0.1293051
0.3256294 | 12.6529 | -0.0002116294 | -0.1296878
0.3275676 | 12.6989 | -0.0002116202 | -0.1296822
0.3295059 | 12.74503 | -0.0002109868 | -0.129294
0.3314442 | 12.79128 | -0.0002097414 | -0.1285309
0.3333825 | 12.83765 | -0.0002078991 | -0.1274019
0.3353207 | 12.88412 | -0.0002054774 | -0.1259178
0.337259 | 12.9307 | -0.0002024964 | -0.1240911
0.3391973 | 12.97736 | -0.0001989784 | -0.1219352
0.3411355 | 13.02412 | -0.0001949477 | -0.1194652
0.3430738 | 13.07095 | -0.0001904305 | -0.116697
0.3450121 | 13.11785 | -0.0001854548 | -0.1136479
0.3469503 | 13.16482 | -0.0001800499 | -0.1103357
0.3488886 | 13.21184 | -0.0001742469 | -0.1067796
0.3508269 | 13.25891 | -0.0001680776 | -0.102999
0.3527652 | 13.30602 | -0.0001615752 | -0.09901433
0.3547034 | 13.35317 | -0.0001547739 | -0.09484639
0.3566417 | 13.40034 | -0.0001477079 | -0.09051636
0.35858 | 13.44754 | -0.0001404128 | -0.08604585
0.3605182 | 13.49474 | -0.0001329239 | -0.08145659
0.3624565 | 13.54194 | -0.0001252769 | -0.0767705
0.3643948 | 13.58914 | -0.0001175077 | -0.07200947
0.366333 | 13.63633 | -0.0001096518 | -0.06719534
0.3682713 | 13.6835 | -0.0001017447 | -0.06234982
0.3702096 | 13.73064 | -9.382124e-05 | -0.05749425
0.3721479 | 13.77774 | -8.591593e-05 | -0.05264983
0.3740861 | 13.8248 | -7.806246e-05 | -0.04783717
0.3760244 | 13.8718 | -7.029396e-05 | -0.04307658
0.3779627 | 13.91875 | -6.264268e-05 | -0.03838783
0.3799009 | 13.96562 | -5.51401e-05 | -0.0337902
0.3818392 | 14.01243 | -4.781666e-05 | -0.02930235
0.3837775 | 14.05915 | -4.070218e-05 | -0.02494256
0.3857158 | 14.10577 | -3.38252e-05 | -0.02072829
0.387654 | 14.1523 | -2.721334e-05 | -0.01667651
0.3895923 | 14.19873 | -2.089328e-05 | -0.01280353
0.3915306 | 14.24504 | -1.489035e-05 | -0.009124902
0.3934688 | 14.29122 | -9.228992e-06 | -0.005655585
0.3954071 | 14.33728 | -3.932163e-06 | -0.002409654
0.3973454 | 14.3832 | 9.782035e-07 | 0.0005994493
0.3992836 | 14.42898 | 5.48168e-06 | 0.003359208
0.4012219 | 14.47461 | 9.558977e-06 | 0.005857802
0.4031602 | 14.52008 | 1.319236e-05 | 0.008084364
0.4050985 | 14.56538 | 1.636543e-05 | 0.01002884
0.4070367 | 14.61051 | 1.90633e-05 | 0.01168211
0.408975 | 14.65546 | 2.127258e-05 | 0.01303597
0.4109133 | 14.70023 | 2.298161e-05 | 0.01408328
0.4128515 | 14.7448 | 2.418e-05 | 0.01481766
0.4147898 | 14.78917 | 2.485939e-05 | 0.01523399
0.4167281 | 14.83333 | 2.501281e-05 | 0.01532801
0.4186663 | 14.87729 | 2.463531e-05 | 0.01509667
0.4206046 | 14.92102 | 2.37234e-05 | 0.01453785
0.4225429 | 14.96453 | 2.227574e-05 | 0.01365071
0.4244812 | 15.0078 | 2.029271e-05 | 0.0124355
0.4264194 | 15.05084 | 1.777661e-05 | 0.01089362
0.4283577 | 15.09363 | 1.473188e-05 | 0.00902779
0.430296 | 15.13618 | 1.116509e-05 | 0.006842038
0.4322342 | 15.17847 | 7.084993e-06 | 0.004341728
0.4341725 | 15.2205 | 2.502806e-06 | 0.001533735
0.4361108 | 15.26226 | -2.567948e-06 | -0.001573655
0.438049 | 15.30375 | -8.111593e-06 | -0.004970835
0.4399873 | 15.34497 | -1.411002e-05 | -0.008646708
0.4419256 | 15.3859 | -2.054377e-05 | -0.01258935
0.4438639 | 15.42655 | -2.739124e-05 | -0.01678552
0.4458021 | 15.4669 | -3.462932e-05 | -0.02122107
0.4477404 | 15.50697 | -4.223341e-05 | -0.0258809
0.4496787 | 15.54673 | -5.017746e-05 | -0.03074906
0.4516169 | 15.58619 | -5.843451e-05 | -0.03580904
0.4535552 | 15.62534 | -6.697638e-05 | -0.04104355
0.4554935 | 15.66417 | -7.577411e-05 | -0.04643485
0.4574317 | 15.7027 | -8.479794e-05 | -0.05196471
0.45937 | 15.7409 | -9.401754e-05 | -0.05761454
0.4613083 | 15.77878 | -0.0001034023 | -0.06336557
0.4632466 | 15.81633 | -0.0001129212 | -0.06919882
0.4651848 | 15.85356 | -0.000122543 | -0.07509515
0.4671231 | 15.89045 | -0.0001322369 | -0.08103563
0.4690614 | 15.927 | -0.0001419719 | -0.08700127
0.4709996 | 15.96322 | -0.0001517174 | -0.09297335
0.4729379 | 15.9991 | -0.0001614432 | -0.0989334
0.4748762 | 16.03463 | -0.00017112 | -0.1048634
0.4768144 | 16.06982 | -0.000180719 | -0.1107458
0.4787527 | 16.10467 | -0.0001902126 | -0.1165635
0.480691 | 16.13916 | -0.0001995739 | -0.1223002
0.4826293 | 16.1733 | -0.0002087775 | -0.1279402
0.4845675 | 16.20709 | -0.0002177993 | -0.1334688
0.4865058 | 16.24052 | -0.0002266166 | -0.1388721
0.4884441 | 16.2736 | -0.0002352086 | -0.1441373
0.4903823 | 16.30633 | -0.0002435562 | -0.1492528
0.4923206 | 16.33869 | -0.0002516427 | -0.1542082
0.4942589 | 16.3707 | -0.0002594531 | -0.1589945
0.4961971 | 16.40235 | -0.0002669752 | -0.1636041
0.4981354 | 16.43364 | -0.000274199 | -0.1680309
0.5000737 | 16.46457 | -0.0002811171 | -0.1722703
0.502012 | 16.49514 | -0.0002877241 | -0.1763191
0.5039502 | 16.52535 | -0.0002940171 | -0.1801756
0.5058885 | 16.5552 | -0.000299995 | -0.1838389
0.5078268 | 16.58469 | -0.0003056588 | -0.1873097
0.509765 | 16.61382 | -0.0003110113 | -0.1905897
0.5117033 | 16.64259 | -0.0003160567 | -0.1936816
0.5136416 | 16.67101 | -0.0003208013 | -0.1965891
0.5155798 | 16.69906 | -0.0003252525 | -0.1993168
0.5175181 | 16.72676 | -0.0003294192 | -0.2018701
0.5194564 | 16.75411 | -0.0003333117 | -0.2042555
0.5213947 | 16.7811 | -0.0003369412 | -0.2064797
0.5233329 | 16.80773 | -0.00034032 | -0.2085503
0.5252712 | 16.83402 | -0.0003434615 | -0.2104754
0.5272095 | 16.85995 | -0.0003463795 | -0.2122636
0.5291477 | 16.88554 | -0.0003490889 | -0.2139239
0.531086 | 16.91078 | -0.0003516051 | -0.2154658
0.5330243 | 16.93568 | -0.0003539437 | -0.2168989
0.5349625 | 16.96023 | -0.0003561209 | -0.2182332
0.5369008 | 16.98445 | -0.0003581531 | -0.2194785
0.5388391 | 17.00832 | -0.0003600565 | -0.2206449
0.5407774 | 17.03187 | -0.0003618478 | -0.2217426
0.5427156 | 17.05507 | -0.0003635434 | -0.2227817
0.5446539 | 17.07795 | -0.0003651593 | -0.223772
0.5465922 | 17.1005 | -0.0003667113 | -0.224723
0.5485304 | 17.12273 | -0.0003682145 | -0.2256442
0.5504687 | 17.14463 | -0.000369684 | -0.2265447
0.552407 | 17.16621 | -0.0003711336 | -0.227433
0.5543452 | 17.18748 | -0.000372577 | -0.2283176
0.5562835 | 17.20844 | -0.0003740263 | -0.2292057
0.5582218 | 17.22909 | -0.000375493 | -0.2301045
0.5601601 | 17.24943 | -0.0003769873 | -0.2310202
0.5620983 | 17.26947 | -0.0003785183 | -0.2319584
0.5640366 | 17.28921 | -0.0003800941 | -0.2329241
0.5659749 | 17.30865 | -0.0003817217 | -0.2339215
0.5679131 | 17.32781 | -0.0003834074 | -0.2349545
0.5698514 | 17.34667 | -0.000385156 | -0.236026
0.5717897 | 17.36526 | -0.0003869716 | -0.2371386
0.573728 | 17.38356 | -0.0003888575 | -0.2382943
0.5756662 | 17.40158 | -0.0003908158 | -0.2394944
0.5776045 | 17.41934 | -0.0003928481 | -0.2407398
0.5795428 | 17.43682 | -0.000394955 | -0.2420309
0.581481 | 17.45404 | -0.000397136 | -0.2433675
0.5834193 | 17.47101 | -0.0003993905 | -0.244749
0.5853576 | 17.48771 | -0.0004017164 | -0.2461743
0.5872958 | 17.50416 | -0.0004041114 | -0.247642
0.5892341 | 17.52037 | -0.0004065723 | -0.2491501
0.5911724 | 17.53634 | -0.0004090953 | -0.2506962
0.5931107 | 17.55206 | -0.000411676 | -0.2522776
0.5950489 | 17.56755 | -0.0004143091 | -0.2538912
0.5969872 | 17.58281 | -0.0004169891 | -0.2555336
0.5989255 | 17.59785 | -0.00041971 | -0.2572009
0.6008637 | 17.61267 | -0.0004224649 | -0.2588891
0.602802 | 17.62726 | -0.0004252465 | -0.2605938
0.6047403 | 17.64165 | -0.0004280474 | -0.2623101
0.6066785 | 17.65583 | -0.0004308594 | -0.2640333
0.6086168 | 17.66981 | -0.0004336739 | -0.2657581
0.6105551 | 17.68359 | -0.0004364822 | -0.2674791
0.6124934 | 17.69717 | -0.0004392751 | -0.2691906
0.6144316 | 17.71056 | -0.000442043 | -0.2708867
0.6163699 | 17.72377 | -0.000444776 | -0.2725615
0.6183082 | 17.7368 | -0.0004474641 | -0.2742088
0.6202464 | 17.74966 | -0.0004500971 | -0.2758223
0.6221847 | 17.76234 | -0.0004526643 | -0.2773956
0.624123 | 17.77485 | -0.0004551551 | -0.2789219
0.6260612 | 17.7872 | -0.0004575588 | -0.2803949
0.6279995 | 17.7994 | -0.0004598644 | -0.2818078
0.6299378 | 17.81144 | -0.0004620613 | -0.2831541
0.6318761 | 17.82333 | -0.0004641383 | -0.2844269
0.6338143 | 17.83508 | -0.000466085 | -0.2856199
0.6357526 | 17.84668 | -0.0004678907 | -0.2867264
0.6376909 | 17.85815 | -0.0004695447 | -0.28774
0.6396291 | 17.86949 | -0.0004710371 | -0.2886545
0.6415674 | 17.8807 | -0.0004723578304 | -0.2894639
0.6435057 | 17.89179 | -0.0004734971 | -0.290162
0.6454439 | 17.90276 | -0.0004744458 | -0.2907434
0.6473822 | 17.91361 | -0.0004751948 | -0.2912024
0.6493205 | 17.92435 | -0.0004757361 | -0.2915341
0.6512588 | 17.93498 | -0.0004760612 | -0.2917333
0.653197 | 17.94552 | -0.0004761632 | -0.2917958
0.6551353 | 17.95595 | -0.000476035 | -0.2917173
0.6570736 | 17.96629 | -0.0004756707 | -0.291494
0.6590118 | 17.97653 | -0.0004750645 | -0.2911225
0.6609501 | 17.98669 | -0.0004742118 | -0.2906
0.6628884 | 17.99677 | -0.000473109 | -0.2899242
0.6648266 | 18.00676 | -0.0004717524 | -0.2890928
0.6667649 | 18.01668 | -0.0004701402 | -0.2881049
0.6687032 | 18.02653 | -0.0004682712 | -0.2869595
0.6706415 | 18.0363 | -0.0004661446 | -0.2856563
0.6725797 | 18.04601 | -0.0004637613 | -0.2841958
0.674518 | 18.05566 | -0.000461123 | -0.2825791
0.6764563 | 18.06525 | -0.0004582328 | -0.2808079
0.6783945 | 18.07478 | -0.0004550943 | -0.2788847
0.6803328 | 18.08426 | -0.000451713 | -0.2768126
0.6822711 | 18.09369 | -0.0004480952 | -0.2745956
0.6842093 | 18.10307 | -0.0004442487 | -0.2722384
0.6861476 | 18.11241 | -0.0004401823 | -0.2697465
0.6880859 | 18.12171 | -0.0004359059 | -0.2671259
0.6900242 | 18.13097 | -0.0004314304 | -0.2643833
0.6919624 | 18.14019 | -0.0004267675 | -0.2615258
0.6939007 | 18.14938 | -0.0004219299 | -0.2585613
0.695839 | 18.15854 | -0.0004169307 | -0.2554978
0.6977772 | 18.16767 | -0.0004117841 | -0.2523439
0.6997155 | 18.17677 | -0.0004065045 | -0.2491085
0.7016538 | 18.18585 | -0.0004011067 | -0.2458007
0.703592 | 18.19491 | -0.0003956063 | -0.24243
0.7055303 | 18.20396 | -0.0003900186 | -0.2390059
0.7074686 | 18.21298 | -0.0003843596 | -0.235538
0.7094069 | 18.22199 | -0.0003786453 | -0.2320362
0.7113451 | 18.23098 | -0.0003728915 | -0.2285102
0.7132834 | 18.23997 | -0.0003671142 | -0.2249699
0.7152217 | 18.24894 | -0.000361329 | -0.2214247
0.7171599 | 18.2579 | -0.0003555518 | -0.2178844
0.7190982 | 18.26686 | -0.0003497974 | -0.2143581
0.7210365 | 18.27581 | -0.000344081 | -0.210855
0.7229747 | 18.28476 | -0.0003384167 | -0.2073839
0.724913 | 18.29371 | -0.0003328184 | -0.2039532
0.7268513 | 18.30265 | -0.0003272991 | -0.2005709
0.7287896 | 18.31159 | -0.0003218712 | -0.1972447
0.7307278 | 18.32053 | -0.0003165463 | -0.1939816
0.7326661 | 18.32948 | -0.0003113349 | -0.190788
0.7346044 | 18.33842 | -0.0003062468 | -0.18767
0.7365426 | 18.34737 | -0.0003012904 | -0.1846326
0.7384809 | 18.35632 | -0.0002964731 | -0.1816806
0.7404192 | 18.36527 | -0.0002918009 | -0.1788174
0.7423574 | 18.37423 | -0.0002872787 | -0.1760462
0.7442957 | 18.38319 | -0.0002829099 | -0.173369
0.746234 | 18.39216 | -0.0002786962 | -0.1707868
0.7481723 | 18.40113 | -0.0002746384 | -0.1683001
0.7501105 | 18.4101 | -0.0002707357 | -0.1659086
0.7520488 | 18.41908 | -0.0002669868 | -0.1636112
0.7539871 | 18.42807 | -0.0002633884 | -0.1614061
0.7559253 | 18.43706 | -0.0002599371 | -0.1592911
0.7578636 | 18.44605 | -0.0002566281 | -0.1572633
0.7598019 | 18.45504 | -0.0002534562 | -0.1553196
0.7617402 | 18.46404 | -0.0002504153 | -0.1534561
0.7636784 | 18.47304 | -0.0002474986 | -0.1516687
0.7656167 | 18.48205 | -0.000244699 | -0.1499531
0.767555 | 18.49105 | -0.000242009 | -0.1483046
0.7694932 | 18.50005 | -0.0002394205 | -0.1467184
0.7714315 | 18.50906 | -0.0002369254 | -0.1451894
0.7733698 | 18.51806 | -0.0002345157 | -0.1437127
0.775308 | 18.52706 | -0.0002321825 | -0.1422829
0.7772463 | 18.53605 | -0.0002299178 | -0.1408951
0.7791846 | 18.54504 | -0.0002277133 | -0.1395442
0.7811229 | 18.55403 | -0.0002255612 | -0.1382253
0.7830611 | 18.563 | -0.0002234536 | -0.1369338
0.7849994 | 18.57197 | -0.000221383 | -0.1356649
0.7869377 | 18.58092 | -0.0002193429 | -0.1344147
0.7888759 | 18.58987 | -0.000217327 | -0.1331794
0.7908142 | 18.5988 | -0.0002153296 | -0.1319554
0.7927525 | 18.60771 | -0.0002133459 | -0.1307397
0.7946907 | 18.6166 | -0.0002113719 | -0.12953
0.796629 | 18.62548 | -0.0002094045 | -0.1283244
0.7985673 | 18.63433 | -0.0002074414 | -0.1271214
0.8005056 | 18.64317 | -0.0002054822 | -0.1259208
0.8024438 | 18.65197 | -0.0002035266 | -0.1247224
0.8043821 | 18.66075 | -0.0002015765 | -0.1235273
0.8063204 | 18.6695 | -0.0001996345 | -0.1223373
0.8082586 | 18.67821 | -0.000197705 | -0.1211549
0.8101969 | 18.68689 | -0.0001957931 | -0.1199832
0.8121352 | 18.69553 | -0.0001939051 | -0.1188263
0.8140734 | 18.70414 | -0.0001920482 | -0.1176883
0.8160117 | 18.7127 | -0.0001902305 | -0.1165744
0.81795 | 18.72121 | -0.0001884607 | -0.1154899
0.8198883 | 18.72968 | -0.0001867485 | -0.1144406
0.8218265 | 18.7381 | -0.0001851037 | -0.1134327
0.8237648 | 18.74647 | -0.0001835365 | -0.1124723
0.8257031 | 18.75478 | -0.0001820577 | -0.1115661
0.8276413 | 18.76303 | -0.0001806779 | -0.1107206
0.8295796 | 18.77122 | -0.0001794083 | -0.1099426
0.8315179 | 18.77934 | -0.0001782598 | -0.1092387
0.8334561 | 18.7874 | -0.0001772431 | -0.1086157
0.8353944 | 18.79539 | -0.0001763689 | -0.10808
0.8373327 | 18.8033 | -0.0001756472 | -0.1076377
0.839271 | 18.81114 | -0.0001750881 | -0.1072951
0.8412092 | 18.8189 | -0.0001747008 | -0.1070577
0.8431475 | 18.82657 | -0.0001744939 | -0.106931
0.8450858 | 18.83416 | -0.0001744754 | -0.1069196
0.847024 | 18.84166 | -0.0001746522 | -0.1070279
0.8489623 | 18.84906 | -0.0001750304 | -0.1072597
0.8509006 | 18.85637 | -0.0001756152 | -0.1076181
0.8528388 | 18.86358 | -0.0001764101 | -0.1081052
0.8547771 | 18.87068 | -0.0001774181 | -0.108723
0.8567154 | 18.87768 | -0.00017864 | -0.1094717
0.8586537 | 18.88457 | -0.0001800758 | -0.1103516
0.8605919 | 18.89134 | -0.0001817234 | -0.1113612
0.8625302 | 18.898 | -0.0001835793 | -0.1124986
0.8644685 | 18.90454 | -0.0001856383 | -0.1137603
0.8664067 | 18.91095 | -0.0001878928 | -0.1151419
0.868345 | 18.91723 | -0.0001903339 | -0.1166378
0.8702833 | 18.92339 | -0.0001929504 | -0.1182412
0.8722215 | 18.92941 | -0.0001957296 | -0.1199443
0.8741598 | 18.93529 | -0.0001986579 | -0.1217388
0.8760981 | 18.94102 | -0.0002017191 | -0.1236148
0.8780364 | 18.94661 | -0.0002048968 | -0.125562
0.8799746 | 18.95206 | -0.000208173 | -0.1275697
0.8819129 | 18.95734 | -0.0002115289 | -0.1296263
0.8838512 | 18.96248 | -0.0002149452 | -0.1317198
0.8857894 | 18.96745 | -0.0002184011 | -0.1338376
0.8877277 | 18.97225 | -0.0002218761 | -0.1359671
0.889666 | 18.97689 | -0.0002253491 | -0.1380953
0.8916042 | 18.98136 | -0.0002287982 | -0.140209
0.8935425 | 18.98565 | -0.0002322023 | -0.142295
0.8954808 | 18.98976 | -0.0002355397 | -0.1443402
0.8974191 | 18.99368 | -0.0002387888 | -0.1463313
0.8993573 | 18.99743 | -0.0002419289 | -0.1482556
0.9012956 | 19.00098 | -0.0002449392 | -0.1501003
0.9032339 | 19.00433 | -0.0002478001 | -0.1518534
0.9051721 | 19.00749 | -0.0002504918 | -0.153503
0.9071104 | 19.01045 | -0.0002519622 | -0.154404
0.9090487 | 19.0132 | -0.0002526347 | -0.1548162
0.9109869 | 19.01575 | -0.0002530796 | -0.1550888
0.9129252 | 19.01808 | -0.0002532815 | -0.1552125
0.9148635 | 19.0202 | -0.0002532267 | -0.1551789
0.9168018 | 19.02209 | -0.000252903 | -0.1549806
0.91874 | 19.02377 | -0.0002523 | -0.154611
0.9206783 | 19.02521 | -0.0002514089 | -0.154065
0.9226166 | 19.02643 | -0.0002502233 | -0.1533384
0.9245548 | 19.02741 | -0.0002487386 | -0.1524286
0.9264931 | 19.02816 | -0.0002469526 | -0.1513341
0.9284314 | 19.02866 | -0.0002448657 | -0.1500553
0.9303696 | 19.02892 | -0.0002424806 | -0.1485936
0.9323079 | 19.02893 | -0.0002398024 | -0.1469525
0.9342462 | 19.02869 | -0.0002368387 | -0.1451363
0.9361845 | 19.0282 | -0.000233599 | -0.1431509
0.9381227 | 19.02745 | -0.0002300946 | -0.1410035
0.940061 | 19.02644 | -0.0002263389 | -0.1387019
0.9419993 | 19.02516 | -0.0002223465 | -0.1362553
0.9439375 | 19.02361 | -0.0002181336 | -0.1336736
0.9458758 | 19.0218 | -0.0002137176 | -0.1309675
0.9478141 | 19.01971 | -0.0002091169 | -0.1281482
0.9497523 | 19.01734 | -0.0002043509 | -0.1252275
0.9516906 | 19.0147 | -0.0001994395 | -0.1222178
0.9536289 | 19.01177 | -0.0001944035 | -0.1191317
0.9555672 | 19.00855 | -0.0001892636 | -0.1159819
0.9575054 | 19.00504 | -0.0001840412 | -0.1127816
0.9594437 | 19.00124 | -0.0001787573 | -0.1095436
0.961382 | 18.99715 | -0.0001734332 | -0.106281
0.9633202 | 18.99276 | -0.0001680873 | -0.1030049
0.9652585 | 18.98806 | -0.0001627441 | -0.09973063
0.9671968 | 18.98307 | -0.0001574209 | -0.09646853
0.9691351 | 18.97776 | -0.0001521365 | -0.09323024
0.9710733 | 18.97215 | -0.0001469088 | -0.09002664
0.9730116 | 18.96622 | -0.0001417543 | -0.0868679
0.9749499 | 18.95998 | -0.0001366882 | -0.08376337
0.9768881 | 18.95343 | -0.0001317242 | -0.08072144
0.9788264 | 18.94655 | -0.0001268745 | -0.0777495
0.9807647 | 18.93935 | -0.0001221492 | -0.07485378
0.9827029 | 18.93183 | -0.0001175564 | -0.0720393
0.9846412 | 18.92398 | -0.0001131021 | -0.06930969
0.9865795 | 18.91581 | -0.00010879 | -0.06666718
0.9885178 | 18.9073 | -0.000104621 | -0.06411242
0.990456 | 18.89845 | -0.0001005937 | -0.06164444
0.9923943 | 18.88928 | -9.670361e-05 | -0.05926058
0.9943326 | 18.87976 | -9.294384e-05 | -0.05695657
0.9962708 | 18.86991 | -8.930497e-05 | -0.05472665
0.9982091 | 18.85971 | -8.577537e-05 | -0.05256369
1.000147 | 18.84917 | -8.234137e-05 | -0.05045931
1.002086 | 18.83828 | -7.898741e-05 | -0.04840399
1.004024 | 18.82705 | -7.569632e-05 | -0.04638718
1.005962 | 18.81547 | -7.244943e-05 | -0.04439747
1.0079 | 18.80354 | -6.922679e-05 | -0.04242262
1.009839 | 18.79126 | -6.600739e-05 | -0.04044975
1.011777 | 18.77862 | -6.276932e-05 | -0.03846543
1.013715 | 18.76563 | -5.948994e-05 | -0.03645581
1.015654 | 18.75228 | -5.614616e-05 | -0.03440672
1.017592 | 18.73857 | -5.271453e-05 | -0.03230379
1.01953 | 18.72451 | -4.917149e-05 | -0.0301326
1.021468 | 18.71008 | -4.549356e-05 | -0.02787874
1.023407 | 18.69529 | -4.165752e-05 | -0.02552799
1.025345 | 18.68015 | -3.764059e-05 | -0.02306639
1.027283 | 18.66463 | -3.342067e-05 | -0.0204804
1.029221 | 18.64876 | -2.897646e-05 | -0.01775696
1.03116 | 18.63251 | -2.428772e-05 | -0.01488367
1.033098 | 18.61591 | -1.933542e-05 | -0.01184887
1.035036 | 18.59893 | -1.410197e-05 | -0.008641775
1.036975 | 18.58159 | -8.57135e-06 | -0.005252577
1.038913 | 18.56388 | -2.729374e-06 | -0.001672578
1.040851 | 18.5458 | 3.436162e-06 | 0.002105702
1.042789 | 18.52735 | 9.935277e-06 | 0.006088401
1.044728 | 18.50853 | 1.677561e-05 | 0.0102802
1.046666 | 18.48934 | 2.396223e-05 | 0.01468421
1.048604 | 18.46978 | 3.149744e-05 | 0.01930183
1.050542 | 18.44986 | 3.93806e-05 | 0.02413268
1.052481 | 18.42956 | 4.760791e-05 | 0.02917443
1.054419 | 18.40889 | 5.617233e-05 | 0.03442276
1.056357 | 18.38785 | 6.506368e-05 | 0.03987144
1.058295 | 18.36644 | 7.426883e-05 | 0.04551241
1.060234 | 18.34466 | 8.377189e-05 | 0.05133594
1.062172 | 18.32251 | 9.355442e-05 | 0.05733074
1.06411 | 18.29999 | 0.0001035956 | 0.06348404
1.066049 | 18.2771 | 0.0001138725 | 0.06978179
1.067987 | 18.25384 | 0.0001243602 | 0.07620871
1.069925 | 18.23021 | 0.0001350319 | 0.08274842
1.071863 | 18.20622 | 0.0001458595 | 0.08938361
1.073802 | 18.18185 | 0.0001568132 | 0.09609611
1.07574 | 18.15713 | 0.0001678622 | 0.102867
1.077678 | 18.13203 | 0.0001789747 | 0.1096768
1.079616 | 18.10658 | 0.0001901181 | 0.1165056
1.081555 | 18.08076 | 0.0002012592 | 0.1233329
1.083493 | 18.05457 | 0.0002123644 | 0.1301383
1.085431 | 18.02803 | 0.0002234 | 0.1369009
1.08737 | 18.00112 | 0.0002343321 | 0.1436002
1.089308 | 17.97386 | 0.0002451271 | 0.1502154
1.091246 | 17.94623 | 0.0002557519 | 0.1567264
1.093184 | 17.91826 | 0.0002661738 | 0.163113
1.095123 | 17.88992 | 0.0002763611 | 0.1693558
1.097061 | 17.86124 | 0.0002862828 | 0.1754359
1.098999 | 17.8322 | 0.0002959093 | 0.1813351
1.100937 | 17.80281 | 0.0003052123 | 0.1870361
1.102876 | 17.77308 | 0.0003141652 | 0.1925224
1.104814 | 17.74299 | 0.000322743 | 0.197779
1.106752 | 17.71257 | 0.0003309229 | 0.2027916
1.10869 | 17.6818 | 0.0003386842 | 0.2075478
1.110629 | 17.65069 | 0.000346009 | 0.2120365
1.112567 | 17.61924 | 0.0003528819 | 0.2162483
1.114505 | 17.58746 | 0.0003592905 | 0.2201755
1.116444 | 17.55534 | 0.0003652254 | 0.2238124
1.118382 | 17.5229 | 0.00037068 | 0.227155
1.12032 | 17.49012 | 0.0003756503 | 0.2302009
1.122258 | 17.45702 | 0.000380135 | 0.2329491
1.124197 | 17.42359 | 0.0003841353 | 0.2354006
1.126135 | 17.38984 | 0.0003876547 | 0.2375572
1.128073 | 17.35578 | 0.0003906987 | 0.2394227
1.130011 | 17.32139 | 0.0003932753 | 0.2410016
1.13195 | 17.2867 | 0.0003953942 | 0.2423001
1.133888 | 17.2517 | 0.000397067 | 0.2433251
1.135826 | 17.21639 | 0.000398307 | 0.244085
1.137765 | 17.18077 | 0.0003991292 | 0.2445889
1.139703 | 17.14486 | 0.00039955 | 0.2448468
1.141641 | 17.10864 | 0.0003995872 | 0.2448696
1.143579 | 17.07214 | 0.00039926 | 0.244669
1.145518 | 17.03534 | 0.0003985884 | 0.2442575
1.147456 | 16.99826 | 0.0003975936 | 0.2436479
1.149394 | 16.96089 | 0.0003962977 | 0.2428537
1.151332 | 16.92324 | 0.0003947235 | 0.2418891
1.153271 | 16.88532 | 0.0003928944 | 0.2407682
1.155209 | 16.84712 | 0.0003908344 | 0.2395058
1.157147 | 16.80865 | 0.0003885678 | 0.2381168
1.159086 | 16.76992 | 0.0003861192 | 0.2366163
1.161024 | 16.73093 | 0.0003835134 | 0.2350194
1.162962 | 16.69168 | 0.0003807752 | 0.2333414
1.1649 | 16.65217 | 0.0003779292 | 0.2315974
1.166839 | 16.61242 | 0.0003749996 | 0.2298021
1.168777 | 16.57242 | 0.0003720103 | 0.2279703
1.170715 | 16.53218 | 0.0003689843 | 0.2261159
1.172653 | 16.4917 | 0.0003659436 | 0.2242526
1.174592 | 16.45099 | 0.0003629093 | 0.2223931
1.17653 | 16.41005 | 0.0003599012 | 0.2205497
1.178468 | 16.36889 | 0.0003569377 | 0.2187337
1.180406 | 16.32751 | 0.0003540363 | 0.2169557
1.182345 | 16.28592 | 0.000351213 | 0.2152255
1.184283 | 16.24411 | 0.0003484827 | 0.2135524
1.186221 | 16.2021 | 0.0003458592 | 0.2119447
1.18816 | 16.15989 | 0.0003433551 | 0.2104102
1.190098 | 16.11749 | 0.0003409818 | 0.2089558
1.192036 | 16.07489 | 0.0003387496 | 0.2075879
1.193974 | 16.0321 | 0.0003366678 | 0.2063121
1.195913 | 15.98914 | 0.0003347443 | 0.2051334
1.197851 | 15.946 | 0.0003329862 | 0.2040561
1.199789 | 15.90269 | 0.0003313995 | 0.2030837
1.201727 | 15.85921 | 0.000329989 | 0.2022194
1.203666 | 15.81557 | 0.0003287586 | 0.2014654
1.205604 | 15.77178 | 0.0003277111 | 0.2008234
1.207542 | 15.72783 | 0.0003268483 | 0.2002947
1.209481 | 15.68374 | 0.000326171 | 0.1998796
1.211419 | 15.63951 | 0.0003256791 | 0.1995782
1.213357 | 15.59515 | 0.0003253714 | 0.1993896
1.215295 | 15.55066 | 0.0003252459 | 0.1993127
1.217234 | 15.50604 | 0.0003252996 | 0.1993456
1.219172 | 15.46131 | 0.0003255286 | 0.199486
1.22111 | 15.41646 | 0.000325928 | 0.1997307
1.223048 | 15.37151 | 0.0003264922 | 0.2000765
1.224987 | 15.32645 | 0.0003272148 | 0.2005193
1.226925 | 15.2813 | 0.0003280884 | 0.2010547
1.228863 | 15.23606 | 0.0003291053 | 0.2016778
1.230802 | 15.19074 | 0.0003302569 | 0.2023835
1.23274 | 15.14533 | 0.0003315342 | 0.2031663
1.234678 | 15.09986 | 0.0003329279 | 0.2040203
1.236616 | 15.05431 | 0.000334428 | 0.2049396
1.238555 | 15.00871 | 0.0003360243 | 0.2059178
1.240493 | 14.96305 | 0.0003377066 | 0.2069487
1.242431 | 14.91735 | 0.000339464 | 0.2080257
1.244369 | 14.87159 | 0.0003412858 | 0.2091421
1.246308 | 14.82581 | 0.000343161 | 0.2102912
1.248246 | 14.77999 | 0.0003450785 | 0.2114663
1.250184 | 14.73414 | 0.0003470273 | 0.2126605
1.252122 | 14.68828 | 0.0003489963 | 0.2138671
1.254061 | 14.6424 | 0.0003509745 | 0.2150794
1.255999 | 14.59652 | 0.000352951 | 0.2162906
1.257937 | 14.55063 | 0.0003549151 | 0.2174942
1.259876 | 14.50475 | 0.0003568562 | 0.2186837
1.261814 | 14.45888 | 0.0003587641 | 0.2198529
1.263752 | 14.41303 | 0.0003606287 | 0.2209955
1.26569 | 14.3672 | 0.0003624404 | 0.2221058
1.267629 | 14.3214 | 0.00036419 | 0.2231779
1.269567 | 14.27563 | 0.0003658686 | 0.2242066
1.271505 | 14.22991 | 0.0003674679 | 0.2251866
1.273443 | 14.18423 | 0.0003689801 | 0.2261133
1.275382 | 14.13861 | 0.000370398 | 0.2269823
1.27732 | 14.09305 | 0.0003717151 | 0.2277894
1.279258 | 14.04755 | 0.0003729254 | 0.228531
1.281197 | 14.00213 | 0.0003740238 | 0.2292041
1.283135 | 13.95678 | 0.0003750057 | 0.2298059
1.285073 | 13.91152 | 0.0003758677 | 0.2303341
1.287011 | 13.86635 | 0.000376607 | 0.2307872
1.28895 | 13.82127 | 0.0003772217 | 0.2311639
1.290888 | 13.7763 | 0.000377711 | 0.2314637
1.292826 | 13.73143 | 0.0003780749 | 0.2316867
1.294764 | 13.68669 | 0.0003783144 | 0.2318335
1.296703 | 13.64206 | 0.0003784319 | 0.2319054
1.298641 | 13.59755 | 0.0003784304 | 0.2319046
1.300579 | 13.55318 | 0.0003783145 | 0.2318335
1.302518 | 13.50895 | 0.0003780894 | 0.2316955
1.304456 | 13.46487 | 0.0003777614 | 0.2314946
1.306394 | 13.42093 | 0.0003773378 | 0.231235
1.308332 | 13.37715 | 0.0003768266 | 0.2309217
1.310271 | 13.33353 | 0.0003762366 | 0.2305601
1.312209 | 13.29008 | 0.0003755772 | 0.2301561
1.314147 | 13.2468 | 0.0003748585 | 0.2297157
1.316085 | 13.2037 | 0.0003740912 | 0.2292455
1.318024 | 13.16079 | 0.0003732865 | 0.2287523
1.319962 | 13.11807 | 0.0003724559 | 0.2282433
1.3219 | 13.07554 | 0.0003716113 | 0.2277258
1.323838 | 13.03321 | 0.000370765 | 0.2272071
1.325777 | 12.99109 | 0.0003699294 | 0.2266951
1.327715 | 12.94919 | 0.000369117 | 0.2261973
1.329653 | 12.9075 | 0.0003683407 | 0.2257215
1.331592 | 12.86603 | 0.0003676131 | 0.2252757
1.33353 | 12.8248 | 0.000366947 | 0.2248674
1.335468 | 12.7838 | 0.0003663548 | 0.2245045
1.337406 | 12.74303 | 0.000365849 | 0.2241946
1.339345 | 12.70251 | 0.0003654418 | 0.2239451
1.341283 | 12.66224 | 0.0003651451 | 0.2237632
1.343221 | 12.62222 | 0.0003649703 | 0.2236561
1.345159 | 12.58246 | 0.0003649285 | 0.2236305
1.347098 | 12.54297 | 0.0003650303 | 0.2236929
1.349036 | 12.50374 | 0.0003652857 | 0.2238494
1.350974 | 12.46479 | 0.0003657043 | 0.2241059
1.352913 | 12.42611 | 0.0003662946 | 0.2244677
1.354851 | 12.38772 | 0.0003670649 | 0.2249397
1.356789 | 12.34961 | 0.0003680223 | 0.2255264
1.358727 | 12.3118 | 0.0003691733 | 0.2262318
1.360666 | 12.27428 | 0.0003705235 | 0.2270591
1.362604 | 12.23706 | 0.0003720775 | 0.2280114
1.364542 | 12.20014 | 0.000373839 | 0.2290909
1.36648 | 12.16353 | 0.000375811 | 0.2302993
1.368419 | 12.12723 | 0.0003779954 | 0.231638
1.370357 | 12.09125 | 0.0003803935 | 0.2331075
1.372295 | 12.05559 | 0.0003830054 | 0.2347081
1.374234 | 12.02025 | 0.0003858307 | 0.2364395
1.376172 | 11.98523 | 0.0003888678 | 0.2383006
1.37811 | 11.95055 | 0.0003921144 | 0.2402902
1.380048 | 11.9162 | 0.0003955675 | 0.2424062
1.381987 | 11.88218 | 0.0003992229 | 0.2446463
1.383925 | 11.84851 | 0.000403076 | 0.2470075
1.385863 | 11.81517 | 0.000407121 | 0.2494863
1.387801 | 11.78219 | 0.0004113515 | 0.2520788
1.38974 | 11.74955 | 0.0004157601 | 0.2547804
1.391678 | 11.71726 | 0.0004203386 | 0.2575862
1.393616 | 11.68532 | 0.0004250783 | 0.2604906
1.395554 | 11.65375 | 0.0004299692 | 0.2634878
1.397493 | 11.62253 | 0.0004350008 | 0.2665712
1.399431 | 11.59167 | 0.0004401618 | 0.2697339
1.401369 | 11.56117 | 0.0004454399 | 0.2729684
1.403308 | 11.53104 | 0.0004508223 | 0.2762667
1.405246 | 11.50128 | 0.000456295 | 0.2796205
1.407184 | 11.47188 | 0.0004618433 | 0.2830205
1.409122 | 11.44286 | 0.0004674514 | 0.2864572
1.411061 | 11.41421 | 0.0004731027 | 0.2899203
1.412999 | 11.38593 | 0.0004787793 | 0.2933989
1.414937 | 11.35802 | 0.0004844621 | 0.2968814
1.416875 | 11.33049 | 0.0004901312 | 0.3003555
1.418814 | 11.30334 | 0.000495765 | 0.3038079
1.420752 | 11.27656 | 0.000501341 | 0.3072249
1.42269 | 11.25017 | 0.0005068352 | 0.3105918
1.424629 | 11.22415 | 0.0005122224 | 0.3138931
1.426567 | 11.19851 | 0.0005174764 | 0.3171128
1.428505 | 11.17326 | 0.00052257 | 0.3202342
1.430443 | 11.14838 | 0.0005274755 | 0.3232403
1.432382 | 11.12388 | 0.0005321642 | 0.3261136
1.43432 | 11.09977 | 0.0005366072 | 0.3288363
1.436258 | 11.07603 | 0.0005407752 | 0.3313905
1.438196 | 11.05268 | 0.0005446388 | 0.3337581
1.440135 | 11.02971 | 0.0005481685 | 0.3359211
1.442073 | 11.00711 | 0.0005513349 | 0.3378615
1.444011 | 10.98489 | 0.0005541089 | 0.3395614
1.445949 | 10.96305 | 0.0005564619 | 0.3410034
1.447888 | 10.94159 | 0.0005583658 | 0.3421701
1.449826 | 10.92051 | 0.0005597931 | 0.3430448
1.451764 | 10.8998 | 0.0005607175 | 0.3436112
1.453703 | 10.87946 | 0.0005611133 | 0.3438538
1.455641 | 10.85949 | 0.0005609562 | 0.3437575
1.457579 | 10.8399 | 0.0005602231 | 0.3433083
1.459517 | 10.82067 | 0.0005588925 | 0.3424929
1.461456 | 10.80182 | 0.0005569444 | 0.341299
1.463394 | 10.78332 | 0.0005543604 | 0.3397156
1.465332 | 10.76519 | 0.0005511245 | 0.3377326
1.46727 | 10.74743 | 0.0005472225 | 0.3353414
1.469209 | 10.73001 | 0.0005426426 | 0.3325348
1.471147 | 10.71296 | 0.0005373757 | 0.3293072
1.473085 | 10.69626 | 0.0005314153 | 0.3256546
1.475024 | 10.67991 | 0.0005247579 | 0.321575
1.476962 | 10.66391 | 0.0005174032 | 0.317068
1.4789 | 10.64825 | 0.0005093541 | 0.3121354
1.480838 | 10.63294 | 0.0005006171 | 0.3067813
1.482777 | 10.61797 | 0.0004912022 | 0.3010118
1.484715 | 10.60333 | 0.0004811232 | 0.2948353
1.486653 | 10.58902 | 0.0004703972 | 0.2882624
1.488591 | 10.57505 | 0.0004590445 | 0.2813053
1.49053 | 10.56139 | 0.0004470884 | 0.2739786
1.492468 | 10.54807 | 0.0004345549 | 0.266298
1.494406 | 10.53505 | 0.0004214726 | 0.2582811
1.496345 | 10.52236 | 0.0004078726 | 0.2499469
1.498283 | 10.50997 | 0.0003937877 | 0.2413156
1.500221 | 10.49789 | 0.0003792531 | 0.2324087
1.502159 | 10.48611 | 0.0003643054 | 0.2232486
1.504098 | 10.47462 | 0.0003489827 | 0.2138588
1.506036 | 10.46344 | 0.0003333247 | 0.2042635
1.507974 | 10.45253 | 0.0003173717 | 0.1944874
1.509912 | 10.44192 | 0.0003011653 | 0.184556
1.511851 | 10.43158 | 0.0002847473 | 0.174495
1.513789 | 10.42152 | 0.0002681605 | 0.1643304
1.515727 | 10.41173 | 0.0002514473 | 0.1540885
1.517665 | 10.4022 | 0.0002346507 | 0.1437954
1.519604 | 10.39293 | 0.000217813 | 0.1334772
1.521542 | 10.38392 | 0.0002009764 | 0.1231596
1.52348 | 10.37516 | 0.0001841824 | 0.1128681
1.525419 | 10.36664 | 0.0001674716 | 0.1026277
1.527357 | 10.35836 | 0.0001508838 | 0.09246253
1.529295 | 10.35032 | 0.0001344571 | 0.08239618
1.531233 | 10.34251 | 0.0001182286 | 0.07245125
1.533172 | 10.33492 | 0.0001022335 | 0.06264931
1.53511 | 10.32755 | 8.650496e-05 | 0.05301079
1.537048 | 10.32039 | 7.107436e-05 | 0.04355481
1.538986 | 10.31344 | 5.597055e-05 | 0.03429911
1.540925 | 10.30669 | 4.121993e-05 | 0.02525983
1.542863 | 10.30014 | 2.684614e-05 | 0.01645148
1.544801 | 10.29378 | 1.286992e-05 | 0.007886768
1.54674 | 10.28761 | -6.909413e-07 | -0.0004234132
1.548678 | 10.28161 | -1.382148e-05 | -0.008469891
1.550616 | 10.27579 | -2.650945e-05 | -0.01624516
1.552554 | 10.27014 | -3.874517e-05 | -0.02374328
1.554493 | 10.26466 | -5.052145e-05 | -0.03095986
1.556431 | 10.25933 | -6.183342e-05 | -0.03789191
1.558369 | 10.25415 | -7.267845e-05 | -0.04453782
1.560307 | 10.24912 | -8.305599e-05 | -0.05089724
1.562246 | 10.24423 | -9.296748e-05 | -0.05697106
1.564184 | 10.23947 | -0.0001024162 | -0.06276128
1.566122 | 10.23485 | -0.0001114071 | -0.06827099
1.568061 | 10.23035 | -0.0001199469 | -0.07350425
1.569999 | 10.22597 | -0.0001280437 | -0.07846601
1.571937 | 10.2217 | -0.000135707 | -0.08316208
1.573875 | 10.21754 | -0.0001429474 | -0.08759904
1.575814 | 10.21348 | -0.0001497767 | -0.09178413
1.577752 | 10.20952 | -0.000156208 | -0.09572522
1.57969 | 10.20565 | -0.0001622547 | -0.09943071
1.581628 | 10.20187 | -0.0001679314 | -0.1029094
1.583567 | 10.19817 | -0.0001732533 | -0.1061707
1.585505 | 10.19455 | -0.0001782358 | -0.109224
1.587443 | 10.191 | -0.000182895 | -0.1120792
1.589381 | 10.18752 | -0.0001872472 | -0.1147463
1.59132 | 10.1841 | -0.0001913089 | -0.1172353
1.593258 | 10.18073 | -0.0001950965 | -0.1195564
1.595196 | 10.17742 | -0.0001986265 | -0.1217196
1.597135 | 10.17416 | -0.0002019151 | -0.1237349
1.599073 | 10.17094 | -0.0002049783 | -0.125612
1.601011 | 10.16776 | -0.0002078314 | -0.1273604
1.602949 | 10.16461 | -0.0002104896 | -0.1289894
1.604888 | 10.1615 | -0.0002129671 | -0.1305076
1.606826 | 10.15841 | -0.0002152775 | -0.1319234
1.608764 | 10.15534 | -0.0002174335 | -0.1332446
1.610702 | 10.1523 | -0.0002194473 | -0.1344787
1.612641 | 10.14926 | -0.0002213303 | -0.1356326
1.614579 | 10.14624 | -0.0002230931 | -0.1367129
1.616517 | 10.14323 | -0.0002247459 | -0.1377257
1.618456 | 10.14022 | -0.000226298 | -0.1386768
1.620394 | 10.13722 | -0.0002277582 | -0.1395717
1.622332 | 10.13421 | -0.0002291348 | -0.1404152
1.62427 | 10.13119 | -0.0002304352 | -0.1412122
1.626209 | 10.12817 | -0.0002316667 | -0.1419668
1.628147 | 10.12514 | -0.0002328357 | -0.1426832
1.630085 | 10.1221 | -0.0002339482 | -0.1433649
1.632023 | 10.11904 | -0.0002350098 | -0.1440155
1.633962 | 10.11597 | -0.0002360256 | -0.144638
1.6359 | 10.11288 | -0.0002370001 | -0.1452352
1.637838 | 10.10976 | -0.0002379375 | -0.1458096
1.639777 | 10.10662 | -0.0002388417 | -0.1463637
1.641715 | 10.10346 | -0.0002397159 | -0.1468994
1.643653 | 10.10028 | -0.0002405633 | -0.1474187
1.645591 | 10.09706 | -0.0002413865 | -0.1479232
1.64753 | 10.09382 | -0.0002421879 | -0.1484143
1.649468 | 10.09055 | -0.0002429696 | -0.1488933
1.651406 | 10.08725 | -0.0002437333 | -0.1493613
1.653344 | 10.08392 | -0.0002444805 | -0.1498192
1.655283 | 10.08056 | -0.0002452127 | -0.1502679
1.657221 | 10.07717 | -0.0002459308 | -0.1507079
1.659159 | 10.07375 | -0.0002466357 | -0.1511399
1.661097 | 10.0703 | -0.0002473282 | -0.1515643
1.663036 | 10.06682 | -0.0002480088 | -0.1519813
1.664974 | 10.06331 | -0.0002486779 | -0.1523914
1.666912 | 10.05977 | -0.0002493359 | -0.1527946
1.668851 | 10.0562 | -0.000249983 | -0.1531911
1.670789 | 10.0526 | -0.0002506193 | -0.1535811
1.672727 | 10.04897 | -0.0002512448 | -0.1539644
1.674665 | 10.04532 | -0.0002518596 | -0.1543412
1.676604 | 10.04165 | -0.0002524636 | -0.1547113
1.678542 | 10.03795 | -0.0002530566 | -0.1550747
1.68048 | 10.03424 | -0.0002536384 | -0.1554312
1.682418 | 10.0305 | -0.0002542087 | -0.1557807
1.684357 | 10.02674 | -0.0002547674 | -0.1561231
1.686295 | 10.02298 | -0.000255314 | -0.156458
1.688233 | 10.01919 | -0.0002558482 | -0.1567854
1.690172 | 10.0154 | -0.0002563697 | -0.157105
1.69211 | 10.0116 | -0.0002568781 | -0.1574165
1.694048 | 10.00779 | -0.0002573731 | -0.1577199
1.695986 | 10.00399 | -0.0002578542 | -0.1580147
1.697925 | 10.00018 | -0.0002583212 | -0.1583008
1.699863 | 9.99637 | -0.0002587736 | -0.1585781
1.701801 | 9.992569 | -0.0002592113 | -0.1588463
1.703739 | 9.988777 | -0.0002596338 | -0.1591052
1.705678 | 9.984997 | -0.0002600411 | -0.1593548
1.707616 | 9.981233 | -0.0002604329 | -0.1595949
1.709554 | 9.977487 | -0.0002608091 | -0.1598255
1.711493 | 9.973762 | -0.0002611698 | -0.1600465
1.713431 | 9.970063 | -0.000261515 | -0.1602581
1.715369 | 9.966393 | -0.0002618449 | -0.1604602
1.717307 | 9.962755 | -0.0002621599 | -0.1606532
1.719246 | 9.959153 | -0.0002624603 | -0.1608373
1.721184 | 9.95559 | -0.0002627467 | -0.1610128
1.723122 | 9.952069 | -0.0002630198 | -0.1611802
1.72506 | 9.948595 | -0.0002632804 | -0.1613399
1.726999 | 9.945171 | -0.0002635297 | -0.1614927
1.728937 | 9.9418 | -0.0002637689 | -0.1616392
1.730875 | 9.938486 | -0.0002639992 | -0.1617804
1.732813 | 9.935232 | -0.0002642223 | -0.1619171
1.734752 | 9.932042 | -0.0002644399 | -0.1620505
1.73669 | 9.928919 | -0.0002646539 | -0.1621816
1.738628 | 9.925866 | -0.0002648663 | -0.1623118
1.740567 | 9.922886 | -0.0002650793 | -0.1624423
1.742505 | 9.919983 | -0.0002652951 | -0.1625745
1.744443 | 9.917159 | -0.0002655162 | -0.16271
1.746381 | 9.914417 | -0.0002657451 | -0.1628503
1.74832 | 9.911761 | -0.0002659845 | -0.162997
1.750258 | 9.909191 | -0.0002662371 | -0.1631518
1.752196 | 9.906712 | -0.0002665058 | -0.1633165
1.754134 | 9.904326 | -0.0002667936 | -0.1634928
1.756073 | 9.902033 | -0.0002671034 | -0.1636826
1.758011 | 9.899837 | -0.0002674383 | -0.1638879
1.759949 | 9.897739 | -0.0002678015 | -0.1641105
1.761888 | 9.895741 | -0.0002681963 | -0.1643524
1.763826 | 9.893844 | -0.0002686258 | -0.1646156
1.765764 | 9.892048 | -0.0002690934 | -0.1649022
1.767702 | 9.890356 | -0.0002696025 | -0.1652141
1.769641 | 9.888767 | -0.0002701565 | -0.1655536
1.771579 | 9.887282 | -0.0002707587 | -0.1659226
1.773517 | 9.885901 | -0.0002714125 | -0.1663233
1.775455 | 9.884623 | -0.0002721214 | -0.1667577
1.777394 | 9.883449 | -0.0002728887 | -0.1672279
1.779332 | 9.882377 | -0.000273718 | -0.1677361
1.78127 | 9.881407 | -0.0002746126 | -0.1682843
1.783208 | 9.880537 | -0.0002755758 | -0.1688746
1.785147 | 9.879765 | -0.000276611 | -0.1695089
1.787085 | 9.879089 | -0.0002777214 | -0.1701894
1.789023 | 9.878508 | -0.0002789104 | -0.1709181
1.790962 | 9.878017 | -0.0002801811 | -0.1716968
1.7929 | 9.877616 | -0.0002815366 | -0.1725274
1.794838 | 9.877299 | -0.00028298 | -0.1734119
1.796776 | 9.877063 | -0.0002845141 | -0.1743521
1.798715 | 9.876904 | -0.0002861418 | -0.1753495
1.800653 | 9.876819 | -0.0002878657 | -0.1764059
1.802591 | 9.876801 | -0.0002896883 | -0.1775228
1.804529 | 9.876847 | -0.0002916119 | -0.1787016
1.806468 | 9.87695 | -0.0002936386 | -0.1799436
1.808406 | 9.877106 | -0.0002957704 | -0.18125
1.810344 | 9.877307 | -0.0002980089 | -0.1826217
1.812283 | 9.877548 | -0.0003003556 | -0.1840598
1.814221 | 9.877822 | -0.0003028116 | -0.1855649
1.816159 | 9.878121 | -0.000305378 | -0.1871376
1.818097 | 9.878439 | -0.0003080552 | -0.1887782
1.820036 | 9.878769 | -0.0003108437 | -0.190487
1.821974 | 9.879102 | -0.0003137434 | -0.192264
1.823912 | 9.87943 | -0.000316754 | -0.1941088
1.82585 | 9.879745 | -0.0003198747 | -0.1960212
1.827789 | 9.880039 | -0.0003231044 | -0.1980004
1.829727 | 9.880302 | -0.0003264418 | -0.2000456
1.831665 | 9.880528 | -0.0003298848 | -0.2021555
1.833604 | 9.880706 | -0.0003334312 | -0.2043288
1.835542 | 9.880827 | -0.0003370784 | -0.2065637
1.83748 | 9.880884 | -0.0003408229 | -0.2088584
1.839418 | 9.880866 | -0.0003446613 | -0.2112106
1.841357 | 9.880765 | -0.0003485893 | -0.2136177
1.843295 | 9.880572 | -0.0003526023 | -0.2160769
1.845233 | 9.880279 | -0.0003566952 | -0.218585
1.847171 | 9.879878 | -0.0003608621 | -0.2211386
1.84911 | 9.879359 | -0.000365097 | -0.2237337
1.851048 | 9.878716 | -0.0003693929 | -0.2263663
1.852986 | 9.87794 | -0.0003737426 | -0.2290318
1.854924 | 9.877025 | -0.0003781382 | -0.2317255
1.856863 | 9.875965 | -0.0003825713 | -0.2344421
1.858801 | 9.874753 | -0.000387033 | -0.2371763
1.860739 | 9.873384 | -0.0003915142 | -0.2399224
1.862678 | 9.871855 | -0.0003960051 | -0.2426744
1.864616 | 9.87016 | -0.0004004956 | -0.2454262
1.866554 | 9.8683 | -0.0004049754 | -0.2481715
1.868492 | 9.86627 | -0.0004094336 | -0.2509035
1.870431 | 9.864073 | -0.0004138593 | -0.2536156
1.872369 | 9.861707 | -0.000418241 | -0.2563007
1.874307 | 9.859177 | -0.0004225671 | -0.2589518
1.876245 | 9.856486 | -0.000426826 | -0.2615617
1.878184 | 9.853641 | -0.0004310056 | -0.264123
1.880122 | 9.850648 | -0.0004350937 | -0.2666282
1.88206 | 9.847518 | -0.0004390781 | -0.2690699
1.883999 | 9.844262 | -0.0004429464 | -0.2714404
1.885937 | 9.840896 | -0.0004466862 | -0.2737321
1.887875 | 9.837434 | -0.000450285 | -0.2759375
1.889813 | 9.833898 | -0.0004537302 | -0.2780487
1.891752 | 9.830309 | -0.0004570095 | -0.2800583
1.89369 | 9.826694 | -0.0004601104 | -0.2819586
1.895628 | 9.823079 | -0.0004630207 | -0.283742
1.897566 | 9.819499 | -0.000465728 | -0.2854011
1.899505 | 9.815989 | -0.0004682204 | -0.2869284
1.901443 | 9.81259 | -0.0004704861 | -0.2883168
1.903381 | 9.809345 | -0.0004725133 | -0.2895591
1.90532 | 9.806304 | -0.0004742907 | -0.2906483
1.907258 | 9.80352 | -0.0004758073 | -0.2915777
1.909196 | 9.801052 | -0.0004770522 | -0.2923406
1.911134 | 9.798966 | -0.000478015 | -0.2929306
1.913073 | 9.797329 | -0.0004786859 | -0.2933417
1.915011 | 9.79622 | -0.0004790552 | -0.2935681
1.916949 | 9.795719 | -0.000479114 | -0.2936041
1.918887 | 9.795917 | -0.0004788541 | -0.2934448
1.920826 | 9.796909 | -0.0004782676 | -0.2930854
1.922764 | 9.798799 | -0.0004773479 | -0.2925218
1.924702 | 9.8017 | -0.000476089 | -0.2917503
1.92664 | 9.80573 | -0.0004744858 | -0.2907679
1.928579 | 9.811019 | -0.0004725347 | -0.2895722
1.930517 | 9.817705 | -0.0004701904 | -0.2881357
1.932455 | 9.825938 | -0.0004674111 | -0.2864325
1.934394 | 9.835876 | -0.0004642739 | -0.28451
1.936332 | 9.795087 | -0.0004607768 | -0.2823669
1.937304 | 9.795087 | -0.0004607768 | -0.2823669
1.939252 | 9.807375 | -0.0004585963 | -0.2810307
1.941201 | 9.820672 | -0.0004570636 | -0.2800915
1.943149 | 9.834917 | -0.0004561095 | -0.2795068
1.945098 | 9.850051 | -0.0004556682 | -0.2792363
1.947046 | 9.866017 | -0.0004556777 | -0.2792422
1.948995 | 9.882762 | -0.00045608 | -0.2794887
1.950943 | 9.900234 | -0.0004568207 | -0.2799426
1.952892 | 9.918386 | -0.0004578491 | -0.2805728
1.954841 | 9.937169 | -0.0004591183 | -0.2813506
1.956789 | 9.95654 | -0.0004605855 | -0.2822497
1.958738 | 9.976457 | -0.0004622112 | -0.283246
1.960686 | 9.996879 | -0.0004639601 | -0.2843177
1.962635 | 10.01777 | -0.0004658005 | -0.2854455
1.964583 | 10.03909 | -0.0004677046 | -0.2866123
1.966532 | 10.06081 | -0.0004696482 | -0.2878034
1.96848 | 10.08289 | -0.0004716112 | -0.2890063
1.970429 | 10.10531 | -0.0004735772 | -0.2902111
1.972377 | 10.12803 | -0.0004755337 | -0.29141
1.974326 | 10.15104 | -0.0004774717 | -0.2925977
1.976274 | 10.17429 | -0.0004793864 | -0.293771
1.978223 | 10.19778 | -0.0004812759 | -0.2949289
1.980171 | 10.22147 | -0.0004831419 | -0.2960724
1.98212 | 10.24534 | -0.000484989 | -0.2972043
1.984068 | 10.26938 | -0.0004868243 | -0.298329
1.986017 | 10.29357 | -0.0004886577 | -0.2994525
1.987965 | 10.31789 | -0.0004905012 | -0.3005822
1.989914 | 10.34232 | -0.0004923689 | -0.3017268
1.991862 | 10.36686 | -0.0004942768 | -0.3028959
1.993811 | 10.39147 | -0.0004962422 | -0.3041004
1.99576 | 10.41617 | -0.000498284 | -0.3053516
1.997708 | 10.44092 | -0.000500422 | -0.3066618
1.999657 | 10.46573 | -0.000502677 | -0.3080437
2.001605 | 10.49058 | -0.0005050704 | -0.3095103
2.003554 | 10.51546 | -0.0005076239 | -0.3110751
2.005502 | 10.54037 | -0.0005103595 | -0.3127515
2.007451 | 10.56531 | -0.0005132989 | -0.3145528
2.009399 | 10.59025 | -0.0005164637 | -0.3164922
2.011348 | 10.6152 | -0.0005198748 | -0.3185826
2.013296 | 10.64016 | -0.0005235525 | -0.3208363
2.015245 | 10.66512 | -0.0005275159 | -0.3232651
2.017193 | 10.69008 | -0.0005317828 | -0.3258799
2.019142 | 10.71503 | -0.0005363698 | -0.3286908
2.02109 | 10.73998 | -0.0005412915 | -0.3317068
2.023039 | 10.76492 | -0.0005465605 | -0.3349357
2.024987 | 10.78985 | -0.0005521875 | -0.338384
2.026936 | 10.81478 | -0.0005581804 | -0.3420565
2.028884 | 10.83969 | -0.0005645447 | -0.3459566
2.030833 | 10.8646 | -0.0005712829 | -0.3500858
2.032781 | 10.8895 | -0.0005783943 | -0.3544437
2.03473 | 10.9144 | -0.0005858749 | -0.3590279
2.036679 | 10.9393 | -0.0005937172 | -0.3638336
2.038627 | 10.9642 | -0.0006019099 | -0.3688542
2.040576 | 10.9891 | -0.0006104386 | -0.3740807
2.042524 | 11.014 | -0.0006192859 | -0.3795023
2.044473 | 11.03892 | -0.000628431 | -0.3851065
2.046421 | 11.06384 | -0.000637851 | -0.3908791
2.04837 | 11.08879 | -0.00064752 | -0.3968043
2.050318 | 11.11375 | -0.00065741 | -0.402865
2.052267 | 11.13874 | -0.0006674909 | -0.4090426
2.054215 | 11.16376 | -0.0006777306 | -0.4153176
2.056164 | 11.18881 | -0.0006880954 | -0.4216692
2.058112 | 11.2139 | -0.0006985502 | -0.428076
2.060061 | 11.23903 | -0.0007090583 | -0.4345154
2.062009 | 11.26421 | -0.0007195824 | -0.4409646
2.063958 | 11.28945 | -0.0007300839 | -0.4474001
2.065906 | 11.31474 | -0.0007405242 | -0.4537979
2.067855 | 11.34009 | -0.000750864 | -0.4601342
2.069803 | 11.36552 | -0.0007610643 | -0.466385
2.071752 | 11.39101 | -0.0007710864 | -0.4725266
2.0737 | 11.41659 | -0.0007808922 | -0.4785357
2.075649 | 11.44225 | -0.0007904446 | -0.4843894
2.077598 | 11.46799 | -0.0007997075 | -0.4900658
2.079546 | 11.49384 | -0.0008086462 | -0.4955435
2.081495 | 11.51978 | -0.0008172282 | -0.5008026
2.083443 | 11.54582 | -0.0008254224 | -0.505824
2.085392 | 11.57198 | -0.0008332004 | -0.5105905
2.08734 | 11.59825 | -0.0008405364 | -0.515086
2.089289 | 11.62464 | -0.0008474073 | -0.5192965
2.091237 | 11.65116 | -0.0008537932 | -0.5232098
2.093186 | 11.67781 | -0.0008596776 | -0.5268158
2.095134 | 11.70459 | -0.0008650478 | -0.5301067
2.097083 | 11.73151 | -0.000869895 | -0.5330772
2.099031 | 11.75857 | -0.0008742148 | -0.5357243
2.10098 | 11.78578 | -0.0008780066 | -0.538048
2.102928 | 11.81314 | -0.0008812741 | -0.5400503
2.104877 | 11.84066 | -0.0008840244 | -0.5417357
2.106825 | 11.86834 | -0.0008862681 | -0.5431107
2.108774 | 11.89619 | -0.000888019 | -0.5441837
2.110722 | 11.9242 | -0.0008892942 | -0.5449651
2.112671 | 11.95239 | -0.000890113 | -0.5454668
2.114619 | 11.98075 | -0.0008904976 | -0.5457025
2.116568 | 12.00928 | -0.0008904723 | -0.545687
2.118517 | 12.038 | -0.0008900636 | -0.5454366
2.120465 | 12.06691 | -0.0008892996 | -0.5449684
2.122414 | 12.096 | -0.0008882101 | -0.5443007
2.124362 | 12.12528 | -0.0008868261 | -0.5434527
2.126311 | 12.15476 | -0.00088518 | -0.5424439
2.128259 | 12.18442 | -0.0008833047 | -0.5412947
2.130208 | 12.21429 | -0.0008812339 | -0.5400257
2.132156 | 12.24435 | -0.0008790017 | -0.5386578
2.134105 | 12.27462 | -0.0008766424 | -0.537212
2.136053 | 12.30509 | -0.0008741901 | -0.5357092
2.138002 | 12.33576 | -0.0008716785 | -0.5341701
2.13995 | 12.36663 | -0.0008691411 | -0.5326152
2.141899 | 12.39772 | -0.0008666104 | -0.5310643
2.143847 | 12.429 | -0.0008641177 | -0.5295368
2.145796 | 12.4605 | -0.0008616935 | -0.5280512
2.147744 | 12.4922 | -0.0008593663 | -0.5266251
2.149693 | 12.52411 | -0.0008571632 | -0.525275
2.151641 | 12.55623 | -0.0008551093 | -0.5240164
2.15359 | 12.58856 | -0.0008532275 | -0.5228632
2.155538 | 12.6211 | -0.0008515381 | -0.5218279
2.157487 | 12.65384 | -0.000850059 | -0.5209215
2.159436 | 12.68679 | -0.000848805 | -0.5201531
2.161384 | 12.71995 | -0.000847788 | -0.5195298
2.163333 | 12.75331 | -0.0008470169 | -0.5190573
2.165281 | 12.78688 | -0.0008464981 | -0.5187394
2.16723 | 12.82064 | -0.0008462351 | -0.5185782
2.169178 | 12.85461 | -0.0008462294 | -0.5185747
2.171127 | 12.88878 | -0.0008464801 | -0.5187284
2.173075 | 12.92315 | -0.0008469846 | -0.5190375
2.175024 | 12.95771 | -0.000847738 | -0.5194992
2.176972 | 12.99247 | -0.0008487343 | -0.5201097
2.178921 | 13.02742 | -0.0008499657 | -0.5208644
2.180869 | 13.06255 | -0.0008514233 | -0.5217576
2.182818 | 13.09787 | -0.0008530971 | -0.5227833
2.184766 | 13.13338 | -0.000854976 | -0.5239347
2.186715 | 13.16907 | -0.0008570483 | -0.5252046
2.188663 | 13.20493 | -0.0008593014 | -0.5265853
2.190612 | 13.24097 | -0.0008617221 | -0.5280688
2.19256 | 13.27718 | -0.000864297 | -0.5296467
2.194509 | 13.31356 | -0.0008670121 | -0.5313105
2.196458 | 13.3501 | -0.0008698534 | -0.5330516
2.198406 | 13.3868 | -0.0008728066 | -0.5348614
2.200355 | 13.42366 | -0.0008758576 | -0.5367311
2.202303 | 13.46066 | -0.0008789925 | -0.5386522
2.204252 | 13.49782 | -0.0008821976 | -0.5406163
2.2062 | 13.53512 | -0.0008854597 | -0.5426153
2.208149 | 13.57256 | -0.0008887661 | -0.5446415
2.210097 | 13.61014 | -0.0008921049 | -0.5466875
2.212046 | 13.64785 | -0.0008954647 | -0.5487464
2.213994 | 13.68568 | -0.0008988355 | -0.550812
2.215943 | 13.72363 | -0.0009022078 | -0.5528786
2.217891 | 13.7617 | -0.0009055738 | -0.5549413
2.21984 | 13.79988 | -0.0009089266 | -0.556996
2.221788 | 13.83817 | -0.000912261 | -0.5590393
2.223737 | 13.87655 | -0.0009155731 | -0.561069
2.225685 | 13.91504 | -0.0009188603 | -0.5630834
2.227634 | 13.95361 | -0.0009221214 | -0.5650818
2.229582 | 13.99227 | -0.000925356 | -0.567064
2.231531 | 14.03101 | -0.0009285649 | -0.5690304
2.233479 | 14.06982 | -0.0009317498 | -0.5709822
2.235428 | 14.1087 | -0.0009349131 | -0.5729206
2.237377 | 14.14765 | -0.0009380578 | -0.5748477
2.239325 | 14.18665 | -0.0009411875 | -0.5767656
2.241274 | 14.2257 | -0.0009443062 | -0.5786768
2.243222 | 14.2648 | -0.0009474184 | -0.580584
2.245171 | 14.30394 | -0.0009505285 | -0.5824899
2.247119 | 14.34312 | -0.0009536414 | -0.5843975
2.249068 | 14.38232 | -0.0009567618 | -0.5863097
2.251016 | 14.42154 | -0.0009598947 | -0.5882295
2.252965 | 14.46079 | -0.0009630446 | -0.5901598
2.254913 | 14.50004 | -0.0009662164 | -0.5921035
2.256862 | 14.53929 | -0.0009694143 | -0.5940632
2.25881 | 14.57855 | -0.0009726426 | -0.5960415
2.260759 | 14.6178 | -0.0009759049 | -0.5980407
2.262707 | 14.65703 | -0.0009792045 | -0.6000627
2.264656 | 14.69625 | -0.0009825443 | -0.6021094
2.266604 | 14.73544 | -0.0009859265 | -0.604182
2.268553 | 14.77459 | -0.0009893525 | -0.6062814
2.270501 | 14.81371 | -0.0009928231 | -0.6084083
2.27245 | 14.85279 | -0.0009963384 | -0.6105625
2.274398 | 14.89182 | -0.0009998974 | -0.6127434
2.276347 | 14.93079 | -0.001003498 | -0.61495
2.278296 | 14.9697 | -0.001007138 | -0.6171804
2.280244 | 15.00854 | -0.001010812 | -0.6194322
2.282193 | 15.04731 | -0.001014516 | -0.6217021
2.284141 | 15.086 | -0.001018244 | -0.6239861
2.28609 | 15.12461 | -0.001021986 | -0.6262796
2.288038 | 15.16312 | -0.001025736 | -0.6285772
2.289987 | 15.20154 | -0.001029482 | -0.6308728
2.291935 | 15.23985 | -0.001033214 | -0.6331599
2.293884 | 15.27806 | -0.00103692 | -0.6354312
2.295832 | 15.31615 | -0.001040589 | -0.6376793
2.297781 | 15.35412 | -0.001044206 | -0.639896
2.299729 | 15.39197 | -0.001047759 | -0.6420731
2.301678 | 15.42969 | -0.001051232 | -0.6442017
2.303626 | 15.46727 | -0.001054612 | -0.6462729
2.305575 | 15.50471 | -0.001057883 | -0.6482777
2.307523 | 15.542 | -0.001061031 | -0.6502066
2.309472 | 15.57914 | -0.00106404 | -0.6520506
2.31142 | 15.61613 | -0.001066895 | -0.6538002
2.313369 | 15.65295 | -0.001069582 | -0.6554464
2.315317 | 15.6896 | -0.001072085 | -0.6569803
2.317266 | 15.72608 | -0.00107439 | -0.6583932
2.319215 | 15.76238 | -0.001076485 | -0.6596768
2.321163 | 15.7985 | -0.001078356 | -0.6608232
2.323112 | 15.83443 | -0.001079991 | -0.661825
2.32506 | 15.87018 | -0.001081378 | -0.6626754
2.327009 | 15.90572 | -0.001082509 | -0.6633683
2.328957 | 15.94106 | -0.001083374 | -0.6638983
2.330906 | 15.9762 | -0.001083965 | -0.6642605
2.332854 | 16.01113 | -0.001084276 | -0.6644515
2.334803 | 16.04585 | -0.001084304 | -0.6644682
2.336751 | 16.08034 | -0.001084044 | -0.664309
2.3387 | 16.11462 | -0.001083496 | -0.6639731
2.340648 | 16.14866 | -0.00108266 | -0.6634612
2.342597 | 16.18248 | -0.001081541 | -0.6627749
2.344545 | 16.21606 | -0.001080141 | -0.6619174
2.346494 | 16.24941 | -0.00107847 | -0.660893
2.348442 | 16.28251 | -0.001076535 | -0.6597074
2.350391 | 16.31537 | -0.001074348 | -0.6583672
2.352339 | 16.34798 | -0.001071922 | -0.6568805
2.354288 | 16.38034 | -0.001069271 | -0.655256
2.356236 | 16.41244 | -0.001066411 | -0.6535035
2.358185 | 16.44429 | -0.00106336 | -0.6516338
2.360134 | 16.47588 | -0.001060137 | -0.6496584
2.362082 | 16.5072 | -0.001056761 | -0.6475895
2.364031 | 16.53825 | -0.001053253 | -0.64544
2.365979 | 16.56904 | -0.001049636 | -0.6432233
2.367928 | 16.59956 | -0.001045932 | -0.6409535
2.369876 | 16.6298 | -0.001042164 | -0.6386446
2.371825 | 16.65976 | -0.001038356 | -0.6363114
2.373773 | 16.68944 | -0.001034533 | -0.6339683
2.375722 | 16.71885 | -0.001030717 | -0.63163
2.37767 | 16.74797 | -0.001026933 | -0.6293112
2.379619 | 16.77681 | -0.001023205 | -0.6270262
2.381567 | 16.80536 | -0.001019554 | -0.624789
2.383516 | 16.83362 | -0.001016003 | -0.6226133
2.385464 | 16.86159 | -0.001012575 | -0.6205124
2.387413 | 16.88927 | -0.001009289 | -0.6184985
2.389361 | 16.91666 | -0.001006164 | -0.6165836
2.39131 | 16.94375 | -0.001003218 | -0.6147786
2.393258 | 16.97055 | -0.001000469 | -0.6130934
2.395207 | 16.99705 | -0.0009979287 | -0.611537
2.397155 | 17.02325 | -0.0009956116 | -0.6101171
2.399104 | 17.04916 | -0.0009935277 | -0.60884
2.401053 | 17.07477 | -0.0009916854 | -0.607711
2.403001 | 17.10008 | -0.0009900904 | -0.6067336
2.40495 | 17.12509 | -0.000988746 | -0.6059098
2.406898 | 17.1498 | -0.0009876527 | -0.6052398
2.408847 | 17.17421 | -0.0009868087 | -0.6047226
2.410795 | 17.19831 | -0.0009862096 | -0.6043555
2.412744 | 17.22212 | -0.000985849 | -0.6041345
2.414692 | 17.24563 | -0.0009857182 | -0.6040543
2.416641 | 17.26884 | -0.0009858069 | -0.6041087
2.418589 | 17.29174 | -0.0009861027 | -0.60429
2.420538 | 17.31435 | -0.0009865919 | -0.6045898
2.422486 | 17.33666 | -0.0009872592 | -0.6049987
2.424435 | 17.35866 | -0.0009880881 | -0.6055066
2.426383 | 17.38038 | -0.0009890608 | -0.6061027
2.428332 | 17.40179 | -0.0009901588 | -0.6067756
2.43028 | 17.4229 | -0.0009913626 | -0.6075133
2.432229 | 17.44373 | -0.0009926523 | -0.6083036
2.434177 | 17.46425 | -0.0009940074 | -0.609134
2.436126 | 17.48448 | -0.0009954073 | -0.6099919
2.438074 | 17.50442 | -0.0009968314 | -0.6108646
2.440023 | 17.52407 | -0.0009982589 | -0.6117394
2.441972 | 17.54343 | -0.0009996696 | -0.6126039
2.44392 | 17.5625 | -0.001001044 | -0.6134459
2.445869 | 17.58129 | -0.001002362 | -0.6142538
2.447817 | 17.59979 | -0.001003606 | -0.6150161
2.449766 | 17.61801 | -0.001004758 | -0.6157223
2.451714 | 17.63594 | -0.001005803 | -0.6163624
2.453663 | 17.6536 | -0.001006725 | -0.6169273
2.455611 | 17.67098 | -0.00100751 | -0.6174087
2.45756 | 17.68808 | -0.001008148 | -0.6177996
2.459508 | 17.70491 | -0.001008629 | -0.6180939
2.461457 | 17.72147 | -0.001008943 | -0.6182869
2.463405 | 17.73776 | -0.001009087 | -0.6183751
2.465354 | 17.75379 | -0.001009057 | -0.6183567
2.467302 | 17.76955 | -0.001008853 | -0.6182313
2.469251 | 17.78505 | -0.001008475 | -0.618
2.471199 | 17.80029 | -0.001007929 | -0.6176654
2.473148 | 17.81528 | -0.001007221 | -0.6172313
2.475096 | 17.83001 | -0.001006359 | -0.616703
2.477045 | 17.84449 | -0.001005353 | -0.6160865
2.478993 | 17.85872 | -0.001004215 | -0.6153892
2.480942 | 17.87271 | -0.001002958 | -0.6146191
2.482891 | 17.88646 | -0.001001598 | -0.6137853
2.484839 | 17.89996 | -0.001000149 | -0.6128974
2.486788 | 17.91324 | -0.0009986281 | -0.6119656
2.488736 | 17.92627 | -0.0009970535 | -0.6110007
2.490685 | 17.93908 | -0.0009954432 | -0.6100138
2.492633 | 17.95167 | -0.0009938156 | -0.6090165
2.494582 | 17.96403 | -0.0009921899 | -0.6080203
2.49653 | 17.97617 | -0.0009905852 | -0.6070369
2.498479 | 17.98809 | -0.0009890205 | -0.606078
2.500427 | 17.9998 | -0.0009875148 | -0.6051553
2.502376 | 18.0113 | -0.0009860866 | -0.6042801
2.504324 | 18.02259 | -0.000984754 | -0.6034634
2.506273 | 18.03368 | -0.0009835341 | -0.6027159
2.508221 | 18.04457 | -0.0009824435 | -0.6020476
2.51017 | 18.05527 | -0.0009814977 | -0.601468
2.512118 | 18.06577 | -0.0009807107 | -0.6009857
2.514067 | 18.07608 | -0.0009800955 | -0.6006087
2.516015 | 18.08621 | -0.0009796634 | -0.6003439
2.517964 | 18.09616 | -0.0009794239 | -0.6001972
2.519912 | 18.10593 | -0.0009793849 | -0.6001732
2.521861 | 18.11552 | -0.0009795518 | -0.6002756
2.52381 | 18.12495 | -0.0009799284 | -0.6005063
2.525758 | 18.13421 | -0.0009805155 | -0.6008661
2.527707 | 18.1433 | -0.0009813119 | -0.6013541
2.529655 | 18.15224 | -0.0009823132 | -0.6019677
2.531604 | 18.16102 | -0.0009835128 | -0.6027028
2.533552 | 18.16965 | -0.0009849012 | -0.6035537
2.535501 | 18.17813 | -0.0009864668 | -0.6045131
2.537449 | 18.18646 | -0.0009881959 | -0.6055727
2.539398 | 18.19466 | -0.0009900726 | -0.6067227
2.541346 | 18.20271 | -0.0009920793 | -0.6079525
2.543295 | 18.21064 | -0.0009941971 | -0.6092503
2.545243 | 18.21843 | -0.0009964054 | -0.6106035
2.547192 | 18.2261 | -0.0009986823 | -0.6119988
2.54914 | 18.23365 | -0.001001005 | -0.6134223
2.551089 | 18.24108 | -0.00100335 | -0.6148594
2.553037 | 18.2484 | -0.001005694 | -0.6162954
2.554986 | 18.2556 | -0.00100801 | -0.6177149
2.556934 | 18.2627 | -0.001010275 | -0.6191026
2.558883 | 18.26969 | -0.001012462 | -0.6204432
2.560831 | 18.27659 | -0.001014547 | -0.6217211
2.56278 | 18.28338 | -0.001016506 | -0.6229212
2.564729 | 18.29009 | -0.001018313 | -0.6240285
2.566677 | 18.2967 | -0.001019944 | -0.6250284
2.568626 | 18.30323 | -0.001021378 | -0.6259068
2.570574 | 18.30968 | -0.001022591 | -0.6266503
2.572523 | 18.31605 | -0.001023563 | -0.6272461
2.574471 | 18.32234 | -0.001024275 | -0.6276822
2.57642 | 18.32856 | -0.001024708 | -0.6279477
2.578368 | 18.33472 | -0.001024847 | -0.6280327
2.580317 | 18.34081 | -0.001024677 | -0.6279284
2.582265 | 18.34683 | -0.001024186 | -0.6276274
2.584214 | 18.3528 | -0.001023364 | -0.6271237
2.586162 | 18.35871 | -0.001022203 | -0.6264125
2.588111 | 18.36457 | -0.0010207 | -0.6254912
2.590059 | 18.37038 | -0.001018851 | -0.6243584
2.592008 | 18.37615 | -0.001016659 | -0.6230149
2.593956 | 18.38187 | -0.001014126 | -0.621463
2.595905 | 18.38755 | -0.001011261 | -0.6197071
2.597853 | 18.3932 | -0.001008072 | -0.6177527
2.599802 | 18.39881 | -0.001004571 | -0.6156074
2.601751 | 18.40439 | -0.001000772 | -0.6132796
2.603699 | 18.40994 | -0.0009966924 | -0.6107794
2.605648 | 18.41547 | -0.0009923491 | -0.6081178
2.607596 | 18.42097 | -0.0009877622 | -0.6053069
2.609545 | 18.42645 | -0.0009829531 | -0.6023599
2.611493 | 18.43192 | -0.0009779444 | -0.5992905
2.613442 | 18.43737 | -0.0009727599 | -0.5961134
2.61539 | 18.4428 | -0.0009674244 | -0.5928438
2.617339 | 18.44823 | -0.0009619634 | -0.5894972
2.619287 | 18.45364 | -0.0009564031 | -0.5860898
2.621236 | 18.45905 | -0.0009507701 | -0.5826379
2.623184 | 18.46446 | -0.0009450912 | -0.5791579
2.625133 | 18.46986 | -0.0009393933 | -0.5756662
2.627081 | 18.47527 | -0.0009337032 | -0.5721792
2.62903 | 18.48067 | -0.0009280472 | -0.5687132
2.630978 | 18.48608 | -0.0009224515 | -0.5652841
2.632927 | 18.4915 | -0.0009169411 | -0.5619073
2.634875 | 18.49692 | -0.0009115406 | -0.5585978
2.636824 | 18.50236 | -0.0009062733 | -0.55537
2.638772 | 18.5078 | -0.0009011614 | -0.5522374
2.640721 | 18.51326 | -0.0008962255 | -0.5492127
2.64267 | 18.51873 | -0.000891485 | -0.5463076
2.644618 | 18.52421 | -0.0008869571 | -0.5435329
2.646567 | 18.52972 | -0.0008826572 | -0.5408979
2.648515 | 18.53523 | -0.0008785987 | -0.5384108
2.650464 | 18.54077 | -0.0008747925 | -0.5360784
2.652412 | 18.54633 | -0.0008712471 | -0.5339057
2.654361 | 18.55191 | -0.0008679682 | -0.5318964
2.656309 | 18.55751 | -0.0008649592 | -0.5300525
2.658258 | 18.56314 | -0.000862221 | -0.5283745
2.660206 | 18.56878 | -0.0008597521 | -0.5268615
2.662155 | 18.57446 | -0.0008575492 | -0.5255116
2.664103 | 18.58015 | -0.0008556067 | -0.5243212
2.666052 | 18.58588 | -0.0008539174 | -0.523286
2.668 | 18.59162 | -0.0008524723 | -0.5224004
2.669949 | 18.5974 | -0.0008512612 | -0.5216582
2.671897 | 18.6032 | -0.000850272 | -0.5210521
2.673846 | 18.60902 | -0.000849492 | -0.5205741
2.675794 | 18.61488 | -0.0008489069 | -0.5202155
2.677743 | 18.62076 | -0.0008485019 | -0.5199673
2.679691 | 18.62667 | -0.0008482611 | -0.5198198
2.68164 | 18.6326 | -0.0008481683 | -0.5197629
2.683589 | 18.63856 | -0.0008482065 | -0.5197863
2.685537 | 18.64455 | -0.0008483587 | -0.5198796
2.687486 | 18.65056 | -0.0008486075 | -0.5200321
2.689434 | 18.6566 | -0.0008489356 | -0.5202331
2.691383 | 18.66266 | -0.0008493258 | -0.5204722
2.693331 | 18.66874 | -0.0008497612 | -0.520739
2.69528 | 18.67485 | -0.0008502252 | -0.5210234
2.697228 | 18.68099 | -0.0008507019 | -0.5213155
2.699177 | 18.68714 | -0.0008511762 | -0.5216062
2.701125 | 18.69332 | -0.0008516337 | -0.5218865
2.703074 | 18.69951 | -0.0008520612 | -0.5221485
2.705022 | 18.70572 | -0.0008524464 | -0.5223845
2.706971 | 18.71196 | -0.0008527787 | -0.5225882
2.708919 | 18.7182 | -0.0008530487 | -0.5227536
2.710868 | 18.72447 | -0.0008532486 | -0.5228761
2.712816 | 18.73074 | -0.0008533726 | -0.5229521
2.714765 | 18.73703 | -0.0008534167 | -0.5229792
2.716713 | 18.74333 | -0.0008533788 | -0.5229559
2.718662 | 18.74964 | -0.0008532589 | -0.5228825
2.72061 | 18.75595 | -0.0008530588 | -0.5227598
2.722559 | 18.76227 | -0.0008527818 | -0.5225901
2.724508 | 18.7686 | -0.000852433 | -0.5223763
2.726456 | 18.77492 | -0.0008520189 | -0.5221226
2.728405 | 18.78125 | -0.0008515473 | -0.5218336
2.730353 | 18.78757 | -0.0008510272 | -0.5215149
2.732302 | 18.79389 | -0.0008504688 | -0.5211727
2.73425 | 18.8002 | -0.0008498831 | -0.5208137
2.736199 | 18.80651 | -0.000849282 | -0.5204454
2.738147 | 18.8128 | -0.0008486781 | -0.5200753
2.740096 | 18.81907 | -0.0008480848 | -0.5197117
2.742044 | 18.82533 | -0.0008475156 | -0.5193629
2.743993 | 18.83158 | -0.0008469847 | -0.5190376
2.745941 | 18.8378 | -0.0008465064 | -0.5187444
2.74789 | 18.84399 | -0.000846095 | -0.5184923
2.749838 | 18.85016 | -0.000845765 | -0.5182901
2.751787 | 18.8563 | -0.0008455306 | -0.5181465
2.753735 | 18.86241 | -0.0008454058 | -0.51807
2.755684 | 18.86848 | -0.0008454043 | -0.5180691
2.757632 | 18.87451 | -0.0008455392 | -0.5181517
2.759581 | 18.8805 | -0.0008458229 | -0.5183256
2.761529 | 18.88644 | -0.0008462673 | -0.518598
2.763478 | 18.89234 | -0.0008468832 | -0.5189754
2.765427 | 18.89819 | -0.0008476806 | -0.519464
2.767375 | 18.90398 | -0.0008486682 | -0.5200692
2.769324 | 18.90971 | -0.0008498535 | -0.5207956
2.771272 | 18.91539 | -0.0008512429 | -0.521647
2.773221 | 18.921 | -0.000852841 | -0.5226264
2.775169 | 18.92654 | -0.000854651 | -0.5237355
2.777118 | 18.93201 | -0.0008566743 | -0.5249754
2.779066 | 18.9374 | -0.0008589106 | -0.5263458
2.781015 | 18.94271 | -0.000861358 | -0.5278456
2.782963 | 18.94795 | -0.000864013 | -0.5294726
2.784912 | 18.95309 | -0.0008668708 | -0.5312239
2.78686 | 18.95815 | -0.0008699247 | -0.5330954
2.788809 | 18.96312 | -0.0008731672 | -0.5350824
2.790757 | 18.96798 | -0.0008765892 | -0.5371794
2.792706 | 18.97275 | -0.0008801804 | -0.5393801
2.794654 | 18.97741 | -0.0008839295 | -0.5416776
2.796603 | 18.98196 | -0.000887824 | -0.5440642
2.798551 | 18.9864 | -0.0008918506 | -0.5465317
2.8005 | 18.99072 | -0.0008959949 | -0.5490713
2.802448 | 18.99492 | -0.0009002418 | -0.5516738
2.804397 | 18.999 | -0.0009045753 | -0.5543294
2.806346 | 19.00294 | -0.0009089787 | -0.5570279
2.808294 | 19.00676 | -0.0009134349 | -0.5597587
2.810243 | 19.01043 | -0.000917926 | -0.5625109
2.812191 | 19.01397 | -0.0009224338 | -0.5652732
2.81414 | 19.01736 | -0.0009269395 | -0.5680344
2.816088 | 19.0206 | -0.0009314241 | -0.5707826
2.818037 | 19.02369 | -0.0009358685 | -0.5735061
2.819985 | 19.02662 | -0.000940253 | -0.576193
2.821934 | 19.02939 | -0.0009445582 | -0.5788312
2.823882 | 19.032 | -0.0009487644 | -0.5814088
2.825831 | 19.03443 | -0.000952852 | -0.5839137
2.827779 | 19.03669 | -0.0009568016 | -0.5863341
2.829728 | 19.03877 | -0.0009605939 | -0.588658
2.831676 | 19.04067 | -0.0009642099 | -0.5908739
2.833625 | 19.04238 | -0.0009676308 | -0.5929703
2.835573 | 19.0439 | -0.0009708383 | -0.5949359
2.837522 | 19.04522 | -0.0009738146 | -0.5967597
2.83947 | 19.04635 | -0.0009765424 | -0.5984313
2.841419 | 19.04727 | -0.0009790049 | -0.5999404
2.843367 | 19.04798 | -0.0009811861 | -0.6012771
2.845316 | 19.04848 | -0.0009830705 | -0.6024318
2.847265 | 19.04877 | -0.0009846434 | -0.6033957
2.849213 | 19.04883 | -0.0009858908 | -0.6041601
2.851162 | 19.04867 | -0.0009867994 | -0.6047169
2.85311 | 19.04828 | -0.0009873568 | -0.6050585
2.855059 | 19.04766 | -0.0009875515 | -0.6051778
2.857007 | 19.0468 | -0.0009873729 | -0.6050683
2.858956 | 19.0457 | -0.0009868111 | -0.6047241
2.860904 | 19.04436 | -0.0009858575 | -0.6041397
2.862853 | 19.0428 | -0.0009845045 | -0.6033106
2.864801 | 19.04106 | -0.000982747 | -0.6022336
2.86675 | 19.03947 | -0.0009804275 | -0.6008122
2.868698 | 19.00066 | -0.0009774185 | -0.5989682
2.870647 | 18.99548 | -0.0009739701 | -0.5968551
2.872595 | 18.9899 | -0.0009700771 | -0.5944693
2.874544 | 18.984 | -0.000965738 | -0.5918104
2.876492 | 18.9778 | -0.0009609535 | -0.5888784
2.878441 | 18.97129 | -0.0009557251 | -0.5856744
2.880389 | 18.96446 | -0.0009500561 | -0.5822004
2.882338 | 18.95731 | -0.000943951 | -0.5784591
2.884286 | 18.94984 | -0.0009374157 | -0.5744542
2.886235 | 18.94205 | -0.0009304577 | -0.5701903
2.888184 | 18.93393 | -0.000923086 | -0.5656729
2.890132 | 18.92548 | -0.0009153111 | -0.5609084
2.892081 | 18.9167 | -0.0009071451 | -0.5559042
2.894029 | 18.90758 | -0.0008986018 | -0.5506689
2.895978 | 18.89812 | -0.0008896967 | -0.5452118
2.897926 | 18.88832 | -0.0008804469 | -0.5395434
2.899875 | 18.87817 | -0.0008708713 | -0.5336754
2.901823 | 18.86767 | -0.0008609912 | -0.5276208
2.903772 | 18.85748 | -0.0008508618 | -0.5214135
2.90572 | 18.85064 | -0.0008405618 | -0.5151016
2.907669 | 18.84887 | -0.0008301578 | -0.5087259
2.909617 | 18.85195 | -0.0008197028 | -0.5023191
2.911566 | 18.85829 | -0.0008092376 | -0.4959059
2.913514 | 18.86553 | -0.0007987907 | -0.489504
2.915463 | 18.87112 | -0.0007883797 | -0.4831241
2.917411 | 18.87283 | -0.0007780114 | -0.4767703
2.91936 | 18.8694 | -0.0007676826 | -0.4704408
2.921308 | 18.86108 | -0.0007573811 | -0.4641279
2.923257 | 18.85009 | -0.0007470921 | -0.4578227
2.925205 | 18.83864 | -0.0007368321 | -0.4515354
2.927154 | 18.82684 | -0.0007266292828 | -0.445283
2.929103 | 18.81467 | -0.000716511 | -0.4390825
2.931051 | 18.80214 | -0.0007065042 | -0.4329502
2.933 | 18.78924 | -0.0006966346 | -0.4269021
2.934948 | 18.77598 | -0.0006869275 | -0.4209535
2.936897 | 18.76235 | -0.0006774067 | -0.4151191
2.938845 | 18.74834 | -0.0006680949 | -0.4094128
2.940794 | 18.73397 | -0.0006590135 | -0.4038477
2.942742 | 18.71922 | -0.0006501823 | -0.3984358
2.944691 | 18.70409 | -0.0006416193 | -0.3931884
2.946639 | 18.68858 | -0.0006333409 | -0.3881153
2.948588 | 18.67269 | -0.0006253613 | -0.3832253
2.950536 | 18.65642 | -0.0006176927 | -0.378526
2.952485 | 18.63977 | -0.000610345 | -0.3740233
2.954433 | 18.62273 | -0.0006033257 | -0.3697218
2.956382 | 18.60531 | -0.0005966397 | -0.3656245
2.95833 | 18.58751 | -0.0005902891 | -0.3617329
2.960279 | 18.56931 | -0.0005842734 | -0.3580464
2.962227 | 18.55073 | -0.0005785889 | -0.3545629
2.964176 | 18.53175 | -0.0005732289 | -0.3512783
2.966124 | 18.51239 | -0.0005681843 | -0.3481869
2.968073 | 18.49264 | -0.0005634431 | -0.3452815
2.970022 | 18.4725 | -0.0005589911 | -0.3425533
2.97197 | 18.45196 | -0.0005548119 | -0.3399922
2.973919 | 18.43103 | -0.000550887 | -0.337587
2.975867 | 18.40971 | -0.0005471962 | -0.3353253
2.977816 | 18.388 | -0.0005437175 | -0.3331935
2.979764 | 18.36589 | -0.0005404276 | -0.3311775
2.981713 | 18.34339 | -0.0005373018 | -0.329262
2.983661 | 18.3205 | -0.0005343144 | -0.3274312
2.98561 | 18.29722 | -0.0005314386 | -0.3256689
2.987558 | 18.27354 | -0.000528647 | -0.3239582
2.989507 | 18.24947 | -0.0005259117 | -0.322282
2.991455 | 18.22501 | -0.0005232044 | -0.320623
2.993404 | 18.20016 | -0.0005204965 | -0.3189636
2.995352 | 18.17492 | -0.0005177595 | -0.3172863
2.997301 | 18.14929 | -0.0005149651 | -0.3155739
2.999249 | 18.12327 | -0.0005120853 | -0.3138091
3.001198 | 18.09687 | -0.0005090925 | -0.3119751
3.003146 | 18.07008 | -0.0005059602 | -0.3100556
3.005095 | 18.0429 | -0.0005026625 | -0.3080348
3.007044 | 18.01533 | -0.0004991747 | -0.3058974
3.008992 | 17.98739 | -0.0004954733 | -0.3036292
3.010941 | 17.95906 | -0.0004915363 | -0.3012166
3.012889 | 17.93036 | -0.0004873434 | -0.2986471
3.014838 | 17.90127 | -0.000482876 | -0.2959095
3.016786 | 17.87181 | -0.0004781176 | -0.2929935
3.018735 | 17.84197 | -0.0004730538 | -0.2898903
3.020683 | 17.81176 | -0.0004676726 | -0.2865927
3.022632 | 17.78118 | -0.0004619645 | -0.2830948
3.02458 | 17.75023 | -0.0004559228 | -0.2793924
3.026529 | 17.71892 | -0.0004495433 | -0.275483
3.028477 | 17.68724 | -0.0004428242 | -0.2713654
3.030426 | 17.6552 | -0.0004357662 | -0.2670403
3.032374 | 17.6228 | -0.0004283722 | -0.2625092
3.034323 | 17.59004 | -0.0004206475 | -0.2577754
3.036271 | 17.55693 | -0.0004125991 | -0.2528434
3.03822 | 17.52346 | -0.0004042364 | -0.2477186
3.040168 | 17.48965 | -0.0003955702 | -0.2424079
3.042117 | 17.4555 | -0.0003866134 | -0.2369191
3.044065 | 17.421 | -0.0003773803 | -0.2312611
3.046014 | 17.38616 | -0.000367887 | -0.2254435
3.047963 | 17.35098 | -0.0003581506 | -0.219477
3.049911 | 17.31548 | -0.0003481899 | -0.2133729
3.05186 | 17.27964 | -0.0003380243 | -0.2071434
3.053808 | 17.24348 | -0.0003276746 | -0.2008011
3.055757 | 17.20699 | -0.0003171622 | -0.194359
3.057705 | 17.17019 | -0.0003065091 | -0.1878307
3.059654 | 17.13307 | -0.000295738 | -0.1812301
3.061602 | 17.09564 | -0.0002848719 | -0.1745713
3.063551 | 17.05791 | -0.0002739338 | -0.1678684
3.065499 | 17.01987 | -0.0002629472 | -0.1611357
3.067448 | 16.98153 | -0.0002519352 | -0.1543875
3.069396 | 16.9429 | -0.0002409208 | -0.1476378
3.071345 | 16.90397 | -0.0002299267 | -0.1409005
3.073293 | 16.86477 | -0.000218975 | -0.1341893
3.075242 | 16.82528 | -0.0002080872 | -0.1275172
3.07719 | 16.78551 | -0.000197284 | -0.1208969
3.079139 | 16.74547 | -0.0001865852 | -0.1143406
3.081087 | 16.70516 | -0.0001760095 | -0.1078597
3.083036 | 16.66459 | -0.0001655742 | -0.1014649
3.084984 | 16.62376 | -0.0001552955 | -0.09516607
3.086933 | 16.58268 | -0.000145188 | -0.0889721
3.088882 | 16.54134 | -0.0001352647 | -0.08289103
3.09083 | 16.49977 | -0.0001255372 | -0.07692996
3.092779 | 16.45795 | -0.0001160155 | -0.07109506
3.094727 | 16.41591 | -0.0001067084 | -0.06539156
3.096676 | 16.37363 | -9.762263e-05 | -0.05982377
3.098624 | 16.33113 | -8.876387e-05 | -0.05439506
3.100573 | 16.28842 | -8.013607e-05 | -0.04910789
3.102521 | 16.24549 | -7.174169e-05 | -0.04396376
3.10447 | 16.20235 | -6.358165e-05 | -0.03896324
3.106418 | 16.15902 | -5.565537e-05 | -0.03410596
3.108367 | 16.11549 | -4.796078e-05 | -0.02939067
3.110315 | 16.07176 | -4.049441e-05 | -0.02481523
3.112264 | 16.02786 | -3.325143e-05 | -0.02037668
3.114212 | 15.98377 | -2.622574e-05 | -0.0160713
3.116161 | 15.93952 | -1.941005e-05 | -0.0118946
3.118109 | 15.89509 | -1.279589e-05 | -0.007841402
3.120058 | 15.85051 | -6.373733e-06 | -0.003905864
3.122006 | 15.80577 | -1.3304e-07 | -8.152777e-05
3.123955 | 15.76088 | 5.937678e-06 | 0.003638647
3.125903 | 15.71584 | 1.185078e-05 | 0.007262234
3.127852 | 15.67067 | 1.761945e-05 | 0.01079731
3.129801 | 15.62537 | 2.325759e-05 | 0.0142524
3.131749 | 15.57994 | 2.877982e-05 | 0.01763646
3.133698 | 15.5344 | 3.420134e-05 | 0.0209588
3.135646 | 15.48874 | 3.95379e-05 | 0.02422907
3.137595 | 15.44297 | 4.480574e-05 | 0.02745724
3.139543 | 15.39711 | 5.002151e-05 | 0.0306535
3.141492 | 15.35115 | 5.52022e-05 | 0.03382826
3.14344 | 15.3051 | 6.036507e-05 | 0.0369921
3.145389 | 15.25898 | 6.552761e-05 | 0.04015573
3.147337 | 15.21277 | 7.070745e-05 | 0.04332997
3.149286 | 15.1665 | 7.592224e-05 | 0.04652563
3.151234 | 15.12017 | 8.118954e-05 | 0.04975346
3.153183 | 15.07378 | 8.652671e-05 | 0.05302412
3.155131 | 15.02734 | 9.195077e-05 | 0.05634801
3.15708 | 14.98086 | 9.747826e-05 | 0.05973529
3.159028 | 14.93434 | 0.0001031251 | 0.06319574
3.160977 | 14.88779 | 0.0001089067 | 0.0667387
3.162925 | 14.84122 | 0.0001148373 | 0.070373
3.164874 | 14.79463 | 0.0001209304 | 0.07410689
3.166822 | 14.74804 | 0.0001271983 | 0.07794795
3.168771 | 14.70143 | 0.0001336525 | 0.08190307
3.17072 | 14.65483 | 0.0001403027 | 0.0859784
3.172668 | 14.60824 | 0.0001471579 | 0.09017927
3.174617 | 14.56166 | 0.0001542253 | 0.09451022
3.176565 | 14.51511 | 0.0001615109 | 0.09897489
3.178514 | 14.46858 | 0.0001690191 | 0.103576
3.180462 | 14.42209 | 0.0001767529 | 0.1083153
3.182411 | 14.37564 | 0.0001847135 | 0.1131936
3.184359 | 14.32924 | 0.0001929004 | 0.1182106
3.186308 | 14.28289 | 0.0002013113 | 0.1233648
3.188256 | 14.2366 | 0.0002099421 | 0.1286539
3.190205 | 14.19037 | 0.0002187869 | 0.134074
3.192153 | 14.14422 | 0.0002278377 | 0.1396204
3.194102 | 14.09815 | 0.0002370843 | 0.1452867
3.19605 | 14.05217 | 0.0002465145 | 0.1510656
3.197999 | 14.00628 | 0.000256114 | 0.1569483
3.199947 | 13.96048 | 0.000265866 | 0.1629244
3.201896 | 13.91479 | 0.0002757516 | 0.1689823
3.203844 | 13.86921 | 0.0002857493 | 0.1751089
3.205793 | 13.82375 | 0.0002958351 | 0.1812896
3.207741 | 13.77841 | 0.0003059827 | 0.1875081
3.20969 | 13.7332 | 0.0003161628 | 0.1937466
3.211639 | 13.68812 | 0.0003263441 | 0.1999857
3.213587 | 13.64318 | 0.0003364925 | 0.2062048
3.215536 | 13.59839 | 0.0003465725 | 0.2123818
3.217484 | 13.55376 | 0.0003565464 | 0.2184939
3.219433 | 13.50928 | 0.0003663752 | 0.2245171
3.221381 | 13.46496 | 0.000376019 | 0.2304268
3.22333 | 13.42082 | 0.0003854367 | 0.236198
3.225278 | 13.37685 | 0.0003945865 | 0.2418051
3.227227 | 13.33306 | 0.0004034265 | 0.2472223
3.229175 | 13.28946 | 0.0004119145 | 0.2524238
3.231124 | 13.24606 | 0.0004200084 | 0.2573838
3.233072 | 13.20285 | 0.0004276666 | 0.2620768
3.235021 | 13.15984 | 0.0004348483 | 0.2664778
3.236969 | 13.11704 | 0.0004415134 | 0.2705622
3.238918 | 13.07446 | 0.0004476231 | 0.2743063
3.240866 | 13.03209 | 0.00045314 | 0.2776871
3.242815 | 12.98995 | 0.0004580285 | 0.2806827
3.244763 | 12.94804 | 0.0004622549 | 0.2832727
3.246712 | 12.90636 | 0.0004657877 | 0.2854377
3.24866 | 12.86492 | 0.0004685982 | 0.2871599
3.250609 | 12.82373 | 0.00047066 | 0.2884234
3.252558 | 12.78278 | 0.00047195 | 0.2892139
3.254506 | 12.74209 | 0.0004724483 | 0.2895193
3.256455 | 12.70165 | 0.0004721388 | 0.2893296
3.258403 | 12.66148 | 0.0004710087 | 0.2886371
3.260352 | 12.62157 | 0.0004690497 | 0.2874366
3.2623 | 12.58194 | 0.0004662577 | 0.2857256
3.264249 | 12.54258 | 0.0004626331 | 0.2835045
3.266197 | 12.5035 | 0.0004581812 | 0.2807763
3.268146 | 12.46471 | 0.0004529125 | 0.2775476
3.270094 | 12.4262 | 0.0004468428 | 0.2738281
3.272043 | 12.38799 | 0.0004399933 | 0.2696307
3.273991 | 12.35007 | 0.0004323908 | 0.2649718
3.27594 | 12.31245 | 0.0004240667 | 0.2598707
3.277888 | 12.27513 | 0.0004150572 | 0.2543497
3.279837 | 12.23812 | 0.0004054026 | 0.2484333
3.281785 | 12.20142 | 0.0003951469 | 0.2421485
3.283734 | 12.16503 | 0.0003843377 | 0.2355246
3.285682 | 12.12896 | 0.0003730256 | 0.2285924
3.287631 | 12.09321 | 0.0003612637 | 0.2213847
3.289579 | 12.05778 | 0.0003491076 | 0.2139353
3.291528 | 12.02268 | 0.0003366147 | 0.2062796
3.293477 | 11.9879 | 0.000323844 | 0.1984536
3.295425 | 11.95346 | 0.0003108556 | 0.1904943
3.297374 | 11.91935 | 0.0002977106 | 0.1824389
3.299322 | 11.88558 | 0.0002844703 | 0.1743252
3.301271 | 11.85215 | 0.0002711962 | 0.1661907
3.303219 | 11.81906 | 0.0002579494 | 0.158073
3.305168 | 11.78631 | 0.0002447905 | 0.1500092
3.307116 | 11.75391 | 0.0002317789 | 0.1420356
3.309065 | 11.72186 | 0.0002189725 | 0.1341877
3.311013 | 11.69015 | 0.0002064275 | 0.1265001
3.312962 | 11.6588 | 0.000194198 | 0.1190058
3.31491 | 11.6278 | 0.0001823355 | 0.1117363
3.316859 | 11.59715 | 0.0001708885 | 0.1047216
3.318807 | 11.56687 | 0.0001599024 | 0.09798918
3.320756 | 11.53693 | 0.0001494187 | 0.09156473
3.322704 | 11.50736 | 0.0001394751 | 0.08547123
3.324653 | 11.47815 | 0.0001301048 | 0.07972905
3.326601 | 11.4493 | 0.0001213362 | 0.07435561
3.32855 | 11.42081 | 0.0001131926 | 0.06936517
3.330498 | 11.39269 | 0.0001056918 | 0.06476862
3.332447 | 11.36493 | 9.884567e-05 | 0.06057325
3.334396 | 11.33753 | 9.265995e-05 | 0.0567826
3.336344 | 11.3105 | 8.713459e-05 | 0.05339663
3.338293 | 11.28383 | 8.226398e-05 | 0.05041189
3.340241 | 11.25753 | 7.803741e-05 | 0.04782182
3.34219 | 11.23159 | 7.443943e-05 | 0.04561695
3.344138 | 11.20602 | 7.145028e-05 | 0.04378518
3.346087 | 11.18081 | 6.904622e-05 | 0.04231196
3.348035 | 11.15597 | 6.719997e-05 | 0.04118057
3.349984 | 11.1315 | 6.588098e-05 | 0.04037228
3.351932 | 11.10739 | 6.505581e-05 | 0.03986661
3.353881 | 11.08364 | 6.468842e-05 | 0.03964148
3.355829 | 11.06026 | 6.474056e-05 | 0.03967343
3.357778 | 11.03724 | 6.517204e-05 | 0.03993784
3.359726 | 11.01458 | 6.59411e-05 | 0.04040912
3.361675 | 10.99229 | 6.700474e-05 | 0.04106093
3.363623 | 10.97035 | 6.831901e-05 | 0.04186632
3.365572 | 10.94878 | 6.983942e-05 | 0.04279804
3.36752 | 10.92756 | 7.15212e-05 | 0.04382864
3.369469 | 10.9067 | 7.331965e-05 | 0.04493074
3.371417 | 10.88619 | 7.51905e-05 | 0.04607721
3.373366 | 10.86604 | 7.709022e-05 | 0.04724137
3.375315 | 10.84624 | 7.897633e-05 | 0.04839719
3.377263 | 10.82679 | 8.080779e-05 | 0.04951952
3.379212 | 10.80769 | 8.254527e-05 | 0.05058426
3.38116 | 10.78894 | 8.415153e-05 | 0.05156859
3.383109 | 10.77053 | 8.55917e-05 | 0.05245113
3.385057 | 10.75246 | 8.683368e-05 | 0.05321222
3.387006 | 10.73473 | 8.78484e-05 | 0.05383405
3.388954 | 10.71735 | 8.861021e-05 | 0.0543009
3.390903 | 10.70029 | 8.909718e-05 | 0.05459932
3.392851 | 10.68357 | 8.929144e-05 | 0.05471836
3.3948 | 10.66718 | 8.917949e-05 | 0.05464976
3.396748 | 10.65112 | 8.87523e-05 | 0.05438797
3.398697 | 10.63539 | 8.800511e-05 | 0.05393009
3.400645 | 10.61997 | 8.693715e-05 | 0.05327564
3.402594 | 10.60488 | 8.555143e-05 | 0.05242645
3.404542 | 10.5901 | 8.38544e-05 | 0.05138651
3.406491 | 10.57564 | 8.185577e-05 | 0.05016173
3.408439 | 10.56149 | 7.956822e-05 | 0.04875991
3.410388 | 10.54764 | 7.700721e-05 | 0.0471905
3.412337 | 10.5341 | 7.419073e-05 | 0.04546455
3.414285 | 10.52086 | 7.113913e-05 | 0.04359451
3.416234 | 10.50792 | 6.787488e-05 | 0.04159415
3.418182 | 10.49527 | 6.442234e-05 | 0.03947842
3.420131 | 10.48291 | 6.080756e-05 | 0.03726326
3.422079 | 10.47084 | 5.705808e-05 | 0.03496555
3.424028 | 10.45905 | 5.320266e-05 | 0.03260293
3.425976 | 10.44754 | 4.927114e-05 | 0.03019366
3.427925 | 10.4363 | 4.529414e-05 | 0.02775653
3.429873 | 10.42534 | 4.13029e-05 | 0.02531068
3.431822 | 10.41464 | 3.732908e-05 | 0.02287549
3.43377 | 10.40421 | 3.340446e-05 | 0.02047046
3.435719 | 10.39403 | 2.956081e-05 | 0.01811505
3.437667 | 10.38411 | 2.582962e-05 | 0.01582856
3.439616 | 10.37445 | 2.224193e-05 | 0.01363
3.441564 | 10.36503 | 1.882806e-05 | 0.01153796
3.443513 | 10.35585 | 1.561744e-05 | 0.009570464
3.445461 | 10.34691 | 1.263835e-05 | 0.00774486
3.44741 | 10.33821 | 9.91775e-06 | 0.00607766
3.449358 | 10.32974 | 7.481033e-06 | 0.004584424
3.451307 | 10.32149 | 5.351816e-06 | 0.003279627
3.453256 | 10.31347 | 3.551725e-06 | 0.002176519
3.455204 | 10.30566 | 2.100179e-06 | 0.001287003
3.457153 | 10.29806 | 1.014188e-06 | 0.0006215007
3.459101 | 10.29067 | 3.082592e-07 | 0.0001889032
3.46105 | 10.28349 | -5.537896e-09 | -3.393658e-06
3.462998 | 10.2765 | 8.250576e-08 | 5.056005e-05
3.464947 | 10.26971 | 5.798245e-07 | 0.0003553201
3.466895 | 10.26311 | 1.491657e-06 | 0.0009140969
3.468844 | 10.2567 | 2.82113e-06 | 0.001728806
3.470792 | 10.25047 | 4.569342e-06 | 0.002800122
3.472741 | 10.24441 | 6.735446e-06 | 0.004127524
3.474689 | 10.23852 | 9.316727e-06 | 0.005709349
3.476638 | 10.23281 | 1.230869e-05 | 0.007542844
3.478586 | 10.22725 | 1.570515e-05 | 0.009624214
3.480535 | 10.22185 | 1.949829e-05 | 0.01194867
3.482483 | 10.21661 | 2.367876e-05 | 0.0145105
3.484432 | 10.21152 | 2.823578e-05 | 0.01730307
3.48638 | 10.20657 | 3.315718e-05 | 0.02031893
3.488329 | 10.20176 | 3.842951e-05 | 0.02354984
3.490277 | 10.19708 | 4.40381e-05 | 0.02698683
3.492226 | 10.19254 | 4.99672e-05 | 0.03062021
3.494175 | 10.18813 | 5.619997e-05 | 0.0344397
3.496123 | 10.18383 | 6.271865e-05 | 0.03843439
3.498072 | 10.17965 | 6.95046e-05 | 0.04259286
3.50002 | 10.17559 | 7.653837e-05 | 0.0469032
3.501969 | 10.17164 | 8.379983e-05 | 0.05135306
3.503917 | 10.16779 | 9.126819e-05 | 0.05592972
3.505866 | 10.16404 | 9.892214e-05 | 0.06062011
3.507814 | 10.16038 | 0.0001067399 | 0.06541089
3.509763 | 10.15682 | 0.0001146993 | 0.07028848
3.511711 | 10.15335 | 0.000122778 | 0.07523912
3.51366 | 10.14995 | 0.0001309532 | 0.08024893
3.515608 | 10.14664 | 0.0001392021 | 0.08530392
3.517557 | 10.1434 | 0.0001475019 | 0.09039011
3.519505 | 10.14024 | 0.0001558298 | 0.09549351
3.521454 | 10.13714 | 0.0001641631 | 0.1006002
3.523402 | 10.13411 | 0.0001724792 | 0.1056963
3.525351 | 10.13113 | 0.0001807556 | 0.1107682
3.527299 | 10.12821 | 0.0001889703 | 0.1158022
3.529248 | 10.12534 | 0.0001971014 | 0.120785
3.531196 | 10.12252 | 0.0002051273 | 0.1257033
3.533145 | 10.11975 | 0.0002130269 | 0.1305442
3.535094 | 10.11701 | 0.0002207794 | 0.135295
3.537042 | 10.11432 | 0.0002283645 | 0.1399432
3.538991 | 10.11166 | 0.0002357626 | 0.1444768
3.540939 | 10.10903 | 0.0002429543 | 0.1488839
3.542888 | 10.10642 | 0.0002499211 | 0.1531532
3.544836 | 10.10385 | 0.000256645 | 0.1572737
3.546785 | 10.10129 | 0.0002631088 | 0.1612347
3.548733 | 10.09875 | 0.0002692958 | 0.1650262
3.550682 | 10.09623 | 0.0002751903 | 0.1686384
3.55263 | 10.09372 | 0.0002807774 | 0.1720622
3.554579 | 10.09122 | 0.0002860431 | 0.175289
3.556527 | 10.08873 | 0.0002909741 | 0.1783107
3.558476 | 10.08624 | 0.0002955582 | 0.1811199
3.560424 | 10.08375 | 0.0002997843 | 0.1837097
3.562373 | 10.08127 | 0.0003036422 | 0.1860739
3.564321 | 10.07878 | 0.0003071229 | 0.1882069
3.56627 | 10.07628 | 0.0003102185 | 0.1901038
3.568218 | 10.07378 | 0.0003129221 | 0.1917606
3.570167 | 10.07127 | 0.0003152284 | 0.193174
3.572115 | 10.06875 | 0.0003171331 | 0.1943411
3.574064 | 10.06622 | 0.0003186332 | 0.1952604
3.576013 | 10.06367 | 0.0003197273 | 0.1959309
3.577961 | 10.06111 | 0.0003204151 | 0.1963524
3.57991 | 10.05853 | 0.000320698 | 0.1965258
3.581858 | 10.05593 | 0.0003205788 | 0.1964527
3.583807 | 10.0533 | 0.0003200618 | 0.1961359
3.585755 | 10.05066 | 0.0003191526 | 0.1955787
3.587704 | 10.04799 | 0.0003178581 | 0.1947855
3.589652 | 10.0453 | 0.0003161866 | 0.1937612
3.591601 | 10.04259 | 0.0003141474 | 0.1925115
3.593549 | 10.03984 | 0.0003117509 | 0.1910429
3.595498 | 10.03708 | 0.0003090083 | 0.1893622
3.597446 | 10.03428 | 0.000305932 | 0.1874771
3.599395 | 10.03145 | 0.0003025351 | 0.1853954
3.601343 | 10.0286 | 0.0002988312 | 0.1831256
3.603292 | 10.02572 | 0.0002948348 | 0.1806766
3.60524 | 10.02281 | 0.0002905609 | 0.1780575
3.607189 | 10.01987 | 0.0002860248 | 0.1752778
3.609137 | 10.0169 | 0.0002812424 | 0.1723471
3.611086 | 10.0139 | 0.0002762299 | 0.1692754
3.613034 | 10.01087 | 0.0002710035 | 0.1660727
3.614983 | 10.00781 | 0.0002655798 | 0.162749
3.616932 | 10.00472 | 0.0002599752 | 0.1593145
3.61888 | 10.00161 | 0.0002542063 | 0.1557792
3.620829 | 9.998463 | 0.0002482895 | 0.1521533
3.622777 | 9.995291 | 0.0002422408 | 0.1484467
3.624726 | 9.992095 | 0.0002360763 | 0.1446691
3.626674 | 9.988869 | 0.0002298115 | 0.14083
3.628623 | 9.985621 | 0.0002234615 | 0.1369386
3.630571 | 9.982347 | 0.0002170407 | 0.1330039
3.63252 | 9.979052 | 0.0002105631 | 0.1290344
3.634468 | 9.975733 | 0.0002040421 | 0.1250383
3.636417 | 9.972393 | 0.0001974899 | 0.1210231
3.638365 | 9.969033 | 0.0001909183 | 0.1169959
3.640314 | 9.965657 | 0.0001843378 | 0.1129634
3.642262 | 9.962262 | 0.000177758 | 0.1089312
3.644211 | 9.958852 | 0.0001711874 | 0.1049047
3.646159 | 9.955428 | 0.0001646335 | 0.1008885
3.648108 | 9.951991 | 0.0001581027 | 0.0968863
3.650056 | 9.948545 | 0.0001516003 | 0.09290159
3.652005 | 9.945088 | 0.0001451308 | 0.08893709
3.653953 | 9.941625 | 0.000138698 | 0.08499501
3.655902 | 9.938157 | 0.0001323046 | 0.08107707
3.657851 | 9.934684 | 0.0001259526 | 0.07718453
3.659799 | 9.931211 | 0.0001196433 | 0.07331819
3.661748 | 9.927739 | 0.0001133775 | 0.06947845
3.663696 | 9.924268 | 0.0001071551 | 0.06566533
3.665645 | 9.920803 | 0.0001009756 | 0.0618785
3.667593 | 9.917342 | 9.483802e-05 | 0.05811734
3.669542 | 9.913894 | 8.874077e-05 | 0.05438091
3.67149 | 9.910454 | 8.268198e-05 | 0.05066804
3.673439 | 9.907028 | 7.665936e-05 | 0.04697734
3.675387 | 9.90362 | 7.067034e-05 | 0.04330723
3.677336 | 9.900225 | 6.471207e-05 | 0.03965597
3.679284 | 9.896853 | 5.878151e-05 | 0.03602168
3.681233 | 9.893504 | 5.287546e-05 | 0.03240242
3.683181 | 9.890177 | 4.699063e-05 | 0.02879615
3.68513 | 9.886879 | 4.112364e-05 | 0.02520083
3.687078 | 9.883611 | 3.527116e-05 | 0.02161439
3.689027 | 9.880374 | 2.942989e-05 | 0.01803482
3.690975 | 9.87717 | 2.359661e-05 | 0.01446015
3.692924 | 9.874002 | 1.776828e-05 | 0.01088851
3.694872 | 9.870873 | 1.194207e-05 | 0.007318174
3.696821 | 9.867783 | 6.115385e-06 | 0.003747546
3.69877 | 9.864736 | 2.859546e-07 | 0.0001752348
3.700718 | 9.861736 | -5.548138e-06 | -0.003399934
3.702667 | 9.858783 | -1.13884e-05 | -0.006978882
3.704615 | 9.855878 | -1.723587e-05 | -0.01056225
3.706564 | 9.853023 | -2.309111e-05 | -0.01415038
3.708512 | 9.850224 | -2.895415e-05 | -0.01774329
3.710461 | 9.847479 | -3.482459e-05 | -0.02134073
3.712409 | 9.844792 | -4.070154e-05 | -0.02494216
3.714358 | 9.842162 | -4.65837e-05 | -0.02854679
3.716306 | 9.839594 | -5.246937e-05 | -0.03215356
3.718255 | 9.837088 | -5.835645e-05 | -0.0357612
3.720203 | 9.834648 | -6.424249e-05 | -0.0393682
3.722152 | 9.832274 | -7.012468e-05 | -0.04297285
3.7241 | 9.829965 | -7.599992e-05 | -0.04657323
3.726049 | 9.827727 | -8.186479e-05 | -0.05016726
3.727997 | 9.825557 | -8.77156e-05 | -0.05375268
3.729946 | 9.823461 | -9.354843e-05 | -0.05732707
3.731894 | 9.821434 | -9.93591e-05 | -0.06088788
3.733843 | 9.819484 | -0.0001051432 | -0.06443244
3.735791 | 9.817606 | -0.0001108963 | -0.06795795
3.73774 | 9.815803 | -0.0001166135 | -0.07146151
3.739689 | 9.814078 | -0.0001222901 | -0.07494015
3.741637 | 9.812427 | -0.000127921 | -0.07839081
3.743586 | 9.810855 | -0.0001335012 | -0.08181037
3.745534 | 9.809358 | -0.0001390255 | -0.08519568
3.747483 | 9.807939 | -0.0001444886 | -0.08854355
3.749431 | 9.806599 | -0.0001498855 | -0.09185076
3.75138 | 9.805335 | -0.0001552107 | -0.09511411
3.753328 | 9.80415 | -0.0001604591 | -0.09833037
3.755277 | 9.80304 | -0.0001656255 | -0.1014964
3.757225 | 9.802006 | -0.0001707048 | -0.104609
3.759174 | 9.801049 | -0.0001756918 | -0.1076651
3.761122 | 9.800168 | -0.0001805817 | -0.1106616
3.763071 | 9.799359 | -0.0001853695 | -0.1135956
3.765019 | 9.798625 | -0.0001900506 | -0.1164642
3.766968 | 9.797962 | -0.0001946205 | -0.1192647
3.768916 | 9.797369 | -0.0001990748 | -0.1219943
3.770865 | 9.796846 | -0.0002034093 | -0.1246505
3.772813 | 9.796389 | -0.00020762 | -0.1272308
3.774762 | 9.795998 | -0.000211703 | -0.1297329
3.776711 | 9.795669 | -0.0002156546 | -0.1321545
3.778659 | 9.795405 | -0.0002194713 | -0.1344934
3.780608 | 9.795198 | -0.0002231498 | -0.1367476
3.782556 | 9.795047 | -0.0002266867 | -0.1389151
3.784505 | 9.794949 | -0.0002300792 | -0.140994
3.786453 | 9.794902 | -0.0002333244 | -0.1429827
3.788402 | 9.794906 | -0.0002364195 | -0.1448794
3.79035 | 9.794953 | -0.0002393622 | -0.1466826
3.792299 | 9.795044 | -0.0002421499 | -0.148391
3.794247 | 9.795172 | -0.0002447806 | -0.1500031
3.796196 | 9.795335 | -0.0002472523 | -0.1515178
3.798144 | 9.79553 | -0.0002495632 | -0.1529339
3.800093 | 9.795753 | -0.0002517116 | -0.1542505
3.802041 | 9.796 | -0.000253696 | -0.1554665
3.80399 | 9.796265 | -0.0002555152 | -0.1565813
3.805938 | 9.796549 | -0.000257168 | -0.1575941
3.807887 | 9.796844 | -0.0002586534 | -0.1585045
3.809835 | 9.797148 | -0.0002599708 | -0.1593118
3.811784 | 9.797453 | -0.0002611195 | -0.1600157
3.813732 | 9.797756 | -0.0002620991 | -0.160616
3.815681 | 9.798057 | -0.0002629094 | -0.1611125
3.81763 | 9.798343 | -0.0002635503 | -0.1615053
3.819578 | 9.798615 | -0.000264022 | -0.1617943
3.821527 | 9.798871 | -0.0002643247 | -0.1619799
3.823475 | 9.7991 | -0.000264459 | -0.1620622
3.825424 | 9.799301 | -0.0002644255 | -0.1620416
3.827372 | 9.799468 | -0.0002642251 | -0.1619188
3.829321 | 9.799597 | -0.0002638588 | -0.1616944
3.831269 | 9.799684 | -0.0002633278 | -0.1613689
3.833218 | 9.799724 | -0.0002626333 | -0.1609433
3.835166 | 9.799711 | -0.0002617767 | -0.1604184
3.837115 | 9.799644 | -0.0002607595 | -0.1597951
3.839063 | 9.799515 | -0.0002595831 | -0.1590742
3.841012 | 9.799323 | -0.000258249 | -0.1582566
3.84296 | 9.799063 | -0.0002567586 | -0.1573433
3.844909 | 9.798731 | -0.0002551133 | -0.1563351
3.846857 | 9.798328 | -0.0002533145 | -0.1552327
3.848806 | 9.797961 | -0.0002513633 | -0.154037
3.850754 | 9.797977 | -0.0002492609 | -0.1527486
3.852703 | 9.797979 | -0.0002470081 | -0.1513681
3.854651 | 9.79798 | -0.0002446062 | -0.1498962
3.8566 | 9.79798 | -0.0002420565 | -0.1483338
3.858549 | 9.79798 | -0.0002393596 | -0.1466811
3.860497 | 9.79798 | -0.0002365155 | -0.1449382
3.862446 | 9.79798 | -0.0002335243 | -0.1431052
3.864394 | 9.79798 | -0.0002303855 | -0.1411817
3.866343 | 9.79798 | -0.0002270983 | -0.1391673
3.868291 | 9.79798 | -0.0002236616 | -0.1370612
3.87024 | 9.79798 | -0.0002200739 | -0.1348627
3.872188 | 9.79798 | -0.0002163333 | -0.1325704
3.874137 | 9.79798 | -0.0002124373 | -0.1301829
3.876085 | 9.79798 | -0.000208383 | -0.1276984
3.878034 | 9.79798 | -0.000204167 | -0.1251148
3.879982 | 9.79798 | -0.0001997854 | -0.1224297
3.881931 | 9.79798 | -0.0001952336 | -0.1196404
3.883879 | 9.79798 | -0.0001905065 | -0.1167436
3.884848 | 9.795087 | -0.0001905065 | -0.1167436
3.886766 | 9.807375 | -0.0001879732 | -0.1151912
3.888683 | 9.820672 | -0.0001862725 | -0.114149
3.890601 | 9.834917 | -0.0001853254 | -0.1135686
3.892518 | 9.850051 | -0.0001850802 | -0.1134183
3.894436 | 9.866017 | -0.0001854711 | -0.1136579
3.896353 | 9.882762 | -0.0001864292 | -0.114245
3.898271 | 9.900234 | -0.0001878874 | -0.1151386
3.900188 | 9.918386 | -0.0001897808 | -0.1162989
3.902106 | 9.937169 | -0.0001920465 | -0.1176873
3.904023 | 9.95654 | -0.0001946239 | -0.1192667
3.905941 | 9.976457 | -0.0001974541 | -0.1210011
3.907858 | 9.996879 | -0.0002004807 | -0.1228558
3.909776 | 10.01777 | -0.0002036492 | -0.1247975
3.911693 | 10.03909 | -0.0002069073 | -0.1267941
3.913611 | 10.06081 | -0.000210205 | -0.128815
3.915528 | 10.08289 | -0.0002134943 | -0.1308307
3.917446 | 10.10531 | -0.0002167295 | -0.1328132
3.919363 | 10.12803 | -0.000219867 | -0.1347359
3.921281 | 10.15104 | -0.0002228656 | -0.1365735
3.923198 | 10.17429 | -0.0002256863 | -0.138302
3.925116 | 10.19778 | -0.0002282921 | -0.1398989
3.927033 | 10.22147 | -0.0002306487 | -0.141343
3.928951 | 10.24534 | -0.0002327238 | -0.1426146
3.930868 | 10.26938 | -0.0002344875 | -0.1436954
3.932786 | 10.29357 | -0.000235912 | -0.1445684
3.934703 | 10.31789 | -0.0002369722 | -0.1452181
3.936621 | 10.34232 | -0.0002376452 | -0.1456305
3.938539 | 10.36686 | -0.0002379102 | -0.1457929
3.940456 | 10.39147 | -0.0002377492 | -0.1456942
3.942374 | 10.41617 | -0.0002371462 | -0.1453247
3.944291 | 10.44092 | -0.0002360879 | -0.1446761
3.946209 | 10.46573 | -0.0002345632 | -0.1437418
3.948126 | 10.49058 | -0.0002325636 | -0.1425165
3.950044 | 10.51546 | -0.000230083 | -0.1409963
3.951961 | 10.54037 | -0.0002271176 | -0.1391791
3.953879 | 10.56531 | -0.000223666 | -0.137064
3.955796 | 10.59025 | -0.0002197293 | -0.1346515
3.957714 | 10.6152 | -0.0002153107 | -0.1319438
3.959631 | 10.64016 | -0.0002104156 | -0.128944
3.961549 | 10.66512 | -0.0002050515 | -0.1256569
3.963466 | 10.69008 | -0.0001992282 | -0.1220883
3.965384 | 10.71503 | -0.0001929573 | -0.1182454
3.967301 | 10.73998 | -0.0001862525 | -0.1141367
3.969219 | 10.76492 | -0.0001791293 | -0.1097716
3.971136 | 10.78985 | -0.0001716053 | -0.1051608
3.973054 | 10.81478 | -0.0001636996 | -0.1003161
3.974971 | 10.83969 | -0.0001554333 | -0.09525051
3.976889 | 10.8646 | -0.0001468291 | -0.08997779
3.978806 | 10.8895 | -0.0001379113 | -0.08451291
3.980724 | 10.9144 | -0.0001287058 | -0.07887174
3.982641 | 10.9393 | -0.0001192401 | -0.0730711
3.984559 | 10.9642 | -0.0001095431 | -0.06712871
3.986476 | 10.9891 | -9.964508e-05 | -0.06106313
3.988394 | 11.014 | -8.957771e-05 | -0.05489379
3.990311 | 11.03892 | -7.937397e-05 | -0.04864087
3.992229 | 11.06384 | -6.906806e-05 | -0.04232534
3.994146 | 11.08879 | -5.869536e-05 | -0.03596889
3.996064 | 11.11375 | -4.82924e-05 | -0.02959389
3.997981 | 11.13874 | -3.789674e-05 | -0.02322336
3.999899 | 11.16376 | -2.754698e-05 | -0.01688096
4.001816 | 11.18881 | -1.728265e-05 | -0.01059092
4.003734 | 11.2139 | -7.144213e-06 | -0.004378019
4.005651 | 11.23903 | 2.827069e-06 | 0.001732446
4.007569 | 11.26421 | 1.258911e-05 | 0.007714687
4.009487 | 11.28945 | 2.209903e-05 | 0.01354243
4.011404 | 11.31474 | 3.131313e-05 | 0.01918888
4.013322 | 11.34009 | 4.018698e-05 | 0.02462683
4.015239 | 11.36552 | 4.867561e-05 | 0.02982872
4.017157 | 11.39101 | 5.67338e-05 | 0.03476683
4.019074 | 11.41659 | 6.431625e-05 | 0.0394134
4.020992 | 11.44225 | 7.137789e-05 | 0.04374082
4.022909 | 11.46799 | 7.787405e-05 | 0.04772171
4.024827 | 11.49384 | 8.376076e-05 | 0.05132912
4.026744 | 11.51978 | 8.899496e-05 | 0.05453668
4.028662 | 11.54582 | 9.353475e-05 | 0.05731868
4.030579 | 11.57198 | 9.73396e-05 | 0.05965032
4.032497 | 11.59825 | 0.0001003706 | 0.06150776
4.034414 | 11.62464 | 0.0001025909 | 0.06286834
4.036332 | 11.65116 | 0.0001039654 | 0.06371066
4.038249 | 11.67781 | 0.0001044617 | 0.06401479
4.040167 | 11.70459 | 0.0001040498 | 0.06376238
4.042084 | 11.73151 | 0.0001027026 | 0.06293683
4.044002 | 11.75857 | 0.0001003962 | 0.06152341
4.045919 | 11.78578 | 9.710967e-05 | 0.05950942
4.047837 | 11.81314 | 9.282598e-05 | 0.05688434
4.049754 | 11.84066 | 8.753173e-05 | 0.05364
4.051672 | 11.86834 | 8.121761e-05 | 0.04977067
4.053589 | 11.89619 | 7.387856e-05 | 0.04527325
4.055507 | 11.9242 | 6.551404e-05 | 0.04014742
4.057424 | 11.95239 | 5.612827e-05 | 0.03439576
4.059342 | 11.98075 | 4.573048e-05 | 0.02802393
4.061259 | 12.00928 | 3.433511e-05 | 0.02104077
4.063177 | 12.038 | 2.19621e-05 | 0.01345852
4.065094 | 12.06691 | 8.637108e-06 | 0.005292875
4.067012 | 12.096 | -5.608262e-06 | -0.003436778
4.068929 | 12.12528 | -2.07362e-05 | -0.01270727
4.070847 | 12.15476 | -3.670244e-05 | -0.02249149
4.072764 | 12.18442 | -5.345608e-05 | -0.03275822
4.074682 | 12.21429 | -7.093938e-05 | -0.0434721
4.076599 | 12.24435 | -8.908822e-05 | -0.05459382
4.078517 | 12.27462 | -0.0001078326 | -0.06608047
4.080435 | 12.30509 | -0.0001270971 | -0.07788591
4.082352 | 12.33576 | -0.0001468018 | -0.08996109
4.08427 | 12.36663 | -0.0001668626 | -0.1022545
4.086187 | 12.39772 | -0.0001871918 | -0.1147123
4.088105 | 12.429 | -0.0002076987 | -0.127279
4.090022 | 12.4605 | -0.0002282902 | -0.1398977
4.09194 | 12.4922 | -0.0002488717 | -0.1525102
4.093857 | 12.52411 | -0.0002693471 | -0.1650576
4.095775 | 12.55623 | -0.0002896197 | -0.1774808
4.097692 | 12.58856 | -0.0003095928 | -0.1897204
4.09961 | 12.6211 | -0.0003291702 | -0.2017176
4.101527 | 12.65384 | -0.0003482569 | -0.213414
4.103445 | 12.68679 | -0.0003667595 | -0.2247525
4.105362 | 12.71995 | -0.0003845869 | -0.2356773
4.10728 | 12.75331 | -0.0004016508 | -0.2461342
4.109197 | 12.78688 | -0.0004178666 | -0.2560713
4.111115 | 12.82064 | -0.0004331534 | -0.2654391
4.113032 | 12.85461 | -0.000447435 | -0.274191
4.11495 | 12.88878 | -0.0004606405 | -0.2822834
4.116867 | 12.92315 | -0.0004727047 | -0.2896764
4.118785 | 12.95771 | -0.0004835688 | -0.296334
4.120702 | 12.99247 | -0.0004931807 | -0.3022243
4.12262 | 13.02742 | -0.0005014962 | -0.30732
4.124537 | 13.06255 | -0.0005084788 | -0.311599
4.126455 | 13.09787 | -0.000514101 | -0.3150444
4.128372 | 13.13338 | -0.0005183444 | -0.3176447
4.13029 | 13.16907 | -0.0005212 | -0.3193947
4.132207 | 13.20493 | -0.0005226697 | -0.3202953
4.134125 | 13.24097 | -0.0005227655 | -0.320354
4.136042 | 13.27718 | -0.0005215112 | -0.3195853
4.13796 | 13.31356 | -0.0005189414 | -0.3180106
4.139877 | 13.3501 | -0.0005151015 | -0.3156575
4.141795 | 13.3868 | -0.0005100466 | -0.3125598
4.143712 | 13.42366 | -0.0005038409 | -0.3087569
4.14563 | 13.46066 | -0.0004965569 | -0.3042932
4.147547 | 13.49782 | -0.0004882746 | -0.2992178
4.149465 | 13.53512 | -0.000479081 | -0.2935839
4.151383 | 13.57256 | -0.0004690689 | -0.2874484
4.1533 | 13.61014 | -0.0004583367 | -0.2808716
4.155218 | 13.64785 | -0.0004469871 | -0.2739165
4.157135 | 13.68568 | -0.0004351268 | -0.2666485
4.159053 | 13.72363 | -0.0004228656 | -0.2591347
4.16097 | 13.7617 | -0.0004103155 | -0.2514439
4.162888 | 13.79988 | -0.0003975901 | -0.2436457
4.164805 | 13.83817 | -0.0003848038 | -0.2358102
4.166723 | 13.87655 | -0.0003720713 | -0.2280076
4.16864 | 13.91504 | -0.0003595064 | -0.2203078
4.170558 | 13.95361 | -0.0003472215 | -0.2127795
4.172475 | 13.99227 | -0.0003353269 | -0.2054905
4.174393 | 14.03101 | -0.0003239301 | -0.1985064
4.17631 | 14.06982 | -0.0003131347 | -0.1918909
4.178228 | 14.1087 | -0.0003030401 | -0.1857049
4.180145 | 14.14765 | -0.0002937404 | -0.1800059
4.182063 | 14.18665 | -0.0002853238 | -0.1748482
4.18398 | 14.2257 | -0.0002778719 | -0.1702817
4.185898 | 14.2648 | -0.0002714591 | -0.1663518
4.187815 | 14.30394 | -0.0002661512 | -0.1630992
4.189733 | 14.34312 | -0.0002620057 | -0.1605587
4.19165 | 14.38232 | -0.0002590702 | -0.1587598
4.193568 | 14.42154 | -0.0002573821 | -0.1577254
4.195485 | 14.46079 | -0.000256968 | -0.1574716
4.197403 | 14.50004 | -0.0002578427 | -0.1580076
4.19932 | 14.53929 | -0.0002600092 | -0.1593353
4.201238 | 14.57855 | -0.0002634592 | -0.1614495
4.203155 | 14.6178 | -0.0002681736 | -0.1643385
4.205073 | 14.65703 | -0.0002741234 | -0.1679846
4.20699 | 14.69625 | -0.0002812701 | -0.1723641
4.208908 | 14.73544 | -0.0002895666 | -0.1774483
4.210825 | 14.77459 | -0.0002989579 | -0.1832033
4.212743 | 14.81371 | -0.0003093816 | -0.189591
4.21466 | 14.85279 | -0.0003207684 | -0.1965689
4.216578 | 14.89182 | -0.0003330435 | -0.2040911
4.218495 | 14.93079 | -0.0003461263 | -0.2121084
4.220413 | 14.9697 | -0.000359932 | -0.2205686
4.222331 | 15.00854 | -0.0003743714 | -0.2294172
4.224248 | 15.04731 | -0.0003893524 | -0.2385976
4.226166 | 15.086 | -0.0004047799 | -0.2480517
4.228083 | 15.12461 | -0.0004205572 | -0.2577201
4.230001 | 15.16312 | -0.000436586 | -0.2675427
4.231918 | 15.20154 | -0.0004527677 | -0.2774589
4.233836 | 15.23985 | -0.0004690035 | -0.2874083
4.235753 | 15.27806 | -0.0004851956 | -0.2973309
4.237671 | 15.31615 | -0.0005012473 | -0.3071675
4.239588 | 15.35412 | -0.0005170641 | -0.3168602
4.241506 | 15.39197 | -0.0005325545 | -0.3263528
4.243423 | 15.42969 | -0.0005476302 | -0.3355912
4.245341 | 15.46727 | -0.0005622068 | -0.3445239
4.247258 | 15.50471 | -0.0005762052 | -0.3531022
4.249176 | 15.542 | -0.0005895515 | -0.3612809
4.251093 | 15.57914 | -0.000602178 | -0.3690185
4.253011 | 15.61613 | -0.0006140242 | -0.3762779
4.254928 | 15.65295 | -0.0006250369 | -0.3830266
4.256846 | 15.6896 | -0.0006351716 | -0.3892372
4.258763 | 15.72608 | -0.0006443927 | -0.3948879
4.260681 | 15.76238 | -0.0006526741 | -0.3999628
4.262598 | 15.7985 | -0.0006599994 | -0.4044518
4.264516 | 15.83443 | -0.0006663611 | -0.4083503
4.266433 | 15.87018 | -0.0006717603 | -0.4116589
4.268351 | 15.90572 | -0.000676206 | -0.4143833
4.270268 | 15.94106 | -0.0006797148 | -0.4165335
4.272186 | 15.9762 | -0.0006823104 | -0.4181241
4.274103 | 16.01113 | -0.0006840229 | -0.4191735
4.276021 | 16.04585 | -0.0006848885 | -0.419704
4.277938 | 16.08034 | -0.0006849489 | -0.419741
4.279856 | 16.11462 | -0.0006842509 | -0.4193133
4.281773 | 16.14866 | -0.0006828459 | -0.4184523
4.283691 | 16.18248 | -0.0006807892 | -0.4171919
4.285608 | 16.21606 | -0.0006781396 | -0.4155682
4.287526 | 16.24941 | -0.0006749591 | -0.4136192
4.289443 | 16.28251 | -0.0006713123 | -0.4113844
4.291361 | 16.31537 | -0.0006672657 | -0.4089046
4.293279 | 16.34798 | -0.0006628874 | -0.4062216
4.295196 | 16.38034 | -0.0006582466 | -0.4033777
4.297114 | 16.41244 | -0.000653413 | -0.4004156
4.299031 | 16.44429 | -0.0006484564 | -0.3973782
4.300949 | 16.47588 | -0.0006434462 | -0.3943079
4.302866 | 16.5072 | -0.0006384508 | -0.3912467
4.304784 | 16.53825 | -0.0006335373 | -0.3882356
4.306701 | 16.56904 | -0.0006287706 | -0.3853146
4.308619 | 16.59956 | -0.0006242132 | -0.3825218
4.310536 | 16.6298 | -0.0006199246 | -0.3798937
4.312454 | 16.65976 | -0.0006159605 | -0.3774645
4.314371 | 16.68944 | -0.0006123725 | -0.3752657
4.316289 | 16.71885 | -0.0006092072 | -0.373326
4.318206 | 16.74797 | -0.0006065061 | -0.3716707
4.320124 | 16.77681 | -0.0006043047 | -0.3703217
4.322041 | 16.80536 | -0.0006026323 | -0.3692969
4.323959 | 16.83362 | -0.0006015115 | -0.36861
4.325876 | 16.86159 | -0.0006009589 | -0.3682714
4.327794 | 16.88927 | -0.0006009854 | -0.3682876
4.329711 | 16.91666 | -0.0006015961 | -0.3686619
4.331629 | 16.94375 | -0.000602791 | -0.3693941
4.333546 | 16.97055 | -0.0006045652 | -0.3704814
4.335464 | 16.99705 | -0.0006069091 | -0.3719177
4.337381 | 17.02325 | -0.000609809 | -0.3736948
4.339299 | 17.04916 | -0.0006132469 | -0.3758016
4.341216 | 17.07477 | -0.0006172013 | -0.3782249
4.343134 | 17.10008 | -0.0006216474 | -0.3809494
4.345051 | 17.12509 | -0.000626557 | -0.3839581
4.346969 | 17.1498 | -0.0006318993 | -0.3872319
4.348886 | 17.17421 | -0.0006376412 | -0.3907506
4.350804 | 17.19831 | -0.0006437472 | -0.3944924
4.352721 | 17.22212 | -0.00065018 | -0.3984344
4.354639 | 17.24563 | -0.0006569009 | -0.402553
4.356556 | 17.26884 | -0.0006638697 | -0.4068235
4.358474 | 17.29174 | -0.0006710454 | -0.4112209
4.360391 | 17.31435 | -0.0006783865 | -0.4157195
4.362309 | 17.33666 | -0.0006858509 | -0.4202937
4.364227 | 17.35866 | -0.0006933967 | -0.4249179
4.366144 | 17.38038 | -0.0007009822 | -0.4295663
4.368062 | 17.40179 | -0.0007085666 | -0.4342141
4.369979 | 17.4229 | -0.0007161096 | -0.4388365
4.371897 | 17.44373 | -0.0007235727 | -0.4434099
4.373814 | 17.46425 | -0.0007309188 | -0.4479117
4.375732 | 17.48448 | -0.0007381127 | -0.4523201
4.377649 | 17.50442 | -0.0007451217 | -0.4566153
4.379567 | 17.52407 | -0.0007519155 | -0.4607786
4.381484 | 17.54343 | -0.000758467 | -0.4647934
4.383402 | 17.5625 | -0.0007647522 | -0.468645
4.385319 | 17.58129 | -0.0007707504 | -0.4723207
4.387237 | 17.59979 | -0.0007764439 | -0.4758097
4.389154 | 17.61801 | -0.000781818 | -0.479103
4.391072 | 17.63594 | -0.000786861 | -0.4821934
4.392989 | 17.6536 | -0.0007915637 | -0.4850752
4.394907 | 17.67098 | -0.0007959195 | -0.4877445
4.396824 | 17.68808 | -0.0007999242 | -0.4901986
4.398742 | 17.70491 | -0.0008035758 | -0.4924363
4.400659 | 17.72147 | -0.0008068746 | -0.4944578
4.402577 | 17.73776 | -0.0008098225 | -0.4962643
4.404494 | 17.75379 | -0.0008124236 | -0.4978583
4.406412 | 17.76955 | -0.0008146836 | -0.4992432
4.408329 | 17.78505 | -0.0008166095 | -0.5004235
4.410247 | 17.80029 | -0.00081821 | -0.5014043
4.412164 | 17.81528 | -0.0008194949 | -0.5021916
4.414082 | 17.83001 | -0.000820475 | -0.5027923
4.415999 | 17.84449 | -0.0008211624 | -0.5032135
4.417917 | 17.85872 | -0.0008215696 | -0.5034631
4.419834 | 17.87271 | -0.0008217102 | -0.5035492
4.421752 | 17.88646 | -0.0008215979 | -0.5034804
4.423669 | 17.89996 | -0.0008212472 | -0.5032655
4.425587 | 17.91324 | -0.0008206727 | -0.5029134
4.427504 | 17.92627 | -0.0008198888 | -0.5024331
4.429422 | 17.93908 | -0.0008189104 | -0.5018335
4.431339 | 17.95167 | -0.0008177518 | -0.5011235
4.433257 | 17.96403 | -0.0008164272 | -0.5003117
4.435175 | 17.97617 | -0.0008149502 | -0.4994066
4.437092 | 17.98809 | -0.0008133339 | -0.4984161
4.43901 | 17.9998 | -0.0008115904 | -0.4973477
4.440927 | 18.0113 | -0.0008097313 | -0.4962085
4.442845 | 18.02259 | -0.0008077668 | -0.4950046
4.444762 | 18.03368 | -0.0008057061 | -0.4937418
4.44668 | 18.04457 | -0.0008035572 | -0.4924249
4.448597 | 18.05527 | -0.0008013266 | -0.491058
4.450515 | 18.06577 | -0.0007990201 | -0.4896445
4.452432 | 18.07608 | -0.0007966421 | -0.4881873
4.45435 | 18.08621 | -0.0007941964 | -0.4866886
4.456267 | 18.09616 | -0.0007916855 | -0.4851499
4.458185 | 18.10593 | -0.0007891114 | -0.4835725
4.460102 | 18.11552 | -0.0007864752 | -0.481957
4.46202 | 18.12495 | -0.0007837773 | -0.4803037
4.463937 | 18.13421 | -0.0007810175 | -0.4786124
4.465855 | 18.1433 | -0.0007781951 | -0.4768829
4.467772 | 18.15224 | -0.000775309 | -0.4751143
4.46969 | 18.16102 | -0.0007723576 | -0.4733056
4.471607 | 18.16965 | -0.000769339 | -0.4714558
4.473525 | 18.17813 | -0.0007662512 | -0.4695636
4.475442 | 18.18646 | -0.0007630918 | -0.4676274
4.47736 | 18.19466 | -0.0007598583 | -0.465646
4.479277 | 18.20271 | -0.0007565485 | -0.4636177
4.481195 | 18.21064 | -0.00075316 | -0.4615412
4.483112 | 18.21843 | -0.0007496904 | -0.459415
4.48503 | 18.2261 | -0.0007461377 | -0.4572379
4.486947 | 18.23365 | -0.0007425002 | -0.4550088
4.488865 | 18.24108 | -0.0007387763 | -0.4527268
4.490782 | 18.2484 | -0.000734965 | -0.4503912
4.4927 | 18.2556 | -0.0007310657 | -0.4480017
4.494617 | 18.2627 | -0.0007270784 | -0.4455582
4.496535 | 18.26969 | -0.0007230036 | -0.4430612
4.498452 | 18.27659 | -0.0007188427 | -0.4405114
4.50037 | 18.28338 | -0.0007145978 | -0.43791
4.502287 | 18.29009 | -0.0007102717 | -0.435259
4.504205 | 18.2967 | -0.0007058682 | -0.4325605
4.506123 | 18.30323 | -0.0007013921 | -0.4298175
4.50804 | 18.30968 | -0.0006968492 | -0.4270336
4.509958 | 18.31605 | -0.0006922458 | -0.4242126
4.511875 | 18.32234 | -0.0006875893 | -0.4213591
4.513793 | 18.32856 | -0.0006828876 | -0.4184779
4.51571 | 18.33472 | -0.0006781495 | -0.4155743
4.517628 | 18.34081 | -0.000673384 | -0.4126539
4.519545 | 18.34683 | -0.0006686007 | -0.4097228
4.521463 | 18.3528 | -0.0006638099 | -0.4067869
4.52338 | 18.35871 | -0.0006590218 | -0.4038527
4.525298 | 18.36457 | -0.0006542473 | -0.4009269
4.527215 | 18.37038 | -0.0006494971 | -0.3980159
4.529133 | 18.37615 | -0.0006447824 | -0.3951267
4.53105 | 18.38187 | -0.0006401142 | -0.392266
4.532968 | 18.38755 | -0.0006355037 | -0.3894407
4.534885 | 18.3932 | -0.0006309618 | -0.3866574
4.536803 | 18.39881 | -0.0006264994 | -0.3839228
4.53872 | 18.40439 | -0.0006221273 | -0.3812435
4.540638 | 18.40994 | -0.0006178557 | -0.3786259
4.542555 | 18.41547 | -0.0006136947 | -0.376076
4.544473 | 18.42097 | -0.0006096539 | -0.3735997
4.54639 | 18.42645 | -0.0006057423 | -0.3712027
4.548308 | 18.43192 | -0.0006019685 | -0.3688901
4.550225 | 18.43737 | -0.0005983403 | -0.3666667
4.552143 | 18.4428 | -0.0005948649 | -0.364537
4.55406 | 18.44823 | -0.0005915488 | -0.3625048
4.555978 | 18.45364 | -0.0005883973 | -0.3605736
4.557895 | 18.45905 | -0.0005854151 | -0.3587461
4.559813 | 18.46446 | -0.0005826059 | -0.3570246
4.56173 | 18.46986 | -0.0005799722 | -0.3554106
4.563648 | 18.47527 | -0.0005775154 | -0.3539051
4.565565 | 18.48067 | -0.0005752356 | -0.352508
4.567483 | 18.48608 | -0.000573132 | -0.3512189
4.5694 | 18.4915 | -0.0005712023 | -0.3500364
4.571318 | 18.49692 | -0.0005694431 | -0.3489583
4.573235 | 18.50236 | -0.0005678501 | -0.3479821
4.575153 | 18.5078 | -0.000566418 | -0.3471045
4.577071 | 18.51326 | -0.0005651404 | -0.3463216
4.578988 | 18.51873 | -0.0005640102 | -0.345629
4.580906 | 18.52421 | -0.0005630196 | -0.345022
4.582823 | 18.52972 | -0.0005621599 | -0.3444951
4.584741 | 18.53523 | -0.0005614218 | -0.3440428
4.586658 | 18.54077 | -0.0005607956 | -0.3436591
4.588576 | 18.54633 | -0.0005602707 | -0.3433374
4.590493 | 18.55191 | -0.0005598365 | -0.3430714
4.592411 | 18.55751 | -0.0005594818 | -0.342854
4.594328 | 18.56314 | -0.000559195 | -0.3426782
4.596246 | 18.56878 | -0.0005589644 | -0.3425369
4.598163 | 18.57446 | -0.0005587782 | -0.3424228
4.600081 | 18.58015 | -0.0005586242 | -0.3423284
4.601998 | 18.58588 | -0.0005584904 | -0.3422465
4.603916 | 18.59162 | -0.0005583649 | -0.3421695
4.605833 | 18.5974 | -0.0005582356 | -0.3420903
4.607751 | 18.6032 | -0.0005580908 | -0.3420015
4.609668 | 18.60902 | -0.0005579189 | -0.3418962
4.611586 | 18.61488 | -0.0005577086 | -0.3417674
4.613503 | 18.62076 | -0.0005574491 | -0.3416083
4.615421 | 18.62667 | -0.00055713 | -0.3414128
4.617338 | 18.6326 | -0.0005567411 | -0.3411745
4.619256 | 18.63856 | -0.0005562732 | -0.3408878
4.621173 | 18.64455 | -0.0005557175 | -0.3405472
4.623091 | 18.65056 | -0.0005550659 | -0.3401479
4.625008 | 18.6566 | -0.000554311 | -0.3396853
4.626926 | 18.66266 | -0.0005534465 | -0.3391555
4.628843 | 18.66874 | -0.0005524668 | -0.3385551
4.630761 | 18.67485 | -0.000551367 | -0.3378812
4.632678 | 18.68099 | -0.0005501433 | -0.3371313
4.634596 | 18.68714 | -0.0005487926 | -0.3363036
4.636513 | 18.69332 | -0.0005473125 | -0.3353966
4.638431 | 18.69951 | -0.0005457013 | -0.3344092
4.640348 | 18.70572 | -0.0005439579 | -0.3333408
4.642266 | 18.71196 | -0.000542082 | -0.3321913
4.644183 | 18.7182 | -0.0005400738 | -0.3309607
4.646101 | 18.72447 | -0.000537934 | -0.3296494
4.648019 | 18.73074 | -0.0005356638 | -0.3282582
4.649936 | 18.73703 | -0.000533265 | -0.3267882
4.651854 | 18.74333 | -0.0005307396 | -0.3252406
4.653771 | 18.74964 | -0.0005280902 | -0.323617
4.655689 | 18.75595 | -0.0005253196 | -0.3219192
4.657606 | 18.76227 | -0.000522431 | -0.320149
4.659524 | 18.7686 | -0.0005194279 | -0.3183087
4.661441 | 18.77492 | -0.0005163137 | -0.3164003
4.663359 | 18.78125 | -0.0005130926 | -0.3144264
4.665276 | 18.78757 | -0.0005097683 | -0.3123892
4.667194 | 18.79389 | -0.000506345 | -0.3102914
4.669111 | 18.8002 | -0.0005028269 | -0.3081355
4.671029 | 18.80651 | -0.0004992182 | -0.3059241
4.672946 | 18.8128 | -0.000495523 | -0.3036596
4.674864 | 18.81907 | -0.0004917455 | -0.3013448
4.676781 | 18.82533 | -0.0004878898 | -0.298982
4.678699 | 18.83158 | -0.0004839597 | -0.2965736
4.680616 | 18.8378 | -0.0004799591 | -0.2941219
4.682534 | 18.84399 | -0.0004758913 | -0.2916292
4.684451 | 18.85016 | -0.0004717599 | -0.2890974
4.686369 | 18.8563 | -0.0004675676 | -0.2865284
4.688286 | 18.86241 | -0.0004633173 | -0.2839238
4.690204 | 18.86848 | -0.0004590113 | -0.281285
4.692121 | 18.87451 | -0.0004546515 | -0.2786133
4.694039 | 18.8805 | -0.0004502396 | -0.2759097
4.695956 | 18.88644 | -0.0004457769 | -0.2731749
4.697874 | 18.89234 | -0.0004412646 | -0.2704097
4.699791 | 18.89819 | -0.0004367035 | -0.2676147
4.701709 | 18.90398 | -0.0004320944 | -0.2647902
4.703626 | 18.90971 | -0.0004274376 | -0.2619365
4.705544 | 18.91539 | -0.0004227335 | -0.2590538
4.707461 | 18.921 | -0.0004179824 | -0.2561422
4.709379 | 18.92654 | -0.0004131843 | -0.2532019
4.711296 | 18.93201 | -0.0004083393 | -0.2502329
4.713214 | 18.9374 | -0.0004034474 | -0.2472351
4.715131 | 18.94271 | -0.0003985087 | -0.2442086
4.717049 | 18.94795 | -0.0003935231 | -0.2411534
4.718967 | 18.95309 | -0.0003884908 | -0.2380696
4.720884 | 18.95815 | -0.0003834119 | -0.2349573
4.722802 | 18.96312 | -0.0003782867 | -0.2318165
4.724719 | 18.96798 | -0.0003731156 | -0.2286476
4.726637 | 18.97275 | -0.0003678992 | -0.2254509
4.728554 | 18.97741 | -0.0003626382 | -0.222227
4.730472 | 18.98196 | -0.0003573335 | -0.2189762
4.732389 | 18.9864 | -0.0003519865 | -0.2156996
4.734307 | 18.99072 | -0.0003465987 | -0.2123979
4.736224 | 18.99492 | -0.0003411717 | -0.2090722
4.738142 | 18.999 | -0.0003357079 | -0.2057239
4.740059 | 19.00294 | -0.0003302097 | -0.2023546
4.741977 | 19.00676 | -0.00032468 | -0.1989659
4.743894 | 19.01043 | -0.0003191221 | -0.19556
4.745812 | 19.01397 | -0.0003135399 | -0.1921392
4.747729 | 19.01736 | -0.0003079375 | -0.188706
4.749647 | 19.0206 | -0.0003023197 | -0.1852634
4.751564 | 19.02369 | -0.0002966919 | -0.1818146
4.753482 | 19.02662 | -0.0002910597 | -0.1783632
4.755399 | 19.02939 | -0.0002854295 | -0.174913
4.757317 | 19.032 | -0.0002798079 | -0.1714681
4.759234 | 19.03443 | -0.0002742019 | -0.1680327
4.761152 | 19.03669 | -0.0002686187 | -0.1646112
4.763069 | 19.03877 | -0.0002630658 | -0.1612084
4.764987 | 19.04067 | -0.0002575509 | -0.1578288
4.766904 | 19.04238 | -0.0002520817 | -0.1544773
4.768822 | 19.0439 | -0.0002466662 | -0.1511586
4.770739 | 19.04522 | -0.000241312 | -0.1478775
4.772657 | 19.04635 | -0.0002360271 | -0.1446389
4.774574 | 19.04727 | -0.000230819 | -0.1414474
4.776492 | 19.04798 | -0.0002256954 | -0.1383076
4.778409 | 19.04848 | -0.0002206635 | -0.135224
4.780327 | 19.04877 | -0.0002157304 | -0.1322009
4.782244 | 19.04883 | -0.0002109027 | -0.1292425
4.784162 | 19.04867 | -0.0002061867 | -0.1263525
4.786079 | 19.04828 | -0.0002015884 | -0.1235347
4.787997 | 19.04766 | -0.0001971131 | -0.1207922
4.789915 | 19.0468 | -0.0001927657 | -0.118128
4.791832 | 19.0457 | -0.0001885503 | -0.1155448
4.79375 | 19.04436 | -0.0001844705 | -0.1130447
4.795667 | 19.0428 | -0.0001805292 | -0.1106294
4.797585 | 19.04106 | -0.0001767284 | -0.1083003
4.799502 | 19.03947 | -0.0001730693 | -0.106058
4.80142 | 19.00066 | -0.0001695523 | -0.1039027
4.803337 | 18.99548 | -0.0001661768 | -0.1018342
4.805255 | 18.9899 | -0.0001629413 | -0.09985143
4.807172 | 18.984 | -0.000159843 | -0.09795277
4.80909 | 18.9778 | -0.0001568782 | -0.09613594
4.811007 | 18.97129 | -0.000154042 | -0.09439793
4.812925 | 18.96446 | -0.0001513284 | -0.09273499
4.814842 | 18.95731 | -0.0001487299 | -0.09114263
4.81676 | 18.94984 | -0.0001462382 | -0.08961567
4.818677 | 18.94205 | -0.0001438437 | -0.08814834
4.820595 | 18.93393 | -0.0001415363 | -0.08673433
4.822512 | 18.92548 | -0.0001393052 | -0.08536712
4.82443 | 18.9167 | -0.0001371423 | -0.0840417
4.826347 | 18.90758 | -0.0001347899 | -0.08260012
4.828265 | 18.89812 | -0.0001322957 | -0.08107164
4.830182 | 18.88832 | -0.0001298075 | -0.07954689
4.8321 | 18.87817 | -0.0001273102 | -0.0780165
4.834017 | 18.86767 | -0.0001247901 | -0.07647218
4.835935 | 18.85748 | -0.0001222341 | -0.07490581
4.837852 | 18.85064 | -0.000119629 | -0.0733094
4.83977 | 18.84887 | -0.0001169622 | -0.07167515
4.841687 | 18.85195 | -0.0001142213 | -0.0699955
4.843605 | 18.85829 | -0.0001113944 | -0.06826321
4.845522 | 18.86553 | -0.0001084705 | -0.06647142
4.84744 | 18.87112 | -0.000105439 | -0.06461371
4.849357 | 18.87283 | -0.0001022904 | -0.06268421
4.851275 | 18.8694 | -9.901603e-05 | -0.06067765
4.853192 | 18.86108 | -9.560835e-05 | -0.0585894
4.85511 | 18.85009 | -9.206106e-05 | -0.0564156
4.857027 | 18.83864 | -8.836919e-05 | -0.0541532
4.858945 | 18.82684 | -8.452919e-05 | -0.05180002
4.860863 | 18.81467 | -8.053936e-05 | -0.04935503
4.86278 | 18.80214 | -7.642714e-05 | -0.04683503
4.864698 | 18.78924 | -7.224671e-05 | -0.04427324
4.866615 | 18.77598 | -6.804278e-05 | -0.04169705
4.868533 | 18.76235 | -6.384918e-05 | -0.03912718
4.87045 | 18.74834 | -5.968942e-05 | -0.03657805
4.872368 | 18.73397 | -5.55773e-05 | -0.03405812
4.874285 | 18.71922 | -5.151756e-05 | -0.03157029
4.876203 | 18.70409 | -4.750647e-05 | -0.02911226
4.87812 | 18.68858 | -4.353242e-05 | -0.02667694
4.880038 | 18.67269 | -3.957658e-05 | -0.02425278
4.881955 | 18.65642 | -3.561567e-05 | -0.02182551
4.883873 | 18.63977 | -3.165182e-05 | -0.01939643
4.88579 | 18.62273 | -2.770793e-05 | -0.01697959
4.887708 | 18.60531 | -2.380793e-05 | -0.01458965
4.889625 | 18.58751 | -1.997657e-05 | -0.01224177
4.891543 | 18.56931 | -1.623913e-05 | -0.00995144
4.89346 | 18.55073 | -1.262124e-05 | -0.007734373
4.895378 | 18.53175 | -9.148654e-06 | -0.005606353
4.897295 | 18.51239 | -5.847045e-06 | -0.003583106
4.899213 | 18.49264 | -2.741754e-06 | -0.001680164
4.90113 | 18.4725 | 1.424082e-07 | 8.726862e-05
4.903048 | 18.45196 | 2.781384e-06 | 0.001704449
4.904965 | 18.43103 | 5.152098e-06 | 0.003157238
4.906883 | 18.40971 | 7.232664e-06 | 0.004432222
4.9088 | 18.388 | 9.002612e-06 | 0.005516857
4.910718 | 18.36589 | 1.044311e-05 | 0.006399603
4.912635 | 18.34339 | 1.153718e-05 | 0.007070054
4.914553 | 18.3205 | 1.226991e-05 | 0.007519075
4.91647 | 18.29722 | 1.262869e-05 | 0.00773894
4.918388 | 18.27354 | 1.260343e-05 | 0.007723459
4.920305 | 18.24947 | 1.218676e-05 | 0.007468121
4.922223 | 18.22501 | 1.137427e-05 | 0.006970225
4.92414 | 18.20016 | 1.016474e-05 | 0.006229017
4.926058 | 18.17492 | 8.560319e-06 | 0.005245817
4.927975 | 18.14929 | 6.566781e-06 | 0.004024165
4.929893 | 18.12327 | 4.193735e-06 | 0.002569948
4.931811 | 18.09687 | 1.454843e-06 | 0.000891537
4.933728 | 18.07008 | -1.631961e-06 | -0.001000076
4.935646 | 18.0429 | -5.044285e-06 | -0.00309117
4.937563 | 18.01533 | -8.755353e-06 | -0.005365336
4.939481 | 17.98739 | -1.273434e-05 | -0.007803685
4.941398 | 17.95906 | -1.694675e-05 | -0.01038508
4.943316 | 17.93036 | -2.135477e-05 | -0.01308634
4.945233 | 17.90127 | -2.591768e-05 | -0.01588252
4.947151 | 17.87181 | -3.059216e-05 | -0.01874707
4.949068 | 17.84197 | -3.533275e-05 | -0.02165213
4.950986 | 17.81176 | -4.009213e-05 | -0.02456871
4.952903 | 17.78118 | -4.482156e-05 | -0.02746694
4.954821 | 17.75023 | -4.947123e-05 | -0.03031628
4.956738 | 17.71892 | -5.399061e-05 | -0.03308578
4.958656 | 17.68724 | -5.832885e-05 | -0.03574429
4.960573 | 17.6552 | -6.243515e-05 | -0.03826066
4.962491 | 17.6228 | -6.625914e-05 | -0.04060402
4.964408 | 17.59004 | -6.975119e-05 | -0.04274397
4.966326 | 17.55693 | -7.286286e-05 | -0.04465082
4.968243 | 17.52346 | -7.554725e-05 | -0.04629583
4.970161 | 17.48965 | -7.775934e-05 | -0.04765141
4.972078 | 17.4555 | -7.945639e-05 | -0.04869138
4.973996 | 17.421 | -8.059831e-05 | -0.04939115
4.975913 | 17.38616 | -8.114802e-05 | -0.04972802
4.977831 | 17.35098 | -8.107179e-05 | -0.0496813
4.979748 | 17.31548 | -8.033956e-05 | -0.04923259
4.981666 | 17.27964 | -7.892532e-05 | -0.04836593
4.983583 | 17.24348 | -7.680737e-05 | -0.04706804
4.985501 | 17.20699 | -7.396874e-05 | -0.04532851
4.987418 | 17.17019 | -7.039745e-05 | -0.04314
4.989336 | 17.13307 | -6.608687e-05 | -0.04049845
4.991253 | 17.09564 | -6.103608e-05 | -0.03740329
4.993171 | 17.05791 | -5.525014e-05 | -0.03385764
4.995088 | 17.01987 | -4.874051e-05 | -0.02986849
4.997006 | 16.98153 | -4.152522e-05 | -0.02544691
4.998923 | 16.9429 | -3.362877e-05 | -0.02060792
5.000841 | 16.90397 | -2.508168e-05 | -0.01537021
5.002759 | 16.86477 | -1.591998e-05 | -0.009755864
5.004676 | 16.82528 | -6.184714e-06 | -0.003790032
5.006594 | 16.78551 | 4.078542e-06 | 0.002499356
5.008511 | 16.74547 | 1.482018e-05 | 0.0090819
5.010429 | 16.70516 | 2.598706e-05 | 0.01592503
5.012346 | 16.66459 | 3.752299e-05 | 0.02299432
5.014264 | 16.62376 | 4.936923e-05 | 0.03025378
5.016181 | 16.58268 | 6.1465e-05 | 0.03766614
5.018099 | 16.54134 | 7.374791e-05 | 0.04519319
5.020016 | 16.49977 | 8.615456e-05 | 0.05279606
5.021934 | 16.45795 | 9.862093e-05 | 0.06043553
5.023851 | 16.41591 | 0.0001110829 | 0.06807232
5.025769 | 16.37363 | 0.0001234769 | 0.07566742
5.027686 | 16.33113 | 0.0001357401 | 0.08318236
5.029604 | 16.28842 | 0.000147811 | 0.09057954
5.031521 | 16.24549 | 0.0001596304 | 0.09782251
5.033439 | 16.20235 | 0.000171141 | 0.1048763
5.035356 | 16.15902 | 0.0001822887 | 0.1117077
5.037274 | 16.11549 | 0.0001930225 | 0.1182854
5.039191 | 16.07176 | 0.0002032954 | 0.1245807
5.041109 | 16.02786 | 0.0002130643 | 0.1305671
5.043026 | 15.98377 | 0.0002222908 | 0.1362212
5.044944 | 15.93952 | 0.0002309415 | 0.1415224
5.046861 | 15.89509 | 0.0002389886 | 0.1464537
5.048779 | 15.85051 | 0.00024641 | 0.1510016
5.050696 | 15.80577 | 0.0002531898 | 0.1551563
5.052614 | 15.76088 | 0.0002593191 | 0.1589124
5.054531 | 15.71584 | 0.0002647958 | 0.1622685
5.056449 | 15.67067 | 0.0002696257 | 0.1652283
5.058366 | 15.62537 | 0.0002738223 | 0.1678
5.060284 | 15.57994 | 0.0002774074 | 0.169997
5.062201 | 15.5344 | 0.0002804102 | 0.1718372
5.064119 | 15.48874 | 0.0002828672 | 0.1733428
5.066036 | 15.44297 | 0.0002848212 | 0.1745402
5.067954 | 15.39711 | 0.0002863208 | 0.1754592
5.069872 | 15.35115 | 0.0002874201 | 0.1761328
5.071789 | 15.3051 | 0.0002881776 | 0.1765971
5.073707 | 15.25898 | 0.0002886562 | 0.1768903
5.075624 | 15.21277 | 0.000288922 | 0.1770532
5.077542 | 15.1665 | 0.0002890442 | 0.1771281
5.079459 | 15.12017 | 0.0002890942 | 0.1771587
5.081377 | 15.07378 | 0.0002891451 | 0.1771899
5.083294 | 15.02734 | 0.0002892712 | 0.1772672
5.085212 | 14.98086 | 0.0002895473 | 0.1774364
5.087129 | 14.93434 | 0.0002900482 | 0.1777434
5.089047 | 14.88779 | 0.0002908478 | 0.1782334
5.090964 | 14.84122 | 0.0002920191 | 0.1789512
5.092882 | 14.79463 | 0.0002936331 | 0.1799402
5.094799 | 14.74804 | 0.0002957582 | 0.1812425
5.096717 | 14.70143 | 0.0002984601 | 0.1828982
5.098634 | 14.65483 | 0.000301801 | 0.1849455
5.100552 | 14.60824 | 0.0003058388 | 0.1874199
5.102469 | 14.56166 | 0.0003106271 | 0.1903543
5.104387 | 14.51511 | 0.0003162143 | 0.1937781
5.106304 | 14.46858 | 0.0003226431 | 0.1977177
5.108222 | 14.42209 | 0.00032995 | 0.2021954
5.110139 | 14.37564 | 0.0003381648 | 0.2072295
5.112057 | 14.32924 | 0.0003473101 | 0.2128338
5.113974 | 14.28289 | 0.0003574006 | 0.2190174
5.115892 | 14.2366 | 0.0003684427 | 0.225784
5.117809 | 14.19037 | 0.0003804339 | 0.2331323
5.119727 | 14.14422 | 0.0003933624 | 0.241055
5.121644 | 14.09815 | 0.000407207 | 0.249539
5.123562 | 14.05217 | 0.0004219381 | 0.2585663
5.125479 | 14.00628 | 0.0004375176 | 0.2681136
5.127397 | 13.96048 | 0.0004539 | 0.2781528
5.129314 | 13.91479 | 0.0004710328 | 0.2886519
5.131232 | 13.86921 | 0.0004888569 | 0.2995746
5.133149 | 13.82375 | 0.0005073075 | 0.3108813
5.135067 | 13.77841 | 0.0005263145 | 0.3225288
5.136984 | 13.7332 | 0.0005458028 | 0.3344714
5.138902 | 13.68812 | 0.0005656935 | 0.3466606
5.14082 | 13.64318 | 0.0005859039 | 0.3590456
5.142737 | 13.59839 | 0.0006063483 | 0.3715741
5.144655 | 13.55376 | 0.0006269387 | 0.384192
5.146572 | 13.50928 | 0.0006475849 | 0.3968441
5.14849 | 13.46496 | 0.0006681958 | 0.4094746
5.150407 | 13.42082 | 0.0006886792 | 0.422027
5.152325 | 13.37685 | 0.000708943 | 0.4344448
5.154242 | 13.33306 | 0.0007288954 | 0.4466717
5.15616 | 13.28946 | 0.0007484456 | 0.4586522
5.158077 | 13.24606 | 0.0007675043 | 0.4703315
5.159995 | 13.20285 | 0.0007859842 | 0.4816561
5.161912 | 13.15984 | 0.0008038009 | 0.4925743
5.16383 | 13.11704 | 0.0008208732 | 0.5030363
5.165747 | 13.07446 | 0.0008371234 | 0.5129945
5.167665 | 13.03209 | 0.0008524786 | 0.5224043
5.169582 | 12.98995 | 0.0008668706 | 0.5312237
5.1715 | 12.94804 | 0.0008802365 | 0.5394145
5.173417 | 12.90636 | 0.0008925199 | 0.5469419
5.175335 | 12.86492 | 0.0009036708 | 0.5537752
5.177252 | 12.82373 | 0.0009136463 | 0.5598882
5.17917 | 12.78278 | 0.0009224114 | 0.5652595
5.181087 | 12.74209 | 0.0009299394 | 0.5698727
5.183005 | 12.70165 | 0.0009362121 | 0.5737167
5.184922 | 12.66148 | 0.0009412196 | 0.5767853
5.18684 | 12.62157 | 0.0009449601 | 0.5790775
5.188757 | 12.58194 | 0.0009474389 | 0.5805965
5.190675 | 12.54258 | 0.0009486686 | 0.5813501
5.192592 | 12.5035 | 0.0009486682 | 0.5813499
5.19451 | 12.46471 | 0.0009474629 | 0.5806112
5.196427 | 12.4262 | 0.0009450836 | 0.5791532
5.198345 | 12.38799 | 0.0009415665 | 0.5769979
5.200262 | 12.35007 | 0.0009369526 | 0.5741705
5.20218 | 12.31245 | 0.0009312874 | 0.5706988
5.204097 | 12.27513 | 0.0009246202 | 0.5666131
5.206015 | 12.23812 | 0.000917004 | 0.5619458
5.207932 | 12.20142 | 0.0009084948 | 0.5567314
5.20985 | 12.16503 | 0.0008991514 | 0.5510057
5.211768 | 12.12896 | 0.0008890347 | 0.5448061
5.213685 | 12.09321 | 0.0008782075 | 0.5381711
5.215603 | 12.05778 | 0.0008667338 | 0.53114
5.21752 | 12.02268 | 0.0008546789 | 0.5237526
5.219438 | 11.9879 | 0.0008421083 | 0.5160493
5.221355 | 11.95346 | 0.0008290878 | 0.5080703
5.223273 | 11.91935 | 0.0008156828 | 0.4998556
5.22519 | 11.88558 | 0.0008019578 | 0.4914448
5.227108 | 11.85215 | 0.0007879765 | 0.482877
5.229025 | 11.81906 | 0.0007738006 | 0.4741899
5.230943 | 11.78631 | 0.0007594899 | 0.4654202
5.23286 | 11.75391 | 0.0007451019 | 0.4566032
5.234778 | 11.72186 | 0.0007306911 | 0.4477721
5.236695 | 11.69015 | 0.0007163086 | 0.4389584
5.238613 | 11.6588 | 0.0007020018 | 0.4301911
5.24053 | 11.6278 | 0.0006878141 | 0.4214968
5.242448 | 11.59715 | 0.0006737841 | 0.4128991
5.244365 | 11.56687 | 0.0006599455 | 0.4044187
5.246283 | 11.53693 | 0.0006463269 | 0.3960732
5.2482 | 11.50736 | 0.000632952 | 0.387877
5.250118 | 11.47815 | 0.0006198399 | 0.3798418
5.252035 | 11.4493 | 0.0006070054 | 0.3719768
5.253953 | 11.42081 | 0.0005944592 | 0.3642884
5.25587 | 11.39269 | 0.0005822082 | 0.3567809
5.257788 | 11.36493 | 0.0005702558 | 0.3494563
5.259705 | 11.33753 | 0.000558602 | 0.3423149
5.261623 | 11.3105 | 0.0005472443 | 0.3353547
5.26354 | 11.28383 | 0.0005361769 | 0.3285726
5.265458 | 11.25753 | 0.000525392 | 0.3219635
5.267375 | 11.23159 | 0.0005148796 | 0.3155215
5.269293 | 11.20602 | 0.0005046276 | 0.309239
5.27121 | 11.18081 | 0.0004946226 | 0.3031079
5.273128 | 11.15597 | 0.0004848497 | 0.297119
5.275045 | 11.1315 | 0.0004752929 | 0.2912625
5.276963 | 11.10739 | 0.0004659353 | 0.2855281
5.27888 | 11.08364 | 0.0004567593 | 0.279905
5.280798 | 11.06026 | 0.0004477467 | 0.274382
5.282716 | 11.03724 | 0.0004388794 | 0.2689481
5.284633 | 11.01458 | 0.0004301389 | 0.2635918
5.286551 | 10.99229 | 0.000421507 | 0.2583021
5.288468 | 10.97035 | 0.000412966 | 0.2530682
5.290386 | 10.94878 | 0.0004044986 | 0.2478793
5.292303 | 10.92756 | 0.0003960885 | 0.2427255
5.294221 | 10.9067 | 0.0003877203 | 0.2375975
5.296138 | 10.88619 | 0.0003793801 | 0.2324865
5.298056 | 10.86604 | 0.0003710551 | 0.2273849
5.299973 | 10.84624 | 0.0003627344 | 0.2222859
5.301891 | 10.82679 | 0.0003544091 | 0.2171842
5.303808 | 10.80769 | 0.0003460723 | 0.2120753
5.305726 | 10.78894 | 0.0003377194 | 0.2069566
5.307643 | 10.77053 | 0.0003293482 | 0.2018266
5.309561 | 10.75246 | 0.0003209588 | 0.1966856
5.311478 | 10.73473 | 0.0003125536 | 0.1915348
5.313396 | 10.71735 | 0.0003041368 | 0.186377
5.315313 | 10.70029 | 0.0002957144 | 0.1812156
5.317231 | 10.68357 | 0.0002872941 | 0.1760556
5.319148 | 10.66718 | 0.000278885 | 0.1709025
5.321066 | 10.65112 | 0.0002704977 | 0.1657627
5.322983 | 10.63539 | 0.0002621437 | 0.1606433
5.324901 | 10.61997 | 0.0002538357 | 0.1555521
5.326818 | 10.60488 | 0.0002455872 | 0.1504974
5.328736 | 10.5901 | 0.0002374121 | 0.1454877
5.330653 | 10.57564 | 0.0002293253 | 0.140532
5.332571 | 10.56149 | 0.0002213415 | 0.1356395
5.334488 | 10.54764 | 0.0002134761 | 0.1308195
5.336406 | 10.5341 | 0.0002057445 | 0.1260815
5.338323 | 10.52086 | 0.0001981619 | 0.1214349
5.340241 | 10.50792 | 0.0001907437 | 0.116889
5.342158 | 10.49527 | 0.000183505 | 0.112453
5.344076 | 10.48291 | 0.0001764603 | 0.108136
5.345993 | 10.47084 | 0.0001696241 | 0.1039467
5.347911 | 10.45905 | 0.0001630099 | 0.09989352
5.349828 | 10.44754 | 0.0001566309 | 0.09598438
5.351746 | 10.4363 | 0.000150499 | 0.09222676
5.353664 | 10.42534 | 0.0001446257 | 0.08862756
5.355581 | 10.41464 | 0.0001390212 | 0.08519306
5.357499 | 10.40421 | 0.0001336944 | 0.0819288
5.359416 | 10.39403 | 0.0001286533 | 0.07883956
5.361334 | 10.38411 | 0.0001239042 | 0.07592926
5.363251 | 10.37445 | 0.0001194519 | 0.07320088
5.365169 | 10.36503 | 0.0001152998 | 0.07065643
5.367086 | 10.35585 | 0.0001114493 | 0.06829683
5.369004 | 10.34691 | 0.0001079001 | 0.06612189
5.370921 | 10.33821 | 0.0001046502 | 0.0641303
5.372839 | 10.32974 | 0.0001016956 | 0.06231972
5.374756 | 10.32149 | 9.903102e-05 | 0.06068683
5.376674 | 10.31347 | 9.664942e-05 | 0.05922738
5.378591 | 10.30566 | 9.454251e-05 | 0.05793625
5.380509 | 10.29806 | 9.270065e-05 | 0.05680754
5.382426 | 10.29067 | 9.111299e-05 | 0.05583462
5.384344 | 10.28349 | 8.97676e-05 | 0.05501015
5.386261 | 10.2765 | 8.865152e-05 | 0.05432621
5.388179 | 10.26971 | 8.775093e-05 | 0.05377432
5.390096 | 10.26311 | 8.705118e-05 | 0.05334551
5.392014 | 10.2567 | 8.653692e-05 | 0.05303037
5.393931 | 10.25047 | 8.619223e-05 | 0.05281914
5.395849 | 10.24441 | 8.600067e-05 | 0.05270175
5.397766 | 10.23852 | 8.594541e-05 | 0.05266789
5.399684 | 10.23281 | 8.600932e-05 | 0.05270705
5.401601 | 10.22725 | 8.617509e-05 | 0.05280864
5.403519 | 10.22185 | 8.64253e-05 | 0.05296197
5.405436 | 10.21661 | 8.674254e-05 | 0.05315638
5.407354 | 10.21152 | 8.710952e-05 | 0.05338126
5.409271 | 10.20657 | 8.750913e-05 | 0.05362615
5.411189 | 10.20176 | 8.792461e-05 | 0.05388076
5.413106 | 10.19708 | 8.833957e-05 | 0.05413505
5.415024 | 10.19254 | 8.873815e-05 | 0.0543793
5.416941 | 10.18813 | 8.910511e-05 | 0.05460417
5.418859 | 10.18383 | 8.94259e-05 | 0.05480076
5.420776 | 10.17965 | 8.968679e-05 | 0.05496063
5.422694 | 10.17559 | 8.987498e-05 | 0.05507596
5.424612 | 10.17164 | 8.997867e-05 | 0.0551395
5.426529 | 10.16779 | 8.998716e-05 | 0.0551447
5.428447 | 10.16404 | 8.989101e-05 | 0.05508578
5.430364 | 10.16038 | 8.968203e-05 | 0.05495772
5.432282 | 10.15682 | 8.935341e-05 | 0.05475633
5.434199 | 10.15335 | 8.889957e-05 | 0.05447822
5.436117 | 10.14995 | 8.831625e-05 | 0.05412076
5.438034 | 10.14664 | 8.760037e-05 | 0.05368206
5.439952 | 10.1434 | 8.675005e-05 | 0.05316098
5.441869 | 10.14024 | 8.576453e-05 | 0.05255705
5.443787 | 10.13714 | 8.46442e-05 | 0.0518705
5.445704 | 10.13411 | 8.339049e-05 | 0.05110222
5.447622 | 10.13113 | 8.200587e-05 | 0.05025372
5.449539 | 10.12821 | 8.049383e-05 | 0.04932713
5.451457 | 10.12534 | 7.885879e-05 | 0.04832517
5.453374 | 10.12252 | 7.710611e-05 | 0.04725111
5.455292 | 10.11975 | 7.5242e-05 | 0.04610877
5.457209 | 10.11701 | 7.327352e-05 | 0.04490248
5.459127 | 10.11432 | 7.120854e-05 | 0.04363705
5.461044 | 10.11166 | 6.905566e-05 | 0.04231774
5.462962 | 10.10903 | 6.682419e-05 | 0.04095028
5.464879 | 10.10642 | 6.452411e-05 | 0.03954078
5.466797 | 10.10385 | 6.216604e-05 | 0.03809574
5.468714 | 10.10129 | 5.976119e-05 | 0.03662204
5.470632 | 10.09875 | 5.73213e-05 | 0.03512685
5.472549 | 10.09623 | 5.485862e-05 | 0.03361771
5.474467 | 10.09372 | 5.238587e-05 | 0.03210239
5.476384 | 10.09122 | 4.991618e-05 | 0.03058895
5.478302 | 10.08873 | 4.746307e-05 | 0.02908567
5.480219 | 10.08624 | 4.504041e-05 | 0.02760105
5.482137 | 10.08375 | 4.266234e-05 | 0.02614375
5.484054 | 10.08127 | 4.034329e-05 | 0.02472262
5.485972 | 10.07878 | 3.809789e-05 | 0.02334663
5.487889 | 10.07628 | 3.594093e-05 | 0.02202483
5.489807 | 10.07378 | 3.388737e-05 | 0.02076639
5.491724 | 10.07127 | 3.195223e-05 | 0.01958053
5.493642 | 10.06875 | 3.015059e-05 | 0.01847647
5.49556 | 10.06622 | 2.849752e-05 | 0.01746346
5.497477 | 10.06367 | 2.700802e-05 | 0.01655068
5.499395 | 10.06111 | 2.569697e-05 | 0.01574726
5.501312 | 10.05853 | 2.457907e-05 | 0.01506221
5.50323 | 10.05593 | 2.366878e-05 | 0.01450438
5.505147 | 10.0533 | 2.298028e-05 | 0.01408246
5.507065 | 10.05066 | 2.252737e-05 | 0.01380492
5.508982 | 10.04799 | 2.232347e-05 | 0.01367996
5.5109 | 10.0453 | 2.238151e-05 | 0.01371553
5.512817 | 10.04259 | 2.271393e-05 | 0.01391924
5.514735 | 10.03984 | 2.333254e-05 | 0.01429833
5.516652 | 10.03708 | 2.424857e-05 | 0.01485967
5.51857 | 10.03428 | 2.54725e-05 | 0.01560971
5.520487 | 10.03145 | 2.701411e-05 | 0.01655442
5.522405 | 10.0286 | 2.888234e-05 | 0.01769928
5.524322 | 10.02572 | 3.108527e-05 | 0.01904925
5.52624 | 10.02281 | 3.363006e-05 | 0.02060871
5.528157 | 10.01987 | 3.652289e-05 | 0.02238146
5.530075 | 10.0169 | 3.97689e-05 | 0.02437063
5.531992 | 10.0139 | 4.337215e-05 | 0.02657873
5.53391 | 10.01087 | 4.733552e-05 | 0.02900751
5.535827 | 10.00781 | 5.166071e-05 | 0.03165801
5.537745 | 10.00472 | 5.634814e-05 | 0.0345305
5.539662 | 10.00161 | 6.139691e-05 | 0.03762442
5.54158 | 9.998463 | 6.680475e-05 | 0.04093837
5.543497 | 9.995291 | 7.256793e-05 | 0.04447009
5.545415 | 9.992095 | 7.868125e-05 | 0.04821637
5.547332 | 9.988869 | 8.513795e-05 | 0.05217307
5.54925 | 9.985621 | 9.192965e-05 | 0.05633507
5.551167 | 9.982347 | 9.904633e-05 | 0.06069622
5.553085 | 9.979052 | 0.0001064762 | 0.0652493
5.555002 | 9.975733 | 0.0001142058 | 0.06998605
5.55692 | 9.972393 | 0.0001222199 | 0.07489713
5.558837 | 9.969033 | 0.0001305017 | 0.07997229
5.560755 | 9.965657 | 0.0001390331 | 0.08520037
5.562672 | 9.962262 | 0.0001477945 | 0.09056943
5.56459 | 9.958852 | 0.0001567654 | 0.0960668
5.566508 | 9.955428 | 0.0001659239 | 0.1016792
5.568425 | 9.951991 | 0.0001752476 | 0.1073928
5.570343 | 9.948545 | 0.000184713 | 0.1131933
5.57226 | 9.945088 | 0.0001942962 | 0.119066
5.574178 | 9.941625 | 0.0002039728 | 0.1249958
5.576095 | 9.938157 | 0.0002137178 | 0.1309676
5.578013 | 9.934684 | 0.0002235061 | 0.1369659
5.57993 | 9.931211 | 0.0002333125 | 0.1429753
5.581848 | 9.927739 | 0.0002431117 | 0.1489804
5.583765 | 9.924268 | 0.0002528786 | 0.1549656
5.585683 | 9.920803 | 0.0002625884 | 0.1609159
5.5876 | 9.917342 | 0.0002722168 | 0.1668161
5.589518 | 9.913894 | 0.0002817396 | 0.1726518
5.591435 | 9.910454 | 0.0002911339 | 0.1784087
5.593353 | 9.907028 | 0.0003003769 | 0.1840729
5.59527 | 9.90362 | 0.0003094473 | 0.1896312
5.597188 | 9.900225 | 0.0003183244 | 0.1950712
5.599105 | 9.896853 | 0.000326989 | 0.2003809
5.601023 | 9.893504 | 0.000335423 | 0.2055493
5.60294 | 9.890177 | 0.0003436098 | 0.2105663
5.604858 | 9.886879 | 0.0003515344 | 0.2154225
5.606775 | 9.883611 | 0.0003591834 | 0.2201098
5.608693 | 9.880374 | 0.0003665453 | 0.2246213
5.61061 | 9.87717 | 0.0003736104 | 0.2289508
5.612528 | 9.874002 | 0.0003803714 | 0.233094
5.614445 | 9.870873 | 0.0003868229 | 0.2370475
5.616363 | 9.867783 | 0.0003929619 | 0.2408095
5.61828 | 9.864736 | 0.0003987877 | 0.2443796
5.620198 | 9.861736 | 0.0004043018 | 0.2477587
5.622115 | 9.858783 | 0.0004095077 | 0.2509489
5.624033 | 9.855878 | 0.0004144109 | 0.2539536
5.62595 | 9.853023 | 0.0004190185 | 0.2567772
5.627868 | 9.850224 | 0.0004233392 | 0.259425
5.629785 | 9.847479 | 0.0004273835 | 0.2619033
5.631703 | 9.844792 | 0.0004311628 | 0.2642193
5.63362 | 9.842162 | 0.00043469 | 0.2663807
5.635538 | 9.839594 | 0.0004379788 | 0.2683962
5.637456 | 9.837088 | 0.0004410442 | 0.2702747
5.639373 | 9.834648 | 0.0004439017 | 0.2720257
5.641291 | 9.832274 | 0.0004465674 | 0.2736593
5.643208 | 9.829965 | 0.0004490581 | 0.2751856
5.645126 | 9.827727 | 0.0004513909 | 0.2766152
5.647043 | 9.825557 | 0.000453583 | 0.2779586
5.648961 | 9.823461 | 0.000455652 | 0.2792264
5.650878 | 9.821434 | 0.0004576151 | 0.2804294
5.652796 | 9.819484 | 0.0004594894 | 0.281578
5.654713 | 9.817606 | 0.0004612919 | 0.2826826
5.656631 | 9.815803 | 0.0004630388 | 0.2837531
5.658548 | 9.814078 | 0.000464746 | 0.2847993
5.660466 | 9.812427 | 0.0004664284 | 0.2858303
5.662383 | 9.810855 | 0.0004681002 | 0.2868548
5.664301 | 9.809358 | 0.0004697745 | 0.2878808
5.666218 | 9.807939 | 0.0004714633 | 0.2889157
5.668136 | 9.806599 | 0.0004731771 | 0.2899659
5.670053 | 9.805335 | 0.0004749252 | 0.2910372
5.671971 | 9.80415 | 0.0004767153 | 0.2921341
5.673888 | 9.80304 | 0.0004785532 | 0.2932604
5.675806 | 9.802006 | 0.000480443 | 0.2944185
5.677723 | 9.801049 | 0.0004823868 | 0.2956097
5.679641 | 9.800168 | 0.0004843847 | 0.296834
5.681558 | 9.799359 | 0.0004864346 | 0.2980902
5.683476 | 9.798625 | 0.000488533 | 0.2993761
5.685393 | 9.797962 | 0.0004906744 | 0.3006884
5.687311 | 9.797369 | 0.000492852 | 0.3020228
5.689228 | 9.796846 | 0.0004950577 | 0.3033745
5.691146 | 9.796389 | 0.000497282 | 0.3047376
5.693063 | 9.795998 | 0.0004995146 | 0.3061057
5.694981 | 9.795669 | 0.0005017441 | 0.307472
5.696898 | 9.795405 | 0.0005039586 | 0.308829
5.698816 | 9.795198 | 0.0005061453 | 0.310169
5.700733 | 9.795047 | 0.0005082912 | 0.311484
5.702651 | 9.794949 | 0.0005103829 | 0.3127659
5.704568 | 9.794902 | 0.000512407 | 0.3140062
5.706486 | 9.794906 | 0.0005143499 | 0.3151969
5.708404 | 9.794953 | 0.0005161983 | 0.3163296
5.710321 | 9.795044 | 0.0005179393 | 0.3173965
5.712239 | 9.795172 | 0.0005195603 | 0.3183898
5.714156 | 9.795335 | 0.0005210493 | 0.3193023
5.716074 | 9.79553 | 0.0005223952 | 0.3201271
5.717991 | 9.795753 | 0.0005235877 | 0.3208579
5.719909 | 9.796 | 0.0005246177 | 0.3214891
5.721826 | 9.796265 | 0.0005254772 | 0.3220158
5.723744 | 9.796549 | 0.0005261596 | 0.3224339
5.725661 | 9.796844 | 0.0005266598 | 0.3227405
5.727579 | 9.797148 | 0.0005269744 | 0.3229333
5.729496 | 9.797453 | 0.0005271019 | 0.3230114
5.731414 | 9.797756 | 0.0005270425 | 0.322975
5.733331 | 9.798057 | 0.0005267989 | 0.3228257
5.735249 | 9.798343 | 0.0005263757 | 0.3225663
5.737166 | 9.798615 | 0.0005257802 | 0.3222014
5.739084 | 9.798871 | 0.0005250221 | 0.3217368
5.741001 | 9.7991 | 0.0005241138 | 0.3211803
5.742919 | 9.799301 | 0.0005230705 | 0.3205409
5.744836 | 9.799468 | 0.0005219095 | 0.3198294
5.746754 | 9.799597 | 0.0005206503 | 0.3190578
5.748671 | 9.799684 | 0.0005193144 | 0.3182391
5.750589 | 9.799724 | 0.0005179249 | 0.3173876
5.752506 | 9.799711 | 0.0005165062 | 0.3165183
5.754424 | 9.799644 | 0.0005150841 | 0.3156468
5.756341 | 9.799515 | 0.000513685 | 0.3147894
5.758259 | 9.799323 | 0.0005123364 | 0.313963
5.760176 | 9.799063 | 0.000511066 | 0.3131845
5.762094 | 9.798731 | 0.0005099017 | 0.312471
5.764011 | 9.798328 | 0.0005088715 | 0.3118397
5.765929 | 9.797961 | 0.0005080032 | 0.3113075
5.767846 | 9.797977 | 0.0005073238 | 0.3108912
5.769764 | 9.797979 | 0.0005068599 | 0.3106069
5.771681 | 9.79798 | 0.0005066369 | 0.3104703
5.773599 | 9.79798 | 0.0005066791 | 0.3104962
5.775516 | 9.79798 | 0.0005070093 | 0.3106985
5.777434 | 9.79798 | 0.0005076487 | 0.3110903
5.779352 | 9.79798 | 0.0005086164 | 0.3116833
5.781269 | 9.79798 | 0.0005099294 | 0.312488
5.783187 | 9.79798 | 0.0005116023 | 0.3135131
5.785104 | 9.79798 | 0.0005136472 | 0.3147662
5.787022 | 9.79798 | 0.0005160729 | 0.3162527
5.788939 | 9.79798 | 0.0005188856 | 0.3179763
5.790857 | 9.79798 | 0.0005220876 | 0.3199386
5.792774 | 9.79798 | 0.0005256781 | 0.3221389
5.794692 | 9.79798 | 0.0005296521 | 0.3245741
5.796609 | 9.79798 | 0.0005340006 | 0.3272389
5.798527 | 9.79798 | 0.0005387103 | 0.3301251
5.800444 | 9.79798 | 0.0005437634 | 0.3332217
5.801413 | 9.795087 | 0.0005437634 | 0.3332217
5.803389 | 9.807375 | 0.0005469801 | 0.3351928
5.805364 | 9.820672 | 0.0005494831 | 0.3367267
5.80734 | 9.834917 | 0.000551307 | 0.3378444
5.809316 | 9.850051 | 0.0005524798 | 0.3385631
5.811291 | 9.866017 | 0.0005530234 | 0.3388962
5.813267 | 9.882762 | 0.0005529535 | 0.3388534
5.815243 | 9.900234 | 0.0005522802 | 0.3384408
5.817219 | 9.918386 | 0.0005510094 | 0.337662
5.819194 | 9.937169 | 0.000549143 | 0.3365183
5.82117 | 9.95654 | 0.0005466793 | 0.3350085
5.823146 | 9.976457 | 0.000543613 | 0.3331295
5.825121 | 9.996879 | 0.0005399363 | 0.3308764
5.827097 | 10.01777 | 0.0005356393 | 0.3282432
5.829073 | 10.03909 | 0.0005307101 | 0.3252225
5.831048 | 10.06081 | 0.0005251355 | 0.3218063
5.833024 | 10.08289 | 0.0005189017 | 0.3179862
5.835 | 10.10531 | 0.0005119945 | 0.3137535
5.836976 | 10.12803 | 0.0005044 | 0.3090995
5.838951 | 10.15104 | 0.0004961048 | 0.3040162
5.840927 | 10.17429 | 0.0004870968 | 0.298496
5.842903 | 10.19778 | 0.0004773656 | 0.2925326
5.844878 | 10.22147 | 0.0004669028 | 0.286121
5.846854 | 10.24534 | 0.0004557028 | 0.2792576
5.84883 | 10.26938 | 0.0004437646 | 0.2719417
5.850805 | 10.29357 | 0.0004310794 | 0.2641682
5.852781 | 10.31789 | 0.0004176311 | 0.255927
5.854757 | 10.34232 | 0.0004034275 | 0.2472229
5.856733 | 10.36686 | 0.0003884814 | 0.2380639
5.858708 | 10.39147 | 0.0003728116 | 0.2284613
5.860684 | 10.41617 | 0.0003564427 | 0.2184303
5.86266 | 10.44092 | 0.0003394063 | 0.2079903
5.864635 | 10.46573 | 0.0003217409 | 0.1971648
5.866611 | 10.49058 | 0.0003034917 | 0.1859816
5.868587 | 10.51546 | 0.0002847103 | 0.1744723
5.870562 | 10.54037 | 0.0002654539 | 0.1626718
5.872538 | 10.56531 | 0.0002457847 | 0.1506184
5.874514 | 10.59025 | 0.0002257695 | 0.138353
5.87649 | 10.6152 | 0.0002054792 | 0.125919
5.878465 | 10.64016 | 0.000184988 | 0.1133618
5.880441 | 10.66512 | 0.0001643728 | 0.1007287
5.882417 | 10.69008 | 0.000143713 | 0.08806822
5.884392 | 10.71503 | 0.0001230896 | 0.07543006
5.886368 | 10.73998 | 0.0001025847 | 0.06286453
5.888344 | 10.76492 | 8.228099e-05 | 0.05042231
5.890319 | 10.78985 | 6.226125e-05 | 0.03815409
5.892295 | 10.81478 | 4.260761e-05 | 0.02611021
5.894271 | 10.83969 | 2.340107e-05 | 0.01434032
5.896247 | 10.8646 | 4.720952e-06 | 0.002893029
5.898222 | 10.8895 | -1.335567e-05 | -0.00818444
5.900198 | 10.9144 | -3.075457e-05 | -0.0188466
5.902174 | 10.9393 | -4.740491e-05 | -0.02905003
5.904149 | 10.9642 | -6.323981e-05 | -0.03875375
5.906125 | 10.9891 | -7.819691e-05 | -0.04791956
5.908101 | 11.014 | -9.221896e-05 | -0.05651236
5.910076 | 11.03892 | -0.0001052543 | -0.06450053
5.912052 | 11.06384 | -0.0001172577 | -0.07185625
5.914028 | 11.08879 | -0.0001281904 | -0.07855589
5.916004 | 11.11375 | -0.0001380213 | -0.08458029
5.917979 | 11.13874 | -0.0001467269 | -0.08991518
5.919955 | 11.16376 | -0.0001542926 | -0.09455147
5.921931 | 11.18881 | -0.0001607125 | -0.09848561
5.923906 | 11.2139 | -0.0001659904 | -0.10172
5.925882 | 11.23903 | -0.0001701403 | -0.1042631
5.927858 | 11.26421 | -0.0001731861 | -0.1061295
5.929833 | 11.28945 | -0.0001751607 | -0.1073396
5.931809 | 11.31474 | -0.0001761059 | -0.1079188
5.933785 | 11.34009 | -0.000176071 | -0.1078974
5.935761 | 11.36552 | -0.0001751126 | -0.1073101
5.937736 | 11.39101 | -0.0001732936 | -0.1061954
5.939712 | 11.41659 | -0.0001706823 | -0.1045952
5.941688 | 11.44225 | -0.0001673523 | -0.1025545
5.943663 | 11.46799 | -0.0001633811 | -0.100121
5.945639 | 11.49384 | -0.0001588498 | -0.09734418
5.947615 | 11.51978 | -0.0001538423 | -0.09427554
5.94959 | 11.54582 | -0.0001484444 | -0.09096765
5.951566 | 11.57198 | -0.0001427432 | -0.08747393
5.953542 | 11.59825 | -0.0001368265 | -0.08384812
5.955518 | 11.62464 | -0.0001307818 | -0.08014391
5.957493 | 11.65116 | -0.0001246959 | -0.07641443
5.959469 | 11.67781 | -0.0001186539 | -0.07271185
5.961445 | 11.70459 | -0.0001127386 | -0.06908692
5.96342 | 11.73151 | -0.0001070298 | -0.06558853
5.965396 | 11.75857 | -0.0001016035 | -0.06226325
5.967372 | 11.78578 | -9.65312e-05 | -0.05915493
5.969347 | 11.81314 | -9.18793e-05 | -0.05630422
5.971323 | 11.84066 | -8.770816e-05 | -0.05374811
5.973299 | 11.86834 | -8.407153e-05 | -0.05151956
5.975275 | 11.89619 | -8.101578e-05 | -0.04964698
5.97725 | 11.9242 | -7.857917e-05 | -0.04815381
5.979226 | 11.95239 | -7.679116e-05 | -0.04705811
5.981202 | 11.98075 | -7.567164e-05 | -0.04637206
5.983177 | 12.00928 | -7.523024e-05 | -0.04610156
5.985153 | 12.038 | -7.546561e-05 | -0.0462458
5.987129 | 12.06691 | -7.636524e-05 | -0.0467971
5.989104 | 12.096 | -7.790599e-05 | -0.04774128
5.99108 | 12.12528 | -8.005487e-05 | -0.04905813
5.993056 | 12.15476 | -8.27699e-05 | -0.05072192
5.995032 | 12.18442 | -8.600084e-05 | -0.05270186
5.997007 | 12.21429 | -8.968999e-05 | -0.05496259
5.998983 | 12.24435 | -9.377301e-05 | -0.05746469
6.000959 | 12.27462 | -9.817971e-05 | -0.06016514
6.002934 | 12.30509 | -0.0001028348 | -0.06301782
6.00491 | 12.33576 | -0.0001076588 | -0.06597396
6.006886 | 12.36663 | -0.0001125685 | -0.0689827
6.008861 | 12.39772 | -0.0001174784 | -0.07199151
6.010837 | 12.429 | -0.0001223008 | -0.07494668
6.012813 | 12.4605 | -0.0001269469 | -0.07779385
6.014789 | 12.4922 | -0.0001313277 | -0.08047846
6.016764 | 12.52411 | -0.0001353547 | -0.08294624
6.01874 | 12.55623 | -0.0001389406 | -0.0851437
6.020716 | 12.58856 | -0.0001420002 | -0.08701861
6.022691 | 12.6211 | -0.000144451 | -0.08852051
6.024667 | 12.65384 | -0.0001462145 | -0.08960116
6.026643 | 12.68679 | -0.0001472162 | -0.09021505
6.028618 | 12.71995 | -0.0001473873 | -0.09031986
6.030594 | 12.75331 | -0.0001466646 | -0.08987698
6.03257 | 12.78688 | -0.0001449919 | -0.08885198
6.034546 | 12.82064 | -0.0001423208 | -0.08721509
6.036521 | 12.85461 | -0.000138611 | -0.08494169
6.038497 | 12.88878 | -0.0001338315 | -0.08201278
6.040473 | 12.92315 | -0.0001279613 | -0.07841551
6.042448 | 12.95771 | -0.0001209903 | -0.07414361
6.044424 | 12.99247 | -0.0001129197 | -0.06919791
6.0464 | 13.02742 | -0.0001037633 | -0.06358679
6.048375 | 13.06255 | -9.354721e-05 | -0.05732632
6.050351 | 13.09787 | -8.230963e-05 | -0.05043986
6.052327 | 13.13338 | -7.009974e-05 | -0.04295757
6.054303 | 13.16907 | -5.6977e-05 | -0.03491587
6.056278 | 13.20493 | -4.301025e-05 | -0.02635695
6.058254 | 13.24097 | -2.827686e-05 | -0.01732824
6.06023 | 13.27718 | -1.286192e-05 | -0.007881869
6.062205 | 13.31356 | 3.142646e-06 | 0.001925833
6.064181 | 13.3501 | 1.963893e-05 | 0.01203486
6.066157 | 13.3868 | 3.652385e-05 | 0.02238204
6.068132 | 13.42366 | 5.369003e-05 | 0.03290159
6.070108 | 13.46066 | 7.102664e-05 | 0.04352558
6.072084 | 13.49782 | 8.842026e-05 | 0.05418449
6.07406 | 13.53512 | 0.0001057557 | 0.06480774
6.076035 | 13.57256 | 0.0001229168 | 0.07532418
6.078011 | 13.61014 | 0.0001397874 | 0.0856626
6.079987 | 13.64785 | 0.0001562522 | 0.09575231
6.081962 | 13.68568 | 0.0001721973 | 0.1055236
6.083938 | 13.72363 | 0.0001875116 | 0.1149083
6.085914 | 13.7617 | 0.000202087 | 0.1238402
6.087889 | 13.79988 | 0.0002158198 | 0.1322558
6.089865 | 13.83817 | 0.0002286113 | 0.1400945
6.091841 | 13.87655 | 0.0002403686 | 0.1472994
6.093817 | 13.91504 | 0.0002510055 | 0.1538178
6.095792 | 13.95361 | 0.0002604435 | 0.1596014
6.097768 | 13.99227 | 0.0002686123 | 0.1646073
6.099744 | 14.03101 | 0.0002754512 | 0.1687982
6.101719 | 14.06982 | 0.0002809092 | 0.1721429
6.103695 | 14.1087 | 0.0002849466 | 0.1746171
6.105671 | 14.14765 | 0.0002875354 | 0.1762035
6.107646 | 14.18665 | 0.0002886602 | 0.1768928
6.109622 | 14.2257 | 0.0002883189 | 0.1766837
6.111598 | 14.2648 | 0.0002865232 | 0.1755832
6.113574 | 14.30394 | 0.0002832971 | 0.1736063
6.115549 | 14.34312 | 0.0002786767 | 0.1707748
6.117525 | 14.38232 | 0.0002727089 | 0.1671177
6.119501 | 14.42154 | 0.0002654509 | 0.16267
6.121476 | 14.46079 | 0.0002569692 | 0.1574724
6.123452 | 14.50004 | 0.0002473388 | 0.1515708
6.125428 | 14.53929 | 0.0002366422 | 0.1450158
6.127403 | 14.57855 | 0.0002249687 | 0.1378622
6.129379 | 14.6178 | 0.0002124137 | 0.1301685
6.131355 | 14.65703 | 0.0001990775 | 0.121996
6.133331 | 14.69625 | 0.0001850648 | 0.1134089
6.135306 | 14.73544 | 0.0001704836 | 0.1044734
6.137282 | 14.77459 | 0.0001554445 | 0.09525734
6.139258 | 14.81371 | 0.0001400596 | 0.08582944
6.141233 | 14.85279 | 0.0001244423 | 0.07625905
6.143209 | 14.89182 | 0.0001087057 | 0.06661555
6.145185 | 14.93079 | 9.296213e-05 | 0.05696778
6.14716 | 14.9697 | 7.732224e-05 | 0.04738356
6.149136 | 15.00854 | 6.189422e-05 | 0.03792917
6.151112 | 15.04731 | 4.678288e-05 | 0.02866884
6.153088 | 15.086 | 3.208881e-05 | 0.01966422
6.155063 | 15.12461 | 1.790756e-05 | 0.01097386
6.157039 | 15.16312 | 4.328777e-06 | 0.002652702
6.159015 | 15.20154 | -8.564619e-06 | -0.005248453
6.16099 | 15.23985 | -2.069731e-05 | -0.01268344
6.162966 | 15.27806 | -3.20024e-05 | -0.01961127
6.164942 | 15.31615 | -4.242227e-05 | -0.02599663
6.166917 | 15.35412 | -5.190942e-05 | -0.03181042
6.168893 | 15.39197 | -6.042734e-05 | -0.03703026
6.170869 | 15.42969 | -6.795129e-05 | -0.04164098
6.172845 | 15.46727 | -7.446884e-05 | -0.04563497
6.17482 | 15.50471 | -7.997943e-05 | -0.0490119
6.176796 | 15.542 | -8.449371e-05 | -0.05177828
6.178772 | 15.57914 | -8.803274e-05 | -0.05394702
6.180747 | 15.61613 | -9.062725e-05 | -0.05553695
6.182723 | 15.65295 | -9.231694e-05 | -0.0565724
6.184699 | 15.6896 | -9.314969e-05 | -0.05708272
6.186674 | 15.72608 | -9.318087e-05 | -0.05710182
6.18865 | 15.76238 | -9.247252e-05 | -0.05666774
6.190626 | 15.7985 | -9.109269e-05 | -0.05582218
6.192602 | 15.83443 | -8.911465e-05 | -0.05461002
6.194577 | 15.87018 | -8.661615e-05 | -0.05307893
6.196553 | 15.90572 | -8.36787e-05 | -0.05127884
6.198529 | 15.94106 | -8.038681e-05 | -0.04926154
6.200504 | 15.9762 | -7.682724e-05 | -0.04708022
6.20248 | 16.01113 | -7.308828e-05 | -0.04478896
6.204456 | 16.04585 | -6.9259e-05 | -0.04244236
6.206431 | 16.08034 | -6.542851e-05 | -0.040095
6.208407 | 16.11462 | -6.168519e-05 | -0.03780107
6.210383 | 16.14866 | -5.811598e-05 | -0.03561384
6.212359 | 16.18248 | -5.480565e-05 | -0.03358525
6.214334 | 16.21606 | -5.183601e-05 | -0.03176544
6.21631 | 16.24941 | -4.928522e-05 | -0.03020229
6.218286 | 16.28251 | -4.722698e-05 | -0.02894099
6.220261 | 16.31537 | -4.572989e-05 | -0.02802356
6.222237 | 16.34798 | -4.485659e-05 | -0.0274884
6.224213 | 16.38034 | -4.466313e-05 | -0.02736985
6.226188 | 16.41244 | -4.519813e-05 | -0.0276977
6.228164 | 16.44429 | -4.650212e-05 | -0.02849679
6.23014 | 16.47588 | -4.860673e-05 | -0.02978651
6.232116 | 16.5072 | -5.153403e-05 | -0.03158038
6.234091 | 16.53825 | -5.529607e-05 | -0.03388578
6.236067 | 16.56904 | -5.989524e-05 | -0.03670418
6.238043 | 16.59956 | -6.532483e-05 | -0.04003147
6.240018 | 16.6298 | -7.156957e-05 | -0.04385829
6.241994 | 16.65976 | -7.860625e-05 | -0.04817041
6.24397 | 16.68944 | -8.640422e-05 | -0.05294905
6.245945 | 16.71885 | -9.492601e-05 | -0.05817126
6.247921 | 16.74797 | -0.0001041279 | -0.06381021
6.249897 | 16.77681 | -0.0001139603 | -0.06983561
6.251873 | 16.80536 | -0.0001243688 | -0.07621401
6.253848 | 16.83362 | -0.0001352942 | -0.08290914
6.255824 | 16.86159 | -0.0001466733 | -0.08988231
6.2578 | 16.88927 | -0.0001584395 | -0.09709272
6.259775 | 16.91666 | -0.0001705233 | -0.1044978
6.261751 | 16.94375 | -0.0001828531 | -0.1120535
6.263727 | 16.97055 | -0.0001953553 | -0.119715
6.265702 | 16.99705 | -0.0002079552 | -0.1274363
6.267678 | 17.02325 | -0.0002205777 | -0.1351714
6.269654 | 17.04916 | -0.0002331474 | -0.1428742
6.27163 | 17.07477 | -0.0002455896 | -0.1504988
6.273605 | 17.10008 | -0.0002578306 | -0.1580002
6.275581 | 17.12509 | -0.0002697986 | -0.1653343
6.277557 | 17.1498 | -0.0002814238 | -0.1724583
6.279532 | 17.17421 | -0.0002926393 | -0.1793312
6.281508 | 17.19831 | -0.0003033816 | -0.1859141
6.283484 | 17.22212 | -0.000313591 | -0.1921706
6.285459 | 17.24563 | -0.0003232127 | -0.1980668
6.287435 | 17.26884 | -0.0003321964 | -0.2035721
6.289411 | 17.29174 | -0.0003404981 | -0.2086594
6.291387 | 17.31435 | -0.0003480794 | -0.2133053
6.293362 | 17.33666 | -0.0003549091 | -0.2174906
6.295338 | 17.35866 | -0.0003609629 | -0.2212004
6.297314 | 17.38038 | -0.0003662234 | -0.224424
6.299289 | 17.40179 | -0.0003706798 | -0.2271549
6.301265 | 17.4229 | -0.0003743272 | -0.2293901
6.303241 | 17.44373 | -0.0003771669 | -0.2311303
6.305216 | 17.46425 | -0.0003792055 | -0.2323795
6.307192 | 17.48448 | -0.0003804547 | -0.233145
6.309168 | 17.50442 | -0.0003809311 | -0.233437
6.311144 | 17.52407 | -0.0003806556 | -0.2332681
6.313119 | 17.54343 | -0.0003796533 | -0.2326539
6.315095 | 17.5625 | -0.0003779529 | -0.231612
6.317071 | 17.58129 | -0.0003755868 | -0.230162
6.319046 | 17.59979 | -0.0003725902 | -0.2283256
6.321022 | 17.61801 | -0.0003690009 | -0.2261261
6.322998 | 17.63594 | -0.0003648593 | -0.2235881
6.324973 | 17.6536 | -0.0003602076 | -0.2207375
6.326949 | 17.67098 | -0.0003550899 | -0.2176013
6.328925 | 17.68808 | -0.0003495513 | -0.2142072
6.330901 | 17.70491 | -0.000343638 | -0.2105835
6.332876 | 17.72147 | -0.0003373969 | -0.206759
6.334852 | 17.73776 | -0.000330875 | -0.2027623
6.336828 | 17.75379 | -0.0003241193 | -0.1986223
6.338803 | 17.76955 | -0.0003171763 | -0.1943676
6.340779 | 17.78505 | -0.0003100918 | -0.1900262
6.342755 | 17.80029 | -0.0003029104 | -0.1856254
6.34473 | 17.81528 | -0.0002956752 | -0.1811916
6.346706 | 17.83001 | -0.0002884275 | -0.1767502
6.348682 | 17.84449 | -0.0002812064 | -0.1723251
6.350658 | 17.85872 | -0.0002740486 | -0.1679387
6.352633 | 17.87271 | -0.0002669877 | -0.1636118
6.354609 | 17.88646 | -0.0002600543 | -0.1593629
6.356585 | 17.89996 | -0.0002532755 | -0.1552088
6.35856 | 17.91324 | -0.0002466754 | -0.1511643
6.360536 | 17.92627 | -0.0002402749 | -0.147242
6.362512 | 17.93908 | -0.0002340919 | -0.143453
6.364487 | 17.95167 | -0.0002281416 | -0.1398066
6.366463 | 17.96403 | -0.0002224364 | -0.1363104
6.368439 | 17.97617 | -0.0002169863 | -0.1329706
6.370415 | 17.98809 | -0.0002117987 | -0.1297916
6.37239 | 17.9998 | -0.0002068787 | -0.1267766
6.374366 | 18.0113 | -0.0002022295 | -0.1239275
6.376342 | 18.02259 | -0.0001978518 | -0.1212448
6.378317 | 18.03368 | -0.0001937449 | -0.1187281
6.380293 | 18.04457 | -0.0001899058 | -0.1163755
6.382269 | 18.05527 | -0.0001863304 | -0.1141844
6.384244 | 18.06577 | -0.0001830126 | -0.1121513
6.38622 | 18.07608 | -0.0001799452 | -0.1102715
6.388196 | 18.08621 | -0.0001771196 | -0.10854
6.390172 | 18.09616 | -0.0001745261 | -0.1069507
6.392147 | 18.10593 | -0.0001721541 | -0.1054971
6.394123 | 18.11552 | -0.0001699919 | -0.1041721
6.396099 | 18.12495 | -0.0001680274 | -0.1029682
6.398074 | 18.13421 | -0.0001662475 | -0.1018775
6.40005 | 18.1433 | -0.0001646389 | -0.1008918
6.402026 | 18.15224 | -0.0001631878 | -0.1000025
6.404001 | 18.16102 | -0.0001618803 | -0.09920129
6.405977 | 18.16965 | -0.0001607023 | -0.09847941
6.407953 | 18.17813 | -0.0001596398 | -0.09782828
6.409929 | 18.18646 | -0.0001586789 | -0.09723941
6.411904 | 18.19466 | -0.000157806 | -0.09670449
6.41388 | 18.20271 | -0.0001570079 | -0.09621546
6.415856 | 18.21064 | -0.0001562722 | -0.0957646
6.417831 | 18.21843 | -0.0001555868 | -0.09534459
6.419807 | 18.2261 | -0.0001549405 | -0.0949485
6.421783 | 18.23365 | -0.0001543225 | -0.0945698
6.423758 | 18.24108 | -0.0001537228 | -0.09420232
6.425734 | 18.2484 | -0.000153132 | -0.09384025
6.42771 | 18.2556 | -0.000152541 | -0.0934781
6.429686 | 18.2627 | -0.0001519415 | -0.0931107
6.431661 | 18.26969 | -0.0001513254 | -0.09273318
6.433637 | 18.27659 | -0.0001506854 | -0.09234098
6.435613 | 18.28338 | -0.0001500144 | -0.09192975
6.437588 | 18.29009 | -0.0001493057 | -0.09149545
6.439564 | 18.2967 | -0.000148553 | -0.09103423
6.44154 | 18.30323 | -0.0001477506 | -0.09054248
6.443515 | 18.30968 | -0.0001468927 | -0.09001677
6.445491 | 18.31605 | -0.0001459741 | -0.08945387
6.447467 | 18.32234 | -0.0001449898 | -0.08885068
6.449443 | 18.32856 | -0.000143935 | -0.0882043
6.451418 | 18.33472 | -0.0001428052 | -0.08751191
6.453394 | 18.34081 | -0.0001415958 | -0.08677082
6.45537 | 18.34683 | -0.0001403028 | -0.08597846
6.457345 | 18.3528 | -0.000138922 | -0.08513229
6.459321 | 18.35871 | -0.0001374494 | -0.08422988
6.461297 | 18.36457 | -0.0001358811 | -0.08326881
6.463272 | 18.37038 | -0.0001342132 | -0.08224671
6.465248 | 18.37615 | -0.0001324418 | -0.08116119
6.467224 | 18.38187 | -0.0001305631 | -0.08000989
6.4692 | 18.38755 | -0.0001285731 | -0.07879039
6.471175 | 18.3932 | -0.0001264678 | -0.07750026
6.473151 | 18.39881 | -0.0001242432 | -0.07613699
6.475127 | 18.40439 | -0.000121895 | -0.074698
6.477102 | 18.40994 | -0.0001194188 | -0.07318062
6.479078 | 18.41547 | -0.0001168103 | -0.07158207
6.481054 | 18.42097 | -0.0001140646 | -0.0698995
6.483029 | 18.42645 | -0.000111177 | -0.06813
6.485005 | 18.43192 | -0.0001081429 | -0.06627062
6.486981 | 18.43737 | -0.0001049572 | -0.06431844
6.488957 | 18.4428 | -0.0001016153 | -0.06227051
6.490932 | 18.44823 | -9.811251e-05 | -0.06012397
6.492908 | 18.45364 | -9.444422e-05 | -0.05787601
6.494884 | 18.45905 | -9.060601e-05 | -0.05552394
6.496859 | 18.46446 | -8.65937e-05 | -0.05306517
6.498835 | 18.46986 | -8.240333e-05 | -0.05049728
6.500811 | 18.47527 | -7.803122e-05 | -0.04781802
6.502786 | 18.48067 | -7.347403e-05 | -0.04502535
6.504762 | 18.48608 | -6.872882e-05 | -0.04211745
6.506738 | 18.4915 | -6.379302e-05 | -0.03909276
6.508714 | 18.49692 | -5.866454e-05 | -0.03595
6.510689 | 18.50236 | -5.334181e-05 | -0.0326882
6.512665 | 18.5078 | -4.782376e-05 | -0.0293067
6.514641 | 18.51326 | -4.210995e-05 | -0.02580524
6.516616 | 18.51873 | -3.620054e-05 | -0.02218392
6.518592 | 18.52421 | -3.009635e-05 | -0.01844324
6.520568 | 18.52972 | -2.379895e-05 | -0.01458414
6.522543 | 18.53523 | -1.731062e-05 | -0.01060806
6.524519 | 18.54077 | -1.063446e-05 | -0.006516866
6.526495 | 18.54633 | -3.774414e-06 | -0.002312985
6.528471 | 18.55191 | 3.264712e-06 | 0.002000636
6.530446 | 18.55751 | 1.047718e-05 | 0.006420482
6.532422 | 18.56314 | 1.785629e-05 | 0.01094245
6.534398 | 18.56878 | 2.539433e-05 | 0.01556181
6.536373 | 18.57446 | 3.308254e-05 | 0.02027319
6.538349 | 18.58015 | 4.091108e-05 | 0.02507057
6.540325 | 18.58588 | 4.886897e-05 | 0.02994721
6.5423 | 18.59162 | 5.694411e-05 | 0.03489571
6.544276 | 18.5974 | 6.512335e-05 | 0.039908
6.546252 | 18.6032 | 7.33926e-05 | 0.04497545
6.548228 | 18.60902 | 8.17369e-05 | 0.05008889
6.550203 | 18.61488 | 9.014053e-05 | 0.05523869
6.552179 | 18.62076 | 9.858708e-05 | 0.06041479
6.554155 | 18.62667 | 0.0001070596 | 0.06560678
6.55613 | 18.6326 | 0.0001155405 | 0.07080396
6.558106 | 18.63856 | 0.000124012 | 0.07599536
6.560082 | 18.64455 | 0.000132456 | 0.08116985
6.562057 | 18.65056 | 0.0001408539 | 0.08631615
6.564033 | 18.6566 | 0.0001491872 | 0.09142289
6.566009 | 18.66266 | 0.0001574375 | 0.09647871
6.567985 | 18.66874 | 0.0001655862 | 0.1014723
6.56996 | 18.67485 | 0.0001736149 | 0.1063923
6.571936 | 18.68099 | 0.0001815056 | 0.1112278
6.573912 | 18.68714 | 0.0001892405 | 0.1159678
6.575887 | 18.69332 | 0.0001968022 | 0.1206016
6.577863 | 18.69951 | 0.0002041739 | 0.1251191
6.579839 | 18.70572 | 0.0002113395 | 0.1295102
6.581814 | 18.71196 | 0.0002182833 | 0.1337654
6.58379 | 18.7182 | 0.0002249908 | 0.1378758
6.585766 | 18.72447 | 0.0002314481 | 0.1418328
6.587742 | 18.73074 | 0.0002376423 | 0.1456287
6.589717 | 18.73703 | 0.0002435616 | 0.1492561
6.591693 | 18.74333 | 0.0002491956 | 0.1527086
6.593669 | 18.74964 | 0.0002545348 | 0.1559805
6.595644 | 18.75595 | 0.0002595712 | 0.1590669
6.59762 | 18.76227 | 0.0002642983 | 0.1619636
6.599596 | 18.7686 | 0.000268711 | 0.1646678
6.601571 | 18.77492 | 0.0002728059 | 0.1671772
6.603547 | 18.78125 | 0.0002765814 | 0.1694908
6.605523 | 18.78757 | 0.0002800374 | 0.1716087
6.607499 | 18.79389 | 0.0002831755 | 0.1735318
6.609474 | 18.8002 | 0.000285999 | 0.175262
6.61145 | 18.80651 | 0.0002885123 | 0.1768022
6.613426 | 18.8128 | 0.0002907215 | 0.178156
6.615401 | 18.81907 | 0.0002926337 | 0.1793278
6.617377 | 18.82533 | 0.0002942573 | 0.1803227
6.619353 | 18.83158 | 0.0002956017 | 0.1811466
6.621328 | 18.8378 | 0.0002966772 | 0.1818057
6.623304 | 18.84399 | 0.0002974953 | 0.182307
6.62528 | 18.85016 | 0.0002980679 | 0.1826579
6.627256 | 18.8563 | 0.000298408 | 0.1828663
6.629231 | 18.86241 | 0.0002985288 | 0.1829403
6.631207 | 18.86848 | 0.0002984443 | 0.1828886
6.633183 | 18.87451 | 0.0002981689 | 0.1827198
6.635158 | 18.8805 | 0.0002977173 | 0.182443
6.637134 | 18.88644 | 0.0002971043 | 0.1820674
6.63911 | 18.89234 | 0.0002963452 | 0.1816022
6.641085 | 18.89819 | 0.000295455 | 0.1810567
6.643061 | 18.90398 | 0.0002944489 | 0.1804402
6.645037 | 18.90971 | 0.0002933419 | 0.1797618
6.647013 | 18.91539 | 0.0002921488 | 0.1790306
6.648988 | 18.921 | 0.000290884 | 0.1782556
6.650964 | 18.92654 | 0.0002895617 | 0.1774452
6.65294 | 18.93201 | 0.0002881955 | 0.176608
6.654915 | 18.9374 | 0.0002867983 | 0.1757518
6.656891 | 18.94271 | 0.0002853826 | 0.1748842
6.658867 | 18.94795 | 0.0002839598 | 0.1740124
6.660842 | 18.95309 | 0.0002825408 | 0.1731428
6.662818 | 18.95815 | 0.0002811354 | 0.1722815
6.664794 | 18.96312 | 0.0002797522 | 0.1714339
6.66677 | 18.96798 | 0.000278399 | 0.1706046
6.668745 | 18.97275 | 0.0002770826 | 0.1697979
6.670721 | 18.97741 | 0.0002758087 | 0.1690173
6.672697 | 18.98196 | 0.0002745825 | 0.1682659
6.674672 | 18.9864 | 0.0002734077 | 0.167546
6.676648 | 18.99072 | 0.0002722878 | 0.1668597
6.678624 | 18.99492 | 0.0002712252 | 0.1662085
6.680599 | 18.999 | 0.0002702215 | 0.1655934
6.682575 | 19.00294 | 0.0002692778 | 0.1650151
6.684551 | 19.00676 | 0.0002683943 | 0.1644737
6.686527 | 19.01043 | 0.0002675709 | 0.1639691
6.688502 | 19.01397 | 0.0002668065 | 0.1635007
6.690478 | 19.01736 | 0.0002660998 | 0.1630677
6.692454 | 19.0206 | 0.0002654488 | 0.1626687
6.694429 | 19.02369 | 0.0002648511 | 0.1623024
6.696405 | 19.02662 | 0.0002643038 | 0.161967
6.698381 | 19.02939 | 0.0002638037 | 0.1616606
6.700356 | 19.032 | 0.0002633471 | 0.1613808
6.702332 | 19.03443 | 0.0002629301 | 0.1611253
6.704308 | 19.03669 | 0.0002625486 | 0.1608914
6.706284 | 19.03877 | 0.000262198 | 0.1606766
6.708259 | 19.04067 | 0.0002618738 | 0.1604779
6.710235 | 19.04238 | 0.0002615711 | 0.1602924
6.712211 | 19.0439 | 0.000261285 | 0.1601171
6.714186 | 19.04522 | 0.0002610104 | 0.1599488
6.716162 | 19.04635 | 0.0002607423 | 0.1597846
6.718138 | 19.04727 | 0.0002604757 | 0.1596212
6.720113 | 19.04798 | 0.0002602055 | 0.1594556
6.722089 | 19.04848 | 0.0002599267 | 0.1592847
6.724065 | 19.04877 | 0.0002596344 | 0.1591056
6.726041 | 19.04883 | 0.0002593241 | 0.1589154
6.728016 | 19.04867 | 0.000258991 | 0.1587113
6.729992 | 19.04828 | 0.0002586309 | 0.1584907
6.731968 | 19.04766 | 0.0002582398 | 0.158251
6.733943 | 19.0468 | 0.0002578136 | 0.1579898
6.735919 | 19.0457 | 0.000257349 | 0.1577051
6.737895 | 19.04436 | 0.0002568426 | 0.1573948
6.73987 | 19.0428 | 0.0002562914 | 0.157057
6.741846 | 19.04106 | 0.0002556928 | 0.1566902
6.743822 | 19.03947 | 0.0002550446 | 0.156293
6.745798 | 19.00066 | 0.0002543449 | 0.1558642
6.747773 | 18.99548 | 0.0002535922 | 0.1554029
6.749749 | 18.9899 | 0.0002527855 | 0.1549085
6.751725 | 18.984 | 0.0002519241 | 0.1543807
6.7537 | 18.9778 | 0.0002510079 | 0.1538192
6.755676 | 18.97129 | 0.0002500374 | 0.1532245
6.757652 | 18.96446 | 0.0002490133 | 0.1525969
6.759627 | 18.95731 | 0.0002479371 | 0.1519374
6.761603 | 18.94984 | 0.0002468108 | 0.1512472
6.763579 | 18.94205 | 0.0002456368 | 0.1505278
6.765555 | 18.93393 | 0.0002444185 | 0.1497812
6.76753 | 18.92548 | 0.0002431595 | 0.1490097
6.769506 | 18.9167 | 0.0002418642 | 0.1482159
6.771482 | 18.90758 | 0.0002405378 | 0.1474031
6.773457 | 18.89812 | 0.000239186 | 0.1465747
6.775433 | 18.88832 | 0.0002378154 | 0.1457348
6.777409 | 18.87817 | 0.000236433 | 0.1448876
6.779384 | 18.86767 | 0.0002350468 | 0.1440382
6.78136 | 18.85748 | 0.0002336653 | 0.1431916
6.783336 | 18.85064 | 0.0002322951 | 0.1423519
6.785312 | 18.84887 | 0.0002311396 | 0.1416438
6.787287 | 18.85195 | 0.0002302635 | 0.1411069
6.789263 | 18.85829 | 0.0002294554 | 0.1406117
6.791239 | 18.86553 | 0.0002287316 | 0.1401682
6.793214 | 18.87112 | 0.0002281056 | 0.1397846
6.79519 | 18.87283 | 0.0002275914 | 0.1394695
6.797166 | 18.8694 | 0.0002272032 | 0.1392316
6.799141 | 18.86108 | 0.0002269553 | 0.1390797
6.801117 | 18.85009 | 0.0002268624 | 0.1390227
6.803093 | 18.83864 | 0.0002269391 | 0.1390697
6.805068 | 18.82684 | 0.0002271998 | 0.1392295
6.807044 | 18.81467 | 0.000227659 | 0.1395109
6.80902 | 18.80214 | 0.0002283306 | 0.1399224
6.810996 | 18.78924 | 0.0002292283 | 0.1404725
6.812971 | 18.77598 | 0.0002303649 | 0.1411691
6.814947 | 18.76235 | 0.000231753 | 0.1420197
6.816923 | 18.74834 | 0.0002334039 | 0.1430314
6.818898 | 18.73397 | 0.0002353283 | 0.1442107
6.820874 | 18.71922 | 0.0002375299 | 0.1455598
6.82285 | 18.70409 | 0.0002399686 | 0.1470543
6.824825 | 18.68858 | 0.0002425983 | 0.1486657
6.826801 | 18.67269 | 0.0002453865 | 0.1503744
6.828777 | 18.65642 | 0.0002483138 | 0.1521683
6.830753 | 18.63977 | 0.0002513726 | 0.1540427
6.832728 | 18.62273 | 0.0002545666 | 0.156
6.834704 | 18.60531 | 0.0002579098 | 0.1580488
6.83668 | 18.58751 | 0.0002614258 | 0.1602034
6.838655 | 18.56931 | 0.0002651467 | 0.1624836
6.840631 | 18.55073 | 0.0002691122 | 0.1649136
6.842607 | 18.53175 | 0.0002733453 | 0.1675078
6.844582 | 18.51239 | 0.0002778357 | 0.1702595
6.846558 | 18.49264 | 0.0002825685 | 0.1731598
6.848534 | 18.4725 | 0.0002875261 | 0.1761978
6.85051 | 18.45196 | 0.0002926882 | 0.1793612
6.852485 | 18.43103 | 0.0002980315 | 0.1826356
6.854461 | 18.40971 | 0.0003035306 | 0.1860055
6.856437 | 18.388 | 0.0003091575 | 0.1894537
6.858412 | 18.36589 | 0.0003148825 | 0.192962
6.860388 | 18.34339 | 0.0003206739 | 0.196511
6.862364 | 18.3205 | 0.0003264987 | 0.2000805
6.864339 | 18.29722 | 0.0003323224 | 0.2036492
6.866315 | 18.27354 | 0.0003381095 | 0.2071956
6.868291 | 18.24947 | 0.0003438239 | 0.2106975
6.870267 | 18.22501 | 0.0003494288 | 0.2141322
6.872242 | 18.20016 | 0.0003548872 | 0.2174771
6.874218 | 18.17492 | 0.0003601617 | 0.2207094
6.876194 | 18.14929 | 0.0003652156 | 0.2238064
6.878169 | 18.12327 | 0.0003700122 | 0.2267458
6.880145 | 18.09687 | 0.0003745157 | 0.2295056
6.882121 | 18.07008 | 0.000378691 | 0.2320642
6.884096 | 18.0429 | 0.0003825042 | 0.234401
6.886072 | 18.01533 | 0.000385923 | 0.2364961
6.888048 | 17.98739 | 0.0003889165 | 0.2383305
6.890024 | 17.95906 | 0.0003914557 | 0.2398865
6.891999 | 17.93036 | 0.0003935138 | 0.2411477
6.893975 | 17.90127 | 0.0003950662 | 0.2420991
6.895951 | 17.87181 | 0.0003960911 | 0.2427272
6.897926 | 17.84197 | 0.0003965694 | 0.2430202
6.899902 | 17.81176 | 0.0003964851 | 0.2429686
6.901878 | 17.78118 | 0.0003958255 | 0.2425644
6.903853 | 17.75023 | 0.0003945816 | 0.2418021
6.905829 | 17.71892 | 0.000392748 | 0.2406784
6.907805 | 17.68724 | 0.0003903235 | 0.2391927
6.909781 | 17.6552 | 0.0003873111 | 0.2373467
6.911756 | 17.6228 | 0.0003837185 | 0.2351451
6.913732 | 17.59004 | 0.0003795577 | 0.2325954
6.915708 | 17.55693 | 0.0003748453 | 0.2297076
6.917683 | 17.52346 | 0.0003696018 | 0.2264943
6.919659 | 17.48965 | 0.0003638511 | 0.2229703
6.921635 | 17.4555 | 0.0003576208 | 0.2191523
6.92361 | 17.421 | 0.000350941 | 0.2150589
6.925586 | 17.38616 | 0.0003438449 | 0.2107103
6.927562 | 17.35098 | 0.0003363675 | 0.2061281
6.929538 | 17.31548 | 0.000328546 | 0.201335
6.931513 | 17.27964 | 0.0003204193 | 0.196355
6.933489 | 17.24348 | 0.0003120275 | 0.1912124
6.935465 | 17.20699 | 0.000303412 | 0.1859328
6.93744 | 17.17019 | 0.0002946147 | 0.1805417
6.939416 | 17.13307 | 0.000285678 | 0.1750653
6.941392 | 17.09564 | 0.0002766444 | 0.1695294
6.943367 | 17.05791 | 0.0002675563 | 0.1639602
6.945343 | 17.01987 | 0.0002584555 | 0.1583831
6.947319 | 16.98153 | 0.000249383 | 0.1528235
6.949295 | 16.9429 | 0.0002403788 | 0.1473057
6.95127 | 16.90397 | 0.0002314814 | 0.1418533
6.953246 | 16.86477 | 0.0002227275 | 0.1364888
6.955222 | 16.82528 | 0.0002141519 | 0.1312336
6.957197 | 16.78551 | 0.0002057869 | 0.1261075
6.959173 | 16.74547 | 0.0001976622 | 0.1211286
6.961149 | 16.70516 | 0.0001898046 | 0.1163135
6.963124 | 16.66459 | 0.0001822376 | 0.1116763
6.9651 | 16.62376 | 0.000174981 | 0.1072294
6.967076 | 16.58268 | 0.0001680508 | 0.1029826
6.969052 | 16.54134 | 0.0001614589 | 0.09894304
6.971027 | 16.49977 | 0.0001552125 | 0.09511523
6.973003 | 16.45795 | 0.0001493142 | 0.09150068
6.974979 | 16.41591 | 0.0001437615 | 0.08809794
6.976954 | 16.37363 | 0.0001385474 | 0.08490274
6.97893 | 16.33113 | 0.0001336609 | 0.08190822
6.980906 | 16.28842 | 0.0001290867 | 0.07910517
6.982881 | 16.24549 | 0.0001248066 | 0.07648226
6.984857 | 16.20235 | 0.0001207988 | 0.07402627
6.986833 | 16.15902 | 0.000117039 | 0.07172227
6.988809 | 16.11549 | 0.0001135006 | 0.0695539
6.990784 | 16.07176 | 0.0001101547 | 0.06750348
6.99276 | 16.02786 | 0.0001069706 | 0.06555225
6.994736 | 15.98377 | 0.0001039162 | 0.06368052
6.996711 | 15.93952 | 0.0001009583 | 0.06186788
6.998687 | 15.89509 | 9.80626e-05 | 0.06009338
7.000663 | 15.85051 | 9.519436e-05 | 0.0583357
7.002638 | 15.80577 | 9.231852e-05 | 0.05657337
7.004614 | 15.76088 | 8.940007e-05 | 0.05478493
7.00659 | 15.71584 | 8.64043e-05 | 0.0529491
7.008566 | 15.67067 | 8.329717e-05 | 0.05104503
7.010541 | 15.62537 | 8.004556e-05 | 0.04905242
7.012517 | 15.57994 | 7.661759e-05 | 0.04695175
7.014493 | 15.5344 | 7.298296e-05 | 0.04472442
7.016468 | 15.48874 | 6.911318e-05 | 0.042353
7.018444 | 15.44297 | 6.498196e-05 | 0.03982136
7.02042 | 15.39711 | 6.056544e-05 | 0.03711489
7.022395 | 15.35115 | 5.584255e-05 | 0.03422067
7.024371 | 15.3051 | 5.079527e-05 | 0.03112766
7.026347 | 15.25898 | 4.540898e-05 | 0.02782691
7.028323 | 15.21277 | 3.967273e-05 | 0.0243117
7.030298 | 15.1665 | 3.357953e-05 | 0.02057775
7.032274 | 15.12017 | 2.712673e-05 | 0.01662343
7.03425 | 15.07378 | 2.031618e-05 | 0.01244988
7.036225 | 15.02734 | 1.315427e-05 | 0.008061022
7.038201 | 14.98086 | 5.651652e-06 | 0.003463368
7.040177 | 14.93434 | -2.177076e-06 | -0.001334126
7.042152 | 14.88779 | -1.031363e-05 | -0.006320258
7.044128 | 14.84122 | -1.873635e-05 | -0.01148176
7.046104 | 14.79463 | -2.742049e-05 | -0.01680345
7.04808 | 14.74804 | -3.633848e-05 | -0.02226845
7.050055 | 14.70143 | -4.546018e-05 | -0.02785828
7.052031 | 14.65483 | -5.475311e-05 | -0.03355305
7.054007 | 14.60824 | -6.418272e-05 | -0.03933158
7.055982 | 14.56166 | -7.371257e-05 | -0.04517153
7.057958 | 14.51511 | -8.330461e-05 | -0.05104959
7.059934 | 14.46858 | -9.291942e-05 | -0.05694161
7.061909 | 14.42209 | -0.0001025164 | -0.06282271
7.063885 | 14.37564 | -0.0001120541 | -0.06866747
7.065861 | 14.32924 | -0.0001214903 | -0.07445005
7.067837 | 14.28289 | -0.0001307825 | -0.08014434
7.069812 | 14.2366 | -0.0001398878 | -0.08572413
7.071788 | 14.19037 | -0.0001487635 | -0.09116321
7.073764 | 14.14422 | -0.0001573671 | -0.09643554
7.075739 | 14.09815 | -0.0001656566 | -0.1015154
7.077715 | 14.05217 | -0.0001735909 | -0.1063776
7.079691 | 14.00628 | -0.0001811296 | -0.1109974
7.081666 | 13.96048 | -0.0001882338 | -0.1153509
7.083642 | 13.91479 | -0.000194866 | -0.1194151
7.085618 | 13.86921 | -0.0002009903 | -0.1231681
7.087594 | 13.82375 | -0.0002065728 | -0.1265891
7.089569 | 13.77841 | -0.0002115817 | -0.1296586
7.091545 | 13.7332 | -0.0002159878 | -0.1323587
7.093521 | 13.68812 | -0.0002197644 | -0.134673
7.095496 | 13.64318 | -0.0002228876 | -0.1365869
7.097472 | 13.59839 | -0.0002253364 | -0.1380875
7.099448 | 13.55376 | -0.0002270925 | -0.1391637
7.101423 | 13.50928 | -0.0002281403 | -0.1398058
7.103399 | 13.46496 | -0.000228467 | -0.140006
7.105375 | 13.42082 | -0.000228062 | -0.1397578
7.107351 | 13.37685 | -0.0002269173 | -0.1390564
7.109326 | 13.33306 | -0.0002250275 | -0.1378983
7.111302 | 13.28946 | -0.0002223892 | -0.1362815
7.113278 | 13.24606 | -0.0002190014 | -0.1342054
7.115253 | 13.20285 | -0.0002148654 | -0.1316708
7.117229 | 13.15984 | -0.0002099843 | -0.1286797
7.119205 | 13.11704 | -0.0002043637 | -0.1252353
7.12118 | 13.07446 | -0.0001980107 | -0.1213422
7.123156 | 13.03209 | -0.0001909347 | -0.117006
7.125132 | 12.98995 | -0.0001831467 | -0.1122335
7.127108 | 12.94804 | -0.0001746597 | -0.1070325
7.129083 | 12.90636 | -0.000165488 | -0.1014121
7.131059 | 12.86492 | -0.0001556481 | -0.09538215
7.133035 | 12.82373 | -0.0001451576 | -0.08895352
7.13501 | 12.78278 | -0.0001340359 | -0.08213805
7.136986 | 12.74209 | -0.0001223036 | -0.07494845
7.138962 | 12.70165 | -0.0001099829 | -0.06739824
7.140937 | 12.66148 | -9.709716e-05 | -0.05950176
7.142913 | 12.62157 | -8.367095e-05 | -0.05127409
7.144889 | 12.58194 | -6.973008e-05 | -0.04273103
7.146865 | 12.54258 | -5.530142e-05 | -0.03388906
7.14884 | 12.5035 | -4.041288e-05 | -0.02476527
7.150816 | 12.46471 | -2.509332e-05 | -0.01537734
7.152792 | 12.4262 | -9.37249e-06 | -0.005743521
7.154767 | 12.38799 | 6.71903e-06 | 0.004117464
7.156743 | 12.35007 | 2.314991e-05 | 0.01418641
7.158719 | 12.31245 | 3.988812e-05 | 0.02444369
7.160694 | 12.27513 | 5.690101e-05 | 0.0348693
7.16267 | 12.23812 | 7.415536e-05 | 0.04544287
7.164646 | 12.20142 | 9.161745e-05 | 0.05614375
7.166622 | 12.16503 | 0.0001092531 | 0.06695101
7.168597 | 12.12896 | 0.0001270279 | 0.07784348
7.170573 | 12.09321 | 0.0001449068 | 0.08879981
7.172549 | 12.05778 | 0.0001628549 | 0.0997985
7.174524 | 12.02268 | 0.0001808368 | 0.110818
7.1765 | 11.9879 | 0.0001988174 | 0.1218365
7.178476 | 11.95346 | 0.0002167611 | 0.1328325
7.180451 | 11.91935 | 0.0002346326 | 0.1437843
7.182427 | 11.88558 | 0.0002523968 | 0.1546704
7.184403 | 11.85215 | 0.0002700187 | 0.1654692
7.186379 | 11.81906 | 0.0002874634 | 0.1761594
7.188354 | 11.78631 | 0.0003046966 | 0.18672
7.19033 | 11.75391 | 0.0003216843 | 0.1971301
7.192306 | 11.72186 | 0.0003383927 | 0.2073692
7.194281 | 11.69015 | 0.0003547891 | 0.217417
7.196257 | 11.6588 | 0.0003708408 | 0.2272536
7.198233 | 11.6278 | 0.0003865162 | 0.2368596
7.200208 | 11.59715 | 0.0004017844 | 0.246216
7.202184 | 11.56687 | 0.0004166151 | 0.2553043
7.20416 | 11.53693 | 0.0004309791 | 0.2641067
7.206136 | 11.50736 | 0.000444848 | 0.2726057
7.208111 | 11.47815 | 0.0004581947 | 0.2807846
7.210087 | 11.4493 | 0.000470993 | 0.2886275
7.212063 | 11.42081 | 0.0004832178 | 0.2961189
7.214038 | 11.39269 | 0.0004948454 | 0.3032444
7.216014 | 11.36493 | 0.0005058535 | 0.3099902
7.21799 | 11.33753 | 0.0005162208 | 0.3163434
7.219965 | 11.3105 | 0.0005259279 | 0.322292
7.221941 | 11.28383 | 0.0005349567 | 0.3278248
7.223917 | 11.25753 | 0.0005432906 | 0.3329319
7.225893 | 11.23159 | 0.0005509149 | 0.3376041
7.227868 | 11.20602 | 0.0005578163 | 0.3418334
7.229844 | 11.18081 | 0.0005639837 | 0.3456127
7.23182 | 11.15597 | 0.0005694073 | 0.3489364
7.233795 | 11.1315 | 0.0005740796 | 0.3517996
7.235771 | 11.10739 | 0.0005779947 | 0.3541988
7.237747 | 11.08364 | 0.0005811486 | 0.3561316
7.239722 | 11.06026 | 0.0005835393 | 0.3575966
7.241698 | 11.03724 | 0.0005851665 | 0.3585937
7.243674 | 11.01458 | 0.0005860319 | 0.359124
7.24565 | 10.99229 | 0.0005861389 | 0.3591896
7.247625 | 10.97035 | 0.000585493 | 0.3587938
7.249601 | 10.94878 | 0.0005841016 | 0.3579412
7.251577 | 10.92756 | 0.0005819739 | 0.3566373
7.253552 | 10.9067 | 0.0005791211 | 0.3548891
7.255528 | 10.88619 | 0.0005755562 | 0.3527045
7.257504 | 10.86604 | 0.0005712944 | 0.3500928
7.259479 | 10.84624 | 0.0005663526 | 0.3470645
7.261455 | 10.82679 | 0.0005607498 | 0.343631
7.263431 | 10.80769 | 0.0005545068 | 0.3398052
7.265407 | 10.78894 | 0.0005476465 | 0.3356012
7.267382 | 10.77053 | 0.0005401937 | 0.3310341
7.269358 | 10.75246 | 0.0005321754 | 0.3261205
7.271334 | 10.73473 | 0.0005236204 | 0.3208779
7.273309 | 10.71735 | 0.0005145593 | 0.3153252
7.275285 | 10.70029 | 0.0005050252 | 0.3094826
7.277261 | 10.68357 | 0.0004950528 | 0.3033715
7.279236 | 10.66718 | 0.000484679 | 0.2970144
7.281212 | 10.65112 | 0.0004739425 | 0.2904349
7.283188 | 10.63539 | 0.0004628834 | 0.2836579
7.285164 | 10.61997 | 0.0004515434 | 0.2767086
7.287139 | 10.60488 | 0.0004399651 | 0.2696134
7.289115 | 10.5901 | 0.0004281922 | 0.2623989
7.291091 | 10.57564 | 0.0004162689 | 0.2550922
7.293066 | 10.56149 | 0.0004042397 | 0.2477207
7.295042 | 10.54764 | 0.0003921497 | 0.2403118
7.297018 | 10.5341 | 0.0003800436 | 0.2328931
7.298993 | 10.52086 | 0.0003679664 | 0.2254921
7.300969 | 10.50792 | 0.0003559624 | 0.218136
7.302945 | 10.49527 | 0.0003440756 | 0.2108517
7.304921 | 10.48291 | 0.0003323491 | 0.2036657
7.306896 | 10.47084 | 0.0003208254 | 0.1966038
7.308872 | 10.45905 | 0.0003095455 | 0.1896915
7.310848 | 10.44754 | 0.0002985495 | 0.182953
7.312823 | 10.4363 | 0.0002878756 | 0.176412
7.314799 | 10.42534 | 0.0002775607 | 0.170091
7.316775 | 10.41464 | 0.0002676397 | 0.1640113
7.31875 | 10.40421 | 0.0002581455 | 0.1581932
7.320726 | 10.39403 | 0.0002491085 | 0.1526552
7.322702 | 10.38411 | 0.0002405569 | 0.1474148
7.324678 | 10.37445 | 0.0002325164 | 0.1424875
7.326653 | 10.36503 | 0.0002250095 | 0.1378873
7.328629 | 10.35585 | 0.0002180561 | 0.1336261
7.330605 | 10.34691 | 0.0002116725 | 0.1297143
7.33258 | 10.33821 | 0.000205872 | 0.1261596
7.334556 | 10.32974 | 0.0002006639 | 0.1229681
7.336532 | 10.32149 | 0.0001960542 | 0.1201432
7.338507 | 10.31347 | 0.0001920445 | 0.1176861
7.340483 | 10.30566 | 0.0001886325 | 0.1155952
7.342459 | 10.29806 | 0.0001858118 | 0.1138666
7.344435 | 10.29067 | 0.0001835718 | 0.112494
7.34641 | 10.28349 | 0.0001818986 | 0.1114686
7.348386 | 10.2765 | 0.0001807745 | 0.1107797
7.350362 | 10.26971 | 0.0001801789 | 0.1104148
7.352337 | 10.26311 | 0.0001800881 | 0.1103591
7.354313 | 10.2567 | 0.0001804758 | 0.1105967
7.356289 | 10.25047 | 0.0001813133 | 0.1111099
7.358264 | 10.24441 | 0.0001825696 | 0.1118798
7.36024 | 10.23852 | 0.0001842121 | 0.1128863
7.362216 | 10.23281 | 0.000186206 | 0.1141082
7.364192 | 10.22725 | 0.0001885156 | 0.1155235
7.366167 | 10.22185 | 0.0001911037 | 0.1171096
7.368143 | 10.21661 | 0.0001939324 | 0.118843
7.370119 | 10.21152 | 0.000196963 | 0.1207002
7.372094 | 10.20657 | 0.0002001564 | 0.1226571
7.37407 | 10.20176 | 0.0002034734 | 0.1246898
7.376046 | 10.19708 | 0.0002068748 | 0.1267742
7.378021 | 10.19254 | 0.0002103219 | 0.1288866
7.379997 | 10.18813 | 0.0002137764 | 0.1310035
7.381973 | 10.18383 | 0.0002172009 | 0.1331021
7.383949 | 10.17965 | 0.0002205593 | 0.1351601
7.385924 | 10.17559 | 0.0002238165 | 0.1371562
7.3879 | 10.17164 | 0.0002269393 | 0.1390698
7.389876 | 10.16779 | 0.0002298962 | 0.1408818
7.391851 | 10.16404 | 0.0002326578 | 0.1425742
7.393827 | 10.16038 | 0.0002351971 | 0.1441303
7.395803 | 10.15682 | 0.0002374897 | 0.1455352
7.397778 | 10.15335 | 0.0002395141 | 0.1467757
7.399754 | 10.14995 | 0.0002412517 | 0.1478406
7.40173 | 10.14664 | 0.0002426876 | 0.1487205
7.403706 | 10.1434 | 0.00024381 | 0.1494083
7.405681 | 10.14024 | 0.0002446108 | 0.149899
7.407657 | 10.13714 | 0.0002450849 | 0.1501896
7.409633 | 10.13411 | 0.0002452302 | 0.1502786
7.411608 | 10.13113 | 0.0002450477 | 0.1501668
7.413584 | 10.12821 | 0.0002445409 | 0.1498562
7.41556 | 10.12534 | 0.0002437157 | 0.1493505
7.417535 | 10.12252 | 0.0002425805 | 0.1486549
7.419511 | 10.11975 | 0.0002411459 | 0.1477757
7.421487 | 10.11701 | 0.0002394244 | 0.1467208
7.423463 | 10.11432 | 0.0002374302 | 0.1454987
7.425438 | 10.11166 | 0.0002351793 | 0.1441194
7.427414 | 10.10903 | 0.0002326891 | 0.1425934
7.42939 | 10.10642 | 0.0002299783 | 0.1409321
7.431365 | 10.10385 | 0.0002270665 | 0.1391478
7.433341 | 10.10129 | 0.0002239744 | 0.1372529
7.435317 | 10.09875 | 0.0002207235 | 0.1352607
7.437292 | 10.09623 | 0.0002173357 | 0.1331847
7.439268 | 10.09372 | 0.0002138334 | 0.1310384
7.441244 | 10.09122 | 0.0002102392 | 0.1288359
7.44322 | 10.08873 | 0.0002065757 | 0.1265909
7.445195 | 10.08624 | 0.0002028654 | 0.1243172
7.447171 | 10.08375 | 0.0001991304 | 0.1220284
7.449147 | 10.08127 | 0.0001953925 | 0.1197378
7.451122 | 10.07878 | 0.0001916727 | 0.1174582
7.453098 | 10.07628 | 0.0001879911 | 0.1152021
7.455074 | 10.07378 | 0.0001843668 | 0.1129811
7.457049 | 10.07127 | 0.0001808178 | 0.1108063
7.459025 | 10.06875 | 0.0001773607 | 0.1086878
7.461001 | 10.06622 | 0.0001740105 | 0.1066348
7.462977 | 10.06367 | 0.0001707805 | 0.1046554
7.464952 | 10.06111 | 0.0001676821 | 0.1027567
7.466928 | 10.05853 | 0.0001647249 | 0.1009445
7.468904 | 10.05593 | 0.0001619165 | 0.09922345
7.470879 | 10.0533 | 0.000159263 | 0.09759737
7.472855 | 10.05066 | 0.0001567688 | 0.09606888
7.474831 | 10.04799 | 0.0001544367 | 0.09463976
7.476806 | 10.0453 | 0.0001522682 | 0.09331089
7.478782 | 10.04259 | 0.0001502634 | 0.09208234
7.480758 | 10.03984 | 0.0001484212 | 0.09095342
7.482734 | 10.03708 | 0.0001467393 | 0.08992274
7.484709 | 10.03428 | 0.0001452144 | 0.08898828
7.486685 | 10.03145 | 0.0001438422 | 0.08814742
7.488661 | 10.0286 | 0.0001426177 | 0.087397
7.490636 | 10.02572 | 0.0001415348 | 0.08673344
7.492612 | 10.02281 | 0.0001405871 | 0.08615269
7.494588 | 10.01987 | 0.0001397675 | 0.08565039
7.496563 | 10.0169 | 0.0001390682 | 0.08522188
7.498539 | 10.0139 | 0.0001384813 | 0.08486224
7.500515 | 10.01087 | 0.0001379986 | 0.08456639
7.502491 | 10.00781 | 0.0001376114 | 0.08432913
7.504466 | 10.00472 | 0.0001373112 | 0.08414519
7.506442 | 10.00161 | 0.0001370895 | 0.08400931
7.508418 | 9.998463 | 0.0001369377 | 0.08391626
7.510393 | 9.995291 | 0.0001368474 | 0.08386094
7.512369 | 9.992095 | 0.0001368106 | 0.08383841
7.514345 | 9.988869 | 0.0001368197 | 0.08384396
7.51632 | 9.985621 | 0.0001368674 | 0.08387318
7.518296 | 9.982347 | 0.000136947 | 0.08392198
7.520272 | 9.979052 | 0.0001370526 | 0.08398668
7.522248 | 9.975733 | 0.0001371788 | 0.08406406
7.524223 | 9.972393 | 0.0001373214 | 0.08415143
7.526199 | 9.969033 | 0.0001374768 | 0.08424665
7.528175 | 9.965657 | 0.0001376425 | 0.08434822
7.53015 | 9.962262 | 0.0001378172 | 0.08445524
7.532126 | 9.958852 | 0.0001380002 | 0.08456739
7.534102 | 9.955428 | 0.000138192 | 0.08468491
7.536077 | 9.951991 | 0.0001383937 | 0.08480854
7.538053 | 9.948545 | 0.0001386074 | 0.08493952
7.540029 | 9.945088 | 0.0001388359 | 0.08507953
7.542005 | 9.941625 | 0.0001390826 | 0.08523067
7.54398 | 9.938157 | 0.0001393514 | 0.08539541
7.545956 | 9.934684 | 0.0001396471 | 0.0855766
7.547932 | 9.931211 | 0.0001399747 | 0.08577737
7.549907 | 9.927739 | 0.0001403398 | 0.08600114
7.551883 | 9.924268 | 0.0001407485 | 0.0862516
7.553859 | 9.920803 | 0.0001412071 | 0.08653261
7.555834 | 9.917342 | 0.0001417222 | 0.08684824
7.55781 | 9.913894 | 0.0001423006 | 0.0872027
7.559786 | 9.910454 | 0.0001429494 | 0.08760031
7.561762 | 9.907028 | 0.0001436758 | 0.08804546
7.563737 | 9.90362 | 0.0001444871 | 0.08854259
7.565713 | 9.900225 | 0.0001453904 | 0.08909615
7.567689 | 9.896853 | 0.000146393 | 0.08971055
7.569664 | 9.893504 | 0.000147502 | 0.09039018
7.57164 | 9.890177 | 0.0001487245 | 0.0911393
7.573616 | 9.886879 | 0.0001500671 | 0.09196205
7.575591 | 9.883611 | 0.0001515364 | 0.09286244
7.577567 | 9.880374 | 0.0001531385 | 0.09384424
7.579543 | 9.87717 | 0.0001548793 | 0.09491103
7.581519 | 9.874002 | 0.0001567642 | 0.09606612
7.583494 | 9.870873 | 0.0001587981 | 0.09731251
7.58547 | 9.867783 | 0.0001609854 | 0.09865288
7.587446 | 9.864736 | 0.0001633299 | 0.1000896
7.589421 | 9.861736 | 0.0001658346 | 0.1016245
7.591397 | 9.858783 | 0.0001685021 | 0.1032592
7.593373 | 9.855878 | 0.0001713343 | 0.1049947
7.595348 | 9.853023 | 0.0001743322 | 0.1068319
7.597324 | 9.850224 | 0.0001774964 | 0.1087709
7.5993 | 9.847479 | 0.0001808268 | 0.1108118
7.601276 | 9.844792 | 0.0001843225 | 0.112954
7.603251 | 9.842162 | 0.0001879822 | 0.1151967
7.605227 | 9.839594 | 0.0001918037 | 0.1175385
7.607203 | 9.837088 | 0.0001957844 | 0.1199779
7.609178 | 9.834648 | 0.0001999208 | 0.1225127
7.611154 | 9.832274 | 0.0002042091 | 0.1251406
7.61313 | 9.829965 | 0.0002086445 | 0.1278587
7.615105 | 9.827727 | 0.0002132219 | 0.1306637
7.617081 | 9.825557 | 0.0002179354 | 0.1335522
7.619057 | 9.823461 | 0.0002227784 | 0.13652
7.621033 | 9.821434 | 0.0002277439 | 0.1395629
7.623008 | 9.819484 | 0.0002328241 | 0.1426761
7.624984 | 9.817606 | 0.0002380108 | 0.1458545
7.62696 | 9.815803 | 0.0002432948 | 0.1490926
7.628935 | 9.814078 | 0.0002486667 | 0.1523845
7.630911 | 9.812427 | 0.0002541163 | 0.1557241
7.632887 | 9.810855 | 0.0002596329 | 0.1591047
7.634862 | 9.809358 | 0.000265205 | 0.1625193
7.636838 | 9.807939 | 0.0002708207 | 0.1659607
7.638814 | 9.806599 | 0.0002764675 | 0.169421
7.64079 | 9.805335 | 0.0002821321 | 0.1728924
7.642765 | 9.80415 | 0.000287801 | 0.1763662
7.644741 | 9.80304 | 0.0002934596 | 0.1798339
7.646717 | 9.802006 | 0.0002990932 | 0.1832862
7.648692 | 9.801049 | 0.0003046863 | 0.1867137
7.650668 | 9.800168 | 0.0003102228 | 0.1901065
7.652644 | 9.799359 | 0.0003156861 | 0.1934544
7.654619 | 9.798625 | 0.0003210592 | 0.1967471
7.656595 | 9.797962 | 0.0003263247 | 0.1999738
7.658571 | 9.797369 | 0.000331465 | 0.2031239
7.660547 | 9.796846 | 0.0003364624 | 0.2061863
7.662522 | 9.796389 | 0.0003412991 | 0.2091502
7.664498 | 9.795998 | 0.0003459574 | 0.2120049
7.666474 | 9.795669 | 0.0003504199 | 0.2147395
7.668449 | 9.795405 | 0.0003546693 | 0.2173436
7.670425 | 9.795198 | 0.0003586889 | 0.2198068
7.672401 | 9.795047 | 0.0003624623 | 0.2221192
7.674376 | 9.794949 | 0.0003659739 | 0.2242711
7.676352 | 9.794902 | 0.0003692089 | 0.2262535
7.678328 | 9.794906 | 0.0003721529 | 0.2280577
7.680304 | 9.794953 | 0.0003747929 | 0.2296755
7.682279 | 9.795044 | 0.0003771168 | 0.2310995
7.684255 | 9.795172 | 0.0003791134 | 0.2323231
7.686231 | 9.795335 | 0.0003807732 | 0.2333402
7.688206 | 9.79553 | 0.0003820876 | 0.2341457
7.690182 | 9.795753 | 0.0003830497 | 0.2347353
7.692158 | 9.796 | 0.0003836543 | 0.2351058
7.694133 | 9.796265 | 0.0003838976 | 0.2352548
7.696109 | 9.796549 | 0.0003837777 | 0.2351814
7.698085 | 9.796844 | 0.0003832946 | 0.2348853
7.700061 | 9.797148 | 0.0003824503 | 0.234368
7.702036 | 9.797453 | 0.0003812489 | 0.2336317
7.704012 | 9.797756 | 0.0003796967 | 0.2326806
7.705988 | 9.798057 | 0.0003778024 | 0.2315197
7.707963 | 9.798343 | 0.0003755768 | 0.2301558
7.709939 | 9.798615 | 0.0003730337 | 0.2285974
7.711915 | 9.798871 | 0.0003701891 | 0.2268542
7.71389 | 9.7991 | 0.0003670621 | 0.224938
7.715866 | 9.799301 | 0.0003636741 | 0.2228618
7.717842 | 9.799468 | 0.0003600491 | 0.2206403
7.719818 | 9.799597 | 0.0003562135 | 0.2182899
7.721793 | 9.799684 | 0.0003521956 | 0.2158277
7.723769 | 9.799724 | 0.000348026 | 0.2132725
7.725745 | 9.799711 | 0.0003437367 | 0.210644
7.72772 | 9.799644 | 0.0003393616 | 0.2079629
7.729696 | 9.799515 | 0.0003349358 | 0.2052507
7.731672 | 9.799323 | 0.0003304957 | 0.2025298
7.733647 | 9.799063 | 0.0003260788 | 0.1998232
7.735623 | 9.798731 | 0.0003217236 | 0.1971543
7.737599 | 9.798328 | 0.0003174692 | 0.1945471
7.739575 | 9.797961 | 0.0003133552 | 0.1920261
7.74155 | 9.797977 | 0.0003094217 | 0.1896156
7.743526 | 9.797979 | 0.000305709 | 0.1873404
7.745502 | 9.79798 | 0.0003022572 | 0.1852251
7.747477 | 9.79798 | 0.0002991065 | 0.1832943
7.749453 | 9.79798 | 0.0002962966 | 0.1815724
7.751429 | 9.79798 | 0.0002938668 | 0.1800834
7.753404 | 9.79798 | 0.0002918557 | 0.178851
7.75538 | 9.79798 | 0.000290301 | 0.1778983
7.757356 | 9.79798 | 0.0002892393 | 0.1772476
7.759332 | 9.79798 | 0.0002887061 | 0.1769209
7.761307 | 9.79798 | 0.0002887355 | 0.1769389
7.763283 | 9.79798 | 0.00028936 | 0.1773217
7.765259 | 9.79798 | 0.0002906105 | 0.1780879
7.767234 | 9.79798 | 0.0002925156 | 0.1792554
7.76921 | 9.79798 | 0.0002951023 | 0.1808405
7.771186 | 9.79798 | 0.0002983949 | 0.1828583
7.773161 | 9.79798 | 0.0003024151 | 0.1853219
7.775137 | 9.79798 | 0.0003071814 | 0.1882427
7.776106 | 9.795087 | 0.0003071814 | 0.1882427
7.778015 | 9.807375 | 0.0003105279 | 0.1902934
7.779924 | 9.820672 | 0.0003135839 | 0.1921662
7.781832 | 9.834917 | 0.0003164285 | 0.1939094
7.783741 | 9.850051 | 0.0003191361 | 0.1955686
7.78565 | 9.866017 | 0.0003217761 | 0.1971864
7.787559 | 9.882762 | 0.0003244132 | 0.1988024
7.789467 | 9.900234 | 0.0003271073 | 0.2004534
7.791376 | 9.918386 | 0.000329914 | 0.2021734
7.793285 | 9.937169 | 0.000332884 | 0.2039934
7.795194 | 9.95654 | 0.000336064 | 0.2059422
7.797103 | 9.976457 | 0.000339496 | 0.2080453
7.799011 | 9.996879 | 0.0003432178 | 0.2103261
7.80092 | 10.01777 | 0.0003472631 | 0.212805
7.802829 | 10.03909 | 0.0003516612 | 0.2155002
7.804738 | 10.06081 | 0.0003564376 | 0.2184272
7.806647 | 10.08289 | 0.0003616135 | 0.2215991
7.808555 | 10.10531 | 0.0003672091 | 0.2250281
7.810464 | 10.12803 | 0.0003732198 | 0.2287115
7.812373 | 10.15104 | 0.0003796429 | 0.2326476
7.814282 | 10.17429 | 0.0003864828 | 0.2368391
7.81619 | 10.19778 | 0.0003937404 | 0.2412866
7.818099 | 10.22147 | 0.0004014132 | 0.2459885
7.820008 | 10.24534 | 0.0004094951 | 0.2509412
7.821917 | 10.26938 | 0.000417977 | 0.2561389
7.823826 | 10.29357 | 0.0004268462 | 0.2615741
7.825734 | 10.31789 | 0.0004360873 | 0.2672371
7.827643 | 10.34232 | 0.0004456815 | 0.2731165
7.829552 | 10.36686 | 0.0004556071 | 0.2791989
7.831461 | 10.39147 | 0.0004658394 | 0.2854693
7.83337 | 10.41617 | 0.0004763509 | 0.2919109
7.835278 | 10.44092 | 0.0004871113 | 0.2985049
7.837187 | 10.46573 | 0.0004980875 | 0.3052312
7.839096 | 10.49058 | 0.0005092441 | 0.312068
7.841005 | 10.51546 | 0.0005205435 | 0.3189924
7.842913 | 10.54037 | 0.000531946 | 0.3259799
7.844822 | 10.56531 | 0.0005434104 | 0.3330053
7.846731 | 10.59025 | 0.0005548939 | 0.3400425
7.84864 | 10.6152 | 0.0005663527 | 0.3470645
7.850549 | 10.64016 | 0.000577742 | 0.3540439
7.852457 | 10.66512 | 0.0005890163 | 0.3609529
7.854366 | 10.69008 | 0.0006001298 | 0.3677633
7.856275 | 10.71503 | 0.0006110367 | 0.3744471
7.858184 | 10.73998 | 0.000621691 | 0.3809762
7.860093 | 10.76492 | 0.0006320474 | 0.3873226
7.862001 | 10.78985 | 0.000642061 | 0.3934591
7.86391 | 10.81478 | 0.0006516881 | 0.3993586
7.865819 | 10.83969 | 0.000660886 | 0.4049951
7.867728 | 10.8646 | 0.0006696134 | 0.4103433
7.869636 | 10.8895 | 0.0006778306 | 0.4153789
7.871545 | 10.9144 | 0.0006855002 | 0.4200789
7.873454 | 10.9393 | 0.0006925867 | 0.4244215
7.875363 | 10.9642 | 0.0006990572 | 0.4283867
7.877272 | 10.9891 | 0.0007048814 | 0.4319558
7.87918 | 11.014 | 0.0007100322 | 0.4351122
7.881089 | 11.03892 | 0.0007144856 | 0.4378413
7.882998 | 11.06384 | 0.000718221 | 0.4401304
7.884907 | 11.08879 | 0.0007212219 | 0.4419693
7.886816 | 11.11375 | 0.0007234755 | 0.4433504
7.888724 | 11.13874 | 0.0007249735 | 0.4442683
7.890633 | 11.16376 | 0.000725712 | 0.4447209
7.892542 | 11.18881 | 0.0007256921 | 0.4447087
7.894451 | 11.2139 | 0.0007249198 | 0.4442354
7.896359 | 11.23903 | 0.0007234064 | 0.443308
7.898268 | 11.26421 | 0.000721169 | 0.4419369
7.900177 | 11.28945 | 0.00071823 | 0.4401359
7.902086 | 11.31474 | 0.0007146173 | 0.437922
7.903995 | 11.34009 | 0.0007103638 | 0.4353154
7.905903 | 11.36552 | 0.0007055067 | 0.432339
7.907812 | 11.39101 | 0.0007000876 | 0.4290181
7.909721 | 11.41659 | 0.000694152 | 0.4253807
7.91163 | 11.44225 | 0.0006877485 | 0.4214566
7.913538 | 11.46799 | 0.000680929 | 0.4172776
7.915447 | 11.49384 | 0.000673748 | 0.412877
7.917356 | 11.51978 | 0.0006662623 | 0.4082897
7.919265 | 11.54582 | 0.0006585306 | 0.4035517
7.921174 | 11.57198 | 0.0006506132 | 0.3986999
7.923082 | 11.59825 | 0.0006425714 | 0.3937718
7.924991 | 11.62464 | 0.0006344675 | 0.3888057
7.9269 | 11.65116 | 0.000626364 | 0.3838398
7.928809 | 11.67781 | 0.0006183236 | 0.3789126
7.930718 | 11.70459 | 0.0006104086 | 0.3740622
7.932626 | 11.73151 | 0.0006026803 | 0.3693263
7.934535 | 11.75857 | 0.0005951994 | 0.3647419
7.936444 | 11.78578 | 0.0005880247 | 0.3603452
7.938353 | 11.81314 | 0.0005812133 | 0.3561712
7.940261 | 11.84066 | 0.0005748201 | 0.3522534
7.94217 | 11.86834 | 0.0005688972 | 0.3486238
7.944079 | 11.89619 | 0.0005634939 | 0.3453126
7.945988 | 11.9242 | 0.0005586561 | 0.342348
7.947897 | 11.95239 | 0.0005544259 | 0.3397557
7.949805 | 11.98075 | 0.0005508411 | 0.3375589
7.951714 | 12.00928 | 0.0005479354 | 0.3357783
7.953623 | 12.038 | 0.0005457373 | 0.3344312
7.955532 | 12.06691 | 0.00054427 | 0.3335321
7.957441 | 12.096 | 0.0005435514 | 0.3330917
7.959349 | 12.12528 | 0.0005435931 | 0.3331173
7.961258 | 12.15476 | 0.0005444005 | 0.333612
7.963167 | 12.18442 | 0.0005459725 | 0.3345754
7.965076 | 12.21429 | 0.0005483021 | 0.336003
7.966984 | 12.24435 | 0.0005513769 | 0.3378872
7.968893 | 12.27462 | 0.000555179 | 0.3402172
7.970802 | 12.30509 | 0.0005596856 | 0.3429789
7.972711 | 12.33576 | 0.0005648697 | 0.3461557
7.97462 | 12.36663 | 0.0005706999 | 0.3497285
7.976528 | 12.39772 | 0.0005771413 | 0.3536758
7.978437 | 12.429 | 0.0005841554 | 0.3579741
7.980346 | 12.4605 | 0.000591701 | 0.3625981
7.982255 | 12.4922 | 0.000599734 | 0.3675208
7.984164 | 12.52411 | 0.0006082085 | 0.372714
7.986072 | 12.55623 | 0.0006170762 | 0.3781482
7.987981 | 12.58856 | 0.0006262877 | 0.3837931
7.98989 | 12.6211 | 0.0006357926 | 0.3896177
7.991799 | 12.65384 | 0.0006455393 | 0.3955906
7.993707 | 12.68679 | 0.0006554764 | 0.4016801
7.995616 | 12.71995 | 0.0006655522 | 0.4078546
7.997525 | 12.75331 | 0.0006757155 | 0.4140827
7.999434 | 12.78688 | 0.0006859159 | 0.4203336
8.001343 | 12.82064 | 0.0006961042 | 0.4265771
8.003251 | 12.85461 | 0.0007062327 | 0.4327839
8.00516 | 12.88878 | 0.0007162556 | 0.438926
8.007069 | 12.92315 | 0.0007261295 | 0.4449767
8.008978 | 12.95771 | 0.0007358134 | 0.4509111
8.010887 | 12.99247 | 0.0007452698 | 0.456706
8.012795 | 13.02742 | 0.0007544642 | 0.4623404
8.014704 | 13.06255 | 0.0007633661 | 0.4677956
8.016613 | 13.09787 | 0.0007719493 | 0.4730554
8.018522 | 13.13338 | 0.0007801919 | 0.4781065
8.02043 | 13.16907 | 0.0007880774 | 0.4829388
8.022339 | 13.20493 | 0.0007955946 | 0.4875454
8.024248 | 13.24097 | 0.000802738 | 0.4919229
8.026157 | 13.27718 | 0.0008095083 | 0.4960718
8.028066 | 13.31356 | 0.0008159112 | 0.4999955
8.029974 | 13.3501 | 0.0008219577 | 0.5037008
8.031883 | 13.3868 | 0.0008276632 | 0.5071973
8.033792 | 13.42366 | 0.0008330477 | 0.5104969
8.035701 | 13.46066 | 0.0008381349 | 0.5136143
8.03761 | 13.49782 | 0.0008429518 | 0.5165662
8.039518 | 13.53512 | 0.0008475287 | 0.5193709
8.041427 | 13.57256 | 0.0008518986 | 0.5220488
8.043336 | 13.61014 | 0.0008560966 | 0.5246214
8.045245 | 13.64785 | 0.00086016 | 0.5271115
8.047153 | 13.68568 | 0.0008641275 | 0.5295428
8.049062 | 13.72363 | 0.0008680387 | 0.5319396
8.050971 | 13.7617 | 0.0008719343 | 0.5343269
8.05288 | 13.79988 | 0.0008758552 | 0.5367296
8.054789 | 13.83817 | 0.0008798422 | 0.5391729
8.056697 | 13.87655 | 0.0008839358 | 0.5416815
8.058606 | 13.91504 | 0.0008881756 | 0.5442796
8.060515 | 13.95361 | 0.0008926 | 0.5469909
8.062424 | 13.99227 | 0.0008972457 | 0.5498378
8.064333 | 14.03101 | 0.0009021476 | 0.5528418
8.066241 | 14.06982 | 0.0009073381 | 0.5560225
8.06815 | 14.1087 | 0.0009128469 | 0.5593984
8.070059 | 14.14765 | 0.0009187004 | 0.5629854
8.071968 | 14.18665 | 0.0009249216 | 0.5667978
8.073876 | 14.2257 | 0.0009315295 | 0.5708471
8.075785 | 14.2648 | 0.0009385386 | 0.5751424
8.077694 | 14.30394 | 0.000945959 | 0.5796897
8.079603 | 14.34312 | 0.0009537953 | 0.5844918
8.081512 | 14.38232 | 0.0009620466 | 0.5895482
8.08342 | 14.42154 | 0.000970706 | 0.5948548
8.085329 | 14.46079 | 0.0009797601 | 0.6004032
8.087238 | 14.50004 | 0.000989189 | 0.6061812
8.089147 | 14.53929 | 0.0009989666 | 0.6121731
8.091056 | 14.57855 | 0.001009061 | 0.6183592
8.092964 | 14.6178 | 0.001019436 | 0.624717
8.094873 | 14.65703 | 0.00103005 | 0.631221
8.096782 | 14.69625 | 0.001040856 | 0.6378429
8.098691 | 14.73544 | 0.001051804 | 0.6445522
8.100599 | 14.77459 | 0.001062842 | 0.6513161
8.102508 | 14.81371 | 0.001073912 | 0.6581004
8.104417 | 14.85279 | 0.001084958 | 0.6648688
8.106326 | 14.89182 | 0.001095916 | 0.6715844
8.108235 | 14.93079 | 0.001106726 | 0.6782087
8.110143 | 14.9697 | 0.001117324 | 0.684703
8.112052 | 15.00854 | 0.001127645 | 0.691028
8.113961 | 15.04731 | 0.001137626 | 0.6971441
8.11587 | 15.086 | 0.001147201 | 0.7030122
8.117779 | 15.12461 | 0.001156309 | 0.7085933
8.119687 | 15.16312 | 0.001164886 | 0.7138494
8.121596 | 15.20154 | 0.001172872 | 0.7187432
8.123505 | 15.23985 | 0.001180208 | 0.723239
8.125414 | 15.27806 | 0.001186839 | 0.7273022
8.127322 | 15.31615 | 0.00119271 | 0.7309005
8.129231 | 15.35412 | 0.001197774 | 0.7340033
8.13114 | 15.39197 | 0.001201983 | 0.7365827
8.133049 | 15.42969 | 0.001205297 | 0.7386133
8.134958 | 15.46727 | 0.001207678 | 0.7400727
8.136866 | 15.50471 | 0.001209096 | 0.7409415
8.138775 | 15.542 | 0.001209524 | 0.7412041
8.140684 | 15.57914 | 0.001208944 | 0.7408483
8.142593 | 15.61613 | 0.001207341 | 0.7398661
8.144502 | 15.65295 | 0.001204709 | 0.7382535
8.14641 | 15.6896 | 0.00120105 | 0.7360112
8.148319 | 15.72608 | 0.001196372 | 0.7331443
8.150228 | 15.76238 | 0.001190691 | 0.7296629
8.152137 | 15.7985 | 0.00118403 | 0.7255809
8.154045 | 15.83443 | 0.001176418 | 0.7209166
8.155954 | 15.87018 | 0.001167892 | 0.7156918
8.157863 | 15.90572 | 0.001158493 | 0.709932
8.159772 | 15.94106 | 0.001148267 | 0.7036656
8.161681 | 15.9762 | 0.001137266 | 0.696924
8.163589 | 16.01113 | 0.001125545 | 0.6897412
8.165498 | 16.04585 | 0.001113163 | 0.6821534
8.167407 | 16.08034 | 0.001100183 | 0.674199
8.169316 | 16.11462 | 0.00108667 | 0.665918
8.171225 | 16.14866 | 0.001072691 | 0.6573519
8.173133 | 16.18248 | 0.001058317 | 0.6485433
8.175042 | 16.21606 | 0.001043618 | 0.6395357
8.176951 | 16.24941 | 0.001028666 | 0.6303732
8.17886 | 16.28251 | 0.001013534 | 0.6211002
8.180768 | 16.31537 | 0.0009982944 | 0.6117611
8.182677 | 16.34798 | 0.0009830186 | 0.6024
8.184586 | 16.38034 | 0.0009677782 | 0.5930606
8.186495 | 16.41244 | 0.0009526427 | 0.5837855
8.188404 | 16.44429 | 0.0009376801 | 0.5746163
8.190312 | 16.47588 | 0.000922956 | 0.5655933
8.192221 | 16.5072 | 0.0009085332 | 0.5567549
8.19413 | 16.53825 | 0.0008944711 | 0.5481375
8.196039 | 16.56904 | 0.0008808257 | 0.5397756
8.197948 | 16.59956 | 0.0008676489 | 0.5317007
8.199856 | 16.6298 | 0.0008549879 | 0.523942
8.201765 | 16.65976 | 0.0008428853 | 0.5165254
8.203674 | 16.68944 | 0.0008313781 | 0.5094738
8.205583 | 16.71885 | 0.000820498 | 0.5028064
8.207491 | 16.74797 | 0.0008102703 | 0.4965388
8.2094 | 16.77681 | 0.000800714 | 0.4906826
8.211309 | 16.80536 | 0.0007918414 | 0.4852454
8.213218 | 16.83362 | 0.0007836588 | 0.480231
8.215127 | 16.86159 | 0.0007761665 | 0.4756397
8.217035 | 16.88927 | 0.0007693593 | 0.4714682
8.218944 | 16.91666 | 0.0007632269 | 0.4677103
8.220853 | 16.94375 | 0.0007577542 | 0.4643565
8.222762 | 16.97055 | 0.0007529215 | 0.4613951
8.224671 | 16.99705 | 0.0007487053 | 0.4588113
8.226579 | 17.02325 | 0.000745078 | 0.4565885
8.228488 | 17.04916 | 0.0007420088 | 0.4547077
8.230397 | 17.07477 | 0.000739464 | 0.4531482
8.232306 | 17.10008 | 0.000737407 | 0.4518877
8.234214 | 17.12509 | 0.000735799 | 0.4509023
8.236123 | 17.1498 | 0.0007345991 | 0.450167
8.238032 | 17.17421 | 0.000733765 | 0.4496559
8.239941 | 17.19831 | 0.0007332531 | 0.4493421
8.24185 | 17.22212 | 0.0007330186 | 0.4491984
8.243758 | 17.24563 | 0.0007330166 | 0.4491972
8.245667 | 17.26884 | 0.0007332016 | 0.4493106
8.247576 | 17.29174 | 0.0007335285 | 0.4495109
8.249485 | 17.31435 | 0.0007339527 | 0.4497709
8.251394 | 17.33666 | 0.0007344304 | 0.4500636
8.253302 | 17.35866 | 0.0007349191 | 0.4503631
8.255211 | 17.38038 | 0.0007353777 | 0.4506441
8.25712 | 17.40179 | 0.0007357671 | 0.4508827
8.259029 | 17.4229 | 0.0007360503 | 0.4510563
8.260937 | 17.44373 | 0.0007361931 | 0.4511438
8.262846 | 17.46425 | 0.0007361639 | 0.4511259
8.264755 | 17.48448 | 0.0007359344 | 0.4509852
8.266664 | 17.50442 | 0.0007354798 | 0.4507067
8.268573 | 17.52407 | 0.0007347793 | 0.4502774
8.270481 | 17.54343 | 0.000733816 | 0.4496871
8.27239 | 17.5625 | 0.0007325776 | 0.4489282
8.274299 | 17.58129 | 0.0007310555 | 0.4479955
8.276208 | 17.59979 | 0.0007292454 | 0.4468862
8.278117 | 17.61801 | 0.0007271462 | 0.4455998
8.280025 | 17.63594 | 0.0007247607 | 0.4441379
8.281934 | 17.6536 | 0.0007220945 | 0.4425041
8.283843 | 17.67098 | 0.0007191565 | 0.4407036
8.285752 | 17.68808 | 0.0007159584 | 0.4387438
8.28766 | 17.70491 | 0.0007125143 | 0.4366333
8.289569 | 17.72147 | 0.0007088409 | 0.4343822
8.291478 | 17.73776 | 0.000704957 | 0.4320021
8.293387 | 17.75379 | 0.0007008832 | 0.4295057
8.295296 | 17.76955 | 0.0006966421 | 0.4269067
8.297204 | 17.78505 | 0.0006922577 | 0.4242199
8.299113 | 17.80029 | 0.0006877553 | 0.4214608
8.301022 | 17.81528 | 0.0006831612 | 0.4186455
8.302931 | 17.83001 | 0.000678503 | 0.4157909
8.30484 | 17.84449 | 0.0006738084 | 0.412914
8.306748 | 17.85872 | 0.0006691061 | 0.4100324
8.308657 | 17.87271 | 0.0006644246 | 0.4071636
8.310566 | 17.88646 | 0.0006597929 | 0.4043252
8.312475 | 17.89996 | 0.0006552394 | 0.4015348
8.314383 | 17.91324 | 0.0006507924 | 0.3988097
8.316292 | 17.92627 | 0.0006464795 | 0.3961667
8.318201 | 17.93908 | 0.0006423275 | 0.3936223
8.32011 | 17.95167 | 0.0006383621 | 0.3911923
8.322019 | 17.96403 | 0.0006346079 | 0.3888918
8.323927 | 17.97617 | 0.0006310881 | 0.3867348
8.325836 | 17.98809 | 0.000627824 | 0.3847345
8.327745 | 17.9998 | 0.0006248352 | 0.382903
8.329654 | 18.0113 | 0.0006221393 | 0.3812509
8.331563 | 18.02259 | 0.0006197513 | 0.3797875
8.333471 | 18.03368 | 0.000617684 | 0.3785206
8.33538 | 18.04457 | 0.0006159477 | 0.3774566
8.337289 | 18.05527 | 0.0006145503 | 0.3766003
8.339198 | 18.06577 | 0.0006134975 | 0.3759551
8.341106 | 18.07608 | 0.0006127927 | 0.3755232
8.343015 | 18.08621 | 0.0006124374 | 0.3753055
8.344924 | 18.09616 | 0.0006124311 | 0.3753017
8.346833 | 18.10593 | 0.0006127715 | 0.3755102
8.348742 | 18.11552 | 0.0006134544 | 0.3759287
8.35065 | 18.12495 | 0.0006144742 | 0.3765537
8.352559 | 18.13421 | 0.0006158236 | 0.3773806
8.354468 | 18.1433 | 0.0006174939 | 0.3784042
8.356377 | 18.15224 | 0.0006194751 | 0.3796182
8.358286 | 18.16102 | 0.0006217559 | 0.3810159
8.360194 | 18.16965 | 0.000624324 | 0.3825897
8.362103 | 18.17813 | 0.000627166 | 0.3843313
8.364012 | 18.18646 | 0.0006302676 | 0.3862319
8.365921 | 18.19466 | 0.0006336136 | 0.3882824
8.367829 | 18.20271 | 0.0006371884 | 0.3904731
8.369738 | 18.21064 | 0.0006409753 | 0.3927937
8.371647 | 18.21843 | 0.0006449576 | 0.3952341
8.373556 | 18.2261 | 0.0006491179 | 0.3977835
8.375465 | 18.23365 | 0.0006534385 | 0.4004312
8.377373 | 18.24108 | 0.0006579017 | 0.4031663
8.379282 | 18.2484 | 0.0006624896 | 0.4059778
8.381191 | 18.2556 | 0.0006671842 | 0.4088547
8.3831 | 18.2627 | 0.0006719678 | 0.4117861
8.385009 | 18.26969 | 0.0006768229 | 0.4147614
8.386917 | 18.27659 | 0.0006817323 | 0.4177699
8.388826 | 18.28338 | 0.0006866792 | 0.4208013
8.390735 | 18.29009 | 0.0006916472 | 0.4238458
8.392644 | 18.2967 | 0.0006966209 | 0.4268937
8.394552 | 18.30323 | 0.0007015853 | 0.4299359
8.396461 | 18.30968 | 0.0007065264 | 0.4329638
8.39837 | 18.31605 | 0.0007114307 | 0.4359692
8.400279 | 18.32234 | 0.0007162857 | 0.4389444
8.402188 | 18.32856 | 0.0007210794 | 0.441882
8.404096 | 18.33472 | 0.0007258006 | 0.4447752
8.406005 | 18.34081 | 0.0007304388 | 0.4476175
8.407914 | 18.34683 | 0.0007349839 | 0.4504028
8.409823 | 18.3528 | 0.0007394267 | 0.4531254
8.411732 | 18.35871 | 0.0007437585 | 0.4557799
8.41364 | 18.36457 | 0.000747971 | 0.4583614
8.415549 | 18.37038 | 0.0007520566 | 0.4608651
8.417458 | 18.37615 | 0.0007560083 | 0.4632866
8.419367 | 18.38187 | 0.0007598193 | 0.465622
8.421275 | 18.38755 | 0.0007634835 | 0.4678675
8.423184 | 18.3932 | 0.0007669951 | 0.4700195
8.425093 | 18.39881 | 0.000770349 | 0.4720747
8.427002 | 18.40439 | 0.0007735401 | 0.4740303
8.428911 | 18.40994 | 0.000776564 | 0.4758833
8.430819 | 18.41547 | 0.0007794164 | 0.4776313
8.432728 | 18.42097 | 0.0007820935 | 0.4792718
8.434637 | 18.42645 | 0.0007845917 | 0.4808027
8.436546 | 18.43192 | 0.0007869078 | 0.482222
8.438455 | 18.43737 | 0.0007890386 | 0.4835278
8.440363 | 18.4428 | 0.0007909815 | 0.4847184
8.442272 | 18.44823 | 0.0007927337 | 0.4857922
8.444181 | 18.45364 | 0.000794293 | 0.4867478
8.44609 | 18.45905 | 0.0007956569 | 0.4875836
8.447998 | 18.46446 | 0.0007968235 | 0.4882985
8.449907 | 18.46986 | 0.0007977906 | 0.4888911
8.451816 | 18.47527 | 0.0007985563 | 0.4893603
8.453725 | 18.48067 | 0.0007991188 | 0.489705
8.455634 | 18.48608 | 0.0007994762 | 0.4899241
8.457542 | 18.4915 | 0.0007996268 | 0.4900163
8.459451 | 18.49692 | 0.0007995687 | 0.4899808
8.46136 | 18.50236 | 0.0007993004 | 0.4898163
8.463269 | 18.5078 | 0.0007988201 | 0.489522
8.465178 | 18.51326 | 0.0007981266 | 0.489097
8.467086 | 18.51873 | 0.0007972183 | 0.4885404
8.468995 | 18.52421 | 0.0007960944 | 0.4878517
8.470904 | 18.52972 | 0.0007947537 | 0.4870301
8.472813 | 18.53523 | 0.0007931956 | 0.4860753
8.474721 | 18.54077 | 0.0007914196 | 0.4849869
8.47663 | 18.54633 | 0.0007894255 | 0.4837649
8.478539 | 18.55191 | 0.0007872134 | 0.4824094
8.480448 | 18.55751 | 0.0007847838 | 0.4809204
8.482357 | 18.56314 | 0.0007821373 | 0.4792987
8.484265 | 18.56878 | 0.0007792752 | 0.4775447
8.486174 | 18.57446 | 0.0007761989 | 0.4756596
8.488083 | 18.58015 | 0.0007729104 | 0.4736444
8.489992 | 18.58588 | 0.0007694121 | 0.4715006
8.491901 | 18.59162 | 0.0007657068 | 0.46923
8.493809 | 18.5974 | 0.000761798 | 0.4668346
8.495718 | 18.6032 | 0.0007576894 | 0.4643168
8.497627 | 18.60902 | 0.0007533855 | 0.4616794
8.499536 | 18.61488 | 0.0007488913 | 0.4589253
8.501444 | 18.62076 | 0.0007442123 | 0.456058
8.503353 | 18.62667 | 0.0007393547 | 0.4530812
8.505262 | 18.6326 | 0.0007343254 | 0.4499992
8.507171 | 18.63856 | 0.0007291319 | 0.4468166
8.50908 | 18.64455 | 0.0007237823 | 0.4435383
8.510988 | 18.65056 | 0.0007182855 | 0.4401699
8.512897 | 18.6566 | 0.0007126513 | 0.4367172
8.514806 | 18.66266 | 0.0007068899 | 0.4331866
8.516715 | 18.66874 | 0.0007010127 | 0.429585
8.518624 | 18.67485 | 0.0006950316 | 0.4259197
8.520532 | 18.68099 | 0.0006889593 | 0.4221986
8.522441 | 18.68714 | 0.0006828095 | 0.4184299
8.52435 | 18.69332 | 0.0006765961 | 0.4146223
8.526259 | 18.69951 | 0.0006703338 | 0.4107848
8.528167 | 18.70572 | 0.0006640377 | 0.4069265
8.530076 | 18.71196 | 0.0006577233 | 0.403057
8.531985 | 18.7182 | 0.0006514064 | 0.3991859
8.533894 | 18.72447 | 0.000645103 | 0.3953232
8.535803 | 18.73074 | 0.0006388294 | 0.3914787
8.537711 | 18.73703 | 0.0006326017 | 0.3876623
8.53962 | 18.74333 | 0.0006264362 | 0.3838841
8.541529 | 18.74964 | 0.0006203491 | 0.3801538
8.543438 | 18.75595 | 0.0006143564 | 0.3764815
8.545347 | 18.76227 | 0.0006084739 | 0.3728766
8.547255 | 18.7686 | 0.0006027169 | 0.3693487
8.549164 | 18.77492 | 0.0005971007 | 0.3659071
8.551073 | 18.78125 | 0.0005916397 | 0.3625605
8.552982 | 18.78757 | 0.000586348 | 0.3593178
8.55489 | 18.79389 | 0.000581239 | 0.3561869
8.556799 | 18.8002 | 0.0005763254 | 0.3531758
8.558708 | 18.80651 | 0.0005716191 | 0.3502918
8.560617 | 18.8128 | 0.0005671311 | 0.3475415
8.562526 | 18.81907 | 0.0005628717 | 0.3449313
8.564434 | 18.82533 | 0.0005588497 | 0.3424666
8.566343 | 18.83158 | 0.0005550733 | 0.3401524
8.568252 | 18.8378 | 0.0005515492 | 0.3379928
8.570161 | 18.84399 | 0.000548283 | 0.3359913
8.57207 | 18.85016 | 0.000545279 | 0.3341504
8.573978 | 18.8563 | 0.0005425398 | 0.3324718
8.575887 | 18.86241 | 0.0005400669 | 0.3309564
8.577796 | 18.86848 | 0.00053786 | 0.329604
8.579705 | 18.87451 | 0.0005359172 | 0.3284134
8.581613 | 18.8805 | 0.0005342349 | 0.3273825
8.583522 | 18.88644 | 0.0005328079 | 0.326508
8.585431 | 18.89234 | 0.0005316293 | 0.3257858
8.58734 | 18.89819 | 0.0005306909 | 0.3252107
8.589249 | 18.90398 | 0.0005299831 | 0.324777
8.591157 | 18.90971 | 0.0005294953 | 0.324478
8.593066 | 18.91539 | 0.0005292154 | 0.3243065
8.594975 | 18.921 | 0.0005291307 | 0.3242546
8.596884 | 18.92654 | 0.0005292274 | 0.3243139
8.598793 | 18.93201 | 0.0005294911 | 0.3244755
8.600701 | 18.9374 | 0.0005299067 | 0.3247302
8.60261 | 18.94271 | 0.0005304586 | 0.3250684
8.604519 | 18.94795 | 0.0005311307 | 0.3254802
8.606428 | 18.95309 | 0.0005319067 | 0.3259558
8.608336 | 18.95815 | 0.0005327701 | 0.3264849
8.610245 | 18.96312 | 0.0005337042 | 0.3270573
8.612154 | 18.96798 | 0.0005346927 | 0.3276631
8.614063 | 18.97275 | 0.0005357191 | 0.328292
8.615972 | 18.97741 | 0.0005367672 | 0.3289343
8.61788 | 18.98196 | 0.0005378215 | 0.3295804
8.619789 | 18.9864 | 0.0005388666 | 0.3302209
8.621698 | 18.99072 | 0.0005398881 | 0.3308468
8.623607 | 18.99492 | 0.000540872 | 0.3314498
8.625516 | 18.999 | 0.0005418053 | 0.3320217
8.627424 | 19.00294 | 0.000542676 | 0.3325553
8.629333 | 19.00676 | 0.0005434731 | 0.3330438
8.631242 | 19.01043 | 0.0005441868 | 0.3334811
8.633151 | 19.01397 | 0.0005448086 | 0.3338621
8.635059 | 19.01736 | 0.0005453313 | 0.3341825
8.636968 | 19.0206 | 0.0005457495 | 0.3344388
8.638877 | 19.02369 | 0.0005460593 | 0.3346286
8.640786 | 19.02662 | 0.0005462584 | 0.3347506
8.642695 | 19.02939 | 0.0005463465 | 0.3348046
8.644603 | 19.032 | 0.0005463253 | 0.3347916
8.646512 | 19.03443 | 0.0005461979 | 0.3347135
8.648421 | 19.03669 | 0.0005459694 | 0.3345735
8.65033 | 19.03877 | 0.000545646 | 0.3343753
8.652239 | 19.04067 | 0.0005452356 | 0.3341238
8.654147 | 19.04238 | 0.0005447469 | 0.3338243
8.656056 | 19.0439 | 0.0005441899 | 0.333483
8.657965 | 19.04522 | 0.0005435754 | 0.3331065
8.659874 | 19.04635 | 0.0005429152 | 0.3327019
8.661782 | 19.04727 | 0.0005422215 | 0.3322768
8.663691 | 19.04798 | 0.0005415072 | 0.331839
8.6656 | 19.04848 | 0.0005407853 | 0.3313966
8.667509 | 19.04877 | 0.0005400693 | 0.3309578
8.669418 | 19.04883 | 0.0005393726 | 0.3305309
8.671326 | 19.04867 | 0.0005387088 | 0.3301241
8.673235 | 19.04828 | 0.000538091 | 0.3297456
8.675144 | 19.04766 | 0.0005375323 | 0.3294032
8.677053 | 19.0468 | 0.0005370451 | 0.3291046
8.678962 | 19.0457 | 0.0005366413 | 0.3288572
8.68087 | 19.04436 | 0.0005363321 | 0.3286677
8.682779 | 19.0428 | 0.0005361278 | 0.3285425
8.684688 | 19.04106 | 0.0005360377 | 0.3284873
8.686597 | 19.03947 | 0.0005360699 | 0.328507
8.688505 | 19.00066 | 0.0005362314 | 0.328606
8.690414 | 18.99548 | 0.0005365275 | 0.3287875
8.692323 | 18.9899 | 0.0005369622 | 0.3290538
8.694232 | 18.984 | 0.0005375377 | 0.3294065
8.696141 | 18.9778 | 0.0005382543 | 0.3298456
8.698049 | 18.97129 | 0.0005391105 | 0.3303703
8.699958 | 18.96446 | 0.0005401025 | 0.3309782
8.701867 | 18.95731 | 0.0005412244 | 0.3316657
8.703776 | 18.94984 | 0.0005424679 | 0.3324278
8.705685 | 18.94205 | 0.0005438222 | 0.3332577
8.707593 | 18.93393 | 0.0005452743 | 0.3341476
8.709502 | 18.92548 | 0.0005468091 | 0.3350881
8.711411 | 18.9167 | 0.0005484094 | 0.3360687
8.71332 | 18.90758 | 0.0005500565 | 0.3370781
8.715228 | 18.89812 | 0.00055173 | 0.3381036
8.717137 | 18.88832 | 0.0005534083 | 0.3391321
8.719046 | 18.87817 | 0.0005550686 | 0.3401495
8.720955 | 18.86767 | 0.0005566869 | 0.3411413
8.722864 | 18.85748 | 0.0005582388 | 0.3420923
8.724772 | 18.85064 | 0.0005596991 | 0.3429871
8.726681 | 18.84887 | 0.0005610422 | 0.3438102
8.72859 | 18.85195 | 0.0005622422 | 0.3445456
8.730499 | 18.85829 | 0.0005632734 | 0.3451775
8.732408 | 18.86553 | 0.0005641102 | 0.3456903
8.734316 | 18.87112 | 0.0005647272 | 0.3460684
8.736225 | 18.87283 | 0.0005650998 | 0.3462967
8.738134 | 18.8694 | 0.0005652038 | 0.3463605
8.740043 | 18.86108 | 0.0005650165 | 0.3462456
8.741951 | 18.85009 | 0.0005645166 | 0.3459393
8.74386 | 18.83864 | 0.0005637445 | 0.3454662
8.745769 | 18.82684 | 0.0005629485 | 0.3449784
8.747678 | 18.81467 | 0.0005618125 | 0.3442823
8.749587 | 18.80214 | 0.000560313 | 0.3433633
8.751495 | 18.78924 | 0.0005584356 | 0.3422129
8.753404 | 18.77598 | 0.0005561688 | 0.3408238
8.755313 | 18.76235 | 0.0005535035 | 0.3391904
8.757222 | 18.74834 | 0.000550433 | 0.3373088
8.759131 | 18.73397 | 0.0005469537 | 0.3351767
8.761039 | 18.71922 | 0.0005430648 | 0.3327935
8.762948 | 18.70409 | 0.0005387685 | 0.3301607
8.764857 | 18.68858 | 0.0005340704 | 0.3272817
8.766766 | 18.67269 | 0.0005289795 | 0.324162
8.768674 | 18.65642 | 0.0005235084 | 0.3208093
8.770583 | 18.63977 | 0.0005176727 | 0.3172331
8.772492 | 18.62273 | 0.0005114912 | 0.313445
8.774401 | 18.60531 | 0.0005049851 | 0.3094581
8.77631 | 18.58751 | 0.0004981786 | 0.305287
8.778218 | 18.56931 | 0.0004910977 | 0.3009478
8.780127 | 18.55073 | 0.0004837642 | 0.2964537
8.782036 | 18.53175 | 0.0004761621 | 0.2917952
8.783945 | 18.51239 | 0.0004682755 | 0.2869622
8.785854 | 18.49264 | 0.0004601027 | 0.2819539
8.787762 | 18.4725 | 0.0004516557 | 0.2767775
8.789671 | 18.45196 | 0.0004429594 | 0.2714483
8.79158 | 18.43103 | 0.0004340506 | 0.265989
8.793489 | 18.40971 | 0.0004249774 | 0.2604288
8.795397 | 18.388 | 0.0004157981 | 0.2548037
8.797306 | 18.36589 | 0.0004065805 | 0.2491551
8.799215 | 18.34339 | 0.0003974011 | 0.2435299
8.801124 | 18.3205 | 0.000388334 | 0.2379735
8.803033 | 18.29722 | 0.0003794203 | 0.2325112
8.804941 | 18.27354 | 0.0003706937 | 0.2271635
8.80685 | 18.24947 | 0.0003621867 | 0.2219503
8.808759 | 18.22501 | 0.0003539302 | 0.2168907
8.810668 | 18.20016 | 0.0003459536 | 0.2120025
8.812577 | 18.17492 | 0.0003382841 | 0.2073026
8.814485 | 18.14929 | 0.000330947 | 0.2028064
8.816394 | 18.12327 | 0.0003239651 | 0.1985279
8.818303 | 18.09687 | 0.0003173585 | 0.1944793
8.820212 | 18.07008 | 0.0003111445 | 0.1906713
8.82212 | 18.0429 | 0.0003053373 | 0.1871126
8.824029 | 18.01533 | 0.0002999477 | 0.1838098
8.825938 | 17.98739 | 0.000294983 | 0.1807675
8.827847 | 17.95906 | 0.0002904467 | 0.1779876
8.829756 | 17.93036 | 0.0002863384 | 0.17547
8.831664 | 17.90127 | 0.0002826538 | 0.173212
8.833573 | 17.87181 | 0.0002793854 | 0.1712091
8.835482 | 17.84197 | 0.0002765221 | 0.1694545
8.837391 | 17.81176 | 0.0002740498 | 0.1679394
8.8393 | 17.78118 | 0.0002719514 | 0.1666536
8.841208 | 17.75023 | 0.0002702075 | 0.1655848
8.843117 | 17.71892 | 0.0002687957 | 0.1647197
8.845026 | 17.68724 | 0.0002676916 | 0.1640431
8.846935 | 17.6552 | 0.0002668689 | 0.1635389
8.848843 | 17.6228 | 0.0002662991 | 0.1631898
8.850752 | 17.59004 | 0.0002659525 | 0.1629774
8.852661 | 17.55693 | 0.0002657976 | 0.1628824
8.85457 | 17.52346 | 0.000265802 | 0.1628851
8.856479 | 17.48965 | 0.0002659321 | 0.1629648
8.858387 | 17.4555 | 0.0002661536 | 0.1631006
8.860296 | 17.421 | 0.0002664317 | 0.1632711
8.862205 | 17.38616 | 0.0002667313 | 0.1634546
8.864114 | 17.35098 | 0.0002670169 | 0.1636297
8.866023 | 17.31548 | 0.0002672536 | 0.1637747
8.867931 | 17.27964 | 0.0002674064 | 0.1638683
8.86984 | 17.24348 | 0.0002674414 | 0.1638898
8.871749 | 17.20699 | 0.0002673252 | 0.1638186
8.873658 | 17.17019 | 0.000267026 | 0.1636352
8.875566 | 17.13307 | 0.000266513 | 0.1633208
8.877475 | 17.09564 | 0.0002657572 | 0.1628577
8.879384 | 17.05791 | 0.0002647315 | 0.1622291
8.881293 | 17.01987 | 0.000263411 | 0.1614199
8.883202 | 16.98153 | 0.0002617731 | 0.1604162
8.88511 | 16.9429 | 0.0002597979 | 0.1592058
8.887019 | 16.90397 | 0.0002574685 | 0.1577783
8.888928 | 16.86477 | 0.0002547709 | 0.1561252
8.890837 | 16.82528 | 0.0002516943 | 0.1542399
8.892746 | 16.78551 | 0.0002482312 | 0.1521176
8.894654 | 16.74547 | 0.0002443765 | 0.1497555
8.896563 | 16.70516 | 0.0002401285 | 0.1471522
8.898472 | 16.66459 | 0.0002354877 | 0.1443083
8.900381 | 16.62376 | 0.0002304576 | 0.1412259
8.902289 | 16.58268 | 0.0002250442 | 0.1379085
8.904198 | 16.54134 | 0.0002192556 | 0.1343612
8.906107 | 16.49977 | 0.0002131026 | 0.1305906
8.908016 | 16.45795 | 0.000206598 | 0.1266046
8.909925 | 16.41591 | 0.0001997569 | 0.1224123
8.911833 | 16.37363 | 0.0001925961 | 0.1180241
8.913742 | 16.33113 | 0.0001851346 | 0.1134516
8.915651 | 16.28842 | 0.0001773931 | 0.1087076
8.91756 | 16.24549 | 0.0001693941 | 0.1038058
8.919469 | 16.20235 | 0.0001611616 | 0.09876083
8.921377 | 16.15902 | 0.0001527211 | 0.09358847
8.923286 | 16.11549 | 0.0001440996 | 0.08830515
8.925195 | 16.07176 | 0.0001353251 | 0.08292807
8.927104 | 16.02786 | 0.0001264267 | 0.07747507
8.929012 | 15.98377 | 0.0001174343 | 0.07196447
8.930921 | 15.93952 | 0.0001083785 | 0.06641501
8.93283 | 15.89509 | 9.929034e-05 | 0.06084575
8.934739 | 15.85051 | 9.02013e-05 | 0.05527592
8.936648 | 15.80577 | 8.11429e-05 | 0.04972488
8.938556 | 15.76088 | 7.214669e-05 | 0.04421195
8.940465 | 15.71584 | 6.324403e-05 | 0.03875634
8.942374 | 15.67067 | 5.446593e-05 | 0.03337707
8.944283 | 15.62537 | 4.584285e-05 | 0.02809279
8.946192 | 15.57994 | 3.740457e-05 | 0.02292176
8.9481 | 15.5344 | 2.918e-05 | 0.01788169
8.950009 | 15.48874 | 2.1197e-05 | 0.01298966
8.951918 | 15.44297 | 1.348232e-05 | 0.008262049
8.953827 | 15.39711 | 6.061464e-06 | 0.003714503
8.955735 | 15.35115 | -1.041279e-06 | -0.0006381025
8.957644 | 15.3051 | -7.802929e-06 | -0.004781684
8.959553 | 15.25898 | -1.420185e-05 | -0.008702982
8.961462 | 15.21277 | -2.021779e-05 | -0.01238959
8.963371 | 15.1665 | -2.583195e-05 | -0.01582998
8.965279 | 15.12017 | -3.102701e-05 | -0.01901355
8.967188 | 15.07378 | -3.578717e-05 | -0.02193061
8.969097 | 15.02734 | -4.009824e-05 | -0.02457245
8.971006 | 14.98086 | -4.394762e-05 | -0.02693138
8.972915 | 14.93434 | -4.732443e-05 | -0.02900071
8.974823 | 14.88779 | -5.021947e-05 | -0.03077481
8.976732 | 14.84122 | -5.262534e-05 | -0.03224914
8.978641 | 14.79463 | -5.453645e-05 | -0.03342028
8.98055 | 14.74804 | -5.594905e-05 | -0.03428593
8.982458 | 14.70143 | -5.686124e-05 | -0.03484493
8.984367 | 14.65483 | -5.727296e-05 | -0.03509723
8.986276 | 14.60824 | -5.718598e-05 | -0.03504393
8.988185 | 14.56166 | -5.660391e-05 | -0.03468724
8.990094 | 14.51511 | -5.553217e-05 | -0.03403047
8.992002 | 14.46858 | -5.397799e-05 | -0.03307805
8.993911 | 14.42209 | -5.195041e-05 | -0.03183554
8.99582 | 14.37564 | -4.946025e-05 | -0.03030955
8.997729 | 14.32924 | -4.652015e-05 | -0.02850784
8.999638 | 14.28289 | -4.314451e-05 | -0.02643923
9.001546 | 14.2366 | -3.934952e-05 | -0.02411363
9.003455 | 14.19037 | -3.515313e-05 | -0.02154206
9.005364 | 14.14422 | -3.057505e-05 | -0.01873658
9.007273 | 14.09815 | -2.563676e-05 | -0.01571037
9.009181 | 14.05217 | -2.036146e-05 | -0.01247763
9.01109 | 14.00628 | -1.477411e-05 | -0.009053671
9.012999 | 13.96048 | -8.901341e-06 | -0.005454798
9.014908 | 13.91479 | -2.771265e-06 | -0.001698249
9.016817 | 13.86921 | 3.586683e-06 | 0.002197942
9.018725 | 13.82375 | 1.014197e-05 | 0.006215061
9.020634 | 13.77841 | 1.686314e-05 | 0.01033384
9.022543 | 13.7332 | 2.371805e-05 | 0.01453457
9.024452 | 13.68812 | 3.067406e-05 | 0.01879726
9.026361 | 13.64318 | 3.769819e-05 | 0.02310169
9.028269 | 13.59839 | 4.475737e-05 | 0.0274276
9.030178 | 13.55376 | 5.181862e-05 | 0.03175477
9.032087 | 13.50928 | 5.884924e-05 | 0.03606319
9.033996 | 13.46496 | 6.581704e-05 | 0.0403331
9.035904 | 13.42082 | 7.269049e-05 | 0.04454519
9.037813 | 13.37685 | 7.943897e-05 | 0.0486807
9.039722 | 13.33306 | 8.603294e-05 | 0.05272153
9.041631 | 13.28946 | 9.244412e-05 | 0.05665034
9.04354 | 13.24606 | 9.864575e-05 | 0.06045074
9.045448 | 13.20285 | 0.0001046127 | 0.06410732
9.047357 | 13.15984 | 0.0001103217 | 0.06760583
9.049266 | 13.11704 | 0.0001157516 | 0.07093329
9.051175 | 13.07446 | 0.0001208834 | 0.07407808
9.053084 | 13.03209 | 0.0001257006 | 0.0770301
9.054992 | 12.98995 | 0.0001301893 | 0.07978085
9.056901 | 12.94804 | 0.0001343387 | 0.08232358
9.05881 | 12.90636 | 0.0001381405 | 0.08465338
9.060719 | 12.86492 | 0.0001415901 | 0.08676732
9.062627 | 12.82373 | 0.0001446862 | 0.08866459
9.064536 | 12.78278 | 0.0001474308 | 0.09034656
9.066445 | 12.74209 | 0.0001498303 | 0.09181693
9.068354 | 12.70165 | 0.0001518944 | 0.09308188
9.070263 | 12.66148 | 0.0001536377 | 0.09415013
9.072171 | 12.62157 | 0.0001550785 | 0.09503311
9.07408 | 12.58194 | 0.0001562401 | 0.09574493
9.075989 | 12.54258 | 0.0001571496 | 0.09630226
9.077898 | 12.5035 | 0.0001578379 | 0.09672409
9.079807 | 12.46471 | 0.0001583396 | 0.09703151
9.081715 | 12.4262 | 0.0001586921 | 0.09724754
9.083624 | 12.38799 | 0.0001589358 | 0.09739684
9.085533 | 12.35007 | 0.0001591132 | 0.09750556
9.087442 | 12.31245 | 0.0001592691 | 0.09760108
9.08935 | 12.27513 | 0.0001594498 | 0.09771182
9.091259 | 12.23812 | 0.000159703 | 0.09786699
9.093168 | 12.20142 | 0.0001600774 | 0.09809643
9.095077 | 12.16503 | 0.0001606222 | 0.09843033
9.096986 | 12.12896 | 0.0001613871 | 0.09889905
9.098894 | 12.09321 | 0.0001624215 | 0.09953291
9.100803 | 12.05778 | 0.0001637744 | 0.100362
9.102712 | 12.02268 | 0.000165494 | 0.1014158
9.104621 | 11.9879 | 0.0001676275 | 0.1027232
9.10653 | 11.95346 | 0.0001702206 | 0.1043122
9.108438 | 11.91935 | 0.0001733171 | 0.1062098
9.110347 | 11.88558 | 0.0001769586 | 0.1084414
9.112256 | 11.85215 | 0.0001811844 | 0.111031
9.114165 | 11.81906 | 0.0001860308 | 0.1140009
9.116073 | 11.78631 | 0.0001915309 | 0.1173713
9.117982 | 11.75391 | 0.0001977143 | 0.1211606
9.119891 | 11.72186 | 0.0002046066 | 0.1253842
9.1218 | 11.69015 | 0.0002122293 | 0.1300555
9.123709 | 11.6588 | 0.0002205993 | 0.1351846
9.125617 | 11.6278 | 0.0002297284 | 0.140779
9.127526 | 11.59715 | 0.0002396234 | 0.1468428
9.129435 | 11.56687 | 0.0002502853 | 0.1533764
9.131344 | 11.53693 | 0.000261709 | 0.1603769
9.133253 | 11.50736 | 0.0002738834 | 0.1678375
9.135161 | 11.47815 | 0.0002867908 | 0.1757472
9.13707 | 11.4493 | 0.0003004073 | 0.1840915
9.138979 | 11.42081 | 0.0003147034 | 0.1928523
9.140888 | 11.39269 | 0.0003296443 | 0.2020081
9.142796 | 11.36493 | 0.0003451901 | 0.2115347
9.144705 | 11.33753 | 0.0003612967 | 0.2214049
9.146614 | 11.3105 | 0.0003779159 | 0.2315892
9.148523 | 11.28383 | 0.0003949958 | 0.2420559
9.150432 | 11.25753 | 0.0004124813 | 0.2527712
9.15234 | 11.23159 | 0.0004303148 | 0.2636996
9.154249 | 11.20602 | 0.0004484359 | 0.2748044
9.156158 | 11.18081 | 0.0004667827 | 0.2860474
9.158067 | 11.15597 | 0.0004852915 | 0.2973897
9.159976 | 11.1315 | 0.0005038975 | 0.3087916
9.161884 | 11.10739 | 0.0005225352 | 0.3202129
9.163793 | 11.08364 | 0.0005411386 | 0.3316131
9.165702 | 11.06026 | 0.0005596417 | 0.3429519
9.167611 | 11.03724 | 0.0005779786 | 0.354189
9.169519 | 11.01458 | 0.0005960844 | 0.3652843
9.171428 | 10.99229 | 0.000613895 | 0.3761987
9.173337 | 10.97035 | 0.0006313477 | 0.3868939
9.175246 | 10.94878 | 0.0006483816 | 0.3973323
9.177155 | 10.92756 | 0.0006649379 | 0.4074782
9.179063 | 10.9067 | 0.0006809604 | 0.4172968
9.180972 | 10.88619 | 0.0006963956 | 0.4267556
9.182881 | 10.86604 | 0.0007111932 | 0.4358237
9.18479 | 10.84624 | 0.0007253066 | 0.4444725
9.186698 | 10.82679 | 0.0007386931 | 0.4526758
9.188607 | 10.80769 | 0.0007513143 | 0.4604101
9.190516 | 10.78894 | 0.0007631364 | 0.4676548
9.192425 | 10.77053 | 0.0007741307 | 0.4743922
9.194334 | 10.75246 | 0.000784274 | 0.480608
9.196242 | 10.73473 | 0.0007935485 | 0.4862915
9.198151 | 10.71735 | 0.0008019425 | 0.4914354
9.20006 | 10.70029 | 0.0008094495 | 0.4960358
9.201969 | 10.68357 | 0.0008160683 | 0.5000918
9.203878 | 10.66718 | 0.0008218026 | 0.5036058
9.205786 | 10.65112 | 0.0008266604 | 0.5065827
9.207695 | 10.63539 | 0.0008306541 | 0.5090301
9.209604 | 10.61997 | 0.0008338001 | 0.510958
9.211513 | 10.60488 | 0.0008361183 | 0.5123786
9.213421 | 10.5901 | 0.000837632 | 0.5133062
9.21533 | 10.57564 | 0.0008383674 | 0.5137568
9.217239 | 10.56149 | 0.0008383535 | 0.5137483
9.219148 | 10.54764 | 0.0008376217 | 0.5132999
9.221057 | 10.5341 | 0.0008362058 | 0.5124322
9.222965 | 10.52086 | 0.0008341414 | 0.5111671
9.224874 | 10.50792 | 0.0008314657 | 0.5095274
9.226783 | 10.49527 | 0.0008282174 | 0.5075368
9.228692 | 10.48291 | 0.0008244364 | 0.5052198
9.230601 | 10.47084 | 0.0008201636 | 0.5026014
9.232509 | 10.45905 | 0.0008154402 | 0.4997069
9.234418 | 10.44754 | 0.0008103081 | 0.4965619
9.236327 | 10.4363 | 0.0008048091 | 0.4931921
9.238236 | 10.42534 | 0.000798985 | 0.4896231
9.240144 | 10.41464 | 0.0007928772 | 0.4858802
9.242053 | 10.40421 | 0.0007865263 | 0.4819883
9.243962 | 10.39403 | 0.000779972 | 0.4779718
9.245871 | 10.38411 | 0.0007732528 | 0.4738542
9.24778 | 10.37445 | 0.0007664059 | 0.4696584
9.249688 | 10.36503 | 0.0007594665 | 0.4654059
9.251597 | 10.35585 | 0.0007524682 | 0.4611172
9.253506 | 10.34691 | 0.0007454419 | 0.4568115
9.255415 | 10.33821 | 0.0007384163 | 0.4525062
9.257324 | 10.32974 | 0.0007314174 | 0.4482172
9.259232 | 10.32149 | 0.000724468 | 0.4439586
9.261141 | 10.31347 | 0.0007175881 | 0.4397425
9.26305 | 10.30566 | 0.0007107951 | 0.4355797
9.264959 | 10.29806 | 0.0007041034 | 0.431479
9.266867 | 10.29067 | 0.0006975254 | 0.4274479
9.268776 | 10.28349 | 0.0006910706 | 0.4234924
9.270685 | 10.2765 | 0.0006847468 | 0.4196172
9.272594 | 10.26971 | 0.0006785595 | 0.4158255
9.274503 | 10.26311 | 0.0006725122 | 0.4121197
9.276411 | 10.2567 | 0.0006666069 | 0.4085009
9.27832 | 10.25047 | 0.0006608438 | 0.4049692
9.280229 | 10.24441 | 0.0006552215 | 0.4015239
9.282138 | 10.23852 | 0.0006497375 | 0.3981633
9.284047 | 10.23281 | 0.000644388 | 0.394885
9.285955 | 10.22725 | 0.0006391681 | 0.3916862
9.287864 | 10.22185 | 0.0006340719 | 0.3885633
9.289773 | 10.21661 | 0.000629093 | 0.3855122
9.291682 | 10.21152 | 0.0006242241 | 0.3825285
9.29359 | 10.20657 | 0.0006194576 | 0.3796075
9.295499 | 10.20176 | 0.0006147854 | 0.3767444
9.297408 | 10.19708 | 0.0006101994 | 0.373934
9.299317 | 10.19254 | 0.0006056911 | 0.3711713
9.301226 | 10.18813 | 0.0006012524 | 0.3684513
9.303134 | 10.18383 | 0.0005968753 | 0.365769
9.305043 | 10.17965 | 0.0005925523 | 0.3631198
9.306952 | 10.17559 | 0.0005882761 | 0.3604993
9.308861 | 10.17164 | 0.0005840404 | 0.3579036
9.31077 | 10.16779 | 0.0005798395 | 0.3553293
9.312678 | 10.16404 | 0.0005756686 | 0.3527734
9.314587 | 10.16038 | 0.0005715242 | 0.3502336
9.316496 | 10.15682 | 0.0005674038 | 0.3477086
9.318405 | 10.15335 | 0.0005633064 | 0.3451977
9.320313 | 10.14995 | 0.0005592324 | 0.3427012
9.322222 | 10.14664 | 0.0005551838 | 0.3402202
9.324131 | 10.1434 | 0.0005511639 | 0.3377567
9.32604 | 10.14024 | 0.0005471773 | 0.3353137
9.327949 | 10.13714 | 0.0005432297 | 0.3328946
9.329857 | 10.13411 | 0.0005393281 | 0.3305037
9.331766 | 10.13113 | 0.0005354802 | 0.3281456
9.333675 | 10.12821 | 0.0005316946 | 0.3258258
9.335584 | 10.12534 | 0.0005279808 | 0.32355
9.337493 | 10.12252 | 0.0005243488 | 0.3213243
9.339401 | 10.11975 | 0.0005208091 | 0.3191551
9.34131 | 10.11701 | 0.0005173726 | 0.3170492
9.343219 | 10.11432 | 0.0005140506 | 0.3150135
9.345128 | 10.11166 | 0.0005108545 | 0.3130549
9.347036 | 10.10903 | 0.0005077957 | 0.3111804
9.348945 | 10.10642 | 0.0005048857 | 0.3093972
9.350854 | 10.10385 | 0.0005021358 | 0.307712
9.352763 | 10.10129 | 0.0004995568 | 0.3061316
9.354672 | 10.09875 | 0.0004971594 | 0.3046624
9.35658 | 10.09623 | 0.0004949538 | 0.3033108
9.358489 | 10.09372 | 0.0004929495 | 0.3020826
9.360398 | 10.09122 | 0.0004911552 | 0.300983
9.362307 | 10.08873 | 0.0004895789 | 0.300017
9.364216 | 10.08624 | 0.0004882275 | 0.2991889
9.366124 | 10.08375 | 0.0004871071 | 0.2985023
9.368033 | 10.08127 | 0.0004862225 | 0.2979602
9.369942 | 10.07878 | 0.000485577 | 0.2975647
9.371851 | 10.07628 | 0.000485173 | 0.297317
9.373759 | 10.07378 | 0.0004850108 | 0.2972177
9.375668 | 10.07127 | 0.0004850896 | 0.297266
9.377577 | 10.06875 | 0.0004854066 | 0.2974602
9.379486 | 10.06622 | 0.0004859572 | 0.2977976
9.381395 | 10.06367 | 0.0004867349 | 0.2982742
9.383303 | 10.06111 | 0.0004877311 | 0.2988847
9.385212 | 10.05853 | 0.0004889356 | 0.2996228
9.387121 | 10.05593 | 0.0004903363 | 0.3004812
9.38903 | 10.0533 | 0.0004919195 | 0.3014514
9.390939 | 10.05066 | 0.0004936702 | 0.3025242
9.392847 | 10.04799 | 0.000495572 | 0.3036896
9.394756 | 10.0453 | 0.0004976073 | 0.3049369
9.396665 | 10.04259 | 0.0004997576 | 0.3062546
9.398574 | 10.03984 | 0.0005020034 | 0.3076309
9.400482 | 10.03708 | 0.0005043245 | 0.3090532
9.402391 | 10.03428 | 0.0005066999 | 0.3105089
9.4043 | 10.03145 | 0.0005091085 | 0.3119849
9.406209 | 10.0286 | 0.0005115284 | 0.3134679
9.408118 | 10.02572 | 0.0005139379 | 0.3149444
9.410026 | 10.02281 | 0.000516315 | 0.3164011
9.411935 | 10.01987 | 0.0005186377 | 0.3178245
9.413844 | 10.0169 | 0.0005208844 | 0.3192013
9.415753 | 10.0139 | 0.0005230338 | 0.3205184
9.417662 | 10.01087 | 0.0005250648 | 0.321763
9.41957 | 10.00781 | 0.0005269574 | 0.3229228
9.421479 | 10.00472 | 0.0005286919 | 0.3239858
9.423388 | 10.00161 | 0.0005302498 | 0.3249404
9.425297 | 9.998463 | 0.0005316134 | 0.325776
9.427205 | 9.995291 | 0.0005327663 | 0.3264825
9.429114 | 9.992095 | 0.0005336932 | 0.3270506
9.431023 | 9.988869 | 0.0005343806 | 0.3274718
9.432932 | 9.985621 | 0.0005348163 | 0.3277388
9.434841 | 9.982347 | 0.0005349897 | 0.3278451
9.436749 | 9.979052 | 0.0005348924 | 0.3277854
9.438658 | 9.975733 | 0.0005345176 | 0.3275558
9.440567 | 9.972393 | 0.0005338609 | 0.3271533
9.442476 | 9.969033 | 0.0005329201 | 0.3265768
9.444385 | 9.965657 | 0.0005316952 | 0.3258261
9.446293 | 9.962262 | 0.0005301885 | 0.3249028
9.448202 | 9.958852 | 0.0005284045 | 0.3238096
9.450111 | 9.955428 | 0.0005263497 | 0.3225504
9.45202 | 9.951991 | 0.0005240324 | 0.3211304
9.453928 | 9.948545 | 0.0005214627 | 0.3195556
9.455837 | 9.945088 | 0.0005186522 | 0.3178333
9.457746 | 9.941625 | 0.000515614 | 0.3159715
9.459655 | 9.938157 | 0.0005123626 | 0.313979
9.461564 | 9.934684 | 0.0005089135 | 0.3118654
9.463472 | 9.931211 | 0.0005052837 | 0.309641
9.465381 | 9.927739 | 0.0005014905 | 0.3073165
9.46729 | 9.924268 | 0.0004975525 | 0.3049033
9.469199 | 9.920803 | 0.0004934886 | 0.3024129
9.471108 | 9.917342 | 0.0004893186 | 0.2998575
9.473016 | 9.913894 | 0.0004850623 | 0.2972492
9.474925 | 9.910454 | 0.00048074 | 0.2946005
9.476834 | 9.907028 | 0.0004763719 | 0.2919237
9.478743 | 9.90362 | 0.0004719786 | 0.2892314
9.480651 | 9.900225 | 0.0004675799 | 0.2865359
9.48256 | 9.896853 | 0.000463196 | 0.2838494
9.484469 | 9.893504 | 0.0004588461 | 0.2811838
9.486378 | 9.890177 | 0.0004545492 | 0.2785506
9.488287 | 9.886879 | 0.0004503235 | 0.2759611
9.490195 | 9.883611 | 0.0004461864 | 0.2734259
9.492104 | 9.880374 | 0.0004421543 | 0.2709549
9.494013 | 9.87717 | 0.0004382424 | 0.2685577
9.495922 | 9.874002 | 0.0004344649 | 0.2662428
9.497831 | 9.870873 | 0.0004308344 | 0.2640181
9.499739 | 9.867783 | 0.0004273623 | 0.2618903
9.501648 | 9.864736 | 0.000424058 | 0.2598654
9.503557 | 9.861736 | 0.0004209294 | 0.2579482
9.505466 | 9.858783 | 0.0004179824 | 0.2561423
9.507374 | 9.855878 | 0.0004152211 | 0.2544501
9.509283 | 9.853023 | 0.0004126478 | 0.2528732
9.511192 | 9.850224 | 0.0004102631 | 0.2514118
9.513101 | 9.847479 | 0.0004080659 | 0.2500654
9.51501 | 9.844792 | 0.0004060539 | 0.2488324
9.516918 | 9.842162 | 0.0004042232 | 0.2477105
9.518827 | 9.839594 | 0.0004025687 | 0.2466966
9.520736 | 9.837088 | 0.0004010841 | 0.2457869
9.522645 | 9.834648 | 0.000399762 | 0.2449767
9.524554 | 9.832274 | 0.0003985941 | 0.244261
9.526462 | 9.829965 | 0.000397571 | 0.243634
9.528371 | 9.827727 | 0.0003966828 | 0.2430897
9.53028 | 9.825557 | 0.0003959186 | 0.2426214
9.532189 | 9.823461 | 0.0003952673 | 0.2422223
9.534097 | 9.821434 | 0.0003947169 | 0.241885
9.536006 | 9.819484 | 0.0003942552 | 0.2416021
9.537915 | 9.817606 | 0.0003938698 | 0.2413659
9.539824 | 9.815803 | 0.0003935479 | 0.2411686
9.541733 | 9.814078 | 0.0003932767 | 0.2410025
9.543641 | 9.812427 | 0.0003930435 | 0.2408595
9.54555 | 9.810855 | 0.0003928355 | 0.2407321
9.547459 | 9.809358 | 0.0003926403 | 0.2406124
9.549368 | 9.807939 | 0.0003924456 | 0.2404932
9.551277 | 9.806599 | 0.0003922397 | 0.240367
9.553185 | 9.805335 | 0.0003920113 | 0.240227
9.555094 | 9.80415 | 0.0003917497 | 0.2400667
9.557003 | 9.80304 | 0.0003914448 | 0.2398798
9.558912 | 9.802006 | 0.0003910875 | 0.2396609
9.56082 | 9.801049 | 0.0003906694 | 0.2394047
9.562729 | 9.800168 | 0.0003901832 | 0.2391067
9.564638 | 9.799359 | 0.0003896227 | 0.2387633
9.566547 | 9.798625 | 0.0003889829 | 0.2383712
9.568456 | 9.797962 | 0.0003882597 | 0.237928
9.570364 | 9.797369 | 0.0003874503 | 0.237432
9.572273 | 9.796846 | 0.0003865531 | 0.2368822
9.574182 | 9.796389 | 0.0003855671 | 0.236278
9.576091 | 9.795998 | 0.0003844927 | 0.2356196
9.578 | 9.795669 | 0.0003833309 | 0.2349076
9.579908 | 9.795405 | 0.0003820837 | 0.2341433
9.581817 | 9.795198 | 0.000380754 | 0.2333285
9.583726 | 9.795047 | 0.0003793453 | 0.2324652
9.585635 | 9.794949 | 0.0003778619 | 0.2315562
9.587543 | 9.794902 | 0.0003763089 | 0.2306045
9.589452 | 9.794906 | 0.0003746919 | 0.2296136
9.591361 | 9.794953 | 0.0003730172 | 0.2285873
9.59327 | 9.795044 | 0.0003712915 | 0.2275298
9.595179 | 9.795172 | 0.0003695221 | 0.2264455
9.597087 | 9.795335 | 0.0003677169 | 0.2253392
9.598996 | 9.79553 | 0.0003658838 | 0.2242159
9.600905 | 9.795753 | 0.0003640315 | 0.2230808
9.602814 | 9.796 | 0.0003621688 | 0.2219393
9.604723 | 9.796265 | 0.0003603048 | 0.220797
9.606631 | 9.796549 | 0.0003584488 | 0.2196597
9.60854 | 9.796844 | 0.0003566104 | 0.2185331
9.610449 | 9.797148 | 0.0003547991 | 0.2174231
9.612358 | 9.797453 | 0.0003530247 | 0.2163358
9.614266 | 9.797756 | 0.0003512971 | 0.2152771
9.616175 | 9.798057 | 0.0003496258 | 0.2142529
9.618084 | 9.798343 | 0.0003480208 | 0.2132693
9.619993 | 9.798615 | 0.0003464914 | 0.2123321
9.621902 | 9.798871 | 0.0003450473 | 0.2114472
9.62381 | 9.7991 | 0.0003436978 | 0.2106202
9.625719 | 9.799301 | 0.0003424518 | 0.2098566
9.627628 | 9.799468 | 0.000341318 | 0.2091619
9.629537 | 9.799597 | 0.0003403051 | 0.2085411
9.631446 | 9.799684 | 0.0003394211 | 0.2079994
9.633354 | 9.799724 | 0.0003386741 | 0.2075416
9.635263 | 9.799711 | 0.0003380715 | 0.2071723
9.637172 | 9.799644 | 0.0003376209 | 0.2068962
9.639081 | 9.799515 | 0.0003373295 | 0.2067176
9.640989 | 9.799323 | 0.0003372044 | 0.206641
9.642898 | 9.799063 | 0.0003372523 | 0.2066703
9.644807 | 9.798731 | 0.0003374801 | 0.2068099
9.646716 | 9.798328 | 0.0003378942 | 0.2070637
9.648625 | 9.797961 | 0.0003385013 | 0.2074357
9.650533 | 9.797977 | 0.0003393075 | 0.2079298
9.652442 | 9.797979 | 0.0003403193 | 0.2085498
9.654351 | 9.79798 | 0.0003415428 | 0.2092996
9.65626 | 9.79798 | 0.0003429843 | 0.210183
9.658169 | 9.79798 | 0.00034465 | 0.2112037
9.660077 | 9.79798 | 0.0003465459 | 0.2123655
9.661986 | 9.79798 | 0.0003486783 | 0.2136723
9.663895 | 9.79798 | 0.0003510535 | 0.2151278
9.665804 | 9.79798 | 0.0003536777 | 0.2167359
9.667712 | 9.79798 | 0.0003565572 | 0.2185005
9.669621 | 9.79798 | 0.0003596986 | 0.2204256
9.67153 | 9.79798 | 0.0003631084 | 0.2225151
9.673439 | 9.79798 | 0.0003667933 | 0.2247733
9.675348 | 9.79798 | 0.0003707602 | 0.2272042
9.677256 | 9.79798 | 0.000375016 | 0.2298122
9.679165 | 9.79798 | 0.000379568 | 0.2326017
9.681074 | 9.79798 | 0.0003844236 | 0.2355772
9.682983 | 9.79798 | 0.0003895905 | 0.2387435
9.683952 | 9.795087 | 0.0003895905 | 0.2387435
9.685858 | 9.807375 | 0.0003928195 | 0.2407223
9.687765 | 9.820672 | 0.0003953651 | 0.2422822
9.689672 | 9.834917 | 0.0003973062 | 0.2434717
9.691579 | 9.850051 | 0.0003987194 | 0.2443378
9.693486 | 9.866017 | 0.0003996788 | 0.2449257
9.695393 | 9.882762 | 0.000400256 | 0.2452794
9.697299 | 9.900234 | 0.0004005197 | 0.245441
9.699206 | 9.918386 | 0.0004005361 | 0.2454511
9.701113 | 9.937169 | 0.0004003688 | 0.2453485
9.70302 | 9.95654 | 0.0004000783 | 0.2451705
9.704927 | 9.976457 | 0.0003997224 | 0.2449524
9.706834 | 9.996879 | 0.0003993559 | 0.2447278
9.708741 | 10.01777 | 0.0003990309 | 0.2445286
9.710647 | 10.03909 | 0.0003987961 | 0.2443848
9.712554 | 10.06081 | 0.0003986973 | 0.2443242
9.714461 | 10.08289 | 0.0003987772 | 0.2443732
9.716368 | 10.10531 | 0.0003990752 | 0.2445558
9.718275 | 10.12803 | 0.0003996274 | 0.2448942
9.720182 | 10.15104 | 0.0004004669 | 0.2454086
9.722088 | 10.17429 | 0.000401623 | 0.2461171
9.723995 | 10.19778 | 0.0004031217 | 0.2470356
9.725902 | 10.22147 | 0.0004049858 | 0.2481779
9.727809 | 10.24534 | 0.0004072343 | 0.2495557
9.729716 | 10.26938 | 0.0004098825 | 0.2511786
9.731623 | 10.29357 | 0.0004129421 | 0.2530535
9.73353 | 10.31789 | 0.0004164201 | 0.2551849
9.735436 | 10.34232 | 0.0004203207 | 0.2575752
9.737343 | 10.36686 | 0.0004246442 | 0.2602247
9.73925 | 10.39147 | 0.0004293869 | 0.263131
9.741157 | 10.41617 | 0.0004345414 | 0.2662897
9.743064 | 10.44092 | 0.000440096 | 0.2696936
9.744971 | 10.46573 | 0.0004460351 | 0.2733331
9.746877 | 10.49058 | 0.0004523391 | 0.2771963
9.748784 | 10.51546 | 0.000458984 | 0.2812683
9.750691 | 10.54037 | 0.0004659418 | 0.2855321
9.752598 | 10.56531 | 0.0004731807 | 0.2899681
9.754505 | 10.59025 | 0.0004806655 | 0.2945549
9.756412 | 10.6152 | 0.0004883578 | 0.2992688
9.758319 | 10.64016 | 0.0004962167 | 0.3040847
9.760225 | 10.66512 | 0.0005041988 | 0.3089762
9.762132 | 10.69008 | 0.000512259 | 0.3139155
9.764039 | 10.71503 | 0.0005203503 | 0.3188739
9.765946 | 10.73998 | 0.0005284247 | 0.323822
9.767853 | 10.76492 | 0.0005364361 | 0.3287314
9.76976 | 10.78985 | 0.0005443154 | 0.3335599
9.771666 | 10.81478 | 0.0005520023 | 0.3382705
9.773573 | 10.83969 | 0.0005594461 | 0.3428321
9.77548 | 10.8646 | 0.0005665967 | 0.347214
9.777387 | 10.8895 | 0.0005734054 | 0.3513864
9.779294 | 10.9144 | 0.0005798248 | 0.3553203
9.781201 | 10.9393 | 0.0005858095 | 0.3589877
9.783108 | 10.9642 | 0.0005913164 | 0.3623624
9.785014 | 10.9891 | 0.000596305 | 0.3654195
9.786921 | 11.014 | 0.000600738 | 0.368136
9.788828 | 11.03892 | 0.0006045811 | 0.3704911
9.790735 | 11.06384 | 0.0006078042 | 0.3724662
9.792642 | 11.08879 | 0.000610381 | 0.3740453
9.794549 | 11.11375 | 0.0006122899 | 0.3752151
9.796455 | 11.13874 | 0.0006135141 | 0.3759653
9.798362 | 11.16376 | 0.0006140421 | 0.3762889
9.800269 | 11.18881 | 0.000613868 | 0.3761822
9.802176 | 11.2139 | 0.0006129918 | 0.3756452
9.804083 | 11.23903 | 0.00061142 | 0.374682
9.80599 | 11.26421 | 0.0006091657 | 0.3733006
9.807897 | 11.28945 | 0.0006062493 | 0.3715134
9.809803 | 11.31474 | 0.0006026981 | 0.3693372
9.81171 | 11.34009 | 0.0005985473 | 0.3667936
9.813617 | 11.36552 | 0.0005938397 | 0.3639087
9.815524 | 11.39101 | 0.000588625 | 0.3607131
9.817431 | 11.41659 | 0.0005829596 | 0.3572414
9.819338 | 11.44225 | 0.0005769057 | 0.3535314
9.821244 | 11.46799 | 0.0005705304 | 0.3496246
9.823151 | 11.49384 | 0.0005639057 | 0.345565
9.825058 | 11.51978 | 0.0005571075 | 0.341399
9.826965 | 11.54582 | 0.0005502146 | 0.337175
9.828872 | 11.57198 | 0.000543309 | 0.3329432
9.830779 | 11.59825 | 0.0005364742 | 0.3287548
9.832686 | 11.62464 | 0.0005297954 | 0.324662
9.834592 | 11.65116 | 0.0005233585 | 0.3207174
9.836499 | 11.67781 | 0.0005172492 | 0.3169736
9.838406 | 11.70459 | 0.0005115531 | 0.313483
9.840313 | 11.73151 | 0.0005063544 | 0.3102971
9.84222 | 11.75857 | 0.0005017353 | 0.3074666
9.844127 | 11.78578 | 0.0004977759 | 0.3050402
9.846033 | 11.81314 | 0.000494553 | 0.3030652
9.84794 | 11.84066 | 0.0004921397 | 0.3015863
9.849847 | 11.86834 | 0.0004906048 | 0.3006457
9.851754 | 11.89619 | 0.0004900121 | 0.3002825
9.853661 | 11.9242 | 0.0004904197 | 0.3005323
9.855568 | 11.95239 | 0.0004918794 | 0.3014268
9.857475 | 11.98075 | 0.0004944362 | 0.3029937
9.859381 | 12.00928 | 0.0004981276 | 0.3052557
9.861288 | 12.038 | 0.0005029827 | 0.308231
9.863195 | 12.06691 | 0.000509022 | 0.3119319
9.865102 | 12.096 | 0.0005162564 | 0.3163652
9.867009 | 12.12528 | 0.0005246869 | 0.3215314
9.868916 | 12.15476 | 0.0005343034 | 0.3274245
9.870822 | 12.18442 | 0.0005450849 | 0.3340315
9.872729 | 12.21429 | 0.0005569982 | 0.341332
9.874636 | 12.24435 | 0.0005699983 | 0.3492986
9.876543 | 12.27462 | 0.000584029 | 0.3578966
9.87845 | 12.30509 | 0.0005990237 | 0.3670855
9.880357 | 12.33576 | 0.0006149066 | 0.3768187
9.882264 | 12.36663 | 0.000631593 | 0.3870442
9.88417 | 12.39772 | 0.0006489903 | 0.3977054
9.886077 | 12.429 | 0.0006669994 | 0.4087414
9.887984 | 12.4605 | 0.0006855145 | 0.4200876
9.889891 | 12.4922 | 0.0007044248 | 0.431676
9.891798 | 12.52411 | 0.0007236152 | 0.443436
9.893705 | 12.55623 | 0.0007429666 | 0.4552946
9.895611 | 12.58856 | 0.0007623575 | 0.4671775
9.897518 | 12.6211 | 0.0007816641 | 0.4790087
9.899425 | 12.65384 | 0.0008007619 | 0.4907119
9.901332 | 12.68679 | 0.0008195257 | 0.5022105
9.903239 | 12.71995 | 0.0008378313 | 0.5134283
9.905146 | 12.75331 | 0.0008555556 | 0.5242899
9.907053 | 12.78688 | 0.0008725779 | 0.5347213
9.908959 | 12.82064 | 0.0008887807 | 0.5446504
9.910866 | 12.85461 | 0.0009040501 | 0.5540076
9.912773 | 12.88878 | 0.0009182773 | 0.5627261
9.91468 | 12.92315 | 0.0009313589 | 0.5707426
9.916587 | 12.95771 | 0.0009431982 | 0.5779978
9.918494 | 12.99247 | 0.0009537054 | 0.5844367
9.9204 | 13.02742 | 0.0009627993 | 0.5900095
9.922307 | 13.06255 | 0.0009704072 | 0.5946717
9.924214 | 13.09787 | 0.0009764666 | 0.5983849
9.926121 | 13.13338 | 0.0009809255 | 0.6011173
9.928028 | 13.16907 | 0.0009837435 | 0.6028442
9.929935 | 13.20493 | 0.0009848928 | 0.6035485
9.931842 | 13.24097 | 0.0009843588 | 0.6032213
9.933748 | 13.27718 | 0.0009821415 | 0.6018625
9.935655 | 13.31356 | 0.0009782557 | 0.5994813
9.937562 | 13.3501 | 0.0009727312 | 0.5960958
9.939469 | 13.3868 | 0.0009656123 | 0.5917333
9.941376 | 13.42366 | 0.0009569562 | 0.5864288
9.943283 | 13.46066 | 0.0009468327 | 0.5802251
9.945189 | 13.49782 | 0.0009353231 | 0.5731719
9.947096 | 13.53512 | 0.0009225187 | 0.5653253
9.949003 | 13.57256 | 0.000908521 | 0.5567474
9.95091 | 13.61014 | 0.0008934394 | 0.5475053
9.952817 | 13.64785 | 0.0008773916 | 0.5376711
9.954724 | 13.68568 | 0.0008605017 | 0.5273208
9.956631 | 13.72363 | 0.0008428995 | 0.5165341
9.958537 | 13.7617 | 0.00082472 | 0.5053936
9.960444 | 13.79988 | 0.0008061019 | 0.4939843
9.962351 | 13.83817 | 0.000787187 | 0.4823932
9.964258 | 13.87655 | 0.0007681191 | 0.4707082
9.966165 | 13.91504 | 0.0007490431 | 0.4590184
9.968072 | 13.95361 | 0.0007301043 | 0.4474125
9.969978 | 13.99227 | 0.000711447 | 0.4359792
9.971885 | 14.03101 | 0.000693214 | 0.4248059
9.973792 | 14.06982 | 0.0006755454 | 0.4139785
9.975699 | 14.1087 | 0.0006585779 | 0.4035807
9.977606 | 14.14765 | 0.0006424436 | 0.3936935
9.979513 | 14.18665 | 0.0006272692 | 0.3843945
9.98142 | 14.2257 | 0.0006131751 | 0.3757576
9.983326 | 14.2648 | 0.0006002745 | 0.367852
9.985233 | 14.30394 | 0.0005886721 | 0.360742
9.98714 | 14.34312 | 0.0005784637 | 0.3544862
9.989047 | 14.38232 | 0.0005697347 | 0.349137
9.990954 | 14.42154 | 0.0005625596 | 0.3447401
9.992861 | 14.46079 | 0.0005570004 | 0.3413334
9.994767 | 14.50004 | 0.0005531064 | 0.3389471
9.996674 | 14.53929 | 0.0005509126 | 0.3376027
9.998581 | 14.57855 | 0.0005504397 | 0.3373129
10.00049 | 14.6178 | 0.0005516942 | 0.3380817
10.00239 | 14.65703 | 0.0005546696 | 0.3399051
10.0043 | 14.69625 | 0.0005593469 | 0.3427713
10.00621 | 14.73544 | 0.000565695 | 0.3466615
10.00812 | 14.77459 | 0.0005736723 | 0.35155
10.01002 | 14.81371 | 0.0005832266 | 0.3574049
10.01193 | 14.85279 | 0.0005942964 | 0.3641886
10.01384 | 14.89182 | 0.0006068113 | 0.3718578
10.01574 | 14.93079 | 0.0006206931 | 0.3803647
10.01765 | 14.9697 | 0.0006358562 | 0.3896567
10.01956 | 15.00854 | 0.0006522086 | 0.3996776
10.02146 | 15.04731 | 0.0006696525 | 0.4103673
10.02337 | 15.086 | 0.0006880852 | 0.4216629
10.02528 | 15.12461 | 0.0007073995 | 0.4334989
10.02718 | 15.16312 | 0.0007274851 | 0.4458074
10.02909 | 15.20154 | 0.0007482286 | 0.4585192
10.031 | 15.23985 | 0.0007695149 | 0.4715636
10.0329 | 15.27806 | 0.0007912274 | 0.4848691
10.03481 | 15.31615 | 0.0008132491 | 0.4983642
10.03672 | 15.35412 | 0.0008354635 | 0.5119773
10.03862 | 15.39197 | 0.0008577546 | 0.5256375
10.04053 | 15.42969 | 0.0008800087 | 0.5392749
10.04244 | 15.46727 | 0.0009021142 | 0.5528213
10.04435 | 15.50471 | 0.0009239629 | 0.5662103
10.04625 | 15.542 | 0.0009454505 | 0.579378
10.04816 | 15.57914 | 0.0009664773 | 0.5922634
10.05007 | 15.61613 | 0.000986949 | 0.6048086
10.05197 | 15.65295 | 0.001006777 | 0.6169596
10.05388 | 15.6896 | 0.001025881 | 0.6286665
10.05579 | 15.72608 | 0.001044186 | 0.6398839
10.05769 | 15.76238 | 0.001061627 | 0.6505716
10.0596 | 15.7985 | 0.001078146 | 0.6606946
10.06151 | 15.83443 | 0.001093695 | 0.6702234
10.06341 | 15.87018 | 0.001108235 | 0.6791335
10.06532 | 15.90572 | 0.001121733 | 0.6874053
10.06723 | 15.94106 | 0.001134166 | 0.6950241
10.06913 | 15.9762 | 0.001145516 | 0.7019794
10.07104 | 16.01113 | 0.001155773 | 0.7082649
10.07295 | 16.04585 | 0.001164934 | 0.7138786
10.07486 | 16.08034 | 0.001173 | 0.7188221
10.07676 | 16.11462 | 0.001179982 | 0.7231005
10.07867 | 16.14866 | 0.001185892 | 0.7267222
10.08058 | 16.18248 | 0.00119075 | 0.729699
10.08248 | 16.21606 | 0.001194578 | 0.7320452
10.08439 | 16.24941 | 0.001197406 | 0.733778
10.0863 | 16.28251 | 0.001199265 | 0.7349169
10.0882 | 16.31537 | 0.00120019 | 0.7354837
10.09011 | 16.34798 | 0.00120022 | 0.7355022
10.09202 | 16.38034 | 0.001199397 | 0.7349978
10.09392 | 16.41244 | 0.001197764 | 0.7339976
10.09583 | 16.44429 | 0.001195369 | 0.7325298
10.09774 | 16.47588 | 0.001192259 | 0.7306238
10.09964 | 16.5072 | 0.001188483 | 0.72831
10.10155 | 16.53825 | 0.001184092 | 0.7256191
10.10346 | 16.56904 | 0.001179137 | 0.7225825
10.10536 | 16.59956 | 0.001173669 | 0.7192317
10.10727 | 16.6298 | 0.00116774 | 0.7155984
10.10918 | 16.65976 | 0.001161401 | 0.711714
10.11109 | 16.68944 | 0.001154704 | 0.7076097
10.11299 | 16.71885 | 0.001147697 | 0.7033162
10.1149 | 16.74797 | 0.001140431 | 0.6988634
10.11681 | 16.77681 | 0.001132952 | 0.6942803
10.11871 | 16.80536 | 0.001125307 | 0.6895951
10.12062 | 16.83362 | 0.001117538 | 0.6848346
10.12253 | 16.86159 | 0.001109689 | 0.6800243
10.12443 | 16.88927 | 0.001101798 | 0.6751887
10.12634 | 16.91666 | 0.001093904 | 0.670351
10.12825 | 16.94375 | 0.001086042 | 0.6655332
10.13015 | 16.97055 | 0.001078246 | 0.6607562
10.13206 | 16.99705 | 0.00107055 | 0.6560398
10.13397 | 17.02325 | 0.001062983 | 0.6514025
10.13587 | 17.04916 | 0.001055573 | 0.646862
10.13778 | 17.07477 | 0.001048349 | 0.6424346
10.13969 | 17.10008 | 0.001041334 | 0.6381358
10.14159 | 17.12509 | 0.001034552 | 0.6339798
10.1435 | 17.1498 | 0.001028024 | 0.6299799
10.14541 | 17.17421 | 0.001021772 | 0.6261484
10.14732 | 17.19831 | 0.001015813 | 0.6224966
10.14922 | 17.22212 | 0.001010164 | 0.6190346
10.15113 | 17.24563 | 0.001004839 | 0.6157719
10.15304 | 17.26884 | 0.0009998537 | 0.6127167
10.15494 | 17.29174 | 0.0009952189 | 0.6098764
10.15685 | 17.31435 | 0.0009909455 | 0.6072577
10.15876 | 17.33666 | 0.0009870426 | 0.6048659
10.16066 | 17.35866 | 0.0009835178 | 0.6027059
10.16257 | 17.38038 | 0.0009803773 | 0.6007814
10.16448 | 17.40179 | 0.000977626 | 0.5990954
10.16638 | 17.4229 | 0.0009752672 | 0.5976499
10.16829 | 17.44373 | 0.0009733027 | 0.596446
10.1702 | 17.46425 | 0.000971733 | 0.5954841
10.1721 | 17.48448 | 0.0009705571 | 0.5947635
10.17401 | 17.50442 | 0.0009697727 | 0.5942828
10.17592 | 17.52407 | 0.0009693758 | 0.5940396
10.17782 | 17.54343 | 0.0009693613 | 0.5940307
10.17973 | 17.5625 | 0.0009697224 | 0.594252
10.18164 | 17.58129 | 0.0009704511 | 0.5946986
10.18355 | 17.59979 | 0.0009715379 | 0.5953646
10.18545 | 17.61801 | 0.0009729722 | 0.5962435
10.18736 | 17.63594 | 0.0009747419 | 0.597328
10.18927 | 17.6536 | 0.000976834 | 0.5986101
10.19117 | 17.67098 | 0.0009792345 | 0.6000811
10.19308 | 17.68808 | 0.0009819284 | 0.6017319
10.19499 | 17.70491 | 0.0009848996 | 0.6035527
10.19689 | 17.72147 | 0.0009881315 | 0.6055333
10.1988 | 17.73776 | 0.0009916068 | 0.6076629
10.20071 | 17.75379 | 0.0009953072 | 0.6099305
10.20261 | 17.76955 | 0.0009992142 | 0.6123248
10.20452 | 17.78505 | 0.001003309 | 0.6148339
10.20643 | 17.80029 | 0.001007571 | 0.617446
10.20833 | 17.81528 | 0.001011982 | 0.6201489
10.21024 | 17.83001 | 0.001016521 | 0.6229304
10.21215 | 17.84449 | 0.001021168 | 0.625778
10.21405 | 17.85872 | 0.001025902 | 0.6286794
10.21596 | 17.87271 | 0.001030704 | 0.6316221
10.21787 | 17.88646 | 0.001035553 | 0.6345937
10.21978 | 17.89996 | 0.00104043 | 0.637582
10.22168 | 17.91324 | 0.001045314 | 0.6405749
10.22359 | 17.92627 | 0.001050186 | 0.6435605
10.2255 | 17.93908 | 0.001055027 | 0.6465271
10.2274 | 17.95167 | 0.001059818 | 0.6494633
10.22931 | 17.96403 | 0.001064542 | 0.6523581
10.23122 | 17.97617 | 0.001069181 | 0.6552009
10.23312 | 17.98809 | 0.001073719 | 0.6579816
10.23503 | 17.9998 | 0.001078139 | 0.6606904
10.23694 | 18.0113 | 0.001082427 | 0.6633182
10.23884 | 18.02259 | 0.001086569 | 0.6658565
10.24075 | 18.03368 | 0.001090552 | 0.6682974
10.24266 | 18.04457 | 0.001094365 | 0.6706336
10.24456 | 18.05527 | 0.001097996 | 0.6728586
10.24647 | 18.06577 | 0.001101436 | 0.6749667
10.24838 | 18.07608 | 0.001104676 | 0.6769525
10.25028 | 18.08621 | 0.00110771 | 0.6788114
10.25219 | 18.09616 | 0.00111053 | 0.6805396
10.2541 | 18.10593 | 0.001113131 | 0.6821336
10.25601 | 18.11552 | 0.001115508 | 0.6835904
10.25791 | 18.12495 | 0.001117658 | 0.6849079
10.25982 | 18.13421 | 0.001119577 | 0.6860841
10.26173 | 18.1433 | 0.001121264 | 0.6871178
10.26363 | 18.15224 | 0.001122717 | 0.688008
10.26554 | 18.16102 | 0.001123935 | 0.6887544
10.26745 | 18.16965 | 0.001124918 | 0.6893569
10.26935 | 18.17813 | 0.001125667 | 0.6898158
10.27126 | 18.18646 | 0.001126183 | 0.690132
10.27317 | 18.19466 | 0.001126468 | 0.6903065
10.27507 | 18.20271 | 0.001126524 | 0.6903407
10.27698 | 18.21064 | 0.001126353 | 0.6902364
10.27889 | 18.21843 | 0.00112596 | 0.6899955
10.28079 | 18.2261 | 0.001125348 | 0.6896203
10.2827 | 18.23365 | 0.001124521 | 0.6891133
10.28461 | 18.24108 | 0.001123482 | 0.6884771
10.28651 | 18.2484 | 0.001122238 | 0.6877147
10.28842 | 18.2556 | 0.001120793 | 0.686829
10.29033 | 18.2627 | 0.001119152 | 0.6858233
10.29224 | 18.26969 | 0.00111732 | 0.6847008
10.29414 | 18.27659 | 0.001115304 | 0.6834651
10.29605 | 18.28338 | 0.001113108 | 0.6821194
10.29796 | 18.29009 | 0.001110738 | 0.6806674
10.29986 | 18.2967 | 0.001108201 | 0.6791126
10.30177 | 18.30323 | 0.001105502 | 0.6774585
10.30368 | 18.30968 | 0.001102646 | 0.6757087
10.30558 | 18.31605 | 0.001099641 | 0.6738667
10.30749 | 18.32234 | 0.00109649 | 0.671936
10.3094 | 18.32856 | 0.0010932 | 0.6699199
10.3113 | 18.33472 | 0.001089777 | 0.667822
10.31321 | 18.34081 | 0.001086225 | 0.6656455
10.31512 | 18.34683 | 0.001082551 | 0.6633939
10.31702 | 18.3528 | 0.001078759 | 0.6610705
10.31893 | 18.35871 | 0.001074856 | 0.6586785
10.32084 | 18.36457 | 0.001070846 | 0.6562214
10.32274 | 18.37038 | 0.001066735 | 0.6537022
10.32465 | 18.37615 | 0.001062529 | 0.6511243
10.32656 | 18.38187 | 0.001058231 | 0.6484909
10.32847 | 18.38755 | 0.001053849 | 0.6458052
10.33037 | 18.3932 | 0.001049386 | 0.6430704
10.33228 | 18.39881 | 0.001044848 | 0.6402896
10.33419 | 18.40439 | 0.00104024 | 0.6374659
10.33609 | 18.40994 | 0.001035568 | 0.6346026
10.338 | 18.41547 | 0.001030836 | 0.6317027
10.33991 | 18.42097 | 0.001026049 | 0.6287693
10.34181 | 18.42645 | 0.001021213 | 0.6258056
10.34372 | 18.43192 | 0.001016332 | 0.6228147
10.34563 | 18.43737 | 0.001011412 | 0.6197995
10.34753 | 18.4428 | 0.001006457 | 0.6167633
10.34944 | 18.44823 | 0.001001473 | 0.6137091
10.35135 | 18.45364 | 0.0009964647 | 0.6106399
10.35325 | 18.45905 | 0.0009914369 | 0.6075588
10.35516 | 18.46446 | 0.0009863947 | 0.6044689
10.35707 | 18.46986 | 0.0009813431 | 0.6013732
10.35898 | 18.47527 | 0.0009762871 | 0.5982749
10.36088 | 18.48067 | 0.0009712319 | 0.595177
10.36279 | 18.48608 | 0.0009661823 | 0.5920826
10.3647 | 18.4915 | 0.0009611434 | 0.5889947
10.3666 | 18.49692 | 0.0009561203 | 0.5859165
10.36851 | 18.50236 | 0.000951118 | 0.5828511
10.37042 | 18.5078 | 0.0009461415 | 0.5798015
10.37232 | 18.51326 | 0.0009411959 | 0.5767708
10.37423 | 18.51873 | 0.000936286 | 0.573762
10.37614 | 18.52421 | 0.0009314168 | 0.5707781
10.37804 | 18.52972 | 0.000926593 | 0.5678221
10.37995 | 18.53523 | 0.0009218194 | 0.5648968
10.38186 | 18.54077 | 0.0009171006 | 0.562005
10.38376 | 18.54633 | 0.000912441 | 0.5591496
10.38567 | 18.55191 | 0.000907845 | 0.5563331
10.38758 | 18.55751 | 0.0009033167 | 0.5535582
10.38948 | 18.56314 | 0.0008988602 | 0.5508272
10.39139 | 18.56878 | 0.0008944793 | 0.5481426
10.3933 | 18.57446 | 0.0008901776 | 0.5455064
10.39521 | 18.58015 | 0.0008859585 | 0.542921
10.39711 | 18.58588 | 0.0008818252 | 0.5403881
10.39902 | 18.59162 | 0.0008777807 | 0.5379096
10.40093 | 18.5974 | 0.0008738276 | 0.5354871
10.40283 | 18.6032 | 0.0008699683 | 0.5331221
10.40474 | 18.60902 | 0.0008662049 | 0.5308158
10.40665 | 18.61488 | 0.0008625393 | 0.5285695
10.40855 | 18.62076 | 0.0008589728 | 0.526384
10.41046 | 18.62667 | 0.0008555067 | 0.5242599
10.41237 | 18.6326 | 0.0008521418 | 0.5221979
10.41427 | 18.63856 | 0.0008488784 | 0.520198
10.41618 | 18.64455 | 0.0008457167 | 0.5182605
10.41809 | 18.65056 | 0.0008426562 | 0.516385
10.41999 | 18.6566 | 0.0008396963 | 0.5145712
10.4219 | 18.66266 | 0.0008368357 | 0.5128182
10.42381 | 18.66874 | 0.0008340728 | 0.5111251
10.42571 | 18.67485 | 0.0008314055 | 0.5094906
10.42762 | 18.68099 | 0.0008288314 | 0.5079131
10.42953 | 18.68714 | 0.0008263474 | 0.5063909
10.43144 | 18.69332 | 0.00082395 | 0.5049218
10.43334 | 18.69951 | 0.0008216355 | 0.5035034
10.43525 | 18.70572 | 0.0008193997 | 0.5021333
10.43716 | 18.71196 | 0.0008172383 | 0.5008088
10.43906 | 18.7182 | 0.0008151464 | 0.4995269
10.44097 | 18.72447 | 0.0008131194 | 0.4982847
10.44288 | 18.73074 | 0.000811152 | 0.4970791
10.44478 | 18.73703 | 0.0008092392 | 0.4959069
10.44669 | 18.74333 | 0.0008073758 | 0.494765
10.4486 | 18.74964 | 0.0008055564 | 0.49365
10.4505 | 18.75595 | 0.0008037758 | 0.4925589
10.45241 | 18.76227 | 0.0008020288 | 0.4914883
10.45432 | 18.7686 | 0.0008003104 | 0.4904353
10.45622 | 18.77492 | 0.0007986156 | 0.4893967
10.45813 | 18.78125 | 0.0007969395 | 0.4883696
10.46004 | 18.78757 | 0.0007952777 | 0.4873512
10.46194 | 18.79389 | 0.0007936259 | 0.486339
10.46385 | 18.8002 | 0.0007919801 | 0.4853304
10.46576 | 18.80651 | 0.0007903368 | 0.4843234
10.46767 | 18.8128 | 0.0007886926 | 0.4833158
10.46957 | 18.81907 | 0.000787045 | 0.4823061
10.47148 | 18.82533 | 0.0007853915 | 0.4812929
10.47339 | 18.83158 | 0.0007837305 | 0.480275
10.47529 | 18.8378 | 0.0007820608 | 0.4792518
10.4772 | 18.84399 | 0.0007803818 | 0.4782229
10.47911 | 18.85016 | 0.0007786938 | 0.4771884
10.48101 | 18.8563 | 0.0007769973 | 0.4761489
10.48292 | 18.86241 | 0.0007752942 | 0.4751052
10.48483 | 18.86848 | 0.0007735866 | 0.4740587
10.48673 | 18.87451 | 0.0007718778 | 0.4730116
10.48864 | 18.8805 | 0.0007701718 | 0.4719661
10.49055 | 18.88644 | 0.0007684736 | 0.4709255
10.49245 | 18.89234 | 0.0007667891 | 0.4698932
10.49436 | 18.89819 | 0.0007651247 | 0.4688733
10.49627 | 18.90398 | 0.0007634879 | 0.4678702
10.49817 | 18.90971 | 0.0007618866 | 0.4668889
10.50008 | 18.91539 | 0.0007603292 | 0.4659345
10.50199 | 18.921 | 0.0007588247 | 0.4650125
10.5039 | 18.92654 | 0.0007573822 | 0.4641286
10.5058 | 18.93201 | 0.0007560114 | 0.4632886
10.50771 | 18.9374 | 0.0007547221 | 0.4624985
10.50962 | 18.94271 | 0.000753524 | 0.4617643
10.51152 | 18.94795 | 0.0007524272 | 0.4610921
10.51343 | 18.95309 | 0.0007514413 | 0.460488
10.51534 | 18.95815 | 0.0007505762 | 0.4599578
10.51724 | 18.96312 | 0.0007498413 | 0.4595075
10.51915 | 18.96798 | 0.0007492458 | 0.4591426
10.52106 | 18.97275 | 0.0007487985 | 0.4588685
10.52296 | 18.97741 | 0.0007485078 | 0.4586903
10.52487 | 18.98196 | 0.0007483812 | 0.4586128
10.52678 | 18.9864 | 0.0007484261 | 0.4586403
10.52868 | 18.99072 | 0.0007486488 | 0.4587767
10.53059 | 18.99492 | 0.0007490548 | 0.4590255
10.5325 | 18.999 | 0.000749649 | 0.4593896
10.5344 | 19.00294 | 0.0007504349 | 0.4598712
10.53631 | 19.00676 | 0.0007514152 | 0.460472
10.53822 | 19.01043 | 0.0007525916 | 0.4611929
10.54013 | 19.01397 | 0.0007539642 | 0.462034
10.54203 | 19.01736 | 0.000755532 | 0.4629948
10.54394 | 19.0206 | 0.0007572926 | 0.4640737
10.54585 | 19.02369 | 0.0007592422 | 0.4652684
10.54775 | 19.02662 | 0.0007613752 | 0.4665755
10.54966 | 19.02939 | 0.0007636846 | 0.4679907
10.55157 | 19.032 | 0.0007661615 | 0.4695086
10.55347 | 19.03443 | 0.0007687952 | 0.4711226
10.55538 | 19.03669 | 0.0007715736 | 0.4728252
10.55729 | 19.03877 | 0.0007744827 | 0.4746079
10.55919 | 19.04067 | 0.0007775072 | 0.4764613
10.5611 | 19.04238 | 0.0007806308 | 0.4783755
10.56301 | 19.0439 | 0.0007838358 | 0.4803395
10.56491 | 19.04522 | 0.0007871038 | 0.4823422
10.56682 | 19.04635 | 0.0007904156 | 0.4843717
10.56873 | 19.04727 | 0.0007937513 | 0.4864158
10.57063 | 19.04798 | 0.0007970908 | 0.4884623
10.57254 | 19.04848 | 0.0008004134 | 0.4904984
10.57445 | 19.04877 | 0.0008036985 | 0.4925115
10.57636 | 19.04883 | 0.0008069254 | 0.494489
10.57826 | 19.04867 | 0.0008100737 | 0.4964183
10.58017 | 19.04828 | 0.0008131233 | 0.4982871
10.58208 | 19.04766 | 0.0008160545 | 0.5000833
10.58398 | 19.0468 | 0.0008188484 | 0.5017955
10.58589 | 19.0457 | 0.0008214868 | 0.5034123
10.5878 | 19.04436 | 0.0008239525 | 0.5049233
10.5897 | 19.0428 | 0.0008262296 | 0.5063187
10.59161 | 19.04106 | 0.0008283032 | 0.5075895
10.59352 | 19.03947 | 0.0008301601 | 0.5087273
10.59542 | 19.00066 | 0.0008317885 | 0.5097252
10.59733 | 18.99548 | 0.0008331784 | 0.510577
10.59924 | 18.9899 | 0.0008343218 | 0.5112777
10.60114 | 18.984 | 0.0008352127 | 0.5118236
10.60305 | 18.9778 | 0.0008358474 | 0.5122126
10.60496 | 18.97129 | 0.0008362245 | 0.5124437
10.60687 | 18.96446 | 0.0008363453 | 0.5125177
10.60877 | 18.95731 | 0.0008362134 | 0.5124369
10.61068 | 18.94984 | 0.0008358358 | 0.5122054
10.61259 | 18.94205 | 0.0008352221 | 0.5118294
10.61449 | 18.93393 | 0.0008343852 | 0.5113165
10.6164 | 18.92548 | 0.0008333409 | 0.5106766
10.61831 | 18.9167 | 0.000832108 | 0.509921
10.62021 | 18.90758 | 0.0008307074 | 0.5090627
10.62212 | 18.89812 | 0.0008291625 | 0.508116
10.62403 | 18.88832 | 0.0008274988 | 0.5070965
10.62593 | 18.87817 | 0.0008257434 | 0.5060207
10.62784 | 18.86767 | 0.0008239247 | 0.5049063
10.62975 | 18.85748 | 0.0008220728 | 0.5037714
10.63165 | 18.85064 | 0.0008202184 | 0.502635
10.63356 | 18.84887 | 0.0008183931 | 0.5015165
10.63547 | 18.85195 | 0.000816629 | 0.5004354
10.63737 | 18.85829 | 0.0008149583 | 0.4994116
10.63928 | 18.86553 | 0.0008134133 | 0.4984648
10.64119 | 18.87112 | 0.000812026 | 0.4976146
10.6431 | 18.87283 | 0.0008108278 | 0.4968804
10.645 | 18.8694 | 0.0008098493 | 0.4962808
10.64691 | 18.86108 | 0.0008091204 | 0.4958341
10.64882 | 18.85009 | 0.0008086691 | 0.4955575
10.65072 | 18.83864 | 0.0008085225 | 0.4954677
10.65263 | 18.82684 | 0.0008087054 | 0.4955797
10.65454 | 18.81467 | 0.0008092407 | 0.4959078
10.65644 | 18.80214 | 0.0008101493 | 0.4964646
10.65835 | 18.78924 | 0.0008114489 | 0.497261
10.66026 | 18.77598 | 0.000813155 | 0.4983065
10.66216 | 18.76235 | 0.0008152794 | 0.4996084
10.66407 | 18.74834 | 0.0008178311 | 0.501172
10.66598 | 18.73397 | 0.000820815 | 0.5030006
10.66788 | 18.71922 | 0.0008242325 | 0.5050949
10.66979 | 18.70409 | 0.0008280805 | 0.507453
10.6717 | 18.68858 | 0.0008323518 | 0.5100705
10.6736 | 18.67269 | 0.0008370344 | 0.51294
10.67551 | 18.65642 | 0.0008421115 | 0.5160512
10.67742 | 18.63977 | 0.0008475612 | 0.5193908
10.67933 | 18.62273 | 0.0008533573 | 0.5229427
10.68123 | 18.60531 | 0.0008594695 | 0.5266883
10.68314 | 18.58751 | 0.0008658635 | 0.5306066
10.68505 | 18.56931 | 0.000872502 | 0.5346747
10.68695 | 18.55073 | 0.0008793443 | 0.5388678
10.68886 | 18.53175 | 0.0008863475 | 0.5431593
10.69077 | 18.51239 | 0.0008934661 | 0.5475217
10.69267 | 18.49264 | 0.0009006531 | 0.5519259
10.69458 | 18.4725 | 0.0009078599 | 0.5563423
10.69649 | 18.45196 | 0.0009150368 | 0.5607404
10.69839 | 18.43103 | 0.0009221336 | 0.5650893
10.7003 | 18.40971 | 0.0009290993 | 0.5693579
10.70221 | 18.388 | 0.0009358814 | 0.573514
10.70411 | 18.36589 | 0.000942711 | 0.5776992
10.70602 | 18.34339 | 0.0009493992 | 0.5817978
10.70793 | 18.3205 | 0.0009557802 | 0.5857082
10.70983 | 18.29722 | 0.0009618085 | 0.5894023
10.71174 | 18.27354 | 0.0009674398 | 0.5928532
10.71365 | 18.24947 | 0.0009726321 | 0.5960351
10.71556 | 18.22501 | 0.0009773463 | 0.598924
10.71746 | 18.20016 | 0.0009815464 | 0.6014978
10.71937 | 18.17492 | 0.0009851998 | 0.6037366
10.72128 | 18.14929 | 0.000988278 | 0.605623
10.72318 | 18.12327 | 0.0009907567 | 0.607142
10.72509 | 18.09687 | 0.0009926165 | 0.6082816
10.727 | 18.07008 | 0.0009938427 | 0.6090331
10.7289 | 18.0429 | 0.0009944265 | 0.6093908
10.73081 | 18.01533 | 0.0009943646 | 0.6093529
10.73272 | 17.98739 | 0.0009936601 | 0.6089212
10.73462 | 17.95906 | 0.0009923228 | 0.6081017
10.73653 | 17.93036 | 0.0009903691 | 0.6069045
10.73844 | 17.90127 | 0.0009878228 | 0.605344
10.74034 | 17.87181 | 0.0009846869 | 0.6034223
10.74225 | 17.84197 | 0.0009809463 | 0.6011301
10.74416 | 17.81176 | 0.0009766031 | 0.5984686
10.74606 | 17.78118 | 0.0009716774 | 0.5954501
10.74797 | 17.75023 | 0.000966206 | 0.5920971
10.74988 | 17.71892 | 0.0009602415 | 0.5884421
10.75179 | 17.68724 | 0.0009538513 | 0.5845261
10.75369 | 17.6552 | 0.0009471161 | 0.5803988
10.7556 | 17.6228 | 0.0009401293 | 0.5761172
10.75751 | 17.59004 | 0.0009329952 | 0.5717453
10.75941 | 17.55693 | 0.0009258268 | 0.5673525
10.76132 | 17.52346 | 0.0009187168 | 0.5629955
10.76323 | 17.48965 | 0.0009117366 | 0.5587179
10.76513 | 17.4555 | 0.0009049575 | 0.5545636
10.76704 | 17.421 | 0.0008984503 | 0.550576
10.76895 | 17.38616 | 0.0008922848 | 0.5467978
10.77085 | 17.35098 | 0.0008865293 | 0.5432707
10.77276 | 17.31548 | 0.0008812499 | 0.5400355
10.77467 | 17.27964 | 0.0008765104 | 0.5371311
10.77657 | 17.24348 | 0.0008723715 | 0.5345948
10.77848 | 17.20699 | 0.0008688905 | 0.5324616
10.78039 | 17.17019 | 0.0008661206 | 0.5307642
10.78229 | 17.13307 | 0.0008641109 | 0.5295326
10.7842 | 17.09564 | 0.0008629051 | 0.5287937
10.78611 | 17.05791 | 0.000862542 | 0.5285712
10.78802 | 17.01987 | 0.0008630541 | 0.528885
10.78992 | 16.98153 | 0.0008644678 | 0.5297513
10.79183 | 16.9429 | 0.0008668025 | 0.531182
10.79374 | 16.90397 | 0.0008700704 | 0.5331846
10.79564 | 16.86477 | 0.0008742756 | 0.5357616
10.79755 | 16.82528 | 0.0008794143 | 0.5389106
10.79946 | 16.78551 | 0.0008854737 | 0.5426239
10.80136 | 16.74547 | 0.0008924328 | 0.5468884
10.80327 | 16.70516 | 0.0009002624 | 0.5516865
10.80518 | 16.66459 | 0.0009089262 | 0.5569957
10.80708 | 16.62376 | 0.000918381 | 0.5627897
10.80899 | 16.58268 | 0.0009285775 | 0.5690382
10.8109 | 16.54134 | 0.0009394607 | 0.5757074
10.8128 | 16.49977 | 0.0009509703 | 0.5827606
10.81471 | 16.45795 | 0.0009630418 | 0.5901581
10.81662 | 16.41591 | 0.0009756065 | 0.5978579
10.81852 | 16.37363 | 0.0009885926 | 0.6058158
10.82043 | 16.33113 | 0.001001925 | 0.6139861
10.82234 | 16.28842 | 0.001015527 | 0.6223216
10.82425 | 16.24549 | 0.00102932 | 0.630774
10.82615 | 16.20235 | 0.001043224 | 0.6392944
10.82806 | 16.15902 | 0.001057159 | 0.6478335
10.82997 | 16.11549 | 0.001071043 | 0.656342
10.83187 | 16.07176 | 0.001084798 | 0.664771
10.83378 | 16.02786 | 0.001098344 | 0.6730719
10.83569 | 15.98377 | 0.001111603 | 0.6811972
10.83759 | 15.93952 | 0.0011245 | 0.6891006
10.8395 | 15.89509 | 0.001136961 | 0.6967372
10.84141 | 15.85051 | 0.001148918 | 0.7040639
10.84331 | 15.80577 | 0.001160301 | 0.7110398
10.84522 | 15.76088 | 0.001171049 | 0.7176264
10.84713 | 15.71584 | 0.001181104 | 0.7237878
10.84903 | 15.67067 | 0.001190411 | 0.7294912
10.85094 | 15.62537 | 0.001198922 | 0.7347071
10.85285 | 15.57994 | 0.001206596 | 0.7394097
10.85476 | 15.5344 | 0.001213396 | 0.743577
10.85666 | 15.48874 | 0.001219295 | 0.7471914
10.85857 | 15.44297 | 0.001224269 | 0.7502397
10.86048 | 15.39711 | 0.001228306 | 0.7527135
10.86238 | 15.35115 | 0.0012314 | 0.7546097
10.86429 | 15.3051 | 0.001233554 | 0.7559295
10.8662 | 15.25898 | 0.001234777 | 0.756679
10.8681 | 15.21277 | 0.001235085 | 0.7568681
10.87001 | 15.1665 | 0.001234502 | 0.7565109
10.87192 | 15.12017 | 0.001233056 | 0.7556248
10.87382 | 15.07378 | 0.001230781 | 0.7542306
10.87573 | 15.02734 | 0.001227716 | 0.752352
10.87764 | 14.98086 | 0.001223903 | 0.7500155
10.87954 | 14.93434 | 0.00121939 | 0.7472497
10.88145 | 14.88779 | 0.001214226 | 0.7440854
10.88336 | 14.84122 | 0.001208465 | 0.7405552
10.88526 | 14.79463 | 0.001202163 | 0.7366931
10.88717 | 14.74804 | 0.001195376 | 0.7325342
10.88908 | 14.70143 | 0.001188164 | 0.7281145
10.89099 | 14.65483 | 0.001180586 | 0.7234707
10.89289 | 14.60824 | 0.001172703 | 0.7186396
10.8948 | 14.56166 | 0.001164574 | 0.7136585
10.89671 | 14.51511 | 0.001156261 | 0.7085642
10.89861 | 14.46858 | 0.001147823 | 0.7033929
10.90052 | 14.42209 | 0.001139317 | 0.6981804
10.90243 | 14.37564 | 0.0011308 | 0.6929614
10.90433 | 14.32924 | 0.001122327 | 0.6877692
10.90624 | 14.28289 | 0.00111395 | 0.6826357
10.90815 | 14.2366 | 0.001105718 | 0.6775908
10.91005 | 14.19037 | 0.001097676 | 0.6726626
10.91196 | 14.14422 | 0.001089866 | 0.6678767
10.91387 | 14.09815 | 0.001082326 | 0.663256
10.91577 | 14.05217 | 0.001075088 | 0.6588207
10.91768 | 14.00628 | 0.00106818 | 0.6545877
10.91959 | 13.96048 | 0.001061625 | 0.6505705
10.92149 | 13.91479 | 0.001055438 | 0.646779
10.9234 | 13.86921 | 0.001049629 | 0.6432192
10.92531 | 13.82375 | 0.001044202 | 0.6398935
10.92722 | 13.77841 | 0.001039155 | 0.6368005
10.92912 | 13.7332 | 0.00103448 | 0.633936
10.93103 | 13.68812 | 0.001030166 | 0.6312925
10.93294 | 13.64318 | 0.001026197 | 0.6288597
10.93484 | 13.59839 | 0.001022549 | 0.6266247
10.93675 | 13.55376 | 0.0010192 | 0.6245724
10.93866 | 13.50928 | 0.001016121 | 0.6226853
10.94056 | 13.46496 | 0.00101328 | 0.6209442
10.94247 | 13.42082 | 0.001010642 | 0.619328
10.94438 | 13.37685 | 0.001008172 | 0.6178143
10.94628 | 13.33306 | 0.001005831 | 0.6163793
10.94819 | 13.28946 | 0.001003577 | 0.6149983
10.9501 | 13.24606 | 0.00100137 | 0.6136457
10.952 | 13.20285 | 0.000999166 | 0.6122952
10.95391 | 13.15984 | 0.0009969224 | 0.6109203
10.95582 | 13.11704 | 0.0009945953 | 0.6094943
10.95772 | 13.07446 | 0.0009921413 | 0.6079904
10.95963 | 13.03209 | 0.0009895172 | 0.6063824
10.96154 | 12.98995 | 0.0009866807 | 0.6046442
10.96345 | 12.94804 | 0.0009835908 | 0.6027506
10.96535 | 12.90636 | 0.0009802078 | 0.6006775
10.96726 | 12.86492 | 0.000976494 | 0.5984017
10.96917 | 12.82373 | 0.0009724141 | 0.5959015
10.97107 | 12.78278 | 0.0009679351 | 0.5931567
10.97298 | 12.74209 | 0.0009630271 | 0.5901491
10.97489 | 12.70165 | 0.0009576636 | 0.5868623
10.97679 | 12.66148 | 0.0009518215 | 0.5832822
10.9787 | 12.62157 | 0.0009454821 | 0.5793974
10.98061 | 12.58194 | 0.0009386308 | 0.5751989
10.98251 | 12.54258 | 0.0009312579 | 0.5706807
10.98442 | 12.5035 | 0.0009233585 | 0.5658399
10.98633 | 12.46471 | 0.0009149326 | 0.5606765
10.98823 | 12.4262 | 0.000905985 | 0.5551933
10.99014 | 12.38799 | 0.0008965245 | 0.5493958
10.99205 | 12.35007 | 0.000886564 | 0.543292
10.99395 | 12.31245 | 0.0008761206 | 0.5368922
10.99586 | 12.27513 | 0.0008652145 | 0.5302089
10.99777 | 12.23812 | 0.0008538696 | 0.5232567
10.99968 | 12.20142 | 0.0008421127 | 0.516052
11.00158 | 12.16503 | 0.0008299734 | 0.5086129
11.00349 | 12.12896 | 0.0008174838 | 0.5009593
11.0054 | 12.09321 | 0.0008046787 | 0.4931122
11.0073 | 12.05778 | 0.0007915945 | 0.4850941
11.00921 | 12.02268 | 0.0007782698 | 0.4769287
11.01112 | 11.9879 | 0.0007647446 | 0.4686403
11.01302 | 11.95346 | 0.0007510602 | 0.4602545
11.01493 | 11.91935 | 0.0007372592 | 0.4517971
11.01684 | 11.88558 | 0.000723385 | 0.4432949
11.01874 | 11.85215 | 0.0007094814 | 0.4347747
11.02065 | 11.81906 | 0.0006955928 | 0.4262636
11.02256 | 11.78631 | 0.0006817636 | 0.4177891
11.02446 | 11.75391 | 0.0006680383 | 0.4093781
11.02637 | 11.72186 | 0.0006544608 | 0.4010577
11.02828 | 11.69015 | 0.0006410745 | 0.3928545
11.03018 | 11.6588 | 0.0006279218 | 0.3847944
11.03209 | 11.6278 | 0.0006150443 | 0.376903
11.034 | 11.59715 | 0.0006024819 | 0.3692047
11.03591 | 11.56687 | 0.0005902733 | 0.3617232
11.03781 | 11.53693 | 0.000578455 | 0.3544809
11.03972 | 11.50736 | 0.0005670617 | 0.347499
11.04163 | 11.47815 | 0.0005561257 | 0.3407973
11.04353 | 11.4493 | 0.0005456767 | 0.3343941
11.04544 | 11.42081 | 0.0005357418 | 0.3283059
11.04735 | 11.39269 | 0.0005263454 | 0.3225478
11.04925 | 11.36493 | 0.0005175095 | 0.3171331
11.05116 | 11.33753 | 0.0005092535 | 0.3120738
11.05307 | 11.3105 | 0.0005015948 | 0.3073805
11.05497 | 11.28383 | 0.0004945483 | 0.3030623
11.05688 | 11.25753 | 0.0004881268 | 0.2991272
11.05879 | 11.23159 | 0.0004823413 | 0.2955818
11.06069 | 11.20602 | 0.0004772006 | 0.2924315
11.0626 | 11.18081 | 0.0004727118 | 0.2896808
11.06451 | 11.15597 | 0.0004688803 | 0.2873328
11.06641 | 11.1315 | 0.0004657097 | 0.2853899
11.06832 | 11.10739 | 0.0004632021 | 0.2838532
11.07023 | 11.08364 | 0.0004613578 | 0.2827229
11.07214 | 11.06026 | 0.0004601755 | 0.2819985
11.07404 | 11.03724 | 0.0004596526 | 0.281678
11.07595 | 11.01458 | 0.0004597849 | 0.2817591
11.07786 | 10.99229 | 0.0004605665 | 0.2822381
11.07976 | 10.97035 | 0.0004619905 | 0.2831107
11.08167 | 10.94878 | 0.0004640483 | 0.2843717
11.08358 | 10.92756 | 0.00046673 | 0.2860151
11.08548 | 10.9067 | 0.0004700247 | 0.2880341
11.08739 | 10.88619 | 0.0004739198 | 0.290421
11.0893 | 10.86604 | 0.0004784018 | 0.2931677
11.0912 | 10.84624 | 0.000483456 | 0.2962649
11.09311 | 10.82679 | 0.0004890665 | 0.299703
11.09502 | 10.80769 | 0.0004952162 | 0.3034716
11.09692 | 10.78894 | 0.0005018872 | 0.3075597
11.09883 | 10.77053 | 0.0005090604 | 0.3119554
11.10074 | 10.75246 | 0.0005167157 | 0.3166467
11.10265 | 10.73473 | 0.0005248323 | 0.3216205
11.10455 | 10.71735 | 0.0005333882 | 0.3268637
11.10646 | 10.70029 | 0.0005423609 | 0.3323622
11.10837 | 10.68357 | 0.0005517267 | 0.3381016
11.11027 | 10.66718 | 0.0005614615 | 0.3440671
11.11218 | 10.65112 | 0.0005715403 | 0.3502435
11.11409 | 10.63539 | 0.0005819375 | 0.356615
11.11599 | 10.61997 | 0.000592627 | 0.3631656
11.1179 | 10.60488 | 0.000603582 | 0.3698789
11.11981 | 10.5901 | 0.0006147753 | 0.3767382
11.12171 | 10.57564 | 0.0006261791 | 0.3837265
11.12362 | 10.56149 | 0.0006377655 | 0.3908267
11.12553 | 10.54764 | 0.000649506 | 0.3980214
11.12743 | 10.5341 | 0.0006613722 | 0.4052931
11.12934 | 10.52086 | 0.0006733355 | 0.4126242
11.13125 | 10.50792 | 0.0006853672 | 0.4199973
11.13315 | 10.49527 | 0.0006974388 | 0.4273949
11.13506 | 10.48291 | 0.0007095221 | 0.4347996
11.13697 | 10.47084 | 0.000721589 | 0.4421943
11.13888 | 10.45905 | 0.0007336119 | 0.449562
11.14078 | 10.44754 | 0.0007455638 | 0.4568862
11.14269 | 10.4363 | 0.0007574179 | 0.4641505
11.1446 | 10.42534 | 0.0007691485 | 0.4713391
11.1465 | 10.41464 | 0.0007807304 | 0.4784365
11.14841 | 10.40421 | 0.0007921394 | 0.485428
11.15032 | 10.39403 | 0.0008033522 | 0.4922993
11.15222 | 10.38411 | 0.0008143465 | 0.4990367
11.15413 | 10.37445 | 0.0008251013 | 0.5056273
11.15604 | 10.36503 | 0.0008355967 | 0.5120589
11.15794 | 10.35585 | 0.0008458142 | 0.5183203
11.15985 | 10.34691 | 0.0008557368 | 0.5244009
11.16176 | 10.33821 | 0.0008653488 | 0.5302912
11.16366 | 10.32974 | 0.0008746364 | 0.5359827
11.16557 | 10.32149 | 0.0008835875 | 0.541468
11.16748 | 10.31347 | 0.0008921915 | 0.5467406
11.16938 | 10.30566 | 0.0009004399 | 0.5517952
11.17129 | 10.29806 | 0.0009083258 | 0.5566278
11.1732 | 10.29067 | 0.000915844 | 0.561235
11.17511 | 10.28349 | 0.0009229908 | 0.5656146
11.17701 | 10.2765 | 0.0009297641 | 0.5697653
11.17892 | 10.26971 | 0.0009361631 | 0.5736867
11.18083 | 10.26311 | 0.0009421883 | 0.577379
11.18273 | 10.2567 | 0.0009478416 | 0.5808433
11.18464 | 10.25047 | 0.0009531259 | 0.5840816
11.18655 | 10.24441 | 0.0009580452 | 0.5870962
11.18845 | 10.23852 | 0.0009626047 | 0.5898902
11.19036 | 10.23281 | 0.0009668103 | 0.5924674
11.19227 | 10.22725 | 0.0009706688 | 0.594832
11.19417 | 10.22185 | 0.0009741878 | 0.5969885
11.19608 | 10.21661 | 0.0009773757 | 0.598942
11.19799 | 10.21152 | 0.0009802412 | 0.600698
11.19989 | 10.20657 | 0.0009827939 | 0.6022623
11.2018 | 10.20176 | 0.0009850435 | 0.6036409
11.20371 | 10.19708 | 0.0009870003 | 0.60484
11.20561 | 10.19254 | 0.0009886747 | 0.6058661
11.20752 | 10.18813 | 0.0009900775 | 0.6067258
11.20943 | 10.18383 | 0.0009912195 | 0.6074256
11.21134 | 10.17965 | 0.0009921116 | 0.6079723
11.21324 | 10.17559 | 0.0009927647 | 0.6083725
11.21515 | 10.17164 | 0.0009931893 | 0.6086327
11.21706 | 10.16779 | 0.0009933962 | 0.6087594
11.21896 | 10.16404 | 0.0009933954 | 0.608759
11.22087 | 10.16038 | 0.000993197 | 0.6086374
11.22278 | 10.15682 | 0.0009928103 | 0.6084004
11.22468 | 10.15335 | 0.0009922443 | 0.6080536
11.22659 | 10.14995 | 0.0009915073 | 0.607602
11.2285 | 10.14664 | 0.0009906071 | 0.6070503
11.2304 | 10.1434 | 0.0009895506 | 0.6064029
11.23231 | 10.14024 | 0.0009883442 | 0.6056636
11.23422 | 10.13714 | 0.0009869935 | 0.6048359
11.23612 | 10.13411 | 0.0009855038 | 0.603923
11.23803 | 10.13113 | 0.0009838798 | 0.6029278
11.23994 | 10.12821 | 0.0009821256 | 0.6018528
11.24184 | 10.12534 | 0.000980245 | 0.6007003
11.24375 | 10.12252 | 0.0009782413 | 0.5994725
11.24566 | 10.11975 | 0.0009761176 | 0.598171
11.24757 | 10.11701 | 0.0009738765 | 0.5967976
11.24947 | 10.11432 | 0.0009715204 | 0.5953538
11.25138 | 10.11166 | 0.0009690515 | 0.5938409
11.25329 | 10.10903 | 0.0009664717 | 0.59226
11.25519 | 10.10642 | 0.0009637829 | 0.5906122
11.2571 | 10.10385 | 0.0009609867 | 0.5888987
11.25901 | 10.10129 | 0.0009580847 | 0.5871204
11.26091 | 10.09875 | 0.0009550784 | 0.5852781
11.26282 | 10.09623 | 0.0009519694 | 0.5833729
11.26473 | 10.09372 | 0.0009487593 | 0.5814057
11.26663 | 10.09122 | 0.0009454496 | 0.5793775
11.26854 | 10.08873 | 0.0009420421 | 0.5772893
11.27045 | 10.08624 | 0.0009385387 | 0.5751424
11.27235 | 10.08375 | 0.0009349414 | 0.572938
11.27426 | 10.08127 | 0.0009312526 | 0.5706775
11.27617 | 10.07878 | 0.0009274748 | 0.5683624
11.27807 | 10.07628 | 0.0009236109 | 0.5659946
11.27998 | 10.07378 | 0.0009196641 | 0.563576
11.28189 | 10.07127 | 0.000915638 | 0.5611087
11.2838 | 10.06875 | 0.0009115365 | 0.5585953
11.2857 | 10.06622 | 0.0009073641 | 0.5560385
11.28761 | 10.06367 | 0.0009031259 | 0.5534412
11.28952 | 10.06111 | 0.0008988272 | 0.550807
11.29142 | 10.05853 | 0.0008944742 | 0.5481394
11.29333 | 10.05593 | 0.0008900734 | 0.5454426
11.29524 | 10.0533 | 0.0008856319 | 0.5427208
11.29714 | 10.05066 | 0.0008811572 | 0.5399787
11.29905 | 10.04799 | 0.0008766572 | 0.537221
11.30096 | 10.0453 | 0.0008721401 | 0.534453
11.30286 | 10.04259 | 0.0008676146 | 0.5316797
11.30477 | 10.03984 | 0.0008630893 | 0.5289066
11.30668 | 10.03708 | 0.0008585733 | 0.5261392
11.30858 | 10.03428 | 0.0008540757 | 0.523383
11.31049 | 10.03145 | 0.0008496058 | 0.5206438
11.3124 | 10.0286 | 0.0008451729 | 0.5179273
11.3143 | 10.02572 | 0.0008407862 | 0.5152391
11.31621 | 10.02281 | 0.000836455 | 0.5125849
11.31812 | 10.01987 | 0.0008321886 | 0.5099704
11.32003 | 10.0169 | 0.0008279959 | 0.5074011
11.32193 | 10.0139 | 0.0008238859 | 0.5048825
11.32384 | 10.01087 | 0.0008198671 | 0.5024198
11.32575 | 10.00781 | 0.000815948 | 0.5000181
11.32765 | 10.00472 | 0.0008121366 | 0.4976824
11.32956 | 10.00161 | 0.0008084404 | 0.4954174
11.33147 | 9.998463 | 0.0008048669 | 0.4932275
11.33337 | 9.995291 | 0.0008014227 | 0.4911169
11.33528 | 9.992095 | 0.000798114 | 0.4890893
11.33719 | 9.988869 | 0.0007949466 | 0.4871483
11.33909 | 9.985621 | 0.0007919256 | 0.485297
11.341 | 9.982347 | 0.0007890554 | 0.4835381
11.34291 | 9.979052 | 0.0007863396 | 0.4818739
11.34481 | 9.975733 | 0.0007837812 | 0.4803061
11.34672 | 9.972393 | 0.0007813824 | 0.4788361
11.34863 | 9.969033 | 0.0007791445 | 0.4774647
11.35054 | 9.965657 | 0.0007770678 | 0.4761921
11.35244 | 9.962262 | 0.0007751519 | 0.475018
11.35435 | 9.958852 | 0.0007733954 | 0.4739416
11.35626 | 9.955428 | 0.000771796 | 0.4729615
11.35816 | 9.951991 | 0.0007703508 | 0.4720759
11.36007 | 9.948545 | 0.0007690561 | 0.4712824
11.36198 | 9.945088 | 0.0007679074 | 0.4705785
11.36388 | 9.941625 | 0.0007668998 | 0.469961
11.36579 | 9.938157 | 0.0007660277 | 0.4694266
11.3677 | 9.934684 | 0.000765285 | 0.4689715
11.3696 | 9.931211 | 0.0007646651 | 0.4685916
11.37151 | 9.927739 | 0.000764161 | 0.4682827
11.37342 | 9.924268 | 0.0007637654 | 0.4680403
11.37532 | 9.920803 | 0.0007634705 | 0.4678596
11.37723 | 9.917342 | 0.0007632684 | 0.4677357
11.37914 | 9.913894 | 0.0007631508 | 0.4676636
11.38104 | 9.910454 | 0.0007631093 | 0.4676382
11.38295 | 9.907028 | 0.0007631355 | 0.4676543
11.38486 | 9.90362 | 0.0007632208 | 0.4677065
11.38677 | 9.900225 | 0.0007633564 | 0.4677896
11.38867 | 9.896853 | 0.0007635338 | 0.4678984
11.39058 | 9.893504 | 0.0007637445 | 0.4680275
11.39249 | 9.890177 | 0.00076398 | 0.4681718
11.39439 | 9.886879 | 0.0007642321 | 0.4683263
11.3963 | 9.883611 | 0.0007644927 | 0.468486
11.39821 | 9.880374 | 0.0007647541 | 0.4686461
11.40011 | 9.87717 | 0.0007650087 | 0.4688022
11.40202 | 9.874002 | 0.0007652495 | 0.4689497
11.40393 | 9.870873 | 0.0007654699 | 0.4690848
11.40583 | 9.867783 | 0.0007656635 | 0.4692034
11.40774 | 9.864736 | 0.0007658246 | 0.4693022
11.40965 | 9.861736 | 0.0007659482 | 0.4693779
11.41155 | 9.858783 | 0.0007660296 | 0.4694278
11.41346 | 9.855878 | 0.0007660651 | 0.4694495
11.41537 | 9.853023 | 0.0007660512 | 0.469441
11.41727 | 9.850224 | 0.0007659855 | 0.4694007
11.41918 | 9.847479 | 0.0007658658 | 0.4693274
11.42109 | 9.844792 | 0.0007656906 | 0.46922
11.423 | 9.842162 | 0.0007654589 | 0.469078
11.4249 | 9.839594 | 0.0007651702 | 0.4689011
11.42681 | 9.837088 | 0.0007648244 | 0.4686892
11.42872 | 9.834648 | 0.0007644219 | 0.4684426
11.43062 | 9.832274 | 0.0007639634 | 0.4681616
11.43253 | 9.829965 | 0.00076345 | 0.467847
11.43444 | 9.827727 | 0.0007628831 | 0.4674996
11.43634 | 9.825557 | 0.0007622644 | 0.4671204
11.43825 | 9.823461 | 0.0007615958 | 0.4667107
11.44016 | 9.821434 | 0.0007608795 | 0.4662718
11.44206 | 9.819484 | 0.000760118 | 0.4658051
11.44397 | 9.817606 | 0.0007593136 | 0.4653122
11.44588 | 9.815803 | 0.0007584691 | 0.4647947
11.44778 | 9.814078 | 0.0007575872 | 0.4642542
11.44969 | 9.812427 | 0.0007566708 | 0.4636926
11.4516 | 9.810855 | 0.0007557226 | 0.4631116
11.4535 | 9.809358 | 0.0007547456 | 0.4625129
11.45541 | 9.807939 | 0.0007537425 | 0.4618982
11.45732 | 9.806599 | 0.0007527161 | 0.4612692
11.45923 | 9.805335 | 0.000751669 | 0.4606275
11.46113 | 9.80415 | 0.0007506038 | 0.4599747
11.46304 | 9.80304 | 0.0007495228 | 0.4593123
11.46495 | 9.802006 | 0.0007484281 | 0.4586415
11.46685 | 9.801049 | 0.0007473218 | 0.4579635
11.46876 | 9.800168 | 0.0007462054 | 0.4572794
11.47067 | 9.799359 | 0.0007450805 | 0.45659
11.47257 | 9.798625 | 0.0007439479 | 0.455896
11.47448 | 9.797962 | 0.0007428086 | 0.4551978
11.47639 | 9.797369 | 0.0007416627 | 0.4544956
11.47829 | 9.796846 | 0.0007405105 | 0.4537895
11.4802 | 9.796389 | 0.0007393516 | 0.4530793
11.48211 | 9.795998 | 0.0007381856 | 0.4523648
11.48401 | 9.795669 | 0.000737012 | 0.4516456
11.48592 | 9.795405 | 0.0007358299 | 0.4509212
11.48783 | 9.795198 | 0.0007346384 | 0.450191
11.48973 | 9.795047 | 0.0007334366 | 0.4494546
11.49164 | 9.794949 | 0.0007322235 | 0.4487112
11.49355 | 9.794902 | 0.0007309981 | 0.4479603
11.49546 | 9.794906 | 0.0007297596 | 0.4472013
11.49736 | 9.794953 | 0.0007285071 | 0.4464338
11.49927 | 9.795044 | 0.00072724 | 0.4456573
11.50118 | 9.795172 | 0.0007259578 | 0.4448715
11.50308 | 9.795335 | 0.0007246601 | 0.4440763
11.50499 | 9.79553 | 0.000723347 | 0.4432716
11.5069 | 9.795753 | 0.0007220189 | 0.4424577
11.5088 | 9.796 | 0.0007206762 | 0.4416349
11.51071 | 9.796265 | 0.00071932 | 0.4408038
11.51262 | 9.796549 | 0.0007179518 | 0.4399654
11.51452 | 9.796844 | 0.0007165735 | 0.4391208
11.51643 | 9.797148 | 0.0007151875 | 0.4382714
11.51834 | 9.797453 | 0.0007137967 | 0.4374191
11.52024 | 9.797756 | 0.0007124047 | 0.4365661
11.52215 | 9.798057 | 0.0007110157 | 0.4357149
11.52406 | 9.798343 | 0.0007096346 | 0.4348685
11.52596 | 9.798615 | 0.0007082667 | 0.4340303
11.52787 | 9.798871 | 0.0007069186 | 0.4332042
11.52978 | 9.7991 | 0.0007055973 | 0.4323945
11.53169 | 9.799301 | 0.0007043107 | 0.431606
11.53359 | 9.799468 | 0.0007030676 | 0.4308443
11.5355 | 9.799597 | 0.0007018778 | 0.4301151
11.53741 | 9.799684 | 0.0007007519 | 0.4294252
11.53931 | 9.799724 | 0.0006997013 | 0.4287814
11.54122 | 9.799711 | 0.0006987384 | 0.4281913
11.54313 | 9.799644 | 0.0006978761 | 0.4276629
11.54503 | 9.799515 | 0.0006971277 | 0.4272043
11.54694 | 9.799323 | 0.0006965074 | 0.4268241
11.54885 | 9.799063 | 0.0006960294 | 0.4265312
11.55075 | 9.798731 | 0.0006957084 | 0.4263345
11.55266 | 9.798328 | 0.0006955592 | 0.4262431
11.55457 | 9.797961 | 0.0006955969 | 0.4262662
11.55647 | 9.797977 | 0.0006958364 | 0.4264129
11.55838 | 9.797979 | 0.0006962927 | 0.4266926
11.56029 | 9.79798 | 0.0006969805 | 0.4271141
11.56219 | 9.79798 | 0.0006979145 | 0.4276864
11.5641 | 9.79798 | 0.0006991087 | 0.4284182
11.56601 | 9.79798 | 0.0007005769 | 0.4293179
11.56792 | 9.79798 | 0.0007023324 | 0.4303937
11.56982 | 9.79798 | 0.0007043878 | 0.4316533
11.57173 | 9.79798 | 0.000706755 | 0.433104
11.57364 | 9.79798 | 0.0007094452 | 0.4347525
11.57554 | 9.79798 | 0.0007124685 | 0.4366052
11.57745 | 9.79798 | 0.0007158343 | 0.4386678
11.57936 | 9.79798 | 0.0007195507 | 0.4409452
11.58126 | 9.79798 | 0.0007236247 | 0.4434418
11.58317 | 9.79798 | 0.0007280621 | 0.4461611
11.58508 | 9.79798 | 0.0007328674 | 0.4491057
11.58698 | 9.79798 | 0.0007380434 | 0.4522777
11.58889 | 9.79798 | 0.0007435918 | 0.4556778
11.58986 | 9.795087 | 0.0007435918 | 0.4556778
11.59181 | 9.807375 | 0.0007473813 | 0.458
11.59376 | 9.820672 | 0.0007505474 | 0.4599402
11.59571 | 9.834917 | 0.0007531559 | 0.4615387
11.59767 | 9.850051 | 0.0007552682 | 0.4628331
11.59962 | 9.866017 | 0.0007569409 | 0.4638582
11.60157 | 9.882762 | 0.0007582263 | 0.4646458
11.60352 | 9.900234 | 0.0007591721 | 0.4652254
11.60547 | 9.918386 | 0.0007598221 | 0.4656238
11.60742 | 9.937169 | 0.0007602162 | 0.4658653
11.60937 | 9.95654 | 0.0007603905 | 0.4659721
11.61133 | 9.976457 | 0.0007603777 | 0.4659642
11.61328 | 9.996879 | 0.000760207 | 0.4658597
11.61523 | 10.01777 | 0.0007599047 | 0.4656744
11.61718 | 10.03909 | 0.0007594939 | 0.4654227
11.61913 | 10.06081 | 0.0007589952 | 0.4651171
11.62108 | 10.08289 | 0.0007584265 | 0.4647685
11.62303 | 10.10531 | 0.0007578033 | 0.4643866
11.62499 | 10.12803 | 0.000757139 | 0.4639796
11.62694 | 10.15104 | 0.0007564451 | 0.4635544
11.62889 | 10.17429 | 0.0007557313 | 0.4631169
11.63084 | 10.19778 | 0.0007550056 | 0.4626722
11.63279 | 10.22147 | 0.0007542746 | 0.4622242
11.63474 | 10.24534 | 0.0007535438 | 0.4617764
11.63669 | 10.26938 | 0.0007528178 | 0.4613315
11.63865 | 10.29357 | 0.0007521001 | 0.4608917
11.6406 | 10.31789 | 0.0007513938 | 0.4604589
11.64255 | 10.34232 | 0.0007507014 | 0.4600346
11.6445 | 10.36686 | 0.0007500254 | 0.4596203
11.64645 | 10.39147 | 0.000749368 | 0.4592175
11.6484 | 10.41617 | 0.0007487318 | 0.4588276
11.65035 | 10.44092 | 0.0007481195 | 0.4584524
11.65231 | 10.46573 | 0.0007475345 | 0.4580939
11.65426 | 10.49058 | 0.0007469809 | 0.4577546
11.65621 | 10.51546 | 0.0007464637 | 0.4574377
11.65816 | 10.54037 | 0.000745989 | 0.4571467
11.66011 | 10.56531 | 0.0007455641 | 0.4568864
11.66206 | 10.59025 | 0.0007451973 | 0.4566616
11.66401 | 10.6152 | 0.0007448981 | 0.4564782
11.66597 | 10.64016 | 0.0007446765 | 0.4563424
11.66792 | 10.66512 | 0.0007445435 | 0.4562609
11.66987 | 10.69008 | 0.0007445106 | 0.4562408
11.67182 | 10.71503 | 0.0007445897 | 0.4562893
11.67377 | 10.73998 | 0.0007447932 | 0.456414
11.67572 | 10.76492 | 0.0007451338 | 0.4566227
11.67768 | 10.78985 | 0.000745624 | 0.4569231
11.67963 | 10.81478 | 0.0007462766 | 0.457323
11.68158 | 10.83969 | 0.0007471041 | 0.4578301
11.68353 | 10.8646 | 0.000748119 | 0.458452
11.68548 | 10.8895 | 0.0007493331 | 0.4591961
11.68743 | 10.9144 | 0.000750758 | 0.4600692
11.68938 | 10.9393 | 0.0007524045 | 0.4610782
11.69134 | 10.9642 | 0.0007542823 | 0.462229
11.69329 | 10.9891 | 0.0007564 | 0.4635267
11.69524 | 11.014 | 0.0007587656 | 0.4649763
11.69719 | 11.03892 | 0.0007613862 | 0.4665823
11.69914 | 11.06384 | 0.0007642677 | 0.4683481
11.70109 | 11.08879 | 0.0007674146 | 0.4702765
11.70304 | 11.11375 | 0.0007708299 | 0.4723694
11.705 | 11.13874 | 0.0007745151 | 0.4746278
11.70695 | 11.16376 | 0.0007784701 | 0.4770514
11.7089 | 11.18881 | 0.0007826928 | 0.4796391
11.71085 | 11.2139 | 0.0007871793 | 0.4823884
11.7128 | 11.23903 | 0.0007919234 | 0.4852957
11.71475 | 11.26421 | 0.0007969171 | 0.4883558
11.7167 | 11.28945 | 0.0008021496 | 0.4915623
11.71866 | 11.31474 | 0.0008076079 | 0.4949072
11.72061 | 11.34009 | 0.000813276 | 0.4983807
11.72256 | 11.36552 | 0.0008191353 | 0.5019713
11.72451 | 11.39101 | 0.0008251644 | 0.505666
11.72646 | 11.41659 | 0.0008313416 | 0.5094514
11.72841 | 11.44225 | 0.0008376305 | 0.5133053
11.73036 | 11.46799 | 0.0008439836 | 0.5171985
11.73232 | 11.49384 | 0.0008503697 | 0.5211119
11.73427 | 11.51978 | 0.0008567563 | 0.5250256
11.73622 | 11.54582 | 0.0008631097 | 0.5289191
11.73817 | 11.57198 | 0.0008693955 | 0.5327711
11.74012 | 11.59825 | 0.0008755787 | 0.5365601
11.74207 | 11.62464 | 0.0008816236 | 0.5402645
11.74402 | 11.65116 | 0.0008874945 | 0.5438622
11.74598 | 11.67781 | 0.0008931557 | 0.5473315
11.74793 | 11.70459 | 0.0008985716 | 0.5506504
11.74988 | 11.73151 | 0.0009037073 | 0.5537975
11.75183 | 11.75857 | 0.0009085283 | 0.5567519
11.75378 | 11.78578 | 0.0009130011 | 0.5594929
11.75573 | 11.81314 | 0.0009170935 | 0.5620007
11.75768 | 11.84066 | 0.0009207743 | 0.5642563
11.75964 | 11.86834 | 0.0009240141 | 0.5662417
11.76159 | 11.89619 | 0.0009267852 | 0.5679398
11.76354 | 11.9242 | 0.000929062 | 0.5693351
11.76549 | 11.95239 | 0.0009308211 | 0.570413
11.76744 | 11.98075 | 0.0009320414 | 0.5711608
11.76939 | 12.00928 | 0.0009327046 | 0.5715673
11.77134 | 12.038 | 0.0009327954 | 0.5716229
11.7733 | 12.06691 | 0.0009323014 | 0.5713202
11.77525 | 12.096 | 0.0009312137 | 0.5706537
11.7772 | 12.12528 | 0.000929527 | 0.56962
11.77915 | 12.15476 | 0.0009272395 | 0.5682182
11.7811 | 12.18442 | 0.0009243538 | 0.5664498
11.78305 | 12.21429 | 0.0009208765 | 0.5643189
11.78501 | 12.24435 | 0.0009168184 | 0.5618321
11.78696 | 12.27462 | 0.0009121945 | 0.5589986
11.78891 | 12.30509 | 0.0009070234 | 0.5558297
11.79086 | 12.33576 | 0.000901327 | 0.5523389
11.79281 | 12.36663 | 0.0008951306 | 0.5485417
11.79476 | 12.39772 | 0.0008884619 | 0.5444551
11.79671 | 12.429 | 0.0008813514 | 0.5400977
11.79867 | 12.4605 | 0.0008738318 | 0.5354896
11.80062 | 12.4922 | 0.0008659375 | 0.530652
11.80257 | 12.52411 | 0.0008577047 | 0.5256068
11.80452 | 12.55623 | 0.0008491707 | 0.5203772
11.80647 | 12.58856 | 0.000840374 | 0.5149865
11.80842 | 12.6211 | 0.0008313537 | 0.5094588
11.81037 | 12.65384 | 0.0008221492 | 0.5038182
11.81233 | 12.68679 | 0.0008128002 | 0.4980891
11.81428 | 12.71995 | 0.000803346 | 0.4922955
11.81623 | 12.75331 | 0.0007938254 | 0.4864612
11.81818 | 12.78688 | 0.0007842766 | 0.4806096
11.82013 | 12.82064 | 0.0007747364 | 0.4747634
11.82208 | 12.85461 | 0.0007652404 | 0.4689442
11.82403 | 12.88878 | 0.0007558224 | 0.4631728
11.82599 | 12.92315 | 0.0007465142 | 0.4574686
11.82794 | 12.95771 | 0.0007373453 | 0.4518499
11.82989 | 12.99247 | 0.0007283426 | 0.4463329
11.83184 | 13.02742 | 0.00071953 | 0.4409325
11.83379 | 13.06255 | 0.0007109282 | 0.4356613
11.83574 | 13.09787 | 0.0007025544 | 0.4305298
11.83769 | 13.13338 | 0.0006944223 | 0.4255463
11.83965 | 13.16907 | 0.0006865411 | 0.4207167
11.8416 | 13.20493 | 0.0006789162 | 0.4160441
11.84355 | 13.24097 | 0.0006715483 | 0.411529
11.8455 | 13.27718 | 0.0006644335 | 0.407169
11.84745 | 13.31356 | 0.0006575632 | 0.4029589
11.8494 | 13.3501 | 0.0006509249 | 0.3988909
11.85135 | 13.3868 | 0.0006445022 | 0.394955
11.85331 | 13.42366 | 0.0006382751 | 0.391139
11.85526 | 13.46066 | 0.0006322209 | 0.387429
11.85721 | 13.49782 | 0.0006263141 | 0.3838093
11.85916 | 13.53512 | 0.000620527 | 0.3802628
11.86111 | 13.57256 | 0.0006148298 | 0.3767716
11.86306 | 13.61014 | 0.0006091916 | 0.3733165
11.86501 | 13.64785 | 0.0006035802 | 0.3698777
11.86697 | 13.68568 | 0.0005979625 | 0.3664352
11.86892 | 13.72363 | 0.0005923055 | 0.3629685
11.87087 | 13.7617 | 0.0005865757 | 0.3594573
11.87282 | 13.79988 | 0.0005807405 | 0.3558815
11.87477 | 13.83817 | 0.0005747679 | 0.3522214
11.87672 | 13.87655 | 0.0005686271 | 0.3484583
11.87868 | 13.91504 | 0.000562289 | 0.3445742
11.88063 | 13.95361 | 0.0005557262 | 0.3405525
11.88258 | 13.99227 | 0.000548914 | 0.3363779
11.88453 | 14.03101 | 0.0005418301 | 0.3320369
11.88648 | 14.06982 | 0.0005344555 | 0.3275177
11.88843 | 14.1087 | 0.0005267748 | 0.3228109
11.89038 | 14.14765 | 0.0005187763 | 0.3179094
11.89234 | 14.18665 | 0.0005104525 | 0.3128085
11.89429 | 14.2257 | 0.0005018007 | 0.3075067
11.89624 | 14.2648 | 0.0004928234 | 0.3020053
11.89819 | 14.30394 | 0.0004835281 | 0.296309
11.90014 | 14.34312 | 0.0004739282 | 0.2904262
11.90209 | 14.38232 | 0.0004640434 | 0.2843687
11.90404 | 14.42154 | 0.0004538995 | 0.2781525
11.906 | 14.46079 | 0.0004435292 | 0.2717975
11.90795 | 14.50004 | 0.0004329723 | 0.2653282
11.9099 | 14.53929 | 0.0004222752 | 0.2587729
11.91185 | 14.57855 | 0.0004114905 | 0.252164
11.9138 | 14.6178 | 0.0004006762 | 0.2455369
11.91575 | 14.65703 | 0.0003898955 | 0.2389304
11.9177 | 14.69625 | 0.0003792159 | 0.2323859
11.91966 | 14.73544 | 0.0003687086 | 0.2259469
11.92161 | 14.77459 | 0.0003584481 | 0.2196593
11.92356 | 14.81371 | 0.0003485115 | 0.2135701
11.92551 | 14.85279 | 0.0003389781 | 0.2077279
11.92746 | 14.89182 | 0.0003299284 | 0.2021822
11.92941 | 14.93079 | 0.0003214438 | 0.1969828
11.93136 | 14.9697 | 0.0003136062 | 0.1921799
11.93332 | 15.00854 | 0.000306497 | 0.1878233
11.93527 | 15.04731 | 0.0003001968 | 0.1839625
11.93722 | 15.086 | 0.0002947846 | 0.1806458
11.93917 | 15.12461 | 0.0002903374 | 0.1779206
11.94112 | 15.16312 | 0.0002869298 | 0.1758324
11.94307 | 15.20154 | 0.0002846327 | 0.1744247
11.94502 | 15.23985 | 0.0002835135 | 0.1737389
11.94698 | 15.27806 | 0.0002836351 | 0.1738134
11.94893 | 15.31615 | 0.0002850554 | 0.1746838
11.95088 | 15.35412 | 0.0002878268 | 0.1763821
11.95283 | 15.39197 | 0.0002919955 | 0.1789367
11.95478 | 15.42969 | 0.0002976007 | 0.1823716
11.95673 | 15.46727 | 0.0003046747 | 0.1867066
11.95868 | 15.50471 | 0.0003132415 | 0.1919563
11.96064 | 15.542 | 0.0003233166 | 0.1981304
11.96259 | 15.57914 | 0.0003349063 | 0.2052327
11.96454 | 15.61613 | 0.0003480072 | 0.213261
11.96649 | 15.65295 | 0.0003626052 | 0.2222067
11.96844 | 15.6896 | 0.0003786754 | 0.2320547
11.97039 | 15.72608 | 0.0003961824 | 0.2427831
11.97234 | 15.76238 | 0.0004150805 | 0.254364
11.9743 | 15.7985 | 0.0004353148 | 0.2667637
11.97625 | 15.83443 | 0.0004568217 | 0.2799433
11.9782 | 15.87018 | 0.0004795296 | 0.2938588
11.98015 | 15.90572 | 0.0005033596 | 0.3084619
11.9821 | 15.94106 | 0.0005282261 | 0.3237003
11.98405 | 15.9762 | 0.0005540375 | 0.3395177
11.98601 | 16.01113 | 0.0005806972 | 0.3558549
11.98796 | 16.04585 | 0.0006081035 | 0.3726497
11.98991 | 16.08034 | 0.0006361513 | 0.3898375
11.99186 | 16.11462 | 0.0006647319 | 0.4073519
11.99381 | 16.14866 | 0.0006937341 | 0.4251246
11.99576 | 16.18248 | 0.0007230448 | 0.4430864
11.99771 | 16.21606 | 0.0007525498 | 0.4611673
11.99967 | 16.24941 | 0.0007821342 | 0.4792968
12.00162 | 16.28251 | 0.0008116834 | 0.4974047
12.00357 | 16.31537 | 0.0008410833 | 0.5154212
12.00552 | 16.34798 | 0.0008702217 | 0.5332774
12.00747 | 16.38034 | 0.0008989883 | 0.5509057
12.00942 | 16.41244 | 0.0009272757 | 0.5682404
12.01137 | 16.44429 | 0.0009549801 | 0.5852178
12.01333 | 16.47588 | 0.0009820017 | 0.6017769
12.01528 | 16.5072 | 0.001008246 | 0.6178595
12.01723 | 16.53825 | 0.001033623 | 0.6334109
12.01918 | 16.56904 | 0.001058051 | 0.6483805
12.02113 | 16.59956 | 0.001081454 | 0.6627216
12.02308 | 16.6298 | 0.001103762 | 0.6763924
12.02503 | 16.65976 | 0.001124917 | 0.6893565
12.02699 | 16.68944 | 0.001144869 | 0.7015829
12.02894 | 16.71885 | 0.001163576 | 0.713047
12.03089 | 16.74797 | 0.00118101 | 0.7237302
12.03284 | 16.77681 | 0.001197149 | 0.7336207
12.03479 | 16.80536 | 0.001211986 | 0.7427124
12.03674 | 16.83362 | 0.001225518 | 0.7510051
12.03869 | 16.86159 | 0.001237754 | 0.7585036
12.04065 | 16.88927 | 0.001248711 | 0.7652182
12.0426 | 16.91666 | 0.001258413 | 0.7711636
12.04455 | 16.94375 | 0.001266891 | 0.7763588
12.0465 | 16.97055 | 0.001274182 | 0.7808271
12.04845 | 16.99705 | 0.001280332 | 0.7845952
12.0504 | 17.02325 | 0.001285388 | 0.7876936
12.05235 | 17.04916 | 0.001289405 | 0.7901555
12.05431 | 17.07477 | 0.001292442 | 0.7920169
12.05626 | 17.10008 | 0.001294563 | 0.7933163
12.05821 | 17.12509 | 0.001295832 | 0.7940943
12.06016 | 17.1498 | 0.00129632 | 0.7943929
12.06211 | 17.17421 | 0.001296096 | 0.794256
12.06406 | 17.19831 | 0.001295235 | 0.7937283
12.06601 | 17.22212 | 0.001293811 | 0.7928553
12.06797 | 17.24563 | 0.001291898 | 0.791683
12.06992 | 17.26884 | 0.001289571 | 0.7902573
12.07187 | 17.29174 | 0.001286906 | 0.7886242
12.07382 | 17.31435 | 0.001283976 | 0.7868288
12.07577 | 17.33666 | 0.001280854 | 0.7849156
12.07772 | 17.35866 | 0.00127761 | 0.7829277
12.07967 | 17.38038 | 0.001274312 | 0.7809066
12.08163 | 17.40179 | 0.001271025 | 0.7788922
12.08358 | 17.4229 | 0.00126781 | 0.7769218
12.08553 | 17.44373 | 0.001264723 | 0.7750304
12.08748 | 17.46425 | 0.001261818 | 0.7732498
12.08943 | 17.48448 | 0.00125914 | 0.7716087
12.09138 | 17.50442 | 0.00125673 | 0.7701323
12.09334 | 17.52407 | 0.001254626 | 0.7688425
12.09529 | 17.54343 | 0.001252855 | 0.7677576
12.09724 | 17.5625 | 0.001251445 | 0.7668931
12.09919 | 17.58129 | 0.001250414 | 0.7662613
12.10114 | 17.59979 | 0.001249778 | 0.7658717
12.10309 | 17.61801 | 0.001249548 | 0.7657311
12.10504 | 17.63594 | 0.001249732 | 0.7658436
12.107 | 17.6536 | 0.001250331 | 0.7662109
12.10895 | 17.67098 | 0.001251345 | 0.7668324
12.1109 | 17.68808 | 0.00125277 | 0.7677054
12.11285 | 17.70491 | 0.001254597 | 0.768825
12.1148 | 17.72147 | 0.001256815 | 0.7701844
12.11675 | 17.73776 | 0.001259411 | 0.7717752
12.1187 | 17.75379 | 0.001262368 | 0.7735872
12.12066 | 17.76955 | 0.001265667 | 0.7756088
12.12261 | 17.78505 | 0.001269287 | 0.777827
12.12456 | 17.80029 | 0.001273204 | 0.7802275
12.12651 | 17.81528 | 0.001277394 | 0.7827952
12.12846 | 17.83001 | 0.00128183 | 0.7855137
12.13041 | 17.84449 | 0.001286485 | 0.7883661
12.13236 | 17.85872 | 0.001291329 | 0.7913345
12.13432 | 17.87271 | 0.001296333 | 0.7944009
12.13627 | 17.88646 | 0.001301466 | 0.7975464
12.13822 | 17.89996 | 0.001306697 | 0.8007522
12.14017 | 17.91324 | 0.001311996 | 0.8039993
12.14212 | 17.92627 | 0.001317331 | 0.8072687
12.14407 | 17.93908 | 0.001322672 | 0.8105415
12.14602 | 17.95167 | 0.001327987 | 0.8137991
12.14798 | 17.96403 | 0.001333249 | 0.8170234
12.14993 | 17.97617 | 0.001338427 | 0.8201968
12.15188 | 17.98809 | 0.001343495 | 0.8233024
12.15383 | 17.9998 | 0.001348426 | 0.8263241
12.15578 | 18.0113 | 0.001353195 | 0.8292465
12.15773 | 18.02259 | 0.001357778 | 0.832055
12.15968 | 18.03368 | 0.001362153 | 0.8347358
12.16164 | 18.04457 | 0.001366298 | 0.8372757
12.16359 | 18.05527 | 0.001370193 | 0.8396627
12.16554 | 18.06577 | 0.001373819 | 0.841885
12.16749 | 18.07608 | 0.001377159 | 0.8439319
12.16944 | 18.08621 | 0.001380197 | 0.8457935
12.17139 | 18.09616 | 0.001382918 | 0.8474606
12.17334 | 18.10593 | 0.001385307 | 0.8489248
12.1753 | 18.11552 | 0.001387352 | 0.8501783
12.17725 | 18.12495 | 0.001389043 | 0.8512143
12.1792 | 18.13421 | 0.001390369 | 0.8520268
12.18115 | 18.1433 | 0.001391321 | 0.8526105
12.1831 | 18.15224 | 0.001391893 | 0.8529607
12.18505 | 18.16102 | 0.001392077 | 0.8530738
12.187 | 18.16965 | 0.00139187 | 0.8529468
12.18896 | 18.17813 | 0.001391267 | 0.8525775
12.19091 | 18.18646 | 0.001390267 | 0.8519645
12.19286 | 18.19466 | 0.001388868 | 0.8511073
12.19481 | 18.20271 | 0.001387071 | 0.850006
12.19676 | 18.21064 | 0.001384877 | 0.8486615
12.19871 | 18.21843 | 0.00138229 | 0.8470758
12.20067 | 18.2261 | 0.001379312 | 0.8452512
12.20262 | 18.23365 | 0.001375951 | 0.8431912
12.20457 | 18.24108 | 0.001372212 | 0.8408999
12.20652 | 18.2484 | 0.001368103 | 0.8383823
12.20847 | 18.2556 | 0.001363635 | 0.835644
12.21042 | 18.2627 | 0.001358817 | 0.8326917
12.21237 | 18.26969 | 0.001353662 | 0.8295326
12.21433 | 18.27659 | 0.001348183 | 0.8261749
12.21628 | 18.28338 | 0.001342394 | 0.8226274
12.21823 | 18.29009 | 0.001336311 | 0.8188995
12.22018 | 18.2967 | 0.00132995 | 0.8150016
12.22213 | 18.30323 | 0.001323329 | 0.8109442
12.22408 | 18.30968 | 0.001316466 | 0.8067386
12.22603 | 18.31605 | 0.00130938 | 0.8023963
12.22799 | 18.32234 | 0.001302091 | 0.7979296
12.22994 | 18.32856 | 0.001294619 | 0.7933507
12.23189 | 18.33472 | 0.001286985 | 0.7886723
12.23384 | 18.34081 | 0.001279209 | 0.7839074
12.23579 | 18.34683 | 0.001271314 | 0.779069
12.23774 | 18.3528 | 0.00126332 | 0.7741702
12.23969 | 18.35871 | 0.001255249 | 0.7692244
12.24165 | 18.36457 | 0.001247123 | 0.7642448
12.2436 | 18.37038 | 0.001238963 | 0.7592445
12.24555 | 18.37615 | 0.001230791 | 0.7542367
12.2475 | 18.38187 | 0.001222628 | 0.7492342
12.24945 | 18.38755 | 0.001214494 | 0.7442499
12.2514 | 18.3932 | 0.001206411 | 0.739296
12.25335 | 18.39881 | 0.001198396 | 0.7343847
12.25531 | 18.40439 | 0.00119047 | 0.7295277
12.25726 | 18.40994 | 0.001182651 | 0.7247362
12.25921 | 18.41547 | 0.001174957 | 0.720021
12.26116 | 18.42097 | 0.001167403 | 0.7153922
12.26311 | 18.42645 | 0.001160007 | 0.7108596
12.26506 | 18.43192 | 0.001152782 | 0.7064319
12.26701 | 18.43737 | 0.001145741 | 0.7021174
12.26897 | 18.4428 | 0.001138897 | 0.6979234
12.27092 | 18.44823 | 0.001132261 | 0.6938567
12.27287 | 18.45364 | 0.001125841 | 0.6899228
12.27482 | 18.45905 | 0.001119647 | 0.6861265
12.27677 | 18.46446 | 0.001113682 | 0.6824717
12.27872 | 18.46986 | 0.001107954 | 0.6789613
12.28067 | 18.47527 | 0.001102465 | 0.6755975
12.28263 | 18.48067 | 0.001097217 | 0.6723816
12.28458 | 18.48608 | 0.001092212 | 0.6693144
12.28653 | 18.4915 | 0.001087449 | 0.6663956
12.28848 | 18.49692 | 0.001082927 | 0.6636246
12.29043 | 18.50236 | 0.001078644 | 0.661
12.29238 | 18.5078 | 0.001074597 | 0.6585199
12.29434 | 18.51326 | 0.001070782 | 0.6561819
12.29629 | 18.51873 | 0.001067194 | 0.653983
12.29824 | 18.52421 | 0.001063827 | 0.6519199
12.30019 | 18.52972 | 0.001060676 | 0.6499888
12.30214 | 18.53523 | 0.001057733 | 0.6481855
12.30409 | 18.54077 | 0.001054992 | 0.6465058
12.30604 | 18.54633 | 0.001052445 | 0.6449448
12.308 | 18.55191 | 0.001050083 | 0.6434977
12.30995 | 18.55751 | 0.001047899 | 0.6421592
12.3119 | 18.56314 | 0.001045884 | 0.6409243
12.31385 | 18.56878 | 0.001044029 | 0.6397875
12.3158 | 18.57446 | 0.001042325 | 0.6387435
12.31775 | 18.58015 | 0.001040764 | 0.6377869
12.3197 | 18.58588 | 0.001039337 | 0.6369123
12.32166 | 18.59162 | 0.001038035 | 0.6361143
12.32361 | 18.5974 | 0.00103685 | 0.6353879
12.32556 | 18.6032 | 0.001035773 | 0.6347281
12.32751 | 18.60902 | 0.001034797 | 0.6341299
12.32946 | 18.61488 | 0.001033914 | 0.633589
12.33141 | 18.62076 | 0.001033118 | 0.633101
12.33336 | 18.62667 | 0.001032401 | 0.632662
12.33532 | 18.6326 | 0.001031759 | 0.6322686
12.33727 | 18.63856 | 0.001031186 | 0.6319174
12.33922 | 18.64455 | 0.001030678 | 0.6316059
12.34117 | 18.65056 | 0.00103023 | 0.6313315
12.34312 | 18.6566 | 0.00102984 | 0.6310922
12.34507 | 18.66266 | 0.001029503 | 0.6308861
12.34702 | 18.66874 | 0.001029219 | 0.6307119
12.34898 | 18.67485 | 0.001028984 | 0.6305681
12.35093 | 18.68099 | 0.001028798 | 0.6304539
12.35288 | 18.68714 | 0.001028658 | 0.6303682
12.35483 | 18.69332 | 0.001028564 | 0.6303104
12.35678 | 18.69951 | 0.001028514 | 0.63028
12.35873 | 18.70572 | 0.001028509 | 0.6302765
12.36068 | 18.71196 | 0.001028546 | 0.6302997
12.36264 | 18.7182 | 0.001028627 | 0.6303492
12.36459 | 18.72447 | 0.00102875 | 0.6304248
12.36654 | 18.73074 | 0.001028916 | 0.6305263
12.36849 | 18.73703 | 0.001029124 | 0.6306535
12.37044 | 18.74333 | 0.001029373 | 0.6308061
12.37239 | 18.74964 | 0.001029663 | 0.6309838
12.37434 | 18.75595 | 0.001029993 | 0.6311861
12.3763 | 18.76227 | 0.001030362 | 0.6314126
12.37825 | 18.7686 | 0.00103077 | 0.6316625
12.3802 | 18.77492 | 0.001031215 | 0.631935
12.38215 | 18.78125 | 0.001031695 | 0.632229
12.3841 | 18.78757 | 0.001032208 | 0.6325433
12.38605 | 18.79389 | 0.001032751 | 0.6328764
12.388 | 18.8002 | 0.001033322 | 0.6332265
12.38996 | 18.80651 | 0.001033918 | 0.6335916
12.39191 | 18.8128 | 0.001034534 | 0.6339692
12.39386 | 18.81907 | 0.001035166 | 0.6343565
12.39581 | 18.82533 | 0.001035809 | 0.6347506
12.39776 | 18.83158 | 0.001036458 | 0.6351478
12.39971 | 18.8378 | 0.001037105 | 0.6355443
12.40167 | 18.84399 | 0.001037744 | 0.6359359
12.40362 | 18.85016 | 0.001038368 | 0.6363182
12.40557 | 18.8563 | 0.001038968 | 0.6366864
12.40752 | 18.86241 | 0.001039538 | 0.6370355
12.40947 | 18.86848 | 0.001040068 | 0.6373604
12.41142 | 18.87451 | 0.00104055 | 0.6376557
12.41337 | 18.8805 | 0.001040975 | 0.637916
12.41533 | 18.88644 | 0.001041333 | 0.6381355
12.41728 | 18.89234 | 0.001041616 | 0.6383086
12.41923 | 18.89819 | 0.001041813 | 0.6384297
12.42118 | 18.90398 | 0.001041916 | 0.6384928
12.42313 | 18.90971 | 0.001041915 | 0.6384922
12.42508 | 18.91539 | 0.001041801 | 0.6384223
12.42703 | 18.921 | 0.001041564 | 0.6382773
12.42899 | 18.92654 | 0.001041196 | 0.6380517
12.43094 | 18.93201 | 0.001040688 | 0.6377401
12.43289 | 18.9374 | 0.00104003 | 0.6373372
12.43484 | 18.94271 | 0.001039216 | 0.6368379
12.43679 | 18.94795 | 0.001038236 | 0.6362374
12.43874 | 18.95309 | 0.001037083 | 0.635531
12.44069 | 18.95815 | 0.00103575 | 0.6347144
12.44265 | 18.96312 | 0.001034232 | 0.6337837
12.4446 | 18.96798 | 0.00103252 | 0.632735
12.44655 | 18.97275 | 0.001030611 | 0.6315652
12.4485 | 18.97741 | 0.0010285 | 0.6302713
12.45045 | 18.98196 | 0.001026182 | 0.6288508
12.4524 | 18.9864 | 0.001023654 | 0.6273016
12.45435 | 18.99072 | 0.001020914 | 0.6256224
12.45631 | 18.99492 | 0.001017959 | 0.623812
12.45826 | 18.999 | 0.00101479 | 0.62187
12.46021 | 19.00294 | 0.001011407 | 0.6197965
12.46216 | 19.00676 | 0.00100781 | 0.6175922
12.46411 | 19.01043 | 0.001004001 | 0.6152584
12.46606 | 19.01397 | 0.0009999842 | 0.6127966
12.46801 | 19.01736 | 0.0009957621 | 0.6102093
12.46997 | 19.0206 | 0.0009913394 | 0.607499
12.47192 | 19.02369 | 0.0009867214 | 0.6046691
12.47387 | 19.02662 | 0.000981914 | 0.6017231
12.47582 | 19.02939 | 0.0009769238 | 0.5986651
12.47777 | 19.032 | 0.0009717582 | 0.5954996
12.47972 | 19.03443 | 0.0009664252 | 0.5922314
12.48167 | 19.03669 | 0.0009609332 | 0.5888659
12.48363 | 19.03877 | 0.0009552916 | 0.5854087
12.48558 | 19.04067 | 0.0009495099 | 0.5818657
12.48753 | 19.04238 | 0.0009435985 | 0.5782431
12.48948 | 19.0439 | 0.000937568 | 0.5745476
12.49143 | 19.04522 | 0.0009314297 | 0.570786
12.49338 | 19.04635 | 0.0009251953 | 0.5669655
12.49533 | 19.04727 | 0.0009188767 | 0.5630934
12.49729 | 19.04798 | 0.0009124863 | 0.5591774
12.49924 | 19.04848 | 0.000906037 | 0.5552252
12.50119 | 19.04877 | 0.0008995419 | 0.5512449
12.50314 | 19.04883 | 0.0008930142 | 0.5472447
12.50509 | 19.04867 | 0.0008864676 | 0.5432329
12.50704 | 19.04828 | 0.0008799159 | 0.539218
12.509 | 19.04766 | 0.0008733732 | 0.5352086
12.51095 | 19.0468 | 0.0008668538 | 0.5312135
12.5129 | 19.0457 | 0.0008603718 | 0.5272413
12.51485 | 19.04436 | 0.0008539419 | 0.523301
12.5168 | 19.0428 | 0.0008475785 | 0.5194014
12.51875 | 19.04106 | 0.0008412961 | 0.5155516
12.5207 | 19.03947 | 0.0008351095 | 0.5117604
12.52266 | 19.00066 | 0.000829033 | 0.5080367
12.52461 | 18.99548 | 0.0008230814 | 0.5043895
12.52656 | 18.9899 | 0.0008172688 | 0.5008275
12.52851 | 18.984 | 0.0008116098 | 0.4973596
12.53046 | 18.9778 | 0.0008061183 | 0.4939944
12.53241 | 18.97129 | 0.0008008082 | 0.4907403
12.53436 | 18.96446 | 0.0007956933 | 0.4876059
12.53632 | 18.95731 | 0.0007907868 | 0.4845992
12.53827 | 18.94984 | 0.0007861019 | 0.4817282
12.54022 | 18.94205 | 0.0007816511 | 0.4790007
12.54217 | 18.93393 | 0.0007774467 | 0.4764242
12.54412 | 18.92548 | 0.0007735006 | 0.474006
12.54607 | 18.9167 | 0.0007698241 | 0.4717531
12.54802 | 18.90758 | 0.000766428 | 0.4696719
12.54998 | 18.89812 | 0.0007633226 | 0.4677689
12.55193 | 18.88832 | 0.0007605175 | 0.4660499
12.55388 | 18.87817 | 0.0007580218 | 0.4645206
12.55583 | 18.86767 | 0.0007558439 | 0.4631859
12.55778 | 18.85748 | 0.0007539913 | 0.4620506
12.55973 | 18.85064 | 0.000752471 | 0.461119
12.56168 | 18.84887 | 0.000751289 | 0.4603946
12.56364 | 18.85195 | 0.0007504507 | 0.4598809
12.56559 | 18.85829 | 0.0007499603 | 0.4595804
12.56754 | 18.86553 | 0.0007498215 | 0.4594954
12.56949 | 18.87112 | 0.0007500368 | 0.4596273
12.57144 | 18.87283 | 0.0007506077 | 0.4599771
12.57339 | 18.8694 | 0.0007515347 | 0.4605452
12.57534 | 18.86108 | 0.0007528174 | 0.4613312
12.5773 | 18.85009 | 0.000754454 | 0.4623342
12.57925 | 18.83864 | 0.000756442 | 0.4635524
12.5812 | 18.82684 | 0.0007587771 | 0.4649834
12.58315 | 18.81467 | 0.0007614544 | 0.4666241
12.5851 | 18.80214 | 0.0007644675 | 0.4684705
12.58705 | 18.78924 | 0.0007678088 | 0.4705181
12.589 | 18.77598 | 0.0007714698 | 0.4727616
12.59096 | 18.76235 | 0.0007754408 | 0.475195
12.59291 | 18.74834 | 0.0007797113 | 0.477812
12.59486 | 18.73397 | 0.0007842695 | 0.4806053
12.59681 | 18.71922 | 0.0007891032 | 0.4835674
12.59876 | 18.70409 | 0.000794199 | 0.4866901
12.60071 | 18.68858 | 0.0007995427 | 0.4899648
12.60267 | 18.67269 | 0.0008051197 | 0.4933824
12.60462 | 18.65642 | 0.0008109142 | 0.4969333
12.60657 | 18.63977 | 0.0008169102 | 0.5006077
12.60852 | 18.62273 | 0.0008230909 | 0.5043953
12.61047 | 18.60531 | 0.000829439 | 0.5082855
12.61242 | 18.58751 | 0.0008359367 | 0.5122673
12.61437 | 18.56931 | 0.0008425656 | 0.5163295
12.61633 | 18.55073 | 0.0008493073 | 0.5204609
12.61828 | 18.53175 | 0.0008561426 | 0.5246496
12.62023 | 18.51239 | 0.0008630523 | 0.5288839
12.62218 | 18.49264 | 0.0008700168 | 0.5331518
12.62413 | 18.4725 | 0.0008770164 | 0.5374412
12.62608 | 18.45196 | 0.0008840313 | 0.54174
12.62803 | 18.43103 | 0.0008910414 | 0.5460358
12.62999 | 18.40971 | 0.0008980267 | 0.5503164
12.63194 | 18.388 | 0.0009049672 | 0.5545696
12.63389 | 18.36589 | 0.0009118428 | 0.558783
12.63584 | 18.34339 | 0.0009186337 | 0.5629446
12.63779 | 18.3205 | 0.0009253202 | 0.5670421
12.63974 | 18.29722 | 0.0009318827 | 0.5710636
12.64169 | 18.27354 | 0.000938302 | 0.5749974
12.64365 | 18.24947 | 0.0009445589 | 0.5788317
12.6456 | 18.22501 | 0.000950635 | 0.5825551
12.64755 | 18.20016 | 0.0009565118 | 0.5861565
12.6495 | 18.17492 | 0.0009621716 | 0.5896248
12.65145 | 18.14929 | 0.000967597 | 0.5929496
12.6534 | 18.12327 | 0.0009727713 | 0.5961204
12.65535 | 18.09687 | 0.000977678 | 0.5991272
12.65731 | 18.07008 | 0.0009823014 | 0.6019605
12.65926 | 18.0429 | 0.0009866262 | 0.6046108
12.66121 | 18.01533 | 0.0009906346 | 0.6070671
12.66316 | 17.98739 | 0.000994568 | 0.6094776
12.66511 | 17.95906 | 0.0009983414 | 0.6117899
12.66706 | 17.93036 | 0.001001785 | 0.6139003
12.66901 | 17.90127 | 0.00100489 | 0.615803
12.67097 | 17.87181 | 0.001007646 | 0.617492
12.67292 | 17.84197 | 0.001010044 | 0.6189616
12.67487 | 17.81176 | 0.001012076 | 0.6202068
12.67682 | 17.78118 | 0.001013735 | 0.6212232
12.67877 | 17.75023 | 0.001015014 | 0.622007
12.68072 | 17.71892 | 0.001015909 | 0.6225553
12.68267 | 17.68724 | 0.001016415 | 0.6228656
12.68463 | 17.6552 | 0.001016531 | 0.6229364
12.68658 | 17.6228 | 0.001016254 | 0.6227669
12.68853 | 17.59004 | 0.001015585 | 0.6223572
12.69048 | 17.55693 | 0.001014526 | 0.621708
12.69243 | 17.52346 | 0.001013079 | 0.6208211
12.69438 | 17.48965 | 0.001011248 | 0.6196991
12.69633 | 17.4555 | 0.001009039 | 0.6183454
12.69829 | 17.421 | 0.001006455 | 0.616762
12.70024 | 17.38616 | 0.001003461 | 0.6149273
12.70219 | 17.35098 | 0.001000015 | 0.6128156
12.70414 | 17.31548 | 0.0009960912 | 0.610411
12.70609 | 17.27964 | 0.0009916792 | 0.6077073
12.70804 | 17.24348 | 0.0009867836 | 0.6047072
12.71 | 17.20699 | 0.0009814231 | 0.6014223
12.71195 | 17.17019 | 0.0009756297 | 0.597872
12.7139 | 17.13307 | 0.0009694478 | 0.5940837
12.71585 | 17.09564 | 0.0009629338 | 0.5900919
12.7178 | 17.05791 | 0.0009561553 | 0.585938
12.71975 | 17.01987 | 0.0009491753 | 0.5816606
12.7217 | 16.98153 | 0.0009420243 | 0.5772785
12.72366 | 16.9429 | 0.0009347291 | 0.5728079
12.72561 | 16.90397 | 0.0009273171 | 0.5682658
12.72756 | 16.86477 | 0.0009198165 | 0.5636694
12.72951 | 16.82528 | 0.0009122562 | 0.5590364
12.73146 | 16.78551 | 0.0009046656 | 0.5543848
12.73341 | 16.74547 | 0.0008970744 | 0.5497329
12.73536 | 16.70516 | 0.0008895127 | 0.545099
12.73732 | 16.66459 | 0.0008820107 | 0.5405018
12.73927 | 16.62376 | 0.0008745988 | 0.5359597
12.74122 | 16.58268 | 0.0008673072 | 0.5314913
12.74317 | 16.54134 | 0.000860166 | 0.5271151
12.74512 | 16.49977 | 0.000853205 | 0.5228494
12.74707 | 16.45795 | 0.0008464538 | 0.5187122
12.74902 | 16.41591 | 0.0008399413 | 0.5147213
12.75098 | 16.37363 | 0.000833696 | 0.5108942
12.75293 | 16.33113 | 0.0008277455 | 0.5072477
12.75488 | 16.28842 | 0.0008221168 | 0.5037984
12.75683 | 16.24549 | 0.0008168358 | 0.5005621
12.75878 | 16.20235 | 0.0008119274 | 0.4975543
12.76073 | 16.15902 | 0.0008074155 | 0.4947893
12.76268 | 16.11549 | 0.0008033224 | 0.492281
12.76464 | 16.07176 | 0.0007996691 | 0.4900423
12.76659 | 16.02786 | 0.000796475 | 0.4880849
12.76854 | 15.98377 | 0.0007937575 | 0.4864196
12.77049 | 15.93952 | 0.0007915322 | 0.4850559
12.77244 | 15.89509 | 0.0007898125 | 0.4840021
12.77439 | 15.85051 | 0.0007886102 | 0.4832653
12.77634 | 15.80577 | 0.0007879349 | 0.4828515
12.7783 | 15.76088 | 0.0007877944 | 0.4827654
12.78025 | 15.71584 | 0.0007881942 | 0.4830104
12.7822 | 15.67067 | 0.0007891383 | 0.483589
12.78415 | 15.62537 | 0.0007906284 | 0.4845021
12.7861 | 15.57994 | 0.0007926643 | 0.4857497
12.78805 | 15.5344 | 0.0007952437 | 0.4873303
12.79 | 15.48874 | 0.0007983624 | 0.4892415
12.79196 | 15.44297 | 0.0008020142 | 0.4914794
12.79391 | 15.39711 | 0.0008061909 | 0.4940389
12.79586 | 15.35115 | 0.0008108821 | 0.4969137
12.79781 | 15.3051 | 0.0008160757 | 0.5000963
12.79976 | 15.25898 | 0.0008217572 | 0.503578
12.80171 | 15.21277 | 0.0008279103 | 0.5073487
12.80366 | 15.1665 | 0.0008345166 | 0.5113971
12.80562 | 15.12017 | 0.0008415556 | 0.5157106
12.80757 | 15.07378 | 0.0008490048 | 0.5202755
12.80952 | 15.02734 | 0.0008568396 | 0.5250767
12.81147 | 14.98086 | 0.0008650334 | 0.5300979
12.81342 | 14.93434 | 0.0008735573 | 0.5353214
12.81537 | 14.88779 | 0.0008823806 | 0.5407284
12.81733 | 14.84122 | 0.0008914704 | 0.5462987
12.81928 | 14.79463 | 0.0009007917 | 0.5520109
12.82123 | 14.74804 | 0.0009103074 | 0.5578421
12.82318 | 14.70143 | 0.0009199784 | 0.5637686
12.82513 | 14.65483 | 0.0009297635 | 0.569765
12.82708 | 14.60824 | 0.0009396198 | 0.5758049
12.82903 | 14.56166 | 0.0009495022 | 0.5818609
12.83099 | 14.51511 | 0.000959364 | 0.5879043
12.83294 | 14.46858 | 0.000969157 | 0.5939056
12.83489 | 14.42209 | 0.0009788318 | 0.5998343
12.83684 | 14.37564 | 0.0009883377 | 0.6056596
12.83879 | 14.32924 | 0.0009976236 | 0.6113501
12.84074 | 14.28289 | 0.001006638 | 0.616874
12.84269 | 14.2366 | 0.001015329 | 0.6221998
12.84465 | 14.19037 | 0.001023644 | 0.6272955
12.8466 | 14.14422 | 0.001031533 | 0.6321298
12.84855 | 14.09815 | 0.001038944 | 0.6366715
12.8505 | 14.05217 | 0.001045828 | 0.6408901
12.85245 | 14.00628 | 0.001052136 | 0.6447557
12.8544 | 13.96048 | 0.001057821 | 0.6482394
12.85635 | 13.91479 | 0.001062837 | 0.6513132
12.85831 | 13.86921 | 0.001067141 | 0.6539506
12.86026 | 13.82375 | 0.001070691 | 0.6561261
12.86221 | 13.77841 | 0.001073448 | 0.657816
12.86416 | 13.7332 | 0.001075378 | 0.6589982
12.86611 | 13.68812 | 0.001076446 | 0.6596526
12.86806 | 13.64318 | 0.001076622 | 0.6597611
12.87001 | 13.59839 | 0.001075883 | 0.6593076
12.87197 | 13.55376 | 0.001074204 | 0.6582787
12.87392 | 13.50928 | 0.001071568 | 0.6566633
12.87587 | 13.46496 | 0.001067961 | 0.6544532
12.87782 | 13.42082 | 0.001063375 | 0.6516429
12.87977 | 13.37685 | 0.001057806 | 0.64823
12.88172 | 13.33306 | 0.001051254 | 0.6442153
12.88367 | 13.28946 | 0.001043728 | 0.6396029
12.88563 | 13.24606 | 0.001035239 | 0.6344007
12.88758 | 13.20285 | 0.001025805 | 0.6286199
12.88953 | 13.15984 | 0.001015453 | 0.6222759
12.89148 | 13.11704 | 0.001004212 | 0.6153878
12.89343 | 13.07446 | 0.0009921221 | 0.6079787
12.89538 | 13.03209 | 0.0009792251 | 0.6000753
12.89733 | 12.98995 | 0.0009655707 | 0.5917078
12.89929 | 12.94804 | 0.0009512126 | 0.5829091
12.90124 | 12.90636 | 0.0009362093 | 0.573715
12.90319 | 12.86492 | 0.0009206231 | 0.5641636
12.90514 | 12.82373 | 0.0009045199 | 0.5542955
12.90709 | 12.78278 | 0.0008879685 | 0.5441527
12.90904 | 12.74209 | 0.0008710404 | 0.5337791
12.91099 | 12.70165 | 0.0008538091 | 0.5232196
12.91295 | 12.66148 | 0.0008363495 | 0.5125202
12.9149 | 12.62157 | 0.0008187378 | 0.5017277
12.91685 | 12.58194 | 0.0008010509 | 0.4908891
12.9188 | 12.54258 | 0.0007833657 | 0.4800515
12.92075 | 12.5035 | 0.0007657588 | 0.4692619
12.9227 | 12.46471 | 0.0007483061 | 0.4585667
12.92466 | 12.4262 | 0.0007310819 | 0.4480116
12.92661 | 12.38799 | 0.0007141592 | 0.4376413
12.92856 | 12.35007 | 0.0006976084 | 0.4274988
12.93051 | 12.31245 | 0.0006814974 | 0.4176259
12.93246 | 12.27513 | 0.0006658908 | 0.4080621
12.93441 | 12.23812 | 0.0006508495 | 0.3988447
12.93636 | 12.20142 | 0.0006364303 | 0.3900085
12.93832 | 12.16503 | 0.0006226854 | 0.3815855
12.94027 | 12.12896 | 0.0006096619 | 0.3736046
12.94222 | 12.09321 | 0.0005974012 | 0.3660912
12.94417 | 12.05778 | 0.0005859388 | 0.359067
12.94612 | 12.02268 | 0.0005753036 | 0.3525497
12.94807 | 11.9879 | 0.0005655175 | 0.3465527
12.95002 | 11.95346 | 0.000556595 | 0.341085
12.95198 | 11.91935 | 0.0005485428 | 0.3361505
12.95393 | 11.88558 | 0.0005413595 | 0.3317485
12.95588 | 11.85215 | 0.0005350366 | 0.3278738
12.95783 | 11.81906 | 0.0005295588 | 0.324517
12.95978 | 11.78631 | 0.0005249041 | 0.3216645
12.96173 | 11.75391 | 0.0005210448 | 0.3192995
12.96368 | 11.72186 | 0.0005179476 | 0.3174016
12.96564 | 11.69015 | 0.0005155745 | 0.3159473
12.96759 | 11.6588 | 0.0005138828 | 0.3149106
12.96954 | 11.6278 | 0.0005128259 | 0.3142629
12.97149 | 11.59715 | 0.0005123536 | 0.3139735
12.97344 | 11.56687 | 0.0005124127 | 0.3140098
12.97539 | 11.53693 | 0.0005129476 | 0.3143376
12.97734 | 11.50736 | 0.0005139005 | 0.3149215
12.9793 | 11.47815 | 0.000515212 | 0.3157252
12.98125 | 11.4493 | 0.0005168217 | 0.3167116
12.9832 | 11.42081 | 0.0005186685 | 0.3178433
12.98515 | 11.39269 | 0.0005206911 | 0.3190828
12.9871 | 11.36493 | 0.0005228287 | 0.3203928
12.98905 | 11.33753 | 0.0005250213 | 0.3217364
12.991 | 11.3105 | 0.0005272102 | 0.3230777
12.99296 | 11.28383 | 0.0005293383 | 0.3243818
12.99491 | 11.25753 | 0.000531351 | 0.3256153
12.99686 | 11.23159 | 0.0005331964 | 0.3267461
12.99881 | 11.20602 | 0.0005348259 | 0.3277447
13.00076 | 11.18081 | 0.0005361943 | 0.3285833
13.00271 | 11.15597 | 0.0005372611 | 0.329237
13.00466 | 11.1315 | 0.0005379899 | 0.3296836
13.00662 | 11.10739 | 0.0005383496 | 0.329904
13.00857 | 11.08364 | 0.0005383146 | 0.3298826
13.01052 | 11.06026 | 0.0005378649 | 0.329607
13.01247 | 11.03724 | 0.0005369872 | 0.3290691
13.01442 | 11.01458 | 0.0005356745 | 0.3282647
13.01637 | 10.99229 | 0.0005339268 | 0.3271937
13.01833 | 10.97035 | 0.0005317503 | 0.32586
13.02028 | 10.94878 | 0.0005291575 | 0.3242711
13.02223 | 10.92756 | 0.0005261662 | 0.322438
13.02418 | 10.9067 | 0.0005227994 | 0.3203748
13.02613 | 10.88619 | 0.0005190851 | 0.3180987
13.02808 | 10.86604 | 0.0005150556 | 0.3156293
13.03003 | 10.84624 | 0.0005107469 | 0.3129889
13.03199 | 10.82679 | 0.0005061989 | 0.3102019
13.03394 | 10.80769 | 0.0005014545 | 0.3072945
13.03589 | 10.78894 | 0.0004965595 | 0.3042948
13.03784 | 10.77053 | 0.0004915618 | 0.3012322
13.03979 | 10.75246 | 0.0004865113 | 0.2981372
13.04174 | 10.73473 | 0.0004814597 | 0.2950416
13.04369 | 10.71735 | 0.0004764596 | 0.2919774
13.04565 | 10.70029 | 0.0004715642 | 0.2889775
13.0476 | 10.68357 | 0.0004668273 | 0.2860747
13.04955 | 10.66718 | 0.0004623025 | 0.2833019
13.0515 | 10.65112 | 0.0004580428 | 0.2806915
13.05345 | 10.63539 | 0.0004541004 | 0.2782756
13.0554 | 10.61997 | 0.0004505262 | 0.2760853
13.05735 | 10.60488 | 0.0004473695 | 0.2741508
13.05931 | 10.5901 | 0.0004446771 | 0.2725009
13.06126 | 10.57564 | 0.0004424937 | 0.2711629
13.06321 | 10.56149 | 0.0004408609 | 0.2701623
13.06516 | 10.54764 | 0.000439817 | 0.2695226
13.06711 | 10.5341 | 0.0004393968 | 0.2692651
13.06906 | 10.52086 | 0.000439631 | 0.2694086
13.07101 | 10.50792 | 0.000440546 | 0.2699694
13.07297 | 10.49527 | 0.0004421636 | 0.2709607
13.07492 | 10.48291 | 0.0004445004 | 0.2723927
13.07687 | 10.47084 | 0.0004475678 | 0.2742724
13.07882 | 10.45905 | 0.0004513716 | 0.2766034
13.08077 | 10.44754 | 0.0004559131 | 0.2793864
13.08272 | 10.4363 | 0.0004611884 | 0.2826192
13.08467 | 10.42534 | 0.0004671894 | 0.2862966
13.08663 | 10.41464 | 0.0004739036 | 0.2904111
13.08858 | 10.40421 | 0.0004813147 | 0.2949527
13.09053 | 10.39403 | 0.0004894025 | 0.299909
13.09248 | 10.38411 | 0.0004981436 | 0.3052656
13.09443 | 10.37445 | 0.0005075113 | 0.3110061
13.09638 | 10.36503 | 0.000517476 | 0.3171126
13.09833 | 10.35585 | 0.0005280055 | 0.3235651
13.10029 | 10.34691 | 0.0005390652 | 0.3303425
13.10224 | 10.33821 | 0.0005506183 | 0.3374224
13.10419 | 10.32974 | 0.0005626265 | 0.3447811
13.10614 | 10.32149 | 0.0005750494 | 0.3523939
13.10809 | 10.31347 | 0.0005878458 | 0.3602356
13.11004 | 10.30566 | 0.000600973 | 0.36828
13.11199 | 10.29806 | 0.0006143878 | 0.3765007
13.11395 | 10.29067 | 0.0006280463 | 0.3848707
13.1159 | 10.28349 | 0.0006419045 | 0.3933632
13.11785 | 10.2765 | 0.0006559184 | 0.4019509
13.1198 | 10.26971 | 0.000670044 | 0.4106072
13.12175 | 10.26311 | 0.0006842381 | 0.4193054
13.1237 | 10.2567 | 0.0006984582 | 0.4280196
13.12566 | 10.25047 | 0.0007126629 | 0.4367243
13.12761 | 10.24441 | 0.000726812 | 0.445395
13.12956 | 10.23852 | 0.0007408671 | 0.454008
13.13151 | 10.23281 | 0.0007547914 | 0.4625409
13.13346 | 10.22725 | 0.0007685503 | 0.4709725
13.13541 | 10.22185 | 0.0007821116 | 0.4792829
13.13736 | 10.21661 | 0.0007954459 | 0.4874543
13.13932 | 10.21152 | 0.0008085262 | 0.49547
13.14127 | 10.20657 | 0.0008213285 | 0.5033153
13.14322 | 10.20176 | 0.0008338315 | 0.5109772
13.14517 | 10.19708 | 0.0008460161 | 0.518444
13.14712 | 10.19254 | 0.000857866 | 0.5257057
13.14907 | 10.18813 | 0.000869367 | 0.5327536
13.15102 | 10.18383 | 0.0008805073 | 0.5395804
13.15298 | 10.17965 | 0.0008912773 | 0.5461803
13.15493 | 10.17559 | 0.0009016692 | 0.5525486
13.15688 | 10.17164 | 0.0009116774 | 0.5586817
13.15883 | 10.16779 | 0.0009212982 | 0.5645774
13.16078 | 10.16404 | 0.0009305295 | 0.5702343
13.16273 | 10.16038 | 0.0009393709 | 0.5756524
13.16468 | 10.15682 | 0.0009478237 | 0.5808324
13.16664 | 10.15335 | 0.0009558906 | 0.5857758
13.16859 | 10.14995 | 0.0009635758 | 0.5904853
13.17054 | 10.14664 | 0.0009708846 | 0.5949642
13.17249 | 10.1434 | 0.0009778235 | 0.5992164
13.17444 | 10.14024 | 0.0009844005 | 0.6032468
13.17639 | 10.13714 | 0.0009906241 | 0.6070607
13.17834 | 10.13411 | 0.0009965039 | 0.6106639
13.1803 | 10.13113 | 0.00100205 | 0.6140629
13.18225 | 10.12821 | 0.001007275 | 0.6172644
13.1842 | 10.12534 | 0.001012189 | 0.6202758
13.18615 | 10.12252 | 0.001016805 | 0.6231046
13.1881 | 10.11975 | 0.001021136 | 0.6257585
13.19005 | 10.11701 | 0.001025194 | 0.6282455
13.192 | 10.11432 | 0.001028994 | 0.6305738
13.19396 | 10.11166 | 0.001032547 | 0.6327516
13.19591 | 10.10903 | 0.001035869 | 0.6347871
13.19786 | 10.10642 | 0.001038972 | 0.6366883
13.19981 | 10.10385 | 0.001041868 | 0.6384635
13.20176 | 10.10129 | 0.001044572 | 0.6401204
13.20371 | 10.09875 | 0.001047096 | 0.6416669
13.20566 | 10.09623 | 0.001049452 | 0.6431106
13.20762 | 10.09372 | 0.001051652 | 0.6444588
13.20957 | 10.09122 | 0.001053708 | 0.6457188
13.21152 | 10.08873 | 0.001055631 | 0.6468975
13.21347 | 10.08624 | 0.001057433 | 0.6480019
13.21542 | 10.08375 | 0.001059125 | 0.6490383
13.21737 | 10.08127 | 0.001060716 | 0.6500133
13.21932 | 10.07878 | 0.001062216 | 0.6509327
13.22128 | 10.07628 | 0.001063636 | 0.6518026
13.22323 | 10.07378 | 0.001064983 | 0.6526282
13.22518 | 10.07127 | 0.001066267 | 0.653415
13.22713 | 10.06875 | 0.001067495 | 0.6541678
13.22908 | 10.06622 | 0.001068676 | 0.6548912
13.23103 | 10.06367 | 0.001069815 | 0.6555896
13.23299 | 10.06111 | 0.00107092 | 0.6562667
13.23494 | 10.05853 | 0.001071997 | 0.6569264
13.23689 | 10.05593 | 0.00107305 | 0.6575717
13.23884 | 10.0533 | 0.001074084 | 0.6582055
13.24079 | 10.05066 | 0.001075104 | 0.6588303
13.24274 | 10.04799 | 0.001076112 | 0.659448
13.24469 | 10.0453 | 0.001077111 | 0.6600605
13.24665 | 10.04259 | 0.001078104 | 0.6606688
13.2486 | 10.03984 | 0.001079091 | 0.6612737
13.25055 | 10.03708 | 0.001080073 | 0.6618755
13.2525 | 10.03428 | 0.00108105 | 0.6624742
13.25445 | 10.03145 | 0.00108202 | 0.663069
13.2564 | 10.0286 | 0.001082983 | 0.6636588
13.25835 | 10.02572 | 0.001083935 | 0.6642421
13.26031 | 10.02281 | 0.001084872 | 0.6648167
13.26226 | 10.01987 | 0.001085792 | 0.6653799
13.26421 | 10.0169 | 0.001086687 | 0.6659287
13.26616 | 10.0139 | 0.001087553 | 0.6664595
13.26811 | 10.01087 | 0.001088383 | 0.6669682
13.27006 | 10.00781 | 0.001089171 | 0.6674507
13.27201 | 10.00472 | 0.001089908 | 0.6679022
13.27397 | 10.00161 | 0.001090586 | 0.6683179
13.27592 | 9.998463 | 0.001091197 | 0.6686927
13.27787 | 9.995291 | 0.001091734 | 0.6690212
13.27982 | 9.992095 | 0.001092185 | 0.669298
13.28177 | 9.988869 | 0.001092544 | 0.6695177
13.28372 | 9.985621 | 0.0010928 | 0.6696745
13.28567 | 9.982347 | 0.001092944 | 0.6697629
13.28763 | 9.979052 | 0.001092967 | 0.6697774
13.28958 | 9.975733 | 0.001092861 | 0.6697124
13.29153 | 9.972393 | 0.001092617 | 0.6695626
13.29348 | 9.969033 | 0.001092226 | 0.6693228
13.29543 | 9.965657 | 0.001091679 | 0.668988
13.29738 | 9.962262 | 0.00109097 | 0.6685534
13.29933 | 9.958852 | 0.001090091 | 0.6680146
13.30129 | 9.955428 | 0.001089035 | 0.6673674
13.30324 | 9.951991 | 0.001087796 | 0.6666081
13.30519 | 9.948545 | 0.001086368 | 0.6657334
13.30714 | 9.945088 | 0.001084748 | 0.6647404
13.30909 | 9.941625 | 0.001082931 | 0.6636267
13.31104 | 9.938157 | 0.001080913 | 0.6623905
13.31299 | 9.934684 | 0.001078694 | 0.6610305
13.31495 | 9.931211 | 0.001076272 | 0.6595461
13.3169 | 9.927739 | 0.001073646 | 0.6579373
13.31885 | 9.924268 | 0.001070819 | 0.6562048
13.3208 | 9.920803 | 0.001067793 | 0.6543502
13.32275 | 9.917342 | 0.001064571 | 0.6523757
13.3247 | 9.913894 | 0.001061158 | 0.6502842
13.32666 | 9.910454 | 0.00105756 | 0.6480797
13.32861 | 9.907028 | 0.001053786 | 0.6457666
13.33056 | 9.90362 | 0.001049843 | 0.6433502
13.33251 | 9.900225 | 0.00104574 | 0.6408361
13.33446 | 9.896853 | 0.001041488 | 0.6382307
13.33641 | 9.893504 | 0.001037099 | 0.6355409
13.33836 | 9.890177 | 0.001032584 | 0.632774
13.34032 | 9.886879 | 0.001027955 | 0.6299376
13.34227 | 9.883611 | 0.001023227 | 0.6270398
13.34422 | 9.880374 | 0.001018411 | 0.624089
13.34617 | 9.87717 | 0.001013524 | 0.6210936
13.34812 | 9.874002 | 0.001008577 | 0.6180626
13.35007 | 9.870873 | 0.001003588 | 0.6150049
13.35202 | 9.867783 | 0.000998569 | 0.6119294
13.35398 | 9.864736 | 0.0009935362 | 0.6088452
13.35593 | 9.861736 | 0.000988504 | 0.6057615
13.35788 | 9.858783 | 0.0009834872 | 0.6026872
13.35983 | 9.855878 | 0.0009785002 | 0.5996311
13.36178 | 9.853023 | 0.0009735574 | 0.5966021
13.36373 | 9.850224 | 0.0009686725 | 0.5936086
13.36568 | 9.847479 | 0.000963859 | 0.5906589
13.36764 | 9.844792 | 0.00095913 | 0.5877609
13.36959 | 9.842162 | 0.0009544976 | 0.5849222
13.37154 | 9.839594 | 0.0009499737 | 0.5821499
13.37349 | 9.837088 | 0.0009455691 | 0.5794507
13.37544 | 9.834648 | 0.0009412937 | 0.5768307
13.37739 | 9.832274 | 0.0009371569 | 0.5742956
13.37934 | 9.829965 | 0.0009331665 | 0.5718503
13.3813 | 9.827727 | 0.0009293297 | 0.5694991
13.38325 | 9.825557 | 0.0009256521 | 0.5672455
13.3852 | 9.823461 | 0.0009221385 | 0.5650923
13.38715 | 9.821434 | 0.0009187921 | 0.5630416
13.3891 | 9.819484 | 0.000915615 | 0.5610947
13.39105 | 9.817606 | 0.0009126084 | 0.5592522
13.393 | 9.815803 | 0.0009097723 | 0.5575142
13.39496 | 9.814078 | 0.0009071058 | 0.5558802
13.39691 | 9.812427 | 0.0009046072 | 0.554349
13.39886 | 9.810855 | 0.0009022738 | 0.5529191
13.40081 | 9.809358 | 0.0009001022 | 0.5515883
13.40276 | 9.807939 | 0.0008980885 | 0.5503543
13.40471 | 9.806599 | 0.0008962279 | 0.5492141
13.40666 | 9.805335 | 0.0008945153 | 0.5481646
13.40862 | 9.80415 | 0.0008929451 | 0.5472024
13.41057 | 9.80304 | 0.0008915111 | 0.5463236
13.41252 | 9.802006 | 0.0008902069 | 0.5455244
13.41447 | 9.801049 | 0.0008890259 | 0.5448007
13.41642 | 9.800168 | 0.0008879612 | 0.5441482
13.41837 | 9.799359 | 0.0008870058 | 0.5435627
13.42032 | 9.798625 | 0.0008861525 | 0.5430398
13.42228 | 9.797962 | 0.0008853943 | 0.5425752
13.42423 | 9.797369 | 0.0008847243 | 0.5421646
13.42618 | 9.796846 | 0.0008841355 | 0.5418038
13.42813 | 9.796389 | 0.0008836213 | 0.5414887
13.43008 | 9.795998 | 0.0008831754 | 0.5412155
13.43203 | 9.795669 | 0.0008827917 | 0.5409803
13.43399 | 9.795405 | 0.0008824647 | 0.5407799
13.43594 | 9.795198 | 0.0008821891 | 0.5406111
13.43789 | 9.795047 | 0.0008819605 | 0.540471
13.43984 | 9.794949 | 0.000881775 | 0.5403573
13.44179 | 9.794902 | 0.0008816292 | 0.5402679
13.44374 | 9.794906 | 0.0008815207 | 0.5402014
13.44569 | 9.794953 | 0.0008814478 | 0.5401568
13.44765 | 9.795044 | 0.0008814097 | 0.5401334
13.4496 | 9.795172 | 0.0008814065 | 0.5401314
13.45155 | 9.795335 | 0.0008814389 | 0.5401513
13.4535 | 9.79553 | 0.0008815084 | 0.5401939
13.45545 | 9.795753 | 0.0008816174 | 0.5402607
13.4574 | 9.796 | 0.0008817685 | 0.5403533
13.45935 | 9.796265 | 0.0008819652 | 0.5404739
13.46131 | 9.796549 | 0.0008822115 | 0.5406248
13.46326 | 9.796844 | 0.0008825118 | 0.5408088
13.46521 | 9.797148 | 0.000882871 | 0.5410289
13.46716 | 9.797453 | 0.0008832943 | 0.5412883
13.46911 | 9.797756 | 0.0008837873 | 0.5415904
13.47106 | 9.798057 | 0.0008843559 | 0.5419389
13.47301 | 9.798343 | 0.0008850062 | 0.5423374
13.47497 | 9.798615 | 0.0008857447 | 0.5427899
13.47692 | 9.798871 | 0.0008865776 | 0.5433004
13.47887 | 9.7991 | 0.0008875117 | 0.5438728
13.48082 | 9.799301 | 0.0008885535 | 0.5445112
13.48277 | 9.799468 | 0.0008897096 | 0.5452197
13.48472 | 9.799597 | 0.0008909867 | 0.5460023
13.48667 | 9.799684 | 0.0008923912 | 0.5468629
13.48863 | 9.799724 | 0.0008939294 | 0.5478056
13.49058 | 9.799711 | 0.0008956074 | 0.5488339
13.49253 | 9.799644 | 0.0008974312 | 0.5499515
13.49448 | 9.799515 | 0.0008994064 | 0.5511619
13.49643 | 9.799323 | 0.0009015383 | 0.5524684
13.49838 | 9.799063 | 0.0009038317 | 0.5538738
13.50033 | 9.798731 | 0.000906291 | 0.5553809
13.50229 | 9.798328 | 0.0009089203 | 0.5569921
13.50424 | 9.797961 | 0.000911723 | 0.5587096
13.50619 | 9.797977 | 0.0009147019 | 0.5605351
13.50814 | 9.797979 | 0.0009178593 | 0.56247
13.51009 | 9.79798 | 0.0009211968 | 0.5645152
13.51204 | 9.79798 | 0.0009247153 | 0.5666714
13.51399 | 9.79798 | 0.0009284154 | 0.5689388
13.51595 | 9.79798 | 0.0009322968 | 0.5713174
13.5179 | 9.79798 | 0.000936359 | 0.5738067
13.51985 | 9.79798 | 0.0009406009 | 0.5764062
13.5218 | 9.79798 | 0.0009450207 | 0.5791147
13.52375 | 9.79798 | 0.0009496166 | 0.581931
13.5257 | 9.79798 | 0.000954386 | 0.5848538
13.52765 | 9.79798 | 0.0009593261 | 0.5878811
13.52961 | 9.79798 | 0.0009644337 | 0.5910111
13.53156 | 9.79798 | 0.0009697054 | 0.5942416
13.53351 | 9.79798 | 0.0009751373 | 0.5975703
13.53546 | 9.79798 | 0.0009807253 | 0.6009946
13.53741 | 9.79798 | 0.000986465 | 0.604512
13.53936 | 9.79798 | 0.000992352 | 0.6081196
13.54033 | 9.795087 | 0.000992352 | 0.6081196
13.54215 | 9.805523 | 0.0009957577 | 0.6102066
13.54397 | 9.816704 | 0.0009982544 | 0.6117366
13.54579 | 9.828588 | 0.0009999074 | 0.6127496
13.54761 | 9.841141 | 0.001000779 | 0.6132838
13.54944 | 9.854325 | 0.001000929 | 0.6133759
13.55126 | 9.868106 | 0.001000416 | 0.613061
13.55308 | 9.882451 | 0.0009992921 | 0.6123725
13.5549 | 9.897328 | 0.0009976115 | 0.6113426
13.55672 | 9.912706 | 0.0009954236 | 0.6100019
13.55854 | 9.928556 | 0.0009927761 | 0.6083795
13.56036 | 9.94485 | 0.0009897147 | 0.6065034
13.56218 | 9.96156 | 0.0009862826 | 0.6044002
13.564 | 9.978661 | 0.0009825213 | 0.6020953
13.56582 | 9.996129 | 0.0009784703 | 0.5996128
13.56764 | 10.01394 | 0.000974167 | 0.5969757
13.56946 | 10.03207 | 0.0009696472 | 0.5942059
13.57128 | 10.0505 | 0.000964945 | 0.5913244
13.5731 | 10.0692 | 0.0009600928 | 0.5883509
13.57492 | 10.08816 | 0.000955121 | 0.5853042
13.57674 | 10.10737 | 0.0009500589 | 0.5822021
13.57856 | 10.12679 | 0.0009449339 | 0.5790614
13.58038 | 10.14642 | 0.0009397717 | 0.575898
13.5822 | 10.16623 | 0.0009345967 | 0.5727267
13.58403 | 10.18622 | 0.0009294318 | 0.5695617
13.58585 | 10.20637 | 0.0009242983 | 0.5664158
13.58767 | 10.22666 | 0.0009192162 | 0.5633015
13.58949 | 10.24709 | 0.0009142041 | 0.5602301
13.59131 | 10.26763 | 0.0009092791 | 0.557212
13.59313 | 10.28828 | 0.0009044572 | 0.5542571
13.59495 | 10.30903 | 0.0008997529 | 0.5513743
13.59677 | 10.32987 | 0.0008951796 | 0.5485717
13.59859 | 10.35079 | 0.0008907493 | 0.5458568
13.60041 | 10.37177 | 0.0008864731 | 0.5432363
13.60223 | 10.39282 | 0.0008823607 | 0.5407162
13.60405 | 10.41392 | 0.0008784207 | 0.5383017
13.60587 | 10.43507 | 0.0008746608 | 0.5359976
13.60769 | 10.45625 | 0.0008710874 | 0.5338079
13.60951 | 10.47747 | 0.0008677062 | 0.5317358
13.61133 | 10.49872 | 0.0008645216 | 0.5297843
13.61315 | 10.51999 | 0.0008615373 | 0.5279555
13.61497 | 10.54128 | 0.0008587559 | 0.526251
13.6168 | 10.56259 | 0.0008561793 | 0.5246721
13.61862 | 10.5839 | 0.0008538084 | 0.5232192
13.62044 | 10.60522 | 0.0008516434 | 0.5218925
13.62226 | 10.62655 | 0.0008496837 | 0.5206916
13.62408 | 10.64788 | 0.000847928 | 0.5196156
13.6259 | 10.66921 | 0.0008463742 | 0.5186634
13.62772 | 10.69054 | 0.0008450195 | 0.5178333
13.62954 | 10.71186 | 0.0008438607 | 0.5171232
13.63136 | 10.73318 | 0.0008428938 | 0.5165306
13.63318 | 10.7545 | 0.0008421143 | 0.5160529
13.635 | 10.7758 | 0.0008415171 | 0.515687
13.63682 | 10.79711 | 0.0008410971 | 0.5154296
13.63864 | 10.8184 | 0.0008408483 | 0.5152771
13.64046 | 10.8397 | 0.0008407649 | 0.515226
13.64228 | 10.86098 | 0.0008408405 | 0.5152724
13.6441 | 10.88226 | 0.000841069 | 0.5154124
13.64592 | 10.90354 | 0.0008414438 | 0.5156421
13.64774 | 10.92482 | 0.0008419586 | 0.5159575
13.64956 | 10.94609 | 0.0008426069 | 0.5163549
13.65139 | 10.96737 | 0.0008433818 | 0.5168297
13.65321 | 10.98865 | 0.0008442769 | 0.5173782
13.65503 | 11.00993 | 0.0008452863 | 0.5179968
13.65685 | 11.03122 | 0.0008464044 | 0.518682
13.65867 | 11.05252 | 0.0008476261 | 0.5194306
13.66049 | 11.07382 | 0.0008489463 | 0.5202397
13.66231 | 11.09514 | 0.0008503605 | 0.5211063
13.66413 | 11.11648 | 0.0008518644 | 0.5220279
13.66595 | 11.13784 | 0.0008534538 | 0.5230019
13.66777 | 11.15921 | 0.000855125 | 0.524026
13.66959 | 11.18061 | 0.0008568745 | 0.5250981
13.67141 | 11.20204 | 0.000858699 | 0.5262162
13.67323 | 11.2235 | 0.0008605956 | 0.5273784
13.67505 | 11.24499 | 0.0008625614 | 0.5285831
13.67687 | 11.26651 | 0.000864594 | 0.5298287
13.67869 | 11.28807 | 0.000866691 | 0.5311137
13.68051 | 11.30968 | 0.0008688503 | 0.532437
13.68233 | 11.33133 | 0.00087107 | 0.5337972
13.68415 | 11.35303 | 0.0008733482 | 0.5351933
13.68598 | 11.37478 | 0.0008756859 | 0.5366259
13.6878 | 11.39659 | 0.0008780672 | 0.5380851
13.68962 | 11.41845 | 0.0008804773 | 0.5395621
13.69144 | 11.44038 | 0.000882914 | 0.5410552
13.69326 | 11.46237 | 0.0008853746 | 0.5425631
13.69508 | 11.48443 | 0.000887857 | 0.5440844
13.6969 | 11.50656 | 0.0008903591 | 0.5456177
13.69872 | 11.52877 | 0.000892879 | 0.5471619
13.70054 | 11.55105 | 0.0008954149 | 0.5487159
13.70236 | 11.57342 | 0.0008979651 | 0.5502787
13.70418 | 11.59587 | 0.0009005278 | 0.5518491
13.706 | 11.6184 | 0.0009031016 | 0.5534264
13.70782 | 11.64103 | 0.0009056847 | 0.5550093
13.70964 | 11.66375 | 0.0009082754 | 0.5565969
13.71146 | 11.68656 | 0.0009108721 | 0.5581882
13.71328 | 11.70948 | 0.0009134729 | 0.5597819
13.7151 | 11.73249 | 0.0009160758 | 0.561377
13.71692 | 11.75562 | 0.0009186788 | 0.5629722
13.71875 | 11.77885 | 0.0009212796 | 0.564566
13.72057 | 11.80219 | 0.0009238758 | 0.5661569
13.72239 | 11.82564 | 0.0009264646 | 0.5677433
13.72421 | 11.84921 | 0.000929043 | 0.5693234
13.72603 | 11.8729 | 0.0009316078 | 0.5708952
13.72785 | 11.8967 | 0.0009341555 | 0.5724564
13.72967 | 11.92063 | 0.0009366821 | 0.5740047
13.73149 | 11.94469 | 0.0009391832 | 0.5755374
13.73331 | 11.96887 | 0.0009416543 | 0.5770517
13.73513 | 11.99318 | 0.0009440901 | 0.5785444
13.73695 | 12.01763 | 0.000946485 | 0.580012
13.73877 | 12.0422 | 0.0009488331 | 0.5814509
13.74059 | 12.06692 | 0.0009511276 | 0.582857
13.74241 | 12.09176 | 0.0009533615 | 0.5842259
13.74423 | 12.11675 | 0.000955527 | 0.585553
13.74605 | 12.14188 | 0.0009576158 | 0.586833
13.74787 | 12.16715 | 0.0009596189 | 0.5880605
13.74969 | 12.19256 | 0.0009615268 | 0.5892297
13.75151 | 12.21811 | 0.0009633292 | 0.5903342
13.75334 | 12.24381 | 0.000965015 | 0.5913673
13.75516 | 12.26966 | 0.0009665725 | 0.5923217
13.75698 | 12.29566 | 0.0009679894 | 0.59319
13.7588 | 12.3218 | 0.0009692525 | 0.5939641
13.76062 | 12.34809 | 0.0009703483 | 0.5946356
13.76244 | 12.37454 | 0.0009712626 | 0.5951959
13.76426 | 12.40113 | 0.0009719809 | 0.595636
13.76608 | 12.42787 | 0.000972488 | 0.5959468
13.7679 | 12.45477 | 0.0009727686 | 0.5961188
13.76972 | 12.48181 | 0.0009728073 | 0.5961424
13.77154 | 12.50901 | 0.000972588 | 0.5960081
13.77336 | 12.53636 | 0.000972095 | 0.595706
13.77518 | 12.56387 | 0.0009713126 | 0.5952265
13.777 | 12.59152 | 0.000970225 | 0.59456
13.77882 | 12.61933 | 0.0009688169 | 0.5936971
13.78064 | 12.64729 | 0.0009670734 | 0.5926287
13.78246 | 12.6754 | 0.0009649801 | 0.5913459
13.78428 | 12.70366 | 0.0009625231 | 0.5898402
13.7861 | 12.73207 | 0.0009596894 | 0.5881037
13.78793 | 12.76063 | 0.0009564668 | 0.5861289
13.78975 | 12.78934 | 0.000952844 | 0.5839088
13.79157 | 12.81819 | 0.0009488109 | 0.5814373
13.79339 | 12.8472 | 0.0009443584 | 0.5787088
13.79521 | 12.87635 | 0.0009394791 | 0.5757187
13.79703 | 12.90564 | 0.0009341665 | 0.5724631
13.79885 | 12.93508 | 0.0009284161 | 0.5689392
13.80067 | 12.96466 | 0.0009222247 | 0.5651451
13.80249 | 12.99438 | 0.0009155912 | 0.5610801
13.80431 | 13.02424 | 0.0009085162 | 0.5567444
13.80613 | 13.05424 | 0.0009010021 | 0.5521398
13.80795 | 13.08438 | 0.0008930539 | 0.5472691
13.80977 | 13.11465 | 0.0008846784 | 0.5421365
13.81159 | 13.14505 | 0.0008758849 | 0.5367478
13.81341 | 13.17559 | 0.0008666852 | 0.5311102
13.81523 | 13.20625 | 0.0008570936 | 0.5252324
13.81705 | 13.23704 | 0.000847127 | 0.5191248
13.81887 | 13.26796 | 0.0008368049 | 0.5127993
13.8207 | 13.299 | 0.0008261491 | 0.5062694
13.82252 | 13.33016 | 0.0008151839 | 0.4995499
13.82434 | 13.36144 | 0.0008039356 | 0.4926568
13.82616 | 13.39283 | 0.0007924324 | 0.4856076
13.82798 | 13.42434 | 0.0007807046 | 0.4784207
13.8298 | 13.45596 | 0.0007687839 | 0.4711156
13.83162 | 13.48769 | 0.0007567038 | 0.4637129
13.83344 | 13.51952 | 0.0007444989 | 0.4562336
13.83526 | 13.55146 | 0.0007322051 | 0.4486999
13.83708 | 13.5835 | 0.0007198594 | 0.4411344
13.8389 | 13.61563 | 0.0007074993 | 0.43356
13.84072 | 13.64786 | 0.0006951633 | 0.4260005
13.84254 | 13.68018 | 0.0006828903 | 0.4184795
13.84436 | 13.71259 | 0.0006707195 | 0.4110211
13.84618 | 13.74509 | 0.0006586902 | 0.4036495
13.848 | 13.77767 | 0.0006468418 | 0.3963888
13.84982 | 13.81033 | 0.0006352136 | 0.3892629
13.85164 | 13.84306 | 0.0006238442 | 0.3822957
13.85346 | 13.87587 | 0.0006127721 | 0.3755106
13.85529 | 13.90875 | 0.0006020349 | 0.3689308
13.85711 | 13.94169 | 0.0005916693 | 0.3625787
13.85893 | 13.9747 | 0.000581711 | 0.3564762
13.86075 | 14.00777 | 0.0005721948 | 0.3506446
13.86257 | 14.0409 | 0.0005631537 | 0.3451041
13.86439 | 14.07408 | 0.0005546194 | 0.3398743
13.86621 | 14.1073 | 0.0005466219 | 0.3349734
13.86803 | 14.14058 | 0.0005391893 | 0.3304186
13.86985 | 14.1739 | 0.0005323477 | 0.326226
13.87167 | 14.20725 | 0.0005261209 | 0.3224102
13.87349 | 14.24064 | 0.0005205304 | 0.3189843
13.87531 | 14.27407 | 0.0005155952 | 0.31596
13.87713 | 14.30752 | 0.0005113315 | 0.3133472
13.87895 | 14.341 | 0.0005077527 | 0.311154
13.88077 | 14.37449 | 0.0005048694 | 0.3093871
13.88259 | 14.40801 | 0.0005026896 | 0.3080514
13.88441 | 14.44154 | 0.0005012189 | 0.3071501
13.88623 | 14.47508 | 0.0005004603 | 0.3066852
13.88805 | 14.50862 | 0.0005004145 | 0.3066572
13.88988 | 14.54217 | 0.0005010802 | 0.3070651
13.8917 | 14.57571 | 0.0005024538 | 0.3079069
13.89352 | 14.60925 | 0.0005045299 | 0.3091791
13.89534 | 14.64278 | 0.0005073011 | 0.3108773
13.89716 | 14.6763 | 0.0005107583 | 0.3129959
13.89898 | 14.70981 | 0.0005148909 | 0.3155284
13.9008 | 14.74329 | 0.0005196866 | 0.3184672
13.90262 | 14.77675 | 0.0005251316 | 0.321804
13.90444 | 14.81018 | 0.000531211 | 0.3255295
13.90626 | 14.84358 | 0.0005379087 | 0.3296339
13.90808 | 14.87694 | 0.0005452074 | 0.3341065
13.9099 | 14.91027 | 0.0005530887 | 0.3389363
13.91172 | 14.94355 | 0.0005615336 | 0.3441114
13.91354 | 14.97679 | 0.0005705223 | 0.3496197
13.91536 | 15.00997 | 0.0005800341 | 0.3554486
13.91718 | 15.04311 | 0.0005900481 | 0.3615852
13.919 | 15.07618 | 0.0006005426 | 0.3680163
13.92082 | 15.10919 | 0.000611496 | 0.3747286
13.92265 | 15.14214 | 0.0006228862 | 0.3817086
13.92447 | 15.17503 | 0.000634691 | 0.3889427
13.92629 | 15.20783 | 0.0006468885 | 0.3964173
13.92811 | 15.24057 | 0.0006594565 | 0.4041191
13.92993 | 15.27322 | 0.0006723733 | 0.4120346
13.93175 | 15.30579 | 0.0006856175 | 0.4201508
13.93357 | 15.33828 | 0.0006991683 | 0.4284547
13.93539 | 15.37067 | 0.0007130051 | 0.436934
13.93721 | 15.40298 | 0.0007271083 | 0.4455765
13.93903 | 15.43518 | 0.0007414589 | 0.4543707
13.94085 | 15.46729 | 0.0007560389 | 0.4633054
13.94267 | 15.49929 | 0.000770831 | 0.4723701
13.94449 | 15.53119 | 0.0007858187 | 0.4815547
13.94631 | 15.56297 | 0.0008009864 | 0.4908495
13.94813 | 15.59465 | 0.000816319 | 0.5002454
13.94995 | 15.6262 | 0.000831802 | 0.5097335
13.95177 | 15.65764 | 0.0008474218 | 0.5193054
13.95359 | 15.68895 | 0.0008631648 | 0.5289529
13.95541 | 15.72014 | 0.0008790185 | 0.5386681
13.95724 | 15.7512 | 0.0008949705 | 0.5484436
13.95906 | 15.78213 | 0.0009110088 | 0.5582719
13.96088 | 15.81292 | 0.0009271218 | 0.5681461
13.9627 | 15.84357 | 0.0009432981 | 0.5780591
13.96452 | 15.87408 | 0.0009595269 | 0.5880041
13.96634 | 15.90445 | 0.0009757972 | 0.5979747
13.96816 | 15.93467 | 0.0009920983 | 0.6079641
13.96998 | 15.96475 | 0.00100842 | 0.6179659
13.9718 | 15.99467 | 0.001024751 | 0.6279736
13.97362 | 16.02443 | 0.001041081 | 0.6379808
13.97544 | 16.05404 | 0.001057399 | 0.6479811
13.97726 | 16.08349 | 0.001073696 | 0.6579678
13.97908 | 16.11277 | 0.00108996 | 0.6679343
13.9809 | 16.14189 | 0.00110618 | 0.677874
13.98272 | 16.17084 | 0.001122345 | 0.6877799
13.98454 | 16.19963 | 0.001138443 | 0.697645
13.98636 | 16.22824 | 0.001154463 | 0.7074621
13.98818 | 16.25667 | 0.001170392 | 0.7172237
13.99 | 16.28493 | 0.001186218 | 0.7269219
13.99183 | 16.31301 | 0.001201928 | 0.7365489
13.99365 | 16.34091 | 0.001217507 | 0.7460961
13.99547 | 16.36862 | 0.001232943 | 0.755555
13.99729 | 16.39615 | 0.001248219 | 0.7649163
13.99911 | 16.42349 | 0.00126332 | 0.7741705
14.00093 | 16.45065 | 0.00127823 | 0.7833075
14.00275 | 16.47761 | 0.001292932 | 0.7923169
14.00457 | 16.50438 | 0.001307407 | 0.8011875
14.00639 | 16.53096 | 0.001321638 | 0.8099079
14.00821 | 16.55734 | 0.001335603 | 0.8184662
14.01003 | 16.58352 | 0.001349285 | 0.8268504
14.01185 | 16.6095 | 0.001362662 | 0.8350481
14.01367 | 16.63528 | 0.001375715 | 0.8430468
14.01549 | 16.66086 | 0.001388422 | 0.8508339
14.01731 | 16.68624 | 0.001400764 | 0.8583968
14.01913 | 16.71141 | 0.001412719 | 0.8657229
14.02095 | 16.73637 | 0.001424267 | 0.8727998
14.02277 | 16.76113 | 0.001435389 | 0.8796152
14.0246 | 16.78568 | 0.001446064 | 0.886157
14.02642 | 16.81002 | 0.001456273 | 0.8924135
14.02824 | 16.83415 | 0.001465999 | 0.8983733
14.03006 | 16.85806 | 0.001475222 | 0.9040254
14.03188 | 16.88177 | 0.001483926 | 0.9093594
14.0337 | 16.90526 | 0.001492095 | 0.9143654
14.03552 | 16.92853 | 0.001499714 | 0.9190341
14.03734 | 16.95159 | 0.001506768 | 0.923357
14.03916 | 16.97444 | 0.001513245 | 0.9273264
14.04098 | 16.99707 | 0.001519134 | 0.9309351
14.0428 | 17.01948 | 0.001524425 | 0.9341773
14.04462 | 17.04167 | 0.001529109 | 0.9370477
14.04644 | 17.06365 | 0.00153318 | 0.9395423
14.04826 | 17.08541 | 0.001536633 | 0.9416581
14.05008 | 17.10695 | 0.001539464 | 0.9433933
14.0519 | 17.12827 | 0.001541673 | 0.9447472
14.05372 | 17.14937 | 0.001543262 | 0.9457206
14.05554 | 17.17025 | 0.001544232 | 0.9463154
14.05736 | 17.19091 | 0.001544591 | 0.9465351
14.05919 | 17.21135 | 0.001544345 | 0.9463847
14.06101 | 17.23158 | 0.001543507 | 0.9458705
14.06283 | 17.25158 | 0.001542087 | 0.9450009
14.06465 | 17.27137 | 0.001540104 | 0.9437854
14.06647 | 17.29093 | 0.001537575 | 0.9422355
14.06829 | 17.31028 | 0.001534521 | 0.940364
14.07011 | 17.3294 | 0.001530966 | 0.9381855
14.07193 | 17.34831 | 0.001526935 | 0.9357154
14.07375 | 17.367 | 0.001522456 | 0.9329706
14.07557 | 17.38548 | 0.001517558 | 0.929969
14.07739 | 17.40373 | 0.001512272 | 0.9267296
14.07921 | 17.42178 | 0.00150663 | 0.9232721
14.08103 | 17.4396 | 0.001500665 | 0.9196171
14.08285 | 17.45721 | 0.001494413 | 0.9157856
14.08467 | 17.4746 | 0.001487908 | 0.9117995
14.08649 | 17.49178 | 0.001481187 | 0.9076808
14.08831 | 17.50875 | 0.001474287 | 0.9034521
14.09013 | 17.5255 | 0.001467243 | 0.899136
14.09196 | 17.54205 | 0.001460095 | 0.8947553
14.09378 | 17.55838 | 0.001452878 | 0.8903327
14.0956 | 17.57451 | 0.001445629 | 0.8858908
14.09742 | 17.59042 | 0.001438386 | 0.8814522
14.09924 | 17.60613 | 0.001431185 | 0.8770389
14.10106 | 17.62163 | 0.001424059 | 0.8726725
14.10288 | 17.63693 | 0.001417045 | 0.868374
14.1047 | 17.65202 | 0.001410175 | 0.8641639
14.10652 | 17.66691 | 0.001403481 | 0.8600618
14.10834 | 17.6816 | 0.001396994 | 0.8560864
14.11016 | 17.69609 | 0.001390742 | 0.8522555
14.11198 | 17.71037 | 0.001384754 | 0.8485857
14.1138 | 17.72447 | 0.001379053 | 0.8450924
14.11562 | 17.73836 | 0.001373664 | 0.8417897
14.11744 | 17.75207 | 0.001368606 | 0.8386902
14.11926 | 17.76558 | 0.001363898 | 0.8358051
14.12108 | 17.77889 | 0.001359555 | 0.8331437
14.1229 | 17.79202 | 0.00135559 | 0.8307138
14.12472 | 17.80496 | 0.001352012 | 0.8285212
14.12655 | 17.81772 | 0.001348827 | 0.8265697
14.12837 | 17.83028 | 0.001346039 | 0.8248613
14.13019 | 17.84267 | 0.001343648 | 0.8233959
14.13201 | 17.85488 | 0.001341651 | 0.822172
14.13383 | 17.8669 | 0.001340042 | 0.8211863
14.13565 | 17.87875 | 0.001338814 | 0.8204339
14.13747 | 17.89042 | 0.001337957 | 0.8199086
14.13929 | 17.90192 | 0.001337458 | 0.8196028
14.14111 | 17.91325 | 0.001337303 | 0.8195077
14.14293 | 17.9244 | 0.001337475 | 0.8196134
14.14475 | 17.93539 | 0.001337957 | 0.8199087
14.14657 | 17.94621 | 0.001338729 | 0.8203819
14.14839 | 17.95687 | 0.001339771 | 0.8210201
14.15021 | 17.96737 | 0.00134106 | 0.8218099
14.15203 | 17.9777 | 0.001342573 | 0.8227371
14.15385 | 17.98788 | 0.001344286 | 0.8237872
14.15567 | 17.99791 | 0.001346176 | 0.8249449
14.15749 | 18.00777 | 0.001348216 | 0.826195
14.15931 | 18.01749 | 0.001350381 | 0.8275217
14.16114 | 18.02706 | 0.001352645 | 0.8289094
14.16296 | 18.03648 | 0.001354983 | 0.8303421
14.16478 | 18.04576 | 0.001357369 | 0.8318041
14.1666 | 18.05489 | 0.001359777 | 0.83328
14.16842 | 18.06388 | 0.001362183 | 0.8347543
14.17024 | 18.07274 | 0.001364562 | 0.8362122
14.17206 | 18.08146 | 0.001366891 | 0.8376392
14.17388 | 18.09004 | 0.001369146 | 0.8390215
14.1757 | 18.09849 | 0.001371307 | 0.8403457
14.17752 | 18.10682 | 0.001373353 | 0.8415996
14.17934 | 18.11501 | 0.001375266 | 0.8427715
14.18116 | 18.12309 | 0.001377027 | 0.8438508
14.18298 | 18.13103 | 0.001378622 | 0.8448281
14.1848 | 18.13886 | 0.001380036 | 0.8456949
14.18662 | 18.14658 | 0.001381259 | 0.8464442
14.18844 | 18.15417 | 0.001382281 | 0.8470703
14.19026 | 18.16166 | 0.001383094 | 0.8475687
14.19208 | 18.16903 | 0.001383694 | 0.8479364
14.19391 | 18.17629 | 0.001384077 | 0.8481713
14.19573 | 18.18345 | 0.001384243 | 0.8482727
14.19755 | 18.19051 | 0.001384191 | 0.8482408
14.19937 | 18.19746 | 0.001383923 | 0.8480768
14.20119 | 18.20432 | 0.001383444 | 0.847783
14.20301 | 18.21107 | 0.001382757 | 0.8473623
14.20483 | 18.21774 | 0.00138187 | 0.8468187
14.20665 | 18.22431 | 0.00138079 | 0.8461567
14.20847 | 18.23079 | 0.001379525 | 0.8453816
14.21029 | 18.23719 | 0.001378085 | 0.8444993
14.21211 | 18.2435 | 0.001376481 | 0.8435161
14.21393 | 18.24972 | 0.001374723 | 0.842439
14.21575 | 18.25587 | 0.001372824 | 0.8412752
14.21757 | 18.26194 | 0.001370796 | 0.8400324
14.21939 | 18.26793 | 0.001368652 | 0.8387185
14.22121 | 18.27385 | 0.001366405 | 0.8373417
14.22303 | 18.27969 | 0.001364069 | 0.8359103
14.22485 | 18.28547 | 0.001361658 | 0.8344325
14.22667 | 18.29118 | 0.001359184 | 0.8329168
14.2285 | 18.29683 | 0.001356663 | 0.8313716
14.23032 | 18.30241 | 0.001354107 | 0.8298051
14.23214 | 18.30794 | 0.001351529 | 0.8282253
14.23396 | 18.3134 | 0.001348942 | 0.8266401
14.23578 | 18.31881 | 0.001346358 | 0.8250569
14.2376 | 18.32417 | 0.00134379 | 0.8234829
14.23942 | 18.32947 | 0.001341247 | 0.8219248
14.24124 | 18.33472 | 0.001338741 | 0.8203887
14.24306 | 18.33993 | 0.001336279 | 0.8188804
14.24488 | 18.34509 | 0.001333871 | 0.8174048
14.2467 | 18.35021 | 0.001331524 | 0.8159661
14.24852 | 18.35528 | 0.001329242 | 0.814568
14.25034 | 18.36032 | 0.001327031 | 0.8132131
14.25216 | 18.36532 | 0.001324894 | 0.8119034
14.25398 | 18.37028 | 0.001322832 | 0.8106397
14.2558 | 18.37522 | 0.001320846 | 0.8094226
14.25762 | 18.38011 | 0.001318935 | 0.8082514
14.25944 | 18.38498 | 0.001317097 | 0.8071253
14.26126 | 18.38982 | 0.00131533 | 0.8060423
14.26309 | 18.39464 | 0.001313629 | 0.8050004
14.26491 | 18.39943 | 0.001311991 | 0.8039965
14.26673 | 18.40419 | 0.00131041 | 0.8030273
14.26855 | 18.40894 | 0.001308879 | 0.8020892
14.27037 | 18.41367 | 0.001307392 | 0.8011778
14.27219 | 18.41838 | 0.001305941 | 0.8002887
14.27401 | 18.42307 | 0.001304518 | 0.7994169
14.27583 | 18.42775 | 0.001303115 | 0.7985573
14.27765 | 18.43242 | 0.001301724 | 0.7977046
14.27947 | 18.43707 | 0.001300334 | 0.796853
14.28129 | 18.44172 | 0.001298937 | 0.7959971
14.28311 | 18.44636 | 0.001297524 | 0.7951308
14.28493 | 18.45099 | 0.001296084 | 0.7942484
14.28675 | 18.45562 | 0.001294608 | 0.793344
14.28857 | 18.46024 | 0.001293087 | 0.7924118
14.29039 | 18.46486 | 0.001291511 | 0.7914461
14.29221 | 18.46948 | 0.001289871 | 0.7904411
14.29403 | 18.47409 | 0.001288158 | 0.7893914
14.29586 | 18.47871 | 0.001286364 | 0.7882918
14.29768 | 18.48334 | 0.00128448 | 0.7871373
14.2995 | 18.48796 | 0.001282499 | 0.7859232
14.30132 | 18.49259 | 0.001280413 | 0.7846452
14.30314 | 18.49723 | 0.001278217 | 0.7832993
14.30496 | 18.50187 | 0.001275904 | 0.7818819
14.30678 | 18.50652 | 0.001273469 | 0.7803901
14.3086 | 18.51118 | 0.001270909 | 0.7788213
14.31042 | 18.51585 | 0.001268221 | 0.7771736
14.31224 | 18.52053 | 0.001265401 | 0.7754457
14.31406 | 18.52522 | 0.001262449 | 0.7736367
14.31588 | 18.52992 | 0.001259365 | 0.7717466
14.3177 | 18.53464 | 0.001256149 | 0.7697758
14.31952 | 18.53937 | 0.001252802 | 0.7677252
14.32134 | 18.54411 | 0.001249328 | 0.7655963
14.32316 | 18.54887 | 0.00124573 | 0.7633909
14.32498 | 18.55365 | 0.00124201 | 0.7611115
14.3268 | 18.55844 | 0.001238174 | 0.7587608
14.32862 | 18.56324 | 0.001234227 | 0.756342
14.33045 | 18.56807 | 0.001230174 | 0.7538584
14.33227 | 18.57291 | 0.001226022 | 0.751314
14.33409 | 18.57777 | 0.001221777 | 0.7487129
14.33591 | 18.58265 | 0.001217447 | 0.7460594
14.33773 | 18.58755 | 0.001213039 | 0.7433582
14.33955 | 18.59247 | 0.001208561 | 0.740614
14.34137 | 18.5974 | 0.001204021 | 0.7378319
14.34319 | 18.60236 | 0.001199428 | 0.7350169
14.34501 | 18.60733 | 0.001194789 | 0.7321744
14.34683 | 18.61233 | 0.001190114 | 0.7293096
14.34865 | 18.61734 | 0.001185412 | 0.726428
14.35047 | 18.62237 | 0.001180691 | 0.7235349
14.35229 | 18.62743 | 0.00117596 | 0.7206358
14.35411 | 18.6325 | 0.001171228 | 0.7177361
14.35593 | 18.63759 | 0.001166504 | 0.7148411
14.35775 | 18.6427 | 0.001161796 | 0.711956
14.35957 | 18.64783 | 0.001157113 | 0.709086
14.36139 | 18.65298 | 0.001152462 | 0.7062359
14.36321 | 18.65814 | 0.001147852 | 0.7034107
14.36504 | 18.66333 | 0.001143289 | 0.7006149
14.36686 | 18.66853 | 0.001138782 | 0.6978527
14.36868 | 18.67375 | 0.001134336 | 0.6951284
14.3705 | 18.67898 | 0.001129958 | 0.6924456
14.37232 | 18.68423 | 0.001125654 | 0.6898079
14.37414 | 18.6895 | 0.001121428 | 0.6872183
14.37596 | 18.69478 | 0.001117285 | 0.6846796
14.37778 | 18.70008 | 0.00111323 | 0.6821942
14.3796 | 18.70539 | 0.001109264 | 0.6797641
14.38142 | 18.71071 | 0.001105392 | 0.6773911
14.38324 | 18.71605 | 0.001101615 | 0.6750768
14.38506 | 18.7214 | 0.001097937 | 0.6728225
14.38688 | 18.72675 | 0.001094357 | 0.670629
14.3887 | 18.73212 | 0.001090879 | 0.6684974
14.39052 | 18.7375 | 0.001087502 | 0.6664282
14.39234 | 18.74288 | 0.001084228 | 0.664422
14.39416 | 18.74827 | 0.001081058 | 0.6624791
14.39598 | 18.75366 | 0.001077991 | 0.6605998
14.39781 | 18.75906 | 0.001075029 | 0.6587843
14.39963 | 18.76447 | 0.00107217 | 0.6570326
14.40145 | 18.76987 | 0.001069416 | 0.6553449
14.40327 | 18.77528 | 0.001066767 | 0.6537213
14.40509 | 18.78068 | 0.001064222 | 0.6521617
14.40691 | 18.78609 | 0.001061781 | 0.6506664
14.40873 | 18.79149 | 0.001059446 | 0.6492354
14.41055 | 18.79688 | 0.001057217 | 0.6478691
14.41237 | 18.80227 | 0.001055093 | 0.6465676
14.41419 | 18.80766 | 0.001053076 | 0.6453316
14.41601 | 18.81303 | 0.001051167 | 0.6441617
14.41783 | 18.8184 | 0.001049367 | 0.6430585
14.41965 | 18.82375 | 0.001047677 | 0.6420232
14.42147 | 18.82909 | 0.0010461 | 0.6410568
14.42329 | 18.83441 | 0.001044638 | 0.6401609
14.42511 | 18.83972 | 0.001043294 | 0.6393372
14.42693 | 18.84501 | 0.001042071 | 0.6385876
14.42875 | 18.85028 | 0.001040972 | 0.6379145
14.43057 | 18.85553 | 0.001040003 | 0.6373205
14.4324 | 18.86075 | 0.001039168 | 0.6368086
14.43422 | 18.86595 | 0.001038472 | 0.6363822
14.43604 | 18.87112 | 0.001037922 | 0.6360451
14.43786 | 18.87626 | 0.001037524 | 0.6358014
14.43968 | 18.88137 | 0.001037286 | 0.6356557
14.4415 | 18.88645 | 0.001037216 | 0.6356128
14.44332 | 18.89149 | 0.001037323 | 0.6356778
14.44514 | 18.8965 | 0.001037613 | 0.635856
14.44696 | 18.90147 | 0.001038098 | 0.6361531
14.44878 | 18.90639 | 0.001038786 | 0.6365747
14.4506 | 18.91127 | 0.001039687 | 0.6371267
14.45242 | 18.91611 | 0.00104081 | 0.6378151
14.45424 | 18.9209 | 0.001042166 | 0.638646
14.45606 | 18.92564 | 0.001043764 | 0.6396254
14.45788 | 18.93033 | 0.001045615 | 0.6407595
14.4597 | 18.93496 | 0.001047728 | 0.6420542
14.46152 | 18.93954 | 0.001050112 | 0.6435155
14.46334 | 18.94406 | 0.001052779 | 0.6451495
14.46516 | 18.94852 | 0.001055736 | 0.6469617
14.46699 | 18.95291 | 0.001058993 | 0.6489577
14.46881 | 18.95724 | 0.001062559 | 0.6511429
14.47063 | 18.96151 | 0.001066442 | 0.6535224
14.47245 | 18.9657 | 0.00107065 | 0.6561009
14.47427 | 18.96982 | 0.00107519 | 0.658883
14.47609 | 18.97386 | 0.001080068 | 0.6618725
14.47791 | 18.97783 | 0.001085291 | 0.6650733
14.47973 | 18.98172 | 0.001090864 | 0.6684885
14.48155 | 18.98552 | 0.001096792 | 0.6721208
14.48337 | 18.98924 | 0.001103077 | 0.6759724
14.48519 | 18.99288 | 0.001109722 | 0.6800448
14.48701 | 18.99642 | 0.00111673 | 0.6843391
14.48883 | 18.99987 | 0.0011241 | 0.6888556
14.49065 | 19.00323 | 0.001131832 | 0.6935939
14.49247 | 19.00649 | 0.001139925 | 0.698553
14.49429 | 19.00965 | 0.001148374 | 0.703731
14.49611 | 19.01271 | 0.001157177 | 0.7091251
14.49793 | 19.01566 | 0.001166326 | 0.714732
14.49976 | 19.0185 | 0.001175816 | 0.7205473
14.50158 | 19.02124 | 0.001185637 | 0.726566
14.5034 | 19.02386 | 0.001195781 | 0.7327823
14.50522 | 19.02637 | 0.001206237 | 0.7391899
14.50704 | 19.02876 | 0.001216994 | 0.7457817
14.50886 | 19.03103 | 0.001228039 | 0.7525503
14.51068 | 19.03317 | 0.00123936 | 0.7594876
14.5125 | 19.03519 | 0.001250942 | 0.7665852
14.51432 | 19.03708 | 0.001262771 | 0.7738342
14.51614 | 19.03884 | 0.001274833 | 0.7812256
14.51796 | 19.04047 | 0.001287111 | 0.7887499
14.51978 | 19.04196 | 0.001299591 | 0.7963974
14.5216 | 19.04331 | 0.001312255 | 0.8041583
14.52342 | 19.04453 | 0.001325089 | 0.8120227
14.52524 | 19.04559 | 0.001338075 | 0.8199805
14.52706 | 19.04651 | 0.001351197 | 0.8280219
14.52888 | 19.04728 | 0.001364439 | 0.8361367
14.5307 | 19.0479 | 0.001377784 | 0.844315
14.53252 | 19.04837 | 0.001391218 | 0.8525473
14.53435 | 19.04867 | 0.001404724 | 0.8608238
14.53617 | 19.04882 | 0.001418287 | 0.8691353
14.53799 | 19.04881 | 0.001431893 | 0.8774729
14.53981 | 19.04863 | 0.001445527 | 0.8858278
14.54163 | 19.04828 | 0.001459175 | 0.8941919
14.54345 | 19.04776 | 0.001472826 | 0.9025573
14.54527 | 19.04707 | 0.001486468 | 0.9109169
14.54709 | 19.04621 | 0.001500089 | 0.919264
14.54891 | 19.04516 | 0.00151368 | 0.9275924
14.55073 | 19.04389 | 0.001527231 | 0.9358968
14.55255 | 19.0424 | 0.001540735 | 0.9441724
14.55437 | 19.0412 | 0.001554187 | 0.9524155
14.55619 | 19.04343 | 0.00156758 | 0.9606229
14.55801 | 18.99813 | 0.001580911 | 0.9687923
14.55983 | 18.99764 | 0.001594179 | 0.9769227
14.56165 | 18.9934 | 0.001607381 | 0.9850135
14.56347 | 18.98847 | 0.001620521 | 0.9930654
14.56529 | 18.98334 | 0.001633599 | 1.001079
14.56712 | 18.97802 | 0.001646618 | 1.009058
14.56894 | 18.97248 | 0.001659583 | 1.017003
14.57076 | 18.96672 | 0.001672499 | 1.024918
14.57258 | 18.96072 | 0.001685372 | 1.032807
14.5744 | 18.95449 | 0.001698208 | 1.040673
14.57622 | 18.94802 | 0.001711014 | 1.04852
14.57804 | 18.94132 | 0.001723798 | 1.056354
14.57986 | 18.93437 | 0.001736566 | 1.064179
14.58168 | 18.92719 | 0.001749327 | 1.071999
14.5835 | 18.91976 | 0.001762089 | 1.079819
14.58532 | 18.91209 | 0.001774859 | 1.087645
14.58714 | 18.90417 | 0.001787646 | 1.095481
14.58896 | 18.896 | 0.001800458 | 1.103332
14.59078 | 18.88758 | 0.001813301 | 1.111202
14.5926 | 18.87891 | 0.001826183 | 1.119097
14.59442 | 18.86999 | 0.001839111 | 1.127019
14.59624 | 18.86094 | 0.00185209 | 1.134973
14.59806 | 18.85353 | 0.001865127 | 1.142962
14.59988 | 18.84943 | 0.001878227 | 1.150989
14.60171 | 18.84914 | 0.001891393 | 1.159057
14.60353 | 18.85223 | 0.001904628 | 1.167168
14.60535 | 18.85764 | 0.001917936 | 1.175323
14.60717 | 18.86389 | 0.001931316 | 1.183523
14.60899 | 18.86934 | 0.00194477 | 1.191767
14.61081 | 18.87252 | 0.001958296 | 1.200056
14.61263 | 18.8723 | 0.001971891 | 1.208387
14.61445 | 18.86821 | 0.001985551 | 1.216758
14.61627 | 18.86069 | 0.001999271 | 1.225166
14.61809 | 18.8513 | 0.002013043 | 1.233606
14.61991 | 18.84158 | 0.002026858 | 1.242071
14.62173 | 18.83159 | 0.002040823 | 1.250629
14.62355 | 18.82134 | 0.002055082 | 1.259367
14.62537 | 18.81082 | 0.002069367 | 1.268121
14.62719 | 18.80004 | 0.002083663 | 1.276882
14.62901 | 18.78899 | 0.002097954 | 1.285639
14.63083 | 18.77767 | 0.002112222 | 1.294383
14.63265 | 18.76608 | 0.002126449 | 1.303101
14.63447 | 18.75423 | 0.002140615 | 1.311782
14.6363 | 18.7421 | 0.0021547 | 1.320414
14.63812 | 18.72969 | 0.002168684 | 1.328983
14.63994 | 18.71702 | 0.002182545 | 1.337478
14.64176 | 18.70406 | 0.002196264 | 1.345884
14.64358 | 18.69083 | 0.002209818 | 1.35419
14.6454 | 18.67733 | 0.002223187 | 1.362383
14.64722 | 18.66354 | 0.002236349 | 1.370449
14.64904 | 18.64948 | 0.002249284 | 1.378375
14.65086 | 18.63514 | 0.002261971 | 1.38615
14.65268 | 18.62051 | 0.002274391 | 1.393761
14.6545 | 18.60561 | 0.002286524 | 1.401197
14.65632 | 18.59042 | 0.002298352 | 1.408445
14.65814 | 18.57495 | 0.002309843 | 1.415487
14.65996 | 18.5592 | 0.002320936 | 1.422284
14.66178 | 18.54316 | 0.002331575 | 1.428804
14.6636 | 18.52683 | 0.002341718 | 1.43502
14.66542 | 18.51023 | 0.002351335 | 1.440913
14.66724 | 18.49334 | 0.002360406 | 1.446472
14.66907 | 18.47616 | 0.002368921 | 1.45169
14.67089 | 18.45869 | 0.002376884 | 1.45657
14.67271 | 18.44094 | 0.002384306 | 1.461118
14.67453 | 18.42291 | 0.002391209 | 1.465348
14.67635 | 18.40458 | 0.002397626 | 1.46928
14.67817 | 18.38597 | 0.002403593 | 1.472937
14.67999 | 18.36707 | 0.002409124 | 1.476326
14.68181 | 18.34789 | 0.002414224 | 1.479452
14.68363 | 18.32842 | 0.002418901 | 1.482318
14.68545 | 18.30866 | 0.002423164 | 1.48493
14.68727 | 18.28862 | 0.002427027 | 1.487297
14.68909 | 18.26829 | 0.002430503 | 1.489428
14.69091 | 18.24767 | 0.00243361 | 1.491332
14.69273 | 18.22677 | 0.002436368 | 1.493022
14.69455 | 18.20558 | 0.002438797 | 1.49451
14.69637 | 18.18411 | 0.00244092 | 1.495811
14.69819 | 18.16235 | 0.002442761 | 1.49694
14.70001 | 18.14031 | 0.002444345 | 1.49791
14.70183 | 18.11798 | 0.0024457 | 1.49874
14.70366 | 18.09538 | 0.002446851 | 1.499446
14.70548 | 18.07249 | 0.002447828 | 1.500045
14.7073 | 18.04931 | 0.00244866 | 1.500554
14.70912 | 18.02586 | 0.002449375 | 1.500993
14.71094 | 18.00213 | 0.002450005 | 1.501378
14.71276 | 17.97812 | 0.002450577 | 1.501729
14.71458 | 17.95383 | 0.002451123 | 1.502063
14.7164 | 17.92926 | 0.002451671 | 1.502399
14.71822 | 17.90442 | 0.00245225 | 1.502754
14.72004 | 17.8793 | 0.00245289 | 1.503146
14.72186 | 17.85391 | 0.002453617 | 1.503592
14.72368 | 17.82824 | 0.002454459 | 1.504108
14.7255 | 17.8023 | 0.00245544 | 1.504709
14.72732 | 17.7761 | 0.002456587 | 1.505412
14.72914 | 17.74962 | 0.002457921 | 1.506229
14.73096 | 17.72288 | 0.002459464 | 1.507175
14.73278 | 17.69587 | 0.002461235 | 1.50826
14.7346 | 17.66859 | 0.002463252 | 1.509497
14.73642 | 17.64105 | 0.002465532 | 1.510893
14.73825 | 17.61325 | 0.002468086 | 1.512459
14.74007 | 17.58519 | 0.002470926 | 1.514199
14.74189 | 17.55687 | 0.002474059 | 1.516119
14.74371 | 17.5283 | 0.002477492 | 1.518223
14.74553 | 17.49947 | 0.002481226 | 1.520511
14.74735 | 17.47039 | 0.00248526 | 1.522983
14.74917 | 17.44106 | 0.002489592 | 1.525637
14.75099 | 17.41147 | 0.002494213 | 1.52847
14.75281 | 17.38164 | 0.002499116 | 1.531474
14.75463 | 17.35157 | 0.002504288 | 1.534644
14.75645 | 17.32125 | 0.002509715 | 1.537969
14.75827 | 17.29069 | 0.00251538 | 1.541441
14.76009 | 17.2599 | 0.002521265 | 1.545047
14.76191 | 17.22886 | 0.002527348 | 1.548775
14.76373 | 17.1976 | 0.002533606 | 1.55261
14.76555 | 17.1661 | 0.002540014 | 1.556537
14.76737 | 17.13437 | 0.002546547 | 1.56054
14.76919 | 17.10241 | 0.002553176 | 1.564602
14.77102 | 17.07023 | 0.002559871 | 1.568705
14.77284 | 17.03783 | 0.002566601 | 1.57283
14.77466 | 17.0052 | 0.002573335 | 1.576956
14.77648 | 16.97236 | 0.00258004 | 1.581065
14.7783 | 16.93931 | 0.00258668 | 1.585134
14.78012 | 16.90604 | 0.002593222 | 1.589143
14.78194 | 16.87257 | 0.00259963 | 1.593069
14.78376 | 16.83889 | 0.002605866 | 1.596891
14.78558 | 16.805 | 0.002611896 | 1.600586
14.7874 | 16.77091 | 0.002617681 | 1.604131
14.78922 | 16.73663 | 0.002623184 | 1.607504
14.79104 | 16.70215 | 0.002628369 | 1.610681
14.79286 | 16.66748 | 0.002633198 | 1.61364
14.79468 | 16.63262 | 0.002637634 | 1.616359
14.7965 | 16.59758 | 0.00264164 | 1.618814
14.79832 | 16.56235 | 0.00264518 | 1.620983
14.80014 | 16.52694 | 0.002648219 | 1.622845
14.80196 | 16.49136 | 0.00265072 | 1.624378
14.80378 | 16.4556 | 0.002652651 | 1.625561
14.80561 | 16.41967 | 0.002653977 | 1.626374
14.80743 | 16.38357 | 0.002654668 | 1.626797
14.80925 | 16.34732 | 0.002654691 | 1.626811
14.81107 | 16.3109 | 0.002654017 | 1.626398
14.81289 | 16.27432 | 0.002652618 | 1.625541
14.81471 | 16.23759 | 0.002650466 | 1.624222
14.81653 | 16.20071 | 0.002647537 | 1.622428
14.81835 | 16.16368 | 0.002643807 | 1.620141
14.82017 | 16.12651 | 0.002639252 | 1.61735
14.82199 | 16.0892 | 0.002633852 | 1.614041
14.82381 | 16.05176 | 0.002627587 | 1.610202
14.82563 | 16.01418 | 0.002620441 | 1.605823
14.82745 | 15.97647 | 0.002612397 | 1.600893
14.82927 | 15.93864 | 0.002603442 | 1.595405
14.83109 | 15.90068 | 0.002593562 | 1.589351
14.83291 | 15.86261 | 0.002582749 | 1.582725
14.83473 | 15.82442 | 0.002570993 | 1.575521
14.83655 | 15.78612 | 0.002558288 | 1.567735
14.83837 | 15.74771 | 0.002544631 | 1.559366
14.8402 | 15.7092 | 0.002530019 | 1.550412
14.84202 | 15.67059 | 0.002514452 | 1.540872
14.84384 | 15.63189 | 0.002497933 | 1.530749
14.84566 | 15.59309 | 0.002480466 | 1.520045
14.84748 | 15.55421 | 0.002462058 | 1.508764
14.8493 | 15.51524 | 0.002442718 | 1.496913
14.85112 | 15.47619 | 0.002422458 | 1.484497
14.85294 | 15.43706 | 0.002401292 | 1.471527
14.85476 | 15.39786 | 0.002379237 | 1.458012
14.85658 | 15.3586 | 0.002356313 | 1.443964
14.8584 | 15.31927 | 0.002332541 | 1.429396
14.86022 | 15.27987 | 0.002307946 | 1.414324
14.86204 | 15.24042 | 0.002282555 | 1.398764
14.86386 | 15.20092 | 0.002256397 | 1.382734
14.86568 | 15.16137 | 0.002229506 | 1.366256
14.8675 | 15.12177 | 0.002201917 | 1.349348
14.86932 | 15.08214 | 0.002173666 | 1.332036
14.87114 | 15.04246 | 0.002144794 | 1.314343
14.87297 | 15.00276 | 0.002115344 | 1.296296
14.87479 | 14.96302 | 0.00208536 | 1.277922
14.87661 | 14.92326 | 0.002054889 | 1.259249
14.87843 | 14.88348 | 0.002023979 | 1.240307
14.88025 | 14.84368 | 0.00199268 | 1.221127
14.88207 | 14.80387 | 0.001961043 | 1.20174
14.88389 | 14.76405 | 0.001929121 | 1.182178
14.88571 | 14.72423 | 0.001896968 | 1.162474
14.88753 | 14.6844 | 0.001864636 | 1.142661
14.88935 | 14.64458 | 0.001832182 | 1.122773
14.89117 | 14.60477 | 0.001799659 | 1.102842
14.89299 | 14.56497 | 0.001767123 | 1.082904
14.89481 | 14.52518 | 0.001734629 | 1.062992
14.89663 | 14.48541 | 0.001702232 | 1.043139
14.89845 | 14.44567 | 0.001669986 | 1.023378
14.90027 | 14.40596 | 0.001637945 | 1.003743
14.90209 | 14.36627 | 0.001606161 | 0.9842655
14.90391 | 14.32662 | 0.001574686 | 0.9649774
14.90573 | 14.28701 | 0.00154357 | 0.9459096
14.90756 | 14.24745 | 0.001512863 | 0.927092
14.90938 | 14.20793 | 0.001482611 | 0.9085536
14.9112 | 14.16847 | 0.001452861 | 0.8903222
14.91302 | 14.12905 | 0.001423654 | 0.8724241
14.91484 | 14.0897 | 0.001395032 | 0.8548847
14.91666 | 14.05042 | 0.001367034 | 0.8377274
14.91848 | 14.0112 | 0.001339696 | 0.8209743
14.9203 | 13.97205 | 0.001313051 | 0.8046459
14.92212 | 13.93297 | 0.001287129 | 0.7887607
14.92394 | 13.89398 | 0.001261957 | 0.7733355
14.92576 | 13.85506 | 0.001237561 | 0.758385
14.92758 | 13.81624 | 0.001213959 | 0.743922
14.9294 | 13.7775 | 0.001191171 | 0.729957
14.93122 | 13.73886 | 0.001169209 | 0.7164984
14.93304 | 13.70032 | 0.001148083 | 0.7035525
14.93486 | 13.66187 | 0.0011278 | 0.6911232
14.93668 | 13.62354 | 0.001108365 | 0.6792128
14.9385 | 13.58531 | 0.001089776 | 0.6678215
14.94032 | 13.5472 | 0.001072032 | 0.6569479
14.94215 | 13.5092 | 0.001055127 | 0.6465887
14.94397 | 13.47132 | 0.001039055 | 0.6367394
14.94579 | 13.43356 | 0.001023804 | 0.6273936
14.94761 | 13.39593 | 0.001009363 | 0.6185439
14.94943 | 13.35844 | 0.0009957167 | 0.6101815
14.95125 | 13.32107 | 0.0009828492 | 0.6022962
14.95307 | 13.28385 | 0.0009707426 | 0.5948772
14.95489 | 13.24676 | 0.0009593771 | 0.5879123
14.95671 | 13.20982 | 0.0009487318 | 0.5813888
14.95853 | 13.17303 | 0.0009387844 | 0.575293
14.96035 | 13.13639 | 0.0009295115 | 0.5696105
14.96217 | 13.0999 | 0.000920889 | 0.5643266
14.96399 | 13.06357 | 0.0009128919 | 0.5594259
14.96581 | 13.0274 | 0.0009054944 | 0.5548927
14.96763 | 12.9914 | 0.0008986708 | 0.5507111
14.96945 | 12.95556 | 0.0008923945 | 0.546865
14.97127 | 12.9199 | 0.0008866394 | 0.5433382
14.97309 | 12.8844 | 0.0008813791 | 0.5401146
14.97492 | 12.84909 | 0.0008765874 | 0.5371783
14.97674 | 12.81395 | 0.0008722388 | 0.5345135
14.97856 | 12.77899 | 0.0008683082 | 0.5321047
14.98038 | 12.74422 | 0.000864771 | 0.5299372
14.9822 | 12.70964 | 0.0008616039 | 0.5279963
14.98402 | 12.67525 | 0.0008587843 | 0.5262685
14.98584 | 12.64106 | 0.0008562911 | 0.5247406
14.98766 | 12.60706 | 0.0008541043 | 0.5234005
14.98948 | 12.57326 | 0.0008522056 | 0.522237
14.9913 | 12.53966 | 0.0008505784 | 0.5212398
14.99312 | 12.50626 | 0.0008492078 | 0.5203999
14.99494 | 12.47308 | 0.0008480809 | 0.5197093
14.99676 | 12.4401 | 0.0008471863 | 0.5191611
14.99858 | 12.40733 | 0.0008465144 | 0.5187493
15.0004 | 12.37478 | 0.0008460568 | 0.5184689
15.00222 | 12.34245 | 0.0008458069 | 0.5183158
15.00404 | 12.31033 | 0.0008457594 | 0.5182867
15.00586 | 12.27844 | 0.0008459101 | 0.518379
15.00768 | 12.24677 | 0.0008462563 | 0.5185912
15.00951 | 12.21532 | 0.0008467961 | 0.518922
15.01133 | 12.18411 | 0.000847529 | 0.5193711
15.01315 | 12.15312 | 0.0008484552 | 0.5199387
15.01497 | 12.12237 | 0.0008495758 | 0.5206254
15.01679 | 12.09185 | 0.0008508929 | 0.5214325
15.01861 | 12.06156 | 0.0008524091 | 0.5223617
15.02043 | 12.03151 | 0.0008541277 | 0.5234148
15.02225 | 12.00171 | 0.0008560526 | 0.5245944
15.02407 | 11.97214 | 0.000858188 | 0.5259031
15.02589 | 11.94282 | 0.0008605389 | 0.5273437
15.02771 | 11.91374 | 0.00086311 | 0.5289193
15.02953 | 11.88491 | 0.0008659068 | 0.5306332
15.03135 | 11.85632 | 0.0008689345 | 0.5324886
15.03317 | 11.82798 | 0.0008721986 | 0.5344888
15.03499 | 11.7999 | 0.0008757045 | 0.5366372
15.03681 | 11.77207 | 0.0008794573 | 0.538937
15.03863 | 11.74449 | 0.0008834621 | 0.5413911
15.04045 | 11.71716 | 0.0008877235 | 0.5440026
15.04227 | 11.69009 | 0.000892246 | 0.546774
15.0441 | 11.66327 | 0.0008970334 | 0.5497077
15.04592 | 11.63672 | 0.0009020888 | 0.5528057
15.04774 | 11.61042 | 0.000907415 | 0.5560697
15.04956 | 11.58438 | 0.0009130138 | 0.5595007
15.05138 | 11.55861 | 0.0009188864 | 0.5630994
15.0532 | 11.53309 | 0.0009250327 | 0.5668659
15.05502 | 11.50784 | 0.0009314521 | 0.5707997
15.05684 | 11.48285 | 0.0009381427 | 0.5748998
15.05866 | 11.45812 | 0.0009451019 | 0.5791644
15.06048 | 11.43366 | 0.0009523262 | 0.5835915
15.0623 | 11.40946 | 0.0009598111 | 0.5881783
15.06412 | 11.38553 | 0.0009675514 | 0.5929216
15.06594 | 11.36186 | 0.0009755413 | 0.5978179
15.06776 | 11.33846 | 0.0009837739 | 0.6028628
15.06958 | 11.31533 | 0.0009922418 | 0.6080521
15.0714 | 11.29246 | 0.001000937 | 0.6133806
15.07322 | 11.26986 | 0.001009851 | 0.618843
15.07504 | 11.24753 | 0.001018974 | 0.6244337
15.07687 | 11.22546 | 0.001028296 | 0.6301465
15.07869 | 11.20366 | 0.001037808 | 0.6359752
15.08051 | 11.18213 | 0.001047497 | 0.641913
15.08233 | 11.16086 | 0.001057354 | 0.6479529
15.08415 | 11.13986 | 0.001067365 | 0.6540878
15.08597 | 11.11913 | 0.001077519 | 0.6603102
15.08779 | 11.09866 | 0.001087803 | 0.6666123
15.08961 | 11.07846 | 0.001098204 | 0.6729864
15.09143 | 11.05853 | 0.00110871 | 0.6794244
15.09325 | 11.03886 | 0.001119306 | 0.685918
15.09507 | 11.01945 | 0.00112998 | 0.692459
15.09689 | 11.00031 | 0.001140717 | 0.6990389
15.09871 | 10.98143 | 0.001151504 | 0.7056491
15.10053 | 10.96282 | 0.001162326 | 0.712281
15.10235 | 10.94446 | 0.00117317 | 0.718926
15.10417 | 10.92637 | 0.001184021 | 0.7255754
15.10599 | 10.90854 | 0.001194864 | 0.7322205
15.10781 | 10.89097 | 0.001205687 | 0.7388526
15.10963 | 10.87365 | 0.001216474 | 0.7454631
15.11146 | 10.8566 | 0.001227212 | 0.7520434
15.11328 | 10.8398 | 0.001237887 | 0.758585
15.1151 | 10.82325 | 0.001248485 | 0.7650795
15.11692 | 10.80696 | 0.001258993 | 0.7715186
15.11874 | 10.79093 | 0.001269397 | 0.7778943
15.12056 | 10.77514 | 0.001279684 | 0.7841984
15.12238 | 10.75961 | 0.001289842 | 0.7904231
15.1242 | 10.74432 | 0.001299857 | 0.7965609
15.12602 | 10.72929 | 0.001309719 | 0.8026041
15.12784 | 10.7145 | 0.001319414 | 0.8085455
15.12966 | 10.69995 | 0.001328932 | 0.814378
15.13148 | 10.68565 | 0.001338261 | 0.8200948
15.1333 | 10.67159 | 0.00134739 | 0.8256892
15.13512 | 10.65777 | 0.001356309 | 0.8311548
15.13694 | 10.64418 | 0.001365008 | 0.8364856
15.13876 | 10.63084 | 0.001373477 | 0.8416755
15.14058 | 10.61773 | 0.001381708 | 0.8467191
15.1424 | 10.60485 | 0.00138969 | 0.851611
15.14423 | 10.5922 | 0.001397418 | 0.8563463
15.14605 | 10.57979 | 0.001404881 | 0.8609202
15.14787 | 10.5676 | 0.001412075 | 0.8653284
15.14969 | 10.55563 | 0.001418991 | 0.8695668
15.15151 | 10.54389 | 0.001425625 | 0.8736317
15.15333 | 10.53237 | 0.001431969 | 0.8775198
15.15515 | 10.52107 | 0.00143802 | 0.8812279
15.15697 | 10.50999 | 0.001443774 | 0.8847535
15.15879 | 10.49912 | 0.001449225 | 0.8880943
15.16061 | 10.48846 | 0.001454372 | 0.8912484
15.16243 | 10.47802 | 0.001459212 | 0.8942144
15.16425 | 10.46778 | 0.001463743 | 0.896991
15.16607 | 10.45775 | 0.001467964 | 0.8995777
15.16789 | 10.44792 | 0.001471875 | 0.9019741
15.16971 | 10.4383 | 0.001475475 | 0.9041805
15.17153 | 10.42887 | 0.001478767 | 0.9061976
15.17335 | 10.41964 | 0.001481751 | 0.9080262
15.17517 | 10.4106 | 0.00148443 | 0.9096681
15.17699 | 10.40176 | 0.001486808 | 0.9111253
15.17882 | 10.3931 | 0.001488888 | 0.9124001
15.18064 | 10.38463 | 0.001490676 | 0.9134956
15.18246 | 10.37634 | 0.001492177 | 0.9144152
15.18428 | 10.36823 | 0.001493396 | 0.9151626
15.1861 | 10.36031 | 0.001494342 | 0.915742
15.18792 | 10.35255 | 0.00149502 | 0.9161579
15.18974 | 10.34498 | 0.00149544 | 0.9164151
15.19156 | 10.33757 | 0.001495609 | 0.9165187
15.19338 | 10.33033 | 0.001495536 | 0.9164741
15.1952 | 10.32325 | 0.001495231 | 0.9162868
15.19702 | 10.31634 | 0.001494702 | 0.9159627
15.19884 | 10.30959 | 0.001493959 | 0.9155077
15.20066 | 10.30299 | 0.001493013 | 0.9149279
15.20248 | 10.29655 | 0.001491874 | 0.9142295
15.2043 | 10.29026 | 0.001490551 | 0.9134188
15.20612 | 10.28412 | 0.001489055 | 0.912502
15.20794 | 10.27812 | 0.001487396 | 0.9114856
15.20976 | 10.27227 | 0.001485585 | 0.910376
15.21158 | 10.26656 | 0.001483632 | 0.9091793
15.21341 | 10.26098 | 0.001481548 | 0.9079019
15.21523 | 10.25554 | 0.001479342 | 0.90655
15.21705 | 10.25023 | 0.001477024 | 0.9051294
15.21887 | 10.24505 | 0.001474603 | 0.9036462
15.22069 | 10.23999 | 0.00147209 | 0.902106
15.22251 | 10.23506 | 0.001469492 | 0.9005143
15.22433 | 10.23025 | 0.001466819 | 0.8988762
15.22615 | 10.22555 | 0.001464079 | 0.8971969
15.22797 | 10.22097 | 0.001461279 | 0.8954809
15.22979 | 10.21651 | 0.001458426 | 0.8937326
15.23161 | 10.21215 | 0.001455527 | 0.8919559
15.23343 | 10.20789 | 0.001452587 | 0.8901545
15.23525 | 10.20374 | 0.001449612 | 0.8883316
15.23707 | 10.19969 | 0.001446607 | 0.8864897
15.23889 | 10.19574 | 0.001443574 | 0.8846313
15.24071 | 10.19188 | 0.001440517 | 0.8827581
15.24253 | 10.18812 | 0.001437438 | 0.8808713
15.24435 | 10.18444 | 0.001434339 | 0.878972
15.24618 | 10.18085 | 0.00143122 | 0.8770606
15.248 | 10.17734 | 0.001428081 | 0.8751374
15.24982 | 10.17392 | 0.001424923 | 0.8732021
15.25164 | 10.17057 | 0.001421745 | 0.8712545
15.25346 | 10.16729 | 0.001418546 | 0.8692939
15.25528 | 10.16409 | 0.001415324 | 0.8673195
15.2571 | 10.16097 | 0.001412078 | 0.8653305
15.25892 | 10.1579 | 0.001408807 | 0.8633256
15.26074 | 10.15491 | 0.001405507 | 0.8613038
15.26256 | 10.15197 | 0.001402178 | 0.8592638
15.26438 | 10.1491 | 0.001398818 | 0.8572046
15.2662 | 10.14628 | 0.001395424 | 0.8551248
15.26802 | 10.14351 | 0.001391995 | 0.8530236
15.26984 | 10.1408 | 0.00138853 | 0.8508997
15.27166 | 10.13814 | 0.001385026 | 0.8487525
15.27348 | 10.13553 | 0.001381483 | 0.8465813
15.2753 | 10.13296 | 0.0013779 | 0.8443857
15.27712 | 10.13043 | 0.001374277 | 0.8421654
15.27894 | 10.12794 | 0.001370613 | 0.8399206
15.28077 | 10.12549 | 0.001366911 | 0.8376518
15.28259 | 10.12308 | 0.001363171 | 0.8353597
15.28441 | 10.1207 | 0.001359395 | 0.8330457
15.28623 | 10.11835 | 0.001355586 | 0.8307114
15.28805 | 10.11602 | 0.001351747 | 0.8283589
15.28987 | 10.11373 | 0.001347883 | 0.8259909
15.29169 | 10.11146 | 0.001343999 | 0.8236108
15.29351 | 10.10921 | 0.001340101 | 0.8212222
15.29533 | 10.10698 | 0.001336197 | 0.8188297
15.29715 | 10.10477 | 0.001332294 | 0.8164384
15.29897 | 10.10258 | 0.001328404 | 0.8140541
15.30079 | 10.1004 | 0.001324535 | 0.8116834
15.30261 | 10.09824 | 0.0013207 | 0.8093336
15.30443 | 10.09609 | 0.001316913 | 0.8070126
15.30625 | 10.09394 | 0.001313186 | 0.804729
15.30807 | 10.0918 | 0.001309535 | 0.8024916
15.30989 | 10.08967 | 0.001305975 | 0.8003098
15.31171 | 10.08754 | 0.001302521 | 0.7981931
15.31353 | 10.08542 | 0.001299189 | 0.7961513
15.31536 | 10.08329 | 0.001295995 | 0.7941941
15.31718 | 10.08117 | 0.001292956 | 0.7923315
15.319 | 10.07904 | 0.001290086 | 0.7905731
15.32082 | 10.07691 | 0.001287402 | 0.7889283
15.32264 | 10.07478 | 0.001284919 | 0.7874064
15.32446 | 10.07264 | 0.00128265 | 0.7860162
15.32628 | 10.07049 | 0.00128061 | 0.784766
15.3281 | 10.06834 | 0.001278811 | 0.7836635
15.32992 | 10.06617 | 0.001277265 | 0.7827159
15.33174 | 10.06399 | 0.001275981 | 0.7819295
15.33356 | 10.06181 | 0.00127497 | 0.7813096
15.33538 | 10.0596 | 0.001274238 | 0.7808608
15.3372 | 10.05739 | 0.00127379 | 0.7805866
15.33902 | 10.05516 | 0.001273631 | 0.7804893
15.34084 | 10.05292 | 0.001273763 | 0.7805699
15.34266 | 10.05065 | 0.001274184 | 0.7808283
15.34448 | 10.04838 | 0.001274893 | 0.7812627
15.3463 | 10.04608 | 0.001275884 | 0.78187
15.34813 | 10.04377 | 0.00127715 | 0.7826454
15.34995 | 10.04144 | 0.001278679 | 0.7835823
15.35177 | 10.03909 | 0.001280458 | 0.7846726
15.35359 | 10.03671 | 0.001282471 | 0.7859061
15.35541 | 10.03432 | 0.001284697 | 0.7872706
15.35723 | 10.03191 | 0.001287114 | 0.7887518
15.35905 | 10.02948 | 0.001289695 | 0.7903334

## 1-mRL1-38-1+2_3
Experiment | MST30-9033
Sample | 1-mRL1-38-1+2_3
Sample Type | RL
Thickness [mm] | 0.803
Width [mm] | 10.23
Area [mm^2] | 8.21469
Duration [h] | 15.64388
Nominal Load [N] | 11
Nominal Stress [MPa] | 1.339065
Creep Load [N] | 13.99412
Creep Stress [MPa] | 1.703548
Loading Degree [%] | 31.14104
Compliance_1 [1/GPa] | 2.107519e-09
Compliance_2 [1/GPa] | 0.5216279
Compliance_3 [1/GPa] | 3.732549
Mu_1 [%] | 1
Mu_2 [%] | 10
Mu_3 [%] | 100
Time [h] | Moisture [%] | Creep Strain [-] | Creep Compliance [1/GPa]
0 | 7.987241 | 8.673617e-19 | 5.091502e-16
0.001943135 | 8.00827 | -8.948884e-05 | -0.05253086
0.00388627 | 8.02763 | -0.0001686511 | -0.09899994
0.005829404 | 8.045495 | -0.0002381435 | -0.1397926
0.007772539 | 8.062029 | -0.0002985958 | -0.1752788
0.009715674 | 8.077384 | -0.0003506124 | -0.205813
0.01165881 | 8.091703 | -0.0003947718 | -0.2317351
0.01360194 | 8.10512 | -0.0004316278 | -0.2533699
0.01554508 | 8.117756 | -0.00046171 | -0.2710285
0.01748821 | 8.129729 | -0.0004855244 | -0.2850078
0.01943135 | 8.141143 | -0.0005035538 | -0.2955912
0.02137448 | 8.152098 | -0.0005162588 | -0.3030492
0.02331762 | 8.162686 | -0.0005240779 | -0.3076391
0.02526075 | 8.17299 | -0.0005274287 | -0.309606
0.02720389 | 8.183087 | -0.0005310114 | -0.3117091
0.02914702 | 8.19305 | -0.000532826 | -0.3127743
0.03109016 | 8.202943 | -0.0005321864 | -0.3123988
0.03303329 | 8.212826 | -0.0005293918 | -0.3107584
0.03497643 | 8.222753 | -0.0005247243 | -0.3080185
0.03691956 | 8.232774 | -0.0005184495 | -0.3043351
0.0388627 | 8.242933 | -0.0005108165 | -0.2998545
0.04080583 | 8.253271 | -0.0005020596 | -0.2947141
0.04274897 | 8.263823 | -0.0004923975 | -0.2890424
0.0446921 | 8.274622 | -0.0004820352 | -0.2829596
0.04663524 | 8.285696 | -0.0004711634 | -0.2765777
0.04857837 | 8.29707 | -0.0004599594 | -0.2700009
0.05052151 | 8.308766 | -0.000448588 | -0.2633257
0.05246464 | 8.320804 | -0.0004372009 | -0.2566414
0.05440778 | 8.333199 | -0.0004259384 | -0.2500302
0.05635091 | 8.345966 | -0.0004149289 | -0.2435675
0.05829404 | 8.359115 | -0.0004042897 | -0.2373222
0.06023718 | 8.372656 | -0.0003941272 | -0.2313567
0.06218031 | 8.386595 | -0.0003845377 | -0.2257276
0.06412345 | 8.400939 | -0.0003756073 | -0.2204853
0.06606658 | 8.41569 | -0.0003674124 | -0.2156749
0.06800972 | 8.430851 | -0.0003600204 | -0.2113357
0.06995285 | 8.446422 | -0.0003534897 | -0.2075021
0.07189599 | 8.462402 | -0.0003478698 | -0.2042032
0.07383912 | 8.47879 | -0.0003432026 | -0.2014634
0.07578226 | 8.495582 | -0.0003395217 | -0.1993027
0.07772539 | 8.512775 | -0.0003368531 | -0.1977362
0.07966853 | 8.530364 | -0.0003352158 | -0.1967751
0.08161166 | 8.548343 | -0.0003346217 | -0.1964264
0.0835548 | 8.566706 | -0.0003350763 | -0.1966932
0.08549793 | 8.585447 | -0.0003365786 | -0.1975751
0.08744107 | 8.604557 | -0.0003391216 | -0.1990678
0.0893842 | 8.624031 | -0.0003426926 | -0.2011641
0.09132734 | 8.643859 | -0.0003472738 | -0.2038533
0.09327047 | 8.664033 | -0.0003528418 | -0.2071217
0.09521361 | 8.684546 | -0.0003593686 | -0.210953
0.09715674 | 8.705388 | -0.0003668218 | -0.2153281
0.09909988 | 8.72655 | -0.0003751644 | -0.2202253
0.101043 | 8.748025 | -0.0003843557 | -0.2256207
0.1029861 | 8.769803 | -0.0003943513 | -0.2314882
0.1049293 | 8.791875 | -0.000405103 | -0.2377996
0.1068724 | 8.814234 | -0.0004165598 | -0.2445248
0.1088156 | 8.83687 | -0.0004286676 | -0.2516323
0.1107587 | 8.859775 | -0.0004413703 | -0.2590889
0.1127018 | 8.882942 | -0.0004546086 | -0.2668599
0.114645 | 8.906361 | -0.000468321 | -0.2749092
0.1165881 | 8.930026 | -0.0004824445 | -0.2831999
0.1185312 | 8.953929 | -0.0004969146 | -0.2916939
0.1204744 | 8.978062 | -0.0005116651 | -0.3003526
0.1224175 | 9.002419 | -0.0005266293 | -0.3091368
0.1243606 | 9.026994 | -0.0005417391 | -0.3180064
0.1263038 | 9.051779 | -0.0005569261 | -0.3269213
0.1282469 | 9.076769 | -0.0005721216 | -0.3358413
0.13019 | 9.101959 | -0.0005872566 | -0.3447256
0.1321332 | 9.127342 | -0.0006022621 | -0.353534
0.1340763 | 9.152915 | -0.0006170698 | -0.3622263
0.1360194 | 9.178672 | -0.0006316117 | -0.3707625
0.1379626 | 9.204609 | -0.0006458206 | -0.3791033
0.1399057 | 9.230722 | -0.0006596304 | -0.3872098
0.1418488 | 9.257008 | -0.0006729763 | -0.395044
0.143792 | 9.283464 | -0.0006857948 | -0.4025685
0.1457351 | 9.310086 | -0.0006980242 | -0.4097473
0.1476782 | 9.336873 | -0.0007096047 | -0.4165452
0.1496214 | 9.363821 | -0.0007204786 | -0.4229283
0.1515645 | 9.39093 | -0.0007305905 | -0.4288641
0.1535077 | 9.418197 | -0.0007398878 | -0.4343217
0.1554508 | 9.445622 | -0.0007483203 | -0.4392717
0.1573939 | 9.473203 | -0.0007558413 | -0.4436866
0.1593371 | 9.50094 | -0.0007624069 | -0.4475407
0.1612802 | 9.528832 | -0.0007679768 | -0.4508102
0.1632233 | 9.556881 | -0.0007725143 | -0.4534738
0.1651665 | 9.585085 | -0.0007759867 | -0.4555121
0.1671096 | 9.613445 | -0.0007783651 | -0.4569083
0.1690527 | 9.641962 | -0.0007796252 | -0.4576479
0.1709959 | 9.670638 | -0.0007797469 | -0.4577194
0.172939 | 9.699473 | -0.000778715 | -0.4571136
0.1748821 | 9.728468 | -0.0007765191 | -0.4558246
0.1768253 | 9.757626 | -0.0007731541 | -0.4538494
0.1787684 | 9.786948 | -0.0007686199 | -0.4511878
0.1807115 | 9.816437 | -0.0007629224 | -0.4478432
0.1826547 | 9.846093 | -0.0007560728 | -0.4438225
0.1845978 | 9.87592 | -0.0007480885 | -0.4391356
0.1865409 | 9.905921 | -0.0007389931 | -0.4337965
0.1884841 | 9.936097 | -0.0007288164 | -0.4278226
0.1904272 | 9.966451 | -0.0007175946 | -0.4212354
0.1923703 | 9.996986 | -0.0007053704 | -0.4140596
0.1943135 | 10.02771 | -0.0006921921 | -0.4063238
0.1962566 | 10.05861 | -0.0006781134 | -0.3980595
0.1981998 | 10.08971 | -0.000663193 | -0.3893011
0.2001429 | 10.121 | -0.0006474943 | -0.3800858
0.202086 | 10.15248 | -0.0006310847 | -0.3704532
0.2040292 | 10.18417 | -0.0006140355 | -0.3604451
0.2059723 | 10.21605 | -0.0005964214 | -0.3501054
0.2079154 | 10.24815 | -0.0005783199 | -0.3394797
0.2098586 | 10.28045 | -0.0005598112 | -0.3286149
0.2118017 | 10.31296 | -0.0005409776 | -0.3175594
0.2137448 | 10.34569 | -0.0005219031 | -0.3063625
0.215688 | 10.37863 | -0.0005026732 | -0.2950743
0.2176311 | 10.4118 | -0.0004833742 | -0.2837456
0.2195742 | 10.44519 | -0.0004640929 | -0.2724273
0.2215174 | 10.4788 | -0.0004449164 | -0.2611705
0.2234605 | 10.51265 | -0.0004259313 | -0.250026
0.2254036 | 10.54673 | -0.0004072236 | -0.2390444
0.2273468 | 10.58104 | -0.0003888783 | -0.2282756
0.2292899 | 10.61559 | -0.0003709787 | -0.2177683
0.231233 | 10.65037 | -0.0003536064 | -0.2075705
0.2331762 | 10.68541 | -0.0003368405 | -0.1977288
0.2351193 | 10.72068 | -0.0003207575 | -0.188288
0.2370624 | 10.7562 | -0.0003054309 | -0.179291
0.2390056 | 10.79197 | -0.0002909303 | -0.1707791
0.2409487 | 10.82798 | -0.0002773218 | -0.1627907
0.2428919 | 10.86425 | -0.0002646669 | -0.1553622
0.244835 | 10.90077 | -0.0002530224 | -0.1485267
0.2467781 | 10.93754 | -0.0002424401 | -0.1423148
0.2487213 | 10.97457 | -0.0002329662 | -0.1367535
0.2506644 | 11.01186 | -0.0002246409 | -0.1318665
0.2526075 | 11.04939 | -0.0002174983 | -0.1276737
0.2545507 | 11.08719 | -0.0002115662 | -0.1241915
0.2564938 | 11.12524 | -0.0002068658 | -0.1214323
0.2584369 | 11.16355 | -0.0002034125 | -0.1194052
0.2603801 | 11.20212 | -0.000201216 | -0.1181158
0.2623232 | 11.24094 | -0.0002002801 | -0.1175665
0.2642663 | 11.28003 | -0.0002006036 | -0.1177564
0.2662095 | 11.31936 | -0.0002021798 | -0.1186816
0.2681526 | 11.35895 | -0.0002049976 | -0.1203357
0.2700957 | 11.3988 | -0.0002090407 | -0.122709
0.2720389 | 11.43889 | -0.0002142884 | -0.1257895
0.273982 | 11.47924 | -0.0002207161 | -0.1295626
0.2759251 | 11.51984 | -0.0002282949 | -0.1340114
0.2778683 | 11.56069 | -0.000236992 | -0.1391167
0.2798114 | 11.60178 | -0.0002467713 | -0.1448573
0.2817545 | 11.64311 | -0.0002575932 | -0.1512098
0.2836977 | 11.68469 | -0.0002694148 | -0.1581493
0.2856408 | 11.7265 | -0.0002821907 | -0.1656488
0.287584 | 11.76855 | -0.0002958724 | -0.1736801
0.2895271 | 11.81083 | -0.0003104092 | -0.1822134
0.2914702 | 11.85334 | -0.0003257479 | -0.1912174
0.2934134 | 11.89608 | -0.0003418336 | -0.2006598
0.2953565 | 11.93904 | -0.0003586093 | -0.2105073
0.2972996 | 11.98222 | -0.0003760167 | -0.2207256
0.2992428 | 12.02561 | -0.0003939958 | -0.2312796
0.3011859 | 12.06921 | -0.0004124859 | -0.2421335
0.303129 | 12.11301 | -0.0004314251 | -0.2532509
0.3050722 | 12.15702 | -0.0004507509 | -0.2645954
0.3070153 | 12.20122 | -0.0004704003 | -0.2761298
0.3089584 | 12.24562 | -0.0004903103 | -0.2878171
0.3109016 | 12.2902 | -0.0005104177 | -0.2996204
0.3128447 | 12.33496 | -0.0005306599 | -0.3115028
0.3147878 | 12.3799 | -0.0005509748 | -0.3234278
0.316731 | 12.42501 | -0.0005713011 | -0.3353596
0.3186741 | 12.47028 | -0.000591578 | -0.3472623
0.3206172 | 12.51571 | -0.0006117462 | -0.3591012
0.3225604 | 12.5613 | -0.000631747 | -0.3708419
0.3245035 | 12.60703 | -0.0006515233 | -0.3824508
0.3264467 | 12.6529 | -0.0006710188 | -0.3938949
0.3283898 | 12.6989 | -0.0006901789 | -0.4051421
0.3303329 | 12.74503 | -0.0007089504 | -0.4161611
0.3322761 | 12.79128 | -0.0007272814 | -0.4269216
0.3342192 | 12.83765 | -0.0007451215 | -0.437394
0.3361623 | 12.88412 | -0.0007624224 | -0.4475498
0.3381055 | 12.9307 | -0.0007791374 | -0.4573616
0.3400486 | 12.97736 | -0.0007952216 | -0.4668032
0.3419917 | 13.02412 | -0.0008106324 | -0.4758495
0.3439349 | 13.07095 | -0.000825329 | -0.4844765
0.345878 | 13.11785 | -0.000839273 | -0.4926618
0.3478211 | 13.16482 | -0.0008524282 | -0.500384
0.3497643 | 13.21184 | -0.0008647607 | -0.5076234
0.3517074 | 13.25891 | -0.0008762392 | -0.5143614
0.3536505 | 13.30602 | -0.0008868351 | -0.5205812
0.3555937 | 13.35317 | -0.0008965222 | -0.5262677
0.3575368 | 13.40034 | -0.0009052771 | -0.5314069
0.3594799 | 13.44754 | -0.0009130797 | -0.5359871
0.3614231 | 13.49474 | -0.0009199121 | -0.5399978
0.3633662 | 13.54194 | -0.0009257603 | -0.5434307
0.3653093 | 13.58914 | -0.0009306128 | -0.5462792
0.3672525 | 13.63633 | -0.0009344617 | -0.5485386
0.3691956 | 13.6835 | -0.0009373024 | -0.5502061
0.3711388 | 13.73064 | -0.0009391332 | -0.5512808
0.3730819 | 13.77774 | -0.0009399563 | -0.551764
0.375025 | 13.8248 | -0.0009397769 | -0.5516587
0.3769682 | 13.8718 | -0.000938604 | -0.5509702
0.3789113 | 13.91875 | -0.00093645 | -0.5497057
0.3808544 | 13.96562 | -0.0009333306 | -0.5478746
0.3827976 | 14.01243 | -0.0009292647 | -0.5454879
0.3847407 | 14.05915 | -0.0009242743 | -0.5425585
0.3866838 | 14.10577 | -0.0009183843 | -0.539101
0.388627 | 14.1523 | -0.0009116221 | -0.5351315
0.3905701 | 14.19873 | -0.0009040179 | -0.5306678
0.3925132 | 14.24504 | -0.0008956041 | -0.5257288
0.3944564 | 14.29122 | -0.0008864155 | -0.5203349
0.3963995 | 14.33728 | -0.0008764886 | -0.5145078
0.3983426 | 14.3832 | -0.0008658621 | -0.5082699
0.4002858 | 14.42898 | -0.0008545761 | -0.5016449
0.4022289 | 14.47461 | -0.0008426725 | -0.4946574
0.404172 | 14.52008 | -0.0008301945 | -0.4873326
0.4061152 | 14.56538 | -0.0008171864 | -0.4796967
0.4080583 | 14.61051 | -0.0008036935 | -0.4717763
0.4100014 | 14.65546 | -0.0007897623 | -0.4635985
0.4119446 | 14.70023 | -0.0007754394 | -0.4551908
0.4138877 | 14.7448 | -0.0007607726 | -0.4465813
0.4158309 | 14.78917 | -0.0007458095 | -0.4377978
0.417774 | 14.83333 | -0.0007305983 | -0.4288686
0.4197171 | 14.87729 | -0.0007151868 | -0.419822
0.4216603 | 14.92102 | -0.0006996232 | -0.410686
0.4236034 | 14.96453 | -0.0006839549 | -0.4014885
0.4255465 | 15.0078 | -0.0006682289 | -0.3922572
0.4274897 | 15.05084 | -0.0006524919 | -0.3830194
0.4294328 | 15.09363 | -0.0006367894 | -0.3738019
0.4313759 | 15.13618 | -0.0006211661 | -0.3646308
0.4333191 | 15.17847 | -0.0006056656 | -0.3555319
0.4352622 | 15.2205 | -0.0005903304 | -0.34653
0.4372053 | 15.26226 | -0.0005752012 | -0.337649
0.4391485 | 15.30375 | -0.0005603174 | -0.3289121
0.4410916 | 15.34497 | -0.0005457164 | -0.3203411
0.4430347 | 15.3859 | -0.0005314344 | -0.3119574
0.4449779 | 15.42655 | -0.0005175053 | -0.3037809
0.446921 | 15.4669 | -0.0005039614 | -0.2958305
0.4488641 | 15.50697 | -0.0004908331 | -0.2881241
0.4508073 | 15.54673 | -0.0004781488 | -0.2806782
0.4527504 | 15.58619 | -0.0004659352 | -0.2735087
0.4546935 | 15.62534 | -0.0004542168 | -0.2666299
0.4566367 | 15.66417 | -0.0004430164 | -0.2600551
0.4585798 | 15.7027 | -0.0004323544 | -0.2537964
0.460523 | 15.7409 | -0.0004222493 | -0.2478647
0.4624661 | 15.77878 | -0.0004127178 | -0.2422696
0.4644092 | 15.81633 | -0.0004037742 | -0.2370196
0.4663524 | 15.85356 | -0.0003954304 | -0.2321217
0.4682955 | 15.89045 | -0.0003876967 | -0.2275819
0.4702386 | 15.927 | -0.0003805809 | -0.2234049
0.4721818 | 15.96322 | -0.0003740886 | -0.2195938
0.4741249 | 15.9991 | -0.0003682228 | -0.2161505
0.476068 | 16.03463 | -0.0003629848 | -0.2130758
0.4780112 | 16.06982 | -0.000358373 | -0.2103686
0.4799543 | 16.10467 | -0.0003543839 | -0.208027
0.4818974 | 16.13916 | -0.0003510111 | -0.2060471
0.4838406 | 16.1733 | -0.0003482462 | -0.2044241
0.4857837 | 16.20709 | -0.0003460782 | -0.2031514
0.4877268 | 16.24052 | -0.0003444932 | -0.202221
0.48967 | 16.2736 | -0.0003434756 | -0.2016237
0.4916131 | 16.30633 | -0.0003430065 | -0.2013483
0.4935562 | 16.33869 | -0.0003430651 | -0.2013827
0.4954994 | 16.3707 | -0.0003436276 | -0.2017129
0.4974425 | 16.40235 | -0.0003446678 | -0.2023235
0.4993857 | 16.43364 | -0.000346157 | -0.2031977
0.5013288 | 16.46457 | -0.0003480641 | -0.2043172
0.5032719 | 16.49514 | -0.0003503547 | -0.2056618
0.5052151 | 16.52535 | -0.0003529929 | -0.2072104
0.5071582 | 16.5552 | -0.0003559398 | -0.2089403
0.5091013 | 16.58469 | -0.0003591554 | -0.2108279
0.5110445 | 16.61382 | -0.0003625974 | -0.2128484
0.5129876 | 16.64259 | -0.0003662222 | -0.2149762
0.5149307 | 16.67101 | -0.0003699855 | -0.2171852
0.5168739 | 16.69906 | -0.0003738415 | -0.2194488
0.518817 | 16.72676 | -0.0003777441 | -0.2217396
0.5207601 | 16.75411 | -0.0003816472 | -0.2240308
0.5227033 | 16.7811 | -0.0003855038 | -0.2262947
0.5246464 | 16.80773 | -0.0003892677 | -0.2285041
0.5265895 | 16.83402 | -0.0003928928 | -0.2306321
0.5285327 | 16.85995 | -0.0003963336 | -0.2326519
0.5304758 | 16.88554 | -0.0003995458 | -0.2345375
0.5324189 | 16.91078 | -0.0004024862 | -0.2362635
0.5343621 | 16.93568 | -0.000405113 | -0.2378055
0.5363052 | 16.96023 | -0.0004073861 | -0.2391398
0.5382483 | 16.98445 | -0.0004092672 | -0.240244
0.5401915 | 17.00832 | -0.0004107203 | -0.241097
0.5421346 | 17.03187 | -0.0004117123 | -0.2416793
0.5440778 | 17.05507 | -0.0004122123 | -0.2419728
0.5460209 | 17.07795 | -0.0004121924 | -0.2419612
0.547964 | 17.1005 | -0.0004116282 | -0.24163
0.5499072 | 17.12273 | -0.0004104984 | -0.2409667
0.5518503 | 17.14463 | -0.0004087858 | -0.2399614
0.5537934 | 17.16621 | -0.0004064765 | -0.2386059
0.5557366 | 17.18748 | -0.0004035618 | -0.2368949
0.5576797 | 17.20844 | -0.000400036 | -0.2348252
0.5596228 | 17.22909 | -0.0003958989 | -0.2323967
0.561566 | 17.24943 | -0.0003911545 | -0.2296117
0.5635091 | 17.26947 | -0.0003858121 | -0.2264757
0.5654522 | 17.28921 | -0.000379886 | -0.222997
0.5673954 | 17.30865 | -0.0003733958 | -0.2191872
0.5693385 | 17.32781 | -0.0003663661 | -0.2150606
0.5712816 | 17.34667 | -0.0003588252 | -0.210634
0.5732248 | 17.36526 | -0.0003508062 | -0.2059268
0.5751679 | 17.38356 | -0.0003423456 | -0.2009604
0.577111 | 17.40158 | -0.000333483 | -0.195758
0.5790542 | 17.41934 | -0.0003242611 | -0.1903446
0.5809973 | 17.43682 | -0.0003147252 | -0.1847469
0.5829404 | 17.45404 | -0.000304922 | -0.1789924
0.5848836 | 17.47101 | -0.0002949009 | -0.1731099
0.5868267 | 17.48771 | -0.0002847119 | -0.1671288
0.5887699 | 17.50416 | -0.0002744062 | -0.1610793
0.590713 | 17.52037 | -0.0002640354 | -0.1549915
0.5926561 | 17.53634 | -0.0002536515 | -0.148896
0.5945993 | 17.55206 | -0.0002433061 | -0.1428232
0.5965424 | 17.56755 | -0.0002330501 | -0.1368028
0.5984855 | 17.58281 | -0.0002229335 | -0.1308642
0.6004287 | 17.59785 | -0.0002130049 | -0.1250361
0.6023718 | 17.61267 | -0.0002033112 | -0.1193457
0.6043149 | 17.62726 | -0.0001938968 | -0.1138194
0.6062581 | 17.64165 | -0.0001848038 | -0.1084817
0.6082012 | 17.65583 | -0.0001760714 | -0.1033557
0.6101443 | 17.66981 | -0.0001677353 | -0.09846232
0.6120875 | 17.68359 | -0.0001598277 | -0.09382047
0.6140306 | 17.69717 | -0.0001523768 | -0.08944672
0.6159737 | 17.71056 | -0.0001454064 | -0.08535502
0.6179169 | 17.72377 | -0.0001389353 | -0.08155644
0.61986 | 17.7368 | -0.0001329777 | -0.07805926
0.6218031 | 17.74966 | -0.0001275422 | -0.07486855
0.6237463 | 17.76234 | -0.0001226312 | -0.0719858
0.6256894 | 17.77485 | -0.0001182413 | -0.06940887
0.6276325 | 17.7872 | -0.0001143627 | -0.06713209
0.6295757 | 17.7994 | -0.0001109789 | -0.06514574
0.6315188 | 17.81144 | -0.0001080678 | -0.06343688
0.633462 | 17.82333 | -0.0001056013 | -0.06198903
0.6354051 | 17.83508 | -0.0001035469 | -0.06078308
0.6373482 | 17.84668 | -0.0001018668 | -0.05979684
0.6392914 | 17.85815 | -0.0001005191 | -0.05900576
0.6412345 | 17.86949 | -9.945854e-05 | -0.05838318
0.6431776 | 17.8807 | -9.863612e-05 | -0.05790041
0.6451208 | 17.89179 | -9.799964e-05 | -0.05752679
0.6470639 | 17.90276 | -9.749491e-05 | -0.05723051
0.649007 | 17.91361 | -9.706526e-05 | -0.0569783
0.6509502 | 17.92435 | -9.665297e-05 | -0.05673628
0.6528933 | 17.93498 | -9.619812e-05 | -0.05646928
0.6548364 | 17.94552 | -9.564102e-05 | -0.05614226
0.6567796 | 17.95595 | -9.492096e-05 | -0.05571957
0.6587227 | 17.96629 | -9.397771e-05 | -0.05516588
0.6606658 | 17.97653 | -9.275109e-05 | -0.05444584
0.662609 | 17.98669 | -9.118235e-05 | -0.05352497
0.6645521 | 17.99677 | -8.921409e-05 | -0.05236958
0.6664952 | 18.00676 | -8.679002e-05 | -0.05094663
0.6684384 | 18.01668 | -8.385718e-05 | -0.04922502
0.6703815 | 18.02653 | -8.036469e-05 | -0.04717489
0.6723246 | 18.0363 | -7.626437e-05 | -0.04476796
0.6742678 | 18.04601 | -7.151221e-05 | -0.0419784
0.6762109 | 18.05566 | -6.606798e-05 | -0.03878258
0.6781541 | 18.06525 | -5.989597e-05 | -0.03515955
0.6800972 | 18.07478 | -5.296477e-05 | -0.03109086
0.6820403 | 18.08426 | -4.524893e-05 | -0.02656158
0.6839835 | 18.09369 | -3.67281e-05 | -0.02155977
0.6859266 | 18.10307 | -2.738856e-05 | -0.01607737
0.6878697 | 18.11241 | -1.722277e-05 | -0.01010994
0.6898129 | 18.12171 | -6.229917e-06 | -0.003657025
0.691756 | 18.13097 | 5.58404e-06 | 0.003277888
0.6936991 | 18.14019 | 1.820738e-05 | 0.01068792
0.6956423 | 18.14938 | 3.162244e-05 | 0.01856269
0.6975854 | 18.15854 | 4.580635e-05 | 0.02688879
0.6995285 | 18.16767 | 6.073073e-05 | 0.03564956
0.7014717 | 18.17677 | 7.636307e-05 | 0.0448259
0.7034148 | 18.18585 | 9.266632e-05 | 0.05439607
0.7053579 | 18.19491 | 0.0001095993 | 0.06433593
0.7073011 | 18.20396 | 0.0001271178 | 0.07461945
0.7092442 | 18.21298 | 0.0001451738 | 0.08521848
0.7111873 | 18.22199 | 0.0001637163 | 0.09610316
0.7131305 | 18.23098 | 0.0001826927 | 0.1072425
0.7150736 | 18.23997 | 0.0002020472 | 0.1186038
0.7170168 | 18.24894 | 0.0002217228 | 0.1301536
0.7189599 | 18.2579 | 0.0002416609 | 0.1418574
0.720903 | 18.26686 | 0.0002618019 | 0.1536804
0.7228462 | 18.27581 | 0.0002820853 | 0.165587
0.7247893 | 18.28476 | 0.0003024505 | 0.1775415
0.7267324 | 18.29371 | 0.0003228368 | 0.1895085
0.7286756 | 18.30265 | 0.0003431837 | 0.2014524
0.7306187 | 18.31159 | 0.0003634318 | 0.2133382
0.7325618 | 18.32053 | 0.0003835226 | 0.2251317
0.734505 | 18.32948 | 0.0004033991 | 0.2367994
0.7364481 | 18.33842 | 0.0004230063 | 0.248309
0.7383912 | 18.34737 | 0.0004422912 | 0.2596294
0.7403344 | 18.35632 | 0.0004612036 | 0.2707312
0.7422775 | 18.36527 | 0.0004796964 | 0.2815867
0.7442206 | 18.37423 | 0.0004977255 | 0.29217
0.7461638 | 18.38319 | 0.0005152506 | 0.3024574
0.7481069 | 18.39216 | 0.000532236 | 0.312428
0.75005 | 18.40113 | 0.00054865 | 0.3220631
0.7519932 | 18.4101 | 0.0005644656 | 0.3313471
0.7539363 | 18.41908 | 0.0005796606 | 0.3402667
0.7558794 | 18.42807 | 0.0005942177 | 0.3488118
0.7578226 | 18.43706 | 0.0006081233 | 0.3569746
0.7597657 | 18.44605 | 0.0006213687 | 0.3647498
0.7617089 | 18.45504 | 0.0006339488 | 0.3721344
0.763652 | 18.46404 | 0.0006458623 | 0.3791278
0.7655951 | 18.47304 | 0.0006571121 | 0.3857315
0.7675383 | 18.48205 | 0.000667704 | 0.3919491
0.7694814 | 18.49105 | 0.0006776472 | 0.3977858
0.7714245 | 18.50005 | 0.0006869543 | 0.4032492
0.7733677 | 18.50906 | 0.0006956409 | 0.4083483
0.7753108 | 18.51806 | 0.0007037247 | 0.4130936
0.7772539 | 18.52706 | 0.0007112272 | 0.4174976
0.7791971 | 18.53605 | 0.0007181711 | 0.4215738
0.7811402 | 18.54504 | 0.0007245823 | 0.4253372
0.7830833 | 18.55403 | 0.000730488 | 0.4288039
0.7850265 | 18.563 | 0.0007359179 | 0.4319913
0.7869696 | 18.57197 | 0.0007409034 | 0.4349179
0.7889127 | 18.58092 | 0.0007454769 | 0.4376026
0.7908559 | 18.58987 | 0.0007496727 | 0.4400655
0.792799 | 18.5988 | 0.000753526 | 0.4423275
0.7947421 | 18.60771 | 0.0007570732 | 0.4444097
0.7966853 | 18.6166 | 0.0007603515 | 0.4463341
0.7986284 | 18.62548 | 0.0007633986 | 0.4481228
0.8005715 | 18.63433 | 0.0007662532 | 0.4497985
0.8025147 | 18.64317 | 0.0007689533 | 0.4513834
0.8044578 | 18.65197 | 0.0007715381 | 0.4529008
0.806401 | 18.66075 | 0.0007740463 | 0.4543731
0.8083441 | 18.6695 | 0.0007765161 | 0.4558229
0.8102872 | 18.67821 | 0.0007789856 | 0.4572725
0.8122304 | 18.68689 | 0.0007814926 | 0.4587441
0.8141735 | 18.69553 | 0.0007840735 | 0.4602591
0.8161166 | 18.70414 | 0.0007867645 | 0.4618388
0.8180598 | 18.7127 | 0.0007896004 | 0.4635035
0.8200029 | 18.72121 | 0.0007926154 | 0.4652733
0.821946 | 18.72968 | 0.000795842 | 0.4671674
0.8238892 | 18.7381 | 0.0007993121 | 0.4692044
0.8258323 | 18.74647 | 0.0008030561 | 0.4714022
0.8277754 | 18.75478 | 0.0008071034 | 0.4737779
0.8297186 | 18.76303 | 0.0008114815 | 0.4763479
0.8316617 | 18.77122 | 0.0008162167 | 0.4791275
0.8336048 | 18.77934 | 0.0008213335 | 0.4821312
0.835548 | 18.7874 | 0.0008268552 | 0.4853724
0.8374911 | 18.79539 | 0.0008328027 | 0.4888637
0.8394342 | 18.8033 | 0.000839196 | 0.4926166
0.8413774 | 18.81114 | 0.0008460523 | 0.4966414
0.8433205 | 18.8189 | 0.0008533874 | 0.5009471
0.8452636 | 18.82657 | 0.0008612147 | 0.5055418
0.8472068 | 18.83416 | 0.0008695458 | 0.5104322
0.8491499 | 18.84166 | 0.00087839 | 0.5156239
0.8510931 | 18.84906 | 0.000887754 | 0.5211207
0.8530362 | 18.85637 | 0.0008976423 | 0.5269252
0.8549793 | 18.86358 | 0.0009080576 | 0.5330391
0.8569225 | 18.87068 | 0.0009189983 | 0.5394614
0.8588656 | 18.87768 | 0.0009304623 | 0.5461909
0.8608087 | 18.88457 | 0.0009424431 | 0.5532237
0.8627519 | 18.89134 | 0.0009549323 | 0.560555
0.864695 | 18.898 | 0.0009679181 | 0.5681778
0.8666381 | 18.90454 | 0.0009813859 | 0.5760835
0.8685813 | 18.91095 | 0.0009953183 | 0.584262
0.8705244 | 18.91723 | 0.001009694 | 0.5927006
0.8724675 | 18.92339 | 0.001024489 | 0.6013856
0.8744107 | 18.92941 | 0.001039677 | 0.6103009
0.8763538 | 18.93529 | 0.001055225 | 0.6194278
0.8782969 | 18.94102 | 0.0010711 | 0.6287468
0.8802401 | 18.94661 | 0.001087266 | 0.6382361
0.8821832 | 18.95206 | 0.001103681 | 0.6478722
0.8841263 | 18.95734 | 0.001120305 | 0.6576303
0.8860695 | 18.96248 | 0.001137091 | 0.6674843
0.8880126 | 18.96745 | 0.001153996 | 0.6774074
0.8899558 | 18.97225 | 0.00117097 | 0.6873714
0.8918989 | 18.97689 | 0.001187965 | 0.6973476
0.893842 | 18.98136 | 0.001204931 | 0.707307
0.8957852 | 18.98565 | 0.001221818 | 0.7172197
0.8977283 | 18.98976 | 0.001238575 | 0.7270562
0.8996714 | 18.99368 | 0.001255151 | 0.7367867
0.9016146 | 18.99743 | 0.001271496 | 0.7463814
0.9035577 | 19.00098 | 0.001287561 | 0.7558113
0.9055008 | 19.00433 | 0.001303295 | 0.7650472
0.907444 | 19.00749 | 0.001318651 | 0.7740614
0.9093871 | 19.01045 | 0.001334909 | 0.7836053
0.9113302 | 19.0132 | 0.00135146 | 0.7933206
0.9132734 | 19.01575 | 0.001367507 | 0.8027408
0.9152165 | 19.01808 | 0.001383013 | 0.8118427
0.9171596 | 19.0202 | 0.001397939 | 0.8206043
0.9191028 | 19.02209 | 0.001412251 | 0.8290059
0.9210459 | 19.02377 | 0.001425919 | 0.8370291
0.922989 | 19.02521 | 0.001438915 | 0.844658
0.9249322 | 19.02643 | 0.001451217 | 0.8518789
0.9268753 | 19.02741 | 0.001462803 | 0.8586804
0.9288184 | 19.02816 | 0.001473661 | 0.8650538
0.9307616 | 19.02866 | 0.001483778 | 0.8709931
0.9327047 | 19.02892 | 0.001493152 | 0.8764954
0.9346479 | 19.02893 | 0.001501781 | 0.8815609
0.936591 | 19.02869 | 0.001509672 | 0.886193
0.9385341 | 19.0282 | 0.001516837 | 0.8903985
0.9404773 | 19.02745 | 0.001523292 | 0.8941879
0.9424204 | 19.02644 | 0.001529061 | 0.8975743
0.9443635 | 19.02516 | 0.001534171 | 0.9005741
0.9463067 | 19.02361 | 0.001538655 | 0.9032062
0.9482498 | 19.0218 | 0.001542549 | 0.9054922
0.9501929 | 19.01971 | 0.001545894 | 0.9074558
0.9521361 | 19.01734 | 0.001548734 | 0.9091229
0.9540792 | 19.0147 | 0.001551116 | 0.9105212
0.9560223 | 19.01177 | 0.001553091 | 0.9116801
0.9579655 | 19.00855 | 0.001554709 | 0.9126303
0.9599086043 | 19.00504 | 0.001556027 | 0.913404
0.9618517 | 19.00124 | 0.001557101 | 0.914034
0.9637949 | 18.99715 | 0.00155799 | 0.9145558
0.965738 | 18.99276 | 0.001558749 | 0.9150016
0.9676811 | 18.98806 | 0.00155944 | 0.9154071
0.9696243 | 18.98307 | 0.001560122 | 0.9158076
0.9715674 | 18.97776 | 0.001560855 | 0.9162379
0.9735105 | 18.97215 | 0.001561699 | 0.9167331
0.9754537 | 18.96622 | 0.001562711 | 0.9173274
0.9773968 | 18.95998 | 0.00156395 | 0.9180544
0.97934 | 18.95343 | 0.00156547 | 0.9189471
0.9812831 | 18.94655 | 0.001567327 | 0.9200372
0.9832262 | 18.93935 | 0.001569573 | 0.9213551
0.9851694 | 18.93183 | 0.001572255 | 0.9229297
0.9871125 | 18.92398 | 0.001575421 | 0.9247883
0.9890556 | 18.91581 | 0.001579114 | 0.9269562
0.9909988 | 18.9073 | 0.001583373 | 0.9294564
0.9929419 | 18.89845 | 0.001588234 | 0.9323098
0.994885 | 18.88928 | 0.001593728 | 0.9355345
0.9968282 | 18.87976 | 0.00159988 | 0.939146
0.9987713 | 18.86991 | 0.001606713 | 0.9431567
1.000714 | 18.85971 | 0.001614241 | 0.9475758
1.002658 | 18.84917 | 0.001622475 | 0.9524093
1.004601 | 18.83828 | 0.001631421 | 0.9576606
1.006544 | 18.82705 | 0.001641078 | 0.9633297
1.008487 | 18.81547 | 0.001651444 | 0.9694145
1.01043 | 18.80354 | 0.001662509 | 0.9759099
1.012373 | 18.79126 | 0.001674262 | 0.9828089
1.014316 | 18.77862 | 0.001686686 | 0.990102
1.01626 | 18.76563 | 0.001699762 | 0.9977778
1.018203 | 18.75228 | 0.001713468 | 1.005823
1.020146 | 18.73857 | 0.001727777 | 1.014222
1.022089 | 18.72451 | 0.001742661 | 1.02296
1.024032 | 18.71008 | 0.00175809 | 1.032017
1.025975 | 18.69529 | 0.001774032 | 1.041375
1.027918 | 18.68015 | 0.001790451 | 1.051013
1.029861 | 18.66463 | 0.001807312 | 1.06091
1.031805 | 18.64876 | 0.001824576 | 1.071045
1.033748 | 18.63251 | 0.001842206 | 1.081394
1.035691 | 18.61591 | 0.001860163 | 1.091935
1.037634 | 18.59893 | 0.001878406 | 1.102644
1.039577 | 18.58159 | 0.001896896 | 1.113497
1.04152 | 18.56388 | 0.001915593 | 1.124473
1.043463 | 18.5458 | 0.001934457 | 1.135546
1.045407 | 18.52735 | 0.001953449 | 1.146695
1.04735 | 18.50853 | 0.001972532 | 1.157896
1.049293 | 18.48934 | 0.001991668 | 1.169129
1.051236 | 18.46978 | 0.002010821 | 1.180372
1.053179 | 18.44986 | 0.002029958 | 1.191606
1.055122 | 18.42956 | 0.002049048 | 1.202812
1.057065 | 18.40889 | 0.00206806 | 1.213972
1.059008 | 18.38785 | 0.002086968 | 1.225071
1.060952 | 18.36644 | 0.002105747 | 1.236095
1.062895 | 18.34466 | 0.002124378 | 1.247032
1.064838 | 18.32251 | 0.002142841 | 1.25787
1.066781 | 18.29999 | 0.002161122 | 1.268601
1.068724 | 18.2771 | 0.002179209 | 1.279218
1.070667 | 18.25384 | 0.002197091 | 1.289715
1.07261 | 18.23021 | 0.002214762 | 1.300088
1.074554 | 18.20622 | 0.002232217 | 1.310334
1.076497 | 18.18185 | 0.002249453 | 1.320452
1.07844 | 18.15713 | 0.002266469 | 1.330441
1.080383 | 18.13203 | 0.002283268 | 1.340301
1.082326 | 18.10658 | 0.002299852 | 1.350036
1.084269 | 18.08076 | 0.002316226 | 1.359648
1.086212 | 18.05457 | 0.002332398 | 1.369141
1.088156 | 18.02803 | 0.002348375 | 1.37852
1.090099 | 18.00112 | 0.002364166 | 1.38779
1.092042 | 17.97386 | 0.002379783 | 1.396957
1.093985 | 17.94623 | 0.002395237 | 1.406029
1.095928 | 17.91826 | 0.002410541 | 1.415012
1.097871 | 17.88992 | 0.002425708 | 1.423915
1.099814 | 17.86124 | 0.002440752 | 1.432747
1.101757 | 17.8322 | 0.002455689 | 1.441514
1.103701 | 17.80281 | 0.002470533 | 1.450228
1.105644 | 17.77308 | 0.002485299 | 1.458896
1.107587 | 17.74299 | 0.002500004 | 1.467528
1.10953 | 17.71257 | 0.002514663 | 1.476133
1.111473 | 17.6818 | 0.002529292 | 1.48472
1.113416 | 17.65069 | 0.002543906 | 1.493299
1.115359 | 17.61924 | 0.002558519 | 1.501877
1.117303 | 17.58746 | 0.002573146 | 1.510463
1.119246 | 17.55534 | 0.002587801 | 1.519066
1.121189 | 17.5229 | 0.002602496 | 1.527692
1.123132 | 17.49012 | 0.002617243 | 1.536348
1.125075 | 17.45702 | 0.002632052 | 1.545041
1.127018 | 17.42359 | 0.002646933 | 1.553776
1.128961 | 17.38984 | 0.002661893 | 1.562559
1.130904 | 17.35578 | 0.002676942 | 1.571392
1.132848 | 17.32139 | 0.002692083 | 1.58028
1.134791 | 17.2867 | 0.002707322 | 1.589226
1.136734 | 17.2517 | 0.002722664 | 1.598232
1.138677 | 17.21639 | 0.00273811 | 1.607299
1.14062 | 17.18077 | 0.002753664 | 1.616429
1.142563 | 17.14486 | 0.002769325 | 1.625622
1.144506 | 17.10864 | 0.002785094 | 1.634878
1.14645 | 17.07214 | 0.002800969 | 1.644198
1.148393 | 17.03534 | 0.00281695 | 1.653578
1.150336 | 16.99826 | 0.002833032 | 1.663019
1.152279 | 16.96089 | 0.002849213 | 1.672517
1.154222 | 16.92324 | 0.002865488 | 1.682071
1.156165 | 16.88532 | 0.002881852 | 1.691676
1.158108 | 16.84712 | 0.002898298 | 1.701331
1.160051 | 16.80865 | 0.00291482 | 1.711029
1.161995 | 16.76992 | 0.002931411 | 1.720768
1.163938 | 16.73093 | 0.002948062 | 1.730542
1.165881 | 16.69168 | 0.002964764 | 1.740347
1.167824 | 16.65217 | 0.002981507 | 1.750175
1.169767 | 16.61242 | 0.002998282 | 1.760022
1.17171 | 16.57242 | 0.003015077 | 1.769881
1.173653 | 16.53218 | 0.003031881 | 1.779745
1.175597 | 16.4917 | 0.003048681 | 1.789607
1.17754 | 16.45099 | 0.003065466 | 1.79946
1.179483 | 16.41005 | 0.003082221 | 1.809295
1.181426 | 16.36889 | 0.003098934 | 1.819106
1.183369 | 16.32751 | 0.003115589 | 1.828883
1.185312 | 16.28592 | 0.003132173 | 1.838618
1.187255 | 16.24411 | 0.00314867 | 1.848301
1.189199 | 16.2021 | 0.003165063 | 1.857925
1.191142 | 16.15989 | 0.003181339 | 1.867478
1.193085 | 16.11749 | 0.003197478 | 1.876952
1.195028 | 16.07489 | 0.003213465 | 1.886337
1.196971 | 16.0321 | 0.003229283 | 1.895622
1.198914 | 15.98914 | 0.003244912 | 1.904797
1.200857 | 15.946 | 0.003260336 | 1.91385
1.2028 | 15.90269 | 0.003275534 | 1.922772
1.204744 | 15.85921 | 0.003290488 | 1.93155
1.206687 | 15.81557 | 0.003305178 | 1.940173
1.20863 | 15.77178 | 0.003319584 | 1.94863
1.210573 | 15.72783 | 0.003333685 | 1.956907
1.212516 | 15.68374 | 0.003347461 | 1.964994
1.214459 | 15.63951 | 0.003360889 | 1.972876
1.216402 | 15.59515 | 0.003373949 | 1.980542
1.218346 | 15.55066 | 0.003386617 | 1.987979
1.220289 | 15.50604 | 0.003398871 | 1.995172
1.222232 | 15.46131 | 0.003410688 | 2.002109
1.224175 | 15.41646 | 0.003422044 | 2.008775
1.226118 | 15.37151 | 0.003432915 | 2.015156
1.228061 | 15.32645 | 0.003443277 | 2.021239
1.230004 | 15.2813 | 0.003453105 | 2.027008
1.231947 | 15.23606 | 0.003462375 | 2.032449
1.233891 | 15.19074 | 0.00347106 | 2.037548
1.235834 | 15.14533 | 0.003479137 | 2.042289
1.237777 | 15.09986 | 0.003486579 | 2.046658
1.23972 | 15.05431 | 0.003493361 | 2.050639
1.241663 | 15.00871 | 0.003499458 | 2.054218
1.243606 | 14.96305 | 0.003504844 | 2.05738
1.245549 | 14.91735 | 0.003509495 | 2.060109
1.247493 | 14.87159 | 0.003513384 | 2.062392
1.249436 | 14.82581 | 0.003516487 | 2.064214
1.251379 | 14.77999 | 0.003518779 | 2.065559
1.253322 | 14.73414 | 0.003520236 | 2.066415
1.255265 | 14.68828 | 0.003520835 | 2.066766
1.257208 | 14.6424 | 0.003520552 | 2.0666
1.259151 | 14.59652 | 0.003519366 | 2.065904
1.261095 | 14.55063 | 0.003517254 | 2.064664
1.263038 | 14.50475 | 0.003514198 | 2.06287
1.264981 | 14.45888 | 0.003510179 | 2.060511
1.266924 | 14.41303 | 0.003505179 | 2.057576
1.268867 | 14.3672 | 0.003499184 | 2.054056
1.27081 | 14.3214 | 0.003492178 | 2.049944
1.272753 | 14.27563 | 0.003484151 | 2.045232
1.274696 | 14.22991 | 0.003475091 | 2.039914
1.27664 | 14.18423 | 0.003464993 | 2.033986
1.278583 | 14.13861 | 0.00345385 | 2.027445
1.280526 | 14.09305 | 0.00344166 | 2.020289
1.282469 | 14.04755 | 0.003428422 | 2.012518
1.284412 | 14.00213 | 0.003414138 | 2.004134
1.286355 | 13.95678 | 0.003398816 | 1.995139
1.288298 | 13.91152 | 0.003382462 | 1.98554
1.290242 | 13.86635 | 0.003365089 | 1.975342
1.292185 | 13.82127 | 0.003346713 | 1.964555
1.294128 | 13.7763 | 0.003327351 | 1.953189
1.296071 | 13.73143 | 0.003307027 | 1.941259
1.298014 | 13.68669 | 0.003285766 | 1.928778
1.299957 | 13.64206 | 0.0032636 | 1.915766
1.3019 | 13.59755 | 0.003240561 | 1.902243
1.303843 | 13.55318 | 0.00321669 | 1.88823
1.305787 | 13.50895 | 0.003192028 | 1.873753
1.30773 | 13.46487 | 0.003166624 | 1.858841
1.309673 | 13.42093 | 0.00314053 | 1.843523
1.311616 | 13.37715 | 0.003113804 | 1.827835
1.313559 | 13.33353 | 0.003086506 | 1.81181
1.315502 | 13.29008 | 0.003058703 | 1.79549
1.317445 | 13.2468 | 0.003030466 | 1.778914
1.319389 | 13.2037 | 0.003001868 | 1.762127
1.321332 | 13.16079 | 0.002972986 | 1.745173
1.323275 | 13.11807 | 0.0029439 | 1.728099
1.325218 | 13.07554 | 0.002914694 | 1.710955
1.327161 | 13.03321 | 0.002885453 | 1.69379
1.329104 | 12.99109 | 0.002856263 | 1.676655
1.331047 | 12.94919 | 0.002827214 | 1.659603
1.33299 | 12.9075 | 0.002798395 | 1.642687
1.334934 | 12.86603 | 0.002769899 | 1.625959
1.336877 | 12.8248 | 0.002741816 | 1.609474
1.33882 | 12.7838 | 0.002714239 | 1.593286
1.340763 | 12.74303 | 0.002687261 | 1.577449
1.342706 | 12.70251 | 0.002660972 | 1.562018
1.344649 | 12.66224 | 0.002635464 | 1.547044
1.346592 | 12.62222 | 0.002610826 | 1.532582
1.348536 | 12.58246 | 0.002587147 | 1.518682
1.350479 | 12.54297 | 0.002564512 | 1.505395
1.352422 | 12.50374 | 0.002543001 | 1.492768
1.354365 | 12.46479 | 0.002522693 | 1.480847
1.356308 | 12.42611 | 0.002503659 | 1.469673
1.358251 | 12.38772 | 0.002485964 | 1.459286
1.360194 | 12.34961 | 0.002469669 | 1.449721
1.362138 | 12.3118 | 0.002454825 | 1.441007
1.364081 | 12.27428 | 0.002441474 | 1.43317
1.366024 | 12.23706 | 0.002429653 | 1.426231
1.367967 | 12.20014 | 0.002419384 | 1.420203
1.36991 | 12.16353 | 0.002410682 | 1.415095
1.371853 | 12.12723 | 0.002403548 | 1.410907
1.373796 | 12.09125 | 0.002397973 | 1.407635
1.375739 | 12.05559 | 0.002393934 | 1.405264
1.377683 | 12.02025 | 0.002391397 | 1.403774
1.379626 | 11.98523 | 0.002390314 | 1.403139
1.381569 | 11.95055 | 0.002390631 | 1.403325
1.383512 | 11.9162 | 0.002392282 | 1.404294
1.385455 | 11.88218 | 0.002395193 | 1.406003
1.387398 | 11.84851 | 0.002399285 | 1.408405
1.389341 | 11.81517 | 0.002404471 | 1.411449
1.391285 | 11.78219 | 0.002410658 | 1.415081
1.393228 | 11.74955 | 0.00241775 | 1.419244
1.395171 | 11.71726 | 0.00242565 | 1.423881
1.397114 | 11.68532 | 0.002434254 | 1.428932
1.399057 | 11.65375 | 0.00244346 | 1.434336
1.401 | 11.62253 | 0.002453166 | 1.440034
1.402943 | 11.59167 | 0.00246327 | 1.445964
1.404886 | 11.56117 | 0.00247367 | 1.45207
1.40683 | 11.53104 | 0.00248427 | 1.458292
1.408773 | 11.50128 | 0.002494975 | 1.464576
1.410716 | 11.47188 | 0.002505692 | 1.470867
1.412659 | 11.44286 | 0.002516335 | 1.477114
1.414602 | 11.41421 | 0.002526819 | 1.483269
1.416545 | 11.38593 | 0.002537065 | 1.489283
1.418488 | 11.35802 | 0.002546998 | 1.495114
1.420432 | 11.33049 | 0.002556549 | 1.50072
1.422375 | 11.30334 | 0.002565653 | 1.506065
1.424318 | 11.27656 | 0.002574252 | 1.511112
1.426261 | 11.25017 | 0.002582295 | 1.515833
1.428204 | 11.22415 | 0.002589734 | 1.520201
1.430147 | 11.19851 | 0.002596533 | 1.524191
1.43209 | 11.17326 | 0.002602658 | 1.527787
1.434034 | 11.14838 | 0.002608087 | 1.530974
1.435977 | 11.12388 | 0.002612803 | 1.533742
1.43792 | 11.09977 | 0.002616798 | 1.536087
1.439863 | 11.07603 | 0.002620071 | 1.538009
1.441806 | 11.05268 | 0.002622628 | 1.53951
1.443749 | 11.02971 | 0.002624481 | 1.540597
1.445692 | 11.00711 | 0.002625648 | 1.541282
1.447635 | 10.98489 | 0.002626151 | 1.541578
1.449579 | 10.96305 | 0.00262602 | 1.5415
1.451522 | 10.94159 | 0.002625286 | 1.54107
1.453465 | 10.92051 | 0.002623985 | 1.540306
1.455408 | 10.8998 | 0.002622157 | 1.539233
1.457351 | 10.87946 | 0.002619845 | 1.537876
1.459294 | 10.85949 | 0.002617092 | 1.53626
1.461237 | 10.8399 | 0.002613945 | 1.534413
1.463181 | 10.82067 | 0.002610453 | 1.532363
1.465124 | 10.80182 | 0.002606664 | 1.530138
1.467067 | 10.78332 | 0.002602627 | 1.527769
1.46901 | 10.76519 | 0.002598392 | 1.525282
1.470953 | 10.74743 | 0.002594007 | 1.522709
1.472896 | 10.73001 | 0.002589521 | 1.520075
1.474839 | 10.71296 | 0.002584982 | 1.517411
1.476782 | 10.69626 | 0.002580435 | 1.514742
1.478726 | 10.67991 | 0.002575926 | 1.512095
1.480669 | 10.66391 | 0.002571497 | 1.509495
1.482612 | 10.64825 | 0.002567187 | 1.506965
1.484555 | 10.63294 | 0.002563035 | 1.504528
1.486498 | 10.61797 | 0.002559074 | 1.502203
1.488441 | 10.60333 | 0.002555336 | 1.500008
1.490384 | 10.58902 | 0.002551847 | 1.49796
1.492328 | 10.57505 | 0.002548631 | 1.496072
1.494271 | 10.56139 | 0.002545706 | 1.494355
1.496214 | 10.54807 | 0.002543085 | 1.492817
1.498157 | 10.53505 | 0.002540776 | 1.491462
1.5001 | 10.52236 | 0.002538784 | 1.490292
1.502043 | 10.50997 | 0.002537105 | 1.489306
1.503986 | 10.49789 | 0.002535733 | 1.488501
1.505929 | 10.48611 | 0.002534657 | 1.48787
1.507873 | 10.47462 | 0.002533862 | 1.487403
1.509816 | 10.46344 | 0.002533328 | 1.48709
1.511759 | 10.45253 | 0.002533033 | 1.486916
1.513702 | 10.44192 | 0.00253295 | 1.486868
1.515645 | 10.43158 | 0.002533052 | 1.486927
1.517588 | 10.42152 | 0.002533305 | 1.487076
1.519531 | 10.41173 | 0.002533677 | 1.487294
1.521475 | 10.4022 | 0.002534131 | 1.487561
1.523418 | 10.39293 | 0.00253463 | 1.487854
1.525361 | 10.38392 | 0.002535134 | 1.48815
1.527304 | 10.37516 | 0.002535604 | 1.488425
1.529247 | 10.36664 | 0.002535997 | 1.488656
1.53119 | 10.35836 | 0.002536274 | 1.488819
1.533133 | 10.35032 | 0.002536391 | 1.488887
1.535077 | 10.34251 | 0.002536306 | 1.488838
1.53702 | 10.33492 | 0.002535979 | 1.488646
1.538963 | 10.32755 | 0.002535369 | 1.488287
1.540906 | 10.32039 | 0.002534435 | 1.487739
1.542849 | 10.31344 | 0.002533139 | 1.486978
1.544792 | 10.30669 | 0.002531444 | 1.485983
1.546735 | 10.30014 | 0.002529315 | 1.484734
1.548678 | 10.29378 | 0.002526719 | 1.48321
1.550622 | 10.28761 | 0.002523625 | 1.481394
1.552565 | 10.28161 | 0.002520006 | 1.479269
1.554508 | 10.27579 | 0.002515836 | 1.476822
1.556451 | 10.27014 | 0.002511095 | 1.474039
1.558394 | 10.26466 | 0.002505765 | 1.47091
1.560337 | 10.25933 | 0.002499833 | 1.467427
1.56228 | 10.25415 | 0.002493288 | 1.463585
1.564224 | 10.24912 | 0.002486125 | 1.459381
1.566167 | 10.24423 | 0.002478342 | 1.454812
1.56811 | 10.23947 | 0.002469943 | 1.449882
1.570053 | 10.23485 | 0.002460931 | 1.444592
1.571996 | 10.23035 | 0.002451318 | 1.438948
1.573939 | 10.22597 | 0.002441113 | 1.432958
1.575882 | 10.2217 | 0.002430334 | 1.426631
1.577825 | 10.21754 | 0.002418997 | 1.419976
1.579769 | 10.21348 | 0.002407124 | 1.413007
1.581712 | 10.20952 | 0.002394738 | 1.405736
1.583655 | 10.20565 | 0.002381864 | 1.398178
1.585598 | 10.20187 | 0.002368529 | 1.390351
1.587541 | 10.19817 | 0.002354763 | 1.38227
1.589484 | 10.19455 | 0.002340598 | 1.373955
1.591427 | 10.191 | 0.002326065 | 1.365424
1.593371 | 10.18752 | 0.002311199 | 1.356697
1.595314 | 10.1841 | 0.002296034 | 1.347796
1.597257 | 10.18073 | 0.002280608 | 1.33874
1.5992 | 10.17742 | 0.002264956 | 1.329552
1.601143 | 10.17416 | 0.002249115 | 1.320254
1.603086 | 10.17094 | 0.002233124 | 1.310867
1.605029 | 10.16776 | 0.00221702 | 1.301414
1.606973 | 10.16461 | 0.002200841 | 1.291916
1.608916 | 10.1615 | 0.002184623 | 1.282396
1.610859 | 10.15841 | 0.002168405 | 1.272876
1.612802 | 10.15534 | 0.002152221 | 1.263376
1.614745 | 10.1523 | 0.002136108 | 1.253917
1.616688 | 10.14926 | 0.0021201 | 1.24452
1.618631 | 10.14624 | 0.00210423 | 1.235204
1.620574 | 10.14323 | 0.002088529 | 1.225988
1.622518 | 10.14022 | 0.002073028 | 1.216889
1.624461 | 10.13722 | 0.002057754 | 1.207923
1.626404 | 10.13421 | 0.002042735 | 1.199106
1.628347 | 10.13119 | 0.002027993 | 1.190453
1.63029 | 10.12817 | 0.002013553 | 1.181976
1.632233 | 10.12514 | 0.001999435 | 1.173689
1.634176 | 10.1221 | 0.001985658 | 1.165601
1.63612 | 10.11904 | 0.001972239 | 1.157724
1.638063 | 10.11597 | 0.001959194 | 1.150067
1.640006 | 10.11288 | 0.001946538 | 1.142638
1.641949 | 10.10976 | 0.001934282 | 1.135443
1.643892 | 10.10662 | 0.001922438 | 1.128491
1.645835 | 10.10346 | 0.001911015 | 1.121785
1.647778 | 10.10028 | 0.001900021 | 1.115332
1.649721 | 10.09706 | 0.001889462 | 1.109133
1.651665 | 10.09382 | 0.001879343 | 1.103194
1.653608 | 10.09055 | 0.001869668 | 1.097514
1.655551 | 10.08725 | 0.001860439 | 1.092097
1.657494 | 10.08392 | 0.001851656 | 1.086941
1.659437 | 10.08056 | 0.00184332 | 1.082047
1.66138 | 10.07717 | 0.001835428 | 1.077415
1.663323 | 10.07375 | 0.001827977 | 1.073041
1.665267 | 10.0703 | 0.001820963 | 1.068924
1.66721 | 10.06682 | 0.001814382 | 1.065061
1.669153 | 10.06331 | 0.001808225 | 1.061447
1.671096 | 10.05977 | 0.001802486 | 1.058078
1.673039 | 10.0562 | 0.001797156 | 1.054949
1.674982 | 10.0526 | 0.001792225 | 1.052055
1.676925 | 10.04897 | 0.001787683 | 1.049388
1.678868 | 10.04532 | 0.001783517 | 1.046943
1.680812 | 10.04165 | 0.001779715 | 1.044711
1.682755 | 10.03795 | 0.001776264 | 1.042685
1.684698 | 10.03424 | 0.001773148 | 1.040856
1.686641 | 10.0305 | 0.001770353 | 1.039215
1.688584 | 10.02674 | 0.001767862 | 1.037753
1.690527 | 10.02298 | 0.00176566 | 1.03646
1.69247 | 10.01919 | 0.001763727 | 1.035326
1.694414 | 10.0154 | 0.001762047 | 1.03434
1.696357 | 10.0116 | 0.001760602 | 1.033491
1.6983 | 10.00779 | 0.001759371 | 1.032769
1.700243 | 10.00399 | 0.001758337 | 1.032162
1.702186 | 10.00018 | 0.00175748 | 1.031659
1.704129 | 9.99637 | 0.001756781 | 1.031249
1.706072 | 9.992569 | 0.001756221 | 1.030919
1.708016 | 9.988777 | 0.001755779 | 1.03066
1.709959 | 9.984997 | 0.001755438 | 1.03046
1.711902 | 9.981233 | 0.001755177 | 1.030307
1.713845 | 9.977487 | 0.001754979 | 1.030191
1.715788 | 9.973762 | 0.001754825 | 1.0301
1.717731 | 9.970063 | 0.001754698 | 1.030026
1.719674 | 9.966393 | 0.00175458 | 1.029956
1.721617 | 9.962755 | 0.001754455 | 1.029883
1.723561 | 9.959153 | 0.001754306 | 1.029796
1.725504 | 9.95559 | 0.00175412 | 1.029686
1.727447 | 9.952069 | 0.001753882 | 1.029546
1.72939 | 9.948595 | 0.001753578 | 1.029368
1.731333 | 9.945171 | 0.001753198 | 1.029145
1.733276 | 9.9418 | 0.001752729 | 1.02887
1.735219 | 9.938486 | 0.001752163 | 1.028538
1.737163 | 9.935232 | 0.001751491 | 1.028143
1.739106 | 9.932042 | 0.001750707 | 1.027683
1.741049 | 9.928919 | 0.001749805 | 1.027153
1.742992 | 9.925866 | 0.001748781 | 1.026552
1.744935 | 9.922886 | 0.001747634 | 1.025879
1.746878 | 9.919983 | 0.001746362 | 1.025133
1.748821 | 9.917159 | 0.001744969 | 1.024315
1.750764 | 9.914417 | 0.001743456 | 1.023427
1.752708 | 9.911761 | 0.00174183 | 1.022472
1.754651 | 9.909191 | 0.001740096 | 1.021454
1.756594 | 9.906712 | 0.001738262 | 1.020378
1.758537 | 9.904326 | 0.001736339 | 1.019249
1.76048 | 9.902033 | 0.001734335 | 1.018072
1.762423 | 9.899837 | 0.001732263 | 1.016856
1.764366 | 9.897739 | 0.001730135 | 1.015607
1.76631 | 9.895741 | 0.001727965 | 1.014333
1.768253 | 9.893844 | 0.001725766 | 1.013042
1.770196 | 9.892048 | 0.001723552 | 1.011742
1.772139 | 9.890356 | 0.001721338 | 1.010443
1.774082 | 9.888767 | 0.00171914 | 1.009153
1.776025 | 9.887282 | 0.001716973 | 1.007881
1.777968 | 9.885901 | 0.001714853 | 1.006636
1.779912 | 9.884623 | 0.001712793 | 1.005427
1.781855 | 9.883449 | 0.001710811 | 1.004264
1.783798 | 9.882377 | 0.00170892 | 1.003154
1.785741 | 9.881407 | 0.001707135 | 1.002106
1.787684 | 9.880537 | 0.001705469 | 1.001128
1.789627 | 9.879765 | 0.001703937 | 1.000228
1.79157 | 9.879089 | 0.001702549 | 0.9994137
1.793513 | 9.878508 | 0.001701318 | 0.998691
1.795457 | 9.878017 | 0.001700253 | 0.9980661
1.7974 | 9.877616 | 0.001699365 | 0.9975444
1.799343 | 9.877299 | 0.00169866 | 0.9971306
1.801286 | 9.877063 | 0.001698145 | 0.9968282
1.803229 | 9.876904 | 0.001697824 | 0.9966402
1.805172 | 9.876819 | 0.001697702 | 0.9965684
1.807115 | 9.876801 | 0.001697779 | 0.9966136
1.809059 | 9.876847 | 0.001698054 | 0.9967753
1.811002 | 9.87695 | 0.001698526 | 0.9970522
1.812945 | 9.877106 | 0.001699189 | 0.9974414
1.814888 | 9.877307 | 0.001700037 | 0.9979391
1.816831 | 9.877548 | 0.001701062 | 0.9985406
1.818774 | 9.877822 | 0.001702253 | 0.9992401
1.820717 | 9.878121 | 0.001703601 | 1.000031
1.82266 | 9.878439 | 0.001705091 | 1.000906
1.824604 | 9.878769 | 0.001706711 | 1.001857
1.826547 | 9.879102 | 0.001708446 | 1.002875
1.82849 | 9.87943 | 0.00171028 | 1.003952
1.830433 | 9.879745 | 0.001712196 | 1.005077
1.832376 | 9.880039 | 0.001714179 | 1.00624
1.834319 | 9.880302 | 0.00171621 | 1.007433
1.836262 | 9.880528 | 0.001718271 | 1.008643
1.838206 | 9.880706 | 0.001720346 | 1.009861
1.840149 | 9.880827 | 0.001722415 | 1.011075
1.842092 | 9.880884 | 0.001724462 | 1.012277
1.844035 | 9.880866 | 0.001726467 | 1.013454
1.845978 | 9.880765 | 0.001728415 | 1.014597
1.847921 | 9.880572 | 0.001730289 | 1.015697
1.849864 | 9.880279 | 0.001732071 | 1.016743
1.851807 | 9.879878 | 0.001733748 | 1.017728
1.853751 | 9.879359 | 0.001735304 | 1.018641
1.855694 | 9.878716 | 0.001736726 | 1.019476
1.857637 | 9.87794 | 0.001738002 | 1.020225
1.85958 | 9.877025 | 0.001739122 | 1.020883
1.861523 | 9.875965 | 0.001740076 | 1.021443
1.863466 | 9.874753 | 0.001740856 | 1.021901
1.865409 | 9.873384 | 0.001741457 | 1.022253
1.867353 | 9.871855 | 0.001741874 | 1.022498
1.869296 | 9.87016 | 0.001742106 | 1.022634
1.871239 | 9.8683 | 0.001742152 | 1.022661
1.873182 | 9.86627 | 0.001742014 | 1.02258
1.875125 | 9.864073 | 0.001741699 | 1.022395
1.877068 | 9.861707 | 0.001741212 | 1.022109
1.879011 | 9.859177 | 0.001740563 | 1.021728
1.880955 | 9.856486 | 0.001739762 | 1.021258
1.882898 | 9.853641 | 0.001738822 | 1.020706
1.884841 | 9.850648 | 0.001737757 | 1.020081
1.886784 | 9.847518 | 0.001736582 | 1.019392
1.888727 | 9.844262 | 0.001735313 | 1.018647
1.89067 | 9.840896 | 0.001733968 | 1.017857
1.892613 | 9.837434 | 0.001732563 | 1.017032
1.894556 | 9.833898 | 0.001731117 | 1.016183
1.8965 | 9.830309 | 0.001729648 | 1.015321
1.898443 | 9.826694 | 0.001728175 | 1.014457
1.900386 | 9.823079 | 0.001726717 | 1.0136
1.902329 | 9.819499 | 0.00172529 | 1.012763
1.904272 | 9.815989 | 0.001723913 | 1.011954
1.906215 | 9.81259 | 0.001722602 | 1.011185
1.908158 | 9.809345 | 0.001721373 | 1.010463
1.910102 | 9.806304 | 0.00172024 | 1.009799
1.912045 | 9.80352 | 0.001719218 | 1.009198
1.913988 | 9.801052 | 0.001718316 | 1.008669
1.915931 | 9.798966 | 0.001717547 | 1.008217
1.917874 | 9.797329 | 0.001716916 | 1.007847
1.919817 | 9.79622 | 0.001716431 | 1.007563
1.92176 | 9.795719 | 0.001715606 | 1.007078
1.923703 | 9.795917 | 0.001714978 | 1.00671
1.925647 | 9.796909 | 0.001714662 | 1.006524
1.92759 | 9.798799 | 0.00171466 | 1.006523
1.929533 | 9.8017 | 0.001714973 | 1.006707
1.931476 | 9.80573 | 0.001715699 | 1.007133
1.933419 | 9.811019 | 0.001716754 | 1.007752
1.935362 | 9.817705 | 0.001718106 | 1.008546
1.937305 | 9.825938 | 0.001719745 | 1.009508
1.939249 | 9.835876 | 0.001721657 | 1.01063
1.941192 | 9.795087 | 0.001723825 | 1.011903
1.942164 | 9.795087 | 0.001723825 | 1.011903
1.944159 | 9.807375 | 0.001726364 | 1.013393
1.946154 | 9.820672 | 0.001729119 | 1.015011
1.948149 | 9.834917 | 0.001732065 | 1.01674
1.950144 | 9.850051 | 0.001735173 | 1.018564
1.95214 | 9.866017 | 0.001738417 | 1.020468
1.954135 | 9.882762 | 0.001741767 | 1.022435
1.95613 | 9.900234 | 0.001745194 | 1.024447
1.958125 | 9.918386 | 0.001748669 | 1.026487
1.960121 | 9.937169 | 0.001752162 | 1.028537
1.962116 | 9.95654 | 0.001755646 | 1.030582
1.964111 | 9.976457 | 0.001759091 | 1.032604
1.966106 | 9.996879 | 0.001762471 | 1.034589
1.968101 | 10.01777 | 0.001765761 | 1.03652
1.970097 | 10.03909 | 0.001763677 | 1.035296
1.972092 | 10.06081 | 0.001759089 | 1.032603
1.974087 | 10.08289 | 0.001753252 | 1.029177
1.976082 | 10.10531 | 0.001746192 | 1.025033
1.978077 | 10.12803 | 0.001737941 | 1.020189
1.980073 | 10.15104 | 0.001728532 | 1.014666
1.982068 | 10.17429 | 0.001718 | 1.008483
1.984063 | 10.19778 | 0.001706385 | 1.001665
1.986058 | 10.22147 | 0.00169373 | 0.9942367
1.988053 | 10.24534 | 0.001680081 | 0.9862247
1.990049 | 10.26938 | 0.00166549 | 0.9776595
1.992044 | 10.29357 | 0.001650011 | 0.9685735
1.994039 | 10.31789 | 0.001633706 | 0.9590022
1.996034 | 10.34232 | 0.00161664 | 0.9489842
1.998029 | 10.36686 | 0.001598884 | 0.9385612
2.000025 | 10.39147 | 0.001580515 | 0.9277782
2.00202 | 10.41617 | 0.001561614 | 0.9166836
2.004015 | 10.44092 | 0.00154227 | 0.9053283
2.00601 | 10.46573 | 0.001522572 | 0.8937656
2.008005 | 10.49058 | 0.001502616 | 0.8820508
2.010001 | 10.51546 | 0.001482497 | 0.8702411
2.011996 | 10.54037 | 0.001462316 | 0.8583947
2.013991 | 10.56531 | 0.001442174 | 0.8465708
2.015986 | 10.59025 | 0.001422172 | 0.8348294
2.017982 | 10.6152 | 0.001402412 | 0.8232303
2.019977 | 10.64016 | 0.001382997 | 0.8118335
2.021972 | 10.66512 | 0.001364028 | 0.8006983
2.023967 | 10.69008 | 0.001345604 | 0.7898832
2.025962 | 10.71503 | 0.001327822 | 0.7794453
2.027958 | 10.73998 | 0.001310778 | 0.7694402
2.029953 | 10.76492 | 0.001294563 | 0.7599216
2.031948 | 10.78985 | 0.001279264 | 0.7509408
2.033943 | 10.81478 | 0.001264963 | 0.7425463
2.035938 | 10.83969 | 0.001251739 | 0.7347836
2.037934 | 10.8646 | 0.001239663 | 0.7276949
2.039929 | 10.8895 | 0.0012288 | 0.7213184
2.041924 | 10.9144 | 0.001219209 | 0.7156883
2.043919 | 10.9393 | 0.00121094 | 0.7108342
2.045914 | 10.9642 | 0.001204035 | 0.7067808
2.04791 | 10.9891 | 0.001198527 | 0.7035478
2.049905 | 11.014 | 0.001194441 | 0.701149
2.0519 | 11.03892 | 0.001191789 | 0.6995923
2.053895 | 11.06384 | 0.001190575 | 0.6988794
2.05589 | 11.08879 | 0.001190789 | 0.6990053
2.057886 | 11.11375 | 0.001192411 | 0.6999576
2.059881 | 11.13874 | 0.001195409 | 0.7017171
2.061876 | 11.16376 | 0.001199735 | 0.7042565
2.063871 | 11.18881 | 0.001205331 | 0.7075416
2.065866 | 11.2139 | 0.001212128 | 0.7115315
2.067862 | 11.23903 | 0.001220046 | 0.7161792
2.069857 | 11.26421 | 0.001228994 | 0.7214319
2.071852 | 11.28945 | 0.001238874 | 0.7272319
2.073847 | 11.31474 | 0.001249582 | 0.7335171
2.075842 | 11.34009 | 0.001261002 | 0.7402213
2.077838 | 11.36552 | 0.001273018 | 0.7472747
2.079833 | 11.39101 | 0.001285506 | 0.754605
2.081828 | 11.41659 | 0.001298337 | 0.7621372
2.083823 | 11.44225 | 0.001311382 | 0.7697948
2.085819 | 11.46799 | 0.001324508 | 0.7774998
2.087814 | 11.49384 | 0.001337581 | 0.7851736
2.089809 | 11.51978 | 0.001350466 | 0.7927374
2.091804 | 11.54582 | 0.001363031 | 0.8001128
2.093799 | 11.57198 | 0.001375142 | 0.8072224
2.095795 | 11.59825 | 0.001386671 | 0.8139901
2.09779 | 11.62464 | 0.001397492 | 0.8203419
2.099785 | 11.65116 | 0.001407482 | 0.8262062
2.10178 | 11.67781 | 0.001416525 | 0.8315148
2.103775 | 11.70459 | 0.001424511 | 0.8362028
2.105771 | 11.73151 | 0.001431337 | 0.8402096
2.107766 | 11.75857 | 0.001436908 | 0.8434794
2.109761 | 11.78578 | 0.001441136 | 0.8459616
2.111756 | 11.81314 | 0.001443947 | 0.8476114
2.113751 | 11.84066 | 0.001445274 | 0.8483903
2.115747 | 11.86834 | 0.001445063 | 0.8482668
2.117742 | 11.89619 | 0.001443274 | 0.8472167
2.119737 | 11.9242 | 0.001439879 | 0.845224
2.121732 | 11.95239 | 0.001434866 | 0.8422809
2.123727 | 11.98075 | 0.001428235 | 0.8383888
2.125723 | 12.00928 | 0.001420006 | 0.833558
2.127718 | 12.038 | 0.001410209 | 0.8278071
2.129713 | 12.06691 | 0.00139889 | 0.8211625
2.131708 | 12.096 | 0.001386105 | 0.8136579
2.133703 | 12.12528 | 0.001371924 | 0.8053336
2.135699 | 12.15476 | 0.001356426 | 0.7962362
2.137694 | 12.18442 | 0.0013397 | 0.7864175
2.139689 | 12.21429 | 0.001321841 | 0.7759344
2.141684 | 12.24435 | 0.001302956 | 0.7648483
2.14368 | 12.27462 | 0.001283153 | 0.7532242
2.145675 | 12.30509 | 0.001262551 | 0.7411306
2.14767 | 12.33576 | 0.00124127 | 0.7286383
2.149665 | 12.36663 | 0.001219435 | 0.7158206
2.15166 | 12.39772 | 0.001197172 | 0.7027521
2.153656 | 12.429 | 0.001174611 | 0.6895084
2.155651 | 12.4605 | 0.00115188 | 0.6761655
2.157646 | 12.4922 | 0.00112911 | 0.6627992
2.159641 | 12.52411 | 0.001106428 | 0.6494844
2.161636 | 12.55623 | 0.001083959 | 0.6362951
2.163632 | 12.58856 | 0.001061826 | 0.6233029
2.165627 | 12.6211 | 0.001040147 | 0.6105772
2.167622 | 12.65384 | 0.001019036 | 0.5981844
2.169617 | 12.68679 | 0.0009985977 | 0.586187
2.171612 | 12.71995 | 0.0009789332 | 0.5746438
2.173608 | 12.75331 | 0.0009601339 | 0.5636084
2.175603 | 12.78688 | 0.0009422821 | 0.5531292
2.177598 | 12.82064 | 0.0009254506 | 0.5432489
2.179593 | 12.85461 | 0.0009097006 | 0.5340035
2.181588 | 12.88878 | 0.0008950817 | 0.5254221
2.183584 | 12.92315 | 0.0008816304 | 0.517526
2.185579 | 12.95771 | 0.0008693694 | 0.5103287
2.187574 | 12.99247 | 0.0008583074 | 0.5038352
2.189569 | 13.02742 | 0.0008484399 | 0.4980429
2.191564 | 13.06255 | 0.0008397499 | 0.4929418
2.19356 | 13.09787 | 0.0008322092 | 0.4885153
2.195555 | 13.13338 | 0.0008257787 | 0.4847405
2.19755 | 13.16907 | 0.0008204099 | 0.481589
2.199545 | 13.20493 | 0.0008160455 | 0.4790271
2.20154 | 13.24097 | 0.0008126202 | 0.4770163
2.203536 | 13.27718 | 0.0008100615 | 0.4755144
2.205531 | 13.31356 | 0.000808291 | 0.4744751
2.207526 | 13.3501 | 0.0008072251 | 0.4738494
2.209521 | 13.3868 | 0.0008067754 | 0.4735854
2.211517 | 13.42366 | 0.0008068503 | 0.4736294
2.213512 | 13.46066 | 0.0008073556 | 0.473926
2.215507 | 13.49782 | 0.0008081952 | 0.4744189
2.217502 | 13.53512 | 0.0008092723 | 0.4750511
2.219497 | 13.57256 | 0.0008104898 | 0.4757658
2.221493 | 13.61014 | 0.0008117519 | 0.4765067
2.223488 | 13.64785 | 0.0008129644 | 0.4772184
2.225483 | 13.68568 | 0.0008140355 | 0.4778472
2.227478 | 13.72363 | 0.0008148775 | 0.4783414
2.229473 | 13.7617 | 0.0008154066 | 0.478652
2.231469 | 13.79988 | 0.0008155447 | 0.478733
2.233464 | 13.83817 | 0.0008152195 | 0.4785422
2.235459 | 13.87655 | 0.000814366 | 0.4780412
2.237454 | 13.91504 | 0.0008129273 | 0.4771966
2.239449 | 13.95361 | 0.0008108549 | 0.4759801
2.241445 | 13.99227 | 0.0008081104 | 0.474369
2.24344 | 14.03101 | 0.0008046657 | 0.472347
2.245435 | 14.06982 | 0.0008005045 | 0.4699043
2.24743 | 14.1087 | 0.0007956225 | 0.4670385
2.249425 | 14.14765 | 0.0007900282 | 0.4637546
2.251421 | 14.18665 | 0.000783742 | 0.4600645
2.253416 | 14.2257 | 0.0007767955 | 0.4559869
2.255411 | 14.2648 | 0.0007692308 | 0.4515464
2.257406 | 14.30394 | 0.0007610994 | 0.4467731
2.259401 | 14.34312 | 0.0007524613 | 0.4417025
2.261397 | 14.38232 | 0.0007433844 | 0.4363742
2.263392 | 14.42154 | 0.0007339434 | 0.4308323
2.265387 | 14.46079 | 0.000724219 | 0.425124
2.267382 | 14.50004 | 0.0007142972 | 0.4192998
2.269378 | 14.53929 | 0.0007042681 | 0.4134126
2.271373 | 14.57855 | 0.0006942252 | 0.4075173
2.273368 | 14.6178 | 0.0006842646 | 0.4016703
2.275363 | 14.65703 | 0.0006744841 | 0.395929
2.277358 | 14.69625 | 0.0006649821 | 0.3903513
2.279354 | 14.73544 | 0.0006558572 | 0.3849949
2.281349 | 14.77459 | 0.0006472069 | 0.3799171
2.283344 | 14.81371 | 0.0006391269 | 0.375174
2.285339 | 14.85279 | 0.0006317101 | 0.3708203
2.287334 | 14.89182 | 0.0006250461 | 0.3669085
2.28933 | 14.93079 | 0.0006192199 | 0.3634884
2.291325 | 14.9697 | 0.0006143111 | 0.3606069
2.29332 | 15.00854 | 0.0006103934 | 0.3583072
2.295315 | 15.04731 | 0.0006075334 | 0.3566283
2.29731 | 15.086 | 0.0006057895 | 0.3556046
2.299306 | 15.12461 | 0.0006052117 | 0.3552655
2.301301 | 15.16312 | 0.0006058403 | 0.3556344
2.303296 | 15.20154 | 0.0006077047 | 0.3567289
2.305291 | 15.23985 | 0.0006108235 | 0.3585596
2.307286 | 15.27806 | 0.0006152025 | 0.3611301
2.309282 | 15.31615 | 0.0006208348 | 0.3644364
2.311277 | 15.35412 | 0.0006276997 | 0.3684661
2.313272 | 15.39197 | 0.0006357635 | 0.3731996
2.315267 | 15.42969 | 0.0006449803 | 0.37861
2.317262 | 15.46727 | 0.0006552929 | 0.3846636
2.319258 | 15.50471 | 0.0006666336 | 0.3913207
2.321253 | 15.542 | 0.0006789254 | 0.3985361
2.323248 | 15.57914 | 0.0006920824 | 0.4062595
2.325243 | 15.61613 | 0.0007060114 | 0.4144359
2.327238 | 15.65295 | 0.0007206122 | 0.4230067
2.329234 | 15.6896 | 0.0007357789 | 0.4319097
2.331229 | 15.72608 | 0.0007514007 | 0.4410799
2.333224 | 15.76238 | 0.0007673627 | 0.4504497
2.335219 | 15.7985 | 0.0007835471 | 0.4599501
2.337215 | 15.83443 | 0.0007998339 | 0.4695107
2.33921 | 15.87018 | 0.0008161018 | 0.4790601
2.341205 | 15.90572 | 0.0008322294 | 0.4885271
2.3432 | 15.94106 | 0.0008480957 | 0.4978408
2.345195 | 15.9762 | 0.0008635813 | 0.506931
2.347191 | 16.01113 | 0.0008785693 | 0.5157291
2.349186 | 16.04585 | 0.0008929462 | 0.5241685
2.351181 | 16.08034 | 0.0009066027 | 0.532185
2.353176 | 16.11462 | 0.0009194348 | 0.5397176
2.355171 | 16.14866 | 0.0009313446 | 0.5467088
2.357167 | 16.18248 | 0.0009422411 | 0.5531052
2.359162 | 16.21606 | 0.0009520417 | 0.5588582
2.361157 | 16.24941 | 0.0009606721 | 0.5639244
2.363152 | 16.28251 | 0.0009680684 | 0.568266
2.365147 | 16.31537 | 0.0009741769 | 0.5718518
2.367143 | 16.34798 | 0.000978956 | 0.5746572
2.369138 | 16.38034 | 0.0009823763 | 0.5766649
2.371133 | 16.41244 | 0.0009844222 | 0.5778659
2.373128 | 16.44429 | 0.0009850921 | 0.5782591
2.375123 | 16.47588 | 0.0009843994 | 0.5778525
2.377119 | 16.5072 | 0.000982371 | 0.5766618
2.379114 | 16.53825 | 0.000979047 | 0.5747106
2.381109 | 16.56904 | 0.0009744795 | 0.5720294
2.383104 | 16.59956 | 0.0009687316 | 0.5686554
2.385099 | 16.6298 | 0.0009618769 | 0.5646316
2.387095 | 16.65976 | 0.0009539981 | 0.5600066
2.38909 | 16.68944 | 0.0009451861 | 0.5548339
2.391085 | 16.71885 | 0.0009355395 | 0.5491713
2.39308 | 16.74797 | 0.0009251634 | 0.5430804
2.395076 | 16.77681 | 0.0009141683 | 0.5366261
2.397071 | 16.80536 | 0.0009026694 | 0.5298762
2.399066 | 16.83362 | 0.0008907859 | 0.5229004
2.401061 | 16.86159 | 0.0008786394 | 0.5157703
2.403056 | 16.88927 | 0.0008663537 | 0.5085585
2.405052 | 16.91666 | 0.0008540535 | 0.5013381
2.407047 | 16.94375 | 0.0008418635 | 0.4941824
2.409042 | 16.97055 | 0.0008299074 | 0.4871641
2.411037 | 16.99705 | 0.0008183075 | 0.4803549
2.413032 | 17.02325 | 0.0008071829 | 0.4738246
2.415028 | 17.04916 | 0.0007966493 | 0.4676413
2.417023 | 17.07477 | 0.0007868178 | 0.4618701
2.419018 | 17.10008 | 0.0007777939 | 0.456573
2.421013 | 17.12509 | 0.0007696768 | 0.4518081
2.423008 | 17.1498 | 0.0007625583 | 0.4476295
2.425004 | 17.17421 | 0.000756522 | 0.4440861
2.426999 | 17.19831 | 0.0007516421 | 0.4412216
2.428994 | 17.22212 | 0.0007479829 | 0.4390736
2.430989 | 17.24563 | 0.0007455976 | 0.4376734
2.432984 | 17.26884 | 0.0007445274 | 0.4370452
2.43498 | 17.29174 | 0.0007448006 | 0.4372055
2.436975 | 17.31435 | 0.0007464322 | 0.4381633
2.43897 | 17.33666 | 0.0007494244 | 0.4399198
2.440965 | 17.35866 | 0.0007537673 | 0.4424691
2.44296 | 17.38038 | 0.0007594397 | 0.4457988
2.444956 | 17.40179 | 0.0007664097 | 0.4498903
2.446951 | 17.4229 | 0.0007746358 | 0.4547191
2.448946 | 17.44373 | 0.0007840673 | 0.4602555
2.450941 | 17.46425 | 0.0007946453 | 0.4664649
2.452936 | 17.48448 | 0.0008063033 | 0.4733083
2.454932 | 17.50442 | 0.0008189681 | 0.4807426
2.456927 | 17.52407 | 0.0008325604 | 0.4887215
2.458922 | 17.54343 | 0.0008469958 | 0.4971952
2.460917 | 17.5625 | 0.0008621853 | 0.5061116
2.462913 | 17.58129 | 0.0008780363 | 0.5154163
2.464908 | 17.59979 | 0.000894453 | 0.525053
2.466903 | 17.61801 | 0.0009113376 | 0.5349645
2.468898 | 17.63594 | 0.0009285907 | 0.5450922
2.470893 | 17.6536 | 0.0009461124 | 0.5553776
2.472889 | 17.67098 | 0.0009638027 | 0.565762
2.474884 | 17.68808 | 0.0009815624 | 0.5761872
2.476879 | 17.70491 | 0.0009992942 | 0.5865959
2.478874 | 17.72147 | 0.001016903 | 0.5969323
2.480869 | 17.73776 | 0.001034296 | 0.6071423
2.482865 | 17.75379 | 0.001051386 | 0.6171741
2.48486 | 17.76955 | 0.001068088 | 0.6269788
2.486855 | 17.78505 | 0.001084326 | 0.6365104
2.48885 | 17.80029 | 0.001100026 | 0.6457266
2.490845 | 17.81528 | 0.001115124 | 0.6545892
2.492841 | 17.83001 | 0.001129562 | 0.6630644
2.494836 | 17.84449 | 0.001143291 | 0.6711236
2.496831 | 17.85872 | 0.001156272 | 0.6787432
2.498826 | 17.87271 | 0.001168473 | 0.6859055
2.500821 | 17.88646 | 0.001179874 | 0.6925981
2.502817 | 17.89996 | 0.001190462 | 0.6988136
2.504812 | 17.91324 | 0.001200234 | 0.7045494
2.506807 | 17.92627 | 0.001209191 | 0.7098076
2.508802 | 17.93908 | 0.001217346 | 0.7145945
2.510797 | 17.95167 | 0.001224715 | 0.7189202
2.512793 | 17.96403 | 0.001231322 | 0.7227987
2.514788 | 17.97617 | 0.001237197 | 0.7262473
2.516783 | 17.98809 | 0.001242374 | 0.7292864
2.518778 | 17.9998 | 0.001246894 | 0.7319393
2.520774 | 18.0113 | 0.001250799 | 0.734232
2.522769 | 18.02259 | 0.001254139 | 0.7361925
2.524764 | 18.03368 | 0.001256965 | 0.7378511
2.526759 | 18.04457 | 0.00125933 | 0.7392396
2.528754 | 18.05527 | 0.001261292 | 0.7403914
2.53075 | 18.06577 | 0.00126291 | 0.7413411
2.532745 | 18.07608 | 0.001264244 | 0.7421241
2.53474 | 18.08621 | 0.001265355 | 0.7427765
2.536735 | 18.09616 | 0.001266306 | 0.7433345
2.53873 | 18.10593 | 0.001267158 | 0.7438348
2.540726 | 18.11552 | 0.001267974 | 0.7443135
2.542721 | 18.12495 | 0.001268813 | 0.7448063
2.544716 | 18.13421 | 0.001269736 | 0.7453481
2.546711 | 18.1433 | 0.001270801 | 0.7459729
2.548706 | 18.15224 | 0.001272062 | 0.7467132
2.550702 | 18.16102 | 0.001273572 | 0.7475999
2.552697 | 18.16965 | 0.001275382 | 0.7486621
2.554692 | 18.17813 | 0.001277536 | 0.7499265
2.556687 | 18.18646 | 0.001280076 | 0.7514177
2.558682 | 18.19466 | 0.001283039 | 0.7531572
2.560678 | 18.20271 | 0.001286458 | 0.7551637
2.562673 | 18.21064 | 0.001290358 | 0.7574533
2.564668 | 18.21843 | 0.001294763 | 0.760039
2.566663 | 18.2261 | 0.00129969 | 0.7629312
2.568658 | 18.23365 | 0.001305153 | 0.7661381
2.570654 | 18.24108 | 0.001311161 | 0.7696651
2.572649 | 18.2484 | 0.001317721 | 0.7735157
2.574644 | 18.2556 | 0.001324834 | 0.7776909
2.576639 | 18.2627 | 0.001332498 | 0.7821899
2.578634 | 18.26969 | 0.001340709 | 0.7870099
2.58063 | 18.27659 | 0.001349459 | 0.7921462
2.582625 | 18.28338 | 0.001358737 | 0.7975926
2.58462 | 18.29009 | 0.00136853 | 0.8033411
2.586615 | 18.2967 | 0.001378822 | 0.8093824
2.588611 | 18.30323 | 0.001389594 | 0.8157057
2.590606 | 18.30968 | 0.001400826 | 0.8222993
2.592601 | 18.31605 | 0.001412497 | 0.8291499
2.594596 | 18.32234 | 0.001424581 | 0.8362436
2.596591 | 18.32856 | 0.001437054 | 0.8435656
2.598587 | 18.33472 | 0.00144989 | 0.8511
2.600582 | 18.34081 | 0.001463059 | 0.8588306
2.602577 | 18.34683 | 0.001476534 | 0.8667406
2.604572 | 18.3528 | 0.001490285 | 0.8748128
2.606567 | 18.35871 | 0.001504283 | 0.8830294
2.608563 | 18.36457 | 0.001518497 | 0.891373
2.610558 | 18.37038 | 0.001532896 | 0.8998256
2.612553 | 18.37615 | 0.001547451 | 0.9083695
2.614548 | 18.38187 | 0.001562132 | 0.9169873
2.616543 | 18.38755 | 0.001576909 | 0.9256616
2.618539 | 18.3932 | 0.001591753 | 0.9343755
2.620534 | 18.39881 | 0.001606638 | 0.9431128
2.622529 | 18.40439 | 0.001621535 | 0.9518577
2.624524 | 18.40994 | 0.00163642 | 0.9605952
2.626519 | 18.41547 | 0.001651267 | 0.9693108
2.628515 | 18.42097 | 0.001666054 | 0.9779907
2.63051 | 18.42645 | 0.001680758 | 0.9866219
2.632505 | 18.43192 | 0.001695356 | 0.9951916
2.6345 | 18.43737 | 0.00170983 | 1.003688
2.636495 | 18.4428 | 0.00172416 | 1.012099
2.638491 | 18.44823 | 0.001738326 | 1.020415
2.640486 | 18.45364 | 0.001752313 | 1.028625
2.642481 | 18.45905 | 0.001766102 | 1.03672
2.644476 | 18.46446 | 0.001779679 | 1.04469
2.646472 | 18.46986 | 0.001793028 | 1.052526
2.648467 | 18.47527 | 0.001806137 | 1.060221
2.650462 | 18.48067 | 0.001818991 | 1.067767
2.652457 | 18.48608 | 0.00183158 | 1.075156
2.654452 | 18.4915 | 0.00184389 | 1.082383
2.656448 | 18.49692 | 0.001855913 | 1.08944
2.658443 | 18.50236 | 0.001867638 | 1.096323
2.660438 | 18.5078 | 0.001879056 | 1.103025
2.662433 | 18.51326 | 0.00189016 | 1.109543
2.664428 | 18.51873 | 0.001900941 | 1.115872
2.666424 | 18.52421 | 0.001911392 | 1.122007
2.668419 | 18.52972 | 0.001921509 | 1.127945
2.670414 | 18.53523 | 0.001931284 | 1.133684
2.672409 | 18.54077 | 0.001940715 | 1.139219
2.674404 | 18.54633 | 0.001949795 | 1.14455
2.6764 | 18.55191 | 0.001958523 | 1.149673
2.678395 | 18.55751 | 0.001966894 | 1.154587
2.68039 | 18.56314 | 0.001974907 | 1.15929
2.682385 | 18.56878 | 0.001982559 | 1.163783
2.68438 | 18.57446 | 0.00198985 | 1.168062
2.686376 | 18.58015 | 0.001996779 | 1.17213
2.688371 | 18.58588 | 0.002003345 | 1.175984
2.690366 | 18.59162 | 0.002009549 | 1.179626
2.692361 | 18.5974 | 0.002015392 | 1.183056
2.694356 | 18.6032 | 0.002020875 | 1.186274
2.696352 | 18.60902 | 0.002026 | 1.189282
2.698347 | 18.61488 | 0.00203077 | 1.192082
2.700342 | 18.62076 | 0.002035188 | 1.194676
2.702337 | 18.62667 | 0.002039258 | 1.197065
2.704332 | 18.6326 | 0.002042985 | 1.199253
2.706328 | 18.63856 | 0.002046375 | 1.201243
2.708323 | 18.64455 | 0.002049433 | 1.203038
2.710318 | 18.65056 | 0.002052165 | 1.204642
2.712313 | 18.6566 | 0.002054581 | 1.20606
2.714309 | 18.66266 | 0.002056687 | 1.207296
2.716304 | 18.66874 | 0.002058493 | 1.208356
2.718299 | 18.67485 | 0.002060009 | 1.209246
2.720294 | 18.68099 | 0.002061245 | 1.209972
2.722289 | 18.68714 | 0.002062214 | 1.210541
2.724285 | 18.69332 | 0.002062927 | 1.210959
2.72628 | 18.69951 | 0.002063398 | 1.211236
2.728275 | 18.70572 | 0.00206364 | 1.211378
2.73027 | 18.71196 | 0.00206367 | 1.211395
2.732265 | 18.7182 | 0.002063503 | 1.211297
2.734261 | 18.72447 | 0.002063155 | 1.211093
2.736256 | 18.73074 | 0.002062646 | 1.210794
2.738251 | 18.73703 | 0.002061993 | 1.210411
2.740246 | 18.74333 | 0.002061217 | 1.209956
2.742241 | 18.74964 | 0.002060339 | 1.20944
2.744237 | 18.75595 | 0.00205938 | 1.208877
2.746232 | 18.76227 | 0.002058364 | 1.208281
2.748227 | 18.7686 | 0.002057315 | 1.207665
2.750222 | 18.77492 | 0.002056258 | 1.207044
2.752217 | 18.78125 | 0.002055219 | 1.206434
2.754213 | 18.78757 | 0.002054224 | 1.20585
2.756208 | 18.79389 | 0.0020533 | 1.205308
2.758203 | 18.8002 | 0.002052477 | 1.204825
2.760198 | 18.80651 | 0.00205178 | 1.204416
2.762193 | 18.8128 | 0.002051239 | 1.204098
2.764189 | 18.81907 | 0.002050881 | 1.203888
2.766184 | 18.82533 | 0.002050735 | 1.203803
2.768179 | 18.83158 | 0.002050828 | 1.203857
2.770174 | 18.8378 | 0.002051188 | 1.204068
2.77217 | 18.84399 | 0.002051841 | 1.204452
2.774165 | 18.85016 | 0.002052813 | 1.205022
2.77616 | 18.8563 | 0.002054129 | 1.205795
2.778155 | 18.86241 | 0.002055814 | 1.206784
2.78015 | 18.86848 | 0.002057891 | 1.208003
2.782146 | 18.87451 | 0.002060381 | 1.209464
2.784141 | 18.8805 | 0.002063304 | 1.211181
2.786136 | 18.88644 | 0.002066681 | 1.213163
2.788131 | 18.89234 | 0.002070527 | 1.21542
2.790126 | 18.89819 | 0.002074858 | 1.217963
2.792122 | 18.90398 | 0.002079687 | 1.220798
2.794117 | 18.90971 | 0.002085027 | 1.223932
2.796112 | 18.91539 | 0.002090884 | 1.22737
2.798107 | 18.921 | 0.002097267 | 1.231117
2.800102 | 18.92654 | 0.002104179 | 1.235175
2.802098 | 18.93201 | 0.002111621 | 1.239543
2.804093 | 18.9374 | 0.002119592 | 1.244222
2.806088 | 18.94271 | 0.002128088 | 1.249209
2.808083 | 18.94795 | 0.002137101 | 1.2545
2.810078 | 18.95309 | 0.002146619 | 1.260087
2.812074 | 18.95815 | 0.00215663 | 1.265964
2.814069 | 18.96312 | 0.002167115 | 1.272119
2.816064 | 18.96798 | 0.002178056 | 1.278541
2.818059 | 18.97275 | 0.002189429 | 1.285217
2.820054 | 18.97741 | 0.00220121 | 1.292133
2.82205 | 18.98196 | 0.002213373 | 1.299272
2.824045 | 18.9864 | 0.002225887 | 1.306618
2.82604 | 18.99072 | 0.002238723 | 1.314153
2.828035 | 18.99492 | 0.002251849 | 1.321858
2.83003 | 18.999 | 0.002265232 | 1.329714
2.832026 | 19.00294 | 0.002278836 | 1.3377
2.834021 | 19.00676 | 0.002292628 | 1.345796
2.836016 | 19.01043 | 0.002306572 | 1.353981
2.838011 | 19.01397 | 0.002320631 | 1.362234
2.840007 | 19.01736 | 0.002334769 | 1.370533
2.842002 | 19.0206 | 0.002348951 | 1.378858
2.843997 | 19.02369 | 0.00236314 | 1.387187
2.845992 | 19.02662 | 0.002377301 | 1.3955
2.847987 | 19.02939 | 0.0023914 | 1.403776
2.849983 | 19.032 | 0.002405403 | 1.411996
2.851978 | 19.03443 | 0.002419278 | 1.420141
2.853973 | 19.03669 | 0.002432994 | 1.428192
2.855968 | 19.03877 | 0.00244652 | 1.436132
2.857963 | 19.04067 | 0.00245983 | 1.443946
2.859959 | 19.04238 | 0.002472899 | 1.451617
2.861954 | 19.0439 | 0.002485702 | 1.459133
2.863949 | 19.04522 | 0.002498221 | 1.466481
2.865944 | 19.04635 | 0.002510459 | 1.473665
2.867939 | 19.04727 | 0.002522749 | 1.480879
2.869935 | 19.04798 | 0.002534772 | 1.487937
2.87193 | 19.04848 | 0.002546482 | 1.494811
2.873925 | 19.04877 | 0.002557873 | 1.501498
2.87592 | 19.04883 | 0.002568943 | 1.507996
2.877915 | 19.04867 | 0.002579694 | 1.514307
2.879911 | 19.04828 | 0.002590129 | 1.520432
2.881906 | 19.04766 | 0.002600255 | 1.526376
2.883901 | 19.0468 | 0.002610082 | 1.532145
2.885896 | 19.0457 | 0.002619622 | 1.537745
2.887891 | 19.04436 | 0.002628889 | 1.543185
2.889887 | 19.0428 | 0.002637898 | 1.548473
2.891882 | 19.04106 | 0.002646669 | 1.553622
2.893877 | 19.03947 | 0.00265522 | 1.558641
2.895872 | 19.00066 | 0.002663572 | 1.563544
2.897868 | 18.99548 | 0.002671748 | 1.568344
2.899863 | 18.9899 | 0.002679772 | 1.573053
2.901858 | 18.984 | 0.002687666 | 1.577687
2.903853 | 18.9778 | 0.002695418 | 1.582238
2.905848 | 18.97129 | 0.002702992 | 1.586684
2.907844 | 18.96446 | 0.002710369 | 1.591014
2.909839 | 18.95731 | 0.002717544 | 1.595226
2.911834 | 18.94984 | 0.002724529 | 1.599326
2.913829 | 18.94205 | 0.002731351 | 1.603331
2.915824 | 18.93393 | 0.002738048 | 1.607262
2.91782 | 18.92548 | 0.002744671 | 1.61115
2.919815 | 18.9167 | 0.002751282 | 1.61503
2.92181 | 18.90758 | 0.002757952 | 1.618946
2.923805 | 18.89812 | 0.002764746 | 1.622934
2.9258 | 18.88832 | 0.002771691 | 1.627011
2.927796 | 18.87817 | 0.002778806 | 1.631188
2.929791 | 18.86767 | 0.002786109 | 1.635474
2.931786 | 18.85748 | 0.002793615 | 1.639881
2.933781 | 18.85064 | 0.002801339 | 1.644415
2.935776 | 18.84887 | 0.002809292 | 1.649083
2.937772 | 18.85195 | 0.002817484 | 1.653892
2.939767 | 18.85829 | 0.002825921 | 1.658844
2.941762 | 18.86553 | 0.002834609 | 1.663944
2.943757 | 18.87112 | 0.002843551 | 1.669193
2.945752 | 18.87283 | 0.002852748 | 1.674592
2.947748 | 18.8694 | 0.0028622 | 1.68014
2.949743 | 18.86108 | 0.002871903 | 1.685837
2.951738 | 18.85009 | 0.002881855 | 1.691678
2.953733 | 18.83864 | 0.002892049 | 1.697662
2.955728 | 18.82684 | 0.002902479 | 1.703785
2.957724 | 18.81467 | 0.002913136 | 1.71004
2.959719 | 18.80214 | 0.00292401 | 1.716424
2.961714 | 18.78924 | 0.00293509 | 1.722928
2.963709 | 18.77598 | 0.002946365 | 1.729546
2.965705 | 18.76235 | 0.002957821 | 1.736271
2.9677 | 18.74834 | 0.002969444 | 1.743094
2.969695 | 18.73397 | 0.002981219 | 1.750006
2.97169 | 18.71922 | 0.002993131 | 1.756998
2.973685 | 18.70409 | 0.003005162 | 1.764061
2.975681 | 18.68858 | 0.003017296 | 1.771184
2.977676 | 18.67269 | 0.003029516 | 1.778357
2.979671 | 18.65642 | 0.003041802 | 1.785569
2.981666 | 18.63977 | 0.003054137 | 1.792809
2.983661 | 18.62273 | 0.003066501 | 1.800068
2.985657 | 18.60531 | 0.003078876 | 1.807332
2.987652 | 18.58751 | 0.003091243 | 1.814591
2.989647 | 18.56931 | 0.003103582 | 1.821835
2.991642 | 18.55073 | 0.003115875 | 1.82905
2.993637 | 18.53175 | 0.003128102 | 1.836228
2.995633 | 18.51239 | 0.003140244 | 1.843355
2.997628 | 18.49264 | 0.003152283 | 1.850422
2.999623 | 18.4725 | 0.003164201 | 1.857418
3.001618 | 18.45196 | 0.003175979 | 1.864332
3.003613 | 18.43103 | 0.003187601 | 1.871154
3.005609 | 18.40971 | 0.003199048 | 1.877874
3.007604 | 18.388 | 0.003210304 | 1.884481
3.009599 | 18.36589 | 0.003221352 | 1.890966
3.011594 | 18.34339 | 0.003232175 | 1.89732
3.013589 | 18.3205 | 0.003242757 | 1.903531
3.015585 | 18.29722 | 0.003253082 | 1.909592
3.01758 | 18.27354 | 0.003263135 | 1.915494
3.019575 | 18.24947 | 0.0032729 | 1.921226
3.02157 | 18.22501 | 0.003282362 | 1.92678
3.023566 | 18.20016 | 0.003291508 | 1.932149
3.025561 | 18.17492 | 0.003300321 | 1.937322
3.027556 | 18.14929 | 0.00330879 | 1.942294
3.029551 | 18.12327 | 0.003316901 | 1.947054
3.031546 | 18.09687 | 0.00332464 | 1.951597
3.033542 | 18.07008 | 0.003331995 | 1.955915
3.035537 | 18.0429 | 0.003338954 | 1.96
3.037532 | 18.01533 | 0.003345507 | 1.963847
3.039527 | 17.98739 | 0.003351641 | 1.967448
3.041522 | 17.95906 | 0.003357347 | 1.970797
3.043518 | 17.93036 | 0.003362615 | 1.973889
3.045513 | 17.90127 | 0.003367435 | 1.976719
3.047508 | 17.87181 | 0.003371799 | 1.979281
3.049503 | 17.84197 | 0.0033757 | 1.98157
3.051498 | 17.81176 | 0.003379129 | 1.983583
3.053494 | 17.78118 | 0.00338208 | 1.985315
3.055489 | 17.75023 | 0.003384546 | 1.986763
3.057484 | 17.71892 | 0.003386524 | 1.987924
3.059479 | 17.68724 | 0.003388007 | 1.988795
3.061474 | 17.6552 | 0.003388993 | 1.989373
3.06347 | 17.6228 | 0.003389478 | 1.989658
3.065465 | 17.59004 | 0.00338946 | 1.989648
3.06746 | 17.55693 | 0.003388938 | 1.989341
3.069455 | 17.52346 | 0.003387912 | 1.988739
3.07145 | 17.48965 | 0.003386382 | 1.987841
3.073446 | 17.4555 | 0.00338435 | 1.986648
3.075441 | 17.421 | 0.003381821 | 1.985163
3.077436 | 17.38616 | 0.003378796 | 1.983388
3.079431 | 17.35098 | 0.003375284 | 1.981326
3.081426 | 17.31548 | 0.003371289 | 1.978981
3.083422 | 17.27964 | 0.00336682 | 1.976358
3.085417 | 17.24348 | 0.003361887 | 1.973462
3.087412 | 17.20699 | 0.0033565 | 1.9703
3.089407 | 17.17019 | 0.003350672 | 1.966879
3.091403 | 17.13307 | 0.003344416 | 1.963207
3.093398 | 17.09564 | 0.003337748 | 1.959292
3.095393 | 17.05791 | 0.003330684 | 1.955145
3.097388 | 17.01987 | 0.003323242 | 1.950777
3.099383 | 16.98153 | 0.003315443 | 1.946199
3.101379 | 16.9429 | 0.003307308 | 1.941424
3.103374 | 16.90397 | 0.003298861 | 1.936465
3.105369 | 16.86477 | 0.003290125 | 1.931337
3.107364 | 16.82528 | 0.003281129 | 1.926056
3.109359 | 16.78551 | 0.0032719 | 1.920639
3.111355 | 16.74547 | 0.00326247 | 1.915103
3.11335 | 16.70516 | 0.00325287 | 1.909468
3.115345 | 16.66459 | 0.003243134 | 1.903753
3.11734 | 16.62376 | 0.003233299 | 1.897979
3.119335 | 16.58268 | 0.003223402 | 1.89217
3.121331 | 16.54134 | 0.003213485 | 1.886348
3.123326 | 16.49977 | 0.003203588 | 1.880539
3.125321 | 16.45795 | 0.003193757 | 1.874768
3.127316 | 16.41591 | 0.003184034 | 1.869061
3.129311 | 16.37363 | 0.003174468 | 1.863445
3.131307 | 16.33113 | 0.003165104 | 1.857949
3.133302 | 16.28842 | 0.003155991 | 1.852599
3.135297 | 16.24549 | 0.003147176 | 1.847425
3.137292 | 16.20235 | 0.003138707 | 1.842453
3.139287 | 16.15902 | 0.003130632 | 1.837713
3.141283 | 16.11549 | 0.003122997 | 1.833231
3.143278 | 16.07176 | 0.003115849 | 1.829035
3.145273 | 16.02786 | 0.003109233 | 1.825152
3.147268 | 15.98377 | 0.003103194 | 1.821606
3.149264 | 15.93952 | 0.003097773 | 1.818424
3.151259 | 15.89509 | 0.00309301 | 1.815628
3.153254 | 15.85051 | 0.003088944 | 1.813242
3.155249 | 15.80577 | 0.003085611 | 1.811285
3.157244 | 15.76088 | 0.003083044 | 1.809778
3.15924 | 15.71584 | 0.003081272 | 1.808738
3.161235 | 15.67067 | 0.003080323 | 1.808181
3.16323 | 15.62537 | 0.003080219 | 1.80812
3.165225 | 15.57994 | 0.003080981 | 1.808567
3.16722 | 15.5344 | 0.003082623 | 1.809531
3.169216 | 15.48874 | 0.003085156 | 1.811018
3.171211 | 15.44297 | 0.003088588 | 1.813033
3.173206 | 15.39711 | 0.003092919 | 1.815575
3.175201 | 15.35115 | 0.003098145 | 1.818643
3.177196 | 15.3051 | 0.003104259 | 1.822231
3.179192 | 15.25898 | 0.003111243 | 1.826332
3.181187 | 15.21277 | 0.003119079 | 1.830931
3.183182 | 15.1665 | 0.003127738 | 1.836014
3.185177 | 15.12017 | 0.003137187 | 1.841561
3.187172 | 15.07378 | 0.003147386 | 1.847548
3.189168 | 15.02734 | 0.003158291 | 1.853949
3.191163 | 14.98086 | 0.00316985 | 1.860734
3.193158 | 14.93434 | 0.00318201 | 1.867872
3.195153 | 14.88779 | 0.00319471 | 1.875327
3.197148 | 14.84122 | 0.003207887 | 1.883063
3.199144 | 14.79463 | 0.003221476 | 1.891039
3.201139 | 14.74804 | 0.003235406 | 1.899217
3.203134 | 14.70143 | 0.003249607 | 1.907553
3.205129 | 14.65483 | 0.003264005 | 1.916004
3.207124 | 14.60824 | 0.003278525 | 1.924528
3.20912 | 14.56166 | 0.003293091 | 1.933078
3.211115 | 14.51511 | 0.003307628 | 1.941612
3.21311 | 14.46858 | 0.00332206 | 1.950083
3.215105 | 14.42209 | 0.003336312 | 1.958449
3.217101 | 14.37564 | 0.003350309 | 1.966666
3.219096 | 14.32924 | 0.003363981 | 1.974691
3.221091 | 14.28289 | 0.003377256 | 1.982484
3.223086 | 14.2366 | 0.003390067 | 1.990004
3.225081 | 14.19037 | 0.003402351 | 1.997215
3.227077 | 14.14422 | 0.003414046 | 2.00408
3.229072 | 14.09815 | 0.003425098 | 2.010567
3.231067 | 14.05217 | 0.003435454 | 2.016646
3.233062 | 14.00628 | 0.003445068 | 2.02229
3.235057 | 13.96048 | 0.003453899 | 2.027474
3.237053 | 13.91479 | 0.003461915 | 2.032179
3.239048 | 13.86921 | 0.003469086 | 2.036389
3.241043 | 13.82375 | 0.003475393 | 2.040091
3.243038 | 13.77841 | 0.003480824 | 2.043279
3.245033 | 13.7332 | 0.003485374 | 2.04595
3.247029 | 13.68812 | 0.003489047 | 2.048106
3.249024 | 13.64318 | 0.003491856 | 2.049755
3.251019 | 13.59839 | 0.003493821 | 2.050908
3.253014 | 13.55376 | 0.003494967 | 2.051582
3.255009 | 13.50928 | 0.00349533 | 2.051794
3.257005 | 13.46496 | 0.003494946 | 2.051569
3.259 | 13.42082 | 0.003493861 | 2.050932
3.260995 | 13.37685 | 0.003492123 | 2.049912
3.26299 | 13.33306 | 0.003489786 | 2.04854
3.264985 | 13.28946 | 0.003486906 | 2.046849
3.266981 | 13.24606 | 0.003483542 | 2.044875
3.268976 | 13.20285 | 0.003479757 | 2.042653
3.270971 | 13.15984 | 0.003475614 | 2.040221
3.272966 | 13.11704 | 0.003471179 | 2.037618
3.274962 | 13.07446 | 0.003466517 | 2.034881
3.276957 | 13.03209 | 0.003461696 | 2.032051
3.278952 | 12.98995 | 0.003456779 | 2.029165
3.280947 | 12.94804 | 0.003451833 | 2.026261
3.282942 | 12.90636 | 0.003446921 | 2.023378
3.284938 | 12.86492 | 0.003442103 | 2.02055
3.286933 | 12.82373 | 0.003437439 | 2.017812
3.288928 | 12.78278 | 0.003432984 | 2.015197
3.290923 | 12.74209 | 0.00342879 | 2.012735
3.292918 | 12.70165 | 0.003424904 | 2.010454
3.294914 | 12.66148 | 0.003421369 | 2.008378
3.296909 | 12.62157 | 0.003418221 | 2.006531
3.298904 | 12.58194 | 0.003415492 | 2.004929
3.300899 | 12.54258 | 0.003413206 | 2.003587
3.302894 | 12.5035 | 0.003411381 | 2.002515
3.30489 | 12.46471 | 0.003410026 | 2.00172
3.306885 | 12.4262 | 0.003409142 | 2.001201
3.30888 | 12.38799 | 0.003408723 | 2.000955
3.310875 | 12.35007 | 0.003408753 | 2.000973
3.31287 | 12.31245 | 0.00340921 | 2.001241
3.314866 | 12.27513 | 0.003410064 | 2.001743
3.316861 | 12.23812 | 0.003411281 | 2.002457
3.318856 | 12.20142 | 0.003412818 | 2.003359
3.320851 | 12.16503 | 0.003414632 | 2.004424
3.322846 | 12.12896 | 0.003416675 | 2.005623
3.324842 | 12.09321 | 0.003418893 | 2.006925
3.326837 | 12.05778 | 0.003421233 | 2.008299
3.328832 | 12.02268 | 0.003423638 | 2.009711
3.330827 | 11.9879 | 0.003426048 | 2.011125
3.332822 | 11.95346 | 0.003428402 | 2.012507
3.334818 | 11.91935 | 0.003430636 | 2.013818
3.336813 | 11.88558 | 0.003432686 | 2.015022
3.338808 | 11.85215 | 0.003434487 | 2.016079
3.340803 | 11.81906 | 0.003435972 | 2.01695
3.342799 | 11.78631 | 0.003437073 | 2.017597
3.344794 | 11.75391 | 0.003437725 | 2.01798
3.346789 | 11.72186 | 0.003437859 | 2.018058
3.348784 | 11.69015 | 0.003437408 | 2.017794
3.350779 | 11.6588 | 0.003436307 | 2.017148
3.352775 | 11.6278 | 0.00343449 | 2.016081
3.35477 | 11.59715 | 0.003431893 | 2.014556
3.356765 | 11.56687 | 0.003428454 | 2.012537
3.35876 | 11.53693 | 0.003424113 | 2.00999
3.360755 | 11.50736 | 0.003418818 | 2.006881
3.362751 | 11.47815 | 0.003412518 | 2.003183
3.364746 | 11.4493 | 0.003405172 | 1.998871
3.366741 | 11.42081 | 0.003396747 | 1.993925
3.368736 | 11.39269 | 0.003387218 | 1.988332
3.370731 | 11.36493 | 0.003376571 | 1.982082
3.372727 | 11.33753 | 0.003364803 | 1.975174
3.374722 | 11.3105 | 0.003351921 | 1.967612
3.376717 | 11.28383 | 0.003337943 | 1.959407
3.378712 | 11.25753 | 0.003322895 | 1.950574
3.380707 | 11.23159 | 0.003306816 | 1.941135
3.382703 | 11.20602 | 0.003289752 | 1.931118
3.384698 | 11.18081 | 0.00327176 | 1.920557
3.386693 | 11.15597 | 0.003252905 | 1.909488
3.388688 | 11.1315 | 0.00323326 | 1.897957
3.390683 | 11.10739 | 0.003212907 | 1.886009
3.392679 | 11.08364 | 0.003191933 | 1.873697
3.394674 | 11.06026 | 0.00317043 | 1.861075
3.396669 | 11.03724 | 0.003148498 | 1.8482
3.398664 | 11.01458 | 0.003126237 | 1.835133
3.40066 | 10.99229 | 0.003103752 | 1.821934
3.402655 | 10.97035 | 0.003081152 | 1.808668
3.40465 | 10.94878 | 0.003058544 | 1.795397
3.406645 | 10.92756 | 0.003036039 | 1.782186
3.40864 | 10.9067 | 0.003013744 | 1.769099
3.410636 | 10.88619 | 0.002991769 | 1.756199
3.412631 | 10.86604 | 0.002970218 | 1.743548
3.414626 | 10.84624 | 0.002949196 | 1.731208
3.416621 | 10.82679 | 0.002928801 | 1.719236
3.418616 | 10.80769 | 0.002909129 | 1.707689
3.420612 | 10.78894 | 0.00289027 | 1.696618
3.422607 | 10.77053 | 0.002872308 | 1.686074
3.424602 | 10.75246 | 0.002855318 | 1.676101
3.426597 | 10.73473 | 0.002839369 | 1.666739
3.428592 | 10.71735 | 0.002824522 | 1.658023
3.430588 | 10.70029 | 0.002810828 | 1.649984
3.432583 | 10.68357 | 0.002798325 | 1.642645
3.434578 | 10.66718 | 0.002787044 | 1.636023
3.436573 | 10.65112 | 0.002777003 | 1.630129
3.438568 | 10.63539 | 0.002768212 | 1.624969
3.440564 | 10.61997 | 0.00276067 | 1.620542
3.442559 | 10.60488 | 0.002754369 | 1.616843
3.444554 | 10.5901 | 0.00274929 | 1.613861
3.446549 | 10.57564 | 0.002745407 | 1.611582
3.448544 | 10.56149 | 0.002742687 | 1.609985
3.45054 | 10.54764 | 0.002741091 | 1.609048
3.452535 | 10.5341 | 0.002740571 | 1.608743
3.45453 | 10.52086 | 0.002741077 | 1.60904
3.456525 | 10.50792 | 0.002742551 | 1.609905
3.45852 | 10.49527 | 0.002744931 | 1.611303
3.460516 | 10.48291 | 0.002748154 | 1.613194
3.462511 | 10.47084 | 0.00275215 | 1.61554
3.464506 | 10.45905 | 0.002756849 | 1.618299
3.466501 | 10.44754 | 0.002762178 | 1.621427
3.468497 | 10.4363 | 0.002768063 | 1.624881
3.470492 | 10.42534 | 0.00277443 | 1.628619
3.472487 | 10.41464 | 0.002781203 | 1.632594
3.474482 | 10.40421 | 0.002788308 | 1.636765
3.476477 | 10.39403 | 0.002795672 | 1.641088
3.478473 | 10.38411 | 0.002803223 | 1.64552
3.480468 | 10.37445 | 0.002810892 | 1.650022
3.482463 | 10.36503 | 0.002818614 | 1.654555
3.484458 | 10.35585 | 0.002826324 | 1.659081
3.486453 | 10.34691 | 0.002833966 | 1.663567
3.488449 | 10.33821 | 0.002841485 | 1.667981
3.490444 | 10.32974 | 0.002848833 | 1.672294
3.492439 | 10.32149 | 0.002855969 | 1.676483
3.494434 | 10.31347 | 0.002862855 | 1.680525
3.496429 | 10.30566 | 0.002869463 | 1.684404
3.498425 | 10.29806 | 0.002875772 | 1.688108
3.50042 | 10.29067 | 0.002881765 | 1.691625
3.502415 | 10.28349 | 0.002887431 | 1.694951
3.50441 | 10.2765 | 0.002892765 | 1.698083
3.506405 | 10.26971 | 0.002897767 | 1.701019
3.508401 | 10.26311 | 0.002902443 | 1.703764
3.510396 | 10.2567 | 0.0029068 | 1.706321
3.512391 | 10.25047 | 0.002910852 | 1.7087
3.514386 | 10.24441 | 0.002914616 | 1.710909
3.516381 | 10.23852 | 0.00291811 | 1.71296
3.518377 | 10.23281 | 0.002921357 | 1.714866
3.520372 | 10.22725 | 0.002924382 | 1.716642
3.522367 | 10.22185 | 0.002927213 | 1.718304
3.524362 | 10.21661 | 0.002929877 | 1.719868
3.526358 | 10.21152 | 0.002932405 | 1.721352
3.528353 | 10.20657 | 0.002934829 | 1.722774
3.530348 | 10.20176 | 0.002937178 | 1.724154
3.532343 | 10.19708 | 0.002939487 | 1.725509
3.534338 | 10.19254 | 0.002941786 | 1.726858
3.536334 | 10.18813 | 0.002944107 | 1.728221
3.538329 | 10.18383 | 0.00294648 | 1.729614
3.540324 | 10.17965 | 0.002948934 | 1.731055
3.542319 | 10.17559 | 0.002951498 | 1.73256
3.544314 | 10.17164 | 0.002954198 | 1.734144
3.54631 | 10.16779 | 0.002957055 | 1.735822
3.548305 | 10.16404 | 0.002960092 | 1.737604
3.5503 | 10.16038 | 0.002963327 | 1.739503
3.552295 | 10.15682 | 0.002966772 | 1.741526
3.55429 | 10.15335 | 0.00297044 | 1.743678
3.556286 | 10.14995 | 0.002974335 | 1.745965
3.558281 | 10.14664 | 0.002978462 | 1.748387
3.560276 | 10.1434 | 0.002982816 | 1.750944
3.562271 | 10.14024 | 0.002987393 | 1.75363
3.564266 | 10.13714 | 0.002992183 | 1.756442
3.566262 | 10.13411 | 0.002997174 | 1.759372
3.568257 | 10.13113 | 0.00300235 | 1.76241
3.570252 | 10.12821 | 0.003007691 | 1.765546
3.572247 | 10.12534 | 0.003013179 | 1.768767
3.574242 | 10.12252 | 0.003018788 | 1.77206
3.576238 | 10.11975 | 0.003024495 | 1.77541
3.578233 | 10.11701 | 0.003030273 | 1.778801
3.580228 | 10.11432 | 0.003036092 | 1.782217
3.582223 | 10.11166 | 0.003041925 | 1.785641
3.584218 | 10.10903 | 0.00304774 | 1.789055
3.586214 | 10.10642 | 0.003053507 | 1.79244
3.588209 | 10.10385 | 0.003059195 | 1.795779
3.590204 | 10.10129 | 0.003064771 | 1.799052
3.592199 | 10.09875 | 0.003070205 | 1.802242
3.594195 | 10.09623 | 0.003075466 | 1.80533
3.59619 | 10.09372 | 0.003080522 | 1.808298
3.598185 | 10.09122 | 0.003085346 | 1.81113
3.60018 | 10.08873 | 0.003089908 | 1.813807
3.602175 | 10.08624 | 0.003094181 | 1.816316
3.604171 | 10.08375 | 0.00309814 | 1.81864
3.606166 | 10.08127 | 0.003101762 | 1.820766
3.608161 | 10.07878 | 0.003105026 | 1.822682
3.610156 | 10.07628 | 0.003107913 | 1.824376
3.612151 | 10.07378 | 0.003110406 | 1.82584
3.614147 | 10.07127 | 0.003112494 | 1.827066
3.616142 | 10.06875 | 0.003114165 | 1.828047
3.618137 | 10.06622 | 0.003115414 | 1.82878
3.620132 | 10.06367 | 0.003116238 | 1.829264
3.622127 | 10.06111 | 0.003116638 | 1.829499
3.624123 | 10.05853 | 0.003116619 | 1.829487
3.626118 | 10.05593 | 0.003116188 | 1.829234
3.628113 | 10.0533 | 0.003115357 | 1.828746
3.630108 | 10.05066 | 0.00311414 | 1.828032
3.632103 | 10.04799 | 0.003112553 | 1.8271
3.634099 | 10.0453 | 0.003110615 | 1.825963
3.636094 | 10.04259 | 0.003108349 | 1.824632
3.638089 | 10.03984 | 0.003105777 | 1.823123
3.640084 | 10.03708 | 0.003102925 | 1.821448
3.642079 | 10.03428 | 0.003099819 | 1.819626
3.644075 | 10.03145 | 0.003096489 | 1.817671
3.64607 | 10.0286 | 0.003092964 | 1.815602
3.648065 | 10.02572 | 0.003089275 | 1.813436
3.65006 | 10.02281 | 0.003085452 | 1.811192
3.652056 | 10.01987 | 0.003081527 | 1.808888
3.654051 | 10.0169 | 0.003077534 | 1.806544
3.656046 | 10.0139 | 0.003073503 | 1.804178
3.658041 | 10.01087 | 0.003069468 | 1.801809
3.660036 | 10.00781 | 0.003065461 | 1.799457
3.662032 | 10.00472 | 0.003061512 | 1.797139
3.664027 | 10.00161 | 0.003057653 | 1.794874
3.666022 | 9.998463 | 0.003053913 | 1.792678
3.668017 | 9.995291 | 0.003050322 | 1.79057
3.670012 | 9.992095 | 0.003046905 | 1.788564
3.672008 | 9.988869 | 0.003043689 | 1.786676
3.674003 | 9.985621 | 0.003040697 | 1.78492
3.675998 | 9.982347 | 0.003037952 | 1.783309
3.677993 | 9.979052 | 0.003035472 | 1.781853
3.679988 | 9.975733 | 0.003033275 | 1.780564
3.681984 | 9.972393 | 0.003031376 | 1.779449
3.683979 | 9.969033 | 0.003029786 | 1.778515
3.685974 | 9.965657 | 0.003028514 | 1.777769
3.687969 | 9.962262 | 0.003027567 | 1.777213
3.689964 | 9.958852 | 0.003026948 | 1.77685
3.69196 | 9.955428 | 0.00302666 | 1.77668
3.693955 | 9.951991 | 0.003026702 | 1.776705
3.69595 | 9.948545 | 0.003027072 | 1.776922
3.697945 | 9.945088 | 0.003027765 | 1.777329
3.69994 | 9.941625 | 0.003028775 | 1.777922
3.701936 | 9.938157 | 0.003030095 | 1.778697
3.703931 | 9.934684 | 0.003031715 | 1.779648
3.705926 | 9.931211 | 0.003033624 | 1.780768
3.707921 | 9.927739 | 0.003035811 | 1.782052
3.709916 | 9.924268 | 0.003038261 | 1.783491
3.711912 | 9.920803 | 0.003040962 | 1.785076
3.713907 | 9.917342 | 0.003043897 | 1.786799
3.715902 | 9.913894 | 0.003047051 | 1.78865
3.717897 | 9.910454 | 0.003050408 | 1.79062
3.719893 | 9.907028 | 0.003053949 | 1.792699
3.721888 | 9.90362 | 0.003057658 | 1.794876
3.723883 | 9.900225 | 0.003061516 | 1.797141
3.725878 | 9.896853 | 0.003065506 | 1.799483
3.727873 | 9.893504 | 0.003069609 | 1.801892
3.729869 | 9.890177 | 0.003073808 | 1.804357
3.731864 | 9.886879 | 0.003078084 | 1.806867
3.733859 | 9.883611 | 0.003082421 | 1.809413
3.735854 | 9.880374 | 0.003086802 | 1.811984
3.737849 | 9.87717 | 0.003091209 | 1.814571
3.739845 | 9.874002 | 0.003095628 | 1.817165
3.74184 | 9.870873 | 0.003100044 | 1.819757
3.743835 | 9.867783 | 0.003104442 | 1.822339
3.74583 | 9.864736 | 0.00310881 | 1.824903
3.747825 | 9.861736 | 0.003113136 | 1.827443
3.749821 | 9.858783 | 0.003117409 | 1.829951
3.751816 | 9.855878 | 0.00312162 | 1.832423
3.753811 | 9.853023 | 0.003125759 | 1.834852
3.755806 | 9.850224 | 0.003129817 | 1.837235
3.757801 | 9.847479 | 0.003133788 | 1.839566
3.759797 | 9.844792 | 0.003137666 | 1.841842
3.761792 | 9.842162 | 0.003141443 | 1.844059
3.763787 | 9.839594 | 0.003145115 | 1.846214
3.765782 | 9.837088 | 0.003148677 | 1.848306
3.767777 | 9.834648 | 0.003152126 | 1.85033
3.769773 | 9.832274 | 0.003155458 | 1.852286
3.771768 | 9.829965 | 0.00315867 | 1.854172
3.773763 | 9.827727 | 0.003161761 | 1.855986
3.775758 | 9.825557 | 0.003164729 | 1.857728
3.777754 | 9.823461 | 0.003167572 | 1.859397
3.779749 | 9.821434 | 0.00317029 | 1.860992
3.781744 | 9.819484 | 0.003172881 | 1.862514
3.783739 | 9.817606 | 0.003175347 | 1.863961
3.785734 | 9.815803 | 0.003177688 | 1.865335
3.78773 | 9.814078 | 0.003179903 | 1.866636
3.789725 | 9.812427 | 0.003181994 | 1.867863
3.79172 | 9.810855 | 0.003183961 | 1.869018
3.793715 | 9.809358 | 0.003185807 | 1.870101
3.79571 | 9.807939 | 0.003187531 | 1.871113
3.797706 | 9.806599 | 0.003189135 | 1.872055
3.799701 | 9.805335 | 0.003190622 | 1.872927
3.801696 | 9.80415 | 0.003191991 | 1.873731
3.803691 | 9.80304 | 0.003193245 | 1.874467
3.805686 | 9.802006 | 0.003194385 | 1.875137
3.807682 | 9.801049 | 0.003195412 | 1.87574
3.809677 | 9.800168 | 0.003196328 | 1.876277
3.811672 | 9.799359 | 0.003197134 | 1.87675
3.813667 | 9.798625 | 0.00319783 | 1.877159
3.815662 | 9.797962 | 0.003198418 | 1.877504
3.817658 | 9.797369 | 0.003198899 | 1.877786
3.819653 | 9.796846 | 0.003199274 | 1.878007
3.821648 | 9.796389 | 0.003199544 | 1.878165
3.823643 | 9.795998 | 0.003199711 | 1.878263
3.825638 | 9.795669 | 0.003199775 | 1.878301
3.827634 | 9.795405 | 0.003199738 | 1.878279
3.829629 | 9.795198 | 0.0031996 | 1.878198
3.831624 | 9.795047 | 0.003199364 | 1.878059
3.833619 | 9.794949 | 0.003199031 | 1.877864
3.835615 | 9.794902 | 0.003198602 | 1.877612
3.83761 | 9.794906 | 0.003198079 | 1.877305
3.839605 | 9.794953 | 0.003197465 | 1.876944
3.8416 | 9.795044 | 0.00319676 | 1.876531
3.843595 | 9.795172 | 0.003195968 | 1.876066
3.845591 | 9.795335 | 0.003195091 | 1.875551
3.847586 | 9.79553 | 0.003194131 | 1.874987
3.849581 | 9.795753 | 0.003193091 | 1.874377
3.851576 | 9.796 | 0.003191974 | 1.873721
3.853571 | 9.796265 | 0.003190784 | 1.873023
3.855567 | 9.796549 | 0.003189523 | 1.872283
3.857562 | 9.796844 | 0.003188195 | 1.871503
3.859557 | 9.797148 | 0.003186803 | 1.870686
3.861552 | 9.797453 | 0.003185352 | 1.869834
3.863547 | 9.797756 | 0.003183846 | 1.86895
3.865543 | 9.798057 | 0.00318229 | 1.868037
3.867538 | 9.798343 | 0.00318069 | 1.867098
3.869533 | 9.798615 | 0.003179051 | 1.866135
3.871528 | 9.798871 | 0.003177378 | 1.865154
3.873523 | 9.7991 | 0.003175679 | 1.864156
3.875519 | 9.799301 | 0.00317396 | 1.863147
3.877514 | 9.799468 | 0.003172227 | 1.86213
3.879509 | 9.799597 | 0.003170489 | 1.861109
3.881504 | 9.799684 | 0.003168751 | 1.860089
3.883499 | 9.799724 | 0.003167023 | 1.859075
3.885495 | 9.799711 | 0.003165311 | 1.85807
3.88749 | 9.799644 | 0.003163625 | 1.85708
3.889485 | 9.799515 | 0.003161973 | 1.85611
3.89148 | 9.799323 | 0.003160355 | 1.855161
3.893475 | 9.799063 | 0.003158757 | 1.854223
3.895471 | 9.798731 | 0.003157184 | 1.853299
3.897466 | 9.798328 | 0.003155642 | 1.852394
3.899461 | 9.797961 | 0.003154138 | 1.851511
3.901456 | 9.797977 | 0.00315268 | 1.850655
3.903452 | 9.797979 | 0.003151274 | 1.84983
3.905447 | 9.79798 | 0.003149928 | 1.84904
3.907442 | 9.79798 | 0.003148648 | 1.848289
3.909437 | 9.79798 | 0.003147443 | 1.847581
3.911432 | 9.79798 | 0.003146319 | 1.846922
3.913428 | 9.79798 | 0.003145285 | 1.846314
3.915423 | 9.79798 | 0.003143858 | 1.845477
3.917418 | 9.79798 | 0.003142583 | 1.844728
3.919413 | 9.79798 | 0.003141583 | 1.844141
3.921408 | 9.79798 | 0.003140872 | 1.843724
3.923404 | 9.79798 | 0.003140466 | 1.843486
3.925399 | 9.79798 | 0.003140379 | 1.843435
3.927394 | 9.79798 | 0.003140626 | 1.84358
3.929389 | 9.79798 | 0.003141222 | 1.843929
3.931384 | 9.79798 | 0.003142181 | 1.844492
3.93338 | 9.79798 | 0.003143517 | 1.845277
3.935375 | 9.79798 | 0.003145247 | 1.846292
3.936347 | 9.795087 | 0.003145247 | 1.846292
3.938282 | 9.807375 | 0.003147522 | 1.847627
3.940217 | 9.820672 | 0.003150199 | 1.849199
3.942151 | 9.834917 | 0.003153289 | 1.851013
3.944086 | 9.850051 | 0.003156806 | 1.853077
3.946021 | 9.866017 | 0.003160761 | 1.855399
3.947956 | 9.882762 | 0.003165164 | 1.857983
3.949891 | 9.900234 | 0.003170025 | 1.860837
3.951826 | 9.918386 | 0.003175355 | 1.863966
3.953761 | 9.937169 | 0.003181163 | 1.867375
3.955696 | 9.95654 | 0.003187456 | 1.871069
3.957631 | 9.976457 | 0.003194242 | 1.875053
3.959565 | 9.996879 | 0.003201527 | 1.879329
3.9615 | 10.01777 | 0.003209317 | 1.883902
3.963435 | 10.03909 | 0.003212354 | 1.885685
3.96537 | 10.06081 | 0.003213535 | 1.886378
3.967305 | 10.08289 | 0.003214133 | 1.886729
3.96924 | 10.10531 | 0.003214193 | 1.886764
3.971175 | 10.12803 | 0.003213758 | 1.886509
3.97311 | 10.15104 | 0.003212869 | 1.885987
3.975044 | 10.17429 | 0.003211563 | 1.88522
3.976979 | 10.19778 | 0.003209876 | 1.88423
3.978914 | 10.22147 | 0.003207842 | 1.883036
3.980849 | 10.24534 | 0.003205491 | 1.881656
3.982784 | 10.26938 | 0.003202852 | 1.880107
3.984719 | 10.29357 | 0.00319995 | 1.878403
3.986654 | 10.31789 | 0.003196808 | 1.876559
3.988589 | 10.34232 | 0.003193446 | 1.874586
3.990524 | 10.36686 | 0.003189882 | 1.872493
3.992458 | 10.39147 | 0.003186129 | 1.87029
3.994393 | 10.41617 | 0.0031822 | 1.867984
3.996328 | 10.44092 | 0.003178102 | 1.865578
3.998263 | 10.46573 | 0.003173841 | 1.863077
4.000198 | 10.49058 | 0.003169422 | 1.860483
4.002133 | 10.51546 | 0.003164845 | 1.857796
4.004068 | 10.54037 | 0.003160109 | 1.855016
4.006003 | 10.56531 | 0.003155212 | 1.852142
4.007937 | 10.59025 | 0.003150149 | 1.84917
4.009872 | 10.6152 | 0.003144916 | 1.846098
4.011807 | 10.64016 | 0.003139505 | 1.842921
4.013742 | 10.66512 | 0.003133909 | 1.839637
4.015677 | 10.69008 | 0.00312812 | 1.836239
4.017612 | 10.71503 | 0.00312213 | 1.832722
4.019547 | 10.73998 | 0.00311593 | 1.829082
4.021482 | 10.76492 | 0.00310951 | 1.825314
4.023417 | 10.78985 | 0.003102863 | 1.821412
4.025351 | 10.81478 | 0.00309598 | 1.817372
4.027286 | 10.83969 | 0.003088855 | 1.813189
4.029221 | 10.8646 | 0.003081481 | 1.808861
4.031156 | 10.8895 | 0.003073852 | 1.804382
4.033091 | 10.9144 | 0.003065965 | 1.799753
4.035026 | 10.9393 | 0.003057817 | 1.79497
4.036961 | 10.9642 | 0.003049408 | 1.790034
4.038896 | 10.9891 | 0.00304074 | 1.784946
4.040831 | 11.014 | 0.003031817 | 1.779707
4.042765 | 11.03892 | 0.003022644 | 1.774323
4.0447 | 11.06384 | 0.003013232 | 1.768798
4.046635 | 11.08879 | 0.003003591 | 1.763139
4.04857 | 11.11375 | 0.002993737 | 1.757354
4.050505 | 11.13874 | 0.00298369 | 1.751456
4.05244 | 11.16376 | 0.00297347 | 1.745458
4.054375 | 11.18881 | 0.002963105 | 1.739373
4.05631 | 11.2139 | 0.002952624 | 1.733221
4.058244 | 11.23903 | 0.002942062 | 1.727021
4.060179 | 11.26421 | 0.002931458 | 1.720796
4.062114 | 11.28945 | 0.002920852 | 1.71457
4.064049 | 11.31474 | 0.002910292 | 1.708371
4.065984 | 11.34009 | 0.002899825 | 1.702227
4.067919 | 11.36552 | 0.002889502 | 1.696167
4.069854 | 11.39101 | 0.002879376 | 1.690223
4.071789 | 11.41659 | 0.002869503 | 1.684427
4.073724 | 11.44225 | 0.002859937 | 1.678812
4.075658 | 11.46799 | 0.002850735 | 1.673411
4.077593 | 11.49384 | 0.002841956 | 1.668257
4.079528 | 11.51978 | 0.002833656 | 1.663385
4.081463 | 11.54582 | 0.002825893 | 1.658828
4.083398 | 11.57198 | 0.002818723 | 1.654619
4.085333 | 11.59825 | 0.002812202 | 1.650791
4.087268 | 11.62464 | 0.002806382 | 1.647375
4.089203 | 11.65116 | 0.002801318 | 1.644402
4.091137 | 11.67781 | 0.002797057 | 1.641901
4.093072 | 11.70459 | 0.002793647 | 1.639899
4.095007 | 11.73151 | 0.002791132 | 1.638423
4.096942 | 11.75857 | 0.002789553 | 1.637496
4.098877 | 11.78578 | 0.002788945 | 1.637139
4.100812 | 11.81314 | 0.002789341 | 1.637372
4.102747 | 11.84066 | 0.002790769 | 1.63821
4.104682 | 11.86834 | 0.002793251 | 1.639667
4.106617 | 11.89619 | 0.002796804 | 1.641752
4.108551 | 11.9242 | 0.002801439 | 1.644473
4.110486 | 11.95239 | 0.00280716 | 1.647832
4.112421 | 11.98075 | 0.002813966 | 1.651827
4.114356 | 12.00928 | 0.002821849 | 1.656454
4.116291 | 12.038 | 0.00283079 | 1.661703
4.118226 | 12.06691 | 0.002840767 | 1.667559
4.120161 | 12.096 | 0.002851746 | 1.674004
4.122096 | 12.12528 | 0.002863686 | 1.681013
4.124031 | 12.15476 | 0.002876539 | 1.688558
4.125965 | 12.18442 | 0.002890248 | 1.696605
4.1279 | 12.21429 | 0.002904751 | 1.705119
4.129835 | 12.24435 | 0.002919979 | 1.714058
4.13177 | 12.27462 | 0.002935857 | 1.723378
4.133705 | 12.30509 | 0.002952307 | 1.733034
4.13564 | 12.33576 | 0.002969244 | 1.742977
4.137575 | 12.36663 | 0.002986582 | 1.753154
4.13951 | 12.39772 | 0.003004228 | 1.763513
4.141444 | 12.429 | 0.003022092 | 1.773999
4.143379 | 12.4605 | 0.003040077 | 1.784556
4.145314 | 12.4922 | 0.003058087 | 1.795128
4.147249 | 12.52411 | 0.003076024 | 1.805658
4.149184 | 12.55623 | 0.003093792 | 1.816087
4.151119 | 12.58856 | 0.003111293 | 1.826361
4.153054 | 12.6211 | 0.00312843 | 1.836421
4.154989 | 12.65384 | 0.003145111 | 1.846212
4.156924 | 12.68679 | 0.003161241 | 1.85568
4.158858 | 12.71995 | 0.003176731 | 1.864773
4.160793 | 12.75331 | 0.003191495 | 1.87344
4.162728 | 12.78688 | 0.00320545 | 1.881632
4.164663 | 12.82064 | 0.003218518 | 1.889303
4.166598 | 12.85461 | 0.003230627 | 1.896411
4.168533 | 12.88878 | 0.003241709 | 1.902916
4.170468 | 12.92315 | 0.003251703 | 1.908783
4.172403 | 12.95771 | 0.003260554 | 1.913979
4.174337 | 12.99247 | 0.003268217 | 1.918477
4.176272 | 13.02742 | 0.003274653 | 1.922255
4.178207 | 13.06255 | 0.003279831 | 1.925294
4.180142 | 13.09787 | 0.003283731 | 1.927584
4.182077 | 13.13338 | 0.003286341 | 1.929116
4.184012 | 13.16907 | 0.003287661 | 1.929891
4.185947 | 13.20493 | 0.003287701 | 1.929914
4.187882 | 13.24097 | 0.003286478 | 1.929196
4.189817 | 13.27718 | 0.003284022 | 1.927754
4.191751 | 13.31356 | 0.003280369 | 1.92561
4.193686 | 13.3501 | 0.003275564 | 1.92279
4.195621 | 13.3868 | 0.003269659 | 1.919323
4.197556 | 13.42366 | 0.003262713 | 1.915246
4.199491 | 13.46066 | 0.003254789 | 1.910595
4.201426 | 13.49782 | 0.003245959 | 1.905411
4.203361 | 13.53512 | 0.003236298 | 1.89974
4.205296 | 13.57256 | 0.003225884 | 1.893627
4.207231 | 13.61014 | 0.003214801 | 1.887121
4.209165 | 13.64785 | 0.003203135 | 1.880273
4.2111 | 13.68568 | 0.003190975 | 1.873135
4.213035 | 13.72363 | 0.00317841 | 1.865759
4.21497 | 13.7617 | 0.003165532 | 1.8582
4.216905 | 13.79988 | 0.003152434 | 1.850511
4.21884 | 13.83817 | 0.003139208 | 1.842747
4.220775 | 13.87655 | 0.003125946 | 1.834962
4.22271 | 13.91504 | 0.003112737 | 1.827209
4.224644 | 13.95361 | 0.003099672 | 1.819539
4.226579 | 13.99227 | 0.003086835 | 1.812004
4.228514 | 14.03101 | 0.003074311 | 1.804652
4.230449 | 14.06982 | 0.003062179 | 1.797531
4.232384 | 14.1087 | 0.003050515 | 1.790684
4.234319 | 14.14765 | 0.00303939 | 1.784153
4.236254 | 14.18665 | 0.003028868 | 1.777977
4.238189 | 14.2257 | 0.003019009 | 1.772189
4.240124 | 14.2648 | 0.003009866 | 1.766822
4.242058 | 14.30394 | 0.003001484 | 1.761902
4.243993 | 14.34312 | 0.002993901 | 1.75745
4.245928 | 14.38232 | 0.002987145 | 1.753484
4.247863 | 14.42154 | 0.002981237 | 1.750016
4.249798 | 14.46079 | 0.002976189 | 1.747053
4.251733 | 14.50004 | 0.002972007 | 1.744598
4.253668 | 14.53929 | 0.002968688 | 1.74265
4.255603 | 14.57855 | 0.002966223 | 1.741203
4.257537 | 14.6178 | 0.002964596 | 1.740248
4.259472 | 14.65703 | 0.002963787 | 1.739773
4.261407 | 14.69625 | 0.002963767 | 1.739762
4.263342 | 14.73544 | 0.002964507 | 1.740196
4.265277 | 14.77459 | 0.002965968 | 1.741054
4.267212 | 14.81371 | 0.002968112 | 1.742312
4.269147 | 14.85279 | 0.002970892 | 1.743944
4.271082 | 14.89182 | 0.002974262 | 1.745922
4.273017 | 14.93079 | 0.002978172 | 1.748217
4.274951 | 14.9697 | 0.002982568 | 1.750798
4.276886 | 15.00854 | 0.002987397 | 1.753632
4.278821 | 15.04731 | 0.0029926 | 1.756687
4.280756 | 15.086 | 0.002998122 | 1.759928
4.282691 | 15.12461 | 0.003003904 | 1.763322
4.284626 | 15.16312 | 0.003009887 | 1.766835
4.286561 | 15.20154 | 0.003016014 | 1.770431
4.288496 | 15.23985 | 0.003022227 | 1.774078
4.290431 | 15.27806 | 0.00302847 | 1.777743
4.292365 | 15.31615 | 0.003034688 | 1.781393
4.2943 | 15.35412 | 0.003040828 | 1.784997
4.296235 | 15.39197 | 0.003046839 | 1.788525
4.29817 | 15.42969 | 0.003052673 | 1.79195
4.300105 | 15.46727 | 0.003058286 | 1.795245
4.30204 | 15.50471 | 0.003063638 | 1.798387
4.303975 | 15.542 | 0.003068692 | 1.801353
4.30591 | 15.57914 | 0.003073415 | 1.804126
4.307844 | 15.61613 | 0.003077781 | 1.806689
4.309779 | 15.65295 | 0.00308177 | 1.80903
4.311714 | 15.6896 | 0.003085364 | 1.81114
4.313649 | 15.72608 | 0.003088552 | 1.813011
4.315584 | 15.76238 | 0.003091327 | 1.81464
4.317519 | 15.7985 | 0.003093686 | 1.816025
4.319454 | 15.83443 | 0.003095632 | 1.817167
4.321389 | 15.87018 | 0.003097168 | 1.818069
4.323324 | 15.90572 | 0.003098304 | 1.818736
4.325258 | 15.94106 | 0.003099052 | 1.819175
4.327193 | 15.9762 | 0.003099427 | 1.819395
4.329128 | 16.01113 | 0.003099446 | 1.819406
4.331063 | 16.04585 | 0.00309913 | 1.819221
4.332998 | 16.08034 | 0.003098501 | 1.818852
4.334933 | 16.11462 | 0.003097583 | 1.818313
4.336868 | 16.14866 | 0.003096403 | 1.81762
4.338803 | 16.18248 | 0.003094988 | 1.81679
4.340737 | 16.21606 | 0.003093368 | 1.815838
4.342672 | 16.24941 | 0.003091571 | 1.814783
4.344607 | 16.28251 | 0.003089628 | 1.813643
4.346542 | 16.31537 | 0.003087569 | 1.812435
4.348477 | 16.34798 | 0.003085427 | 1.811177
4.350412 | 16.38034 | 0.003083231 | 1.809888
4.352347 | 16.41244 | 0.003081013 | 1.808586
4.354282 | 16.44429 | 0.003078802 | 1.807288
4.356217 | 16.47588 | 0.003076626 | 1.806011
4.358151 | 16.5072 | 0.003074515 | 1.804771
4.360086 | 16.53825 | 0.003072493 | 1.803585
4.362021 | 16.56904 | 0.003070587 | 1.802466
4.363956 | 16.59956 | 0.003068819 | 1.801428
4.365891 | 16.6298 | 0.00306721 | 1.800484
4.367826 | 16.65976 | 0.003065777 | 1.799643
4.369761 | 16.68944 | 0.003064537 | 1.798915
4.371696 | 16.71885 | 0.003063501 | 1.798307
4.373631 | 16.74797 | 0.00306268 | 1.797825
4.375565 | 16.77681 | 0.003062081 | 1.797473
4.3775 | 16.80536 | 0.003061708 | 1.797254
4.379435 | 16.83362 | 0.003061563 | 1.797169
4.38137 | 16.86159 | 0.003061648 | 1.797219
4.383305 | 16.88927 | 0.003061959 | 1.797401
4.38524 | 16.91666 | 0.003062493 | 1.797715
4.387175 | 16.94375 | 0.003063245 | 1.798156
4.38911 | 16.97055 | 0.003064206 | 1.79872
4.391044 | 16.99705 | 0.003065369 | 1.799403
4.392979 | 17.02325 | 0.003066722 | 1.800197
4.394914 | 17.04916 | 0.003068255 | 1.801097
4.396849 | 17.07477 | 0.003069954 | 1.802094
4.398784 | 17.10008 | 0.003071807 | 1.803182
4.400719 | 17.12509 | 0.003073798 | 1.804351
4.402654 | 17.1498 | 0.003075913 | 1.805592
4.404589 | 17.17421 | 0.003078137 | 1.806898
4.406524 | 17.19831 | 0.003080452 | 1.808257
4.408458 | 17.22212 | 0.003082844 | 1.809661
4.410393 | 17.24563 | 0.003085295 | 1.811099
4.412328 | 17.26884 | 0.003087789 | 1.812563
4.414263 | 17.29174 | 0.00309031 | 1.814043
4.416198 | 17.31435 | 0.003092841 | 1.81553
4.418133 | 17.33666 | 0.003095369 | 1.817013
4.420068 | 17.35866 | 0.003097876 | 1.818485
4.422003 | 17.38038 | 0.00310035 | 1.819937
4.423938 | 17.40179 | 0.003102777 | 1.821362
4.425872 | 17.4229 | 0.003105143 | 1.822751
4.427807 | 17.44373 | 0.003107438 | 1.824098
4.429742 | 17.46425 | 0.003109652 | 1.825397
4.431677 | 17.48448 | 0.003111774 | 1.826643
4.433612 | 17.50442 | 0.003113798 | 1.827831
4.435547 | 17.52407 | 0.003115717 | 1.828958
4.437482 | 17.54343 | 0.003117527 | 1.83002
4.439417 | 17.5625 | 0.003119222 | 1.831015
4.441351 | 17.58129 | 0.003120802 | 1.831942
4.443286 | 17.59979 | 0.003122263 | 1.8328
4.445221 | 17.61801 | 0.003123606 | 1.833589
4.447156 | 17.63594 | 0.003124832 | 1.834308
4.449091 | 17.6536 | 0.003125941 | 1.834959
4.451026 | 17.67098 | 0.003126936 | 1.835543
4.452961 | 17.68808 | 0.00312782 | 1.836062
4.454896 | 17.70491 | 0.003128597 | 1.836518
4.456831 | 17.72147 | 0.003129271 | 1.836914
4.458765 | 17.73776 | 0.003129847 | 1.837252
4.4607 | 17.75379 | 0.003130331 | 1.837536
4.462635 | 17.76955 | 0.003130729 | 1.83777
4.46457 | 17.78505 | 0.003131046 | 1.837956
4.466505 | 17.80029 | 0.003131291 | 1.8381
4.46844 | 17.81528 | 0.003131469 | 1.838204
4.470375 | 17.83001 | 0.003131589 | 1.838275
4.47231 | 17.84449 | 0.003131657 | 1.838315
4.474244 | 17.85872 | 0.003131681 | 1.838329
4.476179 | 17.87271 | 0.003131668 | 1.838321
4.478114 | 17.88646 | 0.003131626 | 1.838296
4.480049 | 17.89996 | 0.003131561 | 1.838259
4.481984 | 17.91324 | 0.003131482 | 1.838212
4.483919 | 17.92627 | 0.003131395 | 1.838161
4.485854 | 17.93908 | 0.003131307 | 1.838109
4.487789 | 17.95167 | 0.003131224 | 1.838061
4.489724 | 17.96403 | 0.003131153 | 1.838019
4.491658 | 17.97617 | 0.003131099 | 1.837987
4.493593 | 17.98809 | 0.003131069 | 1.837969
4.495528 | 17.9998 | 0.003131067 | 1.837968
4.497463 | 18.0113 | 0.003131098 | 1.837987
4.499398 | 18.02259 | 0.003131168 | 1.838028
4.501333 | 18.03368 | 0.003131281 | 1.838094
4.503268 | 18.04457 | 0.00313144 | 1.838188
4.505203 | 18.05527 | 0.00313165 | 1.838311
4.507138 | 18.06577 | 0.003131915 | 1.838466
4.509072 | 18.07608 | 0.003132237 | 1.838655
4.511007 | 18.08621 | 0.00313262 | 1.83888
4.512942 | 18.09616 | 0.003133067 | 1.839142
4.514877 | 18.10593 | 0.003133581 | 1.839444
4.516812 | 18.11552 | 0.003134165 | 1.839787
4.518747 | 18.12495 | 0.003134821 | 1.840172
4.520682 | 18.13421 | 0.003135553 | 1.840602
4.522617 | 18.1433 | 0.003136362 | 1.841076
4.524551 | 18.15224 | 0.00313725 | 1.841598
4.526486 | 18.16102 | 0.003138221 | 1.842168
4.528421 | 18.16965 | 0.003139277 | 1.842788
4.530356 | 18.17813 | 0.00314042 | 1.843459
4.532291 | 18.18646 | 0.003141653 | 1.844183
4.534226 | 18.19466 | 0.003142978 | 1.84496
4.536161 | 18.20271 | 0.003144398 | 1.845794
4.538096 | 18.21064 | 0.003145915 | 1.846684
4.540031 | 18.21843 | 0.003147532 | 1.847634
4.541965 | 18.2261 | 0.003149253 | 1.848643
4.5439 | 18.23365 | 0.003151079 | 1.849715
4.545835 | 18.24108 | 0.003153014 | 1.850851
4.54777 | 18.2484 | 0.003155061 | 1.852053
4.549705 | 18.2556 | 0.003157224 | 1.853323
4.55164 | 18.2627 | 0.003159505 | 1.854662
4.553575 | 18.26969 | 0.003161908 | 1.856072
4.55551 | 18.27659 | 0.003164436 | 1.857556
4.557444 | 18.28338 | 0.003167092 | 1.859115
4.559379 | 18.29009 | 0.00316988 | 1.860752
4.561314 | 18.2967 | 0.003172802 | 1.862467
4.563249 | 18.30323 | 0.003175863 | 1.864264
4.565184 | 18.30968 | 0.003179065 | 1.866144
4.567119 | 18.31605 | 0.003182411 | 1.868108
4.569054 | 18.32234 | 0.003185904 | 1.870158
4.570989 | 18.32856 | 0.003189547 | 1.872297
4.572924 | 18.33472 | 0.003193341 | 1.874524
4.574858 | 18.34081 | 0.003197289 | 1.876842
4.576793 | 18.34683 | 0.003201393 | 1.87925
4.578728 | 18.3528 | 0.003205653 | 1.881751
4.580663 | 18.35871 | 0.003210071 | 1.884344
4.582598 | 18.36457 | 0.003214647 | 1.88703
4.584533 | 18.37038 | 0.00321938 | 1.889809
4.586468 | 18.37615 | 0.003224271 | 1.89268
4.588403 | 18.38187 | 0.003229318 | 1.895643
4.590338 | 18.38755 | 0.00323452 | 1.898696
4.592272 | 18.3932 | 0.003239873 | 1.901839
4.594207 | 18.39881 | 0.003245376 | 1.905069
4.596142 | 18.40439 | 0.003251023 | 1.908384
4.598077 | 18.40994 | 0.003256811 | 1.911781
4.600012 | 18.41547 | 0.003262734 | 1.915258
4.601947 | 18.42097 | 0.003268786 | 1.918811
4.603882 | 18.42645 | 0.00327496 | 1.922435
4.605817 | 18.43192 | 0.003281248 | 1.926126
4.607751 | 18.43737 | 0.003287641 | 1.929879
4.609686 | 18.4428 | 0.003294129 | 1.933687
4.611621 | 18.44823 | 0.003300701 | 1.937545
4.613556 | 18.45364 | 0.003307346 | 1.941446
4.615491 | 18.45905 | 0.00331405 | 1.945381
4.617426 | 18.46446 | 0.003320799 | 1.949343
4.619361 | 18.46986 | 0.003327578 | 1.953322
4.621296 | 18.47527 | 0.00333437 | 1.957309
4.623231 | 18.48067 | 0.003341157 | 1.961293
4.625165 | 18.48608 | 0.003347921 | 1.965264
4.6271 | 18.4915 | 0.003354644 | 1.96921
4.629035 | 18.49692 | 0.003361304 | 1.97312
4.63097 | 18.50236 | 0.003367881 | 1.97698
4.632905 | 18.5078 | 0.003374354 | 1.98078
4.63484 | 18.51326 | 0.003380701 | 1.984506
4.636775 | 18.51873 | 0.003386902 | 1.988146
4.63871 | 18.52421 | 0.003392933 | 1.991687
4.640644 | 18.52972 | 0.003398774 | 1.995115
4.642579 | 18.53523 | 0.003404401 | 1.998418
4.644514 | 18.54077 | 0.003409794 | 2.001584
4.646449 | 18.54633 | 0.003414931 | 2.004599
4.648384 | 18.55191 | 0.00341979 | 2.007452
4.650319 | 18.55751 | 0.003424352 | 2.01013
4.652254 | 18.56314 | 0.003428597 | 2.012621
4.654189 | 18.56878 | 0.003432505 | 2.014915
4.656124 | 18.57446 | 0.003436058 | 2.017001
4.658058 | 18.58015 | 0.003439239 | 2.018868
4.659993 | 18.58588 | 0.003442031 | 2.020507
4.661928 | 18.59162 | 0.003444419 | 2.021909
4.663863 | 18.5974 | 0.00344639 | 2.023066
4.665798 | 18.6032 | 0.003447931 | 2.023971
4.667733 | 18.60902 | 0.003449032 | 2.024617
4.669668 | 18.61488 | 0.003449683 | 2.024999
4.671603 | 18.62076 | 0.003449877 | 2.025113
4.673538 | 18.62667 | 0.003449608 | 2.024955
4.675472 | 18.6326 | 0.003448874 | 2.024524
4.677407 | 18.63856 | 0.003447673 | 2.023819
4.679342 | 18.64455 | 0.003446006 | 2.022841
4.681277 | 18.65056 | 0.003443877 | 2.021591
4.683212 | 18.6566 | 0.003441291 | 2.020073
4.685147 | 18.66266 | 0.003438258 | 2.018292
4.687082 | 18.66874 | 0.003434786 | 2.016254
4.689017 | 18.67485 | 0.003430888 | 2.013967
4.690951 | 18.68099 | 0.00342658 | 2.011437
4.692886 | 18.68714 | 0.003421875 | 2.008676
4.694821 | 18.69332 | 0.003416793 | 2.005692
4.696756 | 18.69951 | 0.003411351 | 2.002498
4.698691 | 18.70572 | 0.003405572 | 1.999105
4.700626 | 18.71196 | 0.003399476 | 1.995527
4.702561 | 18.7182 | 0.003393088 | 1.991777
4.704496 | 18.72447 | 0.003386431 | 1.98787
4.706431 | 18.73074 | 0.003379531 | 1.983819
4.708365 | 18.73703 | 0.003372414 | 1.979641
4.7103 | 18.74333 | 0.003365107 | 1.975352
4.712235 | 18.74964 | 0.003357637 | 1.970967
4.71417 | 18.75595 | 0.003350034 | 1.966504
4.716105 | 18.76227 | 0.003342325 | 1.961979
4.71804 | 18.7686 | 0.00333454 | 1.957409
4.719975 | 18.77492 | 0.003326707 | 1.952811
4.72191 | 18.78125 | 0.003318857 | 1.948203
4.723844 | 18.78757 | 0.003311018 | 1.943602
4.725779 | 18.79389 | 0.00330322 | 1.939024
4.727714 | 18.8002 | 0.003295491 | 1.934487
4.729649 | 18.80651 | 0.00328786 | 1.930008
4.731584 | 18.8128 | 0.003280356 | 1.925603
4.733519 | 18.81907 | 0.003273006 | 1.921288
4.735454 | 18.82533 | 0.003265836 | 1.917079
4.737389 | 18.83158 | 0.003258873 | 1.912991
4.739324 | 18.8378 | 0.003252141 | 1.90904
4.741258 | 18.84399 | 0.003245666 | 1.905239
4.743193 | 18.85016 | 0.00323947 | 1.901602
4.745128 | 18.8563 | 0.003233575 | 1.898142
4.747063 | 18.86241 | 0.003228001 | 1.89487
4.748998 | 18.86848 | 0.003222768 | 1.891798
4.750933 | 18.87451 | 0.003217894 | 1.888937
4.752868 | 18.8805 | 0.003213396 | 1.886296
4.754803 | 18.88644 | 0.003209289 | 1.883886
4.756738 | 18.89234 | 0.003205589 | 1.881713
4.758672 | 18.89819 | 0.003202308 | 1.879787
4.760607 | 18.90398 | 0.003199458 | 1.878114
4.762542 | 18.90971 | 0.00319705 | 1.876701
4.764477 | 18.91539 | 0.003195093 | 1.875552
4.766412 | 18.921 | 0.003193597 | 1.874674
4.768347 | 18.92654 | 0.003192567 | 1.87407
4.770282 | 18.93201 | 0.00319201 | 1.873743
4.772217 | 18.9374 | 0.003191931 | 1.873696
4.774151 | 18.94271 | 0.003192331 | 1.873931
4.776086 | 18.94795 | 0.003193215 | 1.87445
4.778021 | 18.95309 | 0.003194581 | 1.875252
4.779956 | 18.95815 | 0.00319643 | 1.876337
4.781891 | 18.96312 | 0.003198761 | 1.877705
4.783826 | 18.96798 | 0.003201569 | 1.879354
4.785761 | 18.97275 | 0.00320485 | 1.88128
4.787696 | 18.97741 | 0.0032086 | 1.883481
4.789631 | 18.98196 | 0.00321281 | 1.885952
4.791565 | 18.9864 | 0.003217473 | 1.888689
4.7935 | 18.99072 | 0.003222578 | 1.891686
4.795435 | 18.99492 | 0.003228116 | 1.894937
4.79737 | 18.999 | 0.003234073 | 1.898434
4.799305 | 19.00294 | 0.003240436 | 1.902169
4.80124 | 19.00676 | 0.003247189 | 1.906133
4.803175 | 19.01043 | 0.003254317 | 1.910317
4.80511 | 19.01397 | 0.003261802 | 1.914711
4.807044 | 19.01736 | 0.003269623 | 1.919302
4.808979 | 19.0206 | 0.003277762 | 1.92408
4.810914 | 19.02369 | 0.003286195 | 1.92903
4.812849 | 19.02662 | 0.003294901 | 1.934141
4.814784 | 19.02939 | 0.003303856 | 1.939397
4.816719 | 19.032 | 0.003313034 | 1.944785
4.818654 | 19.03443 | 0.003322411 | 1.950289
4.820589 | 19.03669 | 0.003331961 | 1.955895
4.822524 | 19.03877 | 0.003341656 | 1.961586
4.824458 | 19.04067 | 0.003351466 | 1.967345
4.826393 | 19.04238 | 0.00336163 | 1.973311
4.828328 | 19.0439 | 0.00337204 | 1.979422
4.830263 | 19.04522 | 0.003382507 | 1.985566
4.832198 | 19.04635 | 0.003393006 | 1.991729
4.834133 | 19.04727 | 0.003403508 | 1.997894
4.836068 | 19.04798 | 0.003413986 | 2.004045
4.838003 | 19.04848 | 0.003424413 | 2.010165
4.839938 | 19.04877 | 0.003434759 | 2.016239
4.841872 | 19.04883 | 0.003445 | 2.02225
4.843807 | 19.04867 | 0.003455108 | 2.028184
4.845742 | 19.04828 | 0.003465058 | 2.034024
4.847677 | 19.04766 | 0.003474824 | 2.039757
4.849612 | 19.0468 | 0.003484383 | 2.045368
4.851547 | 19.0457 | 0.003493711 | 2.050844
4.853482 | 19.04436 | 0.003502785 | 2.056171
4.855417 | 19.0428 | 0.003511585 | 2.061336
4.857351 | 19.04106 | 0.003520091 | 2.066329
4.859286 | 19.03947 | 0.003528283 | 2.071138
4.861221 | 19.00066 | 0.003536144 | 2.075752
4.863156 | 18.99548 | 0.003543618 | 2.08014
4.865091 | 18.9899 | 0.003550636 | 2.08426
4.867026 | 18.984 | 0.003557145 | 2.08808
4.868961 | 18.9778 | 0.003563107 | 2.09158
4.870896 | 18.97129 | 0.003568501 | 2.094746
4.872831 | 18.96446 | 0.003573317 | 2.097573
4.874765 | 18.95731 | 0.003577561 | 2.100065
4.8767 | 18.94984 | 0.003581253 | 2.102232
4.878635 | 18.94205 | 0.003584424 | 2.104094
4.88057 | 18.93393 | 0.003587116 | 2.105674
4.882505 | 18.92548 | 0.003589375 | 2.107
4.88444 | 18.9167 | 0.003591215 | 2.10808
4.886375 | 18.90758 | 0.003592642 | 2.108918
4.88831 | 18.89812 | 0.003593662 | 2.109516
4.890244 | 18.88832 | 0.003594281 | 2.10988
4.892179 | 18.87817 | 0.00359451 | 2.110014
4.894114 | 18.86767 | 0.003594358 | 2.109925
4.896049 | 18.85748 | 0.003593838 | 2.10962
4.897984 | 18.85064 | 0.003592962 | 2.109105
4.899919 | 18.84887 | 0.003591744 | 2.10839
4.901854 | 18.85195 | 0.003590199 | 2.107484
4.903789 | 18.85829 | 0.003588345 | 2.106395
4.905724 | 18.86553 | 0.003586197 | 2.105134
4.907658 | 18.87112 | 0.003583776 | 2.103713
4.909593 | 18.87283 | 0.0035811 | 2.102142
4.911528 | 18.8694 | 0.003578189 | 2.100433
4.913463 | 18.86108 | 0.003575065 | 2.0986
4.915398 | 18.85009 | 0.00357175 | 2.096654
4.917333 | 18.83864 | 0.003568267 | 2.094609
4.919268 | 18.82684 | 0.003564639 | 2.092479
4.921203 | 18.81467 | 0.003560891 | 2.090279
4.923138 | 18.80214 | 0.003557047 | 2.088023
4.925072 | 18.78924 | 0.003553134 | 2.085726
4.927007 | 18.77598 | 0.003549178 | 2.083403
4.928942 | 18.76235 | 0.003545204 | 2.081071
4.930877 | 18.74834 | 0.00354124 | 2.078744
4.932812 | 18.73397 | 0.003537314 | 2.076439
4.934747 | 18.71922 | 0.003533453 | 2.074173
4.936682 | 18.70409 | 0.003529685 | 2.071961
4.938617 | 18.68858 | 0.003526038 | 2.06982
4.940551 | 18.67269 | 0.003522539 | 2.067766
4.942486 | 18.65642 | 0.003519216 | 2.065816
4.944421 | 18.63977 | 0.003516096 | 2.063984
4.946356 | 18.62273 | 0.003513205 | 2.062287
4.948291 | 18.60531 | 0.003510571 | 2.060741
4.950226 | 18.58751 | 0.003508217 | 2.059359
4.952161 | 18.56931 | 0.00350617 | 2.058157
4.954096 | 18.55073 | 0.003504452 | 2.057149
4.956031 | 18.53175 | 0.003503085 | 2.056347
4.957965 | 18.51239 | 0.003502092 | 2.055764
4.9599 | 18.49264 | 0.003501492 | 2.055412
4.961835 | 18.4725 | 0.003501305 | 2.055302
4.96377 | 18.45196 | 0.003501547 | 2.055444
4.965705 | 18.43103 | 0.003502233 | 2.055846
4.96764 | 18.40971 | 0.003503378 | 2.056519
4.969575 | 18.388 | 0.003504993 | 2.057467
4.97151 | 18.36589 | 0.003507088 | 2.058696
4.973444 | 18.34339 | 0.003509671 | 2.060213
4.975379 | 18.3205 | 0.003512747 | 2.062018
4.977314 | 18.29722 | 0.00351632 | 2.064116
4.979249 | 18.27354 | 0.003520389 | 2.066504
4.981184 | 18.24947 | 0.003524954 | 2.069184
4.983119 | 18.22501 | 0.003530009 | 2.072151
4.985054 | 18.20016 | 0.003535546 | 2.075402
4.986989 | 18.17492 | 0.003541557 | 2.07893
4.988924 | 18.14929 | 0.003548027 | 2.082728
4.990858 | 18.12327 | 0.00355494 | 2.086786
4.992793 | 18.09687 | 0.003562276 | 2.091093
4.994728 | 18.07008 | 0.003570014 | 2.095634
4.996663 | 18.0429 | 0.003578126 | 2.100396
4.998598 | 18.01533 | 0.003586584 | 2.105362
5.000533 | 17.98739 | 0.003595358 | 2.110512
5.002468 | 17.95906 | 0.003604413 | 2.115828
5.004403 | 17.93036 | 0.003613715 | 2.121287
5.006338 | 17.90127 | 0.003623224 | 2.12687
5.008272 | 17.87181 | 0.003632903 | 2.132551
5.010207 | 17.84197 | 0.003642711 | 2.138309
5.012142 | 17.81176 | 0.003652606 | 2.144117
5.014077 | 17.78118 | 0.003662547 | 2.149952
5.016012 | 17.75023 | 0.003672489 | 2.155789
5.017947 | 17.71892 | 0.003682391 | 2.161601
5.019882 | 17.68724 | 0.003692208 | 2.167364
5.021817 | 17.6552 | 0.003701897 | 2.173052
5.023751 | 17.6228 | 0.003711416 | 2.178639
5.025686 | 17.59004 | 0.003720723 | 2.184102
5.027621 | 17.55693 | 0.003729776 | 2.189416
5.029556 | 17.52346 | 0.003738534 | 2.194558
5.031491 | 17.48965 | 0.00374696 | 2.199504
5.033426 | 17.4555 | 0.003755017 | 2.204233
5.035361 | 17.421 | 0.003762669 | 2.208725
5.037296 | 17.38616 | 0.003769883 | 2.21296
5.039231 | 17.35098 | 0.003776628 | 2.216919
5.041165 | 17.31548 | 0.003782878 | 2.220588
5.0431 | 17.27964 | 0.003788606 | 2.22395
5.045035 | 17.24348 | 0.00379379 | 2.226994
5.04697 | 17.20699 | 0.003798412 | 2.229707
5.048905 | 17.17019 | 0.003802457 | 2.232081
5.05084 | 17.13307 | 0.003805913 | 2.23411
5.052775 | 17.09564 | 0.003808772 | 2.235788
5.05471 | 17.05791 | 0.003811032 | 2.237115
5.056644 | 17.01987 | 0.003812694 | 2.23809
5.058579 | 16.98153 | 0.003813763 | 2.238718
5.060514 | 16.9429 | 0.003814249 | 2.239003
5.062449 | 16.90397 | 0.003814166 | 2.238954
5.064384 | 16.86477 | 0.003813529 | 2.238581
5.066319 | 16.82528 | 0.00381236 | 2.237894
5.068254 | 16.78551 | 0.00381068 | 2.236908
5.070189 | 16.74547 | 0.003808516 | 2.235638
5.072124 | 16.70516 | 0.003805895 | 2.234099
5.074058 | 16.66459 | 0.003802847 | 2.23231
5.075993 | 16.62376 | 0.003799403 | 2.230288
5.077928 | 16.58268 | 0.003795596 | 2.228054
5.079863 | 16.54134 | 0.00379146 | 2.225626
5.081798 | 16.49977 | 0.003787031 | 2.223026
5.083733 | 16.45795 | 0.003782342 | 2.220274
5.085668 | 16.41591 | 0.003777431 | 2.21739
5.087603 | 16.37363 | 0.003772332 | 2.214397
5.089538 | 16.33113 | 0.00376708 | 2.211315
5.091472 | 16.28842 | 0.003761711 | 2.208163
5.093407 | 16.24549 | 0.003756258 | 2.204962
5.095342 | 16.20235 | 0.003750753 | 2.201731
5.097277 | 16.15902 | 0.003745228 | 2.198487
5.099212 | 16.11549 | 0.003739712 | 2.195249
5.101147 | 16.07176 | 0.003734231 | 2.192032
5.103082 | 16.02786 | 0.003728811 | 2.18885
5.105017 | 15.98377 | 0.003723474 | 2.185717
5.106951 | 15.93952 | 0.003718238 | 2.182644
5.108886 | 15.89509 | 0.00371312 | 2.179639
5.110821 | 15.85051 | 0.003708131 | 2.176711
5.112756 | 15.80577 | 0.00370328 | 2.173863
5.114691 | 15.76088 | 0.003698572 | 2.1711
5.116626 | 15.71584 | 0.003694006 | 2.168419
5.118561 | 15.67067 | 0.003689577 | 2.165819
5.120496 | 15.62537 | 0.003685275 | 2.163294
5.122431 | 15.57994 | 0.003681087 | 2.160836
5.124365 | 15.5344 | 0.003676995 | 2.158434
5.1263 | 15.48874 | 0.003672978 | 2.156076
5.128235 | 15.44297 | 0.003669012 | 2.153747
5.13017 | 15.39711 | 0.003665068 | 2.151432
5.132105 | 15.35115 | 0.003661118 | 2.149114
5.13404 | 15.3051 | 0.003657131 | 2.146773
5.135975 | 15.25898 | 0.003653073 | 2.144391
5.13791 | 15.21277 | 0.00364891 | 2.141947
5.139844 | 15.1665 | 0.003644606 | 2.139421
5.141779 | 15.12017 | 0.003640128 | 2.136792
5.143714 | 15.07378 | 0.003635437 | 2.134039
5.145649 | 15.02734 | 0.003630501 | 2.131141
5.147584 | 14.98086 | 0.003625283 | 2.128078
5.149519 | 14.93434 | 0.003619752 | 2.124831
5.151454 | 14.88779 | 0.003613873 | 2.121381
5.153389 | 14.84122 | 0.003607619 | 2.117709
5.155324 | 14.79463 | 0.00360096 | 2.1138
5.157258 | 14.74804 | 0.003593871 | 2.109639
5.159193 | 14.70143 | 0.003586332 | 2.105213
5.161128 | 14.65483 | 0.003578321 | 2.100511
5.163063 | 14.60824 | 0.003569827 | 2.095525
5.164998 | 14.56166 | 0.003560837 | 2.090247
5.166933 | 14.51511 | 0.003551346 | 2.084676
5.168868 | 14.46858 | 0.003541355 | 2.078811
5.170803 | 14.42209 | 0.003530868 | 2.072656
5.172738 | 14.37564 | 0.003519898 | 2.066216
5.174672 | 14.32924 | 0.003508462 | 2.059503
5.176607 | 14.28289 | 0.003496585 | 2.052531
5.178542 | 14.2366 | 0.003484301 | 2.04532
5.180477 | 14.19037 | 0.003471648 | 2.037893
5.182412 | 14.14422 | 0.003458674 | 2.030277
5.184347 | 14.09815 | 0.003445434 | 2.022505
5.186282 | 14.05217 | 0.003431988 | 2.014612
5.188217 | 14.00628 | 0.0034184 | 2.006636
5.190151 | 13.96048 | 0.003404741 | 1.998618
5.192086 | 13.91479 | 0.003391087 | 1.990602
5.194021 | 13.86921 | 0.003377514 | 1.982635
5.195956 | 13.82375 | 0.003364104 | 1.974764
5.197891 | 13.77841 | 0.003350942 | 1.967037
5.199826 | 13.7332 | 0.003338111 | 1.959506
5.201761 | 13.68812 | 0.0033257 | 1.95222
5.203696 | 13.64318 | 0.003313795 | 1.945232
5.205631 | 13.59839 | 0.003302484 | 1.938592
5.207565 | 13.55376 | 0.003291853 | 1.932351
5.2095 | 13.50928 | 0.003281988 | 1.92656
5.211435 | 13.46496 | 0.003272971 | 1.921268
5.21337 | 13.42082 | 0.003264886 | 1.916521
5.215305 | 13.37685 | 0.003257808 | 1.912367
5.21724 | 13.33306 | 0.003251814 | 1.908848
5.219175 | 13.28946 | 0.003246973 | 1.906006
5.22111 | 13.24606 | 0.00324335 | 1.90388
5.223045 | 13.20285 | 0.003241006 | 1.902504
5.224979 | 13.15984 | 0.003239995 | 1.90191
5.226914 | 13.11704 | 0.003240362 | 1.902126
5.228849 | 13.07446 | 0.003242149 | 1.903175
5.230784 | 13.03209 | 0.003245388 | 1.905076
5.232719 | 12.98995 | 0.003250101 | 1.907843
5.234654 | 12.94804 | 0.003256303 | 1.911483
5.236589 | 12.90636 | 0.003264 | 1.916001
5.238524 | 12.86492 | 0.003273184 | 1.921392
5.240458 | 12.82373 | 0.00328384 | 1.927648
5.242393 | 12.78278 | 0.00329594 | 1.93475
5.244328 | 12.74209 | 0.003309443 | 1.942677
5.246263 | 12.70165 | 0.003324302 | 1.951399
5.248198 | 12.66148 | 0.003340455 | 1.960881
5.250133 | 12.62157 | 0.003357834 | 1.971083
5.252068 | 12.58194 | 0.003376363 | 1.98196
5.254003 | 12.54258 | 0.003395959 | 1.993463
5.255938 | 12.5035 | 0.003416531 | 2.005538
5.257872 | 12.46471 | 0.003437983 | 2.018131
5.259807 | 12.4262 | 0.003460216 | 2.031182
5.261742 | 12.38799 | 0.003483125 | 2.04463
5.263677 | 12.35007 | 0.003506603 | 2.058412
5.265612 | 12.31245 | 0.003530542 | 2.072464
5.267547 | 12.27513 | 0.003554829 | 2.086721
5.269482 | 12.23812 | 0.003579354 | 2.101118
5.271417 | 12.20142 | 0.003604007 | 2.115589
5.273351 | 12.16503 | 0.003628677 | 2.130071
5.275286 | 12.12896 | 0.003653257 | 2.144499
5.277221 | 12.09321 | 0.003677642 | 2.158814
5.279156 | 12.05778 | 0.00370173 | 2.172953
5.281091 | 12.02268 | 0.003725422 | 2.186861
5.283026 | 11.9879 | 0.003748623 | 2.20048
5.284961 | 11.95346 | 0.003771243 | 2.213758
5.286896 | 11.91935 | 0.003793196 | 2.226645
5.288831 | 11.88558 | 0.0038144 | 2.239092
5.290765 | 11.85215 | 0.00383478 | 2.251055
5.2927 | 11.81906 | 0.003854265 | 2.262493
5.294635 | 11.78631 | 0.003872792 | 2.273369
5.29657 | 11.75391 | 0.003890303 | 2.283648
5.298505 | 11.72186 | 0.003906747 | 2.293301
5.30044 | 11.69015 | 0.003922081 | 2.302302
5.302375 | 11.6588 | 0.003936269 | 2.31063
5.30431 | 11.6278 | 0.003949283 | 2.318269
5.306245 | 11.59715 | 0.003961103 | 2.325208
5.308179 | 11.56687 | 0.003971716 | 2.331438
5.310114 | 11.53693 | 0.003981119 | 2.336958
5.312049 | 11.50736 | 0.003989314 | 2.341768
5.313984 | 11.47815 | 0.003996311 | 2.345875
5.315919 | 11.4493 | 0.004002126 | 2.349289
5.317854 | 11.42081 | 0.004006782 | 2.352022
5.319789 | 11.39269 | 0.00401031 | 2.354093
5.321724 | 11.36493 | 0.004012746 | 2.355523
5.323658 | 11.33753 | 0.004014133 | 2.356337
5.325593 | 11.3105 | 0.004014518 | 2.356563
5.327528 | 11.28383 | 0.004013956 | 2.356233
5.329463 | 11.25753 | 0.004012507 | 2.355383
5.331398 | 11.23159 | 0.004010236 | 2.354049
5.333333 | 11.20602 | 0.004007213 | 2.352275
5.335268 | 11.18081 | 0.004003514 | 2.350103
5.337203 | 11.15597 | 0.003999218 | 2.347582
5.339138 | 11.1315 | 0.00399441 | 2.344759
5.341072 | 11.10739 | 0.003989176 | 2.341687
5.343007 | 11.08364 | 0.003983606 | 2.338417
5.344942 | 11.06026 | 0.003977789 | 2.335003
5.346877 | 11.03724 | 0.003971817 | 2.331497
5.348812 | 11.01458 | 0.00396578 | 2.327953
5.350747 | 10.99229 | 0.003959767 | 2.324424
5.352682 | 10.97035 | 0.003953867 | 2.32096
5.354617 | 10.94878 | 0.003948163 | 2.317612
5.356551 | 10.92756 | 0.003942738 | 2.314427
5.358486 | 10.9067 | 0.003937667 | 2.311451
5.360421 | 10.88619 | 0.003933023 | 2.308725
5.362356 | 10.86604 | 0.00392887 | 2.306287
5.364291 | 10.84624 | 0.003925267 | 2.304172
5.366226 | 10.82679 | 0.003922266 | 2.30241
5.368161 | 10.80769 | 0.003919907 | 2.301026
5.370096 | 10.78894 | 0.003918227 | 2.300039
5.372031 | 10.77053 | 0.00391725 | 2.299466
5.373965 | 10.75246 | 0.003916995 | 2.299316
5.3759 | 10.73473 | 0.003917473 | 2.299597
5.377835 | 10.71735 | 0.003918689 | 2.300311
5.37977 | 10.70029 | 0.003920639 | 2.301455
5.381705 | 10.68357 | 0.003923315 | 2.303026
5.38364 | 10.66718 | 0.0039267 | 2.305013
5.385575 | 10.65112 | 0.003930775 | 2.307405
5.38751 | 10.63539 | 0.003935512 | 2.310186
5.389445 | 10.61997 | 0.00394088 | 2.313337
5.391379 | 10.60488 | 0.003946841 | 2.316836
5.393314 | 10.5901 | 0.003953356 | 2.32066
5.395249 | 10.57564 | 0.003960378 | 2.324782
5.397184 | 10.56149 | 0.003967858 | 2.329173
5.399119 | 10.54764 | 0.003975745 | 2.333803
5.401054 | 10.5341 | 0.003983981 | 2.338638
5.402989 | 10.52086 | 0.003992511 | 2.343645
5.404924 | 10.50792 | 0.004001272 | 2.348788
5.406858 | 10.49527 | 0.004010205 | 2.354032
5.408793 | 10.48291 | 0.004019247 | 2.359339
5.410728 | 10.47084 | 0.004028334 | 2.364673
5.412663 | 10.45905 | 0.004037403 | 2.369997
5.414598 | 10.44754 | 0.004046391 | 2.375273
5.416533 | 10.4363 | 0.004055235 | 2.380464
5.418468 | 10.42534 | 0.004063874 | 2.385536
5.420403 | 10.41464 | 0.004072249 | 2.390452
5.422338 | 10.40421 | 0.004080302 | 2.395179
5.424272 | 10.39403 | 0.004087978 | 2.399685
5.426207 | 10.38411 | 0.004095225 | 2.403939
5.428142 | 10.37445 | 0.004101994 | 2.407912
5.430077 | 10.36503 | 0.004108241 | 2.411579
5.432012 | 10.35585 | 0.004113924 | 2.414916
5.433947 | 10.34691 | 0.004119007 | 2.417899
5.435882 | 10.33821 | 0.004123457 | 2.420511
5.437817 | 10.32974 | 0.004127244 | 2.422734
5.439751 | 10.32149 | 0.004130341 | 2.424553
5.441686 | 10.31347 | 0.004132727 | 2.425953
5.443621 | 10.30566 | 0.004134382 | 2.426925
5.445556 | 10.29806 | 0.004135291 | 2.427458
5.447491 | 10.29067 | 0.004135441 | 2.427546
5.449426 | 10.28349 | 0.004134822 | 2.427183
5.451361 | 10.2765 | 0.004133428 | 2.426364
5.453296 | 10.26971 | 0.004131256 | 2.425089
5.455231 | 10.26311 | 0.004128305 | 2.423357
5.457165 | 10.2567 | 0.004124577 | 2.421169
5.4591 | 10.25047 | 0.004120078 | 2.418528
5.461035 | 10.24441 | 0.004114814 | 2.415438
5.46297 | 10.23852 | 0.004108797 | 2.411906
5.464905 | 10.23281 | 0.004102038 | 2.407938
5.46684 | 10.22725 | 0.004094552 | 2.403544
5.468775 | 10.22185 | 0.004086356 | 2.398733
5.47071 | 10.21661 | 0.00407747 | 2.393516
5.472645 | 10.21152 | 0.004067915 | 2.387907
5.474579 | 10.20657 | 0.004057714 | 2.381919
5.476514 | 10.20176 | 0.004046892 | 2.375567
5.478449 | 10.19708 | 0.004035477 | 2.368866
5.480384 | 10.19254 | 0.004023497 | 2.361834
5.482319 | 10.18813 | 0.004010982 | 2.354487
5.484254 | 10.18383 | 0.003997965 | 2.346846
5.486189 | 10.17965 | 0.003984479 | 2.33893
5.488124 | 10.17559 | 0.003970558 | 2.330758
5.490058 | 10.17164 | 0.00395624 | 2.322353
5.491993 | 10.16779 | 0.00394156 | 2.313736
5.493928 | 10.16404 | 0.003926557 | 2.304929
5.495863 | 10.16038 | 0.003911271 | 2.295956
5.497798 | 10.15682 | 0.003895741 | 2.28684
5.499733 | 10.15335 | 0.003880008 | 2.277604
5.501668 | 10.14995 | 0.003864114 | 2.268274
5.503603 | 10.14664 | 0.0038481 | 2.258874
5.505538 | 10.1434 | 0.003832008 | 2.249428
5.507472 | 10.14024 | 0.003815879 | 2.23996
5.509407 | 10.13714 | 0.003799758 | 2.230497
5.511342 | 10.13411 | 0.003783684 | 2.221061
5.513277 | 10.13113 | 0.003767701 | 2.211679
5.515212 | 10.12821 | 0.003751849 | 2.202374
5.517147 | 10.12534 | 0.003736169 | 2.19317
5.519082 | 10.12252 | 0.003720703 | 2.18409
5.521017 | 10.11975 | 0.003705488 | 2.175159
5.522951 | 10.11701 | 0.003690563 | 2.166398
5.524886 | 10.11432 | 0.003675967 | 2.15783
5.526821 | 10.11166 | 0.003661734 | 2.149475
5.528756 | 10.10903 | 0.0036479 | 2.141355
5.530691 | 10.10642 | 0.003634498 | 2.133487
5.532626 | 10.10385 | 0.003621559 | 2.125892
5.534561 | 10.10129 | 0.003609113 | 2.118586
5.536496 | 10.09875 | 0.003597187 | 2.111586
5.538431 | 10.09623 | 0.003585807 | 2.104905
5.540365 | 10.09372 | 0.003574996 | 2.098559
5.5423 | 10.09122 | 0.003564774 | 2.092559
5.544235 | 10.08873 | 0.00355516 | 2.086915
5.54617 | 10.08624 | 0.003546169 | 2.081638
5.548105 | 10.08375 | 0.003537814 | 2.076733
5.55004 | 10.08127 | 0.003530103 | 2.072207
5.551975 | 10.07878 | 0.003523044 | 2.068063
5.55391 | 10.07628 | 0.003516638 | 2.064303
5.555845 | 10.07378 | 0.003510886 | 2.060926
5.557779 | 10.07127 | 0.003505784 | 2.057931
5.559714 | 10.06875 | 0.003501327 | 2.055315
5.561649 | 10.06622 | 0.003497504 | 2.05307
5.563584 | 10.06367 | 0.003494304 | 2.051192
5.565519 | 10.06111 | 0.003491712 | 2.049671
5.567454 | 10.05853 | 0.003489714 | 2.048498
5.569389 | 10.05593 | 0.00348829 | 2.047662
5.571324 | 10.0533 | 0.003487419 | 2.047151
5.573258 | 10.05066 | 0.00348708 | 2.046951
5.575193 | 10.04799 | 0.003487249 | 2.047051
5.577128 | 10.0453 | 0.0034879 | 2.047433
5.579063 | 10.04259 | 0.003489008 | 2.048083
5.580998 | 10.03984 | 0.003490544 | 2.048985
5.582933 | 10.03708 | 0.003492481 | 2.050122
5.584868 | 10.03428 | 0.003494789 | 2.051477
5.586803 | 10.03145 | 0.003497439 | 2.053032
5.588738 | 10.0286 | 0.003500399 | 2.05477
5.590672 | 10.02572 | 0.003503641 | 2.056673
5.592607 | 10.02281 | 0.003507132 | 2.058723
5.594542 | 10.01987 | 0.003510844 | 2.060901
5.596477 | 10.0169 | 0.003514745 | 2.063191
5.598412 | 10.0139 | 0.003518806 | 2.065575
5.600347 | 10.01087 | 0.003522997 | 2.068035
5.602282 | 10.00781 | 0.00352729 | 2.070555
5.604217 | 10.00472 | 0.003531658 | 2.073119
5.606151 | 10.00161 | 0.003536074 | 2.075712
5.608086 | 9.998463 | 0.003540513 | 2.078317
5.610021 | 9.995291 | 0.003544951 | 2.080922
5.611956 | 9.992095 | 0.003549365 | 2.083513
5.613891 | 9.988869 | 0.003553736 | 2.086079
5.615826 | 9.985621 | 0.003558044 | 2.088608
5.617761 | 9.982347 | 0.003562273 | 2.091091
5.619696 | 9.979052 | 0.003566408 | 2.093518
5.621631 | 9.975733 | 0.003570435 | 2.095882
5.623565 | 9.972393 | 0.003574344 | 2.098176
5.6255 | 9.969033 | 0.003578124 | 2.100395
5.627435 | 9.965657 | 0.003581766 | 2.102533
5.62937 | 9.962262 | 0.003585264 | 2.104586
5.631305 | 9.958852 | 0.003588612 | 2.106552
5.63324 | 9.955428 | 0.003591805 | 2.108426
5.635175 | 9.951991 | 0.003594841 | 2.110208
5.63711 | 9.948545 | 0.003597717 | 2.111897
5.639045 | 9.945088 | 0.003600433 | 2.113491
5.640979 | 9.941625 | 0.003602989 | 2.114991
5.642914 | 9.938157 | 0.003605385 | 2.116398
5.644849 | 9.934684 | 0.003607624 | 2.117712
5.646784 | 9.931211 | 0.003609709 | 2.118936
5.648719 | 9.927739 | 0.003611642 | 2.120071
5.650654 | 9.924268 | 0.003613428 | 2.121119
5.652589 | 9.920803 | 0.003615072 | 2.122084
5.654524 | 9.917342 | 0.003616579 | 2.122969
5.656458 | 9.913894 | 0.003617955 | 2.123777
5.658393 | 9.910454 | 0.003619205 | 2.12451
5.660328 | 9.907028 | 0.003620337 | 2.125175
5.662263 | 9.90362 | 0.003621356 | 2.125773
5.664198 | 9.900225 | 0.003622269 | 2.126309
5.666133 | 9.896853 | 0.003623084 | 2.126787
5.668068 | 9.893504 | 0.003623807 | 2.127211
5.670003 | 9.890177 | 0.003624444 | 2.127586
5.671938 | 9.886879 | 0.003625004 | 2.127914
5.673872 | 9.883611 | 0.003625492 | 2.128201
5.675807 | 9.880374 | 0.003625914 | 2.128448
5.677742 | 9.87717 | 0.003626276 | 2.128661
5.679677 | 9.874002 | 0.003626585 | 2.128842
5.681612 | 9.870873 | 0.003626845 | 2.128995
5.683547 | 9.867783 | 0.003627061 | 2.129122
5.685482 | 9.864736 | 0.003627238 | 2.129226
5.687417 | 9.861736 | 0.00362738 | 2.129309
5.689351 | 9.858783 | 0.003627491 | 2.129374
5.691286 | 9.855878 | 0.003627575 | 2.129424
5.693221 | 9.853023 | 0.003627636 | 2.129459
5.695156 | 9.850224 | 0.003627677 | 2.129483
5.697091 | 9.847479 | 0.003627701 | 2.129498
5.699026 | 9.844792 | 0.003627712 | 2.129504
5.700961 | 9.842162 | 0.003627712 | 2.129504
5.702896 | 9.839594 | 0.003627704 | 2.129499
5.704831 | 9.837088 | 0.00362769 | 2.129491
5.706765 | 9.834648 | 0.003627674 | 2.129482
5.7087 | 9.832274 | 0.003627658 | 2.129473
5.710635 | 9.829965 | 0.003627645 | 2.129465
5.71257 | 9.827727 | 0.003627637 | 2.12946
5.714505 | 9.825557 | 0.003627636 | 2.129459
5.71644 | 9.823461 | 0.003627645 | 2.129465
5.718375 | 9.821434 | 0.003627667 | 2.129477
5.72031 | 9.819484 | 0.003627703 | 2.129499
5.722245 | 9.817606 | 0.003627758 | 2.129531
5.724179 | 9.815803 | 0.003627834 | 2.129575
5.726114 | 9.814078 | 0.003627933 | 2.129634
5.728049 | 9.812427 | 0.003628059 | 2.129707
5.729984 | 9.810855 | 0.003628214 | 2.129799
5.731919 | 9.809358 | 0.003628404 | 2.12991
5.733854 | 9.807939 | 0.00362863 | 2.130043
5.735789 | 9.806599 | 0.003628896 | 2.130199
5.737724 | 9.805335 | 0.003629208 | 2.130382
5.739658 | 9.80415 | 0.003629569 | 2.130594
5.741593 | 9.80304 | 0.003629984 | 2.130837
5.743528 | 9.802006 | 0.003630457 | 2.131115
5.745463 | 9.801049 | 0.003630994 | 2.131431
5.747398 | 9.800168 | 0.0036316 | 2.131786
5.749333 | 9.799359 | 0.00363228 | 2.132186
5.751268 | 9.798625 | 0.00363304 | 2.132632
5.753203 | 9.797962 | 0.003633885 | 2.133127
5.755138 | 9.797369 | 0.00363482 | 2.133677
5.757072 | 9.796846 | 0.003635851 | 2.134282
5.759007 | 9.796389 | 0.003636984 | 2.134947
5.760942 | 9.795998 | 0.003638222 | 2.135674
5.762877 | 9.795669 | 0.003639572 | 2.136466
5.764812 | 9.795405 | 0.003641038 | 2.137327
5.766747 | 9.795198 | 0.003642625 | 2.138258
5.768682 | 9.795047 | 0.003644336 | 2.139263
5.770617 | 9.794949 | 0.003646176 | 2.140343
5.772551 | 9.794902 | 0.003648148 | 2.1415
5.774486 | 9.794906 | 0.003650255 | 2.142737
5.776421 | 9.794953 | 0.0036525 | 2.144055
5.778356 | 9.795044 | 0.003654885 | 2.145455
5.780291 | 9.795172 | 0.003657411 | 2.146937
5.782226 | 9.795335 | 0.003660079 | 2.148504
5.784161 | 9.79553 | 0.00366289 | 2.150154
5.786096 | 9.795753 | 0.003665843 | 2.151887
5.788031 | 9.796 | 0.003668937 | 2.153703
5.789965 | 9.796265 | 0.00367217 | 2.155601
5.7919 | 9.796549 | 0.00367554 | 2.157579
5.793835 | 9.796844 | 0.003679042 | 2.159635
5.79577 | 9.797148 | 0.003682674 | 2.161767
5.797705 | 9.797453 | 0.003686428 | 2.163971
5.79964 | 9.797756 | 0.0036903 | 2.166244
5.801575 | 9.798057 | 0.003694281 | 2.168581
5.80351 | 9.798343 | 0.003698364 | 2.170977
5.805445 | 9.798615 | 0.003702539 | 2.173428
5.807379 | 9.798871 | 0.003706795 | 2.175927
5.809314 | 9.7991 | 0.003711122 | 2.178467
5.811249 | 9.799301 | 0.003715509 | 2.181042
5.813184 | 9.799468 | 0.003719942 | 2.183644
5.815119 | 9.799597 | 0.003724409 | 2.186266
5.817054 | 9.799684 | 0.003728896 | 2.1889
5.818989 | 9.799724 | 0.00373339 | 2.191538
5.820924 | 9.799711 | 0.003737877 | 2.194172
5.822858 | 9.799644 | 0.003742344 | 2.196794
5.824793 | 9.799515 | 0.003746778 | 2.199397
5.826728 | 9.799323 | 0.003751166 | 2.201972
5.828663 | 9.799063 | 0.003755494 | 2.204513
5.830598 | 9.798731 | 0.00375975 | 2.207012
5.832533 | 9.798328 | 0.003763923 | 2.209461
5.834468 | 9.797961 | 0.003768001 | 2.211855
5.836403 | 9.797977 | 0.003771974 | 2.214187
5.838338 | 9.797979 | 0.003775832 | 2.216452
5.840272 | 9.79798 | 0.003779567 | 2.218644
5.842207 | 9.79798 | 0.003783171 | 2.22076
5.844142 | 9.79798 | 0.003786637 | 2.222795
5.846077 | 9.79798 | 0.003789962 | 2.224746
5.848012 | 9.79798 | 0.00379314 | 2.226612
5.849947 | 9.79798 | 0.003795683 | 2.228105
5.851882 | 9.79798 | 0.0037981 | 2.229524
5.853817 | 9.79798 | 0.003800504 | 2.230934
5.855751 | 9.79798 | 0.003802901 | 2.232342
5.857686 | 9.79798 | 0.003805304 | 2.233752
5.859621 | 9.79798 | 0.003807725 | 2.235173
5.861556 | 9.79798 | 0.003810179 | 2.236614
5.863491 | 9.79798 | 0.003812686 | 2.238086
5.865426 | 9.79798 | 0.003815266 | 2.2396
5.867361 | 9.79798 | 0.003817941 | 2.241171
5.869296 | 9.79798 | 0.003820739 | 2.242813
5.870268 | 9.795087 | 0.003820739 | 2.242813
5.872108 | 9.807375 | 0.003823641 | 2.244516
5.873947 | 9.820672 | 0.003826719 | 2.246323
5.875787 | 9.834917 | 0.003830002 | 2.24825
5.877627 | 9.850051 | 0.00383352 | 2.250315
5.879467 | 9.866017 | 0.003837302 | 2.252535
5.881307 | 9.882762 | 0.00384138 | 2.254929
5.883147 | 9.900234 | 0.003845787 | 2.257516
5.884987 | 9.918386 | 0.003850555 | 2.260315
5.886826 | 9.937169 | 0.003855718 | 2.263346
5.888666 | 9.95654 | 0.003861309 | 2.266628
5.890506 | 9.976457 | 0.003867361 | 2.27018
5.892346 | 9.996879 | 0.003873907 | 2.274023
5.894186 | 10.01777 | 0.003880981 | 2.278175
5.896026 | 10.03909 | 0.003883353 | 2.279568
5.897866 | 10.06081 | 0.003883948 | 2.279917
5.899705 | 10.08289 | 0.00388407 | 2.279989
5.901545 | 10.10531 | 0.003883791 | 2.279825
5.903385 | 10.12803 | 0.003883184 | 2.279469
5.905225 | 10.15104 | 0.003882319 | 2.278961
5.907065 | 10.17429 | 0.003881263 | 2.278341
5.908905 | 10.19778 | 0.003880081 | 2.277647
5.910745 | 10.22147 | 0.003878836 | 2.276916
5.912584 | 10.24534 | 0.003877586 | 2.276183
5.914424 | 10.26938 | 0.003876388 | 2.275479
5.916264 | 10.29357 | 0.003875294 | 2.274837
5.918104 | 10.31789 | 0.003874355 | 2.274286
5.919944 | 10.34232 | 0.003873615 | 2.273851
5.921784 | 10.36686 | 0.003873116 | 2.273559
5.923624 | 10.39147 | 0.003872898 | 2.273431
5.925464 | 10.41617 | 0.003872993 | 2.273486
5.927303 | 10.44092 | 0.003873432 | 2.273744
5.929143 | 10.46573 | 0.003874239 | 2.274218
5.930983 | 10.49058 | 0.003875436 | 2.27492
5.932823 | 10.51546 | 0.00387704 | 2.275862
5.934663 | 10.54037 | 0.003879063 | 2.27705
5.936503 | 10.56531 | 0.003881515 | 2.278489
5.938343 | 10.59025 | 0.003884402 | 2.280183
5.940182 | 10.6152 | 0.003887725 | 2.282134
5.942022 | 10.64016 | 0.003891483 | 2.28434
5.943862 | 10.66512 | 0.003895674 | 2.2868
5.945702 | 10.69008 | 0.003900288 | 2.289509
5.947542 | 10.71503 | 0.003905318 | 2.292461
5.949382 | 10.73998 | 0.00391075 | 2.29565
5.951222 | 10.76492 | 0.003916571 | 2.299067
5.953061 | 10.78985 | 0.003922763 | 2.302702
5.954901 | 10.81478 | 0.003929308 | 2.306544
5.956741 | 10.83969 | 0.003936185 | 2.310581
5.958581 | 10.8646 | 0.003943373 | 2.3148
5.960421 | 10.8895 | 0.003950848 | 2.319188
5.962261 | 10.9144 | 0.003958585 | 2.32373
5.964101 | 10.9393 | 0.003966558 | 2.32841
5.96594 | 10.9642 | 0.003974741 | 2.333213
5.96778 | 10.9891 | 0.003983105 | 2.338123
5.96962 | 11.014 | 0.003991623 | 2.343124
5.97146 | 11.03892 | 0.004000267 | 2.348197
5.9733 | 11.06384 | 0.004009007 | 2.353328
5.97514 | 11.08879 | 0.004017815 | 2.358498
5.97698 | 11.11375 | 0.004026662 | 2.363692
5.97882 | 11.13874 | 0.004035521 | 2.368892
5.980659 | 11.16376 | 0.004044363 | 2.374082
5.982499 | 11.18881 | 0.004053162 | 2.379247
5.984339 | 11.2139 | 0.004061891 | 2.384372
5.986179 | 11.23903 | 0.004070526 | 2.38944
5.988019 | 11.26421 | 0.004079042 | 2.394439
5.989859 | 11.28945 | 0.004087417 | 2.399355
5.991699 | 11.31474 | 0.00409563 | 2.404177
5.993538 | 11.34009 | 0.004103663 | 2.408892
5.995378 | 11.36552 | 0.004111497 | 2.413491
5.997218 | 11.39101 | 0.004119116 | 2.417963
5.999058 | 11.41659 | 0.004126505 | 2.4223
6.000898 | 11.44225 | 0.00413365 | 2.426495
6.002738 | 11.46799 | 0.00414054 | 2.43054
6.004578 | 11.49384 | 0.004147163 | 2.434427
6.006417 | 11.51978 | 0.00415351 | 2.438153
6.008257 | 11.54582 | 0.00415957 | 2.44171
6.010097 | 11.57198 | 0.004165335 | 2.445094
6.011937 | 11.59825 | 0.0041708 | 2.448302
6.013777 | 11.62464 | 0.004175957 | 2.451329
6.015617 | 11.65116 | 0.0041808 | 2.454172
6.017457 | 11.67781 | 0.004185325 | 2.456828
6.019296 | 11.70459 | 0.004189527 | 2.459295
6.021136 | 11.73151 | 0.004193402 | 2.46157
6.022976 | 11.75857 | 0.004196947 | 2.463651
6.024816 | 11.78578 | 0.004200158 | 2.465536
6.026656 | 11.81314 | 0.004203034 | 2.467224
6.028496 | 11.84066 | 0.004205571 | 2.468713
6.030336 | 11.86834 | 0.004207767 | 2.470002
6.032176 | 11.89619 | 0.004209621 | 2.47109
6.034015 | 11.9242 | 0.004211129 | 2.471975
6.035855 | 11.95239 | 0.004212289 | 2.472657
6.037695 | 11.98075 | 0.004213099 | 2.473132
6.039535 | 12.00928 | 0.004213557 | 2.473401
6.041375 | 12.038 | 0.00421366 | 2.473461
6.043215 | 12.06691 | 0.004213404 | 2.473311
6.045055 | 12.096 | 0.004212786 | 2.472948
6.046894 | 12.12528 | 0.004211802 | 2.472371
6.048734 | 12.15476 | 0.004210447 | 2.471576
6.050574 | 12.18442 | 0.004208717 | 2.47056
6.052414 | 12.21429 | 0.004206605 | 2.46932
6.054254 | 12.24435 | 0.004204105 | 2.467853
6.056094 | 12.27462 | 0.00420121 | 2.466153
6.057934 | 12.30509 | 0.004197912 | 2.464217
6.059773 | 12.33576 | 0.004194203 | 2.46204
6.061613 | 12.36663 | 0.004190075 | 2.459617
6.063453 | 12.39772 | 0.00418552 | 2.456943
6.065293 | 12.429 | 0.00418053 | 2.454014
6.067133 | 12.4605 | 0.004175096 | 2.450824
6.068973 | 12.4922 | 0.004169211 | 2.447369
6.070813 | 12.52411 | 0.004162867 | 2.443645
6.072652 | 12.55623 | 0.004156057 | 2.439648
6.074492 | 12.58856 | 0.004148774 | 2.435373
6.076332 | 12.6211 | 0.004141013 | 2.430817
6.078172 | 12.65384 | 0.004132769 | 2.425977
6.080012 | 12.68679 | 0.004124037 | 2.420852
6.081852 | 12.71995 | 0.004114816 | 2.415439
6.083692 | 12.75331 | 0.004105102 | 2.409737
6.085532 | 12.78688 | 0.004094896 | 2.403746
6.087371 | 12.82064 | 0.004084198 | 2.397466
6.089211 | 12.85461 | 0.004073011 | 2.390899
6.091051 | 12.88878 | 0.004061339 | 2.384047
6.092891 | 12.92315 | 0.004049188 | 2.376915
6.094731 | 12.95771 | 0.004036565 | 2.369505
6.096571 | 12.99247 | 0.00402348 | 2.361824
6.098411 | 13.02742 | 0.004009945 | 2.353879
6.10025 | 13.06255 | 0.003995974 | 2.345678
6.10209 | 13.09787 | 0.003981583 | 2.33723
6.10393 | 13.13338 | 0.003966792 | 2.328547
6.10577 | 13.16907 | 0.00395162 | 2.319641
6.10761 | 13.20493 | 0.003936093 | 2.310527
6.10945 | 13.24097 | 0.003920237 | 2.301219
6.11129 | 13.27718 | 0.003904082 | 2.291736
6.113129 | 13.31356 | 0.003887659 | 2.282096
6.114969 | 13.3501 | 0.003871005 | 2.272319
6.116809 | 13.3868 | 0.003854157 | 2.262429
6.118649 | 13.42366 | 0.003837156 | 2.25245
6.120489 | 13.46066 | 0.003820046 | 2.242406
6.122329 | 13.49782 | 0.003802872 | 2.232324
6.124169 | 13.53512 | 0.00378568 | 2.222233
6.126008 | 13.57256 | 0.00376852 | 2.21216
6.127848 | 13.61014 | 0.003751443 | 2.202135
6.129688 | 13.64785 | 0.003734498 | 2.192188
6.131528 | 13.68568 | 0.003717739 | 2.182351
6.133368 | 13.72363 | 0.003701218 | 2.172652
6.135208 | 13.7617 | 0.003684988 | 2.163126
6.137048 | 13.79988 | 0.003669103 | 2.153801
6.138888 | 13.83817 | 0.003653617 | 2.14471
6.140727 | 13.87655 | 0.003638581 | 2.135884
6.142567 | 13.91504 | 0.00362405 | 2.127354
6.144407 | 13.95361 | 0.003610073 | 2.11915
6.146247 | 13.99227 | 0.003596703 | 2.111302
6.148087 | 14.03101 | 0.003583988 | 2.103838
6.149927 | 14.06982 | 0.003571976 | 2.096786
6.151767 | 14.1087 | 0.003560713 | 2.090175
6.153606 | 14.14765 | 0.003550243 | 2.084029
6.155446 | 14.18665 | 0.003540607 | 2.078373
6.157286 | 14.2257 | 0.003531845 | 2.073229
6.159126 | 14.2648 | 0.003523994 | 2.06862
6.160966 | 14.30394 | 0.003517085 | 2.064565
6.162806 | 14.34312 | 0.003511151 | 2.061081
6.164646 | 14.38232 | 0.003506216 | 2.058185
6.166485 | 14.42154 | 0.003502304 | 2.055888
6.168325 | 14.46079 | 0.003499433 | 2.054203
6.170165 | 14.50004 | 0.003497618 | 2.053137
6.172005 | 14.53929 | 0.003496867 | 2.052697
6.173845 | 14.57855 | 0.003497185 | 2.052883
6.175685 | 14.6178 | 0.003498571 | 2.053697
6.177525 | 14.65703 | 0.00350102 | 2.055134
6.179364 | 14.69625 | 0.003504519 | 2.057188
6.181204 | 14.73544 | 0.003509051 | 2.059849
6.183044 | 14.77459 | 0.003514597 | 2.063104
6.184884 | 14.81371 | 0.003521129 | 2.066939
6.186724 | 14.85279 | 0.003528618 | 2.071335
6.188564 | 14.89182 | 0.00353703 | 2.076273
6.190404 | 14.93079 | 0.003546326 | 2.08173
6.192244 | 14.9697 | 0.003556466 | 2.087682
6.194083 | 15.00854 | 0.003567404 | 2.094103
6.195923 | 15.04731 | 0.003579093 | 2.100964
6.197763 | 15.086 | 0.003591483 | 2.108237
6.199603 | 15.12461 | 0.003604521 | 2.11589
6.201443 | 15.16312 | 0.003618151 | 2.123891
6.203283 | 15.20154 | 0.003632316 | 2.132206
6.205123 | 15.23985 | 0.003646957 | 2.140801
6.206962 | 15.27806 | 0.003662015 | 2.14964
6.208802 | 15.31615 | 0.003677427 | 2.158687
6.210642 | 15.35412 | 0.00369313 | 2.167905
6.212482 | 15.39197 | 0.003709062 | 2.177257
6.214322 | 15.42969 | 0.003725158 | 2.186706
6.216162 | 15.46727 | 0.003741354 | 2.196213
6.218002 | 15.50471 | 0.003757586 | 2.205741
6.219841 | 15.542 | 0.003773791 | 2.215254
6.221681 | 15.57914 | 0.003789906 | 2.224713
6.223521 | 15.61613 | 0.003805868 | 2.234083
6.225361 | 15.65295 | 0.003821617 | 2.243328
6.227201 | 15.6896 | 0.003837094 | 2.252413
6.229041 | 15.72608 | 0.003852241 | 2.261305
6.230881 | 15.76238 | 0.003867004 | 2.269971
6.23272 | 15.7985 | 0.003881331 | 2.278381
6.23456 | 15.83443 | 0.00389517 | 2.286505
6.2364 | 15.87018 | 0.003908477 | 2.294316
6.23824 | 15.90572 | 0.003921207 | 2.301788
6.24008 | 15.94106 | 0.003933321 | 2.3089
6.24192 | 15.9762 | 0.003944784 | 2.315629
6.24376 | 16.01113 | 0.003955563 | 2.321956
6.2456 | 16.04585 | 0.00396563 | 2.327865
6.247439 | 16.08034 | 0.003974959 | 2.333341
6.249279 | 16.11462 | 0.003983528 | 2.338372
6.251119 | 16.14866 | 0.00399132 | 2.342946
6.252959 | 16.18248 | 0.003998319 | 2.347054
6.254799 | 16.21606 | 0.004004514 | 2.35069
6.256639 | 16.24941 | 0.004009894 | 2.353849
6.258479 | 16.28251 | 0.004014455 | 2.356526
6.260318 | 16.31537 | 0.004018194 | 2.358721
6.262158 | 16.34798 | 0.00402111 | 2.360433
6.263998 | 16.38034 | 0.004023206 | 2.361663
6.265838 | 16.41244 | 0.004024489 | 2.362416
6.267678 | 16.44429 | 0.004024966 | 2.362696
6.269518 | 16.47588 | 0.004024648 | 2.362509
6.271358 | 16.5072 | 0.004023548 | 2.361864
6.273197 | 16.53825 | 0.004021682 | 2.360768
6.275037 | 16.56904 | 0.004019069 | 2.359234
6.276877 | 16.59956 | 0.004015728 | 2.357273
6.278717 | 16.6298 | 0.004011682 | 2.354898
6.280557 | 16.65976 | 0.004006956 | 2.352124
6.282397 | 16.68944 | 0.004001577 | 2.348967
6.284237 | 16.71885 | 0.003995573 | 2.345442
6.286076 | 16.74797 | 0.003988974 | 2.341568
6.287916 | 16.77681 | 0.003981813 | 2.337365
6.289756 | 16.80536 | 0.003974123 | 2.332851
6.291596 | 16.83362 | 0.003965939 | 2.328047
6.293436 | 16.86159 | 0.003957299 | 2.322975
6.295276 | 16.88927 | 0.003948241 | 2.317658
6.297116 | 16.91666 | 0.003938803 | 2.312118
6.298955 | 16.94375 | 0.003929027 | 2.306379
6.300795 | 16.97055 | 0.003918955 | 2.300466
6.302635 | 16.99705 | 0.003908628 | 2.294405
6.304475 | 17.02325 | 0.003898092 | 2.28822
6.306315 | 17.04916 | 0.003887389 | 2.281937
6.308155 | 17.07477 | 0.003876566 | 2.275584
6.309995 | 17.10008 | 0.003865667 | 2.269186
6.311835 | 17.12509 | 0.003854738 | 2.262771
6.313674 | 17.1498 | 0.003843825 | 2.256365
6.315514 | 17.17421 | 0.003832974 | 2.249995
6.317354 | 17.19831 | 0.003822229 | 2.243687
6.319194 | 17.22212 | 0.003811636 | 2.237469
6.321034 | 17.24563 | 0.003801239 | 2.231366
6.322874 | 17.26884 | 0.003791083 | 2.225404
6.324714 | 17.29174 | 0.003781209 | 2.219608
6.326553 | 17.31435 | 0.003771661 | 2.214003
6.328393 | 17.33666 | 0.003762478 | 2.208613
6.330233 | 17.35866 | 0.0037537 | 2.20346
6.332073 | 17.38038 | 0.003745366 | 2.198568
6.333913 | 17.40179 | 0.00373751 | 2.193957
6.335753 | 17.4229 | 0.003730169 | 2.189647
6.337593 | 17.44373 | 0.003723373 | 2.185658
6.339432 | 17.46425 | 0.003717153 | 2.182007
6.341272 | 17.48448 | 0.003711538 | 2.17871
6.343112 | 17.50442 | 0.003706551 | 2.175783
6.344952 | 17.52407 | 0.003702215 | 2.173238
6.346792 | 17.54343 | 0.003698551 | 2.171087
6.348632 | 17.5625 | 0.003695574 | 2.169339
6.350472 | 17.58129 | 0.003693297 | 2.168003
6.352311 | 17.59979 | 0.00369173 | 2.167083
6.354151 | 17.61801 | 0.003690879 | 2.166584
6.355991 | 17.63594 | 0.003690746 | 2.166506
6.357831 | 17.6536 | 0.00369133 | 2.166849
6.359671 | 17.67098 | 0.003692625 | 2.167609
6.361511 | 17.68808 | 0.00369462 | 2.16878
6.363351 | 17.70491 | 0.0036973 | 2.170353
6.365191 | 17.72147 | 0.003700647 | 2.172318
6.36703 | 17.73776 | 0.003704636 | 2.174659
6.36887 | 17.75379 | 0.003709238 | 2.177361
6.37071 | 17.76955 | 0.003714423 | 2.180404
6.37255 | 17.78505 | 0.003720152 | 2.183767
6.37439 | 17.80029 | 0.003726388 | 2.187428
6.37623 | 17.81528 | 0.003733088 | 2.191361
6.37807 | 17.83001 | 0.003740206 | 2.195539
6.379909 | 17.84449 | 0.003747694 | 2.199935
6.381749 | 17.85872 | 0.003755503 | 2.204519
6.383589 | 17.87271 | 0.003763579 | 2.209259
6.385429 | 17.88646 | 0.00377187 | 2.214126
6.387269 | 17.89996 | 0.003780319 | 2.219086
6.389109 | 17.91324 | 0.003788871 | 2.224106
6.390949 | 17.92627 | 0.003797468 | 2.229153
6.392788 | 17.93908 | 0.003806054 | 2.234192
6.394628 | 17.95167 | 0.003814569 | 2.239191
6.396468 | 17.96403 | 0.003822958 | 2.244116
6.398308 | 17.97617 | 0.003831163 | 2.248932
6.400148 | 17.98809 | 0.003839129 | 2.253608
6.401988 | 17.9998 | 0.0038468 | 2.258111
6.403828 | 18.0113 | 0.003854124 | 2.26241
6.405667 | 18.02259 | 0.003861049 | 2.266475
6.407507 | 18.03368 | 0.003867527 | 2.270278
6.409347 | 18.04457 | 0.00387351 | 2.27379
6.411187 | 18.05527 | 0.003878955 | 2.276986
6.413027 | 18.06577 | 0.003883822 | 2.279843
6.414867 | 18.07608 | 0.003888074 | 2.282339
6.416707 | 18.08621 | 0.003891677 | 2.284454
6.418547 | 18.09616 | 0.003894602 | 2.286171
6.420386 | 18.10593 | 0.003896825 | 2.287476
6.422226 | 18.11552 | 0.003898326 | 2.288357
6.424066 | 18.12495 | 0.003899091 | 2.288806
6.425906 | 18.13421 | 0.003899111 | 2.288818
6.427746 | 18.1433 | 0.003898381 | 2.28839
6.429586 | 18.15224 | 0.003896905 | 2.287523
6.431426 | 18.16102 | 0.00389469 | 2.286223
6.433265 | 18.16965 | 0.003891748 | 2.284496
6.435105 | 18.17813 | 0.003888098 | 2.282353
6.436945 | 18.18646 | 0.00388376 | 2.279807
6.438785 | 18.19466 | 0.003878762 | 2.276873
6.440625 | 18.20271 | 0.003873133 | 2.273569
6.442465 | 18.21064 | 0.003866907 | 2.269914
6.444305 | 18.21843 | 0.003860121 | 2.26593
6.446144 | 18.2261 | 0.003852815 | 2.261642
6.447984 | 18.23365 | 0.003845033 | 2.257073
6.449824 | 18.24108 | 0.003836818 | 2.252252
6.451664 | 18.2484 | 0.00382822 | 2.247204
6.453504 | 18.2556 | 0.003819287 | 2.24196
6.455344 | 18.2627 | 0.003810069 | 2.236549
6.457184 | 18.26969 | 0.003800619 | 2.231002
6.459023 | 18.27659 | 0.003790989 | 2.225349
6.460863 | 18.28338 | 0.003781232 | 2.219622
6.462703 | 18.29009 | 0.003771402 | 2.213852
6.464543 | 18.2967 | 0.003761553 | 2.20807
6.466383 | 18.30323 | 0.003751737 | 2.202308
6.468223 | 18.30968 | 0.003742006 | 2.196596
6.470063 | 18.31605 | 0.003732411 | 2.190964
6.471903 | 18.32234 | 0.003723003 | 2.185441
6.473742 | 18.32856 | 0.00371383 | 2.180056
6.475582 | 18.33472 | 0.003704938 | 2.174836
6.477422 | 18.34081 | 0.00369637 | 2.169807
6.479262 | 18.34683 | 0.003688169 | 2.164993
6.481102 | 18.3528 | 0.003680372 | 2.160416
6.482942 | 18.35871 | 0.003673015 | 2.156097
6.484782 | 18.36457 | 0.003666129 | 2.152055
6.486621 | 18.37038 | 0.003659742 | 2.148306
6.488461 | 18.37615 | 0.003653879 | 2.144864
6.490301 | 18.38187 | 0.003648557 | 2.14174
6.492141 | 18.38755 | 0.003643792 | 2.138943
6.493981 | 18.3932 | 0.003639594 | 2.136479
6.495821 | 18.39881 | 0.003635971 | 2.134352
6.497661 | 18.40439 | 0.003632924 | 2.132563
6.4995 | 18.40994 | 0.003630452 | 2.131113
6.50134 | 18.41547 | 0.003628553 | 2.129998
6.50318 | 18.42097 | 0.003627217 | 2.129214
6.50502 | 18.42645 | 0.003626436 | 2.128755
6.50686 | 18.43192 | 0.003626195 | 2.128613
6.5087 | 18.43737 | 0.003626479 | 2.12878
6.51054 | 18.4428 | 0.003627271 | 2.129245
6.512379 | 18.44823 | 0.00362855 | 2.129996
6.514219 | 18.45364 | 0.003630294 | 2.13102
6.516059 | 18.45905 | 0.003632481 | 2.132303
6.517899 | 18.46446 | 0.003635084 | 2.133831
6.519739 | 18.46986 | 0.003638078 | 2.135589
6.521579 | 18.47527 | 0.003641435 | 2.13756
6.523419 | 18.48067 | 0.003645128 | 2.139727
6.525259 | 18.48608 | 0.003649127 | 2.142075
6.527098 | 18.4915 | 0.003653405 | 2.144586
6.528938 | 18.49692 | 0.00365793 | 2.147242
6.530778 | 18.50236 | 0.003662675 | 2.150028
6.532618 | 18.5078 | 0.00366761 | 2.152924
6.534458 | 18.51326 | 0.003672707 | 2.155916
6.536298 | 18.51873 | 0.003677938 | 2.158987
6.538138 | 18.52421 | 0.003683276 | 2.16212
6.539977 | 18.52972 | 0.003688695 | 2.165302
6.541817 | 18.53523 | 0.003694171 | 2.168516
6.543657 | 18.54077 | 0.003699681 | 2.171751
6.545497 | 18.54633 | 0.003705204 | 2.174992
6.547337 | 18.55191 | 0.00371072 | 2.17823
6.549177 | 18.55751 | 0.003716212 | 2.181455
6.551017 | 18.56314 | 0.003721667 | 2.184656
6.552856 | 18.56878 | 0.003727071 | 2.187829
6.554696 | 18.57446 | 0.003732415 | 2.190965
6.556536 | 18.58015 | 0.003737691 | 2.194063
6.558376 | 18.58588 | 0.003742895 | 2.197118
6.560216 | 18.59162 | 0.003748024 | 2.200128
6.562056 | 18.5974 | 0.003753076 | 2.203094
6.563896 | 18.6032 | 0.003758053 | 2.206015
6.565735 | 18.60902 | 0.003762956 | 2.208893
6.567575 | 18.61488 | 0.003767789 | 2.211731
6.569415 | 18.62076 | 0.003772558 | 2.21453
6.571255 | 18.62667 | 0.00377727 | 2.217296
6.573095 | 18.6326 | 0.003781931 | 2.220032
6.574935 | 18.63856 | 0.003786551 | 2.222744
6.576775 | 18.64455 | 0.003791138 | 2.225437
6.578615 | 18.65056 | 0.003795704 | 2.228117
6.580454 | 18.6566 | 0.003800258 | 2.23079
6.582294 | 18.66266 | 0.003804812 | 2.233464
6.584134 | 18.66874 | 0.003809377 | 2.236143
6.585974 | 18.67485 | 0.003813965 | 2.238836
6.587814 | 18.68099 | 0.003818587 | 2.241549
6.589654 | 18.68714 | 0.003823254 | 2.244289
6.591494 | 18.69332 | 0.003827978 | 2.247062
6.593333 | 18.69951 | 0.00383277 | 2.249875
6.595173 | 18.70572 | 0.003837639 | 2.252733
6.597013 | 18.71196 | 0.003842595 | 2.255642
6.598853 | 18.7182 | 0.003847647 | 2.258608
6.600693 | 18.72447 | 0.003852802 | 2.261634
6.602533 | 18.73074 | 0.003858067 | 2.264725
6.604373 | 18.73703 | 0.003863448 | 2.267884
6.606212 | 18.74333 | 0.003868949 | 2.271113
6.608052 | 18.74964 | 0.003874572 | 2.274413
6.609892 | 18.75595 | 0.003880317 | 2.277786
6.611732 | 18.76227 | 0.003886185 | 2.28123
6.613572 | 18.7686 | 0.003892172 | 2.284745
6.615412 | 18.77492 | 0.003898274 | 2.288327
6.617252 | 18.78125 | 0.003904484 | 2.291972
6.619091 | 18.78757 | 0.003910793 | 2.295675
6.620931 | 18.79389 | 0.003917191 | 2.299431
6.622771 | 18.8002 | 0.003923667 | 2.303232
6.624611 | 18.80651 | 0.003930207 | 2.307072
6.626451 | 18.8128 | 0.003936798 | 2.310941
6.628291 | 18.81907 | 0.003943424 | 2.31483
6.630131 | 18.82533 | 0.003950068 | 2.31873
6.631971 | 18.83158 | 0.003956714 | 2.322632
6.63381 | 18.8378 | 0.003963343 | 2.326523
6.63565 | 18.84399 | 0.003969937 | 2.330394
6.63749 | 18.85016 | 0.003976477 | 2.334233
6.63933 | 18.8563 | 0.003982944 | 2.338029
6.64117 | 18.86241 | 0.003989318 | 2.34177
6.64301 | 18.86848 | 0.003995579 | 2.345446
6.64485 | 18.87451 | 0.004001708 | 2.349044
6.646689 | 18.8805 | 0.004007686 | 2.352553
6.648529 | 18.88644 | 0.004013494 | 2.355962
6.650369 | 18.89234 | 0.004019113 | 2.359261
6.652209 | 18.89819 | 0.004024526 | 2.362438
6.654049 | 18.90398 | 0.004029715 | 2.365484
6.655889 | 18.90971 | 0.004034664 | 2.368389
6.657729 | 18.91539 | 0.004039358 | 2.371145
6.659568 | 18.921 | 0.004043783 | 2.373742
6.661408 | 18.92654 | 0.004047925 | 2.376174
6.663248 | 18.93201 | 0.004051774 | 2.378433
6.665088 | 18.9374 | 0.004055319 | 2.380514
6.666928 | 18.94271 | 0.004058553 | 2.382412
6.668768 | 18.94795 | 0.004061467 | 2.384123
6.670608 | 18.95309 | 0.004064059 | 2.385644
6.672447 | 18.95815 | 0.004066325 | 2.386975
6.674287 | 18.96312 | 0.004068266 | 2.388114
6.676127 | 18.96798 | 0.004069882 | 2.389062
6.677967 | 18.97275 | 0.004071179 | 2.389824
6.679807 | 18.97741 | 0.004072163 | 2.390402
6.681647 | 18.98196 | 0.004072844 | 2.390801
6.683487 | 18.9864 | 0.004073232 | 2.391029
6.685327 | 18.99072 | 0.00407334 | 2.391092
6.687166 | 18.99492 | 0.004073183 | 2.391
6.689006 | 18.999 | 0.004072777 | 2.390762
6.690846 | 19.00294 | 0.00407214 | 2.390388
6.692686 | 19.00676 | 0.004071292 | 2.38989
6.694526 | 19.01043 | 0.004070252 | 2.38928
6.696366 | 19.01397 | 0.004069042 | 2.388569
6.698206 | 19.01736 | 0.004067684 | 2.387772
6.700045 | 19.0206 | 0.0040662 | 2.386901
6.701885 | 19.02369 | 0.004064614 | 2.38597
6.703725 | 19.02662 | 0.004062949 | 2.384992
6.705565 | 19.02939 | 0.004061229 | 2.383983
6.707405 | 19.032 | 0.004059478 | 2.382955
6.709245 | 19.03443 | 0.00405772 | 2.381923
6.711085 | 19.03669 | 0.004055978 | 2.380901
6.712924 | 19.03877 | 0.004054276 | 2.379901
6.714764 | 19.04067 | 0.004052635 | 2.378938
6.716604 | 19.04238 | 0.004051077 | 2.378024
6.718444 | 19.0439 | 0.004049624 | 2.377171
6.720284 | 19.04522 | 0.004048296 | 2.376391
6.722124 | 19.04635 | 0.00404711 | 2.375695
6.723964 | 19.04727 | 0.004046084 | 2.375092
6.725803 | 19.04798 | 0.004045234 | 2.374594
6.727643 | 19.04848 | 0.004044574 | 2.374206
6.729483 | 19.04877 | 0.004044116 | 2.373937
6.731323 | 19.04883 | 0.004043871 | 2.373793
6.733163 | 19.04867 | 0.004043846 | 2.373779
6.735003 | 19.04828 | 0.004044048 | 2.373898
6.736843 | 19.04766 | 0.00404448 | 2.374151
6.738683 | 19.0468 | 0.004045143 | 2.37454
6.740522 | 19.0457 | 0.004046035 | 2.375064
6.742362 | 19.04436 | 0.004047151 | 2.375719
6.744202 | 19.0428 | 0.004048485 | 2.376502
6.746042 | 19.04106 | 0.004050029 | 2.377408
6.747882 | 19.03947 | 0.00405177 | 2.37843
6.749722 | 19.00066 | 0.004053697 | 2.379561
6.751562 | 18.99548 | 0.004055794 | 2.380793
6.753401 | 18.9899 | 0.004058048 | 2.382115
6.755241 | 18.984 | 0.004060439 | 2.383519
6.757081 | 18.9778 | 0.004062952 | 2.384994
6.758921 | 18.97129 | 0.004065566 | 2.386529
6.760761 | 18.96446 | 0.004068263 | 2.388112
6.762601 | 18.95731 | 0.004071021 | 2.389731
6.764441 | 18.94984 | 0.004073822 | 2.391375
6.76628 | 18.94205 | 0.004076645 | 2.393032
6.76812 | 18.93393 | 0.004079469 | 2.39469
6.76996 | 18.92548 | 0.004082274 | 2.396337
6.7718 | 18.9167 | 0.004085041 | 2.397961
6.77364 | 18.90758 | 0.004087751 | 2.399552
6.77548 | 18.89812 | 0.004090386 | 2.401099
6.77732 | 18.88832 | 0.004092929 | 2.402591
6.779159 | 18.87817 | 0.004095364 | 2.40402
6.780999 | 18.86767 | 0.004097676 | 2.405377
6.782839 | 18.85748 | 0.004099853 | 2.406656
6.784679 | 18.85064 | 0.004101951 | 2.407887
6.786519 | 18.84887 | 0.00410422 | 2.409219
6.788359 | 18.85195 | 0.004106356 | 2.410473
6.790199 | 18.85829 | 0.004108347 | 2.411642
6.792039 | 18.86553 | 0.00411019 | 2.412723
6.793878 | 18.87112 | 0.004111884 | 2.413718
6.795718 | 18.87283 | 0.004113435 | 2.414628
6.797558 | 18.8694 | 0.004114847 | 2.415457
6.799398 | 18.86108 | 0.00411613 | 2.41621
6.801238 | 18.85009 | 0.004117297 | 2.416896
6.803078 | 18.83864 | 0.004118366 | 2.417523
6.804918 | 18.82684 | 0.004119354 | 2.418103
6.806757 | 18.81467 | 0.004120285 | 2.418649
6.808597 | 18.80214 | 0.004121183 | 2.419177
6.810437 | 18.78924 | 0.004122077 | 2.419701
6.812277 | 18.77598 | 0.004122994 | 2.42024
6.814117 | 18.76235 | 0.004123967 | 2.420811
6.815957 | 18.74834 | 0.004125028 | 2.421433
6.817797 | 18.73397 | 0.004126211 | 2.422128
6.819636 | 18.71922 | 0.004127552 | 2.422915
6.821476 | 18.70409 | 0.004129069 | 2.423805
6.823316 | 18.68858 | 0.00413075 | 2.424793
6.825156 | 18.67269 | 0.004132591 | 2.425873
6.826996 | 18.65642 | 0.004134599 | 2.427052
6.828836 | 18.63977 | 0.004136792 | 2.428339
6.830676 | 18.62273 | 0.004139199 | 2.429752
6.832515 | 18.60531 | 0.004141856 | 2.431312
6.834355 | 18.58751 | 0.004144811 | 2.433047
6.836195 | 18.56931 | 0.004148118 | 2.434988
6.838035 | 18.55073 | 0.004151838 | 2.437171
6.839875 | 18.53175 | 0.004156038 | 2.439637
6.841715 | 18.51239 | 0.004160784 | 2.442423
6.843555 | 18.49264 | 0.00416611 | 2.445549
6.845395 | 18.4725 | 0.004172038 | 2.449029
6.847234 | 18.45196 | 0.004178589 | 2.452874
6.849074 | 18.43103 | 0.00418578 | 2.457095
6.850914 | 18.40971 | 0.004193624 | 2.4617
6.852754 | 18.388 | 0.004202132 | 2.466695
6.854594 | 18.36589 | 0.004211311 | 2.472083
6.856434 | 18.34339 | 0.004221162 | 2.477865
6.858274 | 18.3205 | 0.004231684 | 2.484042
6.860113 | 18.29722 | 0.00424287 | 2.490608
6.861953 | 18.27354 | 0.004254708 | 2.497557
6.863793 | 18.24947 | 0.004267182 | 2.50488
6.865633 | 18.22501 | 0.004280272 | 2.512563
6.867473 | 18.20016 | 0.004293952 | 2.520594
6.869313 | 18.17492 | 0.004308193 | 2.528953
6.871153 | 18.14929 | 0.004322962 | 2.537623
6.872992 | 18.12327 | 0.004338224 | 2.546582
6.874832 | 18.09687 | 0.004353939 | 2.555807
6.876672 | 18.07008 | 0.004370065 | 2.565273
6.878512 | 18.0429 | 0.00438656 | 2.574955
6.880352 | 18.01533 | 0.004403376 | 2.584827
6.882192 | 17.98739 | 0.004420465 | 2.594858
6.884032 | 17.95906 | 0.00443778 | 2.605022
6.885871 | 17.93036 | 0.004455268 | 2.615288
6.887711 | 17.90127 | 0.00447288 | 2.625626
6.889551 | 17.87181 | 0.004490563 | 2.636007
6.891391 | 17.84197 | 0.004508267 | 2.646399
6.893231 | 17.81176 | 0.004525939 | 2.656772
6.895071 | 17.78118 | 0.004543528 | 2.667097
6.896911 | 17.75023 | 0.004560985 | 2.677345
6.898751 | 17.71892 | 0.00457826 | 2.687485
6.90059 | 17.68724 | 0.004595306 | 2.697491
6.90243 | 17.6552 | 0.004612076 | 2.707336
6.90427 | 17.6228 | 0.004628528 | 2.716993
6.90611 | 17.59004 | 0.004644619 | 2.726439
6.90795 | 17.55693 | 0.004660311 | 2.73565
6.90979 | 17.52346 | 0.004675569 | 2.744607
6.91163 | 17.48965 | 0.004690359 | 2.753289
6.913469 | 17.4555 | 0.004704655 | 2.76168
6.915309 | 17.421 | 0.00471843 | 2.769766
6.917149 | 17.38616 | 0.004731664 | 2.777535
6.918989 | 17.35098 | 0.004744342 | 2.784977
6.920829 | 17.31548 | 0.004756453 | 2.792087
6.922669 | 17.27964 | 0.004767992 | 2.79886
6.924509 | 17.24348 | 0.004778957 | 2.805297
6.926348 | 17.20699 | 0.004789355 | 2.8114
6.928188 | 17.17019 | 0.004799196 | 2.817177
6.930028 | 17.13307 | 0.004808494 | 2.822635
6.931868 | 17.09564 | 0.004817271 | 2.827787
6.933708 | 17.05791 | 0.004825549 | 2.832646
6.935548 | 17.01987 | 0.004833357 | 2.83723
6.937388 | 16.98153 | 0.004840727 | 2.841556
6.939227 | 16.9429 | 0.004847693 | 2.845645
6.941067 | 16.90397 | 0.004854294 | 2.84952
6.942907 | 16.86477 | 0.00486057 | 2.853204
6.944747 | 16.82528 | 0.004866564 | 2.856723
6.946587 | 16.78551 | 0.004872322 | 2.860103
6.948427 | 16.74547 | 0.00487789 | 2.863372
6.950267 | 16.70516 | 0.004883318 | 2.866558
6.952107 | 16.66459 | 0.004888655 | 2.86969
6.953946 | 16.62376 | 0.004893951 | 2.872799
6.955786 | 16.58268 | 0.004899259 | 2.875915
6.957626 | 16.54134 | 0.004904628 | 2.879067
6.959466 | 16.49977 | 0.004910111 | 2.882285
6.961306 | 16.45795 | 0.004915759 | 2.885601
6.963146 | 16.41591 | 0.004921622 | 2.889042
6.964986 | 16.37363 | 0.00492775 | 2.892639
6.966825 | 16.33113 | 0.004934191 | 2.89642
6.968665 | 16.28842 | 0.004940991 | 2.900412
6.970505 | 16.24549 | 0.004948197 | 2.904642
6.972345 | 16.20235 | 0.00495585 | 2.909134
6.974185 | 16.15902 | 0.00496399 | 2.913913
6.976025 | 16.11549 | 0.004972655 | 2.918999
6.977865 | 16.07176 | 0.00498188 | 2.924414
6.979704 | 16.02786 | 0.004991695 | 2.930176
6.981544 | 15.98377 | 0.005002127 | 2.9363
6.983384 | 15.93952 | 0.005013201 | 2.9428
6.985224 | 15.89509 | 0.005024934 | 2.949687
6.987064 | 15.85051 | 0.005037341 | 2.95697
6.988904 | 15.80577 | 0.005050431 | 2.964655
6.990744 | 15.76088 | 0.00506421 | 2.972743
6.992583 | 15.71584 | 0.005078677 | 2.981235
6.994423 | 15.67067 | 0.005093828 | 2.990129
6.996263 | 15.62537 | 0.005109656 | 2.99942
6.998103 | 15.57994 | 0.005126148 | 3.009101
6.999943 | 15.5344 | 0.005143288 | 3.019163
7.001783 | 15.48874 | 0.005161056 | 3.029593
7.003623 | 15.44297 | 0.005179431 | 3.040379
7.005463 | 15.39711 | 0.005198384 | 3.051505
7.007302 | 15.35115 | 0.005217888 | 3.062954
7.009142 | 15.3051 | 0.00523791 | 3.074707
7.010982 | 15.25898 | 0.005258415 | 3.086744
7.012822 | 15.21277 | 0.005279367 | 3.099042
7.014662 | 15.1665 | 0.005300725 | 3.11158
7.016502 | 15.12017 | 0.005322448 | 3.124331
7.018342 | 15.07378 | 0.005344492 | 3.137271
7.020181 | 15.02734 | 0.005366812 | 3.150374
7.022021 | 14.98086 | 0.005389361 | 3.16361
7.023861 | 14.93434 | 0.005412091 | 3.176953
7.025701 | 14.88779 | 0.005434951 | 3.190372
7.027541 | 14.84122 | 0.005457893 | 3.203839
7.029381 | 14.79463 | 0.005480863 | 3.217323
7.031221 | 14.74804 | 0.00550381 | 3.230793
7.03306 | 14.70143 | 0.005526683 | 3.244219
7.0349 | 14.65483 | 0.005549427 | 3.25757
7.03674 | 14.60824 | 0.005571991 | 3.270815
7.03858 | 14.56166 | 0.005594322 | 3.283924
7.04042 | 14.51511 | 0.005616368 | 3.296865
7.04226 | 14.46858 | 0.005638079 | 3.30961
7.0441 | 14.42209 | 0.005659405 | 3.322129
7.045939 | 14.37564 | 0.005680297 | 3.334392
7.047779 | 14.32924 | 0.005700707 | 3.346373
7.049619 | 14.28289 | 0.005720591 | 3.358045
7.051459 | 14.2366 | 0.005739903 | 3.369382
7.053299 | 14.19037 | 0.005758603 | 3.380359
7.055139 | 14.14422 | 0.005776649 | 3.390952
7.056979 | 14.09815 | 0.005794004 | 3.401139
7.058819 | 14.05217 | 0.00581063 | 3.410899
7.060658 | 14.00628 | 0.005826493 | 3.420211
7.062498 | 13.96048 | 0.00584156 | 3.429055
7.064338 | 13.91479 | 0.005855799 | 3.437414
7.066178 | 13.86921 | 0.005869182 | 3.44527
7.068018 | 13.82375 | 0.005881679 | 3.452606
7.069858 | 13.77841 | 0.005893266 | 3.459407
7.071698 | 13.7332 | 0.005903918 | 3.46566
7.073537 | 13.68812 | 0.005913614 | 3.471352
7.075377 | 13.64318 | 0.005922332 | 3.476469
7.077217 | 13.59839 | 0.005930054 | 3.481002
7.079057 | 13.55376 | 0.005936764 | 3.484941
7.080897 | 13.50928 | 0.005942446 | 3.488276
7.082737 | 13.46496 | 0.005947087 | 3.491001
7.084577 | 13.42082 | 0.005950676 | 3.493107
7.086416 | 13.37685 | 0.005953203 | 3.494591
7.088256 | 13.33306 | 0.005954661 | 3.495447
7.090096 | 13.28946 | 0.005955045 | 3.495672
7.091936 | 13.24606 | 0.005954349 | 3.495264
7.093776 | 13.20285 | 0.005952572 | 3.49422
7.095616 | 13.15984 | 0.005949713 | 3.492543
7.097456 | 13.11704 | 0.005945775 | 3.490231
7.099295 | 13.07446 | 0.00594076 | 3.487287
7.101135 | 13.03209 | 0.005934674 | 3.483714
7.102975 | 12.98995 | 0.005927524 | 3.479517
7.104815 | 12.94804 | 0.005919318 | 3.4747
7.106655 | 12.90636 | 0.005910068 | 3.46927
7.108495 | 12.86492 | 0.005899787 | 3.463235
7.110335 | 12.82373 | 0.005888487 | 3.456602
7.112175 | 12.78278 | 0.005876187 | 3.449382
7.114014 | 12.74209 | 0.005862905 | 3.441585
7.115854 | 12.70165 | 0.00584866 | 3.433223
7.117694 | 12.66148 | 0.005833474 | 3.424309
7.119534 | 12.62157 | 0.005817372 | 3.414857
7.121374 | 12.58194 | 0.00580038 | 3.404882
7.123214 | 12.54258 | 0.005782526 | 3.394402
7.125054 | 12.5035 | 0.005763839 | 3.383432
7.126893 | 12.46471 | 0.005744352 | 3.371993
7.128733 | 12.4262 | 0.005724099 | 3.360104
7.130573 | 12.38799 | 0.005703115 | 3.347787
7.132413 | 12.35007 | 0.005681441 | 3.335064
7.134253 | 12.31245 | 0.005659115 | 3.321958
7.136093 | 12.27513 | 0.00563618 | 3.308495
7.137933 | 12.23812 | 0.005612682 | 3.294702
7.139772 | 12.20142 | 0.005588667 | 3.280604
7.141612 | 12.16503 | 0.005564183 | 3.266232
7.143452 | 12.12896 | 0.005539283 | 3.251616
7.145292 | 12.09321 | 0.005514021 | 3.236786
7.147132 | 12.05778 | 0.005488449 | 3.221776
7.148972 | 12.02268 | 0.005462626 | 3.206617
7.150812 | 11.9879 | 0.005436608 | 3.191344
7.152651 | 11.95346 | 0.005410452 | 3.175991
7.154491 | 11.91935 | 0.005384216 | 3.16059
7.156331 | 11.88558 | 0.005357955 | 3.145175
7.158171 | 11.85215 | 0.005331727 | 3.129778
7.160011 | 11.81906 | 0.005305584 | 3.114432
7.161851 | 11.78631 | 0.005279581 | 3.099168
7.163691 | 11.75391 | 0.005253765 | 3.084014
7.16553 | 11.72186 | 0.005228186 | 3.068999
7.16737 | 11.69015 | 0.005202888 | 3.054148
7.16921 | 11.6588 | 0.00517791 | 3.039486
7.17105 | 11.6278 | 0.005153291 | 3.025035
7.17289 | 11.59715 | 0.005129062 | 3.010812
7.17473 | 11.56687 | 0.005105252 | 2.996835
7.17657 | 11.53693 | 0.005081884 | 2.983118
7.17841 | 11.50736 | 0.00505898 | 2.969673
7.180249 | 11.47815 | 0.005036556 | 2.95651
7.182089 | 11.4493 | 0.005014628 | 2.943638
7.183929 | 11.42081 | 0.004993208 | 2.931064
7.185769 | 11.39269 | 0.004972306 | 2.918794
7.187609 | 11.36493 | 0.004951931 | 2.906834
7.189449 | 11.33753 | 0.004932091 | 2.895188
7.191289 | 11.3105 | 0.004912793 | 2.88386
7.193128 | 11.28383 | 0.004894043 | 2.872853
7.194968 | 11.25753 | 0.004875848 | 2.862173
7.196808 | 11.23159 | 0.004858215 | 2.851822
7.198648 | 11.20602 | 0.004841151 | 2.841805
7.200488 | 11.18081 | 0.004824666 | 2.832128
7.202328 | 11.15597 | 0.004808769 | 2.822797
7.204168 | 11.1315 | 0.004793472 | 2.813817
7.206007 | 11.10739 | 0.004778788 | 2.805197
7.207847 | 11.08364 | 0.004764728 | 2.796944
7.209687 | 11.06026 | 0.004751308 | 2.789066
7.211527 | 11.03724 | 0.004738539 | 2.781571
7.213367 | 11.01458 | 0.004726437 | 2.774467
7.215207 | 10.99229 | 0.004715013 | 2.767761
7.217047 | 10.97035 | 0.004704282 | 2.761462
7.218886 | 10.94878 | 0.004694255 | 2.755575
7.220726 | 10.92756 | 0.004684942 | 2.750109
7.222566 | 10.9067 | 0.004676354 | 2.745068
7.224406 | 10.88619 | 0.004668499 | 2.740457
7.226246 | 10.86604 | 0.004661384 | 2.73628
7.228086 | 10.84624 | 0.004655012 | 2.732539
7.229926 | 10.82679 | 0.004649386 | 2.729237
7.231766 | 10.80769 | 0.004644506 | 2.726373
7.233605 | 10.78894 | 0.004640369 | 2.723944
7.235445 | 10.77053 | 0.00463697 | 2.721949
7.237285 | 10.75246 | 0.004634298 | 2.72038
7.239125 | 10.73473 | 0.004632343 | 2.719232
7.240965 | 10.71735 | 0.004631089 | 2.718496
7.242805 | 10.70029 | 0.004630518 | 2.718161
7.244645 | 10.68357 | 0.004630611 | 2.718216
7.246484 | 10.66718 | 0.004631343 | 2.718646
7.248324 | 10.65112 | 0.004632691 | 2.719437
7.250164 | 10.63539 | 0.004634625 | 2.720572
7.252004 | 10.61997 | 0.004637115 | 2.722034
7.253844 | 10.60488 | 0.00464013 | 2.723804
7.255684 | 10.5901 | 0.004643634 | 2.725861
7.257524 | 10.57564 | 0.004647592 | 2.728184
7.259363 | 10.56149 | 0.004651966 | 2.730752
7.261203 | 10.54764 | 0.004656715 | 2.733539
7.263043 | 10.5341 | 0.0046618 | 2.736524
7.264883 | 10.52086 | 0.004667178 | 2.739681
7.266723 | 10.50792 | 0.004672807 | 2.742985
7.268563 | 10.49527 | 0.004678643 | 2.746411
7.270403 | 10.48291 | 0.004684644 | 2.749934
7.272242 | 10.47084 | 0.004690766 | 2.753527
7.274082 | 10.45905 | 0.004696966 | 2.757167
7.275922 | 10.44754 | 0.004703201 | 2.760827
7.277762 | 10.4363 | 0.00470943 | 2.764483
7.279602 | 10.42534 | 0.004715611 | 2.768112
7.281442 | 10.41464 | 0.004721705 | 2.771689
7.283282 | 10.40421 | 0.004727674 | 2.775193
7.285122 | 10.39403 | 0.004733481 | 2.778601
7.286961 | 10.38411 | 0.004739091 | 2.781895
7.288801 | 10.37445 | 0.004744473 | 2.785054
7.290641 | 10.36503 | 0.004749596 | 2.788061
7.292481 | 10.35585 | 0.004754433 | 2.790901
7.294321 | 10.34691 | 0.004758961 | 2.793559
7.296161 | 10.33821 | 0.004763157 | 2.796022
7.298001 | 10.32974 | 0.004767005 | 2.798281
7.29984 | 10.32149 | 0.004770491 | 2.800327
7.30168 | 10.31347 | 0.004773604 | 2.802154
7.30352 | 10.30566 | 0.004776336 | 2.803758
7.30536 | 10.29806 | 0.004778686 | 2.805137
7.3072 | 10.29067 | 0.00478065 | 2.80629
7.30904 | 10.28349 | 0.004782232 | 2.807219
7.31088 | 10.2765 | 0.004783437 | 2.807926
7.312719 | 10.26971 | 0.004784271 | 2.808416
7.314559 | 10.26311 | 0.004784745 | 2.808694
7.316399 | 10.2567 | 0.00478487 | 2.808768
7.318239 | 10.25047 | 0.004784661 | 2.808645
7.320079 | 10.24441 | 0.004784134 | 2.808336
7.321919 | 10.23852 | 0.004783307 | 2.80785
7.323759 | 10.23281 | 0.004782199 | 2.8072
7.325598 | 10.22725 | 0.004780832 | 2.806397
7.327438 | 10.22185 | 0.004779226 | 2.805455
7.329278 | 10.21661 | 0.004777407 | 2.804387
7.331118 | 10.21152 | 0.004775398 | 2.803207
7.332958 | 10.20657 | 0.004773224 | 2.801932
7.334798 | 10.20176 | 0.004770912 | 2.800574
7.336638 | 10.19708 | 0.004768488 | 2.799151
7.338478 | 10.19254 | 0.004765977 | 2.797677
7.340317 | 10.18813 | 0.004763408 | 2.796169
7.342157 | 10.18383 | 0.004760808 | 2.794643
7.343997 | 10.17965 | 0.004758202 | 2.793113
7.345837 | 10.17559 | 0.004755617 | 2.791596
7.347677 | 10.17164 | 0.004753081 | 2.790107
7.349517 | 10.16779 | 0.004750617 | 2.788661
7.351357 | 10.16404 | 0.004748251 | 2.787272
7.353196 | 10.16038 | 0.004746006 | 2.785954
7.355036 | 10.15682 | 0.004743905 | 2.784721
7.356876 | 10.15335 | 0.00474197 | 2.783585
7.358716 | 10.14995 | 0.00474022 | 2.782558
7.360556 | 10.14664 | 0.004738675 | 2.78165
7.362396 | 10.1434 | 0.004737349 | 2.780873
7.364236 | 10.14024 | 0.00473626 | 2.780233
7.366075 | 10.13714 | 0.00473542 | 2.77974
7.367915 | 10.13411 | 0.004734841 | 2.7794
7.369755 | 10.13113 | 0.004734533 | 2.779219
7.371595 | 10.12821 | 0.004734505 | 2.779203
7.373435 | 10.12534 | 0.004734765 | 2.779355
7.375275 | 10.12252 | 0.004735318 | 2.77968
7.377115 | 10.11975 | 0.004736169 | 2.780179
7.378954 | 10.11701 | 0.00473732 | 2.780855
7.380794 | 10.11432 | 0.004738774 | 2.781709
7.382634 | 10.11166 | 0.004740531 | 2.78274
7.384474 | 10.10903 | 0.004742589 | 2.783948
7.386314 | 10.10642 | 0.004744948 | 2.785333
7.388154 | 10.10385 | 0.004747603 | 2.786891
7.389994 | 10.10129 | 0.00475055 | 2.788621
7.391834 | 10.09875 | 0.004753783 | 2.790519
7.393673 | 10.09623 | 0.004757295 | 2.792581
7.395513 | 10.09372 | 0.004761079 | 2.794802
7.397353 | 10.09122 | 0.004765125 | 2.797177
7.399193 | 10.08873 | 0.004769422 | 2.7997
7.401033 | 10.08624 | 0.004773961 | 2.802364
7.402873 | 10.08375 | 0.004778728 | 2.805162
7.404713 | 10.08127 | 0.00478371 | 2.808087
7.406552 | 10.07878 | 0.004788895 | 2.81113
7.408392 | 10.07628 | 0.004794265 | 2.814283
7.410232 | 10.07378 | 0.004799806 | 2.817535
7.412072 | 10.07127 | 0.004805501 | 2.820878
7.413912 | 10.06875 | 0.004811333 | 2.824302
7.415752 | 10.06622 | 0.004817283 | 2.827794
7.417592 | 10.06367 | 0.004823332 | 2.831345
7.419431 | 10.06111 | 0.00482946 | 2.834943
7.421271 | 10.05853 | 0.004835648 | 2.838575
7.423111 | 10.05593 | 0.004841873 | 2.842229
7.424951 | 10.0533 | 0.004848114 | 2.845893
7.426791 | 10.05066 | 0.004854349 | 2.849553
7.428631 | 10.04799 | 0.004860555 | 2.853196
7.430471 | 10.0453 | 0.004866709 | 2.856808
7.43231 | 10.04259 | 0.004872788 | 2.860377
7.43415 | 10.03984 | 0.004878768 | 2.863887
7.43599 | 10.03708 | 0.004884626 | 2.867325
7.43783 | 10.03428 | 0.004890338 | 2.870678
7.43967 | 10.03145 | 0.004895881 | 2.873932
7.44151 | 10.0286 | 0.004901231 | 2.877073
7.44335 | 10.02572 | 0.004906366 | 2.880087
7.44519 | 10.02281 | 0.004911263 | 2.882962
7.447029 | 10.01987 | 0.004915901 | 2.885684
7.448869 | 10.0169 | 0.004920257 | 2.888241
7.450709 | 10.0139 | 0.004924312 | 2.890622
7.452549 | 10.01087 | 0.004928045 | 2.892813
7.454389 | 10.00781 | 0.004931438 | 2.894804
7.456229 | 10.00472 | 0.004934471 | 2.896585
7.458069 | 10.00161 | 0.004937129 | 2.898145
7.459908 | 9.998463 | 0.004939395 | 2.899475
7.461748 | 9.995291 | 0.004941255 | 2.900567
7.463588 | 9.992095 | 0.004942695 | 2.901413
7.465428 | 9.988869 | 0.004943705 | 2.902005
7.467268 | 9.985621 | 0.004944272 | 2.902338
7.469108 | 9.982347 | 0.004944389 | 2.902407
7.470948 | 9.979052 | 0.00494405 | 2.902208
7.472787 | 9.975733 | 0.004943247 | 2.901737
7.474627 | 9.972393 | 0.00494198 | 2.900993
7.476467 | 9.969033 | 0.004940245 | 2.899974
7.478307 | 9.965657 | 0.004938045 | 2.898683
7.480147 | 9.962262 | 0.004935382 | 2.89712
7.481987 | 9.958852 | 0.004932261 | 2.895288
7.483827 | 9.955428 | 0.004928691 | 2.893192
7.485666 | 9.951991 | 0.004924682 | 2.890838
7.487506 | 9.948545 | 0.004920245 | 2.888234
7.489346 | 9.945088 | 0.004915397 | 2.885388
7.491186 | 9.941625 | 0.004910155 | 2.882311
7.493026 | 9.938157 | 0.004904539 | 2.879014
7.494866 | 9.934684 | 0.004898569 | 2.87551
7.496706 | 9.931211 | 0.004892271 | 2.871813
7.498546 | 9.927739 | 0.004885667 | 2.867936
7.500385 | 9.924268 | 0.004878785 | 2.863897
7.502225 | 9.920803 | 0.004871652 | 2.85971
7.504065 | 9.917342 | 0.004864297 | 2.855392
7.505905 | 9.913894 | 0.004856749 | 2.850961
7.507745 | 9.910454 | 0.004849037 | 2.846435
7.509585 | 9.907028 | 0.004841194 | 2.84183
7.511425 | 9.90362 | 0.004833248 | 2.837166
7.513264 | 9.900225 | 0.004825231 | 2.83246
7.515104 | 9.896853 | 0.004817175 | 2.827731
7.516944 | 9.893504 | 0.004809109 | 2.822996
7.518784 | 9.890177 | 0.004801064 | 2.818274
7.520624 | 9.886879 | 0.004793069 | 2.813581
7.522464 | 9.883611 | 0.004785154 | 2.808934
7.524304 | 9.880374 | 0.004777345 | 2.80435
7.526143 | 9.87717 | 0.00476967 | 2.799845
7.527983 | 9.874002 | 0.004762154 | 2.795433
7.529823 | 9.870873 | 0.004754821 | 2.791129
7.531663 | 9.867783 | 0.004747693 | 2.786944
7.533503 | 9.864736 | 0.00474079 | 2.782892
7.535343 | 9.861736 | 0.00473413 | 2.778983
7.537183 | 9.858783 | 0.00472773 | 2.775226
7.539022 | 9.855878 | 0.004721602 | 2.771629
7.540862 | 9.853023 | 0.004715758 | 2.768198
7.542702 | 9.850224 | 0.004710206 | 2.764939
7.544542 | 9.847479 | 0.004704951 | 2.761854
7.546382 | 9.844792 | 0.004699995 | 2.758945
7.548222 | 9.842162 | 0.004695337 | 2.756211
7.550062 | 9.839594 | 0.004690972 | 2.753649
7.551902 | 9.837088 | 0.004686892 | 2.751254
7.553741 | 9.834648 | 0.004683087 | 2.74902
7.555581 | 9.832274 | 0.004679542 | 2.746939
7.557421 | 9.829965 | 0.004676241 | 2.745001
7.559261 | 9.827727 | 0.004673166 | 2.743196
7.561101 | 9.825557 | 0.004670295 | 2.741511
7.562941 | 9.823461 | 0.004667606 | 2.739933
7.564781 | 9.821434 | 0.004665075 | 2.738447
7.56662 | 9.819484 | 0.004662676 | 2.737038
7.56846 | 9.817606 | 0.00466038 | 2.735691
7.5703 | 9.815803 | 0.004658161 | 2.734388
7.57214 | 9.814078 | 0.004655988 | 2.733113
7.57398 | 9.812427 | 0.004653833 | 2.731847
7.57582 | 9.810855 | 0.004651664 | 2.730574
7.57766 | 9.809358 | 0.004649452 | 2.729276
7.579499 | 9.807939 | 0.004647167 | 2.727934
7.581339 | 9.806599 | 0.004644777 | 2.726532
7.583179 | 9.805335 | 0.004642254 | 2.725051
7.585019 | 9.80415 | 0.004639569 | 2.723474
7.586859 | 9.80304 | 0.004636693 | 2.721786
7.588699 | 9.802006 | 0.0046336 | 2.71997
7.590539 | 9.801049 | 0.004630263 | 2.718012
7.592378 | 9.800168 | 0.00462666 | 2.715897
7.594218 | 9.799359 | 0.004622768 | 2.713612
7.596058 | 9.798625 | 0.004618566 | 2.711145
7.597898 | 9.797962 | 0.004614036 | 2.708486
7.599738 | 9.797369 | 0.004609163 | 2.705626
7.601578 | 9.796846 | 0.004603934 | 2.702556
7.603418 | 9.796389 | 0.004598338 | 2.699272
7.605258 | 9.795998 | 0.004592369 | 2.695768
7.607097 | 9.795669 | 0.004586023 | 2.692042
7.608937 | 9.795405 | 0.004579298 | 2.688095
7.610777 | 9.795198 | 0.0045722 | 2.683928
7.612617 | 9.795047 | 0.004564735 | 2.679546
7.614457 | 9.794949 | 0.004556913 | 2.674954
7.616297 | 9.794902 | 0.004548749 | 2.670162
7.618137 | 9.794906 | 0.00454026 | 2.665179
7.619976 | 9.794953 | 0.004531466 | 2.660017
7.621816 | 9.795044 | 0.00452239 | 2.654689
7.623656 | 9.795172 | 0.004513057 | 2.649211
7.625496 | 9.795335 | 0.004503494 | 2.643597
7.627336 | 9.79553 | 0.004493731 | 2.637866
7.629176 | 9.795753 | 0.004483799 | 2.632036
7.631016 | 9.796 | 0.00447373 | 2.626125
7.632855 | 9.796265 | 0.004463558 | 2.620154
7.634695 | 9.796549 | 0.004453318 | 2.614143
7.636535 | 9.796844 | 0.004443046 | 2.608113
7.638375 | 9.797148 | 0.004432778 | 2.602086
7.640215 | 9.797453 | 0.004422551 | 2.596082
7.642055 | 9.797756 | 0.004412401 | 2.590125
7.643895 | 9.798057 | 0.004402366 | 2.584234
7.645734 | 9.798343 | 0.004392481 | 2.578431
7.647574 | 9.798615 | 0.004382783 | 2.572738
7.649414 | 9.798871 | 0.004373306 | 2.567176
7.651254 | 9.7991 | 0.004364086 | 2.561763
7.653094 | 9.799301 | 0.004355153 | 2.55652
7.654934 | 9.799468 | 0.004346541 | 2.551464
7.656774 | 9.799597 | 0.004338278 | 2.546614
7.658614 | 9.799684 | 0.004330393 | 2.541985
7.660453 | 9.799724 | 0.00432291 | 2.537592
7.662293 | 9.799711 | 0.004315854 | 2.53345
7.664133 | 9.799644 | 0.004309244 | 2.52957
7.665973 | 9.799515 | 0.004303099 | 2.525963
7.667813 | 9.799323 | 0.004297433 | 2.522637
7.669653 | 9.799063 | 0.004292257 | 2.519599
7.671493 | 9.798731 | 0.00428758 | 2.516853
7.673332 | 9.798328 | 0.004283405 | 2.514403
7.675172 | 9.797961 | 0.004279733 | 2.512247
7.677012 | 9.797977 | 0.004276561 | 2.510385
7.678852 | 9.797979 | 0.004273881 | 2.508812
7.680692 | 9.79798 | 0.004271684 | 2.507522
7.682532 | 9.79798 | 0.004269956 | 2.506508
7.684372 | 9.79798 | 0.004268681 | 2.505759
7.686211 | 9.79798 | 0.004267841 | 2.505266
7.688051 | 9.79798 | 0.004267414 | 2.505015
7.689891 | 9.79798 | 0.004266888 | 2.504707
7.691731 | 9.79798 | 0.004266774 | 2.50464
7.693571 | 9.79798 | 0.004267162 | 2.504868
7.695411 | 9.79798 | 0.00426803 | 2.505377
7.697251 | 9.79798 | 0.004269354 | 2.506155
7.69909 | 9.79798 | 0.004271112 | 2.507187
7.70093 | 9.79798 | 0.00427328 | 2.508459
7.70277 | 9.79798 | 0.004275831 | 2.509956
7.70461 | 9.79798 | 0.00427874 | 2.511664
7.70645 | 9.79798 | 0.004281983 | 2.513568
7.70829 | 9.79798 | 0.004285532 | 2.515651
7.709259 | 9.795087 | 0.004285532 | 2.515651
7.711321 | 9.807375 | 0.004289949 | 2.518244
7.713383 | 9.820672 | 0.004294668 | 2.521014
7.715445 | 9.834917 | 0.004299655 | 2.523941
7.717507 | 9.850051 | 0.004304879 | 2.527008
7.719569 | 9.866017 | 0.00431031 | 2.530196
7.721631 | 9.882762 | 0.00431592 | 2.533489
7.723693 | 9.900234 | 0.004321684 | 2.536873
7.725755 | 9.918386 | 0.00432758 | 2.540334
7.727817 | 9.937169 | 0.004333589 | 2.543861
7.729879 | 9.95654 | 0.004339698 | 2.547447
7.731941 | 9.976457 | 0.004345894 | 2.551084
7.734003 | 9.996879 | 0.004352172 | 2.55477
7.736065 | 10.01777 | 0.004358532 | 2.558503
7.738127 | 10.03909 | 0.004359714 | 2.559197
7.740189 | 10.06081 | 0.004358623 | 2.558556
7.742251 | 10.08289 | 0.004356541 | 2.557334
7.744313 | 10.10531 | 0.00435353 | 2.555567
7.746375 | 10.12803 | 0.004349655 | 2.553292
7.748437 | 10.15104 | 0.004344981 | 2.550548
7.750499 | 10.17429 | 0.004339578 | 2.547377
7.752561 | 10.19778 | 0.004333516 | 2.543818
7.754623 | 10.22147 | 0.004326864 | 2.539914
7.756685 | 10.24534 | 0.004319697 | 2.535706
7.758747 | 10.26938 | 0.004312085 | 2.531238
7.760809 | 10.29357 | 0.004304101 | 2.526551
7.762871 | 10.31789 | 0.004295817 | 2.521689
7.764933 | 10.34232 | 0.004287304 | 2.516691
7.766995 | 10.36686 | 0.004278632 | 2.511601
7.769057 | 10.39147 | 0.004269868 | 2.506456
7.771119 | 10.41617 | 0.00426108 | 2.501297
7.773181 | 10.44092 | 0.00425233 | 2.496161
7.775243 | 10.46573 | 0.004243678 | 2.491083
7.777305 | 10.49058 | 0.004235183 | 2.486096
7.779367 | 10.51546 | 0.004226897 | 2.481232
7.781429 | 10.54037 | 0.004218871 | 2.476521
7.783491 | 10.56531 | 0.004211151 | 2.471989
7.785553 | 10.59025 | 0.004203778 | 2.46766
7.787615 | 10.6152 | 0.004196786 | 2.463556
7.789677 | 10.64016 | 0.004190207 | 2.459694
7.791739 | 10.66512 | 0.004184064 | 2.456088
7.793801 | 10.69008 | 0.004178376 | 2.452749
7.795863 | 10.71503 | 0.004173152 | 2.449683
7.797925 | 10.73998 | 0.004168398 | 2.446892
7.799987 | 10.76492 | 0.00416411 | 2.444375
7.802049 | 10.78985 | 0.004160277 | 2.442125
7.804111 | 10.81478 | 0.004156882 | 2.440132
7.806173 | 10.83969 | 0.004153902 | 2.438383
7.808235 | 10.8646 | 0.00415131 | 2.436861
7.810297 | 10.8895 | 0.004149056 | 2.435538
7.812359 | 10.9144 | 0.004147082 | 2.434379
7.814421 | 10.9393 | 0.004145342 | 2.433358
7.816483 | 10.9642 | 0.004143787 | 2.432446
7.818545 | 10.9891 | 0.004142368 | 2.431612
7.820607 | 11.014 | 0.00414103 | 2.430827
7.822669 | 11.03892 | 0.004139717 | 2.430056
7.824731 | 11.06384 | 0.004138374 | 2.429268
7.826793 | 11.08879 | 0.004136942 | 2.428427
7.828856 | 11.11375 | 0.004135364 | 2.427501
7.830918 | 11.13874 | 0.004133581 | 2.426454
7.83298 | 11.16376 | 0.004131537 | 2.425254
7.835042 | 11.18881 | 0.004129176 | 2.423868
7.837104 | 11.2139 | 0.004126444 | 2.422265
7.839166 | 11.23903 | 0.004123289 | 2.420413
7.841228 | 11.26421 | 0.004119661 | 2.418283
7.84329 | 11.28945 | 0.004115516 | 2.41585
7.845352 | 11.31474 | 0.00411081 | 2.413087
7.847414 | 11.34009 | 0.004105506 | 2.409974
7.849476 | 11.36552 | 0.004099572 | 2.40649
7.851538 | 11.39101 | 0.004092979 | 2.40262
7.8536 | 11.41659 | 0.004085706 | 2.398351
7.855662 | 11.44225 | 0.004077738 | 2.393674
7.857724 | 11.46799 | 0.004069066 | 2.388583
7.859786 | 11.49384 | 0.00405969 | 2.38308
7.861848 | 11.51978 | 0.004049618 | 2.377167
7.86391 | 11.54582 | 0.004038863 | 2.370854
7.865972 | 11.57198 | 0.00402745 | 2.364154
7.868034 | 11.59825 | 0.004015406 | 2.357085
7.870096 | 11.62464 | 0.00400277 | 2.349667
7.872158 | 11.65116 | 0.003989581 | 2.341925
7.87422 | 11.67781 | 0.003975888 | 2.333887
7.876282 | 11.70459 | 0.003961742 | 2.325583
7.878344 | 11.73151 | 0.003947198 | 2.317046
7.880406 | 11.75857 | 0.003932316 | 2.308309
7.882468 | 11.78578 | 0.003917157 | 2.299411
7.88453 | 11.81314 | 0.003901786 | 2.290388
7.886592 | 11.84066 | 0.003886269 | 2.28128
7.888654 | 11.86834 | 0.003870674 | 2.272125
7.890716 | 11.89619 | 0.003855069 | 2.262965
7.892778 | 11.9242 | 0.003839521 | 2.253838
7.89484 | 11.95239 | 0.003824098 | 2.244785
7.896902 | 11.98075 | 0.003808867 | 2.235844
7.898964 | 12.00928 | 0.003793892 | 2.227053
7.901026 | 12.038 | 0.003779236 | 2.21845
7.903088 | 12.06691 | 0.003764959 | 2.21007
7.90515 | 12.096 | 0.003751117 | 2.201944
7.907212 | 12.12528 | 0.003737763 | 2.194105
7.909274 | 12.15476 | 0.003724944 | 2.18658
7.911336 | 12.18442 | 0.003712704 | 2.179395
7.913398 | 12.21429 | 0.003701079 | 2.172571
7.91546 | 12.24435 | 0.003690101 | 2.166127
7.917522 | 12.27462 | 0.003679793 | 2.160076
7.919584 | 12.30509 | 0.003670173 | 2.154429
7.921646 | 12.33576 | 0.00366125 | 2.149191
7.923708 | 12.36663 | 0.003653023 | 2.144362
7.92577 | 12.39772 | 0.003645485 | 2.139937
7.927832 | 12.429 | 0.00363862 | 2.135907
7.929894 | 12.4605 | 0.003632405 | 2.132259
7.931956 | 12.4922 | 0.00362681 | 2.128975
7.934018 | 12.52411 | 0.0036218 | 2.126034
7.93608 | 12.55623 | 0.003617334 | 2.123412
7.938142 | 12.58856 | 0.003613364 | 2.121082
7.940204 | 12.6211 | 0.003609842 | 2.119014
7.942266 | 12.65384 | 0.003606713 | 2.117177
7.944328 | 12.68679 | 0.00360392 | 2.115538
7.94639 | 12.71995 | 0.003601405 | 2.114061
7.948452 | 12.75331 | 0.003599105 | 2.112711
7.950514 | 12.78688 | 0.003596959 | 2.111452
7.952576 | 12.82064 | 0.003594904 | 2.110246
7.954638 | 12.85461 | 0.003592878 | 2.109056
7.9567 | 12.88878 | 0.003590817 | 2.107846
7.958763 | 12.92315 | 0.003588661 | 2.10658
7.960825 | 12.95771 | 0.00358635 | 2.105224
7.962887 | 12.99247 | 0.003583829 | 2.103744
7.964949 | 13.02742 | 0.003581042 | 2.102108
7.967011 | 13.06255 | 0.003577941 | 2.100288
7.969073 | 13.09787 | 0.00357448 | 2.098256
7.971135 | 13.13338 | 0.003570617 | 2.095988
7.973197 | 13.16907 | 0.003566316 | 2.093464
7.975259 | 13.20493 | 0.00356155 | 2.090666
7.977321 | 13.24097 | 0.003556293 | 2.087581
7.979383 | 13.27718 | 0.003550532 | 2.084199
7.981445 | 13.31356 | 0.003544258 | 2.080515
7.983507 | 13.3501 | 0.00353747 | 2.076531
7.985569 | 13.3868 | 0.00353018 | 2.072252
7.987631 | 13.42366 | 0.003522405 | 2.067688
7.989693 | 13.46066 | 0.003514172 | 2.062855
7.991755 | 13.49782 | 0.003505517 | 2.057774
7.993817 | 13.53512 | 0.003496483 | 2.052471
7.995879 | 13.57256 | 0.003487119 | 2.046974
7.997941 | 13.61014 | 0.003477481 | 2.041317
8.000003 | 13.64785 | 0.00346763 | 2.035534
8.002065 | 13.68568 | 0.003457632 | 2.029666
8.004127 | 13.72363 | 0.003447558 | 2.023752
8.006189 | 13.7617 | 0.00343748 | 2.017836
8.008251 | 13.79988 | 0.003427474 | 2.011962
8.010313 | 13.83817 | 0.00341762 | 2.006178
8.012375 | 13.87655 | 0.003407997 | 2.000529
8.014437 | 13.91504 | 0.003398686 | 1.995063
8.016499 | 13.95361 | 0.003389767 | 1.989828
8.018561 | 13.99227 | 0.003381321 | 1.98487
8.020623 | 14.03101 | 0.003373427 | 1.980236
8.022685 | 14.06982 | 0.003366162 | 1.975972
8.024747 | 14.1087 | 0.003359601 | 1.97212
8.026809 | 14.14765 | 0.003353815 | 1.968724
8.028871 | 14.18665 | 0.003348871 | 1.965822
8.030933 | 14.2257 | 0.003344834 | 1.963452
8.032995 | 14.2648 | 0.003341761 | 1.961648
8.035057 | 14.30394 | 0.003339703 | 1.96044
8.037119 | 14.34312 | 0.003338707 | 1.959855
8.039181 | 14.38232 | 0.003338811 | 1.959916
8.041243 | 14.42154 | 0.003340045 | 1.960641
8.043305 | 14.46079 | 0.003342431 | 1.962041
8.045367 | 14.50004 | 0.00334598 | 1.964124
8.047429 | 14.53929 | 0.003350696 | 1.966893
8.049491 | 14.57855 | 0.00335657 | 1.970341
8.051553 | 14.6178 | 0.003363582 | 1.974457
8.053615 | 14.65703 | 0.003371705 | 1.979225
8.055677 | 14.69625 | 0.0033809 | 1.984623
8.057739 | 14.73544 | 0.003391121 | 1.990623
8.059801 | 14.77459 | 0.003402314 | 1.997193
8.061863 | 14.81371 | 0.003414416 | 2.004297
8.063925 | 14.85279 | 0.00342736 | 2.011895
8.065987 | 14.89182 | 0.003441073 | 2.019945
8.068049 | 14.93079 | 0.003455474 | 2.028399
8.070111 | 14.9697 | 0.003470482 | 2.037208
8.072173 | 15.00854 | 0.003486008 | 2.046322
8.074235 | 15.04731 | 0.003501963 | 2.055688
8.076297 | 15.086 | 0.003518253 | 2.065251
8.078359 | 15.12461 | 0.003534785 | 2.074955
8.080421 | 15.16312 | 0.003551463 | 2.084745
8.082483 | 15.20154 | 0.003568191 | 2.094564
8.084545 | 15.23985 | 0.003584873 | 2.104357
8.086608 | 15.27806 | 0.003601415 | 2.114068
8.08867 | 15.31615 | 0.003617725 | 2.123641
8.090732 | 15.35412 | 0.003633711 | 2.133025
8.092794 | 15.39197 | 0.003649285 | 2.142168
8.094856 | 15.42969 | 0.003664365 | 2.15102
8.096918 | 15.46727 | 0.003678871 | 2.159535
8.09898 | 15.50471 | 0.003692727 | 2.167669
8.101042 | 15.542 | 0.003705866 | 2.175381
8.103104 | 15.57914 | 0.003718226 | 2.182637
8.105166 | 15.61613 | 0.003729752 | 2.189403
8.107228 | 15.65295 | 0.003740398 | 2.195652
8.10929 | 15.6896 | 0.003750124 | 2.201361
8.111352 | 15.72608 | 0.003758904 | 2.206515
8.113414 | 15.76238 | 0.003766718 | 2.211102
8.115476 | 15.7985 | 0.003773556 | 2.215116
8.117538 | 15.83443 | 0.003779417 | 2.218557
8.1196 | 15.87018 | 0.003784309 | 2.221428
8.121662 | 15.90572 | 0.003788246 | 2.223739
8.123724 | 15.94106 | 0.00379125 | 2.225502
8.125786 | 15.9762 | 0.00379335 | 2.226735
8.127848 | 16.01113 | 0.003794581 | 2.227458
8.12991 | 16.04585 | 0.003794984 | 2.227694
8.131972 | 16.08034 | 0.003794604 | 2.227471
8.134034 | 16.11462 | 0.003793493 | 2.226819
8.136096 | 16.14866 | 0.003791705 | 2.225769
8.138158 | 16.18248 | 0.003789299 | 2.224357
8.14022 | 16.21606 | 0.003786337 | 2.222619
8.142282 | 16.24941 | 0.003782885 | 2.220592
8.144344 | 16.28251 | 0.003779009 | 2.218317
8.146406 | 16.31537 | 0.003774778 | 2.215833
8.148468 | 16.34798 | 0.003770264 | 2.213183
8.15053 | 16.38034 | 0.003765536 | 2.210408
8.152592 | 16.41244 | 0.003760667 | 2.20755
8.154654 | 16.44429 | 0.003755728 | 2.204651
8.156716 | 16.47588 | 0.003750791 | 2.201753
8.158778 | 16.5072 | 0.003745924 | 2.198896
8.16084 | 16.53825 | 0.003741196 | 2.19612
8.162902 | 16.56904 | 0.003736674 | 2.193466
8.164964 | 16.59956 | 0.003732419 | 2.190968
8.167026 | 16.6298 | 0.003728494 | 2.188664
8.169088 | 16.65976 | 0.003724954 | 2.186586
8.17115 | 16.68944 | 0.003721853 | 2.184766
8.173212 | 16.71885 | 0.003719238 | 2.18323
8.175274 | 16.74797 | 0.003717152 | 2.182006
8.177336 | 16.77681 | 0.003715633 | 2.181114
8.179398 | 16.80536 | 0.003714714 | 2.180575
8.18146 | 16.83362 | 0.003714423 | 2.180404
8.183522 | 16.86159 | 0.003714784 | 2.180616
8.185584 | 16.88927 | 0.003715815 | 2.181221
8.187646 | 16.91666 | 0.003717531 | 2.182229
8.189708 | 16.94375 | 0.003719942 | 2.183644
8.19177 | 16.97055 | 0.003723054 | 2.18547
8.193832 | 16.99705 | 0.003726869 | 2.18771
8.195894 | 17.02325 | 0.003731386 | 2.190362
8.197956 | 17.04916 | 0.0037366 | 2.193423
8.200018 | 17.07477 | 0.003742503 | 2.196887
8.20208 | 17.10008 | 0.003749081 | 2.200749
8.204142 | 17.12509 | 0.003756321 | 2.204999
8.206204 | 17.1498 | 0.003764204 | 2.209626
8.208266 | 17.17421 | 0.003772709 | 2.214619
8.210328 | 17.19831 | 0.003781813 | 2.219963
8.21239 | 17.22212 | 0.003791488 | 2.225642
8.214452 | 17.24563 | 0.003801708 | 2.231641
8.216515 | 17.26884 | 0.00381244 | 2.237941
8.218577 | 17.29174 | 0.003823652 | 2.244523
8.220639 | 17.31435 | 0.003835309 | 2.251366
8.222701 | 17.33666 | 0.003847374 | 2.258448
8.224763 | 17.35866 | 0.003859808 | 2.265747
8.226825 | 17.38038 | 0.003872573 | 2.27324
8.228887 | 17.40179 | 0.003885626 | 2.280902
8.230949 | 17.4229 | 0.003898924 | 2.288708
8.233011 | 17.44373 | 0.003912425 | 2.296633
8.235073 | 17.46425 | 0.003926083 | 2.304651
8.237135 | 17.48448 | 0.003939853 | 2.312734
8.239197 | 17.50442 | 0.003953689 | 2.320856
8.241259 | 17.52407 | 0.003967544 | 2.328989
8.243321 | 17.54343 | 0.003981371 | 2.337106
8.245383 | 17.5625 | 0.003995123 | 2.345178
8.247445 | 17.58129 | 0.004008754 | 2.35318
8.249507 | 17.59979 | 0.004022217 | 2.361082
8.251569 | 17.61801 | 0.004035466 | 2.36886
8.253631 | 17.63594 | 0.004048456 | 2.376485
8.255693 | 17.6536 | 0.004061144 | 2.383933
8.257755 | 17.67098 | 0.004073487 | 2.391178
8.259817 | 17.68808 | 0.004085443 | 2.398197
8.261879 | 17.70491 | 0.004096973 | 2.404965
8.263941 | 17.72147 | 0.004108039 | 2.411461
8.266003 | 17.73776 | 0.004118606 | 2.417664
8.268065 | 17.75379 | 0.004128639 | 2.423553
8.270127 | 17.76955 | 0.004138109 | 2.429113
8.272189 | 17.78505 | 0.004146988 | 2.434324
8.274251 | 17.80029 | 0.004155249 | 2.439173
8.276313 | 17.81528 | 0.004162871 | 2.443648
8.278375 | 17.83001 | 0.004169834 | 2.447735
8.280437 | 17.84449 | 0.004176125 | 2.451428
8.282499 | 17.85872 | 0.004181731 | 2.454719
8.284561 | 17.87271 | 0.004186645 | 2.457603
8.286623 | 17.88646 | 0.004190864 | 2.46008
8.288685 | 17.89996 | 0.004194388 | 2.462149
8.290747 | 17.91324 | 0.004197224 | 2.463813
8.292809 | 17.92627 | 0.004199382 | 2.46508
8.294871 | 17.93908 | 0.004200878 | 2.465958
8.296933 | 17.95167 | 0.004201733 | 2.46646
8.298995 | 17.96403 | 0.004201973 | 2.466601
8.301057 | 17.97617 | 0.004201631 | 2.466401
8.303119 | 17.98809 | 0.004200743 | 2.465879
8.305181 | 17.9998 | 0.004199349 | 2.465061
8.307243 | 18.0113 | 0.004197493 | 2.463972
8.309305 | 18.02259 | 0.004195225 | 2.46264
8.311367 | 18.03368 | 0.004192594 | 2.461096
8.313429 | 18.04457 | 0.004189655 | 2.45937
8.315491 | 18.05527 | 0.004186464 | 2.457497
8.317553 | 18.06577 | 0.004183079 | 2.45551
8.319615 | 18.07608 | 0.004179559 | 2.453444
8.321677 | 18.08621 | 0.004175964 | 2.451334
8.323739 | 18.09616 | 0.004172357 | 2.449216
8.325801 | 18.10593 | 0.004168798 | 2.447127
8.327863 | 18.11552 | 0.004165349 | 2.445102
8.329925 | 18.12495 | 0.004162071 | 2.443178
8.331987 | 18.13421 | 0.004159023 | 2.441389
8.334049 | 18.1433 | 0.004156265 | 2.43977
8.336111 | 18.15224 | 0.004153853 | 2.438354
8.338173 | 18.16102 | 0.004151843 | 2.437174
8.340235 | 18.16965 | 0.004150285 | 2.43626
8.342297 | 18.17813 | 0.00414923 | 2.435641
8.344359 | 18.18646 | 0.004148724 | 2.435344
8.346422 | 18.19466 | 0.004148809 | 2.435394
8.348484 | 18.20271 | 0.004149524 | 2.435813
8.350546 | 18.21064 | 0.004150901 | 2.436621
8.352608 | 18.21843 | 0.004152969 | 2.437835
8.35467 | 18.2261 | 0.004155753 | 2.43947
8.356732 | 18.23365 | 0.004159269 | 2.441534
8.358794 | 18.24108 | 0.004163529 | 2.444034
8.360856 | 18.2484 | 0.004168538 | 2.446975
8.362918 | 18.2556 | 0.004174294 | 2.450353
8.36498 | 18.2627 | 0.00418079 | 2.454166
8.367042 | 18.26969 | 0.004188011 | 2.458405
8.369104 | 18.27659 | 0.004195939 | 2.463059
8.371166 | 18.28338 | 0.004204551 | 2.468115
8.373228 | 18.29009 | 0.004213818 | 2.473554
8.37529 | 18.2967 | 0.004223707 | 2.479359
8.377352 | 18.30323 | 0.004234182 | 2.485508
8.379414 | 18.30968 | 0.004245203 | 2.491977
8.381476 | 18.31605 | 0.004256726 | 2.498742
8.383538 | 18.32234 | 0.004268706 | 2.505774
8.3856 | 18.32856 | 0.004281095 | 2.513046
8.387662 | 18.33472 | 0.004293841 | 2.520528
8.389724 | 18.34081 | 0.004306893 | 2.52819
8.391786 | 18.34683 | 0.004320198 | 2.536
8.393848 | 18.3528 | 0.004333701 | 2.543927
8.39591 | 18.35871 | 0.004347349 | 2.551938
8.397972 | 18.36457 | 0.004361084 | 2.560001
8.400034 | 18.37038 | 0.004374854 | 2.568084
8.402096 | 18.37615 | 0.004388604 | 2.576156
8.404158 | 18.38187 | 0.004402281 | 2.584184
8.40622 | 18.38755 | 0.004415832 | 2.592139
8.408282 | 18.3932 | 0.004429208 | 2.599991
8.410344 | 18.39881 | 0.004442361 | 2.607711
8.412406 | 18.40439 | 0.004455244 | 2.615274
8.414468 | 18.40994 | 0.004467814 | 2.622653
8.41653 | 18.41547 | 0.004480033 | 2.629825
8.418592 | 18.42097 | 0.004491863 | 2.636769
8.420654 | 18.42645 | 0.004503272 | 2.643467
8.422716 | 18.43192 | 0.004514233 | 2.649901
8.424778 | 18.43737 | 0.004524721 | 2.656057
8.42684 | 18.4428 | 0.004534716 | 2.661925
8.428902 | 18.44823 | 0.004544205 | 2.667495
8.430964 | 18.45364 | 0.004553174 | 2.67276
8.433026 | 18.45905 | 0.004561616 | 2.677715
8.435088 | 18.46446 | 0.004569527 | 2.682359
8.43715 | 18.46986 | 0.004576905 | 2.68669
8.439212 | 18.47527 | 0.004583751 | 2.690709
8.441274 | 18.48067 | 0.00459007 | 2.694418
8.443336 | 18.48608 | 0.00459587 | 2.697823
8.445398 | 18.4915 | 0.004601159 | 2.700927
8.44746 | 18.49692 | 0.004605948 | 2.703739
8.449522 | 18.50236 | 0.004610252 | 2.706265
8.451584 | 18.5078 | 0.004614085 | 2.708515
8.453646 | 18.51326 | 0.004617464 | 2.710498
8.455708 | 18.51873 | 0.004620406 | 2.712226
8.45777 | 18.52421 | 0.004622932 | 2.713708
8.459832 | 18.52972 | 0.00462506 | 2.714957
8.461894 | 18.53523 | 0.004626811 | 2.715985
8.463956 | 18.54077 | 0.004628207 | 2.716805
8.466018 | 18.54633 | 0.004629268 | 2.717428
8.46808 | 18.55191 | 0.004630016 | 2.717867
8.470142 | 18.55751 | 0.004630472 | 2.718134
8.472204 | 18.56314 | 0.004630657 | 2.718243
8.474266 | 18.56878 | 0.00463059 | 2.718204
8.476329 | 18.57446 | 0.004630292 | 2.718029
8.478391 | 18.58015 | 0.004629781 | 2.717728
8.480453 | 18.58588 | 0.004629072 | 2.717313
8.482515 | 18.59162 | 0.004628184 | 2.716791
8.484577 | 18.5974 | 0.004627128 | 2.716172
8.486639 | 18.6032 | 0.004625919 | 2.715461
8.488701 | 18.60902 | 0.004624565 | 2.714667
8.490763 | 18.61488 | 0.004623077 | 2.713793
8.492825 | 18.62076 | 0.004621461 | 2.712845
8.494887 | 18.62667 | 0.004619725 | 2.711825
8.496949 | 18.6326 | 0.004617872 | 2.710738
8.499011 | 18.63856 | 0.004615907 | 2.709585
8.501073 | 18.64455 | 0.004613833 | 2.708367
8.503135 | 18.65056 | 0.004611652 | 2.707087
8.505197 | 18.6566 | 0.004609366 | 2.705745
8.507259 | 18.66266 | 0.004606975 | 2.704342
8.509321 | 18.66874 | 0.004604481 | 2.702877
8.511383 | 18.67485 | 0.004601884 | 2.701353
8.513445 | 18.68099 | 0.004599183 | 2.699767
8.515507 | 18.68714 | 0.00459638 | 2.698122
8.517569 | 18.69332 | 0.004593474 | 2.696416
8.519631 | 18.69951 | 0.004590467 | 2.694651
8.521693 | 18.70572 | 0.004587359 | 2.692826
8.523755 | 18.71196 | 0.004584152 | 2.690944
8.525817 | 18.7182 | 0.004580849 | 2.689005
8.527879 | 18.72447 | 0.004577452 | 2.687011
8.529941 | 18.73074 | 0.004573965 | 2.684964
8.532003 | 18.73703 | 0.004570395 | 2.682868
8.534065 | 18.74333 | 0.004566746 | 2.680727
8.536127 | 18.74964 | 0.004563028 | 2.678544
8.538189 | 18.75595 | 0.004559248 | 2.676325
8.540251 | 18.76227 | 0.004555419 | 2.674077
8.542313 | 18.7686 | 0.004551551 | 2.671807
8.544375 | 18.77492 | 0.004547661 | 2.669523
8.546437 | 18.78125 | 0.004543764 | 2.667236
8.548499 | 18.78757 | 0.004539878 | 2.664955
8.550561 | 18.79389 | 0.004536025 | 2.662693
8.552623 | 18.8002 | 0.004532227 | 2.660464
8.554685 | 18.80651 | 0.004528509 | 2.658281
8.556747 | 18.8128 | 0.004524896 | 2.65616
8.558809 | 18.81907 | 0.004521414 | 2.654116
8.560871 | 18.82533 | 0.004518094 | 2.652167
8.562933 | 18.83158 | 0.004514962 | 2.650329
8.564995 | 18.8378 | 0.00451205 | 2.648619
8.567057 | 18.84399 | 0.004509386 | 2.647056
8.569119 | 18.85016 | 0.004507002 | 2.645656
8.571181 | 18.8563 | 0.004504927 | 2.644438
8.573243 | 18.86241 | 0.004503191 | 2.643419
8.575305 | 18.86848 | 0.004501824 | 2.642617
8.577367 | 18.87451 | 0.004500855 | 2.642048
8.579429 | 18.8805 | 0.004500311 | 2.641729
8.581491 | 18.88644 | 0.004500221 | 2.641676
8.583553 | 18.89234 | 0.004500609 | 2.641903
8.585615 | 18.89819 | 0.004501499 | 2.642426
8.587677 | 18.90398 | 0.004502914 | 2.643257
8.589739 | 18.90971 | 0.004504875 | 2.644408
8.591801 | 18.91539 | 0.004507399 | 2.645889
8.593863 | 18.921 | 0.004510503 | 2.647711
8.595925 | 18.92654 | 0.0045142 | 2.649881
8.597987 | 18.93201 | 0.0045185 | 2.652406
8.600049 | 18.9374 | 0.004523412 | 2.655289
8.602111 | 18.94271 | 0.004528939 | 2.658533
8.604173 | 18.94795 | 0.004535082 | 2.66214
8.606236 | 18.95309 | 0.004541839 | 2.666106
8.608298 | 18.95815 | 0.004549203 | 2.670429
8.61036 | 18.96312 | 0.004557163 | 2.675101
8.612422 | 18.96798 | 0.004565704 | 2.680115
8.614484 | 18.97275 | 0.004574807 | 2.685459
8.616546 | 18.97741 | 0.00458445 | 2.691119
8.618608 | 18.98196 | 0.004594606 | 2.697081
8.62067 | 18.9864 | 0.004605246 | 2.703326
8.622732 | 18.99072 | 0.004616337 | 2.709837
8.624794 | 18.99492 | 0.004627843 | 2.716591
8.626856 | 18.999 | 0.004639729 | 2.723568
8.628918 | 19.00294 | 0.004651953 | 2.730744
8.63098 | 19.00676 | 0.004664474 | 2.738094
8.633042 | 19.01043 | 0.004677248 | 2.745593
8.635104 | 19.01397 | 0.004690232 | 2.753214
8.637166 | 19.01736 | 0.00470338 | 2.760932
8.639228 | 19.0206 | 0.004716644 | 2.768718
8.64129 | 19.02369 | 0.004729979 | 2.776546
8.643352 | 19.02662 | 0.004743336 | 2.784387
8.645414 | 19.02939 | 0.004756669 | 2.792213
8.647476 | 19.032 | 0.004769931 | 2.799998
8.649538 | 19.03443 | 0.004783074 | 2.807713
8.6516 | 19.03669 | 0.004796054 | 2.815333
8.653662 | 19.03877 | 0.004808826 | 2.82283
8.655724 | 19.04067 | 0.004821348 | 2.83018
8.657786 | 19.04238 | 0.004833576 | 2.837359
8.659848 | 19.0439 | 0.004845472 | 2.844342
8.66191 | 19.04522 | 0.004856999 | 2.851108
8.663972 | 19.04635 | 0.004868121 | 2.857637
8.666034 | 19.04727 | 0.004878807 | 2.863909
8.668096 | 19.04798 | 0.004889026 | 2.869908
8.670158 | 19.04848 | 0.004898753 | 2.875618
8.67222 | 19.04877 | 0.004907966 | 2.881026
8.674282 | 19.04883 | 0.004916645 | 2.886121
8.676344 | 19.04867 | 0.004924776 | 2.890894
8.678406 | 19.04828 | 0.004932348 | 2.895339
8.680468 | 19.04766 | 0.004939353 | 2.899451
8.68253 | 19.0468 | 0.004945788 | 2.903228
8.684592 | 19.0457 | 0.004951651 | 2.90667
8.686654 | 19.04436 | 0.004956945 | 2.909777
8.688716 | 19.0428 | 0.004961675 | 2.912554
8.690778 | 19.04106 | 0.004965849 | 2.915004
8.69284 | 19.03947 | 0.004969476 | 2.917133
8.694902 | 19.00066 | 0.004972571 | 2.91895
8.696964 | 18.99548 | 0.004975148 | 2.920462
8.699026 | 18.9899 | 0.004977223 | 2.921681
8.701088 | 18.984 | 0.004978815 | 2.922615
8.70315 | 18.9778 | 0.004979945 | 2.923279
8.705212 | 18.97129 | 0.004980635 | 2.923684
8.707274 | 18.96446 | 0.004980907 | 2.923843
8.709336 | 18.95731 | 0.004980786 | 2.923772
8.711398 | 18.94984 | 0.004980297 | 2.923485
8.71346 | 18.94205 | 0.004979465 | 2.922997
8.715522 | 18.93393 | 0.004978318 | 2.922323
8.717584 | 18.92548 | 0.004976882 | 2.92148
8.719646 | 18.9167 | 0.004975183 | 2.920483
8.721708 | 18.90758 | 0.00497325 | 2.919349
8.72377 | 18.89812 | 0.004971109 | 2.918092
8.725832 | 18.88832 | 0.004968786 | 2.916728
8.727894 | 18.87817 | 0.004966308 | 2.915274
8.729956 | 18.86767 | 0.0049637 | 2.913743
8.732018 | 18.85748 | 0.004960987 | 2.91215
8.73408 | 18.85064 | 0.004958193 | 2.91051
8.736143 | 18.84887 | 0.004955339 | 2.908835
8.738205 | 18.85195 | 0.004952447 | 2.907137
8.740267 | 18.85829 | 0.004949535 | 2.905428
8.742329 | 18.86553 | 0.004946622 | 2.903717
8.744391 | 18.87112 | 0.004943894 | 2.902116
8.746453 | 18.87283 | 0.004941497 | 2.900709
8.748515 | 18.8694 | 0.004939171 | 2.899344
8.750577 | 18.86108 | 0.004936931 | 2.898029
8.752639 | 18.85009 | 0.00493479 | 2.896772
8.754701 | 18.83864 | 0.004932759 | 2.89558
8.756763 | 18.82684 | 0.004930849 | 2.894458
8.758825 | 18.81467 | 0.004929067 | 2.893413
8.760887 | 18.80214 | 0.004927423 | 2.892448
8.762949 | 18.78924 | 0.004925923 | 2.891567
8.765011 | 18.77598 | 0.004924574 | 2.890775
8.767073 | 18.76235 | 0.00492338 | 2.890074
8.769135 | 18.74834 | 0.004922346 | 2.889467
8.771197 | 18.73397 | 0.004921475 | 2.888956
8.773259 | 18.71922 | 0.004920771 | 2.888543
8.775321 | 18.70409 | 0.004920235 | 2.888228
8.777383 | 18.68858 | 0.004919869 | 2.888013
8.779445 | 18.67269 | 0.004919673 | 2.887898
8.781507 | 18.65642 | 0.004919607 | 2.887859
8.783569 | 18.63977 | 0.004919604 | 2.887858
8.785631 | 18.62273 | 0.004919613 | 2.887863
8.787693 | 18.60531 | 0.004919601 | 2.887856
8.789755 | 18.58751 | 0.004919552 | 2.887827
8.791817 | 18.56931 | 0.004919465 | 2.887776
8.793879 | 18.55073 | 0.004919354 | 2.887711
8.795941 | 18.53175 | 0.004919247 | 2.887648
8.798003 | 18.51239 | 0.004919185 | 2.887612
8.800065 | 18.49264 | 0.004919221 | 2.887633
8.802127 | 18.4725 | 0.004919384 | 2.887729
8.804189 | 18.45196 | 0.004919672 | 2.887898
8.806251 | 18.43103 | 0.00492008 | 2.888137
8.808313 | 18.40971 | 0.004920602 | 2.888444
8.810375 | 18.388 | 0.004921234 | 2.888815
8.812437 | 18.36589 | 0.004921969 | 2.889246
8.814499 | 18.34339 | 0.004922802 | 2.889735
8.816561 | 18.3205 | 0.004923724 | 2.890276
8.818623 | 18.29722 | 0.004924729 | 2.890866
8.820685 | 18.27354 | 0.004925808 | 2.8915
8.822747 | 18.24947 | 0.004926953 | 2.892172
8.824809 | 18.22501 | 0.004928154 | 2.892877
8.826871 | 18.20016 | 0.004929402 | 2.89361
8.828933 | 18.17492 | 0.004930686 | 2.894363
8.830995 | 18.14929 | 0.004931994 | 2.895131
8.833057 | 18.12327 | 0.004933315 | 2.895906
8.835119 | 18.09687 | 0.004934636 | 2.896682
8.837181 | 18.07008 | 0.004935943 | 2.897449
8.839243 | 18.0429 | 0.004937223 | 2.8982
8.841305 | 18.01533 | 0.004938461 | 2.898927
8.843367 | 17.98739 | 0.00493964 | 2.899619
8.845429 | 17.95906 | 0.004940745 | 2.900268
8.847491 | 17.93036 | 0.004941758 | 2.900863
8.849553 | 17.90127 | 0.004942662 | 2.901393
8.851615 | 17.87181 | 0.004943437 | 2.901848
8.853677 | 17.84197 | 0.004944064 | 2.902216
8.855739 | 17.81176 | 0.004944522 | 2.902485
8.857801 | 17.78118 | 0.00494479 | 2.902642
8.859863 | 17.75023 | 0.004944845 | 2.902675
8.861925 | 17.71892 | 0.004944665 | 2.902569
8.863987 | 17.68724 | 0.004944225 | 2.902311
8.86605 | 17.6552 | 0.004943501 | 2.901885
8.868112 | 17.6228 | 0.004942467 | 2.901279
8.870174 | 17.59004 | 0.004941099 | 2.900476
8.872236 | 17.55693 | 0.004939372 | 2.899462
8.874298 | 17.52346 | 0.004937262 | 2.898223
8.87636 | 17.48965 | 0.004934743 | 2.896745
8.878422 | 17.4555 | 0.004931794 | 2.895013
8.880484 | 17.421 | 0.00492839 | 2.893015
8.882546 | 17.38616 | 0.004924511 | 2.890738
8.884608 | 17.35098 | 0.004920136 | 2.88817
8.88667 | 17.31548 | 0.004915248 | 2.885301
8.888732 | 17.27964 | 0.004909828 | 2.882119
8.890794 | 17.24348 | 0.004903862 | 2.878617
8.892856 | 17.20699 | 0.004897337 | 2.874787
8.894918 | 17.17019 | 0.004890242 | 2.870622
8.89698 | 17.13307 | 0.00488257 | 2.866118
8.899042 | 17.09564 | 0.004874313 | 2.861272
8.901104 | 17.05791 | 0.004865471 | 2.856081
8.903166 | 17.01987 | 0.004856042 | 2.850546
8.905228 | 16.98153 | 0.004846031 | 2.84467
8.90729 | 16.9429 | 0.004835444 | 2.838455
8.909352 | 16.90397 | 0.004824292 | 2.831909
8.911414 | 16.86477 | 0.00481259 | 2.82504
8.913476 | 16.82528 | 0.004800355 | 2.817858
8.915538 | 16.78551 | 0.004787611 | 2.810377
8.9176 | 16.74547 | 0.004774384 | 2.802612
8.919662 | 16.70516 | 0.004760705 | 2.794583
8.921724 | 16.66459 | 0.004746612 | 2.78631
8.923786 | 16.62376 | 0.004732145 | 2.777817
8.925848 | 16.58268 | 0.004717349 | 2.769132
8.92791 | 16.54134 | 0.004702276 | 2.760284
8.929972 | 16.49977 | 0.004686978 | 2.751304
8.932034 | 16.45795 | 0.004671513 | 2.742226
8.934096 | 16.41591 | 0.00465594 | 2.733084
8.936158 | 16.37363 | 0.004640322 | 2.723916
8.93822 | 16.33113 | 0.004624723 | 2.714759
8.940282 | 16.28842 | 0.004609208 | 2.705652
8.942344 | 16.24549 | 0.004593846 | 2.696634
8.944406 | 16.20235 | 0.004578703 | 2.687745
8.946468 | 16.15902 | 0.004563847 | 2.679025
8.94853 | 16.11549 | 0.004549345 | 2.670512
8.950592 | 16.07176 | 0.004535266 | 2.662247
8.952654 | 16.02786 | 0.004521674 | 2.654269
8.954716 | 15.98377 | 0.004508634 | 2.646614
8.956778 | 15.93952 | 0.004496208 | 2.63932
8.95884 | 15.89509 | 0.004484456 | 2.632421
8.960902 | 15.85051 | 0.004473435 | 2.625952
8.962964 | 15.80577 | 0.004463199 | 2.619943
8.965026 | 15.76088 | 0.004453797 | 2.614424
8.967088 | 15.71584 | 0.004445276 | 2.609422
8.96915 | 15.67067 | 0.004437676 | 2.604961
8.971212 | 15.62537 | 0.004431034 | 2.601062
8.973274 | 15.57994 | 0.004425379 | 2.597743
8.975336 | 15.5344 | 0.004420737 | 2.595018
8.977398 | 15.48874 | 0.004417125 | 2.592897
8.97946 | 15.44297 | 0.004414554 | 2.591388
8.981522 | 15.39711 | 0.004413029 | 2.590493
8.983584 | 15.35115 | 0.004412545 | 2.590209
8.985646 | 15.3051 | 0.004413091 | 2.59053
8.987708 | 15.25898 | 0.004414646 | 2.591442
8.98977 | 15.21277 | 0.004417183 | 2.592931
8.991832 | 15.1665 | 0.004420666 | 2.594976
8.993895 | 15.12017 | 0.004425053 | 2.597551
8.995957 | 15.07378 | 0.004430297 | 2.60063
8.998019 | 15.02734 | 0.004436345 | 2.60418
9.000081 | 14.98086 | 0.004443137 | 2.608167
9.002143 | 14.93434 | 0.004450612 | 2.612555
9.004205 | 14.88779 | 0.004458701 | 2.617303
9.006267 | 14.84122 | 0.004467336 | 2.622372
9.008329 | 14.79463 | 0.004476442 | 2.627717
9.010391 | 14.74804 | 0.004485945 | 2.633296
9.012453 | 14.70143 | 0.004495767 | 2.639061
9.014515 | 14.65483 | 0.00450583 | 2.644968
9.016577 | 14.60824 | 0.004516054 | 2.65097
9.018639 | 14.56166 | 0.004526361 | 2.65702
9.020701 | 14.51511 | 0.004536673 | 2.663074
9.022763 | 14.46858 | 0.004546913 | 2.669084
9.024825 | 14.42209 | 0.004557004 | 2.675008
9.026887 | 14.37564 | 0.004566875 | 2.680802
9.028949 | 14.32924 | 0.004576454 | 2.686425
9.031011 | 14.28289 | 0.004585676 | 2.691839
9.033073 | 14.2366 | 0.004594479 | 2.697006
9.035135 | 14.19037 | 0.004602804 | 2.701893
9.037197 | 14.14422 | 0.004610599 | 2.706469
9.039259 | 14.09815 | 0.004617818 | 2.710706
9.041321 | 14.05217 | 0.00462442 | 2.714582
9.043383 | 14.00628 | 0.004630373 | 2.718076
9.045445 | 13.96048 | 0.004635652 | 2.721175
9.047507 | 13.91479 | 0.004640239 | 2.723867
9.049569 | 13.86921 | 0.004644125 | 2.726149
9.051631 | 13.82375 | 0.004647312 | 2.72802
9.053693 | 13.77841 | 0.004649807 | 2.729484
9.055755 | 13.7332 | 0.004651626 | 2.730552
9.057817 | 13.68812 | 0.004652791 | 2.731236
9.059879 | 13.64318 | 0.004653332 | 2.731553
9.061941 | 13.59839 | 0.004653282 | 2.731524
9.064003 | 13.55376 | 0.004652681 | 2.731171
9.066065 | 13.50928 | 0.004651574 | 2.730521
9.068127 | 13.46496 | 0.004650008 | 2.729602
9.070189 | 13.42082 | 0.004648035 | 2.728444
9.072251 | 13.37685 | 0.004645709 | 2.727078
9.074313 | 13.33306 | 0.004643086 | 2.725539
9.076375 | 13.28946 | 0.004640225 | 2.723859
9.078437 | 13.24606 | 0.004637183 | 2.722074
9.080499 | 13.20285 | 0.004634022 | 2.720218
9.082561 | 13.15984 | 0.0046308 | 2.718327
9.084623 | 13.11704 | 0.004627576 | 2.716434
9.086685 | 13.07446 | 0.004624406 | 2.714574
9.088747 | 13.03209 | 0.004621347 | 2.712778
9.090809 | 12.98995 | 0.004618451 | 2.711078
9.092871 | 12.94804 | 0.004615769 | 2.709503
9.094933 | 12.90636 | 0.004613345 | 2.708081
9.096995 | 12.86492 | 0.004611223 | 2.706835
9.099057 | 12.82373 | 0.004609439 | 2.705788
9.101119 | 12.78278 | 0.004608025 | 2.704958
9.103181 | 12.74209 | 0.004607008 | 2.704361
9.105243 | 12.70165 | 0.004606405 | 2.704007
9.107305 | 12.66148 | 0.004606229 | 2.703904
9.109367 | 12.62157 | 0.004606485 | 2.704054
9.111429 | 12.58194 | 0.004607169 | 2.704455
9.113491 | 12.54258 | 0.004608269 | 2.705101
9.115553 | 12.5035 | 0.004609768 | 2.705981
9.117615 | 12.46471 | 0.004611641 | 2.70708
9.119677 | 12.4262 | 0.004613857 | 2.708381
9.121739 | 12.38799 | 0.004616383 | 2.709864
9.123802 | 12.35007 | 0.004619178 | 2.711505
9.125864 | 12.31245 | 0.0046222 | 2.713279
9.127926 | 12.27513 | 0.004625403 | 2.715159
9.129988 | 12.23812 | 0.00462874 | 2.717118
9.13205 | 12.20142 | 0.00463216 | 2.719125
9.134112 | 12.16503 | 0.004635614 | 2.721153
9.136174 | 12.12896 | 0.004639051 | 2.72317
9.138236 | 12.09321 | 0.00464242 | 2.725148
9.140298 | 12.05778 | 0.004645671 | 2.727056
9.14236 | 12.02268 | 0.004648755 | 2.728867
9.144422 | 11.9879 | 0.004651624 | 2.730551
9.146484 | 11.95346 | 0.004654229 | 2.73208
9.148546 | 11.91935 | 0.004656526 | 2.733429
9.150608 | 11.88558 | 0.00465847 | 2.73457
9.15267 | 11.85215 | 0.004660018 | 2.735478
9.154732 | 11.81906 | 0.004661129 | 2.73613
9.156794 | 11.78631 | 0.004661765 | 2.736504
9.158856 | 11.75391 | 0.004661889 | 2.736576
9.160918 | 11.72186 | 0.004661468 | 2.73633
9.16298 | 11.69015 | 0.004660472 | 2.735745
9.165042 | 11.6588 | 0.004658872 | 2.734805
9.167104 | 11.6278 | 0.004656643 | 2.733497
9.169166 | 11.59715 | 0.004653766 | 2.731808
9.171228 | 11.56687 | 0.004650224 | 2.729729
9.17329 | 11.53693 | 0.004646004 | 2.727252
9.175352 | 11.50736 | 0.004641101 | 2.724374
9.177414 | 11.47815 | 0.004635515 | 2.721095
9.179476 | 11.4493 | 0.004629253 | 2.717419
9.181538 | 11.42081 | 0.004622324 | 2.713351
9.1836 | 11.39269 | 0.004614746 | 2.708903
9.185662 | 11.36493 | 0.004606541 | 2.704086
9.187724 | 11.33753 | 0.004597736 | 2.698918
9.189786 | 11.3105 | 0.004588363 | 2.693416
9.191848 | 11.28383 | 0.004578461 | 2.687604
9.19391 | 11.25753 | 0.004568073 | 2.681505
9.195972 | 11.23159 | 0.004557245 | 2.67515
9.198034 | 11.20602 | 0.004546032 | 2.668567
9.200096 | 11.18081 | 0.00453449 | 2.661792
9.202158 | 11.15597 | 0.004522682 | 2.654861
9.20422 | 11.1315 | 0.004510674 | 2.647812
9.206282 | 11.10739 | 0.004498535 | 2.640686
9.208344 | 11.08364 | 0.004486336 | 2.633525
9.210406 | 11.06026 | 0.004474152 | 2.626373
9.212468 | 11.03724 | 0.004462056 | 2.619273
9.21453 | 11.01458 | 0.004450124 | 2.612268
9.216592 | 10.99229 | 0.004438429 | 2.605403
9.218654 | 10.97035 | 0.004427046 | 2.598721
9.220716 | 10.94878 | 0.004416045 | 2.592263
9.222778 | 10.92756 | 0.004405495 | 2.586071
9.22484 | 10.9067 | 0.004395463 | 2.580181
9.226902 | 10.88619 | 0.004386009 | 2.574632
9.228964 | 10.86604 | 0.004377192 | 2.569456
9.231026 | 10.84624 | 0.004369062 | 2.564684
9.233088 | 10.82679 | 0.004361665 | 2.560342
9.23515 | 10.80769 | 0.00435504 | 2.556453
9.237212 | 10.78894 | 0.00434922 | 2.553037
9.239274 | 10.77053 | 0.004344229 | 2.550107
9.241336 | 10.75246 | 0.004340087 | 2.547675
9.243398 | 10.73473 | 0.004336806 | 2.54575
9.24546 | 10.71735 | 0.004334395 | 2.544334
9.247522 | 10.70029 | 0.004332853 | 2.543429
9.249584 | 10.68357 | 0.004332178 | 2.543032
9.251646 | 10.66718 | 0.004332359 | 2.543139
9.253709 | 10.65112 | 0.004333384 | 2.543741
9.255771 | 10.63539 | 0.004335234 | 2.544827
9.257833 | 10.61997 | 0.004337885 | 2.546383
9.259895 | 10.60488 | 0.004341311 | 2.548394
9.261957 | 10.5901 | 0.004345481 | 2.550841
9.264019 | 10.57564 | 0.004350359 | 2.553705
9.266081 | 10.56149 | 0.004355909 | 2.556963
9.268143 | 10.54764 | 0.004362088 | 2.56059
9.270205 | 10.5341 | 0.004368855 | 2.564563
9.272267 | 10.52086 | 0.004376163 | 2.568852
9.274329 | 10.50792 | 0.004383965 | 2.573432
9.276391 | 10.49527 | 0.004392212 | 2.578273
9.278453 | 10.48291 | 0.004400855 | 2.583347
9.280515 | 10.47084 | 0.004409843 | 2.588623
9.282577 | 10.45905 | 0.004419125 | 2.594072
9.284639 | 10.44754 | 0.004428653 | 2.599664
9.286701 | 10.4363 | 0.004438374 | 2.605371
9.288763 | 10.42534 | 0.004448242 | 2.611163
9.290825 | 10.41464 | 0.004458207 | 2.617013
9.292887 | 10.40421 | 0.004468225 | 2.622894
9.294949 | 10.39403 | 0.004478251 | 2.628779
9.297011 | 10.38411 | 0.004488244 | 2.634645
9.299073 | 10.37445 | 0.004498166 | 2.640469
9.301135 | 10.36503 | 0.00450798 | 2.64623
9.303197 | 10.35585 | 0.004517654 | 2.651909
9.305259 | 10.34691 | 0.004527156 | 2.657487
9.307321 | 10.33821 | 0.004536459 | 2.662948
9.309383 | 10.32974 | 0.004545536 | 2.668276
9.311445 | 10.32149 | 0.004554365 | 2.673459
9.313507 | 10.31347 | 0.004562925 | 2.678483
9.315569 | 10.30566 | 0.004571196 | 2.683339
9.317631 | 10.29806 | 0.004579164 | 2.688016
9.319693 | 10.29067 | 0.004586813 | 2.692506
9.321755 | 10.28349 | 0.004594132 | 2.696802
9.323817 | 10.2765 | 0.004601111 | 2.700899
9.325879 | 10.26971 | 0.004607742 | 2.704791
9.327941 | 10.26311 | 0.004614019 | 2.708476
9.330003 | 10.2567 | 0.004619938 | 2.711951
9.332065 | 10.25047 | 0.004625498 | 2.715214
9.334127 | 10.24441 | 0.004630698 | 2.718267
9.336189 | 10.23852 | 0.004635539 | 2.721109
9.338251 | 10.23281 | 0.004640026 | 2.723743
9.340313 | 10.22725 | 0.004644163 | 2.726171
9.342375 | 10.22185 | 0.004647956 | 2.728398
9.344437 | 10.21661 | 0.004651414 | 2.730428
9.346499 | 10.21152 | 0.004654547 | 2.732266
9.348561 | 10.20657 | 0.004657364 | 2.73392
9.350623 | 10.20176 | 0.00465988 | 2.735397
9.352685 | 10.19708 | 0.004662107 | 2.736704
9.354747 | 10.19254 | 0.004664061 | 2.737851
9.356809 | 10.18813 | 0.004665757 | 2.738847
9.358871 | 10.18383 | 0.004667215 | 2.739703
9.360933 | 10.17965 | 0.004668451 | 2.740428
9.362995 | 10.17559 | 0.004669485 | 2.741035
9.365057 | 10.17164 | 0.004670339 | 2.741536
9.367119 | 10.16779 | 0.004671032 | 2.741944
9.369181 | 10.16404 | 0.004671588 | 2.74227
9.371243 | 10.16038 | 0.004672028 | 2.742528
9.373305 | 10.15682 | 0.004672376 | 2.742733
9.375367 | 10.15335 | 0.004672655 | 2.742896
9.377429 | 10.14995 | 0.004672887 | 2.743033
9.379491 | 10.14664 | 0.004673098 | 2.743156
9.381553 | 10.1434 | 0.00467331 | 2.743281
9.383616 | 10.14024 | 0.004673547 | 2.74342
9.385678 | 10.13714 | 0.004673832 | 2.743587
9.38774 | 10.13411 | 0.004674188 | 2.743796
9.389802 | 10.13113 | 0.004674638 | 2.74406
9.391864 | 10.12821 | 0.004675204 | 2.744392
9.393926 | 10.12534 | 0.004675907 | 2.744805
9.395988 | 10.12252 | 0.004676767 | 2.74531
9.39805 | 10.11975 | 0.004677805 | 2.745919
9.400112 | 10.11701 | 0.004679039 | 2.746644
9.402174 | 10.11432 | 0.004680486 | 2.747493
9.404236 | 10.11166 | 0.004682163 | 2.748477
9.406298 | 10.10903 | 0.004684083 | 2.749605
9.40836 | 10.10642 | 0.00468626 | 2.750883
9.410422 | 10.10385 | 0.004688706 | 2.752319
9.412484 | 10.10129 | 0.004691431 | 2.753918
9.414546 | 10.09875 | 0.00469444 | 2.755684
9.416608 | 10.09623 | 0.004697741 | 2.757622
9.41867 | 10.09372 | 0.004701337 | 2.759733
9.420732 | 10.09122 | 0.004705228 | 2.762017
9.422794 | 10.08873 | 0.004709413 | 2.764474
9.424856 | 10.08624 | 0.004713888 | 2.767101
9.426918 | 10.08375 | 0.004718648 | 2.769895
9.42898 | 10.08127 | 0.004723684 | 2.772851
9.431042 | 10.07878 | 0.004728985 | 2.775963
9.433104 | 10.07628 | 0.004734541 | 2.779224
9.435166 | 10.07378 | 0.004740337 | 2.782626
9.437228 | 10.07127 | 0.004746358 | 2.78616
9.43929 | 10.06875 | 0.004752587 | 2.789817
9.441352 | 10.06622 | 0.004759008 | 2.793586
9.443414 | 10.06367 | 0.004765602 | 2.797457
9.445476 | 10.06111 | 0.004772348 | 2.801417
9.447538 | 10.05853 | 0.004779228 | 2.805456
9.4496 | 10.05593 | 0.00478622 | 2.80956
9.451662 | 10.0533 | 0.004793302 | 2.813717
9.453724 | 10.05066 | 0.004800454 | 2.817916
9.455786 | 10.04799 | 0.004807654 | 2.822142
9.457848 | 10.0453 | 0.004814881 | 2.826384
9.45991 | 10.04259 | 0.004822113 | 2.83063
9.461972 | 10.03984 | 0.004829329 | 2.834866
9.464034 | 10.03708 | 0.00483651 | 2.839081
9.466096 | 10.03428 | 0.004843634 | 2.843263
9.468158 | 10.03145 | 0.004850684 | 2.847401
9.47022 | 10.0286 | 0.004857642 | 2.851486
9.472282 | 10.02572 | 0.00486449 | 2.855506
9.474344 | 10.02281 | 0.004871214 | 2.859453
9.476406 | 10.01987 | 0.004877799 | 2.863318
9.478468 | 10.0169 | 0.004884233 | 2.867095
9.48053 | 10.0139 | 0.004890506 | 2.870777
9.482592 | 10.01087 | 0.004896608 | 2.874359
9.484654 | 10.00781 | 0.004902532 | 2.877836
9.486716 | 10.00472 | 0.004908275 | 2.881208
9.488778 | 10.00161 | 0.004913834 | 2.884471
9.49084 | 9.998463 | 0.004919208 | 2.887625
9.492902 | 9.995291 | 0.004924397 | 2.890672
9.494964 | 9.992095 | 0.004929406 | 2.893612
9.497026 | 9.988869 | 0.004934239 | 2.896448
9.499088 | 9.985621 | 0.004938899 | 2.899184
9.50115 | 9.982347 | 0.004943396 | 2.901824
9.503212 | 9.979052 | 0.004947736 | 2.904371
9.505274 | 9.975733 | 0.004951928 | 2.906832
9.507336 | 9.972393 | 0.004955982 | 2.909212
9.509398 | 9.969033 | 0.004959908 | 2.911517
9.51146 | 9.965657 | 0.004963717 | 2.913753
9.513523 | 9.962262 | 0.004967421 | 2.915927
9.515585 | 9.958852 | 0.00497103 | 2.918045
9.517647 | 9.955428 | 0.004974557 | 2.920116
9.519709 | 9.951991 | 0.004978012 | 2.922144
9.521771 | 9.948545 | 0.004981409 | 2.924138
9.523833 | 9.945088 | 0.004984757 | 2.926103
9.525895 | 9.941625 | 0.004988068 | 2.928047
9.527957 | 9.938157 | 0.004991351 | 2.929974
9.530019 | 9.934684 | 0.004994617 | 2.931891
9.532081 | 9.931211 | 0.004997874 | 2.933803
9.534143 | 9.927739 | 0.005001131 | 2.935715
9.536205 | 9.924268 | 0.005004393 | 2.93763
9.538267 | 9.920803 | 0.005007666 | 2.939551
9.540329 | 9.917342 | 0.005010955 | 2.941482
9.542391 | 9.913894 | 0.005014262 | 2.943423
9.544453 | 9.910454 | 0.005017588 | 2.945376
9.546515 | 9.907028 | 0.005020933 | 2.947339
9.548577 | 9.90362 | 0.005024294 | 2.949312
9.550639 | 9.900225 | 0.005027668 | 2.951292
9.552701 | 9.896853 | 0.005031048 | 2.953276
9.554763 | 9.893504 | 0.005034427 | 2.95526
9.556825 | 9.890177 | 0.005037798 | 2.957239
9.558887 | 9.886879 | 0.00504115 | 2.959207
9.560949 | 9.883611 | 0.005044475 | 2.961158
9.563011 | 9.880374 | 0.00504776 | 2.963087
9.565073 | 9.87717 | 0.005050995 | 2.964986
9.567135 | 9.874002 | 0.005054167 | 2.966848
9.569197 | 9.870873 | 0.005057264 | 2.968665
9.571259 | 9.867783 | 0.005060273 | 2.970432
9.573321 | 9.864736 | 0.005063182 | 2.972139
9.575383 | 9.861736 | 0.005065978 | 2.973781
9.577445 | 9.858783 | 0.005068649 | 2.975349
9.579507 | 9.855878 | 0.005071183 | 2.976836
9.581569 | 9.853023 | 0.005073569 | 2.978237
9.583631 | 9.850224 | 0.005075796 | 2.979544
9.585693 | 9.847479 | 0.005077855 | 2.980753
9.587755 | 9.844792 | 0.005079737 | 2.981858
9.589817 | 9.842162 | 0.005081435 | 2.982854
9.591879 | 9.839594 | 0.005082941 | 2.983738
9.593941 | 9.837088 | 0.005084252 | 2.984508
9.596003 | 9.834648 | 0.005085364 | 2.985161
9.598065 | 9.832274 | 0.005086276 | 2.985696
9.600127 | 9.829965 | 0.005086988 | 2.986114
9.602189 | 9.827727 | 0.005087503 | 2.986416
9.604251 | 9.825557 | 0.005087826 | 2.986606
9.606313 | 9.823461 | 0.005087962 | 2.986686
9.608375 | 9.821434 | 0.005087923 | 2.986663
9.610437 | 9.819484 | 0.005087719 | 2.986543
9.612499 | 9.817606 | 0.005087366 | 2.986336
9.614561 | 9.815803 | 0.00508688 | 2.986051
9.616623 | 9.814078 | 0.005086279 | 2.985698
9.618685 | 9.812427 | 0.005085584 | 2.98529
9.620747 | 9.810855 | 0.005084817 | 2.98484
9.622809 | 9.809358 | 0.005084 | 2.98436
9.624871 | 9.807939 | 0.005083158 | 2.983866
9.626933 | 9.806599 | 0.005082316 | 2.983372
9.628995 | 9.805335 | 0.0050815 | 2.982892
9.631057 | 9.80415 | 0.005080736 | 2.982444
9.633119 | 9.80304 | 0.005080049 | 2.982041
9.635181 | 9.802006 | 0.005079468 | 2.9817
9.637243 | 9.801049 | 0.005079017 | 2.981435
9.639305 | 9.800168 | 0.005078724 | 2.981263
9.641367 | 9.799359 | 0.005078612 | 2.981197
9.64343 | 9.798625 | 0.005078706 | 2.981252
9.645492 | 9.797962 | 0.00507903 | 2.981443
9.647554 | 9.797369 | 0.005079606 | 2.981781
9.649616 | 9.796846 | 0.005080454 | 2.982279
9.651678 | 9.796389 | 0.005081593 | 2.982947
9.65374 | 9.795998 | 0.00508304 | 2.983797
9.655802 | 9.795669 | 0.00508481 | 2.984835
9.657864 | 9.795405 | 0.005086915 | 2.986071
9.659926 | 9.795198 | 0.005089365 | 2.987509
9.661988 | 9.795047 | 0.005092167 | 2.989154
9.66405 | 9.794949 | 0.005095325 | 2.991008
9.666112 | 9.794902 | 0.005098841 | 2.993072
9.668174 | 9.794906 | 0.005102711 | 2.995343
9.670236 | 9.794953 | 0.005106929 | 2.997819
9.672298 | 9.795044 | 0.005111486 | 3.000494
9.67436 | 9.795172 | 0.005116368 | 3.00336
9.676422 | 9.795335 | 0.005121559 | 3.006407
9.678484 | 9.79553 | 0.005127039 | 3.009624
9.680546 | 9.795753 | 0.005132787 | 3.012998
9.682608 | 9.796 | 0.005138777 | 3.016515
9.68467 | 9.796265 | 0.005144983 | 3.020158
9.686732 | 9.796549 | 0.005151378 | 3.023911
9.688794 | 9.796844 | 0.005157931 | 3.027758
9.690856 | 9.797148 | 0.005164611 | 3.031679
9.692918 | 9.797453 | 0.005171386 | 3.035656
9.69498 | 9.797756 | 0.005178224 | 3.03967
9.697042 | 9.798057 | 0.005185091 | 3.043701
9.699104 | 9.798343 | 0.005191955 | 3.047731
9.701166 | 9.798615 | 0.005198783 | 3.051739
9.703228 | 9.798871 | 0.005205541 | 3.055706
9.70529 | 9.7991 | 0.005212199 | 3.059614
9.707352 | 9.799301 | 0.005218726 | 3.063445
9.709414 | 9.799468 | 0.005225092 | 3.067182
9.711476 | 9.799597 | 0.005231269 | 3.070808
9.713538 | 9.799684 | 0.005237232 | 3.074309
9.7156 | 9.799724 | 0.005242956 | 3.077669
9.717662 | 9.799711 | 0.005248421 | 3.080877
9.719724 | 9.799644 | 0.005253607 | 3.083921
9.721786 | 9.799515 | 0.005258499 | 3.086793
9.723848 | 9.799323 | 0.005263085 | 3.089484
9.72591 | 9.799063 | 0.005267355 | 3.091991
9.727972 | 9.798731 | 0.005271305 | 3.09431
9.730034 | 9.798328 | 0.005274933 | 3.09644
9.732096 | 9.797961 | 0.005278243 | 3.098383
9.734158 | 9.797977 | 0.005281241 | 3.100143
9.73622 | 9.797979 | 0.005283941 | 3.101727
9.738282 | 9.79798 | 0.005286358 | 3.103146
9.740344 | 9.79798 | 0.005288512 | 3.104411
9.742406 | 9.79798 | 0.005290428 | 3.105535
9.744468 | 9.79798 | 0.005292131 | 3.106535
9.74653 | 9.79798 | 0.005293653 | 3.107428
9.748592 | 9.79798 | 0.005294535 | 3.107946
9.750654 | 9.79798 | 0.005295349 | 3.108424
9.752716 | 9.79798 | 0.005296247 | 3.108951
9.754778 | 9.79798 | 0.005297272 | 3.109553
9.75684 | 9.79798 | 0.005298472 | 3.110257
9.758902 | 9.79798 | 0.005299893 | 3.111091
9.760964 | 9.79798 | 0.005301582 | 3.112083
9.763026 | 9.79798 | 0.005303587 | 3.11326
9.765088 | 9.79798 | 0.005305955 | 3.11465
9.76715 | 9.79798 | 0.005308735 | 3.116282
9.769212 | 9.79798 | 0.005311964 | 3.118177
9.770184 | 9.795087 | 0.005311964 | 3.118177
9.772085 | 9.807375 | 0.005315601 | 3.120312
9.773986 | 9.820672 | 0.005319683 | 3.122708
9.775888 | 9.834917 | 0.005324243 | 3.125385
9.777789 | 9.850051 | 0.005329307 | 3.128357
9.77969 | 9.866017 | 0.005334903 | 3.131642
9.781591 | 9.882762 | 0.005341056 | 3.135254
9.783492 | 9.900234 | 0.005347789 | 3.139207
9.785393 | 9.918386 | 0.005355123 | 3.143512
9.787294 | 9.937169 | 0.005363074 | 3.148179
9.789195 | 9.95654 | 0.005371657 | 3.153218
9.791096 | 9.976457 | 0.005380885 | 3.158634
9.792997 | 9.996879 | 0.005390765 | 3.164434
9.794898 | 10.01777 | 0.005401301 | 3.170619
9.796799 | 10.03909 | 0.005407233 | 3.174101
9.7987 | 10.06081 | 0.005411453 | 3.176578
9.800601 | 10.08289 | 0.005415224 | 3.178792
9.802502 | 10.10531 | 0.005418581 | 3.180762
9.804403 | 10.12803 | 0.005421557 | 3.182509
9.806304 | 10.15104 | 0.005424178 | 3.184048
9.808205 | 10.17429 | 0.00542647 | 3.185393
9.810106 | 10.19778 | 0.005428453 | 3.186557
9.812007 | 10.22147 | 0.005430146 | 3.187551
9.813908 | 10.24534 | 0.005431564 | 3.188384
9.815809 | 10.26938 | 0.005432722 | 3.189064
9.81771 | 10.29357 | 0.005433631 | 3.189597
9.819611 | 10.31789 | 0.0054343 | 3.18999
9.821512 | 10.34232 | 0.005434737 | 3.190246
9.823413 | 10.36686 | 0.005434947 | 3.190369
9.825314 | 10.39147 | 0.005434937 | 3.190363
9.827215 | 10.41617 | 0.005434709 | 3.19023
9.829116 | 10.44092 | 0.005434268 | 3.189971
9.831017 | 10.46573 | 0.005433616 | 3.189588
9.832918 | 10.49058 | 0.005432756 | 3.189083
9.834819 | 10.51546 | 0.005431689 | 3.188457
9.83672 | 10.54037 | 0.005430419 | 3.187712
9.838621 | 10.56531 | 0.005428949 | 3.186848
9.840522 | 10.59025 | 0.005427281 | 3.185869
9.842423 | 10.6152 | 0.005425421 | 3.184778
9.844324 | 10.64016 | 0.005423374 | 3.183576
9.846225 | 10.66512 | 0.005421146 | 3.182268
9.848126 | 10.69008 | 0.005418748 | 3.18086
9.850027 | 10.71503 | 0.005416187 | 3.179357
9.851928 | 10.73998 | 0.005413478 | 3.177767
9.853829 | 10.76492 | 0.005410634 | 3.176097
9.85573 | 10.78985 | 0.005407672 | 3.174359
9.857631 | 10.81478 | 0.005404612 | 3.172563
9.859532 | 10.83969 | 0.005401477 | 3.170722
9.861433 | 10.8646 | 0.005398293 | 3.168853
9.863334 | 10.8895 | 0.005395085 | 3.16697
9.865235 | 10.9144 | 0.005391885 | 3.165092
9.867136 | 10.9393 | 0.005388724 | 3.163236
9.869037 | 10.9642 | 0.005385636 | 3.161423
9.870938 | 10.9891 | 0.005382654 | 3.159673
9.872839 | 11.014 | 0.005379814 | 3.158006
9.87474 | 11.03892 | 0.005377153 | 3.156443
9.876641 | 11.06384 | 0.005374707 | 3.155008
9.878542 | 11.08879 | 0.005372515 | 3.153721
9.880443 | 11.11375 | 0.005370613 | 3.152605
9.882345 | 11.13874 | 0.005369038 | 3.15168
9.884246 | 11.16376 | 0.005367828 | 3.15097
9.886147 | 11.18881 | 0.005367017 | 3.150494
9.888048 | 11.2139 | 0.005366641 | 3.150273
9.889949 | 11.23903 | 0.005366732 | 3.150327
9.89185 | 11.26421 | 0.005367324 | 3.150674
9.893751 | 11.28945 | 0.005368447 | 3.151333
9.895652 | 11.31474 | 0.005370127 | 3.152319
9.897553 | 11.34009 | 0.005372392 | 3.153649
9.899454 | 11.36552 | 0.005375264 | 3.155335
9.901355 | 11.39101 | 0.005378764 | 3.15739
9.903256 | 11.41659 | 0.005382911 | 3.159823
9.905157 | 11.44225 | 0.005387717 | 3.162645
9.907058 | 11.46799 | 0.005393193 | 3.16586
9.908959 | 11.49384 | 0.005399348 | 3.169472
9.91086 | 11.51978 | 0.005406183 | 3.173485
9.912761 | 11.54582 | 0.005413698 | 3.177896
9.914662 | 11.57198 | 0.005421887 | 3.182703
9.916563 | 11.59825 | 0.005430739 | 3.187899
9.918464 | 11.62464 | 0.005440239 | 3.193476
9.920365 | 11.65116 | 0.005450367 | 3.199421
9.922266 | 11.67781 | 0.005461096 | 3.205719
9.924167 | 11.70459 | 0.005472398 | 3.212353
9.926068 | 11.73151 | 0.005484236 | 3.219302
9.927969 | 11.75857 | 0.005496572 | 3.226544
9.92987 | 11.78578 | 0.005509366 | 3.234054
9.931771 | 11.81314 | 0.00552257 | 3.241805
9.933672 | 11.84066 | 0.005536137 | 3.249769
9.935573 | 11.86834 | 0.005550017 | 3.257917
9.937474 | 11.89619 | 0.005564156 | 3.266217
9.939375 | 11.9242 | 0.005578502 | 3.274637
9.941276 | 11.95239 | 0.005592997 | 3.283146
9.943177 | 11.98075 | 0.005607586 | 3.29171
9.945078 | 12.00928 | 0.005622211 | 3.300295
9.946979 | 12.038 | 0.005636815 | 3.308868
9.94888 | 12.06691 | 0.005651342 | 3.317395
9.950781 | 12.096 | 0.005665734 | 3.325843
9.952682 | 12.12528 | 0.005679935 | 3.33418
9.954583 | 12.15476 | 0.005693893 | 3.342373
9.956484 | 12.18442 | 0.005707553 | 3.350392
9.958385 | 12.21429 | 0.005720866 | 3.358207
9.960286 | 12.24435 | 0.005733783 | 3.365789
9.962187 | 12.27462 | 0.00574626 | 3.373113
9.964088 | 12.30509 | 0.005758253 | 3.380153
9.965989 | 12.33576 | 0.005769725 | 3.386887
9.96789 | 12.36663 | 0.00578064 | 3.393295
9.969791 | 12.39772 | 0.005790969 | 3.399358
9.971692 | 12.429 | 0.005800686 | 3.405062
9.973593 | 12.4605 | 0.005809771 | 3.410395
9.975494 | 12.4922 | 0.005818207 | 3.415347
9.977395 | 12.52411 | 0.005825987 | 3.419914
9.979296 | 12.55623 | 0.005833106 | 3.424093
9.981197 | 12.58856 | 0.005839569 | 3.427886
9.983098 | 12.6211 | 0.005845385 | 3.4313
9.984999 | 12.65384 | 0.005850571 | 3.434345
9.9869 | 12.68679 | 0.005855152 | 3.437034
9.988802 | 12.71995 | 0.005859156 | 3.439384
9.990703 | 12.75331 | 0.005862618 | 3.441417
9.992604 | 12.78688 | 0.005865577 | 3.443154
9.994505 | 12.82064 | 0.005868078 | 3.444622
9.996406 | 12.85461 | 0.005870169 | 3.445849
9.998307 | 12.88878 | 0.005871902 | 3.446866
10.00021 | 12.92315 | 0.00587333 | 3.447705
10.00211 | 12.95771 | 0.005874513 | 3.448399
10.00401 | 12.99247 | 0.005875509 | 3.448984
10.00591 | 13.02742 | 0.00587638 | 3.449495
10.00781 | 13.06255 | 0.005877189 | 3.44997
10.00971 | 13.09787 | 0.005877999 | 3.450446
10.01161 | 13.13338 | 0.005878874 | 3.450959
10.01351 | 13.16907 | 0.005879878 | 3.451549
10.01542 | 13.20493 | 0.005881074 | 3.452251
10.01732 | 13.24097 | 0.005882525 | 3.453102
10.01922 | 13.27718 | 0.005884289 | 3.454138
10.02112 | 13.31356 | 0.005886427 | 3.455393
10.02302 | 13.3501 | 0.005888993 | 3.456899
10.02492 | 13.3868 | 0.005892041 | 3.458688
10.02682 | 13.42366 | 0.00589562 | 3.460789
10.02872 | 13.46066 | 0.005899776 | 3.463229
10.03062 | 13.49782 | 0.005904549 | 3.46603
10.03252 | 13.53512 | 0.005909975 | 3.469216
10.03443 | 13.57256 | 0.005916086 | 3.472803
10.03633 | 13.61014 | 0.005922906 | 3.476806
10.03823 | 13.64785 | 0.005930453 | 3.481237
10.04013 | 13.68568 | 0.005938739 | 3.486101
10.04203 | 13.72363 | 0.005947768 | 3.491401
10.04393 | 13.7617 | 0.005957537 | 3.497135
10.04583 | 13.79988 | 0.005968035 | 3.503297
10.04773 | 13.83817 | 0.00597924 | 3.509875
10.04963 | 13.87655 | 0.005991127 | 3.516853
10.05154 | 13.91504 | 0.006003662 | 3.524211
10.05344 | 13.95361 | 0.006016805 | 3.531926
10.05534 | 13.99227 | 0.006030509 | 3.53997
10.05724 | 14.03101 | 0.006044722 | 3.548314
10.05914 | 14.06982 | 0.006059389 | 3.556923
10.06104 | 14.1087 | 0.006074447 | 3.565762
10.06294 | 14.14765 | 0.006089831 | 3.574793
10.06484 | 14.18665 | 0.006105474 | 3.583975
10.06674 | 14.2257 | 0.006121302 | 3.593267
10.06864 | 14.2648 | 0.006137242 | 3.602624
10.07055 | 14.30394 | 0.006153217 | 3.612001
10.07245 | 14.34312 | 0.006169149 | 3.621353
10.07435 | 14.38232 | 0.006184959 | 3.630634
10.07625 | 14.42154 | 0.006200566 | 3.639795
10.07815 | 14.46079 | 0.00621589 | 3.648791
10.08005 | 14.50004 | 0.006230851 | 3.657573
10.08195 | 14.53929 | 0.006245369 | 3.666095
10.08385 | 14.57855 | 0.006259366 | 3.674312
10.08575 | 14.6178 | 0.006272763 | 3.682176
10.08765 | 14.65703 | 0.006285487 | 3.689645
10.08956 | 14.69625 | 0.006297464 | 3.696676
10.09146 | 14.73544 | 0.006308624 | 3.703227
10.09336 | 14.77459 | 0.006318901 | 3.709259
10.09526 | 14.81371 | 0.006328231 | 3.714736
10.09716 | 14.85279 | 0.006336556 | 3.719623
10.09906 | 14.89182 | 0.006343821 | 3.723888
10.10096 | 14.93079 | 0.006349978 | 3.727502
10.10286 | 14.9697 | 0.006354984 | 3.73044
10.10476 | 15.00854 | 0.006358799 | 3.73268
10.10666 | 15.04731 | 0.006361394 | 3.734203
10.10857 | 15.086 | 0.006362744 | 3.734996
10.11047 | 15.12461 | 0.006362832 | 3.735047
10.11237 | 15.16312 | 0.006361646 | 3.734351
10.11427 | 15.20154 | 0.006359181 | 3.732904
10.11617 | 15.23985 | 0.006355438 | 3.730707
10.11807 | 15.27806 | 0.006350423 | 3.727763
10.11997 | 15.31615 | 0.006344149 | 3.72408
10.12187 | 15.35412 | 0.006336631 | 3.719667
10.12377 | 15.39197 | 0.006327891 | 3.714537
10.12567 | 15.42969 | 0.006317955 | 3.708704
10.12758 | 15.46727 | 0.006306853 | 3.702187
10.12948 | 15.50471 | 0.006294618 | 3.695005
10.13138 | 15.542 | 0.006281289 | 3.687181
10.13328 | 15.57914 | 0.006266907 | 3.678738
10.13518 | 15.61613 | 0.006251515 | 3.669703
10.13708 | 15.65295 | 0.006235162 | 3.660103
10.13898 | 15.6896 | 0.006217897 | 3.649969
10.14088 | 15.72608 | 0.006199773 | 3.63933
10.14278 | 15.76238 | 0.006180845 | 3.628219
10.14468 | 15.7985 | 0.006161171 | 3.61667
10.14659 | 15.83443 | 0.00614081 | 3.604718
10.14849 | 15.87018 | 0.006119821 | 3.592397
10.15039 | 15.90572 | 0.006098267 | 3.579745
10.15229 | 15.94106 | 0.006076212 | 3.566799
10.15419 | 15.9762 | 0.00605372 | 3.553595
10.15609 | 16.01113 | 0.006030854 | 3.540173
10.15799 | 16.04585 | 0.006007682 | 3.526571
10.15989 | 16.08034 | 0.005984268 | 3.512826
10.16179 | 16.11462 | 0.005960678 | 3.498979
10.1637 | 16.14866 | 0.005936977 | 3.485066
10.1656 | 16.18248 | 0.005913231 | 3.471127
10.1675 | 16.21606 | 0.005889504 | 3.457199
10.1694 | 16.24941 | 0.00586586 | 3.44332
10.1713 | 16.28251 | 0.00584236 | 3.429525
10.1732 | 16.31537 | 0.005819066 | 3.415851
10.1751 | 16.34798 | 0.005796037 | 3.402333
10.177 | 16.38034 | 0.005773332 | 3.389005
10.1789 | 16.41244 | 0.005751008 | 3.375901
10.1808 | 16.44429 | 0.00572912 | 3.363052
10.18271 | 16.47588 | 0.005707722 | 3.350491
10.18461 | 16.5072 | 0.005686864 | 3.338247
10.18651 | 16.53825 | 0.005666598 | 3.326351
10.18841 | 16.56904 | 0.00564697 | 3.314829
10.19031 | 16.59956 | 0.005628026 | 3.303709
10.19221 | 16.6298 | 0.00560981 | 3.293016
10.19411 | 16.65976 | 0.005592363 | 3.282774
10.19601 | 16.68944 | 0.005575724 | 3.273007
10.19791 | 16.71885 | 0.005559928 | 3.263735
10.19981 | 16.74797 | 0.00554501 | 3.254977
10.20172 | 16.77681 | 0.005530999 | 3.246753
10.20362 | 16.80536 | 0.005517924 | 3.239078
10.20552 | 16.83362 | 0.00550581 | 3.231967
10.20742 | 16.86159 | 0.005494678 | 3.225432
10.20932 | 16.88927 | 0.005484547 | 3.219485
10.21122 | 16.91666 | 0.005475433 | 3.214135
10.21312 | 16.94375 | 0.005467346 | 3.209388
10.21502 | 16.97055 | 0.005460296 | 3.20525
10.21692 | 16.99705 | 0.005454287 | 3.201722
10.21882 | 17.02325 | 0.00544932 | 3.198807
10.22073 | 17.04916 | 0.005445393 | 3.196501
10.22263 | 17.07477 | 0.005442498 | 3.194802
10.22453 | 17.10008 | 0.005440624 | 3.193702
10.22643 | 17.12509 | 0.005439757 | 3.193193
10.22833 | 17.1498 | 0.005439877 | 3.193263
10.23023 | 17.17421 | 0.00544096 | 3.193899
10.23213 | 17.19831 | 0.005442979 | 3.195084
10.23403 | 17.22212 | 0.0054459 | 3.196799
10.23593 | 17.24563 | 0.005449687 | 3.199022
10.23783 | 17.26884 | 0.005454298 | 3.201729
10.23974 | 17.29174 | 0.00545969 | 3.204894
10.24164 | 17.31435 | 0.005465814 | 3.208488
10.24354 | 17.33666 | 0.005472619 | 3.212483
10.24544 | 17.35866 | 0.005480053 | 3.216847
10.24734 | 17.38038 | 0.005488059 | 3.221547
10.24924 | 17.40179 | 0.005496579 | 3.226548
10.25114 | 17.4229 | 0.005505554 | 3.231816
10.25304 | 17.44373 | 0.005514922 | 3.237315
10.25494 | 17.46425 | 0.00552462 | 3.243009
10.25685 | 17.48448 | 0.005534586 | 3.248859
10.25875 | 17.50442 | 0.005544756 | 3.254828
10.26065 | 17.52407 | 0.005555064 | 3.260879
10.26255 | 17.54343 | 0.005565447 | 3.266974
10.26445 | 17.5625 | 0.00557584 | 3.273075
10.26635 | 17.58129 | 0.00558618 | 3.279144
10.26825 | 17.59979 | 0.005596403 | 3.285146
10.27015 | 17.61801 | 0.005606449 | 3.291043
10.27205 | 17.63594 | 0.005616256 | 3.2968
10.27395 | 17.6536 | 0.005625767 | 3.302383
10.27586 | 17.67098 | 0.005634925 | 3.307759
10.27776 | 17.68808 | 0.005643676 | 3.312895
10.27966 | 17.70491 | 0.005651967 | 3.317763
10.28156 | 17.72147 | 0.005659751 | 3.322332
10.28346 | 17.73776 | 0.005666981 | 3.326576
10.28536 | 17.75379 | 0.005673616 | 3.330471
10.28726 | 17.76955 | 0.005679618 | 3.333994
10.28916 | 17.78505 | 0.005684951 | 3.337124
10.29106 | 17.80029 | 0.005689586 | 3.339845
10.29296 | 17.81528 | 0.005693498 | 3.342142
10.29487 | 17.83001 | 0.005696667 | 3.344002
10.29677 | 17.84449 | 0.005699077 | 3.345416
10.29867 | 17.85872 | 0.005700717 | 3.346379
10.30057 | 17.87271 | 0.005701582 | 3.346887
10.30247 | 17.88646 | 0.00570167 | 3.346938
10.30437 | 17.89996 | 0.005700983 | 3.346535
10.30627 | 17.91324 | 0.005699527 | 3.345681
10.30817 | 17.92627 | 0.005697313 | 3.344381
10.31007 | 17.93908 | 0.005694353 | 3.342643
10.31197 | 17.95167 | 0.005690665 | 3.340478
10.31388 | 17.96403 | 0.005686267 | 3.337897
10.31578 | 17.97617 | 0.005681182 | 3.334912
10.31768 | 17.98809 | 0.005675435 | 3.331538
10.31958 | 17.9998 | 0.005669054 | 3.327793
10.32148 | 18.0113 | 0.005662068 | 3.323692
10.32338 | 18.02259 | 0.005654509 | 3.319255
10.32528 | 18.03368 | 0.005646411 | 3.314501
10.32718 | 18.04457 | 0.005637809 | 3.309451
10.32908 | 18.05527 | 0.005628739 | 3.304127
10.33098 | 18.06577 | 0.005619239 | 3.298551
10.33289 | 18.07608 | 0.005609348 | 3.292744
10.33479 | 18.08621 | 0.005599105 | 3.286732
10.33669 | 18.09616 | 0.00558855 | 3.280536
10.33859 | 18.10593 | 0.005577725 | 3.274182
10.34049 | 18.11552 | 0.00556667 | 3.267692
10.34239 | 18.12495 | 0.005555425 | 3.261091
10.34429 | 18.13421 | 0.005544031 | 3.254403
10.34619 | 18.1433 | 0.005532528 | 3.247651
10.34809 | 18.15224 | 0.005520956 | 3.240858
10.34999 | 18.16102 | 0.005509353 | 3.234046
10.3519 | 18.16965 | 0.005497757 | 3.227239
10.3538 | 18.17813 | 0.005486204 | 3.220458
10.3557 | 18.18646 | 0.005474728 | 3.213722
10.3576 | 18.19466 | 0.005463365 | 3.207051
10.3595 | 18.20271 | 0.005452144 | 3.200464
10.3614 | 18.21064 | 0.005441095 | 3.193979
10.3633 | 18.21843 | 0.005430248 | 3.187611
10.3652 | 18.2261 | 0.005419628 | 3.181377
10.3671 | 18.23365 | 0.005409261 | 3.175291
10.36901 | 18.24108 | 0.005399169 | 3.169368
10.37091 | 18.2484 | 0.005389375 | 3.163618
10.37281 | 18.2556 | 0.005379899 | 3.158056
10.37471 | 18.2627 | 0.00537076 | 3.152691
10.37661 | 18.26969 | 0.005361975 | 3.147534
10.37851 | 18.27659 | 0.005353559 | 3.142594
10.38041 | 18.28338 | 0.005345528 | 3.137879
10.38231 | 18.29009 | 0.005337893 | 3.133398
10.38421 | 18.2967 | 0.005330667 | 3.129156
10.38611 | 18.30323 | 0.00532386 | 3.12516
10.38802 | 18.30968 | 0.00531748 | 3.121415
10.38992 | 18.31605 | 0.005311535 | 3.117926
10.39182 | 18.32234 | 0.005306032 | 3.114695
10.39372 | 18.32856 | 0.005300974 | 3.111726
10.39562 | 18.33472 | 0.005296366 | 3.109021
10.39752 | 18.34081 | 0.005292209 | 3.106581
10.39942 | 18.34683 | 0.005288506 | 3.104407
10.40132 | 18.3528 | 0.005285256 | 3.102499
10.40322 | 18.35871 | 0.005282457 | 3.100856
10.40512 | 18.36457 | 0.005280108 | 3.099477
10.40703 | 18.37038 | 0.005278205 | 3.09836
10.40893 | 18.37615 | 0.005276742 | 3.097502
10.41083 | 18.38187 | 0.005275715 | 3.096899
10.41273 | 18.38755 | 0.005275117 | 3.096548
10.41463 | 18.3932 | 0.005274939 | 3.096443
10.41653 | 18.39881 | 0.005275174 | 3.096581
10.41843 | 18.40439 | 0.005275811 | 3.096955
10.42033 | 18.40994 | 0.005276839 | 3.097558
10.42223 | 18.41547 | 0.005278247 | 3.098385
10.42413 | 18.42097 | 0.005280022 | 3.099427
10.42604 | 18.42645 | 0.00528215 | 3.100676
10.42794 | 18.43192 | 0.005284618 | 3.102125
10.42984 | 18.43737 | 0.005287411 | 3.103764
10.43174 | 18.4428 | 0.005290512 | 3.105585
10.43364 | 18.44823 | 0.005293907 | 3.107577
10.43554 | 18.45364 | 0.005297577 | 3.109732
10.43744 | 18.45905 | 0.005301507 | 3.112039
10.43934 | 18.46446 | 0.005305678 | 3.114487
10.44124 | 18.46986 | 0.005310072 | 3.117067
10.44314 | 18.47527 | 0.005314672 | 3.119767
10.44505 | 18.48067 | 0.005319458 | 3.122576
10.44695 | 18.48608 | 0.005324411 | 3.125484
10.44885 | 18.4915 | 0.005329514 | 3.128479
10.45075 | 18.49692 | 0.005334747 | 3.131551
10.45265 | 18.50236 | 0.00534009 | 3.134687
10.45455 | 18.5078 | 0.005345525 | 3.137878
10.45645 | 18.51326 | 0.005351033 | 3.141111
10.45835 | 18.51873 | 0.005356595 | 3.144376
10.46025 | 18.52421 | 0.005362192 | 3.147661
10.46215 | 18.52972 | 0.005367806 | 3.150957
10.46406 | 18.53523 | 0.005373419 | 3.154252
10.46596 | 18.54077 | 0.005379014 | 3.157536
10.46786 | 18.54633 | 0.005384572 | 3.160799
10.46976 | 18.55191 | 0.005390078 | 3.164031
10.47166 | 18.55751 | 0.005395514 | 3.167222
10.47356 | 18.56314 | 0.005400865 | 3.170363
10.47546 | 18.56878 | 0.005406117 | 3.173446
10.47736 | 18.57446 | 0.005411253 | 3.176461
10.47926 | 18.58015 | 0.005416262 | 3.179401
10.48117 | 18.58588 | 0.00542113 | 3.182259
10.48307 | 18.59162 | 0.005425845 | 3.185026
10.48497 | 18.5974 | 0.005430396 | 3.187698
10.48687 | 18.6032 | 0.005434773 | 3.190267
10.48877 | 18.60902 | 0.005438966 | 3.192729
10.49067 | 18.61488 | 0.005442968 | 3.195078
10.49257 | 18.62076 | 0.00544677 | 3.19731
10.49447 | 18.62667 | 0.005450366 | 3.199421
10.49637 | 18.6326 | 0.005453751 | 3.201407
10.49827 | 18.63856 | 0.005456917 | 3.203266
10.50018 | 18.64455 | 0.005459863 | 3.204995
10.50208 | 18.65056 | 0.005462582 | 3.206592
10.50398 | 18.6566 | 0.005465074 | 3.208054
10.50588 | 18.66266 | 0.005467335 | 3.209381
10.50778 | 18.66874 | 0.005469364 | 3.210572
10.50968 | 18.67485 | 0.005471159 | 3.211626
10.51158 | 18.68099 | 0.005472722 | 3.212544
10.51348 | 18.68714 | 0.005474051 | 3.213324
10.51538 | 18.69332 | 0.005475149 | 3.213968
10.51728 | 18.69951 | 0.005476016 | 3.214477
10.51919 | 18.70572 | 0.005476655 | 3.214852
10.52109 | 18.71196 | 0.005477068 | 3.215095
10.52299 | 18.7182 | 0.005477259 | 3.215207
10.52489 | 18.72447 | 0.005477232 | 3.215191
10.52679 | 18.73074 | 0.00547699 | 3.215049
10.52869 | 18.73703 | 0.005476538 | 3.214784
10.53059 | 18.74333 | 0.005475881 | 3.214398
10.53249 | 18.74964 | 0.005475026 | 3.213896
10.53439 | 18.75595 | 0.005473977 | 3.21328
10.53629 | 18.76227 | 0.005472741 | 3.212555
10.5382 | 18.7686 | 0.005471325 | 3.211724
10.5401 | 18.77492 | 0.005469737 | 3.210791
10.542 | 18.78125 | 0.005467982 | 3.209761
10.5439 | 18.78757 | 0.00546607 | 3.208639
10.5458 | 18.79389 | 0.005464008 | 3.207428
10.5477 | 18.8002 | 0.005461804 | 3.206135
10.5496 | 18.80651 | 0.005459467 | 3.204763
10.5515 | 18.8128 | 0.005457006 | 3.203318
10.5534 | 18.81907 | 0.005454429 | 3.201805
10.5553 | 18.82533 | 0.005451745 | 3.20023
10.55721 | 18.83158 | 0.005448964 | 3.198598
10.55911 | 18.8378 | 0.005446094 | 3.196913
10.56101 | 18.84399 | 0.005443145 | 3.195181
10.56291 | 18.85016 | 0.005440124 | 3.193409
10.56481 | 18.8563 | 0.005437042 | 3.191599
10.56671 | 18.86241 | 0.005433907 | 3.189759
10.56861 | 18.86848 | 0.005430727 | 3.187892
10.57051 | 18.87451 | 0.005427512 | 3.186005
10.57241 | 18.8805 | 0.005424268 | 3.184101
10.57432 | 18.88644 | 0.005421004 | 3.182185
10.57622 | 18.89234 | 0.005417727 | 3.180261
10.57812 | 18.89819 | 0.005414445 | 3.178335
10.58002 | 18.90398 | 0.005411165 | 3.176409
10.58192 | 18.90971 | 0.005407892 | 3.174488
10.58382 | 18.91539 | 0.005404632 | 3.172574
10.58572 | 18.921 | 0.005401391 | 3.170672
10.58762 | 18.92654 | 0.005398173 | 3.168783
10.58952 | 18.93201 | 0.005394983 | 3.16691
10.59142 | 18.9374 | 0.005391825 | 3.165056
10.59333 | 18.94271 | 0.0053887 | 3.163222
10.59523 | 18.94795 | 0.005385611 | 3.161409
10.59713 | 18.95309 | 0.00538256 | 3.159618
10.59903 | 18.95815 | 0.005379547 | 3.157849
10.60093 | 18.96312 | 0.005376572 | 3.156103
10.60283 | 18.96798 | 0.005373634 | 3.154378
10.60473 | 18.97275 | 0.00537073 | 3.152673
10.60663 | 18.97741 | 0.005367857 | 3.150987
10.60853 | 18.98196 | 0.005365012 | 3.149317
10.61043 | 18.9864 | 0.00536219 | 3.14766
10.61234 | 18.99072 | 0.005359384 | 3.146013
10.61424 | 18.99492 | 0.005356588 | 3.144372
10.61614 | 18.999 | 0.005353796 | 3.142733
10.61804 | 19.00294 | 0.005350998 | 3.141091
10.61994 | 19.00676 | 0.005348188 | 3.139441
10.62184 | 19.01043 | 0.005345356 | 3.137779
10.62374 | 19.01397 | 0.005342493 | 3.136098
10.62564 | 19.01736 | 0.005339591 | 3.134394
10.62754 | 19.0206 | 0.005336639 | 3.132662
10.62944 | 19.02369 | 0.005333628 | 3.130894
10.63135 | 19.02662 | 0.00533055 | 3.129087
10.63325 | 19.02939 | 0.005327395 | 3.127235
10.63515 | 19.032 | 0.005324153 | 3.125332
10.63705 | 19.03443 | 0.005320816 | 3.123373
10.63895 | 19.03669 | 0.005317375 | 3.121354
10.64085 | 19.03877 | 0.005313823 | 3.119269
10.64275 | 19.04067 | 0.005310153 | 3.117114
10.64465 | 19.04238 | 0.005306356 | 3.114885
10.64655 | 19.0439 | 0.005302428 | 3.11258
10.64845 | 19.04522 | 0.005298363 | 3.110193
10.65036 | 19.04635 | 0.005294157 | 3.107724
10.65226 | 19.04727 | 0.005289806 | 3.10517
10.65416 | 19.04798 | 0.005285308 | 3.10253
10.65606 | 19.04848 | 0.005280661 | 3.099802
10.65796 | 19.04877 | 0.005275866 | 3.096988
10.65986 | 19.04883 | 0.005270925 | 3.094087
10.66176 | 19.04867 | 0.005265839 | 3.091101
10.66366 | 19.04828 | 0.005260613 | 3.088033
10.66556 | 19.04766 | 0.005255252 | 3.084887
10.66746 | 19.0468 | 0.005249765 | 3.081666
10.66937 | 19.0457 | 0.005244161 | 3.078376
10.67127 | 19.04436 | 0.005238449 | 3.075023
10.67317 | 19.0428 | 0.005232643 | 3.071615
10.67507 | 19.04106 | 0.005226756 | 3.068159
10.67697 | 19.03947 | 0.005220803 | 3.064665
10.67887 | 19.00066 | 0.0052148 | 3.061141
10.68077 | 18.99548 | 0.005208764 | 3.057598
10.68267 | 18.9899 | 0.005202712 | 3.054045
10.68457 | 18.984 | 0.005196662 | 3.050494
10.68648 | 18.9778 | 0.005190634 | 3.046955
10.68838 | 18.97129 | 0.005184646 | 3.04344
10.69028 | 18.96446 | 0.005178717 | 3.03996
10.69218 | 18.95731 | 0.005172866 | 3.036525
10.69408 | 18.94984 | 0.005167112 | 3.033148
10.69598 | 18.94205 | 0.005161474 | 3.029838
10.69788 | 18.93393 | 0.00515597 | 3.026607
10.69978 | 18.92548 | 0.005150617 | 3.023465
10.70168 | 18.9167 | 0.00514543 | 3.02042
10.70358 | 18.90758 | 0.005140599 | 3.017584
10.70549 | 18.89812 | 0.005136228 | 3.015018
10.70739 | 18.88832 | 0.005132088 | 3.012588
10.70929 | 18.87817 | 0.005128196 | 3.010303
10.71119 | 18.86767 | 0.005124562 | 3.00817
10.71309 | 18.85748 | 0.005121196 | 3.006194
10.71499 | 18.85064 | 0.005118104 | 3.00438
10.71689 | 18.84887 | 0.005115293 | 3.002729
10.71879 | 18.85195 | 0.005112765 | 3.001245
10.72069 | 18.85829 | 0.00511052 | 2.999928
10.72259 | 18.86553 | 0.005108558 | 2.998776
10.7245 | 18.87112 | 0.005106874 | 2.997787
10.7264 | 18.87283 | 0.005105461 | 2.996958
10.7283 | 18.8694 | 0.00510431 | 2.996282
10.7302 | 18.86108 | 0.005103407 | 2.995752
10.7321 | 18.85009 | 0.005102736 | 2.995358
10.734 | 18.83864 | 0.005102279 | 2.99509
10.7359 | 18.82684 | 0.005102014 | 2.994934
10.7378 | 18.81467 | 0.005101915 | 2.994876
10.7397 | 18.80214 | 0.005101944 | 2.994893
10.7416 | 18.78924 | 0.005102018 | 2.994937
10.74351 | 18.77598 | 0.00510206 | 2.994961
10.74541 | 18.76235 | 0.005102004 | 2.994929
10.74731 | 18.74834 | 0.005101796 | 2.994806
10.74921 | 18.73397 | 0.005101392 | 2.994569
10.75111 | 18.71922 | 0.005100758 | 2.994197
10.75301 | 18.70409 | 0.005099872 | 2.993677
10.75491 | 18.68858 | 0.00509872 | 2.993001
10.75681 | 18.67269 | 0.005097298 | 2.992166
10.75871 | 18.65642 | 0.005095611 | 2.991176
10.76061 | 18.63977 | 0.005093656 | 2.990028
10.76252 | 18.62273 | 0.005091399 | 2.988703
10.76442 | 18.60531 | 0.005088802 | 2.987179
10.76632 | 18.58751 | 0.005085828 | 2.985433
10.76822 | 18.56931 | 0.005082442 | 2.983446
10.77012 | 18.55073 | 0.00507861 | 2.981196
10.77202 | 18.53175 | 0.005074298 | 2.978664
10.77392 | 18.51239 | 0.005069474 | 2.975833
10.77582 | 18.49264 | 0.00506411 | 2.972684
10.77772 | 18.4725 | 0.005058178 | 2.969202
10.77962 | 18.45196 | 0.005051653 | 2.965372
10.78153 | 18.43103 | 0.005044511 | 2.96118
10.78343 | 18.40971 | 0.005036735 | 2.956615
10.78533 | 18.388 | 0.005028306 | 2.951667
10.78723 | 18.36589 | 0.005019212 | 2.946329
10.78913 | 18.34339 | 0.005009441 | 2.940593
10.79103 | 18.3205 | 0.004998989 | 2.934458
10.79293 | 18.29722 | 0.004987852 | 2.92792
10.79483 | 18.27354 | 0.004976032 | 2.920982
10.79673 | 18.24947 | 0.004963535 | 2.913646
10.79864 | 18.22501 | 0.004950371 | 2.905918
10.80054 | 18.20016 | 0.004936553 | 2.897807
10.80244 | 18.17492 | 0.004922099 | 2.889322
10.80434 | 18.14929 | 0.004907029 | 2.880476
10.80624 | 18.12327 | 0.004891366 | 2.871282
10.80814 | 18.09687 | 0.004875138 | 2.861756
10.81004 | 18.07008 | 0.004858374 | 2.851915
10.81194 | 18.0429 | 0.004841105 | 2.841778
10.81384 | 18.01533 | 0.004823365 | 2.831365
10.81574 | 17.98739 | 0.004805192 | 2.820697
10.81765 | 17.95906 | 0.004786622 | 2.809796
10.81955 | 17.93036 | 0.004767695 | 2.798686
10.82145 | 17.90127 | 0.004748453 | 2.787391
10.82335 | 17.87181 | 0.004728938 | 2.775935
10.82525 | 17.84197 | 0.004709192 | 2.764344
10.82715 | 17.81176 | 0.004689261 | 2.752644
10.82905 | 17.78118 | 0.004669188 | 2.740861
10.83095 | 17.75023 | 0.004649019 | 2.729022
10.83285 | 17.71892 | 0.004628799 | 2.717152
10.83475 | 17.68724 | 0.004608572 | 2.705279
10.83666 | 17.6552 | 0.004588383 | 2.693428
10.83856 | 17.6228 | 0.004568278 | 2.681626
10.84046 | 17.59004 | 0.004548298 | 2.669898
10.84236 | 17.55693 | 0.004528488 | 2.658268
10.84426 | 17.52346 | 0.004508887 | 2.646763
10.84616 | 17.48965 | 0.004489536 | 2.635404
10.84806 | 17.4555 | 0.004470475 | 2.624214
10.84996 | 17.421 | 0.004451738 | 2.613216
10.85186 | 17.38616 | 0.004433361 | 2.602428
10.85376 | 17.35098 | 0.004415377 | 2.591871
10.85567 | 17.31548 | 0.004397815 | 2.581562
10.85757 | 17.27964 | 0.004380703 | 2.571517
10.85947 | 17.24348 | 0.004364065 | 2.561751
10.86137 | 17.20699 | 0.004347923 | 2.552275
10.86327 | 17.17019 | 0.004332298 | 2.543103
10.86517 | 17.13307 | 0.004317206 | 2.534244
10.86707 | 17.09564 | 0.004302661 | 2.525706
10.86897 | 17.05791 | 0.004288678 | 2.517498
10.87087 | 17.01987 | 0.004275265 | 2.509624
10.87277 | 16.98153 | 0.004262432 | 2.502091
10.87468 | 16.9429 | 0.004250185 | 2.494902
10.87658 | 16.90397 | 0.004238527 | 2.488059
10.87848 | 16.86477 | 0.004227462 | 2.481563
10.88038 | 16.82528 | 0.00421699 | 2.475416
10.88228 | 16.78551 | 0.004207109 | 2.469616
10.88418 | 16.74547 | 0.004197817 | 2.464162
10.88608 | 16.70516 | 0.00418911 | 2.459051
10.88798 | 16.66459 | 0.004180982 | 2.454279
10.88988 | 16.62376 | 0.004173425 | 2.449843
10.89179 | 16.58268 | 0.004166431 | 2.445738
10.89369 | 16.54134 | 0.00415999 | 2.441957
10.89559 | 16.49977 | 0.004154091 | 2.438494
10.89749 | 16.45795 | 0.004148721 | 2.435342
10.89939 | 16.41591 | 0.004143868 | 2.432493
10.90129 | 16.37363 | 0.004139517 | 2.429938
10.90319 | 16.33113 | 0.004135652 | 2.42767
10.90509 | 16.28842 | 0.004132259 | 2.425678
10.90699 | 16.24549 | 0.004129319 | 2.423953
10.90889 | 16.20235 | 0.004126817 | 2.422484
10.9108 | 16.15902 | 0.004124734 | 2.421261
10.9127 | 16.11549 | 0.004123051 | 2.420273
10.9146 | 16.07176 | 0.00412175 | 2.419509
10.9165 | 16.02786 | 0.004120811 | 2.418958
10.9184 | 15.98377 | 0.004120216 | 2.418609
10.9203 | 15.93952 | 0.004119943 | 2.418449
10.9222 | 15.89509 | 0.004119974 | 2.418467
10.9241 | 15.85051 | 0.004120287 | 2.418651
10.926 | 15.80577 | 0.004120864 | 2.418989
10.9279 | 15.76088 | 0.004121683 | 2.41947
10.92981 | 15.71584 | 0.004122725 | 2.420082
10.93171 | 15.67067 | 0.00412397 | 2.420813
10.93361 | 15.62537 | 0.004125397 | 2.42165
10.93551 | 15.57994 | 0.004126987 | 2.422584
10.93741 | 15.5344 | 0.004128721 | 2.423601
10.93931 | 15.48874 | 0.004130579 | 2.424692
10.94121 | 15.44297 | 0.004132542 | 2.425844
10.94311 | 15.39711 | 0.004134592 | 2.427048
10.94501 | 15.35115 | 0.004136712 | 2.428292
10.94691 | 15.3051 | 0.004138883 | 2.429566
10.94882 | 15.25898 | 0.004141088 | 2.430861
10.95072 | 15.21277 | 0.004143312 | 2.432167
10.95262 | 15.1665 | 0.004145539 | 2.433474
10.95452 | 15.12017 | 0.004147755 | 2.434774
10.95642 | 15.07378 | 0.004149944 | 2.436059
10.95832 | 15.02734 | 0.004152094 | 2.437321
10.96022 | 14.98086 | 0.004154192 | 2.438553
10.96212 | 14.93434 | 0.004156227 | 2.439748
10.96402 | 14.88779 | 0.004158189 | 2.440899
10.96592 | 14.84122 | 0.004160068 | 2.442002
10.96783 | 14.79463 | 0.004161856 | 2.443052
10.96973 | 14.74804 | 0.004163546 | 2.444044
10.97163 | 14.70143 | 0.004165133 | 2.444975
10.97353 | 14.65483 | 0.004166611 | 2.445843
10.97543 | 14.60824 | 0.004167977 | 2.446645
10.97733 | 14.56166 | 0.004169232 | 2.447382
10.97923 | 14.51511 | 0.004170374 | 2.448052
10.98113 | 14.46858 | 0.004171405 | 2.448658
10.98303 | 14.42209 | 0.004172331 | 2.449201
10.98493 | 14.37564 | 0.004173155 | 2.449685
10.98684 | 14.32924 | 0.004173886 | 2.450114
10.98874 | 14.28289 | 0.004174531 | 2.450492
10.99064 | 14.2366 | 0.0041751 | 2.450826
10.99254 | 14.19037 | 0.004175605 | 2.451123
10.99444 | 14.14422 | 0.004176057 | 2.451388
10.99634 | 14.09815 | 0.004176471 | 2.451631
10.99824 | 14.05217 | 0.00417686 | 2.45186
11.00014 | 14.00628 | 0.00417724 | 2.452083
11.00204 | 13.96048 | 0.004177627 | 2.45231
11.00395 | 13.91479 | 0.004178037 | 2.45255
11.00585 | 13.86921 | 0.004178488 | 2.452815
11.00775 | 13.82375 | 0.004178999 | 2.453115
11.00965 | 13.77841 | 0.004179586 | 2.45346
11.01155 | 13.7332 | 0.00418027 | 2.453861
11.01345 | 13.68812 | 0.004181069 | 2.45433
11.01535 | 13.64318 | 0.004182002 | 2.454878
11.01725 | 13.59839 | 0.004183089 | 2.455516
11.01915 | 13.55376 | 0.004184349 | 2.456255
11.02105 | 13.50928 | 0.0041858 | 2.457107
11.02296 | 13.46496 | 0.004187462 | 2.458083
11.02486 | 13.42082 | 0.004189353 | 2.459193
11.02676 | 13.37685 | 0.004191492 | 2.460448
11.02866 | 13.33306 | 0.004193895 | 2.461859
11.03056 | 13.28946 | 0.004196581 | 2.463436
11.03246 | 13.24606 | 0.004199565 | 2.465188
11.03436 | 13.20285 | 0.004202864 | 2.467124
11.03626 | 13.15984 | 0.004206492 | 2.469254
11.03816 | 13.11704 | 0.004210463 | 2.471585
11.04006 | 13.07446 | 0.004214789 | 2.474124
11.04197 | 13.03209 | 0.004219483 | 2.47688
11.04387 | 12.98995 | 0.004224555 | 2.479857
11.04577 | 12.94804 | 0.004230014 | 2.483062
11.04767 | 12.90636 | 0.004235869 | 2.486498
11.04957 | 12.86492 | 0.004242125 | 2.490171
11.05147 | 12.82373 | 0.004248791 | 2.494084
11.05337 | 12.78278 | 0.00425587 | 2.498239
11.05527 | 12.74209 | 0.004263367 | 2.50264
11.05717 | 12.70165 | 0.004271285 | 2.507288
11.05907 | 12.66148 | 0.004279626 | 2.512184
11.06098 | 12.62157 | 0.004288393 | 2.517331
11.06288 | 12.58194 | 0.004297587 | 2.522728
11.06478 | 12.54258 | 0.004307208 | 2.528375
11.06668 | 12.5035 | 0.004317255 | 2.534273
11.06858 | 12.46471 | 0.004327728 | 2.54042
11.07048 | 12.4262 | 0.004338625 | 2.546817
11.07238 | 12.38799 | 0.004349946 | 2.553463
11.07428 | 12.35007 | 0.004361687 | 2.560355
11.07618 | 12.31245 | 0.004373846 | 2.567493
11.07808 | 12.27513 | 0.004386421 | 2.574874
11.07999 | 12.23812 | 0.004399408 | 2.582498
11.08189 | 12.20142 | 0.004412805 | 2.590361
11.08379 | 12.16503 | 0.004426607 | 2.598463
11.08569 | 12.12896 | 0.004440811 | 2.606802
11.08759 | 12.09321 | 0.004455414 | 2.615374
11.08949 | 12.05778 | 0.004470411 | 2.624177
11.09139 | 12.02268 | 0.004485797 | 2.633209
11.09329 | 11.9879 | 0.004501565 | 2.642465
11.09519 | 11.95346 | 0.004517706 | 2.651939
11.09709 | 11.91935 | 0.004534209 | 2.661627
11.099 | 11.88558 | 0.00455106 | 2.671519
11.1009 | 11.85215 | 0.004568244 | 2.681606
11.1028 | 11.81906 | 0.004585739 | 2.691876
11.1047 | 11.78631 | 0.004603523 | 2.702315
11.1066 | 11.75391 | 0.004621566 | 2.712906
11.1085 | 11.72186 | 0.004639835 | 2.723631
11.1104 | 11.69015 | 0.004658295 | 2.734466
11.1123 | 11.6588 | 0.004676901 | 2.745388
11.1142 | 11.6278 | 0.004695606 | 2.756369
11.11611 | 11.59715 | 0.004714358 | 2.767376
11.11801 | 11.56687 | 0.004733098 | 2.778377
11.11991 | 11.53693 | 0.004751764 | 2.789334
11.12181 | 11.50736 | 0.004770291 | 2.800209
11.12371 | 11.47815 | 0.004788609 | 2.810962
11.12561 | 11.4493 | 0.004806647 | 2.821551
11.12751 | 11.42081 | 0.004824334 | 2.831933
11.12941 | 11.39269 | 0.004841595 | 2.842066
11.13131 | 11.36493 | 0.004858358 | 2.851906
11.13321 | 11.33753 | 0.00487455 | 2.861411
11.13512 | 11.3105 | 0.0048901 | 2.870539
11.13702 | 11.28383 | 0.004904939 | 2.879249
11.13892 | 11.25753 | 0.004919001 | 2.887504
11.14082 | 11.23159 | 0.004932223 | 2.895265
11.14272 | 11.20602 | 0.004944547 | 2.902499
11.14462 | 11.18081 | 0.004955919 | 2.909175
11.14652 | 11.15597 | 0.004966292 | 2.915264
11.14842 | 11.1315 | 0.004975623 | 2.920742
11.15032 | 11.10739 | 0.004983876 | 2.925586
11.15222 | 11.08364 | 0.00499102 | 2.92978
11.15413 | 11.06026 | 0.004997029 | 2.933307
11.15603 | 11.03724 | 0.005001886 | 2.936158
11.15793 | 11.01458 | 0.005005576 | 2.938324
11.15983 | 10.99229 | 0.005008093 | 2.939802
11.16173 | 10.97035 | 0.005009437 | 2.940591
11.16363 | 10.94878 | 0.005009613 | 2.940694
11.16553 | 10.92756 | 0.005008632 | 2.940118
11.16743 | 10.9067 | 0.005006514 | 2.938875
11.16933 | 10.88619 | 0.005003282 | 2.936978
11.17123 | 10.86604 | 0.004998968 | 2.934445
11.17314 | 10.84624 | 0.004993609 | 2.931299
11.17504 | 10.82679 | 0.004987245 | 2.927564
11.17694 | 10.80769 | 0.004979925 | 2.923267
11.17884 | 10.78894 | 0.004971698 | 2.918438
11.18074 | 10.77053 | 0.004962621 | 2.913109
11.18264 | 10.75246 | 0.004952752 | 2.907316
11.18454 | 10.73473 | 0.004942153 | 2.901094
11.18644 | 10.71735 | 0.004930889 | 2.894482
11.18834 | 10.70029 | 0.004919027 | 2.887519
11.19024 | 10.68357 | 0.004906637 | 2.880246
11.19215 | 10.66718 | 0.004893789 | 2.872704
11.19405 | 10.65112 | 0.004880555 | 2.864936
11.19595 | 10.63539 | 0.004867009 | 2.856984
11.19785 | 10.61997 | 0.004853222 | 2.848891
11.19975 | 10.60488 | 0.004839269 | 2.8407
11.20165 | 10.5901 | 0.004825222 | 2.832455
11.20355 | 10.57564 | 0.004811152 | 2.824195
11.20545 | 10.56149 | 0.00479713 | 2.815964
11.20735 | 10.54764 | 0.004783224 | 2.807802
11.20926 | 10.5341 | 0.004769503 | 2.799747
11.21116 | 10.52086 | 0.00475603 | 2.791838
11.21306 | 10.50792 | 0.004742869 | 2.784113
11.21496 | 10.49527 | 0.004730081 | 2.776606
11.21686 | 10.48291 | 0.004717721 | 2.76935
11.21876 | 10.47084 | 0.004705845 | 2.762379
11.22066 | 10.45905 | 0.004694503 | 2.755721
11.22256 | 10.44754 | 0.004683743 | 2.749405
11.22446 | 10.4363 | 0.004673606 | 2.743455
11.22636 | 10.42534 | 0.004664134 | 2.737894
11.22827 | 10.41464 | 0.004655359 | 2.732743
11.23017 | 10.40421 | 0.004647311 | 2.728019
11.23207 | 10.39403 | 0.004640015 | 2.723736
11.23397 | 10.38411 | 0.004633491 | 2.719907
11.23587 | 10.37445 | 0.004627755 | 2.716539
11.23777 | 10.36503 | 0.004622817 | 2.713641
11.23967 | 10.35585 | 0.004618684 | 2.711215
11.24157 | 10.34691 | 0.004615359 | 2.709263
11.24347 | 10.33821 | 0.004612842 | 2.707785
11.24537 | 10.32974 | 0.004611128 | 2.706779
11.24728 | 10.32149 | 0.004610208 | 2.706239
11.24918 | 10.31347 | 0.004610073 | 2.70616
11.25108 | 10.30566 | 0.004610707 | 2.706532
11.25298 | 10.29806 | 0.004612095 | 2.707347
11.25488 | 10.29067 | 0.004614215 | 2.708592
11.25678 | 10.28349 | 0.004617048 | 2.710254
11.25868 | 10.2765 | 0.004620567 | 2.71232
11.26058 | 10.26971 | 0.004624747 | 2.714774
11.26248 | 10.26311 | 0.00462956 | 2.717599
11.26438 | 10.2567 | 0.004634976 | 2.720778
11.26629 | 10.25047 | 0.004640964 | 2.724293
11.26819 | 10.24441 | 0.004647491 | 2.728125
11.27009 | 10.23852 | 0.004654524 | 2.732253
11.27199 | 10.23281 | 0.004662028 | 2.736658
11.27389 | 10.22725 | 0.004669967 | 2.741319
11.27579 | 10.22185 | 0.004678307 | 2.746214
11.27769 | 10.21661 | 0.004687011 | 2.751323
11.27959 | 10.21152 | 0.004696043 | 2.756625
11.28149 | 10.20657 | 0.004705366 | 2.762098
11.28339 | 10.20176 | 0.004714946 | 2.767721
11.2853 | 10.19708 | 0.004724746 | 2.773474
11.2872 | 10.19254 | 0.004734732 | 2.779336
11.2891 | 10.18813 | 0.004744869 | 2.785287
11.291 | 10.18383 | 0.004755126 | 2.791308
11.2929 | 10.17965 | 0.004765471 | 2.79738
11.2948 | 10.17559 | 0.004775872 | 2.803486
11.2967 | 10.17164 | 0.004786301 | 2.809608
11.2986 | 10.16779 | 0.004796731 | 2.81573
11.3005 | 10.16404 | 0.004807133 | 2.821836
11.3024 | 10.16038 | 0.004817483 | 2.827912
11.30431 | 10.15682 | 0.004827757 | 2.833943
11.30621 | 10.15335 | 0.004837932 | 2.839916
11.30811 | 10.14995 | 0.004847986 | 2.845817
11.31001 | 10.14664 | 0.004857899 | 2.851636
11.31191 | 10.1434 | 0.004867651 | 2.857361
11.31381 | 10.14024 | 0.004877224 | 2.86298
11.31571 | 10.13714 | 0.004886602 | 2.868485
11.31761 | 10.13411 | 0.004895769 | 2.873867
11.31951 | 10.13113 | 0.004904711 | 2.879116
11.32142 | 10.12821 | 0.004913414 | 2.884224
11.32332 | 10.12534 | 0.004921867 | 2.889186
11.32522 | 10.12252 | 0.004930059 | 2.893995
11.32712 | 10.11975 | 0.00493798 | 2.898645
11.32902 | 10.11701 | 0.004945622 | 2.90313
11.33092 | 10.11432 | 0.004952977 | 2.907448
11.33282 | 10.11166 | 0.004960039 | 2.911593
11.33472 | 10.10903 | 0.004966802 | 2.915564
11.33662 | 10.10642 | 0.004973264 | 2.919357
11.33852 | 10.10385 | 0.00497942 | 2.92297
11.34043 | 10.10129 | 0.004985268 | 2.926403
11.34233 | 10.09875 | 0.004990807 | 2.929655
11.34423 | 10.09623 | 0.004996037 | 2.932725
11.34613 | 10.09372 | 0.005000959 | 2.935614
11.34803 | 10.09122 | 0.005005574 | 2.938323
11.34993 | 10.08873 | 0.005009884 | 2.940853
11.35183 | 10.08624 | 0.005013894 | 2.943207
11.35373 | 10.08375 | 0.005017607 | 2.945386
11.35563 | 10.08127 | 0.005021028 | 2.947395
11.35753 | 10.07878 | 0.005024164 | 2.949235
11.35944 | 10.07628 | 0.00502702 | 2.950912
11.36134 | 10.07378 | 0.005029605 | 2.952429
11.36324 | 10.07127 | 0.005031925 | 2.953792
11.36514 | 10.06875 | 0.00503399 | 2.955004
11.36704 | 10.06622 | 0.005035808 | 2.956071
11.36894 | 10.06367 | 0.005037389 | 2.956999
11.37084 | 10.06111 | 0.005038742 | 2.957793
11.37274 | 10.05853 | 0.005039878 | 2.95846
11.37464 | 10.05593 | 0.005040806 | 2.959005
11.37654 | 10.0533 | 0.005041538 | 2.959435
11.37845 | 10.05066 | 0.005042085 | 2.959755
11.38035 | 10.04799 | 0.005042456 | 2.959973
11.38225 | 10.0453 | 0.005042663 | 2.960095
11.38415 | 10.04259 | 0.005042718 | 2.960127
11.38605 | 10.03984 | 0.00504263 | 2.960075
11.38795 | 10.03708 | 0.005042411 | 2.959947
11.38985 | 10.03428 | 0.005042071 | 2.959747
11.39175 | 10.03145 | 0.005041622 | 2.959483
11.39365 | 10.0286 | 0.005041071 | 2.95916
11.39555 | 10.02572 | 0.005040431 | 2.958784
11.39746 | 10.02281 | 0.005039709 | 2.958361
11.39936 | 10.01987 | 0.005038916 | 2.957895
11.40126 | 10.0169 | 0.005038059 | 2.957392
11.40316 | 10.0139 | 0.005037146 | 2.956856
11.40506 | 10.01087 | 0.005036185 | 2.956292
11.40696 | 10.00781 | 0.005035182 | 2.955703
11.40886 | 10.00472 | 0.005034144 | 2.955094
11.41076 | 10.00161 | 0.005033074 | 2.954466
11.41266 | 9.998463 | 0.005031979 | 2.953823
11.41456 | 9.995291 | 0.00503086 | 2.953166
11.41647 | 9.992095 | 0.005029721 | 2.952498
11.41837 | 9.988869 | 0.005028564 | 2.951818
11.42027 | 9.985621 | 0.005027387 | 2.951128
11.42217 | 9.982347 | 0.005026192 | 2.950426
11.42407 | 9.979052 | 0.005024977 | 2.949713
11.42597 | 9.975733 | 0.005023741 | 2.948987
11.42787 | 9.972393 | 0.00502248 | 2.948247
11.42977 | 9.969033 | 0.005021193 | 2.947491
11.43167 | 9.965657 | 0.005019875 | 2.946718
11.43358 | 9.962262 | 0.005018522 | 2.945924
11.43548 | 9.958852 | 0.005017132 | 2.945108
11.43738 | 9.955428 | 0.005015698 | 2.944266
11.43928 | 9.951991 | 0.005014217 | 2.943397
11.44118 | 9.948545 | 0.005012685 | 2.942497
11.44308 | 9.945088 | 0.005011096 | 2.941565
11.44498 | 9.941625 | 0.005009447 | 2.940597
11.44688 | 9.938157 | 0.005007733 | 2.939591
11.44878 | 9.934684 | 0.005005951 | 2.938544
11.45068 | 9.931211 | 0.005004096 | 2.937456
11.45259 | 9.927739 | 0.005002166 | 2.936323
11.45449 | 9.924268 | 0.005000158 | 2.935144
11.45639 | 9.920803 | 0.004998071 | 2.933919
11.45829 | 9.917342 | 0.004995902 | 2.932646
11.46019 | 9.913894 | 0.004993652 | 2.931325
11.46209 | 9.910454 | 0.004991321 | 2.929956
11.46399 | 9.907028 | 0.00498891 | 2.928541
11.46589 | 9.90362 | 0.004986421 | 2.92708
11.46779 | 9.900225 | 0.004983858 | 2.925576
11.46969 | 9.896853 | 0.004981226 | 2.92403
11.4716 | 9.893504 | 0.00497853 | 2.922448
11.4735 | 9.890177 | 0.004975778 | 2.920832
11.4754 | 9.886879 | 0.004972978 | 2.919189
11.4773 | 9.883611 | 0.00497014 | 2.917523
11.4792 | 9.880374 | 0.004967277 | 2.915842
11.4811 | 9.87717 | 0.004964402 | 2.914155
11.483 | 9.874002 | 0.00496153 | 2.912469
11.4849 | 9.870873 | 0.004958677 | 2.910794
11.4868 | 9.867783 | 0.004955862 | 2.909141
11.4887 | 9.864736 | 0.004953103 | 2.907522
11.49061 | 9.861736 | 0.004950421 | 2.905948
11.49251 | 9.858783 | 0.004947836 | 2.90443
11.49441 | 9.855878 | 0.004945371 | 2.902983
11.49631 | 9.853023 | 0.004943047 | 2.901619
11.49821 | 9.850224 | 0.004940887 | 2.900351
11.50011 | 9.847479 | 0.004938913 | 2.899192
11.50201 | 9.844792 | 0.004937148 | 2.898156
11.50391 | 9.842162 | 0.004935615 | 2.897256
11.50581 | 9.839594 | 0.004934336 | 2.896505
11.50771 | 9.837088 | 0.004933332 | 2.895916
11.50962 | 9.834648 | 0.004932625 | 2.895501
11.51152 | 9.832274 | 0.004932235 | 2.895272
11.51342 | 9.829965 | 0.004932181 | 2.895241
11.51532 | 9.827727 | 0.004932482 | 2.895417
11.51722 | 9.825557 | 0.004933154 | 2.895812
11.51912 | 9.823461 | 0.004934214 | 2.896434
11.52102 | 9.821434 | 0.004935674 | 2.897291
11.52292 | 9.819484 | 0.004937548 | 2.898391
11.52482 | 9.817606 | 0.004939844 | 2.899739
11.52673 | 9.815803 | 0.004942572 | 2.90134
11.52863 | 9.814078 | 0.004945737 | 2.903198
11.53053 | 9.812427 | 0.004949343 | 2.905315
11.53243 | 9.810855 | 0.004953389 | 2.90769
11.53433 | 9.809358 | 0.004957875 | 2.910323
11.53623 | 9.807939 | 0.004962795 | 2.913211
11.53813 | 9.806599 | 0.004968141 | 2.91635
11.54003 | 9.805335 | 0.004973903 | 2.919732
11.54193 | 9.80415 | 0.004980064 | 2.923349
11.54383 | 9.80304 | 0.004986608 | 2.92719
11.54574 | 9.802006 | 0.004993513 | 2.931243
11.54764 | 9.801049 | 0.005000753 | 2.935493
11.54954 | 9.800168 | 0.0050083 | 2.939923
11.55144 | 9.799359 | 0.005016124 | 2.944516
11.55334 | 9.798625 | 0.005024192 | 2.949252
11.55524 | 9.797962 | 0.005032468 | 2.95411
11.55714 | 9.797369 | 0.005040915 | 2.959069
11.55904 | 9.796846 | 0.005049494 | 2.964104
11.56094 | 9.796389 | 0.005058164 | 2.969194
11.56284 | 9.795998 | 0.005066884 | 2.974313
11.56475 | 9.795669 | 0.005075613 | 2.979436
11.56665 | 9.795405 | 0.005084306 | 2.984539
11.56855 | 9.795198 | 0.005092921 | 2.989597
11.57045 | 9.795047 | 0.005101415 | 2.994583
11.57235 | 9.794949 | 0.005109744 | 2.999472
11.57425 | 9.794902 | 0.005117867 | 3.00424
11.57615 | 9.794906 | 0.005125742 | 3.008863
11.57805 | 9.794953 | 0.005133329 | 3.013316
11.57995 | 9.795044 | 0.005140587 | 3.017577
11.58185 | 9.795172 | 0.005147481 | 3.021624
11.58376 | 9.795335 | 0.005153973 | 3.025435
11.58566 | 9.79553 | 0.00516003 | 3.02899
11.58756 | 9.795753 | 0.005165622 | 3.032273
11.58946 | 9.796 | 0.00517072 | 3.035265
11.59136 | 9.796265 | 0.005175298 | 3.037953
11.59326 | 9.796549 | 0.005179334 | 3.040322
11.59516 | 9.796844 | 0.00518281 | 3.042363
11.59706 | 9.797148 | 0.005185711 | 3.044065
11.59896 | 9.797453 | 0.005188025 | 3.045424
11.60086 | 9.797756 | 0.005189747 | 3.046435
11.60277 | 9.798057 | 0.005190874 | 3.047096
11.60467 | 9.798343 | 0.00519141 | 3.04741
11.60657 | 9.798615 | 0.005191361 | 3.047382
11.60847 | 9.798871 | 0.005190742 | 3.047019
11.61037 | 9.7991 | 0.005189571 | 3.046331
11.61227 | 9.799301 | 0.005187869 | 3.045332
11.61417 | 9.799468 | 0.005185665 | 3.044038
11.61607 | 9.799597 | 0.005182987 | 3.042466
11.61797 | 9.799684 | 0.005179871 | 3.040637
11.61987 | 9.799724 | 0.005176354 | 3.038573
11.62178 | 9.799711 | 0.005172476 | 3.036296
11.62368 | 9.799644 | 0.00516828 | 3.033833
11.62558 | 9.799515 | 0.00516381 | 3.031209
11.62748 | 9.799323 | 0.005159115 | 3.028453
11.62938 | 9.799063 | 0.005154242 | 3.025593
11.63128 | 9.798731 | 0.005149242 | 3.022657
11.63318 | 9.798328 | 0.005144164 | 3.019677
11.63508 | 9.797961 | 0.005139062 | 3.016682
11.63698 | 9.797977 | 0.005133986 | 3.013702
11.63889 | 9.797979 | 0.005128988 | 3.010768
11.64079 | 9.79798 | 0.005124119 | 3.00791
11.64269 | 9.79798 | 0.005119431 | 3.005158
11.64459 | 9.79798 | 0.005114972 | 3.002541
11.64649 | 9.79798 | 0.005110792 | 3.000087
11.64839 | 9.79798 | 0.005106936 | 2.997824
11.65029 | 9.79798 | 0.005102962 | 2.995491
11.65219 | 9.79798 | 0.005099448 | 2.993428
11.65409 | 9.79798 | 0.00509655 | 2.991727
11.65599 | 9.79798 | 0.005094312 | 2.990413
11.6579 | 9.79798 | 0.005092775 | 2.989511
11.6598 | 9.79798 | 0.005091979 | 2.989044
11.6617 | 9.79798 | 0.005091956 | 2.98903
11.6636 | 9.79798 | 0.005092736 | 2.989488
11.6655 | 9.79798 | 0.005094346 | 2.990433
11.6674 | 9.79798 | 0.005096805 | 2.991877
11.6693 | 9.79798 | 0.005100131 | 2.993829
11.67027 | 9.795087 | 0.005100131 | 2.993829
11.67216 | 9.807375 | 0.005104758 | 2.996545
11.67405 | 9.820672 | 0.005110258 | 2.999774
11.67594 | 9.834917 | 0.005116632 | 3.003515
11.67783 | 9.850051 | 0.005123874 | 3.007767
11.67972 | 9.866017 | 0.005131977 | 3.012523
11.68161 | 9.882762 | 0.005140927 | 3.017777
11.6835 | 9.900234 | 0.00515071 | 3.02352
11.68539 | 9.918386 | 0.005161307 | 3.02974
11.68728 | 9.937169 | 0.005172697 | 3.036426
11.68917 | 9.95654 | 0.005184856 | 3.043563
11.69106 | 9.976457 | 0.005197757 | 3.051137
11.69295 | 9.996879 | 0.005211374 | 3.05913
11.69484 | 10.01777 | 0.005225675 | 3.067525
11.69674 | 10.03909 | 0.005235368 | 3.073215
11.69863 | 10.06081 | 0.005243316 | 3.07788
11.70052 | 10.08289 | 0.005250755 | 3.082247
11.70241 | 10.10531 | 0.005257697 | 3.086322
11.7043 | 10.12803 | 0.005264152 | 3.090111
11.70619 | 10.15104 | 0.005270128 | 3.093619
11.70808 | 10.17429 | 0.005275632 | 3.09685
11.70997 | 10.19778 | 0.005280673 | 3.099809
11.71186 | 10.22147 | 0.005285259 | 3.102501
11.71375 | 10.24534 | 0.005289395 | 3.104929
11.71564 | 10.26938 | 0.005293092 | 3.107099
11.71753 | 10.29357 | 0.005296357 | 3.109016
11.71942 | 10.31789 | 0.0052992 | 3.110685
11.72131 | 10.34232 | 0.005301633 | 3.112113
11.7232 | 10.36686 | 0.005303667 | 3.113307
11.72509 | 10.39147 | 0.005305317 | 3.114275
11.72698 | 10.41617 | 0.005306601 | 3.115029
11.72887 | 10.44092 | 0.00530752 | 3.115569
11.73076 | 10.46573 | 0.005308082 | 3.115898
11.73265 | 10.49058 | 0.005308309 | 3.116032
11.73454 | 10.51546 | 0.005308227 | 3.115983
11.73643 | 10.54037 | 0.005307861 | 3.115769
11.73832 | 10.56531 | 0.005307242 | 3.115405
11.74021 | 10.59025 | 0.0053064 | 3.114911
11.7421 | 10.6152 | 0.005305369 | 3.114306
11.74399 | 10.64016 | 0.005304184 | 3.11361
11.74588 | 10.66512 | 0.005302879 | 3.112844
11.74777 | 10.69008 | 0.005301494 | 3.112031
11.74967 | 10.71503 | 0.005300064 | 3.111192
11.75156 | 10.73998 | 0.00529863 | 3.11035
11.75345 | 10.76492 | 0.005297229 | 3.109528
11.75534 | 10.78985 | 0.005295903 | 3.108749
11.75723 | 10.81478 | 0.005294689 | 3.108037
11.75912 | 10.83969 | 0.005293628 | 3.107413
11.76101 | 10.8646 | 0.005292757 | 3.106903
11.7629 | 10.8895 | 0.005292117 | 3.106527
11.76479 | 10.9144 | 0.005291743 | 3.106307
11.76668 | 10.9393 | 0.005291673 | 3.106266
11.76857 | 10.9642 | 0.005291941 | 3.106423
11.77046 | 10.9891 | 0.005292582 | 3.1068
11.77235 | 11.014 | 0.005293627 | 3.107413
11.77424 | 11.03892 | 0.005295107 | 3.108282
11.77613 | 11.06384 | 0.00529705 | 3.109422
11.77802 | 11.08879 | 0.005299481 | 3.11085
11.77991 | 11.11375 | 0.005302425 | 3.112578
11.7818 | 11.13874 | 0.005305901 | 3.114618
11.78369 | 11.16376 | 0.005309927 | 3.116981
11.78558 | 11.18881 | 0.005314518 | 3.119676
11.78747 | 11.2139 | 0.005319684 | 3.122709
11.78936 | 11.23903 | 0.005325433 | 3.126084
11.79125 | 11.26421 | 0.005331769 | 3.129803
11.79314 | 11.28945 | 0.005338691 | 3.133866
11.79503 | 11.31474 | 0.005346195 | 3.138271
11.79692 | 11.34009 | 0.005354273 | 3.143013
11.79881 | 11.36552 | 0.005362912 | 3.148084
11.8007 | 11.39101 | 0.005372096 | 3.153475
11.8026 | 11.41659 | 0.005381807 | 3.159176
11.80449 | 11.44225 | 0.005392023 | 3.165173
11.80638 | 11.46799 | 0.005402719 | 3.171451
11.80827 | 11.49384 | 0.005413866 | 3.177995
11.81016 | 11.51978 | 0.005425435 | 3.184786
11.81205 | 11.54582 | 0.005437393 | 3.191805
11.81394 | 11.57198 | 0.005449706 | 3.199033
11.81583 | 11.59825 | 0.005462338 | 3.206448
11.81772 | 11.62464 | 0.00547525 | 3.214027
11.81961 | 11.65116 | 0.005488403 | 3.221748
11.8215 | 11.67781 | 0.005501756 | 3.229587
11.82339 | 11.70459 | 0.005515269 | 3.237519
11.82528 | 11.73151 | 0.005528898 | 3.24552
11.82717 | 11.75857 | 0.005542601 | 3.253564
11.82906 | 11.78578 | 0.005556335 | 3.261625
11.83095 | 11.81314 | 0.005570056 | 3.26968
11.83284 | 11.84066 | 0.005583721 | 3.277701
11.83473 | 11.86834 | 0.005597286 | 3.285664
11.83662 | 11.89619 | 0.00561071 | 3.293544
11.83851 | 11.9242 | 0.00562395 | 3.301316
11.8404 | 11.95239 | 0.005636966 | 3.308956
11.84229 | 11.98075 | 0.005649717 | 3.316442
11.84418 | 12.00928 | 0.005662166 | 3.32375
11.84607 | 12.038 | 0.005674276 | 3.330858
11.84796 | 12.06691 | 0.005686011 | 3.337747
11.84985 | 12.096 | 0.005697339 | 3.344396
11.85174 | 12.12528 | 0.005708228 | 3.350788
11.85364 | 12.15476 | 0.00571865 | 3.356906
11.85553 | 12.18442 | 0.00572858 | 3.362735
11.85742 | 12.21429 | 0.005737993 | 3.368261
11.85931 | 12.24435 | 0.005746871 | 3.373472
11.8612 | 12.27462 | 0.005755194 | 3.378358
11.86309 | 12.30509 | 0.005762947 | 3.382909
11.86498 | 12.33576 | 0.005770118 | 3.387118
11.86687 | 12.36663 | 0.005776696 | 3.390979
11.86876 | 12.39772 | 0.005782672 | 3.394488
11.87065 | 12.429 | 0.005788042 | 3.39764
11.87254 | 12.4605 | 0.0057928 | 3.400433
11.87443 | 12.4922 | 0.005796947 | 3.402867
11.87632 | 12.52411 | 0.005800481 | 3.404942
11.87821 | 12.55623 | 0.005803406 | 3.406659
11.8801 | 12.58856 | 0.005805727 | 3.408021
11.88199 | 12.6211 | 0.005807449 | 3.409032
11.88388 | 12.65384 | 0.005808582 | 3.409697
11.88577 | 12.68679 | 0.005809134 | 3.410021
11.88766 | 12.71995 | 0.005809118 | 3.410011
11.88955 | 12.75331 | 0.005808547 | 3.409676
11.89144 | 12.78688 | 0.005807436 | 3.409024
11.89333 | 12.82064 | 0.005805802 | 3.408065
11.89522 | 12.85461 | 0.005803662 | 3.406809
11.89711 | 12.88878 | 0.005801037 | 3.405268
11.899 | 12.92315 | 0.005797945 | 3.403453
11.90089 | 12.95771 | 0.005794411 | 3.401378
11.90278 | 12.99247 | 0.005790455 | 3.399057
11.90467 | 13.02742 | 0.005786104 | 3.396502
11.90657 | 13.06255 | 0.005781382 | 3.393731
11.90846 | 13.09787 | 0.005776316 | 3.390757
11.91035 | 13.13338 | 0.005770933 | 3.387597
11.91224 | 13.16907 | 0.005765261 | 3.384267
11.91413 | 13.20493 | 0.005759329 | 3.380785
11.91602 | 13.24097 | 0.005753167 | 3.377168
11.91791 | 13.27718 | 0.005746804 | 3.373433
11.9198 | 13.31356 | 0.005740273 | 3.369599
11.92169 | 13.3501 | 0.005733603 | 3.365684
11.92358 | 13.3868 | 0.005726827 | 3.361706
11.92547 | 13.42366 | 0.005719976 | 3.357684
11.92736 | 13.46066 | 0.005713082 | 3.353638
11.92925 | 13.49782 | 0.005706178 | 3.349585
11.93114 | 13.53512 | 0.005699294 | 3.345544
11.93303 | 13.57256 | 0.005692462 | 3.341533
11.93492 | 13.61014 | 0.005685715 | 3.337573
11.93681 | 13.64785 | 0.005679083 | 3.333679
11.9387 | 13.68568 | 0.005672596 | 3.329872
11.94059 | 13.72363 | 0.005666286 | 3.326167
11.94248 | 13.7617 | 0.00566018 | 3.322584
11.94437 | 13.79988 | 0.005654309 | 3.319137
11.94626 | 13.83817 | 0.0056487 | 3.315845
11.94815 | 13.87655 | 0.00564338 | 3.312722
11.95004 | 13.91504 | 0.005638375 | 3.309784
11.95193 | 13.95361 | 0.00563371 | 3.307045
11.95382 | 13.99227 | 0.005629408 | 3.30452
11.95571 | 14.03101 | 0.005625491 | 3.302221
11.9576 | 14.06982 | 0.005621981 | 3.30016
11.9595 | 14.1087 | 0.005618897 | 3.29835
11.96139 | 14.14765 | 0.005616257 | 3.2968
11.96328 | 14.18665 | 0.005614076 | 3.29552
11.96517 | 14.2257 | 0.005612369 | 3.294518
11.96706 | 14.2648 | 0.005611148 | 3.293801
11.96895 | 14.30394 | 0.005610423 | 3.293376
11.97084 | 14.34312 | 0.005610203 | 3.293247
11.97273 | 14.38232 | 0.005610494 | 3.293417
11.97462 | 14.42154 | 0.005611299 | 3.29389
11.97651 | 14.46079 | 0.005612618 | 3.294664
11.9784 | 14.50004 | 0.00561445 | 3.29574
11.98029 | 14.53929 | 0.005616791 | 3.297114
11.98218 | 14.57855 | 0.005619633 | 3.298782
11.98407 | 14.6178 | 0.005622965 | 3.300738
11.98596 | 14.65703 | 0.005626775 | 3.302975
11.98785 | 14.69625 | 0.005631047 | 3.305482
11.98974 | 14.73544 | 0.005635762 | 3.30825
11.99163 | 14.77459 | 0.0056409 | 3.311266
11.99352 | 14.81371 | 0.00564644 | 3.314518
11.99541 | 14.85279 | 0.005652356 | 3.317991
11.9973 | 14.89182 | 0.005658623 | 3.321669
11.99919 | 14.93079 | 0.005665213 | 3.325538
12.00108 | 14.9697 | 0.005672098 | 3.32958
12.00297 | 15.00854 | 0.005679248 | 3.333777
12.00486 | 15.04731 | 0.005686632 | 3.338111
12.00675 | 15.086 | 0.005694217 | 3.342564
12.00864 | 15.12461 | 0.005701973 | 3.347116
12.01053 | 15.16312 | 0.005709866 | 3.35175
12.01243 | 15.20154 | 0.005717864 | 3.356444
12.01432 | 15.23985 | 0.005725932 | 3.361181
12.01621 | 15.27806 | 0.005734039 | 3.365939
12.0181 | 15.31615 | 0.005742151 | 3.370701
12.01999 | 15.35412 | 0.005750237 | 3.375448
12.02188 | 15.39197 | 0.005758264 | 3.38016
12.02377 | 15.42969 | 0.005766202 | 3.384819
12.02566 | 15.46727 | 0.005774021 | 3.389409
12.02755 | 15.50471 | 0.005781692 | 3.393912
12.02944 | 15.542 | 0.005789189 | 3.398313
12.03133 | 15.57914 | 0.005796485 | 3.402596
12.03322 | 15.61613 | 0.005803557 | 3.406747
12.03511 | 15.65295 | 0.005810384 | 3.410755
12.037 | 15.6896 | 0.005816947 | 3.414607
12.03889 | 15.72608 | 0.005823228 | 3.418294
12.04078 | 15.76238 | 0.005829215 | 3.421809
12.04267 | 15.7985 | 0.005834896 | 3.425144
12.04456 | 15.83443 | 0.005840264 | 3.428295
12.04645 | 15.87018 | 0.005845316 | 3.43126
12.04834 | 15.90572 | 0.005850049 | 3.434039
12.05023 | 15.94106 | 0.005854466 | 3.436632
12.05212 | 15.9762 | 0.005858572 | 3.439042
12.05401 | 16.01113 | 0.005862374 | 3.441273
12.0559 | 16.04585 | 0.00586588 | 3.443332
12.05779 | 16.08034 | 0.005869104 | 3.445224
12.05968 | 16.11462 | 0.005872058 | 3.446958
12.06157 | 16.14866 | 0.005874759 | 3.448544
12.06347 | 16.18248 | 0.005877223 | 3.44999
12.06536 | 16.21606 | 0.00587947 | 3.451309
12.06725 | 16.24941 | 0.005881519 | 3.452512
12.06914 | 16.28251 | 0.005883392 | 3.453611
12.07103 | 16.31537 | 0.00588511 | 3.454619
12.07292 | 16.34798 | 0.005886696 | 3.455551
12.07481 | 16.38034 | 0.005888174 | 3.456418
12.0767 | 16.41244 | 0.005889568 | 3.457236
12.07859 | 16.44429 | 0.0058909 | 3.458019
12.08048 | 16.47588 | 0.005892196 | 3.45878
12.08237 | 16.5072 | 0.00589348 | 3.459533
12.08426 | 16.53825 | 0.005894773 | 3.460292
12.08615 | 16.56904 | 0.0058961 | 3.461071
12.08804 | 16.59956 | 0.005897482 | 3.461882
12.08993 | 16.6298 | 0.005898941 | 3.462739
12.09182 | 16.65976 | 0.005900497 | 3.463652
12.09371 | 16.68944 | 0.005902168 | 3.464633
12.0956 | 16.71885 | 0.005903972 | 3.465692
12.09749 | 16.74797 | 0.005905924 | 3.466838
12.09938 | 16.77681 | 0.005908037 | 3.468078
12.10127 | 16.80536 | 0.005910324 | 3.469421
12.10316 | 16.83362 | 0.005912793 | 3.47087
12.10505 | 16.86159 | 0.005915451 | 3.47243
12.10694 | 16.88927 | 0.005918301 | 3.474103
12.10883 | 16.91666 | 0.005921346 | 3.475891
12.11072 | 16.94375 | 0.005924583 | 3.477791
12.11261 | 16.97055 | 0.005928007 | 3.479801
12.1145 | 16.99705 | 0.005931614 | 3.481918
12.1164 | 17.02325 | 0.005935392 | 3.484136
12.11829 | 17.04916 | 0.005939332 | 3.486449
12.12018 | 17.07477 | 0.00594342 | 3.488848
12.12207 | 17.10008 | 0.005947642 | 3.491327
12.12396 | 17.12509 | 0.005951981 | 3.493874
12.12585 | 17.1498 | 0.00595642 | 3.496479
12.12774 | 17.17421 | 0.005960938 | 3.499131
12.12963 | 17.19831 | 0.005965515 | 3.501818
12.13152 | 17.22212 | 0.005970131 | 3.504528
12.13341 | 17.24563 | 0.005974762 | 3.507246
12.1353 | 17.26884 | 0.005979385 | 3.50996
12.13719 | 17.29174 | 0.005983977 | 3.512656
12.13908 | 17.31435 | 0.005988514 | 3.515319
12.14097 | 17.33666 | 0.005992972 | 3.517935
12.14286 | 17.35866 | 0.005997325 | 3.520491
12.14475 | 17.38038 | 0.00600155 | 3.522971
12.14664 | 17.40179 | 0.006005622 | 3.525362
12.14853 | 17.4229 | 0.006009518 | 3.527649
12.15042 | 17.44373 | 0.006013214 | 3.529818
12.15231 | 17.46425 | 0.006016687 | 3.531857
12.1542 | 17.48448 | 0.006019916 | 3.533752
12.15609 | 17.50442 | 0.006022878 | 3.535491
12.15798 | 17.52407 | 0.006025554 | 3.537061
12.15987 | 17.54343 | 0.006027924 | 3.538453
12.16176 | 17.5625 | 0.00602997 | 3.539654
12.16365 | 17.58129 | 0.006031677 | 3.540656
12.16554 | 17.59979 | 0.006033028 | 3.541449
12.16743 | 17.61801 | 0.006034011 | 3.542026
12.16933 | 17.63594 | 0.006034615 | 3.542381
12.17122 | 17.6536 | 0.006034829 | 3.542506
12.17311 | 17.67098 | 0.006034646 | 3.542399
12.175 | 17.68808 | 0.00603406 | 3.542055
12.17689 | 17.70491 | 0.006033067 | 3.541472
12.17878 | 17.72147 | 0.006031664 | 3.540648
12.18067 | 17.73776 | 0.00602985 | 3.539583
12.18256 | 17.75379 | 0.006027626 | 3.538278
12.18445 | 17.76955 | 0.006024994 | 3.536733
12.18634 | 17.78505 | 0.006021957 | 3.53495
12.18823 | 17.80029 | 0.00601852 | 3.532933
12.19012 | 17.81528 | 0.006014689 | 3.530684
12.19201 | 17.83001 | 0.006010472 | 3.528208
12.1939 | 17.84449 | 0.006005877 | 3.525511
12.19579 | 17.85872 | 0.006000913 | 3.522597
12.19768 | 17.87271 | 0.00599559 | 3.519473
12.19957 | 17.88646 | 0.005989921 | 3.516145
12.20146 | 17.89996 | 0.005983918 | 3.512621
12.20335 | 17.91324 | 0.005977594 | 3.508909
12.20524 | 17.92627 | 0.005970962 | 3.505016
12.20713 | 17.93908 | 0.005964038 | 3.500951
12.20902 | 17.95167 | 0.005956838 | 3.496725
12.21091 | 17.96403 | 0.005949377 | 3.492345
12.2128 | 17.97617 | 0.005941672 | 3.487822
12.21469 | 17.98809 | 0.005933742 | 3.483167
12.21658 | 17.9998 | 0.005925605 | 3.478391
12.21847 | 18.0113 | 0.005917279 | 3.473503
12.22036 | 18.02259 | 0.005908785 | 3.468517
12.22226 | 18.03368 | 0.005900143 | 3.463444
12.22415 | 18.04457 | 0.005891372 | 3.458296
12.22604 | 18.05527 | 0.005882495 | 3.453085
12.22793 | 18.06577 | 0.005873534 | 3.447824
12.22982 | 18.07608 | 0.005864509 | 3.442527
12.23171 | 18.08621 | 0.005855445 | 3.437206
12.2336 | 18.09616 | 0.005846364 | 3.431875
12.23549 | 18.10593 | 0.005837289 | 3.426548
12.23738 | 18.11552 | 0.005828245 | 3.421239
12.23927 | 18.12495 | 0.005819254 | 3.415961
12.24116 | 18.13421 | 0.00581034 | 3.410729
12.24305 | 18.1433 | 0.005801528 | 3.405556
12.24494 | 18.15224 | 0.00579284 | 3.400456
12.24683 | 18.16102 | 0.005784301 | 3.395444
12.24872 | 18.16965 | 0.005775934 | 3.390532
12.25061 | 18.17813 | 0.005767761 | 3.385734
12.2525 | 18.18646 | 0.005759804 | 3.381064
12.25439 | 18.19466 | 0.005752087 | 3.376534
12.25628 | 18.20271 | 0.005744629 | 3.372156
12.25817 | 18.21064 | 0.005737453 | 3.367943
12.26006 | 18.21843 | 0.005730577 | 3.363907
12.26195 | 18.2261 | 0.00572402 | 3.360058
12.26384 | 18.23365 | 0.005717801 | 3.356408
12.26573 | 18.24108 | 0.005711937 | 3.352965
12.26762 | 18.2484 | 0.005706442 | 3.34974
12.26951 | 18.2556 | 0.005701333 | 3.34674
12.2714 | 18.2627 | 0.00569662 | 3.343974
12.27329 | 18.26969 | 0.005692317 | 3.341448
12.27519 | 18.27659 | 0.005688432 | 3.339167
12.27708 | 18.28338 | 0.005684973 | 3.337137
12.27897 | 18.29009 | 0.005681947 | 3.335361
12.28086 | 18.2967 | 0.005679357 | 3.333841
12.28275 | 18.30323 | 0.005677206 | 3.332578
12.28464 | 18.30968 | 0.005675493 | 3.331572
12.28653 | 18.31605 | 0.005674216 | 3.330822
12.28842 | 18.32234 | 0.005673369 | 3.330325
12.29031 | 18.32856 | 0.005672945 | 3.330076
12.2922 | 18.33472 | 0.005672933 | 3.33007
12.29409 | 18.34081 | 0.005673321 | 3.330297
12.29598 | 18.34683 | 0.005674093 | 3.33075
12.29787 | 18.3528 | 0.00567523 | 3.331418
12.29976 | 18.35871 | 0.00567671 | 3.332287
12.30165 | 18.36457 | 0.005678512 | 3.333344
12.30354 | 18.37038 | 0.005680608 | 3.334575
12.30543 | 18.37615 | 0.005682973 | 3.335963
12.30732 | 18.38187 | 0.005685576 | 3.337491
12.30921 | 18.38755 | 0.005688388 | 3.339142
12.3111 | 18.3932 | 0.005691377 | 3.340896
12.31299 | 18.39881 | 0.00569451 | 3.342736
12.31488 | 18.40439 | 0.005697754 | 3.34464
12.31677 | 18.40994 | 0.005701075 | 3.346589
12.31866 | 18.41547 | 0.005704437 | 3.348563
12.32055 | 18.42097 | 0.005707807 | 3.350541
12.32244 | 18.42645 | 0.005711149 | 3.352503
12.32433 | 18.43192 | 0.005714428 | 3.354428
12.32623 | 18.43737 | 0.005717611 | 3.356296
12.32812 | 18.4428 | 0.005720664 | 3.358088
12.33001 | 18.44823 | 0.005723555 | 3.359785
12.3319 | 18.45364 | 0.00572625 | 3.361367
12.33379 | 18.45905 | 0.00572872 | 3.362817
12.33568 | 18.46446 | 0.005730936 | 3.364118
12.33757 | 18.46986 | 0.00573287 | 3.365253
12.33946 | 18.47527 | 0.005734497 | 3.366208
12.34135 | 18.48067 | 0.005735793 | 3.366969
12.34324 | 18.48608 | 0.005736736 | 3.367523
12.34513 | 18.4915 | 0.005737308 | 3.367859
12.34702 | 18.49692 | 0.005737493 | 3.367967
12.34891 | 18.50236 | 0.005737277 | 3.36784
12.3508 | 18.5078 | 0.00573665 | 3.367472
12.35269 | 18.51326 | 0.005735606 | 3.366859
12.35458 | 18.51873 | 0.00573414 | 3.365999
12.35647 | 18.52421 | 0.005732253 | 3.364891
12.35836 | 18.52972 | 0.005729949 | 3.363539
12.36025 | 18.53523 | 0.005727236 | 3.361946
12.36214 | 18.54077 | 0.005724124 | 3.360119
12.36403 | 18.54633 | 0.005720629 | 3.358068
12.36592 | 18.55191 | 0.005716766 | 3.3558
12.36781 | 18.55751 | 0.005712557 | 3.353329
12.3697 | 18.56314 | 0.005708022 | 3.350667
12.37159 | 18.56878 | 0.005703185 | 3.347828
12.37348 | 18.57446 | 0.005698074 | 3.344828
12.37537 | 18.58015 | 0.005692715 | 3.341682
12.37726 | 18.58588 | 0.005687138 | 3.338408
12.37916 | 18.59162 | 0.005681373 | 3.335024
12.38105 | 18.5974 | 0.00567545 | 3.331547
12.38294 | 18.6032 | 0.005669402 | 3.327997
12.38483 | 18.60902 | 0.00566326 | 3.324392
12.38672 | 18.61488 | 0.005657057 | 3.32075
12.38861 | 18.62076 | 0.005650825 | 3.317092
12.3905 | 18.62667 | 0.005644596 | 3.313436
12.39239 | 18.6326 | 0.005638402 | 3.309799
12.39428 | 18.63856 | 0.005632272 | 3.306201
12.39617 | 18.64455 | 0.005626237 | 3.302658
12.39806 | 18.65056 | 0.005620324 | 3.299188
12.39995 | 18.6566 | 0.005614561 | 3.295805
12.40184 | 18.66266 | 0.005608973 | 3.292524
12.40373 | 18.66874 | 0.005603582 | 3.28936
12.40562 | 18.67485 | 0.00559841 | 3.286324
12.40751 | 18.68099 | 0.005593475 | 3.283427
12.4094 | 18.68714 | 0.005588793 | 3.280679
12.41129 | 18.69332 | 0.005584377 | 3.278086
12.41318 | 18.69951 | 0.005580236 | 3.275655
12.41507 | 18.70572 | 0.005576376 | 3.27339
12.41696 | 18.71196 | 0.005572801 | 3.271291
12.41885 | 18.7182 | 0.005569509 | 3.269359
12.42074 | 18.72447 | 0.005566494 | 3.267589
12.42263 | 18.73074 | 0.005563747 | 3.265976
12.42452 | 18.73703 | 0.005561255 | 3.264514
12.42641 | 18.74333 | 0.005559002 | 3.263191
12.4283 | 18.74964 | 0.005556967 | 3.261996
12.43019 | 18.75595 | 0.005555127 | 3.260916
12.43209 | 18.76227 | 0.005553458 | 3.259937
12.43398 | 18.7686 | 0.005551931 | 3.25904
12.43587 | 18.77492 | 0.005550517 | 3.25821
12.43776 | 18.78125 | 0.005549183 | 3.257427
12.43965 | 18.78757 | 0.005547898 | 3.256673
12.44154 | 18.79389 | 0.005546626 | 3.255926
12.44343 | 18.8002 | 0.005545332 | 3.255166
12.44532 | 18.80651 | 0.00554398 | 3.254373
12.44721 | 18.8128 | 0.005542535 | 3.253524
12.4491 | 18.81907 | 0.005540959 | 3.252599
12.45099 | 18.82533 | 0.005539216 | 3.251576
12.45288 | 18.83158 | 0.005537272 | 3.250435
12.45477 | 18.8378 | 0.00553509 | 3.249155
12.45666 | 18.84399 | 0.005532638 | 3.247715
12.45855 | 18.85016 | 0.005529883 | 3.246098
12.46044 | 18.8563 | 0.005526794 | 3.244285
12.46233 | 18.86241 | 0.005523343 | 3.242259
12.46422 | 18.86848 | 0.005519502 | 3.240004
12.46611 | 18.87451 | 0.005515247 | 3.237506
12.468 | 18.8805 | 0.005510558 | 3.234754
12.46989 | 18.88644 | 0.005505415 | 3.231735
12.47178 | 18.89234 | 0.005499805 | 3.228442
12.47367 | 18.89819 | 0.005493715 | 3.224867
12.47556 | 18.90398 | 0.005487138 | 3.221006
12.47745 | 18.90971 | 0.005480071 | 3.216857
12.47934 | 18.91539 | 0.005472515 | 3.212422
12.48123 | 18.921 | 0.005464477 | 3.207704
12.48312 | 18.92654 | 0.005455967 | 3.202708
12.48502 | 18.93201 | 0.005447001 | 3.197445
12.48691 | 18.9374 | 0.0054376 | 3.191927
12.4888 | 18.94271 | 0.00542779 | 3.186168
12.49069 | 18.94795 | 0.005417598 | 3.180185
12.49258 | 18.95309 | 0.005407058 | 3.173998
12.49447 | 18.95815 | 0.005396205 | 3.167627
12.49636 | 18.96312 | 0.005385078 | 3.161096
12.49825 | 18.96798 | 0.005373719 | 3.154428
12.50014 | 18.97275 | 0.005362172 | 3.14765
12.50203 | 18.97741 | 0.005350483 | 3.140788
12.50392 | 18.98196 | 0.0053387 | 3.133871
12.50581 | 18.9864 | 0.005326871 | 3.126928
12.5077 | 18.99072 | 0.005315048 | 3.119987
12.50959 | 18.99492 | 0.00530328 | 3.113079
12.51148 | 18.999 | 0.005291619 | 3.106234
12.51337 | 19.00294 | 0.005280116 | 3.099482
12.51526 | 19.00676 | 0.005268823 | 3.092853
12.51715 | 19.01043 | 0.00525779 | 3.086377
12.51904 | 19.01397 | 0.005247067 | 3.080082
12.52093 | 19.01736 | 0.005236701 | 3.073997
12.52282 | 19.0206 | 0.00522674 | 3.06815
12.52471 | 19.02369 | 0.005217228 | 3.062566
12.5266 | 19.02662 | 0.005208209 | 3.057272
12.52849 | 19.02939 | 0.005199722 | 3.05229
12.53038 | 19.032 | 0.005191804 | 3.047642
12.53227 | 19.03443 | 0.00518449 | 3.043348
12.53416 | 19.03669 | 0.005177809 | 3.039427
12.53606 | 19.03877 | 0.00517179 | 3.035893
12.53795 | 19.04067 | 0.005166453 | 3.032761
12.53984 | 19.04238 | 0.005161817 | 3.030039
12.54173 | 19.0439 | 0.005157895 | 3.027737
12.54362 | 19.04522 | 0.005154695 | 3.025859
12.54551 | 19.04635 | 0.00515222 | 3.024406
12.5474 | 19.04727 | 0.005150465 | 3.023376
12.54929 | 19.04798 | 0.005149424 | 3.022764
12.55118 | 19.04848 | 0.005149082 | 3.022564
12.55307 | 19.04877 | 0.005149422 | 3.022763
12.55496 | 19.04883 | 0.005150421 | 3.02335
12.55685 | 19.04867 | 0.005152054 | 3.024309
12.55874 | 19.04828 | 0.005154291 | 3.025622
12.56063 | 19.04766 | 0.005157098 | 3.027269
12.56252 | 19.0468 | 0.00516044 | 3.029231
12.56441 | 19.0457 | 0.005164276 | 3.031483
12.5663 | 19.04436 | 0.005168567 | 3.034001
12.56819 | 19.0428 | 0.005173267 | 3.036761
12.57008 | 19.04106 | 0.005178332 | 3.039734
12.57197 | 19.03947 | 0.005183715 | 3.042894
12.57386 | 19.00066 | 0.005189367 | 3.046212
12.57575 | 18.99548 | 0.00519524 | 3.049659
12.57764 | 18.9899 | 0.005201284 | 3.053207
12.57953 | 18.984 | 0.005207449 | 3.056826
12.58142 | 18.9778 | 0.005213684 | 3.060486
12.58331 | 18.97129 | 0.005219942 | 3.064159
12.5852 | 18.96446 | 0.005226172 | 3.067816
12.58709 | 18.95731 | 0.005232326 | 3.071429
12.58899 | 18.94984 | 0.005238359 | 3.07497
12.59088 | 18.94205 | 0.005244225 | 3.078414
12.59277 | 18.93393 | 0.005249881 | 3.081734
12.59466 | 18.92548 | 0.005255285 | 3.084906
12.59655 | 18.9167 | 0.0052604 | 3.087909
12.59844 | 18.90758 | 0.00526519 | 3.09072
12.60033 | 18.89812 | 0.005269622 | 3.093322
12.60222 | 18.88832 | 0.005273668 | 3.095697
12.60411 | 18.87817 | 0.005277301 | 3.09783
12.606 | 18.86767 | 0.005280501 | 3.099708
12.60789 | 18.85748 | 0.005283251 | 3.101322
12.60978 | 18.85064 | 0.005285538 | 3.102665
12.61167 | 18.84887 | 0.005287354 | 3.103731
12.61356 | 18.85195 | 0.005288696 | 3.104519
12.61545 | 18.85829 | 0.005289563 | 3.105028
12.61734 | 18.86553 | 0.00528996 | 3.10526
12.61923 | 18.87112 | 0.005289893 | 3.105221
12.62112 | 18.87283 | 0.005289372 | 3.104916
12.62301 | 18.8694 | 0.005288413 | 3.104352
12.6249 | 18.86108 | 0.00528703 | 3.103541
12.62679 | 18.85009 | 0.005285244 | 3.102492
12.62868 | 18.83864 | 0.005283076 | 3.101219
12.63057 | 18.82684 | 0.00528055 | 3.099737
12.63246 | 18.81467 | 0.005277692 | 3.098059
12.63435 | 18.80214 | 0.005274529 | 3.096203
12.63624 | 18.78924 | 0.005271092 | 3.094185
12.63813 | 18.77598 | 0.005267412 | 3.092024
12.64002 | 18.76235 | 0.005263519 | 3.089739
12.64192 | 18.74834 | 0.005259447 | 3.087349
12.64381 | 18.73397 | 0.005255231 | 3.084874
12.6457 | 18.71922 | 0.005250903 | 3.082334
12.64759 | 18.70409 | 0.005246499 | 3.079749
12.64948 | 18.68858 | 0.005242054 | 3.077139
12.65137 | 18.67269 | 0.005237602 | 3.074526
12.65326 | 18.65642 | 0.005233176 | 3.071928
12.65515 | 18.63977 | 0.005228812 | 3.069366
12.65704 | 18.62273 | 0.005224542 | 3.06686
12.65893 | 18.60531 | 0.005220397 | 3.064427
12.66082 | 18.58751 | 0.005216407 | 3.062084
12.66271 | 18.56931 | 0.005212761 | 3.059944
12.6646 | 18.55073 | 0.0052096 | 3.058088
12.66649 | 18.53175 | 0.005206698 | 3.056385
12.66838 | 18.51239 | 0.005204081 | 3.054849
12.67027 | 18.49264 | 0.005201774 | 3.053494
12.67216 | 18.4725 | 0.005199793 | 3.052332
12.67405 | 18.45196 | 0.005198157 | 3.051371
12.67594 | 18.43103 | 0.00519688 | 3.050622
12.67783 | 18.40971 | 0.005195975 | 3.05009
12.67972 | 18.388 | 0.005195451 | 3.049783
12.68161 | 18.36589 | 0.005195317 | 3.049704
12.6835 | 18.34339 | 0.005195579 | 3.049858
12.68539 | 18.3205 | 0.005196242 | 3.050247
12.68728 | 18.29722 | 0.005197307 | 3.050872
12.68917 | 18.27354 | 0.005198775 | 3.051734
12.69106 | 18.24947 | 0.005200645 | 3.052832
12.69295 | 18.22501 | 0.005202915 | 3.054164
12.69485 | 18.20016 | 0.005205578 | 3.055728
12.69674 | 18.17492 | 0.005208631 | 3.057519
12.69863 | 18.14929 | 0.005212056 | 3.05953
12.70052 | 18.12327 | 0.005215796 | 3.061725
12.70241 | 18.09687 | 0.005219794 | 3.064072
12.7043 | 18.07008 | 0.005224004 | 3.066543
12.70619 | 18.0429 | 0.005228391 | 3.069119
12.70808 | 18.01533 | 0.005232933 | 3.071785
12.70997 | 17.98739 | 0.005237617 | 3.074535
12.71186 | 17.95906 | 0.005242439 | 3.077366
12.71375 | 17.93036 | 0.005247407 | 3.080282
12.71564 | 17.90127 | 0.005252536 | 3.083292
12.71753 | 17.87181 | 0.005257849 | 3.086411
12.71942 | 17.84197 | 0.00526337 | 3.089652
12.72131 | 17.81176 | 0.005269086 | 3.093007
12.7232 | 17.78118 | 0.005274981 | 3.096468
12.72509 | 17.75023 | 0.005281035 | 3.100021
12.72698 | 17.71892 | 0.005287229 | 3.103657
12.72887 | 17.68724 | 0.005293545 | 3.107365
12.73076 | 17.6552 | 0.005299962 | 3.111132
12.73265 | 17.6228 | 0.005306463 | 3.114948
12.73454 | 17.59004 | 0.005313027 | 3.118801
12.73643 | 17.55693 | 0.005319637 | 3.122681
12.73832 | 17.52346 | 0.005326273 | 3.126577
12.74021 | 17.48965 | 0.005332917 | 3.130477
12.7421 | 17.4555 | 0.005339552 | 3.134371
12.74399 | 17.421 | 0.005346159 | 3.13825
12.74588 | 17.38616 | 0.005352721 | 3.142102
12.74778 | 17.35098 | 0.005359223 | 3.145919
12.74967 | 17.31548 | 0.005365647 | 3.14969
12.75156 | 17.27964 | 0.005371978 | 3.153406
12.75345 | 17.24348 | 0.005378201 | 3.157059
12.75534 | 17.20699 | 0.005384303 | 3.160641
12.75723 | 17.17019 | 0.005390268 | 3.164143
12.75912 | 17.13307 | 0.005396086 | 3.167557
12.76101 | 17.09564 | 0.005401743 | 3.170878
12.7629 | 17.05791 | 0.005407228 | 3.174098
12.76479 | 17.01987 | 0.005412531 | 3.177211
12.76668 | 16.98153 | 0.005417643 | 3.180212
12.76857 | 16.9429 | 0.005422555 | 3.183095
12.77046 | 16.90397 | 0.005427259 | 3.185857
12.77235 | 16.86477 | 0.00543175 | 3.188493
12.77424 | 16.82528 | 0.005436022 | 3.191
12.77613 | 16.78551 | 0.00544007 | 3.193377
12.77802 | 16.74547 | 0.005443891 | 3.19562
12.77991 | 16.70516 | 0.005447485 | 3.197729
12.7818 | 16.66459 | 0.005450849 | 3.199704
12.78369 | 16.62376 | 0.005453985 | 3.201545
12.78558 | 16.58268 | 0.005456894 | 3.203252
12.78747 | 16.54134 | 0.00545958 | 3.204829
12.78936 | 16.49977 | 0.005462048 | 3.206278
12.79125 | 16.45795 | 0.005464303 | 3.207602
12.79314 | 16.41591 | 0.005466354 | 3.208806
12.79503 | 16.37363 | 0.005468209 | 3.209895
12.79692 | 16.33113 | 0.00546988 | 3.210875
12.79882 | 16.28842 | 0.005471378 | 3.211755
12.80071 | 16.24549 | 0.005472717 | 3.212541
12.8026 | 16.20235 | 0.005473912 | 3.213242
12.80449 | 16.15902 | 0.005474978 | 3.213868
12.80638 | 16.11549 | 0.00547593 | 3.214427
12.80827 | 16.07176 | 0.005476787 | 3.21493
12.81016 | 16.02786 | 0.005477565 | 3.215387
12.81205 | 15.98377 | 0.005478282 | 3.215808
12.81394 | 15.93952 | 0.005478956 | 3.216203
12.81583 | 15.89509 | 0.005479603 | 3.216583
12.81772 | 15.85051 | 0.005480243 | 3.216958
12.81961 | 15.80577 | 0.005480891 | 3.217339
12.8215 | 15.76088 | 0.005481563 | 3.217734
12.82339 | 15.71584 | 0.005482277 | 3.218153
12.82528 | 15.67067 | 0.005483046 | 3.218604
12.82717 | 15.62537 | 0.005483884 | 3.219096
12.82906 | 15.57994 | 0.005484804 | 3.219636
12.83095 | 15.5344 | 0.005485816 | 3.22023
12.83284 | 15.48874 | 0.005486931 | 3.220885
12.83473 | 15.44297 | 0.005488156 | 3.221604
12.83662 | 15.39711 | 0.005489497 | 3.222391
12.83851 | 15.35115 | 0.005490958 | 3.223248
12.8404 | 15.3051 | 0.00549254 | 3.224177
12.84229 | 15.25898 | 0.005494243 | 3.225177
12.84418 | 15.21277 | 0.005496063 | 3.226245
12.84607 | 15.1665 | 0.005497995 | 3.227379
12.84796 | 15.12017 | 0.005500029 | 3.228573
12.84985 | 15.07378 | 0.005502152 | 3.22982
12.85175 | 15.02734 | 0.005504351 | 3.23111
12.85364 | 14.98086 | 0.005506606 | 3.232434
12.85553 | 14.93434 | 0.005508895 | 3.233777
12.85742 | 14.88779 | 0.005511191 | 3.235126
12.85931 | 14.84122 | 0.005513466 | 3.236461
12.8612 | 14.79463 | 0.005515686 | 3.237764
12.86309 | 14.74804 | 0.005517813 | 3.239013
12.86498 | 14.70143 | 0.00551981 | 3.240185
12.86687 | 14.65483 | 0.005521633 | 3.241255
12.86876 | 14.60824 | 0.005523238 | 3.242197
12.87065 | 14.56166 | 0.005524581 | 3.242985
12.87254 | 14.51511 | 0.005525613 | 3.243591
12.87443 | 14.46858 | 0.005526287 | 3.243987
12.87632 | 14.42209 | 0.005526552 | 3.244143
12.87821 | 14.37564 | 0.005526362 | 3.244031
12.8801 | 14.32924 | 0.005525665 | 3.243622
12.88199 | 14.28289 | 0.005524415 | 3.242888
12.88388 | 14.2366 | 0.005522563 | 3.241801
12.88577 | 14.19037 | 0.005520062 | 3.240333
12.88766 | 14.14422 | 0.005516869 | 3.238458
12.88955 | 14.09815 | 0.00551294 | 3.236152
12.89144 | 14.05217 | 0.005508235 | 3.23339
12.89333 | 14.00628 | 0.005502716 | 3.23015
12.89522 | 13.96048 | 0.005496349 | 3.226413
12.89711 | 13.91479 | 0.005489102 | 3.222159
12.899 | 13.86921 | 0.005480949 | 3.217373
12.90089 | 13.82375 | 0.005471866 | 3.212041
12.90278 | 13.77841 | 0.005461836 | 3.206153
12.90468 | 13.7332 | 0.005450844 | 3.199701
12.90657 | 13.68812 | 0.005438883 | 3.19268
12.90846 | 13.64318 | 0.005425951 | 3.185089
12.91035 | 13.59839 | 0.005412051 | 3.176929
12.91224 | 13.55376 | 0.005397193 | 3.168208
12.91413 | 13.50928 | 0.005381396 | 3.158934
12.91602 | 13.46496 | 0.005364683 | 3.149124
12.91791 | 13.42082 | 0.005347086 | 3.138794
12.9198 | 13.37685 | 0.005328646 | 3.12797
12.92169 | 13.33306 | 0.00530941 | 3.116678
12.92358 | 13.28946 | 0.005289433 | 3.104951
12.92547 | 13.24606 | 0.005268776 | 3.092826
12.92736 | 13.20285 | 0.005247508 | 3.080341
12.92925 | 13.15984 | 0.005225702 | 3.06754
12.93114 | 13.11704 | 0.005203436 | 3.05447
12.93303 | 13.07446 | 0.005180794 | 3.041179
12.93492 | 13.03209 | 0.005157863 | 3.027718
12.93681 | 12.98995 | 0.005134734 | 3.014141
12.9387 | 12.94804 | 0.0051115 | 3.000503
12.94059 | 12.90636 | 0.005088258 | 2.986859
12.94248 | 12.86492 | 0.005065106 | 2.973269
12.94437 | 12.82373 | 0.005042144 | 2.95979
12.94626 | 12.78278 | 0.005019472 | 2.946482
12.94815 | 12.74209 | 0.004997192 | 2.933403
12.95004 | 12.70165 | 0.004975404 | 2.920613
12.95193 | 12.66148 | 0.004954208 | 2.90817
12.95382 | 12.62157 | 0.004933703 | 2.896134
12.95571 | 12.58194 | 0.004913986 | 2.88456
12.95761 | 12.54258 | 0.004895152 | 2.873504
12.9595 | 12.5035 | 0.004877293797 | 2.863021
12.96139 | 12.46471 | 0.004860499 | 2.853163
12.96328 | 12.4262 | 0.004844854 | 2.843979
12.96517 | 12.38799 | 0.004830437 | 2.835516
12.96706 | 12.35007 | 0.004817326 | 2.827819
12.96895 | 12.31245 | 0.00480559 | 2.82093
12.97084 | 12.27513 | 0.004795292 | 2.814886
12.97273 | 12.23812 | 0.004786492 | 2.80972
12.97462 | 12.20142 | 0.00477924 | 2.805463
12.97651 | 12.16503 | 0.004773578 | 2.802139
12.9784 | 12.12896 | 0.004769542 | 2.79977
12.98029 | 12.09321 | 0.004767158 | 2.79837
12.98218 | 12.05778 | 0.004766442 | 2.79795
12.98407 | 12.02268 | 0.004767402 | 2.798513
12.98596 | 11.9879 | 0.004770033 | 2.800058
12.98785 | 11.95346 | 0.004774324 | 2.802577
12.98974 | 11.91935 | 0.004780253 | 2.806057
12.99163 | 11.88558 | 0.004787789 | 2.810481
12.99352 | 11.85215 | 0.004796891 | 2.815824
12.99541 | 11.81906 | 0.004807512 | 2.822059
12.9973 | 11.78631 | 0.004819594 | 2.829151
12.99919 | 11.75391 | 0.004833073 | 2.837063
13.00108 | 11.72186 | 0.004847873 | 2.845751
13.00297 | 11.69015 | 0.004863914 | 2.855167
13.00486 | 11.6588 | 0.004881107 | 2.86526
13.00675 | 11.6278 | 0.004899355 | 2.875971
13.00864 | 11.59715 | 0.004918553 | 2.887241
13.01054 | 11.56687 | 0.004938592 | 2.899004
13.01243 | 11.53693 | 0.004959354 | 2.911192
13.01432 | 11.50736 | 0.00498072 | 2.923734
13.01621 | 11.47815 | 0.005002566 | 2.936557
13.0181 | 11.4493 | 0.005024765 | 2.949588
13.01999 | 11.42081 | 0.005047192 | 2.962753
13.02188 | 11.39269 | 0.005069718 | 2.975977
13.02377 | 11.36493 | 0.00509222 | 2.989185
13.02566 | 11.33753 | 0.005114574 | 3.002307
13.02755 | 11.3105 | 0.00513666 | 3.015272
13.02944 | 11.28383 | 0.005158364 | 3.028012
13.03133 | 11.25753 | 0.005179576 | 3.040464
13.03322 | 11.23159 | 0.005200195 | 3.052567
13.03511 | 11.20602 | 0.005220125 | 3.064267
13.037 | 11.18081 | 0.005239283 | 3.075513
13.03889 | 11.15597 | 0.005257592 | 3.08626
13.04078 | 11.1315 | 0.005274989 | 3.096473
13.04267 | 11.10739 | 0.00529142 | 3.106118
13.04456 | 11.08364 | 0.005306844 | 3.115171
13.04645 | 11.06026 | 0.005321228 | 3.123615
13.04834 | 11.03724 | 0.005334554 | 3.131437
13.05023 | 11.01458 | 0.00534681 | 3.138632
13.05212 | 10.99229 | 0.005357996 | 3.145199
13.05401 | 10.97035 | 0.005368121 | 3.151142
13.0559 | 10.94878 | 0.005377199 | 3.156471
13.05779 | 10.92756 | 0.005385256 | 3.161201
13.05968 | 10.9067 | 0.005392323 | 3.165349
13.06158 | 10.88619 | 0.005398436 | 3.168937
13.06347 | 10.86604 | 0.00540364 | 3.171992
13.06536 | 10.84624 | 0.005407984 | 3.174542
13.06725 | 10.82679 | 0.005411521 | 3.176618
13.06914 | 10.80769 | 0.005414308 | 3.178254
13.07103 | 10.78894 | 0.005416409 | 3.179487
13.07292 | 10.77053 | 0.005417886 | 3.180355
13.07481 | 10.75246 | 0.005418808 | 3.180895
13.0767 | 10.73473 | 0.005419242 | 3.181151
13.07859 | 10.71735 | 0.00541926 | 3.181161
13.08048 | 10.70029 | 0.005418931 | 3.180968
13.08237 | 10.68357 | 0.005418328 | 3.180614
13.08426 | 10.66718 | 0.00541752 | 3.180139
13.08615 | 10.65112 | 0.005416577 | 3.179586
13.08804 | 10.63539 | 0.005415566 | 3.178993
13.08993 | 10.61997 | 0.005414555 | 3.178399
13.09182 | 10.60488 | 0.005413604 | 3.177841
13.09371 | 10.5901 | 0.005412775 | 3.177354
13.0956 | 10.57564 | 0.005412122 | 3.176971
13.09749 | 10.56149 | 0.005411696 | 3.176721
13.09938 | 10.54764 | 0.005411545 | 3.176632
13.10127 | 10.5341 | 0.005411709 | 3.176728
13.10316 | 10.52086 | 0.005412222 | 3.17703
13.10505 | 10.50792 | 0.005413115 | 3.177554
13.10694 | 10.49527 | 0.005414408 | 3.178313
13.10883 | 10.48291 | 0.005416119 | 3.179317
13.11072 | 10.47084 | 0.005418256 | 3.180572
13.11261 | 10.45905 | 0.005420821 | 3.182078
13.11451 | 10.44754 | 0.005423813 | 3.183834
13.1164 | 10.4363 | 0.005427223 | 3.185835
13.11829 | 10.42534 | 0.005431037 | 3.188074
13.12018 | 10.41464 | 0.005435237 | 3.19054
13.12207 | 10.40421 | 0.005439802 | 3.193219
13.12396 | 10.39403 | 0.005444704 | 3.196097
13.12585 | 10.38411 | 0.005449913 | 3.199155
13.12774 | 10.37445 | 0.005455396 | 3.202373
13.12963 | 10.36503 | 0.005461118 | 3.205732
13.13152 | 10.35585 | 0.005467037 | 3.209207
13.13341 | 10.34691 | 0.005473115 | 3.212774
13.1353 | 10.33821 | 0.005479306 | 3.216409
13.13719 | 10.32974 | 0.005485568 | 3.220084
13.13908 | 10.32149 | 0.005491853 | 3.223774
13.14097 | 10.31347 | 0.005498116 | 3.22745
13.14286 | 10.30566 | 0.005504309 | 3.231086
13.14475 | 10.29806 | 0.005510385 | 3.234653
13.14664 | 10.29067 | 0.005516298 | 3.238123
13.14853 | 10.28349 | 0.005521999 | 3.24147
13.15042 | 10.2765 | 0.005527445 | 3.244667
13.15231 | 10.26971 | 0.005532591 | 3.247688
13.1542 | 10.26311 | 0.005537395 | 3.250507
13.15609 | 10.2567 | 0.005541815 | 3.253102
13.15798 | 10.25047 | 0.005545815 | 3.25545
13.15987 | 10.24441 | 0.005549357 | 3.257529
13.16176 | 10.23852 | 0.005552411 | 3.259322
13.16365 | 10.23281 | 0.005554947 | 3.26081
13.16554 | 10.22725 | 0.005556939 | 3.26198
13.16744 | 10.22185 | 0.005558368 | 3.262819
13.16933 | 10.21661 | 0.005559215 | 3.263316
13.17122 | 10.21152 | 0.00555947 | 3.263466
13.17311 | 10.20657 | 0.005559123 | 3.263262
13.175 | 10.20176 | 0.005558172 | 3.262704
13.17689 | 10.19708 | 0.005556616 | 3.26179
13.17878 | 10.19254 | 0.005554459 | 3.260524
13.18067 | 10.18813 | 0.005551707 | 3.258909
13.18256 | 10.18383 | 0.005548372 | 3.256951
13.18445 | 10.17965 | 0.005544466 | 3.254658
13.18634 | 10.17559 | 0.005540006 | 3.25204
13.18823 | 10.17164 | 0.005535012 | 3.249109
13.19012 | 10.16779 | 0.005529504 | 3.245875
13.19201 | 10.16404 | 0.005523507 | 3.242355
13.1939 | 10.16038 | 0.005517046 | 3.238562
13.19579 | 10.15682 | 0.005510149 | 3.234514
13.19768 | 10.15335 | 0.005502847 | 3.230227
13.19957 | 10.14995 | 0.005495169 | 3.22572
13.20146 | 10.14664 | 0.005487149 | 3.221012
13.20335 | 10.1434 | 0.005478819 | 3.216123
13.20524 | 10.14024 | 0.005470215 | 3.211072
13.20713 | 10.13714 | 0.005461371 | 3.205881
13.20902 | 10.13411 | 0.005452324 | 3.20057
13.21091 | 10.13113 | 0.005443109 | 3.19516
13.2128 | 10.12821 | 0.005433762 | 3.189674
13.21469 | 10.12534 | 0.005424321 | 3.184132
13.21658 | 10.12252 | 0.00541482 | 3.178555
13.21847 | 10.11975 | 0.005405295 | 3.172963
13.22037 | 10.11701 | 0.005395781 | 3.167378
13.22226 | 10.11432 | 0.005386311 | 3.16182
13.22415 | 10.11166 | 0.005376919 | 3.156306
13.22604 | 10.10903 | 0.005367635 | 3.150857
13.22793 | 10.10642 | 0.00535849 | 3.145488
13.22982 | 10.10385 | 0.00534951 | 3.140217
13.23171 | 10.10129 | 0.005340724 | 3.135059
13.2336 | 10.09875 | 0.005332153 | 3.130028
13.23549 | 10.09623 | 0.005323821 | 3.125137
13.23738 | 10.09372 | 0.005315747 | 3.120398
13.23927 | 10.09122 | 0.005307949 | 3.11582
13.24116 | 10.08873 | 0.005300444 | 3.111415
13.24305 | 10.08624 | 0.005293246 | 3.107189
13.24494 | 10.08375 | 0.005286368 | 3.103152
13.24683 | 10.08127 | 0.005279821 | 3.099309
13.24872 | 10.07878 | 0.005273615 | 3.095666
13.25061 | 10.07628 | 0.005267757 | 3.092227
13.2525 | 10.07378 | 0.005262253 | 3.088996
13.25439 | 10.07127 | 0.00525711 | 3.085977
13.25628 | 10.06875 | 0.00525233 | 3.083171
13.25817 | 10.06622 | 0.005247915 | 3.08058
13.26006 | 10.06367 | 0.005243867 | 3.078204
13.26195 | 10.06111 | 0.005240186 | 3.076042
13.26384 | 10.05853 | 0.005236869 | 3.074095
13.26573 | 10.05593 | 0.005233914 | 3.072361
13.26762 | 10.0533 | 0.005231318 | 3.070837
13.26951 | 10.05066 | 0.005229076 | 3.069521
13.27141 | 10.04799 | 0.005227182 | 3.068409
13.2733 | 10.0453 | 0.005225631 | 3.067499
13.27519 | 10.04259 | 0.005224414 | 3.066784
13.27708 | 10.03984 | 0.005223524 | 3.066262
13.27897 | 10.03708 | 0.005222952 | 3.065926
13.28086 | 10.03428 | 0.005222688 | 3.065771
13.28275 | 10.03145 | 0.005222723 | 3.065792
13.28464 | 10.0286 | 0.005223046 | 3.065981
13.28653 | 10.02572 | 0.005223645 | 3.066333
13.28842 | 10.02281 | 0.00522451 | 3.066841
13.29031 | 10.01987 | 0.005225628 | 3.067497
13.2922 | 10.0169 | 0.005226987 | 3.068295
13.29409 | 10.0139 | 0.005228575 | 3.069227
13.29598 | 10.01087 | 0.005230379 | 3.070286
13.29787 | 10.00781 | 0.005232385 | 3.071464
13.29976 | 10.00472 | 0.005234581 | 3.072753
13.30165 | 10.00161 | 0.005236954 | 3.074146
13.30354 | 9.998463 | 0.00523949 | 3.075634
13.30543 | 9.995291 | 0.005242176 | 3.077211
13.30732 | 9.992095 | 0.005244999 | 3.078868
13.30921 | 9.988869 | 0.005247945 | 3.080597
13.3111 | 9.985621 | 0.005251 | 3.082391
13.31299 | 9.982347 | 0.005254152 | 3.084241
13.31488 | 9.979052 | 0.005257387 | 3.08614
13.31677 | 9.975733 | 0.005260693 | 3.088081
13.31866 | 9.972393 | 0.005264057 | 3.090055
13.32055 | 9.969033 | 0.005267465 | 3.092056
13.32244 | 9.965657 | 0.005270906 | 3.094076
13.32434 | 9.962262 | 0.005274368 | 3.096108
13.32623 | 9.958852 | 0.005277839 | 3.098145
13.32812 | 9.955428 | 0.005281307 | 3.100181
13.33001 | 9.951991 | 0.005284762 | 3.102209
13.3319 | 9.948545 | 0.005288192 | 3.104223
13.33379 | 9.945088 | 0.005291589 | 3.106217
13.33568 | 9.941625 | 0.005294942 | 3.108185
13.33757 | 9.938157 | 0.005298242 | 3.110122
13.33946 | 9.934684 | 0.005301481 | 3.112023
13.34135 | 9.931211 | 0.00530465 | 3.113884
13.34324 | 9.927739 | 0.005307743 | 3.115699
13.34513 | 9.924268 | 0.005310753 | 3.117466
13.34702 | 9.920803 | 0.005313674 | 3.119181
13.34891 | 9.917342 | 0.0053165 | 3.12084
13.3508 | 9.913894 | 0.005319229 | 3.122442
13.35269 | 9.910454 | 0.005321855 | 3.123983
13.35458 | 9.907028 | 0.005324376 | 3.125463
13.35647 | 9.90362 | 0.005326791 | 3.12688
13.35836 | 9.900225 | 0.005329098 | 3.128235
13.36025 | 9.896853 | 0.005331297 | 3.129526
13.36214 | 9.893504 | 0.005333389 | 3.130754
13.36403 | 9.890177 | 0.005335375 | 3.13192
13.36592 | 9.886879 | 0.005337258 | 3.133025
13.36781 | 9.883611 | 0.005339039 | 3.13407
13.3697 | 9.880374 | 0.005340722 | 3.135058
13.37159 | 9.87717 | 0.005342311 | 3.135991
13.37348 | 9.874002 | 0.00534381 | 3.136871
13.37537 | 9.870873 | 0.005345223 | 3.1377
13.37727 | 9.867783 | 0.005346555 | 3.138482
13.37916 | 9.864736 | 0.005347812 | 3.13922
13.38105 | 9.861736 | 0.005348999 | 3.139917
13.38294 | 9.858783 | 0.005350123 | 3.140577
13.38483 | 9.855878 | 0.005351187 | 3.141202
13.38672 | 9.853023 | 0.0053522 | 3.141796
13.38861 | 9.850224 | 0.005353167 | 3.142364
13.3905 | 9.847479 | 0.005354094 | 3.142908
13.39239 | 9.844792 | 0.005354988 | 3.143433
13.39428 | 9.842162 | 0.005355854 | 3.143941
13.39617 | 9.839594 | 0.005356698 | 3.144436
13.39806 | 9.837088 | 0.005357526 | 3.144922
13.39995 | 9.834648 | 0.005358343 | 3.145402
13.40184 | 9.832274 | 0.005359156 | 3.145879
13.40373 | 9.829965 | 0.005359968 | 3.146356
13.40562 | 9.827727 | 0.005360784 | 3.146835
13.40751 | 9.825557 | 0.005361609 | 3.147319
13.4094 | 9.823461 | 0.005362446 | 3.147811
13.41129 | 9.821434 | 0.005363298 | 3.148311
13.41318 | 9.819484 | 0.005364168 | 3.148821
13.41507 | 9.817606 | 0.005365058 | 3.149344
13.41696 | 9.815803 | 0.005365968 | 3.149878
13.41885 | 9.814078 | 0.0053669 | 3.150425
13.42074 | 9.812427 | 0.005367854 | 3.150985
13.42263 | 9.810855 | 0.005368828 | 3.151557
13.42452 | 9.809358 | 0.005369822 | 3.15214
13.42641 | 9.807939 | 0.005370833 | 3.152734
13.4283 | 9.806599 | 0.00537186 | 3.153336
13.4302 | 9.805335 | 0.005372899 | 3.153946
13.43209 | 9.80415 | 0.005373947 | 3.154562
13.43398 | 9.80304 | 0.005375002 | 3.155181
13.43587 | 9.802006 | 0.005376059 | 3.155802
13.43776 | 9.801049 | 0.005377114 | 3.156421
13.43965 | 9.800168 | 0.005378163 | 3.157037
13.44154 | 9.799359 | 0.005379202 | 3.157647
13.44343 | 9.798625 | 0.005380226 | 3.158248
13.44532 | 9.797962 | 0.005381231 | 3.158837
13.44721 | 9.797369 | 0.005382211 | 3.159413
13.4491 | 9.796846 | 0.005383163 | 3.159972
13.45099 | 9.796389 | 0.005384082 | 3.160511
13.45288 | 9.795998 | 0.005384964 | 3.161029
13.45477 | 9.795669 | 0.005385804 | 3.161522
13.45666 | 9.795405 | 0.005386599 | 3.161989
13.45855 | 9.795198 | 0.005387345 | 3.162427
13.46044 | 9.795047 | 0.005388039 | 3.162834
13.46233 | 9.794949 | 0.005388677 | 3.163209
13.46422 | 9.794902 | 0.005389257 | 3.163549
13.46611 | 9.794906 | 0.005389777 | 3.163854
13.468 | 9.794953 | 0.005390236 | 3.164123
13.46989 | 9.795044 | 0.005390631 | 3.164355
13.47178 | 9.795172 | 0.005390963 | 3.16455
13.47367 | 9.795335 | 0.005391232 | 3.164708
13.47556 | 9.79553 | 0.005391438 | 3.164829
13.47745 | 9.795753 | 0.005391583 | 3.164914
13.47934 | 9.796 | 0.00539167 | 3.164965
13.48123 | 9.796265 | 0.005391701 | 3.164984
13.48313 | 9.796549 | 0.00539168 | 3.164972
13.48502 | 9.796844 | 0.005391613 | 3.164932
13.48691 | 9.797148 | 0.005391504 | 3.164868
13.4888 | 9.797453 | 0.005391358 | 3.164782
13.49069 | 9.797756 | 0.005391183 | 3.16468
13.49258 | 9.798057 | 0.005390985 | 3.164563
13.49447 | 9.798343 | 0.005390772 | 3.164438
13.49636 | 9.798615 | 0.00539055 | 3.164308
13.49825 | 9.798871 | 0.005390327 | 3.164177
13.50014 | 9.7991 | 0.005390113 | 3.164051
13.50203 | 9.799301 | 0.005389914 | 3.163934
13.50392 | 9.799468 | 0.005389739 | 3.163832
13.50581 | 9.799597 | 0.005389597 | 3.163748
13.5077 | 9.799684 | 0.005389496 | 3.163689
13.50959 | 9.799724 | 0.005389444 | 3.163659
13.51148 | 9.799711 | 0.00538945 | 3.163662
13.51337 | 9.799644 | 0.005389522 | 3.163704
13.51526 | 9.799515 | 0.005389667 | 3.163789
13.51715 | 9.799323 | 0.005389893 | 3.163922
13.51904 | 9.799063 | 0.005390207 | 3.164106
13.52093 | 9.798731 | 0.005390616 | 3.164346
13.52282 | 9.798328 | 0.005391126 | 3.164646
13.52471 | 9.797961 | 0.005391743 | 3.165008
13.5266 | 9.797977 | 0.005392473 | 3.165437
13.52849 | 9.797979 | 0.005393319 | 3.165933
13.53038 | 9.79798 | 0.005394286 | 3.166501
13.53227 | 9.79798 | 0.005395376 | 3.167141
13.53417 | 9.79798 | 0.005396593 | 3.167855
13.53606 | 9.79798 | 0.005397937 | 3.168644
13.53795 | 9.79798 | 0.005399409 | 3.169508
13.53984 | 9.79798 | 0.00540052 | 3.170161
13.54173 | 9.79798 | 0.005401805 | 3.170915
13.54362 | 9.79798 | 0.005403377 | 3.171838
13.54551 | 9.79798 | 0.005405241 | 3.172932
13.5474 | 9.79798 | 0.005407399 | 3.174199
13.54929 | 9.79798 | 0.005409855 | 3.17564
13.55118 | 9.79798 | 0.00541261 | 3.177257
13.55307 | 9.79798 | 0.005415664 | 3.17905
13.55496 | 9.79798 | 0.00541902 | 3.18102
13.55685 | 9.79798 | 0.005422676 | 3.183166
13.55874 | 9.79798 | 0.005426633 | 3.185489
13.55971 | 9.795087 | 0.005426633 | 3.185489
13.56177 | 9.807375 | 0.005431413 | 3.188295
13.56383 | 9.820672 | 0.005436545 | 3.191307
13.56589 | 9.834917 | 0.005442025 | 3.194524
13.56794 | 9.850051 | 0.00544785 | 3.197944
13.57 | 9.866017 | 0.005454017 | 3.201564
13.57206 | 9.882762 | 0.00546052 | 3.205381
13.57412 | 9.900234 | 0.005467356 | 3.209394
13.57618 | 9.918386 | 0.005474518 | 3.213598
13.57824 | 9.937169 | 0.005482002 | 3.217991
13.5803 | 9.95654 | 0.005489803 | 3.22257
13.58236 | 9.976457 | 0.005497913 | 3.227331
13.58442 | 9.996879 | 0.005506329 | 3.232271
13.58648 | 10.01777 | 0.005515043 | 3.237387
13.58854 | 10.03909 | 0.005518789 | 3.239586
13.5906 | 10.06081 | 0.005520455 | 3.240564
13.59265 | 10.08289 | 0.005521306 | 3.241063
13.59471 | 10.10531 | 0.00552138 | 3.241106
13.59677 | 10.12803 | 0.005520716 | 3.240717
13.59883 | 10.15104 | 0.005519352 | 3.239916
13.60089 | 10.17429 | 0.005517324 | 3.238726
13.60295 | 10.19778 | 0.005514669 | 3.237167
13.60501 | 10.22147 | 0.005511424 | 3.235262
13.60707 | 10.24534 | 0.005507624 | 3.233032
13.60913 | 10.26938 | 0.005503304 | 3.230496
13.61119 | 10.29357 | 0.005498499 | 3.227675
13.61325 | 10.31789 | 0.005493244 | 3.22459
13.6153 | 10.34232 | 0.005487573 | 3.221261
13.61736 | 10.36686 | 0.00548152 | 3.217708
13.61942 | 10.39147 | 0.005475119 | 3.213951
13.62148 | 10.41617 | 0.005468403 | 3.210009
13.62354 | 10.44092 | 0.005461406 | 3.205901
13.6256 | 10.46573 | 0.005454161 | 3.201648
13.62766 | 10.49058 | 0.005446699 | 3.197268
13.62972 | 10.51546 | 0.005439055 | 3.192781
13.63178 | 10.54037 | 0.005431261 | 3.188206
13.63384 | 10.56531 | 0.00542335 | 3.183562
13.6359 | 10.59025 | 0.005415353 | 3.178868
13.63795 | 10.6152 | 0.005407304 | 3.174143
13.64001 | 10.64016 | 0.005399235 | 3.169406
13.64207 | 10.66512 | 0.005391177 | 3.164676
13.64413 | 10.69008 | 0.005383165 | 3.159973
13.64619 | 10.71503 | 0.005375229 | 3.155315
13.64825 | 10.73998 | 0.005367404 | 3.150721
13.65031 | 10.76492 | 0.00535972 | 3.146211
13.65237 | 10.78985 | 0.005352211 | 3.141802
13.65443 | 10.81478 | 0.005344908 | 3.137515
13.65649 | 10.83969 | 0.005337844 | 3.133369
13.65855 | 10.8646 | 0.005331053 | 3.129383
13.6606 | 10.8895 | 0.005324569 | 3.125576
13.66266 | 10.9144 | 0.005318424 | 3.121969
13.66472 | 10.9393 | 0.005312652 | 3.118581
13.66678 | 10.9642 | 0.005307288 | 3.115432
13.66884 | 10.9891 | 0.005302365 | 3.112543
13.6709 | 11.014 | 0.005297918 | 3.109932
13.67296 | 11.03892 | 0.005293981 | 3.107621
13.67502 | 11.06384 | 0.005290585 | 3.105627
13.67708 | 11.08879 | 0.005287764 | 3.103971
13.67914 | 11.11375 | 0.005285548 | 3.102671
13.6812 | 11.13874 | 0.005283969 | 3.101744
13.68325 | 11.16376 | 0.005283056 | 3.101208
13.68531 | 11.18881 | 0.005282836 | 3.101079
13.68737 | 11.2139 | 0.00528333 | 3.101369
13.68943 | 11.23903 | 0.005284535 | 3.102076
13.69149 | 11.26421 | 0.00528647 | 3.103212
13.69355 | 11.28945 | 0.005289153 | 3.104787
13.69561 | 11.31474 | 0.0052926 | 3.10681
13.69767 | 11.34009 | 0.005296823 | 3.109289
13.69973 | 11.36552 | 0.005301834 | 3.112231
13.70179 | 11.39101 | 0.005307642 | 3.11564
13.70385 | 11.41659 | 0.005314251 | 3.119519
13.7059 | 11.44225 | 0.005321663 | 3.123871
13.70796 | 11.46799 | 0.005329879 | 3.128694
13.71002 | 11.49384 | 0.005338894 | 3.133985
13.71208 | 11.51978 | 0.0053487 | 3.139742
13.71414 | 11.54582 | 0.005359286 | 3.145956
13.7162 | 11.57198 | 0.005370637 | 3.152619
13.71826 | 11.59825 | 0.005382734 | 3.15972
13.72032 | 11.62464 | 0.005395553 | 3.167245
13.72238 | 11.65116 | 0.005409066 | 3.175177
13.72444 | 11.67781 | 0.005423241 | 3.183498
13.7265 | 11.70459 | 0.005438042 | 3.192186
13.72855 | 11.73151 | 0.005453426 | 3.201217
13.73061 | 11.75857 | 0.005469348 | 3.210563
13.73267 | 11.78578 | 0.005485759 | 3.220196
13.73473 | 11.81314 | 0.005502605 | 3.230085
13.73679 | 11.84066 | 0.005519829 | 3.240196
13.73885 | 11.86834 | 0.005537373 | 3.250495
13.74091 | 11.89619 | 0.005555176 | 3.260945
13.74297 | 11.9242 | 0.005573172 | 3.271509
13.74503 | 11.95239 | 0.005591298 | 3.282149
13.74709 | 11.98075 | 0.005609485 | 3.292825
13.74915 | 12.00928 | 0.005627666 | 3.303498
13.7512 | 12.038 | 0.005645773 | 3.314126
13.75326 | 12.06691 | 0.005663735 | 3.32467
13.75532 | 12.096 | 0.005681484 | 3.335089
13.75738 | 12.12528 | 0.005698952 | 3.345343
13.75944 | 12.15476 | 0.005716069 | 3.355391
13.7615 | 12.18442 | 0.00573277 | 3.365195
13.76356 | 12.21429 | 0.005748988 | 3.374715
13.76562 | 12.24435 | 0.00576466 | 3.383914
13.76768 | 12.27462 | 0.005779724 | 3.392757
13.76974 | 12.30509 | 0.00579412 | 3.401208
13.7718 | 12.33576 | 0.005807792 | 3.409233
13.77385 | 12.36663 | 0.005820688 | 3.416803
13.77591 | 12.39772 | 0.005832756 | 3.423887
13.77797 | 12.429 | 0.005843951 | 3.430459
13.78003 | 12.4605 | 0.005854231 | 3.436494
13.78209 | 12.4922 | 0.00586356 | 3.44197
13.78415 | 12.52411 | 0.005871905 | 3.446868
13.78621 | 12.55623 | 0.005879238 | 3.451173
13.78827 | 12.58856 | 0.005885539 | 3.454872
13.79033 | 12.6211 | 0.005890793 | 3.457956
13.79239 | 12.65384 | 0.005894989 | 3.460419
13.79445 | 12.68679 | 0.005898123 | 3.462258
13.79651 | 12.71995 | 0.005900196 | 3.463476
13.79856 | 12.75331 | 0.005901215 | 3.464074
13.80062 | 12.78688 | 0.005901191 | 3.464059
13.80268 | 12.82064 | 0.005900138 | 3.463442
13.80474 | 12.85461 | 0.005898078 | 3.462232
13.8068 | 12.88878 | 0.005895034 | 3.460445
13.80886 | 12.92315 | 0.005891034 | 3.458097
13.81092 | 12.95771 | 0.00588611 | 3.455207
13.81298 | 12.99247 | 0.005880298 | 3.451795
13.81504 | 13.02742 | 0.005873636 | 3.447884
13.8171 | 13.06255 | 0.005866166 | 3.443499
13.81916 | 13.09787 | 0.005857932 | 3.438666
13.82121 | 13.13338 | 0.005848982 | 3.433412
13.82327 | 13.16907 | 0.005839365 | 3.427767
13.82533 | 13.20493 | 0.005829132 | 3.42176
13.82739 | 13.24097 | 0.005818338 | 3.415424
13.82945 | 13.27718 | 0.005807037 | 3.40879
13.83151 | 13.31356 | 0.005795285 | 3.401892
13.83357 | 13.3501 | 0.005783141 | 3.394763
13.83563 | 13.3868 | 0.005770662 | 3.387438
13.83769 | 13.42366 | 0.005757909 | 3.379951
13.83975 | 13.46066 | 0.005744939 | 3.372338
13.84181 | 13.49782 | 0.005731815 | 3.364634
13.84386 | 13.53512 | 0.005718594 | 3.356873
13.84592 | 13.57256 | 0.005705336 | 3.34909
13.84798 | 13.61014 | 0.0056921 | 3.341321
13.85004 | 13.64785 | 0.005678945 | 3.333599
13.8521 | 13.68568 | 0.005665927 | 3.325957
13.85416 | 13.72363 | 0.005653102 | 3.318429
13.85622 | 13.7617 | 0.005640525 | 3.311046
13.85828 | 13.79988 | 0.00562825 | 3.30384
13.86034 | 13.83817 | 0.005616328 | 3.296842
13.8624 | 13.87655 | 0.005604812 | 3.290082
13.86446 | 13.91504 | 0.005593749 | 3.283588
13.86651 | 13.95361 | 0.005583189 | 3.277389
13.86857 | 13.99227 | 0.005573178 | 3.271512
13.87063 | 14.03101 | 0.005563761 | 3.265984
13.87269 | 14.06982 | 0.00555498 | 3.26083
13.87475 | 14.1087 | 0.005546877 | 3.256074
13.87681 | 14.14765 | 0.005539492 | 3.251738
13.87887 | 14.18665 | 0.005532863 | 3.247847
13.88093 | 14.2257 | 0.005527024 | 3.24442
13.88299 | 14.2648 | 0.00552201 | 3.241476
13.88505 | 14.30394 | 0.005517853 | 3.239036
13.88711 | 14.34312 | 0.005514581 | 3.237115
13.88916 | 14.38232 | 0.005512221 | 3.23573
13.89122 | 14.42154 | 0.005510799 | 3.234895
13.89328 | 14.46079 | 0.005510336 | 3.234623
13.89534 | 14.50004 | 0.005510851 | 3.234926
13.8974 | 14.53929 | 0.005512361 | 3.235812
13.89946 | 14.57855 | 0.005514881 | 3.237291
13.90152 | 14.6178 | 0.00551842 | 3.239369
13.90358 | 14.65703 | 0.005522987 | 3.24205
13.90564 | 14.69625 | 0.005528587 | 3.245337
13.9077 | 14.73544 | 0.005535222 | 3.249232
13.90976 | 14.77459 | 0.005542888 | 3.253732
13.91181 | 14.81371 | 0.005551582 | 3.258835
13.91387 | 14.85279 | 0.005561294 | 3.264536
13.91593 | 14.89182 | 0.005572012 | 3.270828
13.91799 | 14.93079 | 0.005583721 | 3.277701
13.92005 | 14.9697 | 0.005596401 | 3.285145
13.92211 | 15.00854 | 0.005610031 | 3.293145
13.92417 | 15.04731 | 0.005624585 | 3.301689
13.92623 | 15.086 | 0.005640036 | 3.310759
13.92829 | 15.12461 | 0.005656352 | 3.320337
13.93035 | 15.16312 | 0.005673501 | 3.330403
13.93241 | 15.20154 | 0.005691448 | 3.340938
13.93446 | 15.23985 | 0.005710153 | 3.351918
13.93652 | 15.27806 | 0.005729576 | 3.36332
13.93858 | 15.31615 | 0.005749677 | 3.375119
13.94064 | 15.35412 | 0.00577041 | 3.387289
13.9427 | 15.39197 | 0.005791729 | 3.399804
13.94476 | 15.42969 | 0.005813588 | 3.412636
13.94682 | 15.46727 | 0.005835938 | 3.425755
13.94888 | 15.50471 | 0.005858727 | 3.439133
13.95094 | 15.542 | 0.005881905 | 3.452738
13.953 | 15.57914 | 0.00590542 | 3.466542
13.95506 | 15.61613 | 0.005929218 | 3.480512
13.95711 | 15.65295 | 0.005953247 | 3.494617
13.95917 | 15.6896 | 0.005977452 | 3.508825
13.96123 | 15.72608 | 0.00600178 | 3.523106
13.96329 | 15.76238 | 0.006026176 | 3.537427
13.96535 | 15.7985 | 0.006050587 | 3.551756
13.96741 | 15.83443 | 0.00607496 | 3.566063
13.96947 | 15.87018 | 0.006099242 | 3.580317
13.97153 | 15.90572 | 0.00612338 | 3.594487
13.97359 | 15.94106 | 0.006147326 | 3.608543
13.97565 | 15.9762 | 0.006171028 | 3.622456
13.97771 | 16.01113 | 0.006194438 | 3.636198
13.97976 | 16.04585 | 0.006217509 | 3.649741
13.98182 | 16.08034 | 0.006240196 | 3.663059
13.98388 | 16.11462 | 0.006262454 | 3.676124
13.98594 | 16.14866 | 0.00628424 | 3.688913
13.988 | 16.18248 | 0.006305514 | 3.701401
13.99006 | 16.21606 | 0.006326236 | 3.713565
13.99212 | 16.24941 | 0.006346369 | 3.725383
13.99418 | 16.28251 | 0.006365875 | 3.736834
13.99624 | 16.31537 | 0.006384722 | 3.747897
13.9983 | 16.34798 | 0.006402876 | 3.758554
14.00036 | 16.38034 | 0.006420308 | 3.768786
14.00242 | 16.41244 | 0.006436988 | 3.778578
14.00447 | 16.44429 | 0.006452891 | 3.787913
14.00653 | 16.47588 | 0.006467993 | 3.796778
14.00859 | 16.5072 | 0.006482271 | 3.805159
14.01065 | 16.53825 | 0.006495706 | 3.813045
14.01271 | 16.56904 | 0.006508279 | 3.820426
14.01477 | 16.59956 | 0.006519976 | 3.827293
14.01683 | 16.6298 | 0.006530784 | 3.833637
14.01889 | 16.65976 | 0.006540693 | 3.839454
14.02095 | 16.68944 | 0.006549694 | 3.844737
14.02301 | 16.71885 | 0.006557782 | 3.849485
14.02507 | 16.74797 | 0.006564954 | 3.853695
14.02712 | 16.77681 | 0.00657121 | 3.857367
14.02918 | 16.80536 | 0.006576552 | 3.860503
14.03124 | 16.83362 | 0.006580984 | 3.863105
14.0333 | 16.86159 | 0.006584516 | 3.865178
14.03536 | 16.88927 | 0.006587156 | 3.866728
14.03742 | 16.91666 | 0.006588919 | 3.867763
14.03948 | 16.94375 | 0.00658982 | 3.868291
14.04154 | 16.97055 | 0.006589878 | 3.868326
14.0436 | 16.99705 | 0.006589114 | 3.867878
14.04566 | 17.02325 | 0.006587554 | 3.866961
14.04772 | 17.04916 | 0.006585221 | 3.865592
14.04977 | 17.07477 | 0.006582145 | 3.863786
14.05183 | 17.10008 | 0.006578356 | 3.861562
14.05389 | 17.12509 | 0.006573885 | 3.858938
14.05595 | 17.1498 | 0.006568767 | 3.855933
14.05801 | 17.17421 | 0.006563036 | 3.852569
14.06007 | 17.19831 | 0.006556729 | 3.848867
14.06213 | 17.22212 | 0.006549884 | 3.844849
14.06419 | 17.24563 | 0.006542539 | 3.840537
14.06625 | 17.26884 | 0.006534735 | 3.835956
14.06831 | 17.29174 | 0.006526512 | 3.831129
14.07037 | 17.31435 | 0.006517911 | 3.82608
14.07242 | 17.33666 | 0.006508973 | 3.820834
14.07448 | 17.35866 | 0.006499741 | 3.815415
14.07654 | 17.38038 | 0.006490257 | 3.809847
14.0786 | 17.40179 | 0.006480562 | 3.804156
14.08066 | 17.4229 | 0.006470699 | 3.798366
14.08272 | 17.44373 | 0.006460709 | 3.792502
14.08478 | 17.46425 | 0.006450632 | 3.786587
14.08684 | 17.48448 | 0.00644051 | 3.780645
14.0889 | 17.50442 | 0.006430381 | 3.774699
14.09096 | 17.52407 | 0.006420284 | 3.768772
14.09302 | 17.54343 | 0.006410256 | 3.762886
14.09507 | 17.5625 | 0.006400333 | 3.757061
14.09713 | 17.58129 | 0.006390549 | 3.751317
14.09919 | 17.59979 | 0.006380936 | 3.745675
14.10125 | 17.61801 | 0.006371525 | 3.74015
14.10331 | 17.63594 | 0.006362345 | 3.734761
14.10537 | 17.6536 | 0.006353422 | 3.729523
14.10743 | 17.67098 | 0.006344781 | 3.724452
14.10949 | 17.68808 | 0.006336447 | 3.719559
14.11155 | 17.70491 | 0.006328439 | 3.714858
14.11361 | 17.72147 | 0.006320777 | 3.710361
14.11567 | 17.73776 | 0.006313479 | 3.706076
14.11772 | 17.75379 | 0.00630656 | 3.702015
14.11978 | 17.76955 | 0.006300034 | 3.698184
14.12184 | 17.78505 | 0.006293914 | 3.694592
14.1239 | 17.80029 | 0.006288209 | 3.691243
14.12596 | 17.81528 | 0.006282928 | 3.688143
14.12802 | 17.83001 | 0.006278078 | 3.685296
14.13008 | 17.84449 | 0.006273663 | 3.682704
14.13214 | 17.85872 | 0.006269686 | 3.68037
14.1342 | 17.87271 | 0.006266149 | 3.678294
14.13626 | 17.88646 | 0.006263052 | 3.676475
14.13832 | 17.89996 | 0.006260391 | 3.674914
14.14037 | 17.91324 | 0.006258164 | 3.673606
14.14243 | 17.92627 | 0.006256363 | 3.672549
14.14449 | 17.93908 | 0.006254983 | 3.671739
14.14655 | 17.95167 | 0.006254015 | 3.671171
14.14861 | 17.96403 | 0.006253447 | 3.670837
14.15067 | 17.97617 | 0.006253269 | 3.670733
14.15273 | 17.98809 | 0.006253466 | 3.670848
14.15479 | 17.9998 | 0.006254024 | 3.671176
14.15685 | 18.0113 | 0.006254927 | 3.671706
14.15891 | 18.02259 | 0.006256158 | 3.672429
14.16097 | 18.03368 | 0.006257698 | 3.673333
14.16302 | 18.04457 | 0.006259526 | 3.674406
14.16508 | 18.05527 | 0.006261623 | 3.675637
14.16714 | 18.06577 | 0.006263965 | 3.677012
14.1692 | 18.07608 | 0.006266531 | 3.678517
14.17126 | 18.08621 | 0.006269295 | 3.68014
14.17332 | 18.09616 | 0.006272233 | 3.681865
14.17538 | 18.10593 | 0.006275319 | 3.683677
14.17744 | 18.11552 | 0.006278529 | 3.685561
14.1795 | 18.12495 | 0.006281835 | 3.687501
14.18156 | 18.13421 | 0.00628521 | 3.689483
14.18362 | 18.1433 | 0.006288628 | 3.691489
14.18568 | 18.15224 | 0.006292061 | 3.693504
14.18773 | 18.16102 | 0.006295481 | 3.695511
14.18979 | 18.16965 | 0.006298861 | 3.697496
14.19185 | 18.17813 | 0.006302174 | 3.69944
14.19391 | 18.18646 | 0.006305392 | 3.70133
14.19597 | 18.19466 | 0.006308489 | 3.703148
14.19803 | 18.20271 | 0.006311439 | 3.704879
14.20009 | 18.21064 | 0.006314214 | 3.706508
14.20215 | 18.21843 | 0.00631679 | 3.70802
14.20421 | 18.2261 | 0.006319142 | 3.709401
14.20627 | 18.23365 | 0.006321246 | 3.710636
14.20833 | 18.24108 | 0.006323078 | 3.711711
14.21038 | 18.2484 | 0.006324615 | 3.712614
14.21244 | 18.2556 | 0.006325837 | 3.713331
14.2145 | 18.2627 | 0.006326723 | 3.713851
14.21656 | 18.26969 | 0.006327252 | 3.714161
14.21862 | 18.27659 | 0.006327406 | 3.714252
14.22068 | 18.28338 | 0.006327169 | 3.714113
14.22274 | 18.29009 | 0.006326523 | 3.713733
14.2248 | 18.2967 | 0.006325454 | 3.713106
14.22686 | 18.30323 | 0.006323949 | 3.712223
14.22892 | 18.30968 | 0.006321995 | 3.711076
14.23098 | 18.31605 | 0.006319582 | 3.709659
14.23303 | 18.32234 | 0.0063167 | 3.707967
14.23509 | 18.32856 | 0.006313341 | 3.705996
14.23715 | 18.33472 | 0.006309499 | 3.703741
14.23921 | 18.34081 | 0.006305169 | 3.701198
14.24127 | 18.34683 | 0.006300346 | 3.698367
14.24333 | 18.3528 | 0.006295027 | 3.695245
14.24539 | 18.35871 | 0.006289213 | 3.691832
14.24745 | 18.36457 | 0.006282903 | 3.688128
14.24951 | 18.37038 | 0.006276098 | 3.684134
14.25157 | 18.37615 | 0.006268803 | 3.679851
14.25363 | 18.38187 | 0.00626102 | 3.675283
14.25568 | 18.38755 | 0.006252758 | 3.670433
14.25774 | 18.3932 | 0.006244021 | 3.665304
14.2598 | 18.39881 | 0.006234821 | 3.659903
14.26186 | 18.40439 | 0.006225166 | 3.654236
14.26392 | 18.40994 | 0.006215068 | 3.648308
14.26598 | 18.41547 | 0.00620454 | 3.642128
14.26804 | 18.42097 | 0.006193597 | 3.635705
14.2701 | 18.42645 | 0.006182255 | 3.629047
14.27216 | 18.43192 | 0.006170531 | 3.622164
14.27422 | 18.43737 | 0.006158443 | 3.615069
14.27628 | 18.4428 | 0.006146013 | 3.607772
14.27833 | 18.44823 | 0.006133262 | 3.600287
14.28039 | 18.45364 | 0.006120213 | 3.592628
14.28245 | 18.45905 | 0.006106891 | 3.584807
14.28451 | 18.46446 | 0.006093322 | 3.576842
14.28657 | 18.46986 | 0.006079534 | 3.568748
14.28863 | 18.47527 | 0.006065556 | 3.560543
14.29069 | 18.48067 | 0.006051418 | 3.552244
14.29275 | 18.48608 | 0.006037152 | 3.54387
14.29481 | 18.4915 | 0.006022792 | 3.53544
14.29687 | 18.49692 | 0.006008371 | 3.526975
14.29893 | 18.50236 | 0.005993923 | 3.518494
14.30098 | 18.5078 | 0.005979484 | 3.510018
14.30304 | 18.51326 | 0.00596509 | 3.501569
14.3051 | 18.51873 | 0.005950776 | 3.493166
14.30716 | 18.52421 | 0.005936579 | 3.484832
14.30922 | 18.52972 | 0.005922534 | 3.476588
14.31128 | 18.53523 | 0.005908679 | 3.468455
14.31334 | 18.54077 | 0.005895048 | 3.460453
14.3154 | 18.54633 | 0.005881676 | 3.452604
14.31746 | 18.55191 | 0.005868598 | 3.444927
14.31952 | 18.55751 | 0.005855847 | 3.437442
14.32158 | 18.56314 | 0.005843457 | 3.430169
14.32363 | 18.56878 | 0.005831459 | 3.423126
14.32569 | 18.57446 | 0.005819882 | 3.41633
14.32775 | 18.58015 | 0.005808756 | 3.409799
14.32981 | 18.58588 | 0.005798108 | 3.403549
14.33187 | 18.59162 | 0.005787964 | 3.397594
14.33393 | 18.5974 | 0.005778347 | 3.391949
14.33599 | 18.6032 | 0.005769278 | 3.386625
14.33805 | 18.60902 | 0.005760777 | 3.381635
14.34011 | 18.61488 | 0.00575286 | 3.376988
14.34217 | 18.62076 | 0.005745543 | 3.372692
14.34423 | 18.62667 | 0.005738837 | 3.368756
14.34628 | 18.6326 | 0.005732751 | 3.365184
14.34834 | 18.63856 | 0.005727292 | 3.361979
14.3504 | 18.64455 | 0.005722462 | 3.359143
14.35246 | 18.65056 | 0.005718261 | 3.356678
14.35452 | 18.6566 | 0.005714687 | 3.35458
14.35658 | 18.66266 | 0.005711734 | 3.352846
14.35864 | 18.66874 | 0.005709393 | 3.351472
14.3607 | 18.67485 | 0.005707653 | 3.350451
14.36276 | 18.68099 | 0.005706501 | 3.349775
14.36482 | 18.68714 | 0.005705922 | 3.349435
14.36688 | 18.69332 | 0.005705899 | 3.349421
14.36893 | 18.69951 | 0.005706411 | 3.349721
14.37099 | 18.70572 | 0.005707438 | 3.350324
14.37305 | 18.71196 | 0.005708957 | 3.351216
14.37511 | 18.7182 | 0.005710944 | 3.352383
14.37717 | 18.72447 | 0.005713375 | 3.353809
14.37923 | 18.73074 | 0.005716222 | 3.355481
14.38129 | 18.73703 | 0.00571946 | 3.357381
14.38335 | 18.74333 | 0.005723059 | 3.359494
14.38541 | 18.74964 | 0.005726991 | 3.361802
14.38747 | 18.75595 | 0.005731228 | 3.364289
14.38953 | 18.76227 | 0.00573574 | 3.366938
14.39159 | 18.7686 | 0.005740498 | 3.369731
14.39364 | 18.77492 | 0.005745472 | 3.372651
14.3957 | 18.78125 | 0.005750634 | 3.375681
14.39776 | 18.78757 | 0.005755955 | 3.378804
14.39982 | 18.79389 | 0.005761407 | 3.382005
14.40188 | 18.8002 | 0.005766962 | 3.385266
14.40394 | 18.80651 | 0.005772593 | 3.388571
14.406 | 18.8128 | 0.005778276 | 3.391907
14.40806 | 18.81907 | 0.005783985 | 3.395258
14.41012 | 18.82533 | 0.005789697 | 3.398611
14.41218 | 18.83158 | 0.005795391 | 3.401954
14.41424 | 18.8378 | 0.005801046 | 3.405273
14.41629 | 18.84399 | 0.005806644 | 3.408559
14.41835 | 18.85016 | 0.005812168 | 3.411802
14.42041 | 18.8563 | 0.005817602 | 3.414992
14.42247 | 18.86241 | 0.005822932 | 3.41812
14.42453 | 18.86848 | 0.005828144 | 3.42118
14.42659 | 18.87451 | 0.005833229 | 3.424165
14.42865 | 18.8805 | 0.005838174 | 3.427067
14.43071 | 18.88644 | 0.00584297 | 3.429883
14.43277 | 18.89234 | 0.005847609 | 3.432606
14.43483 | 18.89819 | 0.005852085 | 3.435233
14.43689 | 18.90398 | 0.005856389 | 3.43776
14.43894 | 18.90971 | 0.005860518 | 3.440184
14.441 | 18.91539 | 0.005864467 | 3.442502
14.44306 | 18.921 | 0.005868231 | 3.444711
14.44512 | 18.92654 | 0.005871807 | 3.446811
14.44718 | 18.93201 | 0.005875193 | 3.448799
14.44924 | 18.9374 | 0.005878388 | 3.450674
14.4513 | 18.94271 | 0.005881389 | 3.452435
14.45336 | 18.94795 | 0.005884195 | 3.454083
14.45542 | 18.95309 | 0.005886807 | 3.455616
14.45748 | 18.95815 | 0.005889223 | 3.457034
14.45954 | 18.96312 | 0.005891444 | 3.458338
14.46159 | 18.96798 | 0.005893471 | 3.459527
14.46365 | 18.97275 | 0.005895302 | 3.460603
14.46571 | 18.97741 | 0.00589694 | 3.461564
14.46777 | 18.98196 | 0.005898384 | 3.462412
14.46983 | 18.9864 | 0.005899635 | 3.463146
14.47189 | 18.99072 | 0.005900693 | 3.463767
14.47395 | 18.99492 | 0.005901557 | 3.464274
14.47601 | 18.999 | 0.005902228 | 3.464668
14.47807 | 19.00294 | 0.005902705 | 3.464948
14.48013 | 19.00676 | 0.005902988 | 3.465114
14.48219 | 19.01043 | 0.005903075 | 3.465165
14.48424 | 19.01397 | 0.005902965 | 3.465101
14.4863 | 19.01736 | 0.005902657 | 3.46492
14.48836 | 19.0206 | 0.005902149 | 3.464622
14.49042 | 19.02369 | 0.00590144 | 3.464205
14.49248 | 19.02662 | 0.005900528 | 3.46367
14.49454 | 19.02939 | 0.005899411 | 3.463014
14.4966 | 19.032 | 0.005898087 | 3.462237
14.49866 | 19.03443 | 0.005896555 | 3.461338
14.50072 | 19.03669 | 0.005894813 | 3.460315
14.50278 | 19.03877 | 0.005892858 | 3.459168
14.50484 | 19.04067 | 0.00589069 | 3.457895
14.50689 | 19.04238 | 0.005888305 | 3.456495
14.50895 | 19.0439 | 0.005885704 | 3.454968
14.51101 | 19.04522 | 0.005882884 | 3.453313
14.51307 | 19.04635 | 0.005879843 | 3.451528
14.51513 | 19.04727 | 0.005876581 | 3.449613
14.51719 | 19.04798 | 0.005873097 | 3.447568
14.51925 | 19.04848 | 0.00586939 | 3.445392
14.52131 | 19.04877 | 0.005865459 | 3.443084
14.52337 | 19.04883 | 0.005861304 | 3.440645
14.52543 | 19.04867 | 0.005856925 | 3.438075
14.52749 | 19.04828 | 0.005852323 | 3.435373
14.52954 | 19.04766 | 0.005847498 | 3.432541
14.5316 | 19.0468 | 0.00584245 | 3.429578
14.53366 | 19.0457 | 0.005837183 | 3.426486
14.53572 | 19.04436 | 0.005831696 | 3.423265
14.53778 | 19.0428 | 0.005825994 | 3.419918
14.53984 | 19.04106 | 0.005820077 | 3.416445
14.5419 | 19.03947 | 0.00581395 | 3.412848
14.54396 | 19.00066 | 0.005807615 | 3.409129
14.54602 | 18.99548 | 0.005801076 | 3.405291
14.54808 | 18.9899 | 0.005794338 | 3.401336
14.55014 | 18.984 | 0.005787404 | 3.397265
14.55219 | 18.9778 | 0.00578028 | 3.393083
14.55425 | 18.97129 | 0.005772968 | 3.388791
14.55631 | 18.96446 | 0.005765476 | 3.384393
14.55837 | 18.95731 | 0.005757806 | 3.379891
14.56043 | 18.94984 | 0.005749965 | 3.375288
14.56249 | 18.94205 | 0.005741958 | 3.370588
14.56455 | 18.93393 | 0.00573379 | 3.365793
14.56661 | 18.92548 | 0.005725466 | 3.360907
14.56867 | 18.9167 | 0.005716991 | 3.355932
14.57073 | 18.90758 | 0.005708371 | 3.350872
14.57279 | 18.89812 | 0.00569961 | 3.34573
14.57484 | 18.88832 | 0.005690715 | 3.340508
14.5769 | 18.87817 | 0.005681688 | 3.335209
14.57896 | 18.86767 | 0.005672536 | 3.329837
14.58102 | 18.85748 | 0.005663263 | 3.324393
14.58308 | 18.85064 | 0.005653873 | 3.318881
14.58514 | 18.84887 | 0.00564437 | 3.313303
14.5872 | 18.85195 | 0.005634759 | 3.307661
14.58926 | 18.85829 | 0.005625042 | 3.301957
14.59132 | 18.86553 | 0.005615222 | 3.296193
14.59338 | 18.87112 | 0.005605303 | 3.29037
14.59544 | 18.87283 | 0.005595287 | 3.284491
14.5975 | 18.8694 | 0.005585176 | 3.278555
14.59955 | 18.86108 | 0.005574971 | 3.272565
14.60161 | 18.85009 | 0.005564673 | 3.26652
14.60367 | 18.83864 | 0.005554283 | 3.260421
14.60573 | 18.82684 | 0.005543802 | 3.254268
14.60779 | 18.81467 | 0.005533227 | 3.248061
14.60985 | 18.80214 | 0.00552256 | 3.241799
14.61191 | 18.78924 | 0.005511799 | 3.235482
14.61397 | 18.77598 | 0.005500942 | 3.229109
14.61603 | 18.76235 | 0.005489988 | 3.222679
14.61809 | 18.74834 | 0.005478934 | 3.21619
14.62015 | 18.73397 | 0.005467774 | 3.209639
14.6222 | 18.71922 | 0.005456737 | 3.20316
14.62426 | 18.70409 | 0.005445839 | 3.196763
14.62632 | 18.68858 | 0.005434853 | 3.190314
14.62838 | 18.67269 | 0.00542378 | 3.183814
14.63044 | 18.65642 | 0.005412617 | 3.177261
14.6325 | 18.63977 | 0.005401359 | 3.170653
14.63456 | 18.62273 | 0.005390002 | 3.163986
14.63662 | 18.60531 | 0.005378543 | 3.15726
14.63868 | 18.58751 | 0.005366977 | 3.150471
14.64074 | 18.56931 | 0.0053553 | 3.143616
14.6428 | 18.55073 | 0.005343507 | 3.136693
14.64485 | 18.53175 | 0.005331593 | 3.1297
14.64691 | 18.51239 | 0.005319555 | 3.122633
14.64897 | 18.49264 | 0.005307386 | 3.11549
14.65103 | 18.4725 | 0.005295083 | 3.108268
14.65309 | 18.45196 | 0.00528264 | 3.100964
14.65515 | 18.43103 | 0.005270054 | 3.093575
14.65721 | 18.40971 | 0.005257317 | 3.086099
14.65927 | 18.388 | 0.00524438 | 3.078505
14.66133 | 18.36589 | 0.005231173 | 3.070752
14.66339 | 18.34339 | 0.005217644 | 3.06281
14.66545 | 18.3205 | 0.005203758 | 3.054659
14.6675 | 18.29722 | 0.005189499 | 3.046289
14.66956 | 18.27354 | 0.005174865 | 3.037698
14.67162 | 18.24947 | 0.00515987 | 3.028897
14.67368 | 18.22501 | 0.005144544 | 3.0199
14.67574 | 18.20016 | 0.005128929 | 3.010734
14.6778 | 18.17492 | 0.005113078 | 3.001429
14.67986 | 18.14929 | 0.005097018 | 2.992002
14.68192 | 18.12327 | 0.00508075 | 2.982452
14.68398 | 18.09687 | 0.005064271 | 2.972779
14.68604 | 18.07008 | 0.00504758 | 2.962981
14.6881 | 18.0429 | 0.005030677 | 2.953059
14.69015 | 18.01533 | 0.005013563 | 2.943013
14.69221 | 17.98739 | 0.004996239 | 2.932843
14.69427 | 17.95906 | 0.004978705 | 2.922551
14.69633 | 17.93036 | 0.004960964 | 2.912137
14.69839 | 17.90127 | 0.00494302 | 2.901604
14.70045 | 17.87181 | 0.004924877 | 2.890953
14.70251 | 17.84197 | 0.004906538 | 2.880188
14.70457 | 17.81176 | 0.00488801 | 2.869312
14.70663 | 17.78118 | 0.004869299 | 2.858328
14.70869 | 17.75023 | 0.004850413 | 2.847242
14.71075 | 17.71892 | 0.00483136 | 2.836058
14.7128 | 17.68724 | 0.00481215 | 2.824781
14.71486 | 17.6552 | 0.004792793 | 2.813418
14.71692 | 17.6228 | 0.004773301 | 2.801976
14.71898 | 17.59004 | 0.004753687 | 2.790463
14.72104 | 17.55693 | 0.004733965 | 2.778886
14.7231 | 17.52346 | 0.004714151 | 2.767255
14.72516 | 17.48965 | 0.004694262 | 2.75558
14.72722 | 17.4555 | 0.004674314 | 2.74387
14.72928 | 17.421 | 0.004654328 | 2.732138
14.73134 | 17.38616 | 0.004634323 | 2.720395
14.7334 | 17.35098 | 0.004614321 | 2.708653
14.73545 | 17.31548 | 0.004594342 | 2.696926
14.73751 | 17.27964 | 0.00457441 | 2.685226
14.73957 | 17.24348 | 0.004554548 | 2.673566
14.74163 | 17.20699 | 0.004534779 | 2.661962
14.74369 | 17.17019 | 0.004515127 | 2.650426
14.74575 | 17.13307 | 0.004495616 | 2.638973
14.74781 | 17.09564 | 0.00447627 | 2.627616
14.74987 | 17.05791 | 0.004457114 | 2.616372
14.75193 | 17.01987 | 0.004438171 | 2.605252
14.75399 | 16.98153 | 0.004419466 | 2.594271
14.75605 | 16.9429 | 0.004401021 | 2.583444
14.7581 | 16.90397 | 0.004382859 | 2.572783
14.76016 | 16.86477 | 0.004365004 | 2.562302
14.76222 | 16.82528 | 0.004347476 | 2.552013
14.76428 | 16.78551 | 0.004330297 | 2.541928
14.76634 | 16.74547 | 0.004313486 | 2.53206
14.7684 | 16.70516 | 0.004297062 | 2.522419
14.77046 | 16.66459 | 0.004281042 | 2.513016
14.77252 | 16.62376 | 0.004265444 | 2.503859
14.77458 | 16.58268 | 0.004250282 | 2.494959
14.77664 | 16.54134 | 0.00423557 | 2.486323
14.7787 | 16.49977 | 0.004221319 | 2.477957
14.78075 | 16.45795 | 0.004207539 | 2.469868
14.78281 | 16.41591 | 0.004194238 | 2.462061
14.78487 | 16.37363 | 0.004181423 | 2.454538
14.78693 | 16.33113 | 0.004169098 | 2.447303
14.78899 | 16.28842 | 0.004157265 | 2.440357
14.79105 | 16.24549 | 0.004145924 | 2.4337
14.79311 | 16.20235 | 0.004135072 | 2.42733
14.79517 | 16.15902 | 0.004124707 | 2.421245
14.79723 | 16.11549 | 0.004114822 | 2.415443
14.79929 | 16.07176 | 0.004105411 | 2.409918
14.80135 | 16.02786 | 0.004096466 | 2.404668
14.80341 | 15.98377 | 0.004087977 | 2.399684
14.80546 | 15.93952 | 0.004079933 | 2.394963
14.80752 | 15.89509 | 0.004072322 | 2.390495
14.80958 | 15.85051 | 0.004065131 | 2.386273
14.81164 | 15.80577 | 0.004058345 | 2.38229
14.8137 | 15.76088 | 0.004051951 | 2.378536
14.81576 | 15.71584 | 0.004045931 | 2.375003
14.81782 | 15.67067 | 0.004040271 | 2.371681
14.81988 | 15.62537 | 0.004034954 | 2.368559
14.82194 | 15.57994 | 0.004029962 | 2.365629
14.824 | 15.5344 | 0.004025279 | 2.36288
14.82606 | 15.48874 | 0.004020887 | 2.360302
14.82811 | 15.44297 | 0.004016768 | 2.357884
14.83017 | 15.39711 | 0.004012904 | 2.355616
14.83223 | 15.35115 | 0.00400928 | 2.353488
14.83429 | 15.3051 | 0.004005877 | 2.351491
14.83635 | 15.25898 | 0.004002679 | 2.349613
14.83841 | 15.21277 | 0.00399967 | 2.347847
14.84047 | 15.1665 | 0.003996833 | 2.346182
14.84253 | 15.12017 | 0.003994155 | 2.34461
14.84459 | 15.07378 | 0.003991621 | 2.343122
14.84665 | 15.02734 | 0.003989218 | 2.341712
14.84871 | 14.98086 | 0.003986933 | 2.34037
14.85076 | 14.93434 | 0.003984756 | 2.339092
14.85282 | 14.88779 | 0.003982676 | 2.337872
14.85488 | 14.84122 | 0.003980685 | 2.336703
14.85694 | 14.79463 | 0.003978774 | 2.335581
14.859 | 14.74804 | 0.003976936 | 2.334502
14.86106 | 14.70143 | 0.003975165 | 2.333463
14.86312 | 14.65483 | 0.003973456 | 2.332459
14.86518 | 14.60824 | 0.003971804 | 2.331489
14.86724 | 14.56166 | 0.003970205 | 2.330551
14.8693 | 14.51511 | 0.003968656 | 2.329642
14.87136 | 14.46858 | 0.003967157 | 2.328761
14.87341 | 14.42209 | 0.003965704 | 2.327909
14.87547 | 14.37564 | 0.003964299 | 2.327084
14.87753 | 14.32924 | 0.003962942 | 2.326288
14.87959 | 14.28289 | 0.003961634 | 2.32552
14.88165 | 14.2366 | 0.003960378 | 2.324782
14.88371 | 14.19037 | 0.003959176 | 2.324077
14.88577 | 14.14422 | 0.003958032 | 2.323405
14.88783 | 14.09815 | 0.00395695 | 2.32277
14.88989 | 14.05217 | 0.003955937 | 2.322175
14.89195 | 14.00628 | 0.003954997 | 2.321624
14.89401 | 13.96048 | 0.003954138 | 2.32112
14.89606 | 13.91479 | 0.003953368 | 2.320667
14.89812 | 13.86921 | 0.003952694 | 2.320272
14.90018 | 13.82375 | 0.003952126 | 2.319939
14.90224 | 13.77841 | 0.003951674 | 2.319673
14.9043 | 13.7332 | 0.003951347 | 2.319481
14.90636 | 13.68812 | 0.003951158 | 2.31937
14.90842 | 13.64318 | 0.003951117 | 2.319346
14.91048 | 13.59839 | 0.003951238 | 2.319417
14.91254 | 13.55376 | 0.003951533 | 2.31959
14.9146 | 13.50928 | 0.003952016 | 2.319874
14.91666 | 13.46496 | 0.003952703 | 2.320277
14.91871 | 13.42082 | 0.003953607 | 2.320808
14.92077 | 13.37685 | 0.003954744 | 2.321475
14.92283 | 13.33306 | 0.003956131 | 2.322289
14.92489 | 13.28946 | 0.003957782 | 2.323259
14.92695 | 13.24606 | 0.003959715 | 2.324393
14.92901 | 13.20285 | 0.003961946 | 2.325703
14.93107 | 13.15984 | 0.003964492 | 2.327198
14.93313 | 13.11704 | 0.00396737 | 2.328887
14.93519 | 13.07446 | 0.003970596 | 2.33078
14.93725 | 13.03209 | 0.003974187 | 2.332889
14.93931 | 12.98995 | 0.003978161 | 2.335221
14.94136 | 12.94804 | 0.003982532 | 2.337787
14.94342 | 12.90636 | 0.003987318 | 2.340596
14.94548 | 12.86492 | 0.003992535 | 2.343659
14.94754 | 12.82373 | 0.003998197 | 2.346982
14.9496 | 12.78278 | 0.00400432 | 2.350577
14.95166 | 12.74209 | 0.004010919 | 2.354451
14.95372 | 12.70165 | 0.004018008 | 2.358612
14.95578 | 12.66148 | 0.0040256 | 2.363068
14.95784 | 12.62157 | 0.004033707 | 2.367827
14.9599 | 12.58194 | 0.004042341 | 2.372896
14.96196 | 12.54258 | 0.004051514 | 2.37828
14.96401 | 12.5035 | 0.004061236 | 2.383987
14.96607 | 12.46471 | 0.004071516 | 2.390022
14.96813 | 12.4262 | 0.004082362 | 2.396388
14.97019 | 12.38799 | 0.004093781 | 2.403091
14.97225 | 12.35007 | 0.004105779 | 2.410135
14.97431 | 12.31245 | 0.004118362 | 2.41752
14.97637 | 12.27513 | 0.004131531 | 2.425251
14.97843 | 12.23812 | 0.004145291 | 2.433328
14.98049 | 12.20142 | 0.004159643 | 2.441753
14.98255 | 12.16503 | 0.004174588 | 2.450526
14.98461 | 12.12896 | 0.004190127 | 2.459647
14.98667 | 12.09321 | 0.00420626 | 2.469118
14.98872 | 12.05778 | 0.004222988 | 2.478937
14.99078 | 12.02268 | 0.004240308 | 2.489104
14.99284 | 11.9879 | 0.004258218 | 2.499617
14.9949 | 11.95346 | 0.004276714 | 2.510475
14.99696 | 11.91935 | 0.00429579 | 2.521672
14.99902 | 11.88558 | 0.004315437 | 2.533206
15.00108 | 11.85215 | 0.004335647 | 2.545069
15.00314 | 11.81906 | 0.004356404 | 2.557254
15.0052 | 11.78631 | 0.004377695 | 2.569751
15.00726 | 11.75391 | 0.004399498 | 2.58255
15.00932 | 11.72186 | 0.004421793 | 2.595637
15.01137 | 11.69015 | 0.004444552 | 2.608997
15.01343 | 11.6588 | 0.004467745 | 2.622612
15.01549 | 11.6278 | 0.004491338 | 2.636461
15.01755 | 11.59715 | 0.004515291 | 2.650522
15.01961 | 11.56687 | 0.004539561 | 2.664769
15.02167 | 11.53693 | 0.004564102 | 2.679175
15.02373 | 11.50736 | 0.004588864 | 2.69371
15.02579 | 11.47815 | 0.004613793 | 2.708344
15.02785 | 11.4493 | 0.004638836 | 2.723044
15.02991 | 11.42081 | 0.004663939 | 2.73778
15.03197 | 11.39269 | 0.004689046 | 2.752518
15.03402 | 11.36493 | 0.004714101 | 2.767226
15.03608 | 11.33753 | 0.004739052 | 2.781872
15.03814 | 11.3105 | 0.004763845 | 2.796426
15.0402 | 11.28383 | 0.00478843 | 2.810857
15.04226 | 11.25753 | 0.004812759 | 2.825139
15.04432 | 11.23159 | 0.004836788 | 2.839244
15.04638 | 11.20602 | 0.004860475 | 2.853148
15.04844 | 11.18081 | 0.004883781 | 2.86683
15.0505 | 11.15597 | 0.004906675 | 2.880268
15.05256 | 11.1315 | 0.004929126 | 2.893447
15.05462 | 11.10739 | 0.004951109 | 2.906352
15.05667 | 11.08364 | 0.004972603 | 2.918969
15.05873 | 11.06026 | 0.004993588 | 2.931287
15.06079 | 11.03724 | 0.00501405 | 2.943299
15.06285 | 11.01458 | 0.005033978 | 2.954996
15.06491 | 10.99229 | 0.005053362 | 2.966375
15.06697 | 10.97035 | 0.005072196 | 2.977431
15.06903 | 10.94878 | 0.005090477 | 2.988162
15.07109 | 10.92756 | 0.005108205 | 2.998569
15.07315 | 10.9067 | 0.005125381 | 3.008651
15.07521 | 10.88619 | 0.005142009 | 3.018412
15.07727 | 10.86604 | 0.005158094 | 3.027854
15.07932 | 10.84624 | 0.005173645 | 3.036982
15.08138 | 10.82679 | 0.005188669 | 3.045801
15.08344 | 10.80769 | 0.005203177 | 3.054318
15.0855 | 10.78894 | 0.005217182 | 3.062539
15.08756 | 10.77053 | 0.005230697 | 3.070472
15.08962 | 10.75246 | 0.005243734 | 3.078126
15.09168 | 10.73473 | 0.00525631 | 3.085508
15.09374 | 10.71735 | 0.005268439 | 3.092628
15.0958 | 10.70029 | 0.005280137 | 3.099495
15.09786 | 10.68357 | 0.00529142 | 3.106118
15.09992 | 10.66718 | 0.005302305 | 3.112507
15.10197 | 10.65112 | 0.005312806 | 3.118671
15.10403 | 10.63539 | 0.00532294 | 3.12462
15.10609 | 10.61997 | 0.005332723 | 3.130363
15.10815 | 10.60488 | 0.005342169 | 3.135908
15.11021 | 10.5901 | 0.005351293 | 3.141264
15.11227 | 10.57564 | 0.00536011 | 3.146439
15.11433 | 10.56149 | 0.005368632 | 3.151442
15.11639 | 10.54764 | 0.005376871 | 3.156278
15.11845 | 10.5341 | 0.005384839 | 3.160956
15.12051 | 10.52086 | 0.005392548 | 3.165481
15.12257 | 10.50792 | 0.005400007 | 3.169859
15.12462 | 10.49527 | 0.005407225 | 3.174096
15.12668 | 10.48291 | 0.005414213 | 3.178198
15.12874 | 10.47084 | 0.005420977 | 3.182169
15.1308 | 10.45905 | 0.005427526 | 3.186013
15.13286 | 10.44754 | 0.005433866 | 3.189735
15.13492 | 10.4363 | 0.005440003 | 3.193337
15.13698 | 10.42534 | 0.005445942 | 3.196824
15.13904 | 10.41464 | 0.005451689 | 3.200197
15.1411 | 10.40421 | 0.005457248 | 3.20346
15.14316 | 10.39403 | 0.005462621 | 3.206614
15.14522 | 10.38411 | 0.005467812 | 3.209662
15.14727 | 10.37445 | 0.005472824 | 3.212603
15.14933 | 10.36503 | 0.005477657 | 3.21544
15.15139 | 10.35585 | 0.005482312 | 3.218173
15.15345 | 10.34691 | 0.005486791 | 3.220802
15.15551 | 10.33821 | 0.005491093 | 3.223327
15.15757 | 10.32974 | 0.005495216 | 3.225748
15.15963 | 10.32149 | 0.00549916 | 3.228063
15.16169 | 10.31347 | 0.005502923 | 3.230272
15.16375 | 10.30566 | 0.005506502 | 3.232373
15.16581 | 10.29806 | 0.005509894 | 3.234364
15.16787 | 10.29067 | 0.005513096 | 3.236244
15.16992 | 10.28349 | 0.005516104 | 3.238009
15.17198 | 10.2765 | 0.005518914 | 3.239659
15.17404 | 10.26971 | 0.005521522 | 3.24119
15.1761 | 10.26311 | 0.005523923 | 3.242599
15.17816 | 10.2567 | 0.005526114 | 3.243885
15.18022 | 10.25047 | 0.005528088 | 3.245044
15.18228 | 10.24441 | 0.005529842 | 3.246074
15.18434 | 10.23852 | 0.005531371 | 3.246971
15.1864 | 10.23281 | 0.00553267 | 3.247734
15.18846 | 10.22725 | 0.005533736 | 3.24836
15.19052 | 10.22185 | 0.005534564 | 3.248845
15.19258 | 10.21661 | 0.00553515 | 3.249189
15.19463 | 10.21152 | 0.00553549 | 3.249389
15.19669 | 10.20657 | 0.005535583 | 3.249444
15.19875 | 10.20176 | 0.005535424 | 3.249351
15.20081 | 10.19708 | 0.005535013 | 3.249109
15.20287 | 10.19254 | 0.005534346 | 3.248718
15.20493 | 10.18813 | 0.005533425 | 3.248177
15.20699 | 10.18383 | 0.005532247 | 3.247485
15.20905 | 10.17965 | 0.005530814 | 3.246644
15.21111 | 10.17559 | 0.005529127 | 3.245654
15.21317 | 10.17164 | 0.005527188 | 3.244516
15.21523 | 10.16779 | 0.005524999 | 3.243231
15.21728 | 10.16404 | 0.005522566 | 3.241803
15.21934 | 10.16038 | 0.005519893 | 3.240234
15.2214 | 10.15682 | 0.005516987 | 3.238528
15.22346 | 10.15335 | 0.005513854 | 3.236688
15.22552 | 10.14995 | 0.005510502 | 3.234721
15.22758 | 10.14664 | 0.005506942 | 3.232631
15.22964 | 10.1434 | 0.005503184 | 3.230425
15.2317 | 10.14024 | 0.005499238 | 3.228109
15.23376 | 10.13714 | 0.005495118 | 3.225691
15.23582 | 10.13411 | 0.005490837 | 3.223177
15.23788 | 10.13113 | 0.005486408 | 3.220578
15.23993 | 10.12821 | 0.005481846 | 3.2179
15.24199 | 10.12534 | 0.005477167 | 3.215153
15.24405 | 10.12252 | 0.005472386 | 3.212346
15.24611 | 10.11975 | 0.005467519 | 3.20949
15.24817 | 10.11701 | 0.005462584 | 3.206593
15.25023 | 10.11432 | 0.005457598 | 3.203666
15.25229 | 10.11166 | 0.005452578 | 3.200719
15.25435 | 10.10903 | 0.005447542 | 3.197763
15.25641 | 10.10642 | 0.005442508 | 3.194808
15.25847 | 10.10385 | 0.005437493 | 3.191864
15.26053 | 10.10129 | 0.005432516 | 3.188942
15.26258 | 10.09875 | 0.005427594 | 3.186053
15.26464 | 10.09623 | 0.005422745 | 3.183207
15.2667 | 10.09372 | 0.005417987 | 3.180414
15.26876 | 10.09122 | 0.005413336 | 3.177684
15.27082 | 10.08873 | 0.00540881 | 3.175027
15.27288 | 10.08624 | 0.005404424 | 3.172452
15.27494 | 10.08375 | 0.005400194 | 3.169969
15.277 | 10.08127 | 0.005396136 | 3.167587
15.27906 | 10.07878 | 0.005392264 | 3.165314
15.28112 | 10.07628 | 0.005388591 | 3.163158
15.28318 | 10.07378 | 0.005385131 | 3.161127
15.28523 | 10.07127 | 0.005381896 | 3.159228
15.28729 | 10.06875 | 0.005378896 | 3.157467
15.28935 | 10.06622 | 0.005376142 | 3.15585
15.29141 | 10.06367 | 0.005373643 | 3.154383
15.29347 | 10.06111 | 0.005371407 | 3.153071
15.29553 | 10.05853 | 0.005369441 | 3.151917
15.29759 | 10.05593 | 0.005367752 | 3.150925
15.29965 | 10.0533 | 0.005366345 | 3.150099
15.30171 | 10.05066 | 0.005365223 | 3.149441
15.30377 | 10.04799 | 0.00536439 | 3.148951
15.30583 | 10.0453 | 0.005363846 | 3.148633
15.30788 | 10.04259 | 0.005363594 | 3.148485
15.30994 | 10.03984 | 0.005363632 | 3.148507
15.312 | 10.03708 | 0.005363959 | 3.148699
15.31406 | 10.03428 | 0.005364572 | 3.149058
15.31612 | 10.03145 | 0.005365466 | 3.149583
15.31818 | 10.0286 | 0.005366636 | 3.15027
15.32024 | 10.02572 | 0.005368076 | 3.151115
15.3223 | 10.02281 | 0.005369777 | 3.152114
15.32436 | 10.01987 | 0.005371729 | 3.15326
15.32642 | 10.0169 | 0.005373924 | 3.154548
15.32848 | 10.0139 | 0.005376347 | 3.155971
15.33053 | 10.01087 | 0.005378987 | 3.15752
15.33259 | 10.00781 | 0.005381827 | 3.159187
15.33465 | 10.00472 | 0.005384851 | 3.160963
15.33671 | 10.00161 | 0.005388043 | 3.162836
15.33877 | 9.998463 | 0.005391382 | 3.164796
15.34083 | 9.995291 | 0.005394848 | 3.166831
15.34289 | 9.992095 | 0.005398418 | 3.168926
15.34495 | 9.988869 | 0.005402069 | 3.171069
15.34701 | 9.985621 | 0.005405775 | 3.173245
15.34907 | 9.982347 | 0.005409509 | 3.175437
15.35113 | 9.979052 | 0.005413244 | 3.17763
15.35318 | 9.975733 | 0.005416952 | 3.179806
15.35524 | 9.972393 | 0.005420603 | 3.181949
15.3573 | 9.969033 | 0.005424168 | 3.184042
15.35936 | 9.965657 | 0.005427618 | 3.186067
15.36142 | 9.962262 | 0.005430924 | 3.188008
15.36348 | 9.958852 | 0.005434057 | 3.189847
15.36554 | 9.955428 | 0.005436989 | 3.191568
15.3676 | 9.951991 | 0.005439694 | 3.193156
15.36966 | 9.948545 | 0.005442147 | 3.194596
15.37172 | 9.945088 | 0.005444323 | 3.195873
15.37378 | 9.941625 | 0.005446201 | 3.196975
15.37583 | 9.938157 | 0.005447759 | 3.19789
15.37789 | 9.934684 | 0.005448982 | 3.198608
15.37995 | 9.931211 | 0.005449853 | 3.199119
15.38201 | 9.927739 | 0.005450361 | 3.199417
15.38407 | 9.924268 | 0.005450496 | 3.199497
15.38613 | 9.920803 | 0.005450252 | 3.199354
15.38819 | 9.917342 | 0.005449628 | 3.198987
15.39025 | 9.913894 | 0.005448625 | 3.198399
15.39231 | 9.910454 | 0.005447249 | 3.197591
15.39437 | 9.907028 | 0.005445511 | 3.19657
15.39643 | 9.90362 | 0.005443425 | 3.195346
15.39849 | 9.900225 | 0.005441011 | 3.193929
15.40054 | 9.896853 | 0.005438295 | 3.192335
15.4026 | 9.893504 | 0.005435307 | 3.190581
15.40466 | 9.890177 | 0.005432083 | 3.188688
15.40672 | 9.886879 | 0.005428666 | 3.186683
15.40878 | 9.883611 | 0.005425104 | 3.184591
15.41084 | 9.880374 | 0.005421449 | 3.182446
15.4129 | 9.87717 | 0.005417761 | 3.180281
15.41496 | 9.874002 | 0.005414099 | 3.178131
15.41702 | 9.870873 | 0.005410529 | 3.176036
15.41908 | 9.867783 | 0.005407119 | 3.174034
15.42114 | 9.864736 | 0.005403938 | 3.172167
15.42319 | 9.861736 | 0.005401056 | 3.170475
15.42525 | 9.858783 | 0.005398544 | 3.169
15.42731 | 9.855878 | 0.005396473 | 3.167785
15.42937 | 9.853023 | 0.005394912 | 3.166869
15.43143 | 9.850224 | 0.005393931 | 3.166293
15.43349 | 9.847479 | 0.005393596 | 3.166096
15.43555 | 9.844792 | 0.005393969 | 3.166315
15.43761 | 9.842162 | 0.005395112 | 3.166986
15.43967 | 9.839594 | 0.005397079 | 3.16814
15.44173 | 9.837088 | 0.005399922 | 3.169809
15.44379 | 9.834648 | 0.005403686 | 3.172019
15.44584 | 9.832274 | 0.00540841 | 3.174792
15.4479 | 9.829965 | 0.005414126 | 3.178147
15.44996 | 9.827727 | 0.00542086 | 3.1821
15.45202 | 9.825557 | 0.005428628 | 3.18666
15.45408 | 9.823461 | 0.005437438 | 3.191831
15.45614 | 9.821434 | 0.005447287 | 3.197613
15.4582 | 9.819484 | 0.005458164 | 3.203998
15.46026 | 9.817606 | 0.005470046 | 3.210973
15.46232 | 9.815803 | 0.005482898 | 3.218517
15.46438 | 9.814078 | 0.005496674 | 3.226604
15.46644 | 9.812427 | 0.005511314 | 3.235198
15.46849 | 9.810855 | 0.005526745 | 3.244256
15.47055 | 9.809358 | 0.005542881 | 3.253727
15.47261 | 9.807939 | 0.005559622 | 3.263555
15.47467 | 9.806599 | 0.005576859 | 3.273673
15.47673 | 9.805335 | 0.005594473 | 3.284013
15.47879 | 9.80415 | 0.005612335 | 3.294498
15.48085 | 9.80304 | 0.005630309 | 3.305049
15.48291 | 9.802006 | 0.005648253 | 3.315582
15.48497 | 9.801049 | 0.00566602 | 3.326012
15.48703 | 9.800168 | 0.005683458 | 3.336248
15.48909 | 9.799359 | 0.005700414 | 3.346201
15.49114 | 9.798625 | 0.005716732 | 3.35578
15.4932 | 9.797962 | 0.005732255 | 3.364892
15.49526 | 9.797369 | 0.005746829 | 3.373447
15.49732 | 9.796846 | 0.0057603 | 3.381355
15.49938 | 9.796389 | 0.005772518 | 3.388527
15.50144 | 9.795998 | 0.005783338 | 3.394878
15.5035 | 9.795669 | 0.005792618 | 3.400326
15.50556 | 9.795405 | 0.005800226 | 3.404792
15.50762 | 9.795198 | 0.005806036 | 3.408203
15.50968 | 9.795047 | 0.005809932 | 3.410489
15.51174 | 9.794949 | 0.005811807 | 3.41159
15.51379 | 9.794902 | 0.005811566 | 3.411448
15.51585 | 9.794906 | 0.005809127 | 3.410017
15.51791 | 9.794953 | 0.005804422 | 3.407255
15.51997 | 9.795044 | 0.005797398 | 3.403132
15.52203 | 9.795172 | 0.005788018 | 3.397626
15.52409 | 9.795335 | 0.005776262 | 3.390725
15.52615 | 9.79553 | 0.005762128 | 3.382428
15.52821 | 9.795753 | 0.005745637 | 3.372747
15.53027 | 9.796 | 0.005726826 | 3.361705
15.53233 | 9.796265 | 0.005705757 | 3.349338
15.53439 | 9.796549 | 0.005682512 | 3.335692
15.53644 | 9.796844 | 0.005657188 | 3.320827
15.5385 | 9.797148 | 0.005629903 | 3.304811
15.54056 | 9.797453 | 0.005600788 | 3.28772
15.54262 | 9.797756 | 0.00556999 | 3.269641
15.54468 | 9.798057 | 0.005537667 | 3.250667
15.54674 | 9.798343 | 0.005503988 | 3.230897
15.5488 | 9.798615 | 0.005469133 | 3.210437
15.55086 | 9.798871 | 0.005433287 | 3.189395
15.55292 | 9.7991 | 0.005396645 | 3.167886
15.55498 | 9.799301 | 0.005359404 | 3.146025
15.55704 | 9.799468 | 0.005321765 | 3.123931
15.55909 | 9.799597 | 0.005283933 | 3.101723
15.56115 | 9.799684 | 0.005246112 | 3.079521
15.56321 | 9.799724 | 0.005208503 | 3.057444
15.56527 | 9.799711 | 0.005171306 | 3.03561
15.56733 | 9.799644 | 0.005134719 | 3.014132
15.56939 | 9.799515 | 0.00509893 | 2.993124
15.57145 | 9.799323 | 0.005064123 | 2.972692
15.57351 | 9.799063 | 0.005030472 | 2.952938
15.57557 | 9.798731 | 0.004998141 | 2.93396
15.57763 | 9.798328 | 0.004967282 | 2.915845
15.57969 | 9.797961 | 0.004938034 | 2.898676
15.58174 | 9.797977 | 0.004910521 | 2.882526
15.5838 | 9.797979 | 0.004884852 | 2.867458
15.58586 | 9.79798 | 0.004861116 | 2.853525
15.58792 | 9.79798 | 0.004839384 | 2.840768
15.58998 | 9.79798 | 0.004819706 | 2.829217
15.59204 | 9.79798 | 0.00480211 | 2.818887
15.5941 | 9.79798 | 0.004786599 | 2.809782
15.59616 | 9.79798 | 0.004772666 | 2.801604
15.59822 | 9.79798 | 0.004760807 | 2.794643
15.60028 | 9.79798 | 0.004751077 | 2.788931
15.60234 | 9.79798 | 0.004743402 | 2.784425
15.6044 | 9.79798 | 0.004737693 | 2.781074
15.60645 | 9.79798 | 0.004733846 | 2.778816
15.60851 | 9.79798 | 0.004731738 | 2.777579
15.61057 | 9.79798 | 0.004731238 | 2.777285
15.61263 | 9.79798 | 0.0047322 | 2.777849
15.61469 | 9.79798 | 0.004734469 | 2.779182
15.61675 | 9.79798 | 0.004737884 | 2.781186

## 1-mRL1-38-5+6_4
Experiment | MST30-9033
Sample | 1-mRL1-38-5+6_4
Sample Type | RL
Thickness [mm] | 0.802
Width [mm] | 10.31
Area [mm^2] | 8.26862
Duration [h] | 15.64388
Nominal Load [N] | 11
Nominal Stress [MPa] | 1.330331
Creep Load [N] | 13.48276
Creep Stress [MPa] | 1.630594
Loading Degree [%] | 30.93793
Compliance_1 [1/GPa] | 1.699622e-06
Compliance_2 [1/GPa] | 0.5595312
Compliance_3 [1/GPa] | 3.929504
Mu_1 [%] | 1
Mu_2 [%] | 10
Mu_3 [%] | 100
Time [h] | Moisture [%] | Creep Strain [-] | Creep Compliance [1/GPa]
0 | 7.987241 | 0 | 0
0.001929356 | 8.00827 | -0.0001026186 | -0.06293327
0.003858713 | 8.02763 | -0.0001922859 | -0.1179239
0.005788069 | 8.045495 | -0.0002698506 | -0.1654923
0.007717425 | 8.062029 | -0.0003361278 | -0.2061383
0.009646781 | 8.077384 | -0.0003918996 | -0.2403417
0.01157614 | 8.091703 | -0.0004379159 | -0.2685622
0.01350549 | 8.10512 | -0.0004748949 | -0.2912405
0.01543485 | 8.117756 | -0.0005035241 | -0.308798
0.01736421 | 8.129729 | -0.0005244607 | -0.3216379
0.01929356 | 8.141143 | -0.0005383324 | -0.330145
0.02122292 | 8.152098 | -0.0005457381 | -0.3346868
0.02315228 | 8.162686 | -0.0005518021 | -0.3384056
0.02508163 | 8.17299 | -0.0005539746 | -0.339738
0.02701099 | 8.183087 | -0.0005522397 | -0.338674
0.02894034 | 8.19305 | -0.0005470364 | -0.335483
0.0308697 | 8.202943 | -0.0005387804 | -0.3304198
0.03279906 | 8.212826 | -0.0005278648 | -0.3237256
0.03472841 | 8.222753 | -0.0005146606 | -0.3156278
0.03665777 | 8.232774 | -0.0004995175 | -0.3063409
0.03858713 | 8.242933 | -0.0004827645 | -0.2960667
0.04051648 | 8.253271 | -0.0004647106 | -0.2849948
0.04244584 | 8.263823 | -0.0004456456 | -0.2733027
0.04437519 | 8.274622 | -0.0004258404 | -0.2611567
0.04630455 | 8.285696 | -0.0004055478 | -0.2487117
0.04823391 | 8.29707 | -0.0003850027 | -0.236112
0.05016326 | 8.308766 | -0.0003644235 | -0.2234913
0.05209262 | 8.320804 | -0.0003440114 | -0.2109731
0.05402198 | 8.333199 | -0.0003239522 | -0.1986713
0.05595133 | 8.345966 | -0.0003044159 | -0.1866902
0.05788069 | 8.359115 | -0.0002855575 | -0.1751249
0.05981004 | 8.372656 | -0.0002675177 | -0.1640615
0.0617394 | 8.386595 | -0.0002504231 | -0.1535779
0.06366876 | 8.400939 | -0.0002343869 | -0.1437433
0.06559811 | 8.41569 | -0.000219509 | -0.1346191
0.06752747 | 8.430851 | -0.0002058769 | -0.1262589
0.06945683 | 8.446422 | -0.000193566 | -0.1187089
0.07138618 | 8.462402 | -0.0001826399 | -0.1120082
0.07331554 | 8.47879 | -0.0001731509 | -0.1061889
0.0752449 | 8.495582 | -0.0001651407 | -0.1012764
0.07717425 | 8.512775 | -0.0001586404 | -0.09728995
0.07910361 | 8.530364 | -0.0001536713 | -0.09424255
0.08103296 | 8.548343 | -0.000150245 | -0.09214132
0.08296232 | 8.566706 | -0.0001483643 | -0.09098793
0.08489168 | 8.585447 | -0.0001480229 | -0.09077856
0.08682103 | 8.604557 | -0.0001492065 | -0.0915044
0.08875039 | 8.624031 | -0.0001518927 | -0.09315179
0.09067975 | 8.643859 | -0.0001560518 | -0.09570246
0.0926091 | 8.664033 | -0.0001616469 | -0.0991338
0.09453846 | 8.684546 | -0.0001686344 | -0.103419
0.09646781 | 8.705388 | -0.0001769646 | -0.1085277
0.09839717 | 8.72655 | -0.0001865815 | -0.1144255
0.1003265 | 8.748025 | -0.0001974238 | -0.1210748
0.1022559 | 8.769803 | -0.0002094254 | -0.128435
0.1041852 | 8.791875 | -0.0002225147 | -0.1364624
0.1061146 | 8.814234 | -0.0002366164 | -0.1451106
0.108044 | 8.83687 | -0.0002516508 | -0.1543308
0.1099733 | 8.859775 | -0.0002675352 | -0.1640723
0.1119027 | 8.882942 | -0.000284183 | -0.1742819
0.113832 | 8.906361 | -0.0003015044 | -0.1849047
0.1157614 | 8.930026 | -0.0003194077 | -0.1958843
0.1176907 | 8.953929 | -0.0003377988 | -0.2071631
0.1196201 | 8.978062 | -0.0003565819 | -0.2186823
0.1215494 | 9.002419 | -0.0003756599 | -0.2303823
0.1234788 | 9.026994 | -0.0003949344 | -0.2422029
0.1254082 | 9.051779 | -0.0004143065 | -0.2540833
0.1273375 | 9.076769 | -0.0004336769 | -0.2659626
0.1292669 | 9.101959 | -0.0004529462 | -0.27778
0.1311962 | 9.127342 | -0.0004720154 | -0.2894746
0.1331256 | 9.152915 | -0.0004907864 | -0.3009863
0.1350549 | 9.178672 | -0.0005091618 | -0.3122555
0.1369843 | 9.204609 | -0.000527046 | -0.3232234
0.1389137 | 9.230722 | -0.0005443449 | -0.3338324
0.140843 | 9.257008 | -0.0005609666 | -0.344026
0.1427724 | 9.283464 | -0.0005768215 | -0.3537494
0.1447017 | 9.310086 | -0.0005918231 | -0.3629495
0.1466311 | 9.336873 | -0.0006058878 | -0.371575
0.1485604 | 9.363821 | -0.0006189355 | -0.3795768
0.1504898 | 9.39093 | -0.0006308899 | -0.3869081
0.1524191 | 9.418197 | -0.000641679 | -0.3935248
0.1543485 | 9.445622 | -0.0006512351 | -0.3993853
0.1562779 | 9.473203 | -0.0006594955 | -0.4044512
0.1582072 | 9.50094 | -0.0006664026 | -0.4086871
0.1601366 | 9.528832 | -0.0006719042 | -0.4120611
0.1620659 | 9.556881 | -0.0006759541 | -0.4145448
0.1639953 | 9.585085 | -0.0006785122 | -0.4161136
0.1659246 | 9.613445 | -0.0006795449 | -0.4167469
0.167854 | 9.641962 | -0.0006790254 | -0.4164284
0.1697834 | 9.670638 | -0.0006769342 | -0.4151459
0.1717127 | 9.699473 | -0.0006732593 | -0.4128921
0.1736421 | 9.728468 | -0.0006679962 | -0.4096645
0.1755714 | 9.757626 | -0.0006611491 | -0.4054653
0.1775008 | 9.786948 | -0.0006527302 | -0.4003022
0.1794301 | 9.816437 | -0.0006427609 | -0.3941883
0.1813595 | 9.846093 | -0.0006312715 | -0.3871422
0.1832888 | 9.87592 | -0.000618302 | -0.3791883
0.1852182 | 9.905921 | -0.000603902 | -0.3703571
0.1871476 | 9.936097 | -0.0005881313 | -0.3606854
0.1890769 | 9.966451 | -0.0005710603 | -0.3502162
0.1910063 | 9.996986 | -0.0005527696 | -0.338999
0.1929356 | 10.02771 | -0.0005333494 | -0.3270891
0.194865 | 10.05861 | -0.000512899 | -0.3145474
0.1967943 | 10.08971 | -0.0004915252 | -0.3014394
0.1987237 | 10.121 | -0.0004693422 | -0.2878352
0.2006531 | 10.15248 | -0.0004464706 | -0.2738086
0.2025824 | 10.18417 | -0.000423036 | -0.2594368
0.2045118 | 10.21605 | -0.0003991688 | -0.2447997
0.2064411 | 10.24815 | -0.0003750031 | -0.2299795
0.2083705 | 10.28045 | -0.0003506757 | -0.2150601
0.2102998 | 10.31296 | -0.0003263255 | -0.2001268
0.2122292 | 10.34569 | -0.0003020925 | -0.1852653
0.2141585 | 10.37863 | -0.000278117 | -0.1705618
0.2160879 | 10.4118 | -0.0002545388 | -0.1561019
0.2180173 | 10.44519 | -0.0002314962 | -0.1419705
0.2199466 | 10.4788 | -0.0002091254 | -0.1282511
0.221876 | 10.51265 | -0.0001875592 | -0.1150251
0.2238053 | 10.54673 | -0.0001669266 | -0.1023717
0.2257347 | 10.58104 | -0.0001473519 | -0.09036703
0.227664 | 10.61559 | -0.0001289533 | -0.07908368
0.2295934 | 10.65037 | -0.000111843 | -0.06859039
0.2315228 | 10.68541 | -9.612562e-05 | -0.05895131
0.2334521 | 10.72068 | -8.189734e-05 | -0.05022548
0.2353815 | 10.7562 | -6.924554e-05 | -0.04246646
0.2373108 | 10.79197 | -5.824757e-05 | -0.0357217
0.2392402 | 10.82798 | -4.896996e-05 | -0.03003198
0.2411695 | 10.86425 | -4.146772e-05 | -0.02543106
0.2430989 | 10.90077 | -3.578328e-05 | -0.02194494
0.2450282 | 10.93754 | -3.194593e-05 | -0.0195916
0.2469576 | 10.97457 | -2.997108e-05 | -0.01838047
0.248887 | 11.01186 | -2.985929e-05 | -0.01831192
0.2508163 | 11.04939 | -3.159586e-05 | -0.01937691
0.2527457 | 11.08719 | -3.515015e-05 | -0.02155666
0.254675 | 11.12524 | -4.04755e-05 | -0.02482255
0.2566044 | 11.16355 | -4.751018e-05 | -0.02913674
0.2585337 | 11.20212 | -5.61789e-05 | -0.03445303
0.2604631 | 11.24094 | -6.639351e-05 | -0.04071739
0.2623925 | 11.28003 | -7.805438e-05 | -0.04786869
0.2643218 | 11.31936 | -9.105135e-05 | -0.05583939
0.2662512 | 11.35895 | -0.0001052651 | -0.06455633
0.2681805 | 11.3988 | -0.0001205681 | -0.07394122
0.2701099 | 11.43889 | -0.0001368255 | -0.08391145
0.2720392 | 11.47924 | -0.0001538969 | -0.09438092
0.2739686 | 11.51984 | -0.0001716369 | -0.1052604
0.2758979 | 11.56069 | -0.0001898964 | -0.1164585
0.2778273 | 11.60178 | -0.000208524 | -0.1278823
0.2797567 | 11.64311 | -0.0002273666 | -0.1394379
0.281686 | 11.68469 | -0.0002462709 | -0.1510315
0.2836154 | 11.7265 | -0.0002650847 | -0.1625695
0.2855447 | 11.76855 | -0.0002836575 | -0.1739597
0.2874741 | 11.81083 | -0.0003018423 | -0.1851119
0.2894034 | 11.85334 | -0.0003194958 | -0.1959383
0.2913328 | 11.89608 | -0.0003364806 | -0.2063547
0.2932622 | 11.93904 | -0.0003526656 | -0.2162805
0.2951915 | 11.98222 | -0.0003679276 | -0.2256403
0.2971209 | 12.02561 | -0.000382152 | -0.2343637
0.2990502 | 12.06921 | -0.0003952342 | -0.2423867
0.3009796 | 12.11301 | -0.0004070808 | -0.2496519
0.3029089 | 12.15702 | -0.0004176107 | -0.2561096
0.3048383 | 12.20122 | -0.0004267552 | -0.2617177
0.3067676 | 12.24562 | -0.0004344594 | -0.2664425
0.308697 | 12.2902 | -0.0004406825 | -0.2702589
0.3106264 | 12.33496 | -0.0004453978 | -0.2731507
0.3125557 | 12.3799 | -0.000448594 | -0.2751109
0.3144851 | 12.42501 | -0.0004502754 | -0.276142
0.3164144 | 12.47028 | -0.0004504611 | -0.2762559
0.3183438 | 12.51571 | -0.0004491851 | -0.2754734
0.3202731 | 12.5613 | -0.0004464939 | -0.273823
0.3222025 | 12.60703 | -0.0004424456 | -0.2713402
0.3241319 | 12.6529 | -0.000437108 | -0.2680668
0.3260612 | 12.6989 | -0.0004305572 | -0.2640494
0.3279906 | 12.74503 | -0.0004228767 | -0.2593391
0.3299199 | 12.79128 | -0.000414155 | -0.2539903
0.3318493 | 12.83765 | -0.0004044845 | -0.2480597
0.3337786 | 12.88412 | -0.000393961 | -0.2416059
0.335708 | 12.9307 | -0.0003826825 | -0.2346891
0.3376373 | 12.97736 | -0.0003707491 | -0.2273706
0.3395667 | 13.02412 | -0.0003582621 | -0.2197127
0.3414961 | 13.07095 | -0.0003453241 | -0.2117782
0.3434254 | 13.11785 | -0.0003320381 | -0.2036302
0.3453548 | 13.16482 | -0.000318507 | -0.1953319
0.3472841 | 13.21184 | -0.0003048335 | -0.1869464
0.3492135 | 13.25891 | -0.0002911194 | -0.1785358
0.3511428 | 13.30602 | -0.0002774649 | -0.1701619
0.3530722 | 13.35317 | -0.0002639688 | -0.1618851
0.3550016 | 13.40034 | -0.0002507273 | -0.1537644
0.3569309 | 13.44754 | -0.0002378341 | -0.1458574
0.3588603 | 13.49474 | -0.0002253795 | -0.1382193
0.3607896 | 13.54194 | -0.0002134506 | -0.1309036
0.362719 | 13.58914 | -0.0002021299 | -0.123961
0.3646483 | 13.63633 | -0.0001914951 | -0.1174389
0.3665777 | 13.6835 | -0.0001816177 | -0.1113813
0.3685071 | 13.73064 | -0.0001725619 | -0.1058276
0.3704364 | 13.77774 | -0.0001643842 | -0.1008125
0.3723658 | 13.8248 | -0.0001571315 | -0.09636457
0.3742951 | 13.8718 | -0.0001508409 | -0.09250671
0.3762245 | 13.91875 | -0.0001455382 | -0.08925472
0.3781538 | 13.96562 | -0.0001412374 | -0.08661719
0.3800832 | 14.01243 | -0.0001379409 | -0.08459551
0.3820125 | 14.05915 | -0.0001356403 | -0.08318462
0.3839419 | 14.10577 | -0.0001343168 | -0.08237295
0.3858713 | 14.1523 | -0.0001339422 | -0.08214321
0.3878006 | 14.19873 | -0.0001344796 | -0.0824728
0.38973 | 14.24504 | -0.0001358838 | -0.08333397
0.3916593 | 14.29122 | -0.0001381026 | -0.08469467
0.3935887 | 14.33728 | -0.0001410765 | -0.0865185
0.395518 | 14.3832 | -0.0001447406 | -0.08876561
0.3974474 | 14.42898 | -0.0001490243 | -0.0913927
0.3993768 | 14.47461 | -0.0001538527 | -0.09435383
0.4013061 | 14.52008 | -0.0001591468 | -0.09760054
0.4032355 | 14.56538 | -0.0001648245 | -0.1010825
0.4051648 | 14.61051 | -0.0001708011 | -0.1047478
0.4070942 | 14.65546 | -0.0001769904 | -0.1085435
0.4090235 | 14.70023 | -0.0001833045 | -0.1124158
0.4109529 | 14.7448 | -0.0001896559 | -0.1163109
0.4128822 | 14.78917 | -0.0001959565 | -0.120175
0.4148116 | 14.83333 | -0.0002021201 | -0.1239549
0.416741 | 14.87729 | -0.0002080613 | -0.1275985
0.4186703 | 14.92102 | -0.0002136978 | -0.1310552
0.4205997 | 14.96453 | -0.0002189499 | -0.1342762
0.422529 | 15.0078 | -0.0002237417 | -0.1372149
0.4244584 | 15.05084 | -0.0002280022 | -0.1398277
0.4263877 | 15.09363 | -0.0002316652 | -0.1420742
0.4283171 | 15.13618 | -0.0002346709 | -0.1439175
0.4302465 | 15.17847 | -0.0002369663 | -0.1453252
0.4321758 | 15.2205 | -0.0002385057 | -0.1462693
0.4341052 | 15.26226 | -0.0002392521 | -0.146727
0.4360345 | 15.30375 | -0.0002391775 | -0.1466813
0.4379639 | 15.34497 | -0.0002382636 | -0.1461208
0.4398932 | 15.3859 | -0.0002365033 | -0.1450412
0.4418226 | 15.42655 | -0.0002338998 | -0.1434446
0.4437519 | 15.4669 | -0.0002304667 | -0.1413391
0.4456813 | 15.50697 | -0.000226227 | -0.1387391
0.4476107 | 15.54673 | -0.0002212126 | -0.1356639
0.44954 | 15.58619 | -0.0002154637 | -0.1321382
0.4514694 | 15.62534 | -0.0002090277 | -0.1281912
0.4533987 | 15.66417 | -0.000201959 | -0.1238561
0.4553281 | 15.7027 | -0.0001943179 | -0.11917
0.4572574 | 15.7409 | -0.0001861701 | -0.1141732
0.4591868 | 15.77878 | -0.0001775864 | -0.108909
0.4611162 | 15.81633 | -0.0001686412 | -0.1034232
0.4630455 | 15.85356 | -0.0001594122 | -0.09776332
0.4649749 | 15.89045 | -0.0001499803 | -0.09197898
0.4669042 | 15.927 | -0.0001404279 | -0.08612072
0.4688336 | 15.96322 | -0.0001308388 | -0.08023997
0.4707629 | 15.9991 | -0.0001212973 | -0.07438844
0.4726923 | 16.03463 | -0.0001118879 | -0.06861792
0.4746216 | 16.06982 | -0.0001026942 | -0.06297963
0.476551 | 16.10467 | -9.379822e-05 | -0.05752397
0.4784804 | 16.13916 | -8.527991e-05 | -0.05229992
0.4804097 | 16.1733 | -7.721641e-05 | -0.04735479
0.4823391 | 16.20709 | -6.968141e-05 | -0.04273377
0.4842684 | 16.24052 | -6.274409e-05 | -0.0384793
0.4861978 | 16.2736 | -5.646919e-05 | -0.03463106
0.4881271 | 16.30633 | -5.091545e-05 | -0.0312251
0.4900565 | 16.33869 | -4.613567e-05 | -0.02829379
0.4919859 | 16.3707 | -4.217537e-05 | -0.02586504
0.4939152 | 16.40235 | -3.907266e-05 | -0.02396223
0.4958446 | 16.43364 | -3.685707e-05 | -0.02260347
0.4977739 | 16.46457 | -3.554951e-05 | -0.02180158
0.4997033 | 16.49514 | -3.516051e-05 | -0.02156301
0.5016326 | 16.52535 | -3.569083e-05 | -0.02188824
0.503562 | 16.5552 | -3.71299e-05 | -0.02277079
0.5054913 | 16.58469 | -3.945687e-05 | -0.02419785
0.5074207 | 16.61382 | -4.264087e-05 | -0.02615052
0.5093501 | 16.64259 | -4.664158e-05 | -0.02860405
0.5112794 | 16.67101 | -5.141056e-05 | -0.03152874
0.5132088 | 16.69906 | -5.689127e-05 | -0.03488992
0.5151381 | 16.72676 | -6.302016e-05 | -0.0386486
0.5170675 | 16.75411 | -6.972763e-05 | -0.04276212
0.5189968 | 16.7811 | -7.693775e-05 | -0.04718389
0.5209262 | 16.80773 | -8.457002e-05 | -0.05186456
0.5228556 | 16.83402 | -9.253961e-05 | -0.0567521
0.5247849 | 16.85995 | -0.0001007579 | -0.06179216
0.5267143 | 16.88554 | -0.0001091337 | -0.06692881
0.5286436 | 16.91078 | -0.0001175735 | -0.07210475
0.530573 | 16.93568 | -0.0001259824 | -0.07726167
0.5325023 | 16.96023 | -0.0001342645 | -0.08234088
0.5344317 | 16.98445 | -0.0001423241 | -0.0872836
0.536361 | 17.00832 | -0.0001500658 | -0.09203139
0.5382904 | 17.03187 | -0.0001573961 | -0.09652684
0.5402198 | 17.05507 | -0.0001642231 | -0.1007137
0.5421491 | 17.07795 | -0.0001704577 | -0.1045372
0.5440785 | 17.1005 | -0.0001760143 | -0.1079449
0.5460078 | 17.12273 | -0.0001808113 | -0.1108868
0.5479372 | 17.14463 | -0.0001847725 | -0.1133161
0.5498665 | 17.16621 | -0.0001878264 | -0.115189
0.5517959 | 17.18748 | -0.000189909 | -0.1164662
0.5537253 | 17.20844 | -0.000190962 | -0.117112
0.5556546 | 17.22909 | -0.0001909357 | -0.1170958
0.557584 | 17.24943 | -0.000189788 | -0.116392
0.5595133 | 17.26947 | -0.0001874865 | -0.1149805
0.5614427 | 17.28921 | -0.0001840082 | -0.1128474
0.563372 | 17.30865 | -0.0001793408 | -0.1099849
0.5653014 | 17.32781 | -0.000173483 | -0.1063925
0.5672307 | 17.34667 | -0.0001664443 | -0.1020759
0.5691601 | 17.36526 | -0.0001582448 | -0.09704737
0.5710895 | 17.38356 | -0.0001489144 | -0.09132528
0.5730188 | 17.40158 | -0.0001384916 | -0.08493324
0.5749482 | 17.41934 | -0.0001270235 | -0.07790014
0.5768775 | 17.43682 | -0.0001145649 | -0.07025961
0.5788069 | 17.45404 | -0.0001011771 | -0.06204922
0.5807362 | 17.47101 | -8.692813e-05 | -0.05331073
0.5826656 | 17.48771 | -7.189135e-05 | -0.04408907
0.584595 | 17.50416 | -5.614505e-05 | -0.03443228
0.5865243 | 17.52037 | -3.977148e-05 | -0.0243908
0.5884537 | 17.53634 | -2.285682e-05 | -0.01401748
0.590383 | 17.55206 | -5.489854e-06 | -0.003366782
0.5923124 | 17.56755 | 1.223883e-05 | 0.007505753
0.5942417 | 17.58281 | 3.023674e-05 | 0.0185434
0.5961711 | 17.59785 | 4.841079e-05 | 0.02968906
0.5981004 | 17.61267 | 6.666787e-05 | 0.04088565
0.6000298 | 17.62726 | 8.491564e-05 | 0.05207652
0.6019592 | 17.64165 | 0.0001030628 | 0.06320571
0.6038885 | 17.65583 | 0.0001210202 | 0.07421848
0.6058179 | 17.66981 | 0.0001387014 | 0.0850619
0.6077472 | 17.68359 | 0.0001560233 | 0.09568497
0.6096766 | 17.69717 | 0.0001729068 | 0.1060392
0.6116059 | 17.71056 | 0.0001892777 | 0.116079
0.6135353 | 17.72377 | 0.0002050673 | 0.1257624
0.6154647 | 17.7368 | 0.0002202128 | 0.1350507
0.617394 | 17.74966 | 0.0002346582 | 0.1439097
0.6193234 | 17.76234 | 0.0002483551 | 0.1523097
0.6212527 | 17.77485 | 0.0002612637 | 0.1602261
0.6231821 | 17.7872 | 0.0002733523 | 0.1676398
0.6251114 | 17.7994 | 0.0002845995 | 0.1745374
0.6270408 | 17.81144 | 0.0002949933 | 0.1809116
0.6289701 | 17.82333 | 0.000304532 | 0.1867614
0.6308995 | 17.83508 | 0.0003132226 | 0.1920911
0.6328289 | 17.84668 | 0.0003210811 | 0.1969106
0.6347582 | 17.85815 | 0.0003281317 | 0.2012345
0.6366876 | 17.86949 | 0.0003344056 | 0.2050822
0.6386169 | 17.8807 | 0.0003399412 | 0.2084769
0.6405463 | 17.89179 | 0.0003447834 | 0.2114465
0.6424756 | 17.90276 | 0.0003489825 | 0.2140218
0.644405 | 17.91361 | 0.0003525946 | 0.216237
0.6463344 | 17.92435 | 0.0003556796 | 0.2181289
0.6482637 | 17.93498 | 0.0003583024 | 0.2197374
0.6501931 | 17.94552 | 0.0003605305 | 0.2211038
0.6521224 | 17.95595 | 0.000362435 | 0.2222718
0.6540518 | 17.96629 | 0.0003640888 | 0.2232861
0.6559811 | 17.97653 | 0.0003655674 | 0.2241928
0.6579105 | 17.98669 | 0.0003669465 | 0.2250386
0.6598398 | 17.99677 | 0.0003683029 | 0.2258704
0.6617692 | 18.00676 | 0.0003697138 | 0.2267357
0.6636986 | 18.01668 | 0.000371255 | 0.2276809
0.6656279 | 18.02653 | 0.0003730019 | 0.2287522
0.6675573 | 18.0363 | 0.0003750283 | 0.229995
0.6694866 | 18.04601 | 0.0003774054 | 0.2314528
0.671416 | 18.05566 | 0.0003802018 | 0.2331677
0.6733453 | 18.06525 | 0.0003834824 | 0.2351796
0.6752747 | 18.07478 | 0.0003873088 | 0.2375262
0.6772041 | 18.08426 | 0.0003917373 | 0.2402422
0.6791334 | 18.09369 | 0.0003968199 | 0.2433592
0.6810628 | 18.10307 | 0.0004026022 | 0.2469053
0.6829921 | 18.11241 | 0.000409124 | 0.2509049
0.6849215 | 18.12171 | 0.0004164182 | 0.2553783
0.6868508 | 18.13097 | 0.0004245103 | 0.2603409
0.6887802 | 18.14019 | 0.0004334179 | 0.2658037
0.6907095 | 18.14938 | 0.0004431508 | 0.2717727
0.6926389 | 18.15854 | 0.0004537115 | 0.2782493
0.6945683 | 18.16767 | 0.0004650951 | 0.2852305
0.6964976 | 18.17677 | 0.0004772903 | 0.2927096
0.698427 | 18.18585 | 0.0004902796 | 0.3006756
0.7003563 | 18.19491 | 0.0005040395 | 0.3091141
0.7022857 | 18.20396 | 0.0005185414 | 0.3180078
0.704215 | 18.21298 | 0.0005337515 | 0.3273357
0.7061444 | 18.22199 | 0.0005496311 | 0.3370742
0.7080738 | 18.23098 | 0.000566138 | 0.3471975
0.7100031 | 18.23997 | 0.0005832258 | 0.357677
0.7119325 | 18.24894 | 0.0006008448 | 0.3684823
0.7138618 | 18.2579 | 0.0006189423 | 0.379581
0.7157912 | 18.26686 | 0.0006374634 | 0.3909395
0.7177205 | 18.27581 | 0.0006563506 | 0.4025225
0.7196499 | 18.28476 | 0.000675545 | 0.4142939
0.7215792 | 18.29371 | 0.0006949863 | 0.4262168
0.7235086 | 18.30265 | 0.0007146134 | 0.4382535
0.725438 | 18.31159 | 0.0007343645 | 0.4503664
0.7273673 | 18.32053 | 0.000754178 | 0.4625175
0.7292967 | 18.32948 | 0.0007739924 | 0.4746691
0.731226 | 18.33842 | 0.0007937471 | 0.4867841
0.7331554 | 18.34737 | 0.0008133825 | 0.498826
0.7350847 | 18.35632 | 0.0008328407 | 0.5107592
0.7370141 | 18.36527 | 0.0008520659 | 0.5225496
0.7389435 | 18.37423 | 0.0008710044 | 0.534164
0.7408728 | 18.38319 | 0.0008896052 | 0.5455714
0.7428022 | 18.39216 | 0.0009078211 | 0.5567427
0.7447315 | 18.40113 | 0.0009256081 | 0.567651
0.7466609 | 18.4101 | 0.0009429261 | 0.5782717
0.7485902 | 18.41908 | 0.0009597395 | 0.5885829
0.7505196 | 18.42807 | 0.0009760179 | 0.598566
0.752449 | 18.43706 | 0.0009917355 | 0.6082052
0.7543783 | 18.44605 | 0.001006872 | 0.6174878
0.7563077 | 18.45504 | 0.00102141 | 0.6264041
0.758237 | 18.46404 | 0.00103534 | 0.634947
0.7601664 | 18.47304 | 0.001048654 | 0.6431121
0.7620957 | 18.48205 | 0.001061349 | 0.6508974
0.7640251 | 18.49105 | 0.001073425 | 0.6583034
0.7659544 | 18.50005 | 0.001084887 | 0.6653325
0.7678838 | 18.50906 | 0.001095742 | 0.6719896
0.7698132 | 18.51806 | 0.001106001 | 0.678281
0.7717425 | 18.52706 | 0.001115677 | 0.6842153
0.7736719 | 18.53605 | 0.001124787 | 0.6898022
0.7756012 | 18.54504 | 0.00113335 | 0.6950534
0.7775306 | 18.55403 | 0.001141386 | 0.6999817
0.7794599 | 18.563 | 0.001148918 | 0.704601
0.7813893 | 18.57197 | 0.001155971 | 0.7089267
0.7833187 | 18.58092 | 0.001162572 | 0.7129748
0.785248 | 18.58987 | 0.001168748 | 0.7167622
0.7871774 | 18.5988 | 0.001174527 | 0.7203064
0.7891067 | 18.60771 | 0.001179939 | 0.7236255
0.7910361 | 18.6166 | 0.001185015 | 0.7267382
0.7929654 | 18.62548 | 0.001189784 | 0.7296629
0.7948948 | 18.63433 | 0.001194277 | 0.7324189
0.7968241 | 18.64317 | 0.001198526 | 0.7350245
0.7987535 | 18.65197 | 0.001202561 | 0.7374987
0.8006829 | 18.66075 | 0.001206411 | 0.7398598
0.8026122 | 18.6695 | 0.001210105 | 0.7421256
0.8045416 | 18.67821 | 0.001213673 | 0.7443135
0.8064709 | 18.68689 | 0.00121714 | 0.74644
0.8084003 | 18.69553 | 0.001220533 | 0.7485209
0.8103296 | 18.70414 | 0.001223876 | 0.7505709
0.812259 | 18.7127 | 0.001227191 | 0.7526037
0.8141884 | 18.72121 | 0.001230497 | 0.7546315
0.8161177 | 18.72968 | 0.001233814 | 0.7566653
0.8180471 | 18.7381 | 0.001237156 | 0.7587151
0.8199764 | 18.74647 | 0.001240539 | 0.7607896
0.8219058 | 18.75478 | 0.001243974 | 0.7628964
0.8238351 | 18.76303 | 0.001247473 | 0.7650421
0.8257645 | 18.77122 | 0.001251044 | 0.7672322
0.8276938 | 18.77934 | 0.001254695 | 0.7694712
0.8296232 | 18.7874 | 0.001258431 | 0.7717627
0.8315526 | 18.79539 | 0.001262258 | 0.7741096
0.8334819 | 18.8033 | 0.001266178 | 0.7765138
0.8354113 | 18.81114 | 0.001270194 | 0.7789764
0.8373406 | 18.8189 | 0.001274305 | 0.7814979
0.83927 | 18.82657 | 0.001278512 | 0.784078
0.8411993 | 18.83416 | 0.001282814 | 0.7867158
0.8431287 | 18.84166 | 0.001287207 | 0.78941
0.8450581 | 18.84906 | 0.001291688 | 0.7921584
0.8469874 | 18.85637 | 0.001296254 | 0.7949585
0.8489168 | 18.86358 | 0.0013009 | 0.7978077
0.8508461 | 18.87068 | 0.00130562 | 0.8007022
0.8527755 | 18.87768 | 0.001310408 | 0.8036387
0.8547048 | 18.88457 | 0.001315258 | 0.8066129
0.8566342 | 18.89134 | 0.001320163 | 0.8096209
0.8585635 | 18.898 | 0.001325115 | 0.8126581
0.8604929 | 18.90454 | 0.001330107 | 0.8157198
0.8624223 | 18.91095 | 0.001335133 | 0.8188016
0.8643516 | 18.91723 | 0.001340182 | 0.8218984
0.866281 | 18.92339 | 0.001345249 | 0.8250058
0.8682103 | 18.92941 | 0.001350325 | 0.828119
0.8701397 | 18.93529 | 0.001355403 | 0.8312328
0.872069 | 18.94102 | 0.001360475 | 0.8343434
0.8739984 | 18.94661 | 0.001365534 | 0.8374462
0.8759278 | 18.95206 | 0.001370574 | 0.8405371
0.8778571 | 18.95734 | 0.001375589 | 0.8436121
0.8797865 | 18.96248 | 0.001380571 | 0.8466677
0.8817158 | 18.96745 | 0.001385516 | 0.8497006
0.8836452 | 18.97225 | 0.00139042 | 0.8527077
0.8855745 | 18.97689 | 0.001395276 | 0.8556859
0.8875039 | 18.98136 | 0.001400081 | 0.858633
0.8894332 | 18.98565 | 0.001404832 | 0.8615463
0.8913626 | 18.98976 | 0.001409524 | 0.8644237
0.893292 | 18.99368 | 0.001414154 | 0.8672636
0.8952213 | 18.99743 | 0.001418721 | 0.8700641
0.8971507 | 19.00098 | 0.001423221 | 0.8728239
0.89908 | 19.00433 | 0.001427653 | 0.8755416
0.9010094 | 19.00749 | 0.001432014 | 0.8782166
0.9029387 | 19.01045 | 0.001437599 | 0.8816418
0.9048681 | 19.0132 | 0.001443855 | 0.8854784
0.9067975 | 19.01575 | 0.001450048 | 0.8892762
0.9087268 | 19.01808 | 0.001456178 | 0.8930353
0.9106562 | 19.0202 | 0.001462245 | 0.8967561
0.9125855 | 19.02209 | 0.001468251 | 0.9004394
0.9145149 | 19.02377 | 0.001474197 | 0.9040859
0.9164442 | 19.02521 | 0.001480085 | 0.9076968
0.9183736 | 19.02643 | 0.001485917 | 0.9112734
0.9203029 | 19.02741 | 0.001491695 | 0.9148173
0.9222323 | 19.02816 | 0.001497423 | 0.91833
0.9241617 | 19.02866 | 0.001503103 | 0.9218135
0.926091 | 19.02892 | 0.001508739 | 0.9252701
0.9280204 | 19.02893 | 0.001514335 | 0.9287019
0.9299497 | 19.02869 | 0.001519895 | 0.9321115
0.9318791 | 19.0282 | 0.001525423 | 0.9355016
0.9338084 | 19.02745 | 0.001530924 | 0.9388751
0.9357378 | 19.02644 | 0.001536403 | 0.9422352
0.9376672 | 19.02516 | 0.001541865 | 0.945585
0.9395965 | 19.02361 | 0.001547316 | 0.9489281
0.9415259 | 19.0218 | 0.001552762 | 0.952268
0.9434552 | 19.01971 | 0.001558209 | 0.9556086
0.9453846 | 19.01734 | 0.001563664 | 0.9589537
0.9473139 | 19.0147 | 0.001569132 | 0.9623074
0.9492433 | 19.01177 | 0.001574621 | 0.9656738
0.9511726 | 19.00855 | 0.001580138 | 0.9690571
0.953102 | 19.00504 | 0.00158569 | 0.9724618
0.9550314 | 19.00124 | 0.001591283 | 0.9758921
0.9569607 | 18.99715 | 0.001596926 | 0.9793525
0.9588901 | 18.99276 | 0.001602625 | 0.9828475
0.9608194 | 18.98806 | 0.001608388 | 0.9863818
0.9627488 | 18.98307 | 0.001614223 | 0.9899606
0.9646781 | 18.97776 | 0.001620135 | 0.9935862
0.9666075 | 18.97215 | 0.001626133 | 0.9972647
0.9685369 | 18.96622 | 0.001632225 | 1.001
0.9704662 | 18.95998 | 0.001638417 | 1.004798
0.9723956 | 18.95343 | 0.001644717 | 1.008662
0.9743249 | 18.94655 | 0.001651132 | 1.012596
0.9762543 | 18.93935 | 0.001657668 | 1.016604
0.9781836 | 18.93183 | 0.001664334 | 1.020692
0.980113 | 18.92398 | 0.001671134 | 1.024862
0.9820423 | 18.91581 | 0.001678076 | 1.02912
0.9839717 | 18.9073 | 0.001685166 | 1.033468
0.9859011 | 18.89845 | 0.00169241 | 1.03791
0.9878304 | 18.88928 | 0.001699813 | 1.04245
0.9897598 | 18.87976 | 0.001707381 | 1.047092
0.9916891 | 18.86991 | 0.001715119 | 1.051837
0.9936185 | 18.85971 | 0.001723031 | 1.05669
0.9955478 | 18.84917 | 0.001731122 | 1.061652
0.9974772 | 18.83828 | 0.001739396 | 1.066726
0.9994066 | 18.82705 | 0.001747856 | 1.071914
1.001336 | 18.81547 | 0.001756505 | 1.077218
1.003265 | 18.80354 | 0.001765345 | 1.08264
1.005195 | 18.79126 | 0.001774379 | 1.08818
1.007124 | 18.77862 | 0.001783608 | 1.09384
1.009053 | 18.76563 | 0.001793034 | 1.099621
1.010983 | 18.75228 | 0.001802658 | 1.105523
1.012912 | 18.73857 | 0.001812479 | 1.111546
1.014841 | 18.72451 | 0.001822499 | 1.117691
1.016771 | 18.71008 | 0.001832717 | 1.123957
1.0187 | 18.69529 | 0.001843132 | 1.130344
1.020629 | 18.68015 | 0.001853743 | 1.136852
1.022559 | 18.66463 | 0.001864549 | 1.143479
1.024488 | 18.64876 | 0.001875549 | 1.150225
1.026418 | 18.63251 | 0.00188674 | 1.157088
1.028347 | 18.61591 | 0.00189812 | 1.164067
1.030276 | 18.59893 | 0.001909687 | 1.171161
1.032206 | 18.58159 | 0.001921438 | 1.178367
1.034135 | 18.56388 | 0.001933369 | 1.185684
1.036064 | 18.5458 | 0.001945478 | 1.19311
1.037994 | 18.52735 | 0.00195776 | 1.200642
1.039923 | 18.50853 | 0.001970211 | 1.208279
1.041852 | 18.48934 | 0.001982828 | 1.216016
1.043782 | 18.46978 | 0.001995606 | 1.223853
1.045711 | 18.44986 | 0.00200854 | 1.231785
1.04764 | 18.42956 | 0.002021625 | 1.239809
1.04957 | 18.40889 | 0.002034857 | 1.247924
1.051499 | 18.38785 | 0.002048229 | 1.256125
1.053429 | 18.36644 | 0.002061737 | 1.264409
1.055358 | 18.34466 | 0.002075374 | 1.272772
1.057287 | 18.32251 | 0.002089136 | 1.281212
1.059217 | 18.29999 | 0.002103015 | 1.289724
1.061146 | 18.2771 | 0.002117006 | 1.298304
1.063075 | 18.25384 | 0.002131103 | 1.306949
1.065005 | 18.23021 | 0.002145298 | 1.315655
1.066934 | 18.20622 | 0.002159586 | 1.324417
1.068863 | 18.18185 | 0.002173959 | 1.333232
1.070793 | 18.15713 | 0.002188411 | 1.342095
1.072722 | 18.13203 | 0.002202935 | 1.351002
1.074651 | 18.10658 | 0.002217524 | 1.359949
1.076581 | 18.08076 | 0.00223217 | 1.368931
1.07851 | 18.05457 | 0.002246867 | 1.377944
1.08044 | 18.02803 | 0.002261607 | 1.386984
1.082369 | 18.00112 | 0.002276382 | 1.396045
1.084298 | 17.97386 | 0.002291185 | 1.405123
1.086228 | 17.94623 | 0.002306009 | 1.414215
1.088157 | 17.91826 | 0.002320846 | 1.423314
1.090086 | 17.88992 | 0.002335688 | 1.432416
1.092016 | 17.86124 | 0.002350528 | 1.441517
1.093945 | 17.8322 | 0.002365357 | 1.450611
1.095874 | 17.80281 | 0.002380168 | 1.459694
1.097804 | 17.77308 | 0.002394952 | 1.468761
1.099733 | 17.74299 | 0.002409703 | 1.477807
1.101662 | 17.71257 | 0.002424412 | 1.486828
1.103592 | 17.6818 | 0.002439072 | 1.495818
1.105521 | 17.65069 | 0.002453674 | 1.504773
1.107451 | 17.61924 | 0.00246821 | 1.513688
1.10938 | 17.58746 | 0.002482674 | 1.522559
1.111309 | 17.55534 | 0.002497057 | 1.531379
1.113239 | 17.5229 | 0.002511353 | 1.540146
1.115168 | 17.49012 | 0.002525552 | 1.548855
1.117097 | 17.45702 | 0.00253965 | 1.5575
1.119027 | 17.42359 | 0.002553637 | 1.566078
1.120956 | 17.38984 | 0.002567508 | 1.574585
1.122885 | 17.35578 | 0.002581256 | 1.583016
1.124815 | 17.32139 | 0.002594873 | 1.591367
1.126744 | 17.2867 | 0.002608355 | 1.599635
1.128673 | 17.2517 | 0.002621695 | 1.607816
1.130603 | 17.21639 | 0.002634886 | 1.615906
1.132532 | 17.18077 | 0.002647925 | 1.623902
1.134461 | 17.14486 | 0.002660804 | 1.631801
1.136391 | 17.10864 | 0.002673519 | 1.639599
1.13832 | 17.07214 | 0.002686066 | 1.647293
1.14025 | 17.03534 | 0.002698439 | 1.654882
1.142179 | 16.99826 | 0.002710635 | 1.662361
1.144108 | 16.96089 | 0.002722649 | 1.669729
1.146038 | 16.92324 | 0.002734478 | 1.676983
1.147967 | 16.88532 | 0.002746118 | 1.684122
1.149896 | 16.84712 | 0.002757566 | 1.691143
1.151826 | 16.80865 | 0.00276882 | 1.698044
1.153755 | 16.76992 | 0.002779876 | 1.704825
1.155684 | 16.73093 | 0.002790733 | 1.711483
1.157614 | 16.69168 | 0.002801388 | 1.718018
1.159543 | 16.65217 | 0.002811841 | 1.724428
1.161472 | 16.61242 | 0.002822089 | 1.730713
1.163402 | 16.57242 | 0.002832132 | 1.736872
1.165331 | 16.53218 | 0.00284197 | 1.742905
1.167261 | 16.4917 | 0.002851602 | 1.748812
1.16919 | 16.45099 | 0.002861028 | 1.754593
1.171119 | 16.41005 | 0.00287025 | 1.760248
1.173049 | 16.36889 | 0.002879267 | 1.765778
1.174978 | 16.32751 | 0.002888081 | 1.771184
1.176907 | 16.28592 | 0.002896694 | 1.776466
1.178837 | 16.24411 | 0.002905108 | 1.781626
1.180766 | 16.2021 | 0.002913325 | 1.786666
1.182695 | 16.15989 | 0.002921349 | 1.791586
1.184625 | 16.11749 | 0.002929182 | 1.79639
1.186554 | 16.07489 | 0.002936829 | 1.80108
1.188483 | 16.0321 | 0.002944293 | 1.805657
1.190413 | 15.98914 | 0.002951578 | 1.810125
1.192342 | 15.946 | 0.002958691 | 1.814487
1.194272 | 15.90269 | 0.002965634 | 1.818745
1.196201 | 15.85921 | 0.002972415 | 1.822904
1.19813 | 15.81557 | 0.002979037 | 1.826965
1.20006 | 15.77178 | 0.002985507 | 1.830932
1.201989 | 15.72783 | 0.002991828 | 1.834809
1.203918 | 15.68374 | 0.002998007 | 1.838599
1.205848 | 15.63951 | 0.003004049 | 1.842304
1.207777 | 15.59515 | 0.003009957 | 1.845927
1.209706 | 15.55066 | 0.003015737 | 1.849472
1.211636 | 15.50604 | 0.003021393 | 1.852941
1.213565 | 15.46131 | 0.003026929 | 1.856335
1.215494 | 15.41646 | 0.003032347 | 1.859658
1.217424 | 15.37151 | 0.003037651 | 1.862911
1.219353 | 15.32645 | 0.003042843 | 1.866095
1.221283 | 15.2813 | 0.003047924 | 1.869212
1.223212 | 15.23606 | 0.003052896 | 1.87226
1.225141 | 15.19074 | 0.003057757 | 1.875242
1.227071 | 15.14533 | 0.003062508 | 1.878155
1.229 | 15.09986 | 0.003067145 | 1.880999
1.230929 | 15.05431 | 0.003071665 | 1.883771
1.232859 | 15.00871 | 0.003076064 | 1.886469
1.234788 | 14.96305 | 0.003080337 | 1.889089
1.236717 | 14.91735 | 0.003084475 | 1.891627
1.238647 | 14.87159 | 0.003088471 | 1.894078
1.240576 | 14.82581 | 0.003092313 | 1.896434
1.242505 | 14.77999 | 0.003095991 | 1.89869
1.244435 | 14.73414 | 0.00309949 | 1.900835
1.246364 | 14.68828 | 0.003102795 | 1.902862
1.248294 | 14.6424 | 0.003105889 | 1.90476
1.250223 | 14.59652 | 0.003108751 | 1.906515
1.252152 | 14.55063 | 0.003111362 | 1.908116
1.254082 | 14.50475 | 0.003113699 | 1.909549
1.256011 | 14.45888 | 0.003115736 | 1.910799
1.25794 | 14.41303 | 0.00311745 | 1.91185
1.25987 | 14.3672 | 0.003118813 | 1.912686
1.261799 | 14.3214 | 0.003119799 | 1.91329
1.263728 | 14.27563 | 0.003120379 | 1.913646
1.265658 | 14.22991 | 0.003120526 | 1.913736
1.267587 | 14.18423 | 0.00312021 | 1.913543
1.269516 | 14.13861 | 0.003119404 | 1.913048
1.271446 | 14.09305 | 0.003118079 | 1.912235
1.273375 | 14.04755 | 0.003116206 | 1.911087
1.275305 | 14.00213 | 0.003113758 | 1.909586
1.277234 | 13.95678 | 0.003110708 | 1.907715
1.279163 | 13.91152 | 0.003107029 | 1.905459
1.281093 | 13.86635 | 0.003102698 | 1.902803
1.283022 | 13.82127 | 0.00309769 | 1.899731
1.284951 | 13.7763 | 0.003091983 | 1.896232
1.286881 | 13.73143 | 0.003085558 | 1.892292
1.28881 | 13.68669 | 0.003078397 | 1.8879
1.290739 | 13.64206 | 0.003070485 | 1.883048
1.292669 | 13.59755 | 0.003061809 | 1.877727
1.294598 | 13.55318 | 0.003052359 | 1.871931
1.296527 | 13.50895 | 0.003042129 | 1.865657
1.298457 | 13.46487 | 0.003031115 | 1.858903
1.300386 | 13.42093 | 0.003019317 | 1.851668
1.302315 | 13.37715 | 0.003006741 | 1.843955
1.304245 | 13.33353 | 0.002993395 | 1.83577
1.306174 | 13.29008 | 0.00297929 | 1.82712
1.308104 | 13.2468 | 0.002964446 | 1.818016
1.310033 | 13.2037 | 0.002948884 | 1.808472
1.311962 | 13.16079 | 0.002932631 | 1.798505
1.313892 | 13.11807 | 0.002915719 | 1.788134
1.315821 | 13.07554 | 0.002898186 | 1.777381
1.31775 | 13.03321 | 0.002880073 | 1.766273
1.31968 | 12.99109 | 0.002861423 | 1.754835
1.321609 | 12.94919 | 0.002842286 | 1.743099
1.323538 | 12.9075 | 0.002822712 | 1.731095
1.325468 | 12.86603 | 0.002802758 | 1.718857
1.327397 | 12.8248 | 0.002782479 | 1.706421
1.329326 | 12.7838 | 0.002761935 | 1.693822
1.331256 | 12.74303 | 0.002741187 | 1.681098
1.333185 | 12.70251 | 0.002720299 | 1.668287
1.335115 | 12.66224 | 0.002699334 | 1.65543
1.337044 | 12.62222 | 0.002678358 | 1.642566
1.338973 | 12.58246 | 0.002657436 | 1.629735
1.340903 | 12.54297 | 0.002636634 | 1.616978
1.342832 | 12.50374 | 0.002616019 | 1.604335
1.344761 | 12.46479 | 0.002595654 | 1.591846
1.346691 | 12.42611 | 0.002575606 | 1.579551
1.34862 | 12.38772 | 0.002555936 | 1.567488
1.350549 | 12.34961 | 0.002536706 | 1.555695
1.352479 | 12.3118 | 0.002517976 | 1.544208
1.354408 | 12.27428 | 0.002499802 | 1.533062
1.356337 | 12.23706 | 0.002482238 | 1.522291
1.358267 | 12.20014 | 0.002465337 | 1.511926
1.360196 | 12.16353 | 0.002449145 | 1.501996
1.362126 | 12.12723 | 0.002433705 | 1.492527
1.364055 | 12.09125 | 0.002419059 | 1.483545
1.365984 | 12.05559 | 0.00240524 | 1.47507
1.367914 | 12.02025 | 0.002392278 | 1.467121
1.369843 | 11.98523 | 0.002380197 | 1.459712
1.371772 | 11.95055 | 0.002369018 | 1.452856
1.373702 | 11.9162 | 0.002358751 | 1.44656
1.375631 | 11.88218 | 0.002349405 | 1.440828
1.37756 | 11.84851 | 0.00234098 | 1.435661
1.37949 | 11.81517 | 0.002333471 | 1.431056
1.381419 | 11.78219 | 0.00232687 | 1.427008
1.383348 | 11.74955 | 0.002321162 | 1.423508
1.385278 | 11.71726 | 0.002316329 | 1.420543
1.387207 | 11.68532 | 0.002312347 | 1.418102
1.389137 | 11.65375 | 0.002309192 | 1.416166
1.391066 | 11.62253 | 0.002306832 | 1.414719
1.392995 | 11.59167 | 0.002305235 | 1.41374
1.394925 | 11.56117 | 0.002304365 | 1.413206
1.396854 | 11.53104 | 0.002304183 | 1.413095
1.398783 | 11.50128 | 0.002304651 | 1.413381
1.400713 | 11.47188 | 0.002305724 | 1.41404
1.402642 | 11.44286 | 0.00230736 | 1.415043
1.404571 | 11.41421 | 0.002309514 | 1.416364
1.406501 | 11.38593 | 0.00231214 | 1.417974
1.40843 | 11.35802 | 0.002315192 | 1.419846
1.410359 | 11.33049 | 0.002318622 | 1.42195
1.412289 | 11.30334 | 0.002322385 | 1.424258
1.414218 | 11.27656 | 0.002326435 | 1.426741
1.416148 | 11.25017 | 0.002330726 | 1.429373
1.418077 | 11.22415 | 0.002335214 | 1.432125
1.420006 | 11.19851 | 0.002339856 | 1.434972
1.421936 | 11.17326 | 0.00234461 | 1.437887
1.423865 | 11.14838 | 0.002349438 | 1.440848
1.425794 | 11.12388 | 0.002354302 | 1.443831
1.427724 | 11.09977 | 0.002359168 | 1.446816
1.429653 | 11.07603 | 0.002364005 | 1.449782
1.431582 | 11.05268 | 0.002368785 | 1.452713
1.433512 | 11.02971 | 0.002373482 | 1.455594
1.435441 | 11.00711 | 0.002378077 | 1.458412
1.43737 | 10.98489 | 0.002382553 | 1.461157
1.4393 | 10.96305 | 0.002386896 | 1.46382
1.441229 | 10.94159 | 0.002391098 | 1.466397
1.443158 | 10.92051 | 0.002395152 | 1.468884
1.445088 | 10.8998 | 0.002399056 | 1.471278
1.447017 | 10.87946 | 0.00240281 | 1.47358
1.448947 | 10.85949 | 0.002406416 | 1.475792
1.450876 | 10.8399 | 0.00240988 | 1.477916
1.452805 | 10.82067 | 0.002413208 | 1.479957
1.454735 | 10.80182 | 0.00241641 | 1.48192
1.456664 | 10.78332 | 0.002419496 | 1.483813
1.458593 | 10.76519 | 0.002422481 | 1.485643
1.460523 | 10.74743 | 0.002425376 | 1.487419
1.462452 | 10.73001 | 0.002428198 | 1.48915
1.464381 | 10.71296 | 0.002430962 | 1.490845
1.466311 | 10.69626 | 0.002433685 | 1.492515
1.46824 | 10.67991 | 0.002436384 | 1.49417
1.470169 | 10.66391 | 0.002439076 | 1.495821
1.472099 | 10.64825 | 0.002441779 | 1.497479
1.474028 | 10.63294 | 0.00244451 | 1.499153
1.475958 | 10.61797 | 0.002447285 | 1.500856
1.477887 | 10.60333 | 0.002450122 | 1.502595
1.479816 | 10.58902 | 0.002453036 | 1.504382
1.481746 | 10.57505 | 0.002456041 | 1.506225
1.483675 | 10.56139 | 0.00245915 | 1.508132
1.485604 | 10.54807 | 0.002462376 | 1.51011
1.487534 | 10.53505 | 0.002465729 | 1.512167
1.489463 | 10.52236 | 0.002469218 | 1.514306
1.491392 | 10.50997 | 0.002472848 | 1.516533
1.493322 | 10.49789 | 0.002476625 | 1.518848
1.495251 | 10.48611 | 0.002480549 | 1.521255
1.49718 | 10.47462 | 0.002484619 | 1.523751
1.49911 | 10.46344 | 0.002488833 | 1.526335
1.501039 | 10.45253 | 0.002493182 | 1.529003
1.502969 | 10.44192 | 0.002497659 | 1.531748
1.504898 | 10.43158 | 0.002502251 | 1.534565
1.506827 | 10.42152 | 0.002506945 | 1.537443
1.508757 | 10.41173 | 0.002511724 | 1.540374
1.510686 | 10.4022 | 0.002516571 | 1.543346
1.512615 | 10.39293 | 0.002521466 | 1.546348
1.514545 | 10.38392 | 0.002526388 | 1.549367
1.516474 | 10.37516 | 0.002531314 | 1.552388
1.518403 | 10.36664 | 0.002536222 | 1.555398
1.520333 | 10.35836 | 0.002541085 | 1.558381
1.522262 | 10.35032 | 0.00254588 | 1.561321
1.524191 | 10.34251 | 0.002550578 | 1.564202
1.526121 | 10.33492 | 0.002555155 | 1.567009
1.52805 | 10.32755 | 0.002559583 | 1.569724
1.52998 | 10.32039 | 0.002563834 | 1.572332
1.531909 | 10.31344 | 0.002567882 | 1.574814
1.533838 | 10.30669 | 0.0025717 | 1.577156
1.535768 | 10.30014 | 0.002575262 | 1.57934
1.537697 | 10.29378 | 0.002578541 | 1.581351
1.539626 | 10.28761 | 0.002581513 | 1.583174
1.541556 | 10.28161 | 0.002584154 | 1.584794
1.543485 | 10.27579 | 0.00258644 | 1.586196
1.545414 | 10.27014 | 0.00258835 | 1.587367
1.547344 | 10.26466 | 0.002589864 | 1.588295
1.549273 | 10.25933 | 0.002590963 | 1.588969
1.551202 | 10.25415 | 0.002591629 | 1.589378
1.553132 | 10.24912 | 0.002591849 | 1.589513
1.555061 | 10.24423 | 0.00259161 | 1.589366
1.556991 | 10.23947 | 0.002590901 | 1.588931
1.55892 | 10.23485 | 0.002589715 | 1.588204
1.560849 | 10.23035 | 0.002588046 | 1.587181
1.562779 | 10.22597 | 0.002585893 | 1.58586
1.564708 | 10.2217 | 0.002583256 | 1.584242
1.566637 | 10.21754 | 0.002580137 | 1.58233
1.568567 | 10.21348 | 0.002576541 | 1.580125
1.570496 | 10.20952 | 0.002572477 | 1.577632
1.572425 | 10.20565 | 0.002567954 | 1.574858
1.574355 | 10.20187 | 0.002562983 | 1.57181
1.576284 | 10.19817 | 0.002557577 | 1.568495
1.578213 | 10.19455 | 0.002551752 | 1.564922
1.580143 | 10.191 | 0.002545525 | 1.561103
1.582072 | 10.18752 | 0.002538912 | 1.557048
1.584002 | 10.1841 | 0.002531935 | 1.552769
1.585931 | 10.18073 | 0.002524612 | 1.548278
1.58786 | 10.17742 | 0.002516965 | 1.543588
1.58979 | 10.17416 | 0.002509017 | 1.538714
1.591719 | 10.17094 | 0.002500791 | 1.533669
1.593648 | 10.16776 | 0.002492309 | 1.528468
1.595578 | 10.16461 | 0.002483597 | 1.523125
1.597507 | 10.1615 | 0.002474679 | 1.517655
1.599436 | 10.15841 | 0.002465579 | 1.512075
1.601366 | 10.15534 | 0.002456322 | 1.506398
1.603295 | 10.1523 | 0.002446933 | 1.500639
1.605224 | 10.14926 | 0.002437435 | 1.494814
1.607154 | 10.14624 | 0.002427853 | 1.488938
1.609083 | 10.14323 | 0.00241821 | 1.483024
1.611012 | 10.14022 | 0.002408529 | 1.477087
1.612942 | 10.13722 | 0.002398832 | 1.47114
1.614871 | 10.13421 | 0.00238914 | 1.465197
1.616801 | 10.13119 | 0.002379474 | 1.459268
1.61873 | 10.12817 | 0.002369851 | 1.453367
1.620659 | 10.12514 | 0.002360291 | 1.447504
1.622589 | 10.1221 | 0.002350809 | 1.441689
1.624518 | 10.11904 | 0.002341419 | 1.43593
1.626447 | 10.11597 | 0.002332135 | 1.430237
1.628377 | 10.11288 | 0.002322968 | 1.424615
1.630306 | 10.10976 | 0.002313929 | 1.419072
1.632235 | 10.10662 | 0.002305027 | 1.413612
1.634165 | 10.10346 | 0.002296269 | 1.408241
1.636094 | 10.10028 | 0.002287661 | 1.402962
1.638023 | 10.09706 | 0.00227921 | 1.397779
1.639953 | 10.09382 | 0.002270919 | 1.392695
1.641882 | 10.09055 | 0.002262792 | 1.38771
1.643812 | 10.08725 | 0.00225483 | 1.382828
1.645741 | 10.08392 | 0.002247036 | 1.378048
1.64767 | 10.08056 | 0.00223941 | 1.373371
1.6496 | 10.07717 | 0.002231952 | 1.368797
1.651529 | 10.07375 | 0.00222466 | 1.364325
1.653458 | 10.0703 | 0.002217534 | 1.359955
1.655388 | 10.06682 | 0.002210571 | 1.355685
1.657317 | 10.06331 | 0.002203769 | 1.351514
1.659246 | 10.05977 | 0.002197125 | 1.347439
1.661176 | 10.0562 | 0.002190635 | 1.343459
1.663105 | 10.0526 | 0.002184296 | 1.339571
1.665034 | 10.04897 | 0.002178103 | 1.335773
1.666964 | 10.04532 | 0.002172053 | 1.332063
1.668893 | 10.04165 | 0.002166141 | 1.328437
1.670823 | 10.03795 | 0.002160362 | 1.324893
1.672752 | 10.03424 | 0.002154713 | 1.321429
1.674681 | 10.0305 | 0.002149189 | 1.318041
1.676611 | 10.02674 | 0.002143786 | 1.314728
1.67854 | 10.02298 | 0.0021385 | 1.311486
1.680469 | 10.01919 | 0.002133327 | 1.308313
1.682399 | 10.0154 | 0.002128263 | 1.305208
1.684328 | 10.0116 | 0.002123306 | 1.302168
1.686257 | 10.00779 | 0.002118453 | 1.299191
1.688187 | 10.00399 | 0.002113702 | 1.296277
1.690116 | 10.00018 | 0.00210905 | 1.293425
1.692045 | 9.99637 | 0.002104497 | 1.290633
1.693975 | 9.992569 | 0.002100042 | 1.2879
1.695904 | 9.988777 | 0.002095685 | 1.285228
1.697834 | 9.984997 | 0.002091424 | 1.282615
1.699763 | 9.981233 | 0.00208726 | 1.280062
1.701692 | 9.977487 | 0.002083195 | 1.277568
1.703622 | 9.973762 | 0.002079227 | 1.275135
1.705551 | 9.970063 | 0.002075359 | 1.272763
1.70748 | 9.966393 | 0.00207159 | 1.270452
1.70941 | 9.962755 | 0.002067924 | 1.268203
1.711339 | 9.959153 | 0.00206436 | 1.266018
1.713268 | 9.95559 | 0.002060901 | 1.263896
1.715198 | 9.952069 | 0.002057547 | 1.261839
1.717127 | 9.948595 | 0.002054301 | 1.259849
1.719056 | 9.945171 | 0.002051164 | 1.257925
1.720986 | 9.9418 | 0.002048138 | 1.256069
1.722915 | 9.938486 | 0.002045225 | 1.254282
1.724845 | 9.935232 | 0.002042424 | 1.252565
1.726774 | 9.932042 | 0.00203974 | 1.250918
1.728703 | 9.928919 | 0.002037171 | 1.249343
1.730633 | 9.925866 | 0.00203472 | 1.24784
1.732562 | 9.922886 | 0.002032387 | 1.246409
1.734491 | 9.919983 | 0.002030174 | 1.245052
1.736421 | 9.917159 | 0.002028079 | 1.243767
1.73835 | 9.914417 | 0.002026104 | 1.242556
1.740279 | 9.911761 | 0.002024249 | 1.241418
1.742209 | 9.909191 | 0.002022512 | 1.240353
1.744138 | 9.906712 | 0.002020894 | 1.239361
1.746067 | 9.904326 | 0.002019392 | 1.23844
1.747997 | 9.902033 | 0.002018005 | 1.237589
1.749926 | 9.899837 | 0.00201673 | 1.236807
1.751856 | 9.897739 | 0.002015566 | 1.236093
1.753785 | 9.895741 | 0.002014509 | 1.235445
1.755714 | 9.893844 | 0.002013556 | 1.234861
1.757644 | 9.892048 | 0.002012704 | 1.234338
1.759573 | 9.890356 | 0.002011948 | 1.233874
1.761502 | 9.888767 | 0.002011284 | 1.233467
1.763432 | 9.887282 | 0.002010708 | 1.233114
1.765361 | 9.885901 | 0.002010215 | 1.232812
1.76729 | 9.884623 | 0.002009801 | 1.232558
1.76922 | 9.883449 | 0.002009459 | 1.232348
1.771149 | 9.882377 | 0.002009186 | 1.232181
1.773078 | 9.881407 | 0.002008976 | 1.232052
1.775008 | 9.880537 | 0.002008823 | 1.231958
1.776937 | 9.879765 | 0.002008722 | 1.231896
1.778866 | 9.879089 | 0.002008667 | 1.231862
1.780796 | 9.878508 | 0.002008653 | 1.231854
1.782725 | 9.878017 | 0.002008674 | 1.231867
1.784655 | 9.877616 | 0.002008724 | 1.231898
1.786584 | 9.877299 | 0.002008799 | 1.231944
1.788513 | 9.877063 | 0.002008893 | 1.232001
1.790443 | 9.876904 | 0.002009 | 1.232067
1.792372 | 9.876819 | 0.002009116 | 1.232138
1.794301 | 9.876801 | 0.002009235 | 1.232211
1.796231 | 9.876847 | 0.002009353 | 1.232283
1.79816 | 9.87695 | 0.002009464 | 1.232351
1.800089 | 9.877106 | 0.002009566 | 1.232414
1.802019 | 9.877307 | 0.002009652 | 1.232467
1.803948 | 9.877548 | 0.00200972 | 1.232509
1.805877 | 9.877822 | 0.002009767 | 1.232537
1.807807 | 9.878121 | 0.002009788 | 1.23255
1.809736 | 9.878439 | 0.002009782 | 1.232546
1.811666 | 9.878769 | 0.002009745 | 1.232523
1.813595 | 9.879102 | 0.002009675 | 1.232481
1.815524 | 9.87943 | 0.002009572 | 1.232417
1.817454 | 9.879745 | 0.002009433 | 1.232332
1.819383 | 9.880039 | 0.002009258 | 1.232225
1.821312 | 9.880302 | 0.002009046 | 1.232095
1.823242 | 9.880528 | 0.002008796 | 1.231942
1.825171 | 9.880706 | 0.002008511 | 1.231767
1.8271 | 9.880827 | 0.002008189 | 1.231569
1.82903 | 9.880884 | 0.002007831 | 1.23135
1.830959 | 9.880866 | 0.00200744 | 1.23111
1.832888 | 9.880765 | 0.002007017 | 1.23085
1.834818 | 9.880572 | 0.002006563 | 1.230572
1.836747 | 9.880279 | 0.002006083 | 1.230277
1.838677 | 9.879878 | 0.002005577 | 1.229967
1.840606 | 9.879359 | 0.002005049 | 1.229644
1.842535 | 9.878716 | 0.002004504 | 1.229309
1.844465 | 9.87794 | 0.002003945 | 1.228966
1.846394 | 9.877025 | 0.002003376 | 1.228617
1.848323 | 9.875965 | 0.002002801 | 1.228265
1.850253 | 9.874753 | 0.002002227 | 1.227913
1.852182 | 9.873384 | 0.002001657 | 1.227564
1.854111 | 9.871855 | 0.002001099 | 1.227221
1.856041 | 9.87016 | 0.002000557 | 1.226889
1.85797 | 9.8683 | 0.002000039 | 1.226571
1.859899 | 9.86627 | 0.00199955 | 1.226271
1.861829 | 9.864073 | 0.001999099 | 1.225995
1.863758 | 9.861707 | 0.001998692 | 1.225745
1.865688 | 9.859177 | 0.001998337 | 1.225527
1.867617 | 9.856486 | 0.001998043 | 1.225347
1.869546 | 9.853641 | 0.001997817 | 1.225208
1.871476 | 9.850648 | 0.001997668 | 1.225117
1.873405 | 9.847518 | 0.001997605 | 1.225079
1.875334 | 9.844262 | 0.001997638 | 1.225099
1.877264 | 9.840896 | 0.001997776 | 1.225183
1.879193 | 9.837434 | 0.001998028 | 1.225338
1.881122 | 9.833898 | 0.001998404 | 1.225569
1.883052 | 9.830309 | 0.001998914 | 1.225881
1.884981 | 9.826694 | 0.001999568 | 1.226282
1.88691 | 9.823079 | 0.002000375 | 1.226777
1.88884 | 9.819499 | 0.002001343 | 1.227371
1.890769 | 9.815989 | 0.002002484 | 1.22807
1.892699 | 9.81259 | 0.002003804 | 1.22888
1.894628 | 9.809345 | 0.002005313 | 1.229805
1.896557 | 9.806304 | 0.002007018 | 1.230851
1.898487 | 9.80352 | 0.002008926 | 1.232022
1.900416 | 9.801052 | 0.002011046 | 1.233321
1.902345 | 9.798966 | 0.002013381 | 1.234754
1.904275 | 9.797329 | 0.002015939 | 1.236322
1.906204 | 9.79622 | 0.002018722 | 1.238029
1.908133 | 9.795719 | 0.002021736 | 1.239877
1.910063 | 9.795917 | 0.002024982 | 1.241868
1.911992 | 9.796909 | 0.002028463 | 1.244003
1.913921 | 9.798799 | 0.002032178 | 1.246281
1.915851 | 9.8017 | 0.002036128 | 1.248703
1.91778 | 9.80573 | 0.002040309 | 1.251268
1.91971 | 9.811019 | 0.00204472 | 1.253973
1.921639 | 9.817705 | 0.002049355 | 1.256815
1.923568 | 9.825938 | 0.002054208 | 1.259792
1.925498 | 9.835876 | 0.002059272 | 1.262897
1.927427 | 9.795087 | 0.002064536 | 1.266126
1.928396 | 9.795087 | 0.002064536 | 1.266126
1.930381 | 9.807375 | 0.002067329 | 1.267838
1.932367 | 9.820672 | 0.002070479 | 1.26977
1.934353 | 9.834917 | 0.002073886 | 1.271859
1.936338 | 9.850051 | 0.002077538 | 1.274099
1.938324 | 9.866017 | 0.002081424 | 1.276482
1.94031 | 9.882762 | 0.002085531 | 1.279001
1.942295 | 9.900234 | 0.002089844 | 1.281646
1.944281 | 9.918386 | 0.002094348 | 1.284409
1.946266 | 9.937169 | 0.002099028 | 1.287279
1.948252 | 9.95654 | 0.002103867 | 1.290246
1.950238 | 9.976457 | 0.002108848 | 1.293301
1.952223 | 9.996879 | 0.002108395 | 1.293023
1.954209 | 10.01777 | 0.002106257 | 1.291712
1.956195 | 10.03909 | 0.002103062 | 1.289752
1.95818 | 10.06081 | 0.002098852 | 1.28717
1.960166 | 10.08289 | 0.002093667 | 1.28399
1.962152 | 10.10531 | 0.002087546 | 1.280237
1.964137 | 10.12803 | 0.002080528 | 1.275933
1.966123 | 10.15104 | 0.002072649 | 1.271101
1.968108 | 10.17429 | 0.002063947 | 1.265764
1.970094 | 10.19778 | 0.002054455 | 1.259943
1.97208 | 10.22147 | 0.002044211 | 1.253661
1.974065 | 10.24534 | 0.002033249 | 1.246938
1.976051 | 10.26938 | 0.002021605 | 1.239797
1.978037 | 10.29357 | 0.002009313 | 1.232259
1.980022 | 10.31789 | 0.00199641 | 1.224346
1.982008 | 10.34232 | 0.001982932 | 1.21608
1.983994 | 10.36686 | 0.001968916 | 1.207484
1.985979 | 10.39147 | 0.0019544 | 1.198582
1.987965 | 10.41617 | 0.001939423 | 1.189397
1.98995 | 10.44092 | 0.001924027 | 1.179955
1.991936 | 10.46573 | 0.001908252 | 1.17028
1.993922 | 10.49058 | 0.001892142 | 1.160401
1.995907 | 10.51546 | 0.001875744 | 1.150344
1.997893 | 10.54037 | 0.001859105 | 1.14014
1.999879 | 10.56531 | 0.001842274 | 1.129818
2.001864 | 10.59025 | 0.001825304 | 1.119411
2.00385 | 10.6152 | 0.001808248 | 1.108951
2.005836 | 10.64016 | 0.001791162 | 1.098472
2.007821 | 10.66512 | 0.0017741 | 1.088009
2.009807 | 10.69008 | 0.00175712 | 1.077595
2.011792 | 10.71503 | 0.001740278 | 1.067266
2.013778 | 10.73998 | 0.001723631 | 1.057057
2.015764 | 10.76492 | 0.001707236 | 1.047003
2.017749 | 10.78985 | 0.001691149 | 1.037137
2.019735 | 10.81478 | 0.001675425 | 1.027494
2.021721 | 10.83969 | 0.001660117 | 1.018106
2.023706 | 10.8646 | 0.001645277 | 1.009005
2.025692 | 10.8895 | 0.001630956 | 1.000223
2.027678 | 10.9144 | 0.001617202 | 0.9917874
2.029663 | 10.9393 | 0.001604059 | 0.9837273
2.031649 | 10.9642 | 0.001591571 | 0.9760682
2.033635 | 10.9891 | 0.001579774 | 0.968834
2.03562 | 11.014 | 0.001568707 | 0.9620464
2.037606 | 11.03892 | 0.001558399 | 0.9557247
2.039591 | 11.06384 | 0.001548877 | 0.9498855
2.041577 | 11.08879 | 0.001540165 | 0.9445428
2.043563 | 11.11375 | 0.001532281 | 0.9397073
2.045548 | 11.13874 | 0.001525235 | 0.9353867
2.047534 | 11.16376 | 0.001519037 | 0.9315852
2.04952 | 11.18881 | 0.001513685 | 0.9283034
2.051505 | 11.2139 | 0.001509176 | 0.925538
2.053491 | 11.23903 | 0.001505498 | 0.9232819
2.055477 | 11.26421 | 0.00150263 | 0.9215235
2.057462 | 11.28945 | 0.001500549 | 0.920247
2.059448 | 11.31474 | 0.00149922 | 0.9194319
2.061433 | 11.34009 | 0.001498602 | 0.9190529
2.063419 | 11.36552 | 0.001498647 | 0.9190806
2.065405 | 11.39101 | 0.0014993 | 0.9194813
2.06739 | 11.41659 | 0.001500502 | 0.920218
2.069376 | 11.44225 | 0.001502184 | 0.9212501
2.071362 | 11.46799 | 0.001504279 | 0.9225343
2.073347 | 11.49384 | 0.001506709 | 0.9240248
2.075333 | 11.51978 | 0.001509397 | 0.9256735
2.077319 | 11.54582 | 0.001512263 | 0.9274307
2.079304 | 11.57198 | 0.001515221 | 0.9292452
2.08129 | 11.59825 | 0.001518188 | 0.9310648
2.083275 | 11.62464 | 0.001521077 | 0.9328366
2.085261 | 11.65116 | 0.001523802 | 0.9345076
2.087247 | 11.67781 | 0.001526276 | 0.9360248
2.089232 | 11.70459 | 0.001528413 | 0.9373355
2.091218 | 11.73151 | 0.001530129 | 0.938388
2.093204 | 11.75857 | 0.001531342 | 0.9391319
2.095189 | 11.78578 | 0.001531973 | 0.9395183
2.097175 | 11.81314 | 0.001531943 | 0.9395003
2.099161 | 11.84066 | 0.001531181 | 0.9390331
2.101146 | 11.86834 | 0.001529619 | 0.938075
2.103132 | 11.89619 | 0.001527193 | 0.9365872
2.105117 | 11.9242 | 0.001523846 | 0.9345343
2.107103 | 11.95239 | 0.001519525 | 0.9318848
2.109089 | 11.98075 | 0.001514188 | 0.9286114
2.111074 | 12.00928 | 0.001507796 | 0.9246914
2.11306 | 12.038 | 0.001500321 | 0.920107
2.115046 | 12.06691 | 0.001491742 | 0.9148458
2.117031 | 12.096 | 0.001482048 | 0.908901
2.119017 | 12.12528 | 0.001471239 | 0.9022721
2.121003 | 12.15476 | 0.001459324 | 0.8949646
2.122988 | 12.18442 | 0.001446322 | 0.8869914
2.124974 | 12.21429 | 0.001432267 | 0.8783715
2.126959 | 12.24435 | 0.001417199 | 0.8691307
2.128945 | 12.27462 | 0.00140117 | 0.8593004
2.130931 | 12.30509 | 0.001384239 | 0.8489175
2.132916 | 12.33576 | 0.001366477 | 0.838024
2.134902 | 12.36663 | 0.001347957 | 0.8266662
2.136888 | 12.39772 | 0.001328762 | 0.8148946
2.138873 | 12.429 | 0.001308981 | 0.8027633
2.140859 | 12.4605 | 0.001288706 | 0.7903295
2.142845 | 12.4922 | 0.001268036 | 0.7776532
2.14483 | 12.52411 | 0.001247072 | 0.7647965
2.146816 | 12.55623 | 0.001225919 | 0.7518236
2.148801 | 12.58856 | 0.001204682 | 0.7387998
2.150787 | 12.6211 | 0.001183471 | 0.7257913
2.152773 | 12.65384 | 0.001162393 | 0.7128649
2.154758 | 12.68679 | 0.001141558 | 0.7000873
2.156744 | 12.71995 | 0.001121073 | 0.6875247
2.15873 | 12.75331 | 0.001101046 | 0.6752425
2.160715 | 12.78688 | 0.00108158 | 0.6633048
2.162701 | 12.82064 | 0.001062778 | 0.6517736
2.164687 | 12.85461 | 0.001044736 | 0.6407089
2.166672 | 12.88878 | 0.001027548 | 0.6301679
2.168658 | 12.92315 | 0.001011302 | 0.6202047
2.170643 | 12.95771 | 0.00099608 | 0.6108695
2.172629 | 12.99247 | 0.000981958 | 0.6022089
2.174615 | 13.02742 | 0.0009690041 | 0.5942646
2.1766 | 13.06255 | 0.0009572782 | 0.5870735
2.178586 | 13.09787 | 0.0009468316 | 0.5806668
2.180572 | 13.13338 | 0.0009377056 | 0.5750701
2.182557 | 13.16907 | 0.0009299312 | 0.5703023
2.184543 | 13.20493 | 0.0009235276 | 0.5663751
2.186529 | 13.24097 | 0.0009185019 | 0.563293
2.188514 | 13.27718 | 0.0009148496 | 0.5610531
2.1905 | 13.31356 | 0.0009125547 | 0.5596457
2.192486 | 13.3501 | 0.0009115909 | 0.5590546
2.194471 | 13.3868 | 0.0009119217 | 0.5592575
2.196457 | 13.42366 | 0.0009135018 | 0.5602266
2.198442 | 13.46066 | 0.0009162772 | 0.5619286
2.200428 | 13.49782 | 0.0009201859 | 0.5643257
2.202414 | 13.53512 | 0.0009251591 | 0.5673757
2.204399 | 13.57256 | 0.0009311213 | 0.5710321
2.206385 | 13.61014 | 0.0009379912 | 0.5752453
2.208371 | 13.64785 | 0.0009456825 | 0.5799621
2.210356 | 13.68568 | 0.0009541042 | 0.5851269
2.212342 | 13.72363 | 0.0009631617 | 0.5906817
2.214328 | 13.7617 | 0.0009727574 | 0.5965664
2.216313 | 13.79988 | 0.000982791 | 0.6027198
2.218299 | 13.83817 | 0.0009931607 | 0.6090793
2.220284 | 13.87655 | 0.001003764 | 0.6155817
2.22227 | 13.91504 | 0.001014496 | 0.6221636
2.224256 | 13.95361 | 0.001025255 | 0.628762
2.226241 | 13.99227 | 0.001035939 | 0.635314
2.228227 | 14.03101 | 0.001046447 | 0.641758
2.230213 | 14.06982 | 0.00105668 | 0.648034
2.232198 | 14.1087 | 0.001066544 | 0.6540834
2.234184 | 14.14765 | 0.001075947 | 0.6598501
2.23617 | 14.18665 | 0.001084802 | 0.6652807
2.238155 | 14.2257 | 0.001093027 | 0.6703247
2.240141 | 14.2648 | 0.001100545 | 0.6749352
2.242126 | 14.30394 | 0.001107287 | 0.6790698
2.244112 | 14.34312 | 0.001113191 | 0.6826908
2.246098 | 14.38232 | 0.001118207 | 0.6857667
2.248083 | 14.42154 | 0.001122293 | 0.6882727
2.250069 | 14.46079 | 0.001125421 | 0.690191
2.252055 | 14.50004 | 0.001127573 | 0.6915108
2.25404 | 14.53929 | 0.001128743 | 0.6922284
2.256026 | 14.57855 | 0.001128936 | 0.6923466
2.258012 | 14.6178 | 0.001128167 | 0.6918752
2.259997 | 14.65703 | 0.001126463 | 0.6908303
2.261983 | 14.69625 | 0.001123862 | 0.6892349
2.263968 | 14.73544 | 0.00112041 | 0.6871179
2.265954 | 14.77459 | 0.001116166 | 0.6845151
2.26794 | 14.81371 | 0.001111197 | 0.6814679
2.269925 | 14.85279 | 0.001105582 | 0.6780241
2.271911 | 14.89182 | 0.001099407 | 0.6742371
2.273897 | 14.93079 | 0.001092767 | 0.670165
2.275882 | 14.9697 | 0.001085764 | 0.6658703
2.277868 | 15.00854 | 0.001078505 | 0.6614185
2.279854 | 15.04731 | 0.0010711 | 0.6568776
2.281839 | 15.086 | 0.001063664 | 0.6523172
2.283825 | 15.12461 | 0.001056311 | 0.647808
2.28581 | 15.16312 | 0.001049157 | 0.6434203
2.287796 | 15.20154 | 0.001042315 | 0.639224
2.289782 | 15.23985 | 0.001035895 | 0.6352872
2.291767 | 15.27806 | 0.001030006 | 0.6316757
2.293753 | 15.31615 | 0.00102475 | 0.6284521
2.295739 | 15.35412 | 0.001020221 | 0.6256748
2.297724 | 15.39197 | 0.001016508 | 0.6233976
2.29971 | 15.42969 | 0.001013689 | 0.6216685
2.301696 | 15.46727 | 0.001011831 | 0.6205294
2.303681 | 15.50471 | 0.001010993 | 0.620015
2.305667 | 15.542 | 0.001011218 | 0.6201532
2.307652 | 15.57914 | 0.001012539 | 0.6209637
2.309638 | 15.61613 | 0.001014977 | 0.6224587
2.311624 | 15.65295 | 0.001018537 | 0.6246419
2.313609 | 15.6896 | 0.001023213 | 0.6275093
2.315595 | 15.72608 | 0.001028986 | 0.6310497
2.317581 | 15.76238 | 0.001035826 | 0.635245
2.319566 | 15.7985 | 0.001043695 | 0.6400707
2.321552 | 15.83443 | 0.001052543 | 0.6454969
2.323538 | 15.87018 | 0.001062312 | 0.6514879
2.325523 | 15.90572 | 0.001072936 | 0.6580035
2.327509 | 15.94106 | 0.001084343 | 0.6649991
2.329494 | 15.9762 | 0.001096454 | 0.6724263
2.33148 | 16.01113 | 0.001109184 | 0.6802334
2.333466 | 16.04585 | 0.001122445 | 0.6883657
2.335451 | 16.08034 | 0.001136143 | 0.6967665
2.337437 | 16.11462 | 0.001150183 | 0.7053769
2.339423 | 16.14866 | 0.001164467 | 0.7141369
2.341408 | 16.18248 | 0.001178896 | 0.7229856
2.343394 | 16.21606 | 0.001193369 | 0.7318618
2.34538 | 16.24941 | 0.001207788 | 0.7407043
2.347365 | 16.28251 | 0.001222053 | 0.7494527
2.349351 | 16.31537 | 0.001236068 | 0.7580477
2.351336 | 16.34798 | 0.001249738 | 0.7664316
2.353322 | 16.38034 | 0.001262974 | 0.7745488
2.355308 | 16.41244 | 0.001275689 | 0.7823465
2.357293 | 16.44429 | 0.001287802 | 0.7897748
2.359279 | 16.47588 | 0.001299237 | 0.7967876
2.361265 | 16.5072 | 0.001309926 | 0.8033428
2.36325 | 16.53825 | 0.001319807 | 0.809403
2.365236 | 16.56904 | 0.001328829 | 0.8149358
2.367222 | 16.59956 | 0.001336947 | 0.8199142
2.369207 | 16.6298 | 0.001344127 | 0.8243174
2.371193 | 16.65976 | 0.001350345 | 0.8281309
2.373179 | 16.68944 | 0.001355589 | 0.8313467
2.375164 | 16.71885 | 0.001359856 | 0.8339636
2.37715 | 16.74797 | 0.001363154 | 0.8359864
2.379135 | 16.77681 | 0.001365501 | 0.8374258
2.381121 | 16.80536 | 0.001366923 | 0.8382977
2.383107 | 16.83362 | 0.001367453 | 0.8386231
2.385092 | 16.86159 | 0.001367135 | 0.8384276
2.387078 | 16.88927 | 0.001366015 | 0.8377412
2.389064 | 16.91666 | 0.00136415 | 0.8365973
2.391049 | 16.94375 | 0.0013616 | 0.8350332
2.393035 | 16.97055 | 0.00135843 | 0.833089
2.395021 | 16.99705 | 0.00135471 | 0.8308076
2.397006 | 17.02325 | 0.001350513 | 0.828234
2.398992 | 17.04916 | 0.001345917 | 0.8254153
2.400977 | 17.07477 | 0.001341 | 0.8224
2.402963 | 17.10008 | 0.001335844 | 0.8192377
2.404949 | 17.12509 | 0.00133053 | 0.8159789
2.406934 | 17.1498 | 0.001325141 | 0.8126741
2.40892 | 17.17421 | 0.00131976 | 0.8093741
2.410906 | 17.19831 | 0.001314469 | 0.806129
2.412891 | 17.22212 | 0.001309348 | 0.8029884
2.414877 | 17.24563 | 0.001304476 | 0.8000004
2.416863 | 17.26884 | 0.001299928 | 0.7972117
2.418848 | 17.29174 | 0.001295778 | 0.7946667
2.420834 | 17.31435 | 0.001292095 | 0.7924079
2.422819 | 17.33666 | 0.001288943 | 0.7904746
2.424805 | 17.35866 | 0.001286381 | 0.7889033
2.426791 | 17.38038 | 0.001284462 | 0.7877267
2.428776 | 17.40179 | 0.001283234 | 0.7869737
2.430762 | 17.4229 | 0.001282737 | 0.786669
2.432748 | 17.44373 | 0.001283004 | 0.7868323
2.434733 | 17.46425 | 0.001284058 | 0.7874786
2.436719 | 17.48448 | 0.001285914 | 0.7886174
2.438705 | 17.50442 | 0.001288581 | 0.790253
2.44069 | 17.52407 | 0.001292058 | 0.7923849
2.442676 | 17.54343 | 0.001296335 | 0.795008
2.444661 | 17.5625 | 0.001301398 | 0.7981131
2.446647 | 17.58129 | 0.001307225 | 0.8016868
2.448633 | 17.59979 | 0.001313789 | 0.8057121
2.450618 | 17.61801 | 0.001321056 | 0.8101688
2.452604 | 17.63594 | 0.001328988 | 0.8150335
2.45459 | 17.6536 | 0.001337543 | 0.8202801
2.456575 | 17.67098 | 0.001346675 | 0.82588
2.458561 | 17.68808 | 0.001356332 | 0.8318025
2.460547 | 17.70491 | 0.001366462 | 0.8380152
2.462532 | 17.72147 | 0.00137701 | 0.8444839
2.464518 | 17.73776 | 0.001387918 | 0.8511732
2.466503 | 17.75379 | 0.001399126 | 0.858047
2.468489 | 17.76955 | 0.001410575 | 0.8650684
2.470475 | 17.78505 | 0.001422204 | 0.8722002
2.47246 | 17.80029 | 0.001433952 | 0.879405
2.474446 | 17.81528 | 0.001445759 | 0.8866461
2.476432 | 17.83001 | 0.001457566 | 0.8938869
2.478417 | 17.84449 | 0.001469315 | 0.901092
2.480403 | 17.85872 | 0.001480949 | 0.9082271
2.482389 | 17.87271 | 0.001492416 | 0.9152593
2.484374 | 17.88646 | 0.001503664 | 0.9221577
2.48636 | 17.89996 | 0.001514647 | 0.9288933
2.488345 | 17.91324 | 0.001525322 | 0.9354395
2.490331 | 17.92627 | 0.001535648 | 0.9417725
2.492317 | 17.93908 | 0.001545593 | 0.9478714
2.494302 | 17.95167 | 0.001555128 | 0.9537188
2.496288 | 17.96403 | 0.00156423 | 0.9593007
2.498274 | 17.97617 | 0.001572882 | 0.9646068
2.500259 | 17.98809 | 0.001581073 | 0.9696301
2.502245 | 17.9998 | 0.001588797 | 0.9743673
2.504231 | 18.0113 | 0.001596054 | 0.9788178
2.506216 | 18.02259 | 0.001602848 | 0.9829843
2.508202 | 18.03368 | 0.001609187 | 0.9868719
2.510187 | 18.04457 | 0.001615084 | 0.9904885
2.512173 | 18.05527 | 0.001620556 | 0.9938442
2.514159 | 18.06577 | 0.001625623 | 0.9969515
2.516144 | 18.07608 | 0.001630308 | 0.9998247
2.51813 | 18.08621 | 0.001634637 | 1.00248
2.520116 | 18.09616 | 0.001638641 | 1.004935
2.522101 | 18.10593 | 0.001642349 | 1.007209
2.524087 | 18.11552 | 0.001645796 | 1.009323
2.526073 | 18.12495 | 0.001649017 | 1.011298
2.528058 | 18.13421 | 0.001652048 | 1.013157
2.530044 | 18.1433 | 0.001654927 | 1.014923
2.532029 | 18.15224 | 0.001657693 | 1.016619
2.534015 | 18.16102 | 0.001660384 | 1.01827
2.536001 | 18.16965 | 0.001663041 | 1.019899
2.537986 | 18.17813 | 0.001665703 | 1.021531
2.539972 | 18.18646 | 0.001668407 | 1.02319
2.541958 | 18.19466 | 0.001671194 | 1.024899
2.543943 | 18.20271 | 0.001674099 | 1.026681
2.545929 | 18.21064 | 0.001677159 | 1.028558
2.547915 | 18.21843 | 0.001680409 | 1.03055
2.5499 | 18.2261 | 0.00168388 | 1.032679
2.551886 | 18.23365 | 0.001687603 | 1.034963
2.553872 | 18.24108 | 0.001691606 | 1.037418
2.555857 | 18.2484 | 0.001695914 | 1.04006
2.557843 | 18.2556 | 0.001700549 | 1.042902
2.559828 | 18.2627 | 0.001705529 | 1.045956
2.561814 | 18.26969 | 0.00171087 | 1.049232
2.5638 | 18.27659 | 0.001716584 | 1.052736
2.565785 | 18.28338 | 0.001722679 | 1.056474
2.567771 | 18.29009 | 0.001729163 | 1.06045
2.569757 | 18.2967 | 0.001736038 | 1.064666
2.571742 | 18.30323 | 0.001743305 | 1.069123
2.573728 | 18.30968 | 0.001750962 | 1.073819
2.575714 | 18.31605 | 0.001759006 | 1.078752
2.577699 | 18.32234 | 0.00176743 | 1.083918
2.579685 | 18.32856 | 0.001776226 | 1.089312
2.58167 | 18.33472 | 0.001785383 | 1.094928
2.583656 | 18.34081 | 0.00179489 | 1.100759
2.585642 | 18.34683 | 0.001804733 | 1.106795
2.587627 | 18.3528 | 0.001814897 | 1.113029
2.589613 | 18.35871 | 0.001825365 | 1.119448
2.591599 | 18.36457 | 0.00183612 | 1.126044
2.593584 | 18.37038 | 0.001847143 | 1.132804
2.59557 | 18.37615 | 0.001858413 | 1.139716
2.597556 | 18.38187 | 0.001869911 | 1.146767
2.599541 | 18.38755 | 0.001881615 | 1.153945
2.601527 | 18.3932 | 0.001893504 | 1.161236
2.603512 | 18.39881 | 0.001905554 | 1.168626
2.605498 | 18.40439 | 0.001917745 | 1.176103
2.607484 | 18.40994 | 0.001930053 | 1.183651
2.609469 | 18.41547 | 0.001942457 | 1.191257
2.611455 | 18.42097 | 0.001954933 | 1.198909
2.613441 | 18.42645 | 0.001967459 | 1.206591
2.615426 | 18.43192 | 0.001980016 | 1.214291
2.617412 | 18.43737 | 0.00199258 | 1.221997
2.619398 | 18.4428 | 0.002005133 | 1.229695
2.621383 | 18.44823 | 0.002017655 | 1.237374
2.623369 | 18.45364 | 0.002030127 | 1.245023
2.625354 | 18.45905 | 0.002042533 | 1.252632
2.62734 | 18.46446 | 0.002054856 | 1.260189
2.629326 | 18.46986 | 0.002067079 | 1.267685
2.631311 | 18.47527 | 0.00207919 | 1.275112
2.633297 | 18.48067 | 0.002091173 | 1.282461
2.635283 | 18.48608 | 0.002103017 | 1.289725
2.637268 | 18.4915 | 0.002114708 | 1.296894
2.639254 | 18.49692 | 0.002126235 | 1.303964
2.64124 | 18.50236 | 0.002137588 | 1.310927
2.643225 | 18.5078 | 0.002148758 | 1.317776
2.645211 | 18.51326 | 0.002159734 | 1.324508
2.647196 | 18.51873 | 0.002170509 | 1.331116
2.649182 | 18.52421 | 0.002181075 | 1.337596
2.651168 | 18.52972 | 0.002191425 | 1.343943
2.653153 | 18.53523 | 0.002201552 | 1.350154
2.655139 | 18.54077 | 0.002211451 | 1.356224
2.657125 | 18.54633 | 0.002221116 | 1.362152
2.65911 | 18.55191 | 0.002230544 | 1.367933
2.661096 | 18.55751 | 0.002239729 | 1.373567
2.663082 | 18.56314 | 0.002248668 | 1.379049
2.665067 | 18.56878 | 0.002257359 | 1.384379
2.667053 | 18.57446 | 0.002265798 | 1.389554
2.669038 | 18.58015 | 0.002273985 | 1.394575
2.671024 | 18.58588 | 0.002281916 | 1.399439
2.67301 | 18.59162 | 0.002289591 | 1.404146
2.674995 | 18.5974 | 0.002297008 | 1.408695
2.676981 | 18.6032 | 0.002304169 | 1.413086
2.678967 | 18.60902 | 0.002311071 | 1.417319
2.680952 | 18.61488 | 0.002317716 | 1.421394
2.682938 | 18.62076 | 0.002324104 | 1.425312
2.684924 | 18.62667 | 0.002330236 | 1.429072
2.686909 | 18.6326 | 0.002336112 | 1.432676
2.688895 | 18.63856 | 0.002341735 | 1.436124
2.69088 | 18.64455 | 0.002347105 | 1.439418
2.692866 | 18.65056 | 0.002352224 | 1.442557
2.694852 | 18.6566 | 0.002357095 | 1.445544
2.696837 | 18.66266 | 0.002361719 | 1.44838
2.698823 | 18.66874 | 0.0023661 | 1.451066
2.700809 | 18.67485 | 0.002370238 | 1.453605
2.702794 | 18.68099 | 0.002374138 | 1.455996
2.70478 | 18.68714 | 0.002377803 | 1.458244
2.706766 | 18.69332 | 0.002381235 | 1.460348
2.708751 | 18.69951 | 0.002384437 | 1.462313
2.710737 | 18.70572 | 0.002387414 | 1.464138
2.712723 | 18.71196 | 0.002390169 | 1.465828
2.714708 | 18.7182 | 0.002392706 | 1.467383
2.716694 | 18.72447 | 0.002395028 | 1.468807
2.718679 | 18.73074 | 0.00239714 | 1.470103
2.720665 | 18.73703 | 0.002399045 | 1.471271
2.722651 | 18.74333 | 0.002400749 | 1.472316
2.724636 | 18.74964 | 0.002402255 | 1.47324
2.726622 | 18.75595 | 0.002403568 | 1.474045
2.728608 | 18.76227 | 0.002404692 | 1.474734
2.730593 | 18.7686 | 0.002405633 | 1.475311
2.732579 | 18.77492 | 0.002406393 | 1.475778
2.734565 | 18.78125 | 0.00240698 | 1.476137
2.73655 | 18.78757 | 0.002407396 | 1.476392
2.738536 | 18.79389 | 0.002407647 | 1.476546
2.740521 | 18.8002 | 0.002407738 | 1.476602
2.742507 | 18.80651 | 0.002407673 | 1.476562
2.744493 | 18.8128 | 0.002407458 | 1.47643
2.746478 | 18.81907 | 0.002407097 | 1.476209
2.748464 | 18.82533 | 0.002406595 | 1.475901
2.75045 | 18.83158 | 0.002405957 | 1.47551
2.752435 | 18.8378 | 0.002405188 | 1.475038
2.754421 | 18.84399 | 0.002404293 | 1.474489
2.756407 | 18.85016 | 0.002403277 | 1.473866
2.758392 | 18.8563 | 0.002402144 | 1.473172
2.760378 | 18.86241 | 0.002400902 | 1.47241
2.762363 | 18.86848 | 0.002399554 | 1.471583
2.764349 | 18.87451 | 0.002398106 | 1.470695
2.766335 | 18.8805 | 0.002396564 | 1.469749
2.76832 | 18.88644 | 0.002394933 | 1.468749
2.770306 | 18.89234 | 0.002393221 | 1.467699
2.772292 | 18.89819 | 0.002391432 | 1.466602
2.774277 | 18.90398 | 0.002389574 | 1.465463
2.776263 | 18.90971 | 0.002387653 | 1.464285
2.778249 | 18.91539 | 0.002385677 | 1.463073
2.780234 | 18.921 | 0.002383652 | 1.461831
2.78222 | 18.92654 | 0.002381586 | 1.460564
2.784205 | 18.93201 | 0.002379487 | 1.459276
2.786191 | 18.9374 | 0.002377363 | 1.457974
2.788177 | 18.94271 | 0.002375223 | 1.456661
2.790162 | 18.94795 | 0.002373075 | 1.455344
2.792148 | 18.95309 | 0.00237093 | 1.454029
2.794134 | 18.95815 | 0.002368796 | 1.45272
2.796119 | 18.96312 | 0.002366685 | 1.451425
2.798105 | 18.96798 | 0.002364606 | 1.45015
2.800091 | 18.97275 | 0.002362571 | 1.448902
2.802076 | 18.97741 | 0.00236059 | 1.447688
2.804062 | 18.98196 | 0.002358677 | 1.446515
2.806047 | 18.9864 | 0.002356844 | 1.44539
2.808033 | 18.99072 | 0.002355103 | 1.444323
2.810019 | 18.99492 | 0.002353469 | 1.44332
2.812004 | 18.999 | 0.002351955 | 1.442392
2.81399 | 19.00294 | 0.002350575 | 1.441546
2.815976 | 19.00676 | 0.002349346 | 1.440792
2.817961 | 19.01043 | 0.00234828 | 1.440138
2.819947 | 19.01397 | 0.002347395 | 1.439595
2.821933 | 19.01736 | 0.002346705 | 1.439172
2.823918 | 19.0206 | 0.002346224 | 1.438877
2.825904 | 19.02369 | 0.002345969 | 1.438721
2.827889 | 19.02662 | 0.002345954 | 1.438712
2.829875 | 19.02939 | 0.002346193 | 1.438858
2.831861 | 19.032 | 0.002346702 | 1.43917
2.833846 | 19.03443 | 0.002347493 | 1.439655
2.835832 | 19.03669 | 0.00234858 | 1.440322
2.837818 | 19.03877 | 0.002349975 | 1.441178
2.839803 | 19.04067 | 0.00235169 | 1.44223
2.841789 | 19.04238 | 0.002353738 | 1.443485
2.843775 | 19.0439 | 0.002356126 | 1.44495
2.84576 | 19.04522 | 0.002358866 | 1.44663
2.847746 | 19.04635 | 0.002361964 | 1.44853
2.849731 | 19.04727 | 0.002365429 | 1.450655
2.851717 | 19.04798 | 0.002369266 | 1.453008
2.853703 | 19.04848 | 0.002373479 | 1.455592
2.855688 | 19.04877 | 0.002378071 | 1.458408
2.857674 | 19.04883 | 0.002383045 | 1.461458
2.85966 | 19.04867 | 0.002388399 | 1.464742
2.861645 | 19.04828 | 0.002394133 | 1.468259
2.863631 | 19.04766 | 0.002400244 | 1.472006
2.865617 | 19.0468 | 0.002406728 | 1.475983
2.867602 | 19.0457 | 0.002413901 | 1.480381
2.869588 | 19.04436 | 0.002421534 | 1.485063
2.871573 | 19.0428 | 0.002429536 | 1.489971
2.873559 | 19.04106 | 0.002437893 | 1.495095
2.875545 | 19.03947 | 0.002446589 | 1.500428
2.87753 | 19.00066 | 0.002455606 | 1.505958
2.879516 | 18.99548 | 0.002464926 | 1.511674
2.881502 | 18.9899 | 0.002474529 | 1.517563
2.883487 | 18.984 | 0.002484392 | 1.523612
2.885473 | 18.9778 | 0.002494493 | 1.529807
2.887459 | 18.97129 | 0.002504808 | 1.536132
2.889444 | 18.96446 | 0.002515311 | 1.542574
2.89143 | 18.95731 | 0.002525978 | 1.549116
2.893416 | 18.94984 | 0.002536782 | 1.555741
2.895401 | 18.94205 | 0.002547697 | 1.562435
2.897387 | 18.93393 | 0.002558695 | 1.56918
2.899372 | 18.92548 | 0.00256975 | 1.57596
2.901358 | 18.9167 | 0.002580836 | 1.582758
2.903344 | 18.90758 | 0.002591903 | 1.589545
2.905329 | 18.89812 | 0.002602866 | 1.596269
2.907315 | 18.88832 | 0.002613653 | 1.602884
2.909301 | 18.87817 | 0.002624206 | 1.609356
2.911286 | 18.86767 | 0.002634485 | 1.61566
2.913272 | 18.85748 | 0.002644463 | 1.62178
2.915258 | 18.85064 | 0.002654128 | 1.627707
2.917243 | 18.84887 | 0.002663481 | 1.633443
2.919229 | 18.85195 | 0.002672536 | 1.638996
2.921214 | 18.85829 | 0.002681318 | 1.644381
2.9232 | 18.86553 | 0.002689858 | 1.649619
2.925186 | 18.87112 | 0.002698157 | 1.654708
2.927171 | 18.87283 | 0.002706204 | 1.659644
2.929157 | 18.8694 | 0.002713991 | 1.664419
2.931143 | 18.86108 | 0.002721512 | 1.669031
2.933128 | 18.85009 | 0.002728763 | 1.673478
2.935114 | 18.83864 | 0.002735744 | 1.677759
2.9371 | 18.82684 | 0.002742456 | 1.681876
2.939085 | 18.81467 | 0.002748906 | 1.685832
2.941071 | 18.80214 | 0.0027551 | 1.68963
2.943056 | 18.78924 | 0.002761049 | 1.693278
2.945042 | 18.77598 | 0.002766763 | 1.696783
2.947028 | 18.76235 | 0.002772258 | 1.700153
2.949013 | 18.74834 | 0.002777549 | 1.703398
2.950999 | 18.73397 | 0.002782654 | 1.706528
2.952985 | 18.71922 | 0.002787592 | 1.709557
2.95497 | 18.70409 | 0.002792383 | 1.712495
2.956956 | 18.68858 | 0.00279705 | 1.715357
2.958942 | 18.67269 | 0.002801614 | 1.718156
2.960927 | 18.65642 | 0.002806101 | 1.720908
2.962913 | 18.63977 | 0.002810533 | 1.723626
2.964898 | 18.62273 | 0.002814937 | 1.726327
2.966884 | 18.60531 | 0.002819338 | 1.729025
2.96887 | 18.58751 | 0.00282376 | 1.731738
2.970855 | 18.56931 | 0.002828231 | 1.73448
2.972841 | 18.55073 | 0.002832776 | 1.737267
2.974827 | 18.53175 | 0.00283742 | 1.740115
2.976812 | 18.51239 | 0.002842188 | 1.743039
2.978798 | 18.49264 | 0.002847105 | 1.746054
2.980784 | 18.4725 | 0.002852194 | 1.749175
2.982769 | 18.45196 | 0.002857479 | 1.752416
2.984755 | 18.43103 | 0.002862981 | 1.755791
2.98674 | 18.40971 | 0.002868722 | 1.759311
2.988726 | 18.388 | 0.002874719 | 1.762989
2.990712 | 18.36589 | 0.002880992 | 1.766836
2.992697 | 18.34339 | 0.002887556 | 1.770862
2.994683 | 18.3205 | 0.002894425 | 1.775074
2.996669 | 18.29722 | 0.002901611 | 1.779482
2.998654 | 18.27354 | 0.002909126 | 1.78409
3.00064 | 18.24947 | 0.002916977 | 1.788905
3.002626 | 18.22501 | 0.00292517 | 1.79393
3.004611 | 18.20016 | 0.002933711 | 1.799168
3.006597 | 18.17492 | 0.002942602 | 1.80462
3.008582 | 18.14929 | 0.002951843 | 1.810288
3.010568 | 18.12327 | 0.002961435 | 1.81617
3.012554 | 18.09687 | 0.002971374 | 1.822265
3.014539 | 18.07008 | 0.002981656 | 1.828571
3.016525 | 18.0429 | 0.002992276 | 1.835084
3.018511 | 18.01533 | 0.003003226 | 1.841799
3.020496 | 17.98739 | 0.003014496 | 1.848711
3.022482 | 17.95906 | 0.003026077 | 1.855813
3.024468 | 17.93036 | 0.003037956 | 1.863098
3.026453 | 17.90127 | 0.00305012 | 1.870558
3.028439 | 17.87181 | 0.003062553 | 1.878183
3.030424 | 17.84197 | 0.00307524 | 1.885963
3.03241 | 17.81176 | 0.003088162 | 1.893888
3.034396 | 17.78118 | 0.003101301 | 1.901946
3.036381 | 17.75023 | 0.003114637 | 1.910125
3.038367 | 17.71892 | 0.003128148 | 1.91841
3.040353 | 17.68724 | 0.003141811 | 1.92679
3.042338 | 17.6552 | 0.003155602 | 1.935247
3.044324 | 17.6228 | 0.003169497 | 1.943769
3.04631 | 17.59004 | 0.00318347 | 1.952338
3.048295 | 17.55693 | 0.003197493 | 1.960938
3.050281 | 17.52346 | 0.003211538 | 1.969551
3.052266 | 17.48965 | 0.003225577 | 1.978161
3.054252 | 17.4555 | 0.003239579 | 1.986748
3.056238 | 17.421 | 0.003253513 | 1.995294
3.058223 | 17.38616 | 0.003267349 | 2.003779
3.060209 | 17.35098 | 0.003281053 | 2.012183
3.062195 | 17.31548 | 0.003294592 | 2.020486
3.06418 | 17.27964 | 0.003307933 | 2.028668
3.066166 | 17.24348 | 0.003321042 | 2.036708
3.068152 | 17.20699 | 0.003333885 | 2.044584
3.070137 | 17.17019 | 0.003346428 | 2.052276
3.072123 | 17.13307 | 0.003358636 | 2.059763
3.074109 | 17.09564 | 0.003370477 | 2.067024
3.076094 | 17.05791 | 0.003381916 | 2.07404
3.07808 | 17.01987 | 0.003392923 | 2.08079
3.080065 | 16.98153 | 0.003403464 | 2.087255
3.082051 | 16.9429 | 0.003413509 | 2.093415
3.084037 | 16.90397 | 0.003423029 | 2.099253
3.086022 | 16.86477 | 0.003431995 | 2.104752
3.088008 | 16.82528 | 0.00344038 | 2.109894
3.089994 | 16.78551 | 0.003448158 | 2.114664
3.091979 | 16.74547 | 0.003455306 | 2.119048
3.093965 | 16.70516 | 0.003461803 | 2.123032
3.095951 | 16.66459 | 0.003467628 | 2.126605
3.097936 | 16.62376 | 0.003472763 | 2.129754
3.099922 | 16.58268 | 0.003477195 | 2.132472
3.101907 | 16.54134 | 0.003480909 | 2.13475
3.103893 | 16.49977 | 0.003483896 | 2.136582
3.105879 | 16.45795 | 0.003486149 | 2.137963
3.107864 | 16.41591 | 0.003487664 | 2.138892
3.10985 | 16.37363 | 0.00348844 | 2.139368
3.111836 | 16.33113 | 0.003488478 | 2.139392
3.113821 | 16.28842 | 0.003487786 | 2.138967
3.115807 | 16.24549 | 0.003486372 | 2.1381
3.117793 | 16.20235 | 0.003484249 | 2.136798
3.119778 | 16.15902 | 0.003481435 | 2.135072
3.121764 | 16.11549 | 0.003477951 | 2.132936
3.123749 | 16.07176 | 0.003473822 | 2.130404
3.125735 | 16.02786 | 0.003469077 | 2.127493
3.127721 | 15.98377 | 0.003463746 | 2.124224
3.129706 | 15.93952 | 0.003457865 | 2.120617
3.131692 | 15.89509 | 0.00345147 | 2.116696
3.133678 | 15.85051 | 0.003444602 | 2.112483
3.135663 | 15.80577 | 0.003437301 | 2.108006
3.137649 | 15.76088 | 0.003429609 | 2.103289
3.139635 | 15.71584 | 0.003421573 | 2.09836
3.14162 | 15.67067 | 0.003413236 | 2.093248
3.143606 | 15.62537 | 0.003404645 | 2.087979
3.145591 | 15.57994 | 0.003395847 | 2.082583
3.147577 | 15.5344 | 0.003386887 | 2.077089
3.149563 | 15.48874 | 0.003377813 | 2.071524
3.151548 | 15.44297 | 0.003368671 | 2.065917
3.153534 | 15.39711 | 0.003359505 | 2.060295
3.15552 | 15.35115 | 0.003350359 | 2.054687
3.157505 | 15.3051 | 0.003341276 | 2.049116
3.159491 | 15.25898 | 0.003332297 | 2.04361
3.161477 | 15.21277 | 0.003323461 | 2.038191
3.163462 | 15.1665 | 0.003314804 | 2.032882
3.165448 | 15.12017 | 0.00330636 | 2.027703
3.167433 | 15.07378 | 0.00329816 | 2.022675
3.169419 | 15.02734 | 0.003290232 | 2.017812
3.171405 | 14.98086 | 0.003282599 | 2.013131
3.17339 | 14.93434 | 0.003275282 | 2.008644
3.175376 | 14.88779 | 0.003268297 | 2.00436
3.177362 | 14.84122 | 0.003261655 | 2.000287
3.179347 | 14.79463 | 0.003255364 | 1.996429
3.181333 | 14.74804 | 0.003249424 | 1.992786
3.183319 | 14.70143 | 0.003243832 | 1.989356
3.185304 | 14.65483 | 0.003238579 | 1.986135
3.18729 | 14.60824 | 0.003233649 | 1.983112
3.189275 | 14.56166 | 0.003229025 | 1.980276
3.191261 | 14.51511 | 0.003224681 | 1.977612
3.193247 | 14.46858 | 0.003220591 | 1.975104
3.195232 | 14.42209 | 0.003216724 | 1.972732
3.197218 | 14.37564 | 0.003213045 | 1.970476
3.199204 | 14.32924 | 0.003209518 | 1.968313
3.201189 | 14.28289 | 0.003206105 | 1.96622
3.203175 | 14.2366 | 0.003202765 | 1.964172
3.205161 | 14.19037 | 0.003199458 | 1.962143
3.207146 | 14.14422 | 0.00319614 | 1.960109
3.209132 | 14.09815 | 0.003192771 | 1.958042
3.211117 | 14.05217 | 0.003189307 | 1.955918
3.213103 | 14.00628 | 0.003185708 | 1.95371
3.215089 | 13.96048 | 0.003181932 | 1.951395
3.217074 | 13.91479 | 0.003177942 | 1.948948
3.21906 | 13.86921 | 0.003173699 | 1.946346
3.221046 | 13.82375 | 0.003169171 | 1.943569
3.223031 | 13.77841 | 0.003164326 | 1.940597
3.225017 | 13.7332 | 0.003159134 | 1.937414
3.227003 | 13.68812 | 0.003153573 | 1.934003
3.228988 | 13.64318 | 0.003147622 | 1.930354
3.230974 | 13.59839 | 0.003141266 | 1.926455
3.23296 | 13.55376 | 0.003134494 | 1.922302
3.234945 | 13.50928 | 0.003127302 | 1.917892
3.236931 | 13.46496 | 0.003119691 | 1.913224
3.238916 | 13.42082 | 0.00311167 | 1.908305
3.240902 | 13.37685 | 0.003103254 | 1.903144
3.242888 | 13.33306 | 0.003094464 | 1.897753
3.244873 | 13.28946 | 0.003085331 | 1.892152
3.246859 | 13.24606 | 0.003075894 | 1.886364
3.248845 | 13.20285 | 0.003066197 | 1.880418
3.25083 | 13.15984 | 0.003056294 | 1.874344
3.252816 | 13.11704 | 0.003046242 | 1.86818
3.254802 | 13.07446 | 0.003036107 | 1.861964
3.256787 | 13.03209 | 0.003025955 | 1.855738
3.258773 | 12.98995 | 0.003015861 | 1.849548
3.260758 | 12.94804 | 0.0030059 | 1.843439
3.262744 | 12.90636 | 0.002996152 | 1.837461
3.26473 | 12.86492 | 0.002986699 | 1.831664
3.266715 | 12.82373 | 0.002977623 | 1.826097
3.268701 | 12.78278 | 0.002969008 | 1.820814
3.270687 | 12.74209 | 0.002960938 | 1.815865
3.272672 | 12.70165 | 0.002953498 | 1.811302
3.274658 | 12.66148 | 0.002946769 | 1.807176
3.276644 | 12.62157 | 0.002940834 | 1.803536
3.278629 | 12.58194 | 0.00293577 | 1.80043
3.280615 | 12.54258 | 0.002931654 | 1.797906
3.2826 | 12.5035 | 0.002928557 | 1.796007
3.284586 | 12.46471 | 0.002926548 | 1.794775
3.286572 | 12.4262 | 0.002925689 | 1.794248
3.288557 | 12.38799 | 0.002926038 | 1.794462
3.290543 | 12.35007 | 0.002927646 | 1.795448
3.292529 | 12.31245 | 0.002930556 | 1.797233
3.294514 | 12.27513 | 0.002934806 | 1.799839
3.2965 | 12.23812 | 0.002940425 | 1.803285
3.298486 | 12.20142 | 0.002947431 | 1.807581
3.300471 | 12.16503 | 0.002955835 | 1.812736
3.302457 | 12.12896 | 0.002965637 | 1.818747
3.304442 | 12.09321 | 0.002976827 | 1.82561
3.306428 | 12.05778 | 0.002989382 | 1.833309
3.308414 | 12.02268 | 0.003003268 | 1.841825
3.310399 | 11.9879 | 0.00301844 | 1.851129
3.312385 | 11.95346 | 0.003034839 | 1.861187
3.314371 | 11.91935 | 0.003052399 | 1.871956
3.316356 | 11.88558 | 0.003071043 | 1.88339
3.318342 | 11.85215 | 0.003090687 | 1.895437
3.320328 | 11.81906 | 0.003111237 | 1.908039
3.322313 | 11.78631 | 0.003132592 | 1.921136
3.324299 | 11.75391 | 0.003154648 | 1.934662
3.326284 | 11.72186 | 0.003177292 | 1.948549
3.32827 | 11.69015 | 0.003200407 | 1.962725
3.330256 | 11.6588 | 0.003223875 | 1.977117
3.332241 | 11.6278 | 0.003247571 | 1.99165
3.334227 | 11.59715 | 0.00327137 | 2.006245
3.336213 | 11.56687 | 0.003295147 | 2.020826
3.338198 | 11.53693 | 0.003318772 | 2.035315
3.340184 | 11.50736 | 0.003342119 | 2.049633
3.34217 | 11.47815 | 0.003365062 | 2.063704
3.344155 | 11.4493 | 0.003387476 | 2.07745
3.346141 | 11.42081 | 0.00340924 | 2.090797
3.348126 | 11.39269 | 0.003430234 | 2.103672
3.350112 | 11.36493 | 0.003450345 | 2.116005
3.352098 | 11.33753 | 0.003469463 | 2.12773
3.354083 | 11.3105 | 0.003487484 | 2.138782
3.356069 | 11.28383 | 0.003504311 | 2.149101
3.358055 | 11.25753 | 0.003519855 | 2.158634
3.36004 | 11.23159 | 0.003534033 | 2.167329
3.362026 | 11.20602 | 0.003546774 | 2.175143
3.364012 | 11.18081 | 0.003558014 | 2.182036
3.365997 | 11.15597 | 0.003567701 | 2.187977
3.367983 | 11.1315 | 0.003575794 | 2.19294
3.369968 | 11.10739 | 0.003582264 | 2.196908
3.371954 | 11.08364 | 0.003587094 | 2.19987
3.37394 | 11.06026 | 0.00359028 | 2.201824
3.375925 | 11.03724 | 0.003591827 | 2.202773
3.377911 | 11.01458 | 0.003591752 | 2.202727
3.379897 | 10.99229 | 0.003590083 | 2.201703
3.381882 | 10.97035 | 0.003586854 | 2.199723
3.383868 | 10.94878 | 0.003582109 | 2.196813
3.385854 | 10.92756 | 0.003575902 | 2.193006
3.387839 | 10.9067 | 0.003568292 | 2.188339
3.389825 | 10.88619 | 0.003559344 | 2.182852
3.39181 | 10.86604 | 0.003549132 | 2.176589
3.393796 | 10.84624 | 0.003537733 | 2.169598
3.395782 | 10.82679 | 0.00352523 | 2.16193
3.397767 | 10.80769 | 0.003511709 | 2.153638
3.399753 | 10.78894 | 0.00349726 | 2.144777
3.401739 | 10.77053 | 0.003481977 | 2.135405
3.403724 | 10.75246 | 0.003465955 | 2.125579
3.40571 | 10.73473 | 0.003449292 | 2.115359
3.407696 | 10.71735 | 0.003432084 | 2.104806
3.409681 | 10.70029 | 0.00341443 | 2.09398
3.411667 | 10.68357 | 0.003396429 | 2.08294
3.413653 | 10.66718 | 0.003378178 | 2.071747
3.415638 | 10.65112 | 0.003359772 | 2.06046
3.417624 | 10.63539 | 0.003341305 | 2.049134
3.419609 | 10.61997 | 0.003322867 | 2.037827
3.421595 | 10.60488 | 0.003304546 | 2.026591
3.423581 | 10.5901 | 0.003286425 | 2.015477
3.425566 | 10.57564 | 0.003268582 | 2.004535
3.427552 | 10.56149 | 0.00325109 | 1.993808
3.429538 | 10.54764 | 0.003234017 | 1.983337
3.431523 | 10.5341 | 0.003217424 | 1.973161
3.433509 | 10.52086 | 0.003201363 | 1.963312
3.435495 | 10.50792 | 0.003185882 | 1.953818
3.43748 | 10.49527 | 0.003171021 | 1.944703
3.439466 | 10.48291 | 0.003156811 | 1.935989
3.441451 | 10.47084 | 0.003143281 | 1.927691
3.443437 | 10.45905 | 0.003130452 | 1.919823
3.445423 | 10.44754 | 0.003118338 | 1.912394
3.447408 | 10.4363 | 0.00310695 | 1.90541
3.449394 | 10.42534 | 0.003096292 | 1.898874
3.45138 | 10.41464 | 0.003086365 | 1.892786
3.453365 | 10.40421 | 0.003077163 | 1.887143
3.455351 | 10.39403 | 0.003068679 | 1.88194
3.457337 | 10.38411 | 0.003060899 | 1.877168
3.459322 | 10.37445 | 0.003053807 | 1.872819
3.461308 | 10.36503 | 0.003047383 | 1.868879
3.463293 | 10.35585 | 0.003041604 | 1.865335
3.465279 | 10.34691 | 0.003036444 | 1.862171
3.467265 | 10.33821 | 0.003031875 | 1.859369
3.46925 | 10.32974 | 0.003027866 | 1.85691
3.471236 | 10.32149 | 0.003024385 | 1.854775
3.473222 | 10.31347 | 0.003021397 | 1.852943
3.475207 | 10.30566 | 0.003018867 | 1.851392
3.477193 | 10.29806 | 0.003016758 | 1.850098
3.479179 | 10.29067 | 0.003015032 | 1.849039
3.481164 | 10.28349 | 0.00301365 | 1.848192
3.48315 | 10.2765 | 0.003012575 | 1.847533
3.485135 | 10.26971 | 0.003011768 | 1.847038
3.487121 | 10.26311 | 0.00301119 | 1.846684
3.489107 | 10.2567 | 0.003010804 | 1.846447
3.491092 | 10.25047 | 0.003010574 | 1.846305
3.493078 | 10.24441 | 0.003010463 | 1.846237
3.495064 | 10.23852 | 0.003010437 | 1.846221
3.497049 | 10.23281 | 0.003010463 | 1.846238
3.499035 | 10.22725 | 0.003010511 | 1.846267
3.501021 | 10.22185 | 0.003010551 | 1.846291
3.503006 | 10.21661 | 0.003010554 | 1.846293
3.504992 | 10.21152 | 0.003010493 | 1.846256
3.506977 | 10.20657 | 0.003010344 | 1.846164
3.508963 | 10.20176 | 0.003010082 | 1.846004
3.510949 | 10.19708 | 0.003009686 | 1.845761
3.512934 | 10.19254 | 0.003009135 | 1.845423
3.51492 | 10.18813 | 0.00300841 | 1.844978
3.516906 | 10.18383 | 0.003007492 | 1.844416
3.518891 | 10.17965 | 0.003006367 | 1.843725
3.520877 | 10.17559 | 0.003005018 | 1.842898
3.522863 | 10.17164 | 0.003003433 | 1.841926
3.524848 | 10.16779 | 0.003001601 | 1.840803
3.526834 | 10.16404 | 0.00299951 | 1.83952
3.528819 | 10.16038 | 0.002997153 | 1.838075
3.530805 | 10.15682 | 0.002994522 | 1.836461
3.532791 | 10.15335 | 0.002991611 | 1.834676
3.534776 | 10.14995 | 0.002988417 | 1.832717
3.536762 | 10.14664 | 0.002984935 | 1.830582
3.538748 | 10.1434 | 0.002981166 | 1.828271
3.540733 | 10.14024 | 0.00297711 | 1.825783
3.542719 | 10.13714 | 0.002972767 | 1.82312
3.544705 | 10.13411 | 0.002968142 | 1.820283
3.54669 | 10.13113 | 0.002963239 | 1.817276
3.548676 | 10.12821 | 0.002958064 | 1.814103
3.550661 | 10.12534 | 0.002952625 | 1.810767
3.552647 | 10.12252 | 0.002946931 | 1.807275
3.554633 | 10.11975 | 0.002940993 | 1.803633
3.556618 | 10.11701 | 0.002934823 | 1.799849
3.558604 | 10.11432 | 0.002928434 | 1.795931
3.56059 | 10.11166 | 0.002921841 | 1.791888
3.562575 | 10.10903 | 0.002915061 | 1.78773
3.564561 | 10.10642 | 0.00290811 | 1.783467
3.566547 | 10.10385 | 0.002901007 | 1.779111
3.568532 | 10.10129 | 0.00289377 | 1.774673
3.570518 | 10.09875 | 0.00288642 | 1.770165
3.572503 | 10.09623 | 0.002878977 | 1.765601
3.574489 | 10.09372 | 0.002871461 | 1.760991
3.576475 | 10.09122 | 0.002863894 | 1.756351
3.57846 | 10.08873 | 0.002856297 | 1.751692
3.580446 | 10.08624 | 0.002848693 | 1.747028
3.582432 | 10.08375 | 0.002841101 | 1.742373
3.584417 | 10.08127 | 0.002833545 | 1.737739
3.586403 | 10.07878 | 0.002826046 | 1.733139
3.588389 | 10.07628 | 0.002818624 | 1.728588
3.590374 | 10.07378 | 0.002811301 | 1.724096
3.59236 | 10.07127 | 0.002804095 | 1.719678
3.594346 | 10.06875 | 0.002797027 | 1.715343
3.596331 | 10.06622 | 0.002790116 | 1.711104
3.598317 | 10.06367 | 0.002783378 | 1.706972
3.600302 | 10.06111 | 0.002776831 | 1.702957
3.602288 | 10.05853 | 0.00277049 | 1.699068
3.604274 | 10.05593 | 0.002764368 | 1.695314
3.606259 | 10.0533 | 0.00275848 | 1.691703
3.608245 | 10.05066 | 0.002752837 | 1.688242
3.610231 | 10.04799 | 0.002747447 | 1.684937
3.612216 | 10.0453 | 0.002742319 | 1.681792
3.614202 | 10.04259 | 0.00273746 | 1.678812
3.616188 | 10.03984 | 0.002732873 | 1.675999
3.618173 | 10.03708 | 0.00272856 | 1.673354
3.620159 | 10.03428 | 0.002724522 | 1.670877
3.622144 | 10.03145 | 0.002720755 | 1.668567
3.62413 | 10.0286 | 0.002717257 | 1.666422
3.626116 | 10.02572 | 0.002714021 | 1.664438
3.628101 | 10.02281 | 0.00271104 | 1.662609
3.630087 | 10.01987 | 0.002708304 | 1.660932
3.632073 | 10.0169 | 0.002705804 | 1.659398
3.634058 | 10.0139 | 0.002703527 | 1.658002
3.636044 | 10.01087 | 0.00270146 | 1.656734
3.63803 | 10.00781 | 0.00269959 | 1.655587
3.640015 | 10.00472 | 0.002697902 | 1.654552
3.642001 | 10.00161 | 0.002696381 | 1.653619
3.643986 | 9.998463 | 0.00269501 | 1.652778
3.645972 | 9.995291 | 0.002693773 | 1.65202
3.647958 | 9.992095 | 0.002692652 | 1.651333
3.649943 | 9.988869 | 0.002691632 | 1.650707
3.651929 | 9.985621 | 0.002690694 | 1.650132
3.653915 | 9.982347 | 0.002689822 | 1.649597
3.6559 | 9.979052 | 0.002688999 | 1.649092
3.657886 | 9.975733 | 0.002688208 | 1.648607
3.659872 | 9.972393 | 0.002687432 | 1.648131
3.661857 | 9.969033 | 0.002686658 | 1.647656
3.663843 | 9.965657 | 0.002685869 | 1.647173
3.665828 | 9.962262 | 0.002685052 | 1.646672
3.667814 | 9.958852 | 0.002684194 | 1.646145
3.6698 | 9.955428 | 0.002683283 | 1.645587
3.671785 | 9.951991 | 0.002682309 | 1.644989
3.673771 | 9.948545 | 0.002681262 | 1.644347
3.675757 | 9.945088 | 0.002680134 | 1.643656
3.677742 | 9.941625 | 0.002678921 | 1.642911
3.679728 | 9.938157 | 0.002677617 | 1.642112
3.681714 | 9.934684 | 0.00267622 | 1.641255
3.683699 | 9.931211 | 0.00267473 | 1.640342
3.685685 | 9.927739 | 0.002673149 | 1.639372
3.68767 | 9.924268 | 0.002671479 | 1.638347
3.689656 | 9.920803 | 0.002669724 | 1.637271
3.691642 | 9.917342 | 0.002667892 | 1.636148
3.693627 | 9.913894 | 0.00266599 | 1.634982
3.695613 | 9.910454 | 0.002664027 | 1.633777
3.697599 | 9.907028 | 0.002662012 | 1.632542
3.699584 | 9.90362 | 0.002659957 | 1.631282
3.70157 | 9.900225 | 0.002657874 | 1.630004
3.703556 | 9.896853 | 0.002655775 | 1.628717
3.705541 | 9.893504 | 0.002653675 | 1.627429
3.707527 | 9.890177 | 0.002651586 | 1.626148
3.709512 | 9.886879 | 0.002649524 | 1.624883
3.711498 | 9.883611 | 0.002647503 | 1.623644
3.713484 | 9.880374 | 0.00264554 | 1.62244
3.715469 | 9.87717 | 0.002643648 | 1.62128
3.717455 | 9.874002 | 0.002641845 | 1.620174
3.719441 | 9.870873 | 0.002640144 | 1.619131
3.721426 | 9.867783 | 0.002638561 | 1.61816
3.723412 | 9.864736 | 0.002637112 | 1.617271
3.725398 | 9.861736 | 0.00263581 | 1.616473
3.727383 | 9.858783 | 0.00263467 | 1.615773
3.729369 | 9.855878 | 0.002633704 | 1.615181
3.731354 | 9.853023 | 0.002632926 | 1.614704
3.73334 | 9.850224 | 0.002632347 | 1.614349
3.735326 | 9.847479 | 0.002631978 | 1.614123
3.737311 | 9.844792 | 0.002631829 | 1.614031
3.739297 | 9.842162 | 0.002631908 | 1.61408
3.741283 | 9.839594 | 0.002632223 | 1.614273
3.743268 | 9.837088 | 0.00263278 | 1.614614
3.745254 | 9.834648 | 0.002633582 | 1.615106
3.74724 | 9.832274 | 0.002634633 | 1.615751
3.749225 | 9.829965 | 0.002635935 | 1.616549
3.751211 | 9.827727 | 0.002637488 | 1.617502
3.753196 | 9.825557 | 0.00263929 | 1.618607
3.755182 | 9.823461 | 0.002641339 | 1.619864
3.757168 | 9.821434 | 0.002643633 | 1.62127
3.759153 | 9.819484 | 0.002646166 | 1.622824
3.761139 | 9.817606 | 0.002648932 | 1.62452
3.763125 | 9.815803 | 0.002651926 | 1.626356
3.76511 | 9.814078 | 0.002655139 | 1.628327
3.767096 | 9.812427 | 0.002658563 | 1.630427
3.769082 | 9.810855 | 0.002662189 | 1.63265
3.771067 | 9.809358 | 0.002666006 | 1.634991
3.773053 | 9.807939 | 0.002670003 | 1.637443
3.775039 | 9.806599 | 0.00267417 | 1.639998
3.777024 | 9.805335 | 0.002678493 | 1.642649
3.77901 | 9.80415 | 0.002682959 | 1.645388
3.780995 | 9.80304 | 0.002687556 | 1.648207
3.782981 | 9.802006 | 0.00269227 | 1.651098
3.784967 | 9.801049 | 0.002697085 | 1.654051
3.786952 | 9.800168 | 0.002701988 | 1.657058
3.788938 | 9.799359 | 0.002706963 | 1.660109
3.790924 | 9.798625 | 0.002711996 | 1.663196
3.792909 | 9.797962 | 0.00271707 | 1.666308
3.794895 | 9.797369 | 0.002722171 | 1.669436
3.796881 | 9.796846 | 0.002727282 | 1.67257
3.798866 | 9.796389 | 0.002732387 | 1.675701
3.800852 | 9.795998 | 0.002737471 | 1.678819
3.802837 | 9.795669 | 0.002742518 | 1.681914
3.804823 | 9.795405 | 0.002747513 | 1.684977
3.806809 | 9.795198 | 0.00275244 | 1.687999
3.808794 | 9.795047 | 0.002757283 | 1.690969
3.81078 | 9.794949 | 0.002762028 | 1.693879
3.812766 | 9.794902 | 0.002766659 | 1.696719
3.814751 | 9.794906 | 0.002771164 | 1.699482
3.816737 | 9.794953 | 0.002775528 | 1.702158
3.818723 | 9.795044 | 0.002779739 | 1.70474
3.820708 | 9.795172 | 0.002783783 | 1.70722
3.822694 | 9.795335 | 0.002787648 | 1.709591
3.824679 | 9.79553 | 0.002791325 | 1.711846
3.826665 | 9.795753 | 0.002794802 | 1.713979
3.828651 | 9.796 | 0.002798071 | 1.715983
3.830636 | 9.796265 | 0.002801124 | 1.717855
3.832622 | 9.796549 | 0.002803952 | 1.71959
3.834608 | 9.796844 | 0.00280655 | 1.721183
3.836593 | 9.797148 | 0.002808914 | 1.722633
3.838579 | 9.797453 | 0.002811039 | 1.723936
3.840565 | 9.797756 | 0.002812923 | 1.725091
3.84255 | 9.798057 | 0.002814565 | 1.726099
3.844536 | 9.798343 | 0.002815966 | 1.726958
3.846521 | 9.798615 | 0.002817129 | 1.727671
3.848507 | 9.798871 | 0.002818056 | 1.728239
3.850493 | 9.7991 | 0.002818752 | 1.728666
3.852478 | 9.799301 | 0.002819226 | 1.728957
3.854464 | 9.799468 | 0.002819486 | 1.729116
3.85645 | 9.799597 | 0.002819541 | 1.72915
3.858435 | 9.799684 | 0.002819405 | 1.729066
3.860421 | 9.799724 | 0.002819091 | 1.728874
3.862407 | 9.799711 | 0.002818616 | 1.728583
3.864392 | 9.799644 | 0.002817999 | 1.728205
3.866378 | 9.799515 | 0.002817262 | 1.727752
3.868363 | 9.799323 | 0.002816427 | 1.72724
3.870349 | 9.799063 | 0.00281552 | 1.726684
3.872335 | 9.798731 | 0.002814569 | 1.726101
3.87432 | 9.798328 | 0.002813603 | 1.725509
3.876306 | 9.797961 | 0.002812655 | 1.724927
3.878292 | 9.797977 | 0.002811757 | 1.724376
3.880277 | 9.797979 | 0.002810944 | 1.723878
3.882263 | 9.79798 | 0.002810251 | 1.723453
3.884249 | 9.79798 | 0.002809715 | 1.723124
3.886234 | 9.79798 | 0.002809373 | 1.722915
3.88822 | 9.79798 | 0.002809263 | 1.722847
3.890205 | 9.79798 | 0.002809426 | 1.722947
3.892191 | 9.79798 | 0.002809879 | 1.723224
3.894177 | 9.79798 | 0.002810647 | 1.723696
3.896162 | 9.79798 | 0.002811766 | 1.724382
3.898148 | 9.79798 | 0.002813272 | 1.725305
3.900134 | 9.79798 | 0.002815198 | 1.726487
3.902119 | 9.79798 | 0.002817579 | 1.727947
3.904105 | 9.79798 | 0.002820447 | 1.729706
3.906091 | 9.79798 | 0.002823834 | 1.731783
3.908076 | 9.79798 | 0.002827769 | 1.734196
3.910062 | 9.79798 | 0.002832281 | 1.736963
3.912047 | 9.79798 | 0.002837395 | 1.7401
3.913019 | 9.795087 | 0.002837395 | 1.7401
3.914908 | 9.807375 | 0.002840441 | 1.741968
3.916796 | 9.820672 | 0.002844153 | 1.744244
3.918684 | 9.834917 | 0.002848552 | 1.746942
3.920573 | 9.850051 | 0.002853654 | 1.750071
3.922461 | 9.866017 | 0.002859475 | 1.753641
3.92435 | 9.882762 | 0.002866029 | 1.75766
3.926238 | 9.900234 | 0.002873325 | 1.762134
3.928126 | 9.918386 | 0.002881371 | 1.767069
3.930015 | 9.937169 | 0.00289017 | 1.772465
3.931903 | 9.95654 | 0.002899724 | 1.778324
3.933791 | 9.976457 | 0.002910031 | 1.784646
3.93568 | 9.996879 | 0.002915529 | 1.788017
3.937568 | 10.01777 | 0.002919972 | 1.790742
3.939456 | 10.03909 | 0.002923998 | 1.793211
3.941345 | 10.06081 | 0.002927652 | 1.795452
3.943233 | 10.08289 | 0.002930975 | 1.79749
3.945121 | 10.10531 | 0.002934006 | 1.799348
3.94701 | 10.12803 | 0.002936779 | 1.801049
3.948898 | 10.15104 | 0.002939324 | 1.80261
3.950786 | 10.17429 | 0.00294167 | 1.804048
3.952675 | 10.19778 | 0.00294384 | 1.805379
3.954563 | 10.22147 | 0.002945857 | 1.806616
3.956451 | 10.24534 | 0.002947739 | 1.80777
3.95834 | 10.26938 | 0.002949504 | 1.808853
3.960228 | 10.29357 | 0.002951166 | 1.809872
3.962116 | 10.31789 | 0.002952738 | 1.810836
3.964005 | 10.34232 | 0.002954231 | 1.811752
3.965893 | 10.36686 | 0.002955655 | 1.812625
3.967781 | 10.39147 | 0.002957019 | 1.813462
3.96967 | 10.41617 | 0.002958329 | 1.814265
3.971558 | 10.44092 | 0.002959594 | 1.815041
3.973446 | 10.46573 | 0.002960817 | 1.815791
3.975335 | 10.49058 | 0.002962007 | 1.816521
3.977223 | 10.51546 | 0.002963168 | 1.817233
3.979112 | 10.54037 | 0.002964306 | 1.817931
3.981 | 10.56531 | 0.002965428 | 1.818618
3.982888 | 10.59025 | 0.002966539 | 1.8193
3.984777 | 10.6152 | 0.002967649 | 1.819981
3.986665 | 10.64016 | 0.002968765 | 1.820665
3.988553 | 10.66512 | 0.002969897 | 1.821359
3.990442 | 10.69008 | 0.002971056 | 1.82207
3.99233 | 10.71503 | 0.002972256 | 1.822806
3.994218 | 10.73998 | 0.002973511 | 1.823576
3.996107 | 10.76492 | 0.002974838 | 1.82439
3.997995 | 10.78985 | 0.002976256 | 1.825259
3.999883 | 10.81478 | 0.002977784 | 1.826197
4.001772 | 10.83969 | 0.002979445 | 1.827215
4.00366 | 10.8646 | 0.00298126 | 1.828328
4.005548 | 10.8895 | 0.002983253 | 1.82955
4.007437 | 10.9144 | 0.002985448 | 1.830896
4.009325 | 10.9393 | 0.002987869 | 1.832381
4.011213 | 10.9642 | 0.002990541 | 1.83402
4.013102 | 10.9891 | 0.002993488 | 1.835827
4.01499 | 11.014 | 0.002996734 | 1.837818
4.016878 | 11.03892 | 0.003000304 | 1.840007
4.018767 | 11.06384 | 0.00300422 | 1.842409
4.020655 | 11.08879 | 0.003008504 | 1.845036
4.022543 | 11.11375 | 0.003013177 | 1.847902
4.024432 | 11.13874 | 0.003018259 | 1.851018
4.02632 | 11.16376 | 0.003023767 | 1.854396
4.028208 | 11.18881 | 0.003029717 | 1.858046
4.030097 | 11.2139 | 0.003036124 | 1.861975
4.031985 | 11.23903 | 0.003042999 | 1.866191
4.033873 | 11.26421 | 0.003050352 | 1.8707
4.035762 | 11.28945 | 0.003058188 | 1.875506
4.03765 | 11.31474 | 0.003066511 | 1.88061
4.039539 | 11.34009 | 0.003075321 | 1.886013
4.041427 | 11.36552 | 0.003084615 | 1.891713
4.043315 | 11.39101 | 0.003094387 | 1.897706
4.045204 | 11.41659 | 0.003104625 | 1.903985
4.047092 | 11.44225 | 0.003115315 | 1.910541
4.04898 | 11.46799 | 0.003126438 | 1.917362
4.050869 | 11.49384 | 0.003137971 | 1.924435
4.052757 | 11.51978 | 0.003149884 | 1.93174
4.054645 | 11.54582 | 0.003162144 | 1.93926
4.056534 | 11.57198 | 0.003174713 | 1.946968
4.058422 | 11.59825 | 0.003187548 | 1.954839
4.06031 | 11.62464 | 0.003200598 | 1.962842
4.062199 | 11.65116 | 0.003213811 | 1.970945
4.064087 | 11.67781 | 0.003227128 | 1.979113
4.065975 | 11.70459 | 0.003240489 | 1.987306
4.067864 | 11.73151 | 0.003253827 | 1.995486
4.069752 | 11.75857 | 0.003267077 | 2.003612
4.07164 | 11.78578 | 0.003280167 | 2.01164
4.073529 | 11.81314 | 0.003293026 | 2.019526
4.075417 | 11.84066 | 0.003305581 | 2.027226
4.077305 | 11.86834 | 0.003317758 | 2.034693
4.079194 | 11.89619 | 0.003329482 | 2.041883
4.081082 | 11.9242 | 0.003340678 | 2.048749
4.08297 | 11.95239 | 0.003351272 | 2.055247
4.084859 | 11.98075 | 0.003361191 | 2.06133
4.086747 | 12.00928 | 0.003370362 | 2.066954
4.088635 | 12.038 | 0.003378716 | 2.072077
4.090524 | 12.06691 | 0.003386185 | 2.076658
4.092412 | 12.096 | 0.003392703 | 2.080655
4.094301 | 12.12528 | 0.003398208 | 2.084031
4.096189 | 12.15476 | 0.003402642 | 2.086751
4.098077 | 12.18442 | 0.003405951 | 2.08878
4.099966 | 12.21429 | 0.003408085 | 2.090089
4.101854 | 12.24435 | 0.003409 | 2.09065
4.103742 | 12.27462 | 0.003408656 | 2.090439
4.105631 | 12.30509 | 0.00340702 | 2.089435
4.107519 | 12.33576 | 0.003404066 | 2.087624
4.109407 | 12.36663 | 0.003399773 | 2.084991
4.111296 | 12.39772 | 0.003394129 | 2.08153
4.113184 | 12.429 | 0.003387129 | 2.077237
4.115072 | 12.4605 | 0.003378777 | 2.072115
4.116961 | 12.4922 | 0.003369086 | 2.066171
4.118849 | 12.52411 | 0.003358076 | 2.059419
4.120737 | 12.55623 | 0.003345778 | 2.051878
4.122626 | 12.58856 | 0.003332234 | 2.043571
4.124514 | 12.6211 | 0.003317492 | 2.03453
4.126402 | 12.65384 | 0.003301611 | 2.024791
4.128291 | 12.68679 | 0.003284655 | 2.014392
4.130179 | 12.71995 | 0.003266698 | 2.00338
4.132067 | 12.75331 | 0.003247819 | 1.991802
4.133956 | 12.78688 | 0.003228104 | 1.979711
4.135844 | 12.82064 | 0.003207643 | 1.967163
4.137732 | 12.85461 | 0.003186532 | 1.954216
4.139621 | 12.88878 | 0.003164872 | 1.940932
4.141509 | 12.92315 | 0.003142766 | 1.927375
4.143397 | 12.95771 | 0.003120321 | 1.91361
4.145286 | 12.99247 | 0.003097646 | 1.899705
4.147174 | 13.02742 | 0.003074854 | 1.885727
4.149062 | 13.06255 | 0.003052058 | 1.871746
4.150951 | 13.09787 | 0.00302937 | 1.857833
4.152839 | 13.13338 | 0.003006905 | 1.844056
4.154728 | 13.16907 | 0.002984777 | 1.830485
4.156616 | 13.20493 | 0.002963097 | 1.817189
4.158504 | 13.24097 | 0.002941974 | 1.804235
4.160393 | 13.27718 | 0.002921517 | 1.791689
4.162281 | 13.31356 | 0.002901828 | 1.779615
4.164169 | 13.3501 | 0.002883007 | 1.768072
4.166058 | 13.3868 | 0.002865149 | 1.75712
4.167946 | 13.42366 | 0.002848341 | 1.746812
4.169834 | 13.46066 | 0.002832666 | 1.737199
4.171723 | 13.49782 | 0.002818199 | 1.728327
4.173611 | 13.53512 | 0.002805007 | 1.720237
4.175499 | 13.57256 | 0.002793148 | 1.712964
4.177388 | 13.61014 | 0.002782673 | 1.70654
4.179276 | 13.64785 | 0.002773619 | 1.700988
4.181164 | 13.68568 | 0.002766016 | 1.696325
4.183053 | 13.72363 | 0.00275988 | 1.692562
4.184941 | 13.7617 | 0.002755217 | 1.689702
4.186829 | 13.79988 | 0.002752019 | 1.687741
4.188718 | 13.83817 | 0.002750271 | 1.686669
4.190606 | 13.87655 | 0.002749944 | 1.686468
4.192494 | 13.91504 | 0.002751 | 1.687115
4.194383 | 13.95361 | 0.002753392 | 1.688582
4.196271 | 13.99227 | 0.002757063 | 1.690834
4.198159 | 14.03101 | 0.002761948 | 1.69383
4.200048 | 14.06982 | 0.002767973 | 1.697525
4.201936 | 14.1087 | 0.002775057 | 1.701869
4.203824 | 14.14765 | 0.00278311 | 1.706808
4.205713 | 14.18665 | 0.002792038 | 1.712283
4.207601 | 14.2257 | 0.002801736 | 1.718231
4.20949 | 14.2648 | 0.002812097 | 1.724585
4.211378 | 14.30394 | 0.002823007 | 1.731276
4.213266 | 14.34312 | 0.002834349 | 1.738231
4.215155 | 14.38232 | 0.002846003 | 1.745378
4.217043 | 14.42154 | 0.002857846 | 1.752641
4.218931 | 14.46079 | 0.002869757 | 1.759946
4.22082 | 14.50004 | 0.002881613 | 1.767217
4.222708 | 14.53929 | 0.002893296 | 1.774382
4.224596 | 14.57855 | 0.002904688 | 1.781368
4.226485 | 14.6178 | 0.002915677 | 1.788107
4.228373 | 14.65703 | 0.002926154 | 1.794533
4.230261 | 14.69625 | 0.00293602 | 1.800584
4.23215 | 14.73544 | 0.002945181 | 1.806202
4.234038 | 14.77459 | 0.002953553 | 1.811336
4.235926 | 14.81371 | 0.00296106 | 1.81594
4.237815 | 14.85279 | 0.002967639 | 1.819974
4.239703 | 14.89182 | 0.002973237 | 1.823408
4.241591 | 14.93079 | 0.002977815 | 1.826215
4.24348 | 14.9697 | 0.002981343 | 1.828379
4.245368 | 15.00854 | 0.002983805 | 1.829889
4.247256 | 15.04731 | 0.002985195 | 1.830741
4.249145 | 15.086 | 0.002985517 | 1.830939
4.251033 | 15.12461 | 0.002984786 | 1.830491
4.252921 | 15.16312 | 0.002983025 | 1.82941
4.25481 | 15.20154 | 0.002980264 | 1.827717
4.256698 | 15.23985 | 0.00297654 | 1.825433
4.258586 | 15.27806 | 0.002971897 | 1.822586
4.260475 | 15.31615 | 0.002966384 | 1.819205
4.262363 | 15.35412 | 0.002960053 | 1.815323
4.264251 | 15.39197 | 0.00295296 | 1.810972
4.26614 | 15.42969 | 0.002945163 | 1.806191
4.268028 | 15.46727 | 0.002936721 | 1.801013
4.269917 | 15.50471 | 0.002927696 | 1.795479
4.271805 | 15.542 | 0.002918149 | 1.789624
4.273693 | 15.57914 | 0.002908143 | 1.783487
4.275582 | 15.61613 | 0.00289774 | 1.777107
4.27747 | 15.65295 | 0.002887004 | 1.770523
4.279358 | 15.6896 | 0.002875998 | 1.763773
4.281247 | 15.72608 | 0.002864784 | 1.756896
4.283135 | 15.76238 | 0.002853424 | 1.749929
4.285023 | 15.7985 | 0.002841979 | 1.742911
4.286912 | 15.83443 | 0.00283051 | 1.735877
4.2888 | 15.87018 | 0.002819075 | 1.728865
4.290688 | 15.90572 | 0.002807732 | 1.721908
4.292577 | 15.94106 | 0.002796534 | 1.715041
4.294465 | 15.9762 | 0.002785536 | 1.708296
4.296353 | 16.01113 | 0.002774787 | 1.701704
4.298242 | 16.04585 | 0.002764336 | 1.695295
4.30013 | 16.08034 | 0.002754229 | 1.689096
4.302018 | 16.11462 | 0.002744505 | 1.683133
4.303907 | 16.14866 | 0.002735205 | 1.677429
4.305795 | 16.18248 | 0.002726363 | 1.672006
4.307683 | 16.21606 | 0.002718009 | 1.666883
4.309572 | 16.24941 | 0.002710171 | 1.662076
4.31146 | 16.28251 | 0.002702872 | 1.6576
4.313348 | 16.31537 | 0.00269613 | 1.653466
4.315237 | 16.34798 | 0.002689963 | 1.649683
4.317125 | 16.38034 | 0.002684382 | 1.64626
4.319013 | 16.41244 | 0.002679397 | 1.643203
4.320902 | 16.44429 | 0.002675015 | 1.640516
4.32279 | 16.47588 | 0.002671239 | 1.6382
4.324679 | 16.5072 | 0.002668071 | 1.636257
4.326567 | 16.53825 | 0.00266551 | 1.634687
4.328455 | 16.56904 | 0.002663552 | 1.633486
4.330344 | 16.59956 | 0.002662191 | 1.632652
4.332232 | 16.6298 | 0.002661421 | 1.632179
4.33412 | 16.65976 | 0.002661231 | 1.632063
4.336009 | 16.68944 | 0.002661611 | 1.632296
4.337897 | 16.71885 | 0.002662545 | 1.632869
4.339785 | 16.74797 | 0.00266402 | 1.633773
4.341674 | 16.77681 | 0.002666019 | 1.634999
4.343562 | 16.80536 | 0.002668524 | 1.636535
4.34545 | 16.83362 | 0.002671515 | 1.638369
4.347339 | 16.86159 | 0.00267497 | 1.640489
4.349227 | 16.88927 | 0.002678869 | 1.64288
4.351115 | 16.91666 | 0.002683187 | 1.645528
4.353004 | 16.94375 | 0.0026879 | 1.648418
4.354892 | 16.97055 | 0.002692983 | 1.651536
4.35678 | 16.99705 | 0.00269841 | 1.654864
4.358669 | 17.02325 | 0.002704154 | 1.658386
4.360557 | 17.04916 | 0.002710186 | 1.662086
4.362445 | 17.07477 | 0.00271648 | 1.665945
4.364334 | 17.10008 | 0.002723005 | 1.669947
4.366222 | 17.12509 | 0.002729734 | 1.674074
4.36811 | 17.1498 | 0.002736636 | 1.678307
4.369999 | 17.17421 | 0.002743683 | 1.682629
4.371887 | 17.19831 | 0.002750845 | 1.68702
4.373775 | 17.22212 | 0.002758091 | 1.691464
4.375664 | 17.24563 | 0.002765392 | 1.695942
4.377552 | 17.26884 | 0.002772719 | 1.700435
4.37944 | 17.29174 | 0.002780042 | 1.704927
4.381329 | 17.31435 | 0.002787333 | 1.709398
4.383217 | 17.33666 | 0.002794562 | 1.713831
4.385106 | 17.35866 | 0.002801701 | 1.718209
4.386994 | 17.38038 | 0.002808722 | 1.722515
4.388882 | 17.40179 | 0.002815598 | 1.726732
4.390771 | 17.4229 | 0.002822304 | 1.730844
4.392659 | 17.44373 | 0.002828812 | 1.734835
4.394547 | 17.46425 | 0.002835097 | 1.73869
4.396436 | 17.48448 | 0.002841137 | 1.742394
4.398324 | 17.50442 | 0.002846907 | 1.745933
4.400212 | 17.52407 | 0.002852386 | 1.749293
4.402101 | 17.54343 | 0.002857553 | 1.752462
4.403989 | 17.5625 | 0.002862388 | 1.755427
4.405877 | 17.58129 | 0.002866872 | 1.758177
4.407766 | 17.59979 | 0.00287099 | 1.760702
4.409654 | 17.61801 | 0.002874725 | 1.762993
4.411542 | 17.63594 | 0.002878064 | 1.76504
4.413431 | 17.6536 | 0.002880993 | 1.766837
4.415319 | 17.67098 | 0.002883504 | 1.768377
4.417207 | 17.68808 | 0.002885586 | 1.769654
4.419096 | 17.70491 | 0.002887233 | 1.770664
4.420984 | 17.72147 | 0.00288844 | 1.771404
4.422872 | 17.73776 | 0.002889204 | 1.771873
4.424761 | 17.75379 | 0.002889525 | 1.772069
4.426649 | 17.76955 | 0.002889402 | 1.771994
4.428537 | 17.78505 | 0.002888841 | 1.77165
4.430426 | 17.80029 | 0.002887847 | 1.771041
4.432314 | 17.81528 | 0.002886429 | 1.770171
4.434202 | 17.83001 | 0.002884597 | 1.769047
4.436091 | 17.84449 | 0.002882364 | 1.767678
4.437979 | 17.85872 | 0.002879746 | 1.766072
4.439868 | 17.87271 | 0.00287676 | 1.764241
4.441756 | 17.88646 | 0.002873424 | 1.762195
4.443644 | 17.89996 | 0.00286976 | 1.759948
4.445533 | 17.91324 | 0.002865789 | 1.757513
4.447421 | 17.92627 | 0.002861535 | 1.754904
4.449309 | 17.93908 | 0.002857024 | 1.752137
4.451198 | 17.95167 | 0.002852281 | 1.749228
4.453086 | 17.96403 | 0.002847333 | 1.746194
4.454974 | 17.97617 | 0.002842208 | 1.743051
4.456863 | 17.98809 | 0.002836935 | 1.739817
4.458751 | 17.9998 | 0.002831542 | 1.73651
4.460639 | 18.0113 | 0.002826061 | 1.733148
4.462528 | 18.02259 | 0.002820519 | 1.72975
4.464416 | 18.03368 | 0.002814949 | 1.726334
4.466304 | 18.04457 | 0.002809378 | 1.722917
4.468193 | 18.05527 | 0.002803838 | 1.71952
4.470081 | 18.06577 | 0.002798358 | 1.716159
4.471969 | 18.07608 | 0.002792968 | 1.712853
4.473858 | 18.08621 | 0.002787695 | 1.70962
4.475746 | 18.09616 | 0.002782568 | 1.706476
4.477634 | 18.10593 | 0.002777614 | 1.703438
4.479523 | 18.11552 | 0.00277286 | 1.700522
4.481411 | 18.12495 | 0.00276833 | 1.697744
4.483299 | 18.13421 | 0.002764048 | 1.695118
4.485188 | 18.1433 | 0.002760037 | 1.692658
4.487076 | 18.15224 | 0.002756317 | 1.690376
4.488964 | 18.16102 | 0.002752907 | 1.688285
4.490853 | 18.16965 | 0.002749826 | 1.686396
4.492741 | 18.17813 | 0.002747088 | 1.684716
4.494629 | 18.18646 | 0.002744707 | 1.683256
4.496518 | 18.19466 | 0.002742693 | 1.682021
4.498406 | 18.20271 | 0.002741057 | 1.681018
4.500295 | 18.21064 | 0.002739805 | 1.68025
4.502183 | 18.21843 | 0.002738942 | 1.679721
4.504071 | 18.2261 | 0.002738472 | 1.679433
4.50596 | 18.23365 | 0.002738396 | 1.679386
4.507848 | 18.24108 | 0.002738714 | 1.679581
4.509736 | 18.2484 | 0.002739423 | 1.680016
4.511625 | 18.2556 | 0.002740522 | 1.68069
4.513513 | 18.2627 | 0.002742005 | 1.681599
4.515401 | 18.26969 | 0.002743866 | 1.682741
4.51729 | 18.27659 | 0.002746098 | 1.68411
4.519178 | 18.28338 | 0.002748692 | 1.6857
4.521066 | 18.29009 | 0.002751639 | 1.687508
4.522955 | 18.2967 | 0.002754927 | 1.689524
4.524843 | 18.30323 | 0.002758546 | 1.691744
4.526731 | 18.30968 | 0.002762483 | 1.694158
4.52862 | 18.31605 | 0.002766723 | 1.696758
4.530508 | 18.32234 | 0.002771254 | 1.699537
4.532396 | 18.32856 | 0.002776061 | 1.702485
4.534285 | 18.33472 | 0.002781129 | 1.705593
4.536173 | 18.34081 | 0.002786442 | 1.708851
4.538061 | 18.34683 | 0.002791983 | 1.71225
4.53995 | 18.3528 | 0.002797738 | 1.715779
4.541838 | 18.35871 | 0.002803689 | 1.719428
4.543726 | 18.36457 | 0.002809819 | 1.723188
4.545615 | 18.37038 | 0.002816112 | 1.727047
4.547503 | 18.37615 | 0.002822552 | 1.730997
4.549391 | 18.38187 | 0.002829121 | 1.735025
4.55128 | 18.38755 | 0.002835804 | 1.739124
4.553168 | 18.3932 | 0.002842584 | 1.743282
4.555057 | 18.39881 | 0.002849446 | 1.74749
4.556945 | 18.40439 | 0.002856375 | 1.751739
4.558833 | 18.40994 | 0.002863355 | 1.75602
4.560722 | 18.41547 | 0.002870373 | 1.760324
4.56261 | 18.42097 | 0.002877414 | 1.764642
4.564498 | 18.42645 | 0.002884467 | 1.768967
4.566387 | 18.43192 | 0.002891517 | 1.773291
4.568275 | 18.43737 | 0.002898553 | 1.777606
4.570163 | 18.4428 | 0.002905563 | 1.781905
4.572052 | 18.44823 | 0.002912537 | 1.786182
4.57394 | 18.45364 | 0.002919463 | 1.79043
4.575828 | 18.45905 | 0.002926332 | 1.794642
4.577717 | 18.46446 | 0.002933133 | 1.798813
4.579605 | 18.46986 | 0.002939858 | 1.802937
4.581493 | 18.47527 | 0.002946499 | 1.80701
4.583382 | 18.48067 | 0.002953046 | 1.811025
4.58527 | 18.48608 | 0.002959493 | 1.814979
4.587158 | 18.4915 | 0.002965833 | 1.818867
4.589047 | 18.49692 | 0.002972059 | 1.822685
4.590935 | 18.50236 | 0.002978164 | 1.826429
4.592823 | 18.5078 | 0.002984144 | 1.830097
4.594712 | 18.51326 | 0.002989993 | 1.833684
4.5966 | 18.51873 | 0.002995707 | 1.837188
4.598488 | 18.52421 | 0.003001281 | 1.840607
4.600377 | 18.52972 | 0.003006713 | 1.843937
4.602265 | 18.53523 | 0.003011998 | 1.847179
4.604153 | 18.54077 | 0.003017135 | 1.850329
4.606042 | 18.54633 | 0.00302212 | 1.853387
4.60793 | 18.55191 | 0.003026954 | 1.856351
4.609818 | 18.55751 | 0.003031633 | 1.859221
4.611707 | 18.56314 | 0.003036159 | 1.861996
4.613595 | 18.56878 | 0.003040529 | 1.864676
4.615484 | 18.57446 | 0.003044746 | 1.867262
4.617372 | 18.58015 | 0.003048809 | 1.869754
4.61926 | 18.58588 | 0.00305272 | 1.872152
4.621149 | 18.59162 | 0.00305648 | 1.874459
4.623037 | 18.5974 | 0.003060092 | 1.876674
4.624925 | 18.6032 | 0.003063558 | 1.878799
4.626814 | 18.60902 | 0.003066881 | 1.880837
4.628702 | 18.61488 | 0.003070064 | 1.882789
4.63059 | 18.62076 | 0.003073111 | 1.884658
4.632479 | 18.62667 | 0.003076026 | 1.886445
4.634367 | 18.6326 | 0.003078812 | 1.888154
4.636255 | 18.63856 | 0.003081475 | 1.889787
4.638144 | 18.64455 | 0.003084018 | 1.891347
4.640032 | 18.65056 | 0.003086447 | 1.892836
4.64192 | 18.6566 | 0.003088766 | 1.894259
4.643809 | 18.66266 | 0.003090981 | 1.895617
4.645697 | 18.66874 | 0.003093097 | 1.896915
4.647585 | 18.67485 | 0.003095119 | 1.898155
4.649474 | 18.68099 | 0.003097051 | 1.89934
4.651362 | 18.68714 | 0.003098901 | 1.900474
4.65325 | 18.69332 | 0.003100672 | 1.90156
4.655139 | 18.69951 | 0.003102371 | 1.902602
4.657027 | 18.70572 | 0.003104001 | 1.903602
4.658915 | 18.71196 | 0.00310557 | 1.904564
4.660804 | 18.7182 | 0.003107081 | 1.905491
4.662692 | 18.72447 | 0.00310854 | 1.906385
4.66458 | 18.73074 | 0.00310995 | 1.90725
4.666469 | 18.73703 | 0.003111318 | 1.908089
4.668357 | 18.74333 | 0.003112646 | 1.908904
4.670246 | 18.74964 | 0.00311394 | 1.909697
4.672134 | 18.75595 | 0.003115203 | 1.910472
4.674022 | 18.76227 | 0.003116438 | 1.911229
4.675911 | 18.7686 | 0.003117648 | 1.911971
4.677799 | 18.77492 | 0.003118837 | 1.9127
4.679687 | 18.78125 | 0.003120007 | 1.913418
4.681576 | 18.78757 | 0.003121159 | 1.914125
4.683464 | 18.79389 | 0.003122296 | 1.914822
4.685352 | 18.8002 | 0.003123419 | 1.91551
4.687241 | 18.80651 | 0.003124528 | 1.916191
4.689129 | 18.8128 | 0.003125626 | 1.916864
4.691017 | 18.81907 | 0.003126711 | 1.917529
4.692906 | 18.82533 | 0.003127785 | 1.918188
4.694794 | 18.83158 | 0.003128848 | 1.91884
4.696682 | 18.8378 | 0.003129899 | 1.919485
4.698571 | 18.84399 | 0.00313094 | 1.920123
4.700459 | 18.85016 | 0.003131968 | 1.920754
4.702347 | 18.8563 | 0.003132986 | 1.921377
4.704236 | 18.86241 | 0.003133991 | 1.921994
4.706124 | 18.86848 | 0.003134985 | 1.922604
4.708012 | 18.87451 | 0.003135967 | 1.923206
4.709901 | 18.8805 | 0.003136938 | 1.923801
4.711789 | 18.88644 | 0.003137897 | 1.924389
4.713677 | 18.89234 | 0.003138844 | 1.92497
4.715566 | 18.89819 | 0.003139781 | 1.925545
4.717454 | 18.90398 | 0.003140708 | 1.926113
4.719342 | 18.90971 | 0.003141625 | 1.926676
4.721231 | 18.91539 | 0.003142536 | 1.927234
4.723119 | 18.921 | 0.00314344 | 1.927789
4.725007 | 18.92654 | 0.00314434 | 1.928341
4.726896 | 18.93201 | 0.003145238 | 1.928892
4.728784 | 18.9374 | 0.003146138 | 1.929443
4.730673 | 18.94271 | 0.003147041 | 1.929997
4.732561 | 18.94795 | 0.003147953 | 1.930557
4.734449 | 18.95309 | 0.003148878 | 1.931124
4.736338 | 18.95815 | 0.003149819 | 1.931701
4.738226 | 18.96312 | 0.003150783 | 1.932292
4.740114 | 18.96798 | 0.003151776 | 1.932901
4.742003 | 18.97275 | 0.003152803 | 1.933531
4.743891 | 18.97741 | 0.003153873 | 1.934187
4.745779 | 18.98196 | 0.003154994 | 1.934874
4.747668 | 18.9864 | 0.003156173 | 1.935598
4.749556 | 18.99072 | 0.00315742 | 1.936362
4.751444 | 18.99492 | 0.003158744 | 1.937174
4.753333 | 18.999 | 0.003160154 | 1.938039
4.755221 | 19.00294 | 0.003161659 | 1.938962
4.757109 | 19.00676 | 0.003163271 | 1.939951
4.758998 | 19.01043 | 0.003164998 | 1.94101
4.760886 | 19.01397 | 0.00316685 | 1.942146
4.762774 | 19.01736 | 0.003168838 | 1.943365
4.764663 | 19.0206 | 0.00317097 | 1.944672
4.766551 | 19.02369 | 0.003173255 | 1.946074
4.768439 | 19.02662 | 0.003175703 | 1.947575
4.770328 | 19.02939 | 0.003178322 | 1.949181
4.772216 | 19.032 | 0.00318112 | 1.950897
4.774104 | 19.03443 | 0.003184103 | 1.952726
4.775993 | 19.03669 | 0.003187279 | 1.954674
4.777881 | 19.03877 | 0.003190653 | 1.956744
4.779769 | 19.04067 | 0.003194231 | 1.958938
4.781658 | 19.04238 | 0.003198017 | 1.961259
4.783546 | 19.0439 | 0.003202012 | 1.96371
4.785435 | 19.04522 | 0.003206221 | 1.966291
4.787323 | 19.04635 | 0.003210643 | 1.969002
4.789211 | 19.04727 | 0.003215278 | 1.971845
4.7911 | 19.04798 | 0.003220124 | 1.974817
4.792988 | 19.04848 | 0.003225178 | 1.977917
4.794876 | 19.04877 | 0.003230437 | 1.981142
4.796765 | 19.04883 | 0.003235893 | 1.984487
4.798653 | 19.04867 | 0.003241538 | 1.98795
4.800541 | 19.04828 | 0.003247364 | 1.991523
4.80243 | 19.04766 | 0.00325336 | 1.9952
4.804318 | 19.0468 | 0.003259511 | 1.998972
4.806206 | 19.0457 | 0.003265803 | 2.002831
4.808095 | 19.04436 | 0.003272219 | 2.006766
4.809983 | 19.0428 | 0.003278741 | 2.010765
4.811871 | 19.04106 | 0.003285349 | 2.014818
4.81376 | 19.03947 | 0.00329202 | 2.018909
4.815648 | 19.00066 | 0.003298734 | 2.023027
4.817536 | 18.99548 | 0.003305466 | 2.027155
4.819425 | 18.9899 | 0.003312193 | 2.031281
4.821313 | 18.984 | 0.003318889 | 2.035387
4.823201 | 18.9778 | 0.003325531 | 2.039461
4.82509 | 18.97129 | 0.00333211 | 2.043495
4.826978 | 18.96446 | 0.003338912 | 2.047667
4.828866 | 18.95731 | 0.003345646 | 2.051796
4.830755 | 18.94984 | 0.003352246 | 2.055844
4.832643 | 18.94205 | 0.003358685 | 2.059793
4.834531 | 18.93393 | 0.00336494 | 2.063629
4.83642 | 18.92548 | 0.003370987 | 2.067337
4.838308 | 18.9167 | 0.003376803 | 2.070904
4.840196 | 18.90758 | 0.003382368 | 2.074317
4.842085 | 18.89812 | 0.00338766 | 2.077562
4.843973 | 18.88832 | 0.003392661 | 2.080629
4.845862 | 18.87817 | 0.003397354 | 2.083508
4.84775 | 18.86767 | 0.003401725 | 2.086188
4.849638 | 18.85748 | 0.003405759 | 2.088662
4.851527 | 18.85064 | 0.003409446 | 2.090923
4.853415 | 18.84887 | 0.003412777 | 2.092966
4.855303 | 18.85195 | 0.003415746 | 2.094787
4.857192 | 18.85829 | 0.003418349 | 2.096383
4.85908 | 18.86553 | 0.003420586 | 2.097755
4.860968 | 18.87112 | 0.003422458 | 2.098903
4.862857 | 18.87283 | 0.003423941 | 2.099813
4.864745 | 18.8694 | 0.003424995 | 2.100459
4.866633 | 18.86108 | 0.003425592 | 2.100825
4.868522 | 18.85009 | 0.003425723 | 2.100905
4.87041 | 18.83864 | 0.003425392 | 2.100703
4.872298 | 18.82684 | 0.00342462 | 2.100229
4.874187 | 18.81467 | 0.003423439 | 2.099505
4.876075 | 18.80214 | 0.003421895 | 2.098558
4.877963 | 18.78924 | 0.003420046 | 2.097424
4.879852 | 18.77598 | 0.003417961 | 2.096145
4.88174 | 18.76235 | 0.003415718 | 2.09477
4.883628 | 18.74834 | 0.003413377 | 2.093334
4.885517 | 18.73397 | 0.003410978 | 2.091863
4.887405 | 18.71922 | 0.003408562 | 2.090381
4.889293 | 18.70409 | 0.003406169 | 2.088913
4.891182 | 18.68858 | 0.003403842 | 2.087486
4.89307 | 18.67269 | 0.003401622 | 2.086125
4.894958 | 18.65642 | 0.003399554 | 2.084856
4.896847 | 18.63977 | 0.003397677 | 2.083706
4.898735 | 18.62273 | 0.003396036 | 2.082699
4.900624 | 18.60531 | 0.00339467 | 2.081861
4.902512 | 18.58751 | 0.003393619 | 2.081217
4.9044 | 18.56931 | 0.003392923 | 2.08079
4.906289 | 18.55073 | 0.003392619 | 2.080604
4.908177 | 18.53175 | 0.003392742 | 2.080679
4.910065 | 18.51239 | 0.003393325 | 2.081037
4.911954 | 18.49264 | 0.0033944 | 2.081696
4.913842 | 18.4725 | 0.003395995 | 2.082674
4.91573 | 18.45196 | 0.003398135 | 2.083986
4.917619 | 18.43103 | 0.003400842 | 2.085647
4.919507 | 18.40971 | 0.003404136 | 2.087667
4.921395 | 18.388 | 0.003408031 | 2.090055
4.923284 | 18.36589 | 0.003412538 | 2.09282
4.925172 | 18.34339 | 0.003417665 | 2.095964
4.92706 | 18.3205 | 0.003423413 | 2.099489
4.928949 | 18.29722 | 0.00342978 | 2.103393
4.930837 | 18.27354 | 0.003436757 | 2.107673
4.932725 | 18.24947 | 0.003444333 | 2.112319
4.934614 | 18.22501 | 0.00345249 | 2.117321
4.936502 | 18.20016 | 0.003461205 | 2.122665
4.93839 | 18.17492 | 0.003470452 | 2.128336
4.940279 | 18.14929 | 0.003480201 | 2.134315
4.942167 | 18.12327 | 0.003490417 | 2.140581
4.944055 | 18.09687 | 0.003501066 | 2.147111
4.945944 | 18.07008 | 0.003512105 | 2.153881
4.947832 | 18.0429 | 0.003523494 | 2.160866
4.94972 | 18.01533 | 0.003535187 | 2.168037
4.951609 | 17.98739 | 0.003547139 | 2.175367
4.953497 | 17.95906 | 0.003559301 | 2.182825
4.955385 | 17.93036 | 0.003571624 | 2.190383
4.957274 | 17.90127 | 0.003584059 | 2.198009
4.959162 | 17.87181 | 0.003596555 | 2.205672
4.961051 | 17.84197 | 0.00360906 | 2.213341
4.962939 | 17.81176 | 0.003621525 | 2.220986
4.964827 | 17.78118 | 0.0036339 | 2.228575
4.966716 | 17.75023 | 0.003646135 | 2.236078
4.968604 | 17.71892 | 0.003658181 | 2.243466
4.970492 | 17.68724 | 0.003669992 | 2.250709
4.972381 | 17.6552 | 0.003681524 | 2.257781
4.974269 | 17.6228 | 0.003692733 | 2.264655
4.976157 | 17.59004 | 0.003703578 | 2.271307
4.978046 | 17.55693 | 0.003714023 | 2.277712
4.979934 | 17.52346 | 0.003724032 | 2.28385
4.981822 | 17.48965 | 0.003733574 | 2.289703
4.983711 | 17.4555 | 0.003742623 | 2.295252
4.985599 | 17.421 | 0.003751154 | 2.300484
4.987487 | 17.38616 | 0.00375915 | 2.305387
4.989376 | 17.35098 | 0.003766595 | 2.309953
4.991264 | 17.31548 | 0.003773481 | 2.314177
4.993152 | 17.27964 | 0.003779805 | 2.318055
4.995041 | 17.24348 | 0.003785569 | 2.32159
4.996929 | 17.20699 | 0.00379078 | 2.324785
4.998817 | 17.17019 | 0.00379545 | 2.327649
5.000706 | 17.13307 | 0.003799596 | 2.330192
5.002594 | 17.09564 | 0.003803239 | 2.332426
5.004482 | 17.05791 | 0.003806405 | 2.334367
5.006371 | 17.01987 | 0.003809122 | 2.336034
5.008259 | 16.98153 | 0.003811423 | 2.337445
5.010147 | 16.9429 | 0.003813343 | 2.338623
5.012036 | 16.90397 | 0.003814921 | 2.339591
5.013924 | 16.86477 | 0.003816198 | 2.340373
5.015813 | 16.82528 | 0.003817216 | 2.340998
5.017701 | 16.78551 | 0.003818021 | 2.341492
5.019589 | 16.74547 | 0.003818659 | 2.341883
5.021478 | 16.70516 | 0.003819177 | 2.342201
5.023366 | 16.66459 | 0.003819626 | 2.342476
5.025254 | 16.62376 | 0.003820053 | 2.342738
5.027143 | 16.58268 | 0.003820509 | 2.343017
5.029031 | 16.54134 | 0.003821044 | 2.343345
5.030919 | 16.49977 | 0.003821707 | 2.343752
5.032808 | 16.45795 | 0.003822548 | 2.344268
5.034696 | 16.41591 | 0.003823614 | 2.344922
5.036584 | 16.37363 | 0.003824954 | 2.345743
5.038473 | 16.33113 | 0.003826611 | 2.34676
5.040361 | 16.28842 | 0.003828631 | 2.347999
5.042249 | 16.24549 | 0.003831055 | 2.349485
5.044138 | 16.20235 | 0.003833923 | 2.351244
5.046026 | 16.15902 | 0.00383727 | 2.353297
5.047914 | 16.11549 | 0.003841132 | 2.355665
5.049803 | 16.07176 | 0.003845538 | 2.358367
5.051691 | 16.02786 | 0.003850515 | 2.361419
5.053579 | 15.98377 | 0.003856086 | 2.364836
5.055468 | 15.93952 | 0.00386227 | 2.368628
5.057356 | 15.89509 | 0.003869082 | 2.372806
5.059244 | 15.85051 | 0.003876531 | 2.377374
5.061133 | 15.80577 | 0.003884625 | 2.382338
5.063021 | 15.76088 | 0.003893367 | 2.387699
5.064909 | 15.71584 | 0.003902756 | 2.393457
5.066798 | 15.67067 | 0.003912787 | 2.399609
5.068686 | 15.62537 | 0.003923454 | 2.406151
5.070574 | 15.57994 | 0.003934745 | 2.413075
5.072463 | 15.5344 | 0.003946646 | 2.420374
5.074351 | 15.48874 | 0.003959141 | 2.428037
5.07624 | 15.44297 | 0.003972211 | 2.436052
5.078128 | 15.39711 | 0.003985833 | 2.444406
5.080016 | 15.35115 | 0.003999984 | 2.453084
5.081905 | 15.3051 | 0.004014635 | 2.462069
5.083793 | 15.25898 | 0.004029758 | 2.471344
5.085681 | 15.21277 | 0.004045321 | 2.480889
5.08757 | 15.1665 | 0.004061293 | 2.490684
5.089458 | 15.12017 | 0.004077638 | 2.500708
5.091346 | 15.07378 | 0.004094319 | 2.510938
5.093235 | 15.02734 | 0.004111299 | 2.521351
5.095123 | 14.98086 | 0.004128539 | 2.531924
5.097011 | 14.93434 | 0.004145998 | 2.542631
5.0989 | 14.88779 | 0.004163634 | 2.553447
5.100788 | 14.84122 | 0.004181407 | 2.564346
5.102676 | 14.79463 | 0.004199271 | 2.575302
5.104565 | 14.74804 | 0.004217184 | 2.586288
5.106453 | 14.70143 | 0.004235102 | 2.597276
5.108341 | 14.65483 | 0.004252979 | 2.60824
5.11023 | 14.60824 | 0.004270772 | 2.619152
5.112118 | 14.56166 | 0.004288434 | 2.629984
5.114006 | 14.51511 | 0.004305922 | 2.640708
5.115895 | 14.46858 | 0.004323189 | 2.651298
5.117783 | 14.42209 | 0.004340191 | 2.661725
5.119671 | 14.37564 | 0.004356884 | 2.671962
5.12156 | 14.32924 | 0.004373224 | 2.681983
5.123448 | 14.28289 | 0.004389166 | 2.69176
5.125336 | 14.2366 | 0.004404669 | 2.701267
5.127225 | 14.19037 | 0.00441969 | 2.710479
5.129113 | 14.14422 | 0.004434188 | 2.71937
5.131001 | 14.09815 | 0.004448122 | 2.727916
5.13289 | 14.05217 | 0.004461455 | 2.736092
5.134778 | 14.00628 | 0.004474147 | 2.743876
5.136667 | 13.96048 | 0.004486162 | 2.751245
5.138555 | 13.91479 | 0.004497465 | 2.758177
5.140443 | 13.86921 | 0.004508023 | 2.764652
5.142332 | 13.82375 | 0.004517804 | 2.77065
5.14422 | 13.77841 | 0.004526778 | 2.776153
5.146108 | 13.7332 | 0.004534917 | 2.781145
5.147997 | 13.68812 | 0.004542194 | 2.785608
5.149885 | 13.64318 | 0.004548587 | 2.789528
5.151773 | 13.59839 | 0.004554073 | 2.792893
5.153662 | 13.55376 | 0.004558633 | 2.795689
5.15555 | 13.50928 | 0.00456225 | 2.797908
5.157438 | 13.46496 | 0.004564911 | 2.79954
5.159327 | 13.42082 | 0.004566604 | 2.800577
5.161215 | 13.37685 | 0.004567319 | 2.801016
5.163103 | 13.33306 | 0.004567053 | 2.800853
5.164992 | 13.28946 | 0.004565801 | 2.800085
5.16688 | 13.24606 | 0.004563566 | 2.798714
5.168768 | 13.20285 | 0.00456035 | 2.796742
5.170657 | 13.15984 | 0.004556163 | 2.794175
5.172545 | 13.11704 | 0.004551016 | 2.791018
5.174433 | 13.07446 | 0.004544924 | 2.787282
5.176322 | 13.03209 | 0.004537908 | 2.782979
5.17821 | 12.98995 | 0.004529992 | 2.778125
5.180098 | 12.94804 | 0.004521204 | 2.772735
5.181987 | 12.90636 | 0.004511578 | 2.766832
5.183875 | 12.86492 | 0.00450115 | 2.760436
5.185763 | 12.82373 | 0.00448996 | 2.753574
5.187652 | 12.78278 | 0.004478053 | 2.746272
5.18954 | 12.74209 | 0.004465476 | 2.738559
5.191429 | 12.70165 | 0.004452279 | 2.730465
5.193317 | 12.66148 | 0.004438514 | 2.722024
5.195205 | 12.62157 | 0.004424236 | 2.713267
5.197094 | 12.58194 | 0.0044095 | 2.70423
5.198982 | 12.54258 | 0.004394365 | 2.694948
5.20087 | 12.5035 | 0.004378891 | 2.685458
5.202759 | 12.46471 | 0.004363137 | 2.675797
5.204647 | 12.4262 | 0.004347165 | 2.666002
5.206535 | 12.38799 | 0.004331036 | 2.65611
5.208424 | 12.35007 | 0.004314811 | 2.646159
5.210312 | 12.31245 | 0.004298551 | 2.636188
5.2122 | 12.27513 | 0.004282318 | 2.626233
5.214089 | 12.23812 | 0.004266171 | 2.61633
5.215977 | 12.20142 | 0.004250169 | 2.606516
5.217865 | 12.16503 | 0.004234369 | 2.596827
5.219754 | 12.12896 | 0.004218827 | 2.587296
5.221642 | 12.09321 | 0.004203597 | 2.577955
5.22353 | 12.05778 | 0.00418873 | 2.568838
5.225419 | 12.02268 | 0.004174275 | 2.559973
5.227307 | 11.9879 | 0.004160276 | 2.551388
5.229195 | 11.95346 | 0.004146777 | 2.543109
5.231084 | 11.91935 | 0.004133814 | 2.535159
5.232972 | 11.88558 | 0.004121423 | 2.52756
5.23486 | 11.85215 | 0.004109634 | 2.52033
5.236749 | 11.81906 | 0.00409847 | 2.513484
5.238637 | 11.78631 | 0.004087953 | 2.507034
5.240525 | 11.75391 | 0.004078095 | 2.500988
5.242414 | 11.72186 | 0.004068907 | 2.495353
5.244302 | 11.69015 | 0.00406039 | 2.49013
5.24619 | 11.6588 | 0.004052541 | 2.485317
5.248079 | 11.6278 | 0.004045354 | 2.480909
5.249967 | 11.59715 | 0.004038815 | 2.476899
5.251856 | 11.56687 | 0.004032908 | 2.473276
5.253744 | 11.53693 | 0.004027611 | 2.470028
5.255632 | 11.50736 | 0.0040229 | 2.467138
5.257521 | 11.47815 | 0.004018746 | 2.464591
5.259409 | 11.4493 | 0.004015118 | 2.462366
5.261297 | 11.42081 | 0.004011982 | 2.460442
5.263186 | 11.39269 | 0.004009301 | 2.458799
5.265074 | 11.36493 | 0.004007038 | 2.457411
5.266962 | 11.33753 | 0.004005152 | 2.456254
5.268851 | 11.3105 | 0.004003602 | 2.455304
5.270739 | 11.28383 | 0.004002345 | 2.454533
5.272627 | 11.25753 | 0.004001338 | 2.453915
5.274516 | 11.23159 | 0.004000537 | 2.453424
5.276404 | 11.20602 | 0.003999899 | 2.453033
5.278292 | 11.18081 | 0.003999381 | 2.452715
5.280181 | 11.15597 | 0.00399894 | 2.452445
5.282069 | 11.1315 | 0.003998536 | 2.452196
5.283957 | 11.10739 | 0.003998127 | 2.451945
5.285846 | 11.08364 | 0.003997675 | 2.451668
5.287734 | 11.06026 | 0.003997144 | 2.451343
5.289622 | 11.03724 | 0.003996501 | 2.450948
5.291511 | 11.01458 | 0.003995712 | 2.450465
5.293399 | 10.99229 | 0.003994752 | 2.449876
5.295287 | 10.97035 | 0.003993594 | 2.449166
5.297176 | 10.94878 | 0.003992217 | 2.448321
5.299064 | 10.92756 | 0.003990604 | 2.447332
5.300952 | 10.9067 | 0.003988743 | 2.446191
5.302841 | 10.88619 | 0.003986625 | 2.444892
5.304729 | 10.86604 | 0.003984247 | 2.443434
5.306618 | 10.84624 | 0.003981611 | 2.441817
5.308506 | 10.82679 | 0.003978725 | 2.440047
5.310394 | 10.80769 | 0.003975599 | 2.43813
5.312283 | 10.78894 | 0.00397225 | 2.436076
5.314171 | 10.77053 | 0.003968696 | 2.433897
5.316059 | 10.75246 | 0.003964961 | 2.431606
5.317948 | 10.73473 | 0.003961072 | 2.429221
5.319836 | 10.71735 | 0.003957057 | 2.426758
5.321724 | 10.70029 | 0.003952948 | 2.424239
5.323613 | 10.68357 | 0.003948781 | 2.421683
5.325501 | 10.66718 | 0.00394459 | 2.419113
5.327389 | 10.65112 | 0.003940415 | 2.416552
5.329278 | 10.63539 | 0.003936293 | 2.414025
5.331166 | 10.61997 | 0.003932266 | 2.411555
5.333054 | 10.60488 | 0.003928375 | 2.409168
5.334943 | 10.5901 | 0.00392466 | 2.40689
5.336831 | 10.57564 | 0.003921164 | 2.404746
5.338719 | 10.56149 | 0.003917927 | 2.402761
5.340608 | 10.54764 | 0.003914991 | 2.40096
5.342496 | 10.5341 | 0.003912395 | 2.399368
5.344384 | 10.52086 | 0.003910177 | 2.398009
5.346273 | 10.50792 | 0.003908376 | 2.396904
5.348161 | 10.49527 | 0.003907027 | 2.396077
5.350049 | 10.48291 | 0.003906163 | 2.395547
5.351938 | 10.47084 | 0.003905816 | 2.395334
5.353826 | 10.45905 | 0.003906014 | 2.395455
5.355714 | 10.44754 | 0.003906782 | 2.395927
5.357603 | 10.4363 | 0.003908144 | 2.396761
5.359491 | 10.42534 | 0.003910117 | 2.397972
5.361379 | 10.41464 | 0.003912717 | 2.399566
5.363268 | 10.40421 | 0.003915954 | 2.401552
5.365156 | 10.39403 | 0.003919836 | 2.403932
5.367045 | 10.38411 | 0.003924362 | 2.406708
5.368933 | 10.37445 | 0.003929531 | 2.409878
5.370821 | 10.36503 | 0.003935334 | 2.413437
5.37271 | 10.35585 | 0.00394176 | 2.417377
5.374598 | 10.34691 | 0.003948791 | 2.421689
5.376486 | 10.33821 | 0.003956408 | 2.426361
5.378375 | 10.32974 | 0.003964587 | 2.431377
5.380263 | 10.32149 | 0.003973301 | 2.436721
5.382151 | 10.31347 | 0.00398252 | 2.442374
5.38404 | 10.30566 | 0.003992211 | 2.448317
5.385928 | 10.29806 | 0.004002337 | 2.454528
5.387816 | 10.29067 | 0.004012863 | 2.460983
5.389705 | 10.28349 | 0.004023746 | 2.467657
5.391593 | 10.2765 | 0.004034946 | 2.474526
5.393481 | 10.26971 | 0.004046418 | 2.481561
5.39537 | 10.26311 | 0.004058119 | 2.488737
5.397258 | 10.2567 | 0.004070001 | 2.496024
5.399146 | 10.25047 | 0.00408202 | 2.503395
5.401035 | 10.24441 | 0.004094126 | 2.510819
5.402923 | 10.23852 | 0.004106273 | 2.518269
5.404811 | 10.23281 | 0.004118412 | 2.525714
5.4067 | 10.22725 | 0.004130497 | 2.533125
5.408588 | 10.22185 | 0.00414248 | 2.540473
5.410476 | 10.21661 | 0.004154314 | 2.547731
5.412365 | 10.21152 | 0.004165954 | 2.55487
5.414253 | 10.20657 | 0.004177356 | 2.561862
5.416141 | 10.20176 | 0.004188476 | 2.568682
5.41803 | 10.19708 | 0.004199274 | 2.575304
5.419918 | 10.19254 | 0.00420971 | 2.581704
5.421807 | 10.18813 | 0.004219747 | 2.587859
5.423695 | 10.18383 | 0.00422935 | 2.593748
5.425583 | 10.17965 | 0.004238486 | 2.599352
5.427472 | 10.17559 | 0.004247128 | 2.604652
5.42936 | 10.17164 | 0.004255249 | 2.609632
5.431248 | 10.16779 | 0.004262826 | 2.614278
5.433137 | 10.16404 | 0.004269839 | 2.618579
5.435025 | 10.16038 | 0.004276271 | 2.622524
5.436913 | 10.15682 | 0.00428211 | 2.626105
5.438802 | 10.15335 | 0.004287343 | 2.629314
5.44069 | 10.14995 | 0.004291961 | 2.632147
5.442578 | 10.14664 | 0.004295961 | 2.634599
5.444467 | 10.1434 | 0.004299337 | 2.63667
5.446355 | 10.14024 | 0.004302089 | 2.638357
5.448243 | 10.13714 | 0.004304218 | 2.639663
5.450132 | 10.13411 | 0.004305727 | 2.640589
5.45202 | 10.13113 | 0.004306623 | 2.641138
5.453908 | 10.12821 | 0.004306912 | 2.641315
5.455797 | 10.12534 | 0.004306603 | 2.641126
5.457685 | 10.12252 | 0.004305709 | 2.640577
5.459573 | 10.11975 | 0.004304241 | 2.639677
5.461462 | 10.11701 | 0.004302214 | 2.638434
5.46335 | 10.11432 | 0.004299644 | 2.636858
5.465238 | 10.11166 | 0.004296547 | 2.634959
5.467127 | 10.10903 | 0.004292943 | 2.632749
5.469015 | 10.10642 | 0.004288851 | 2.630239
5.470903 | 10.10385 | 0.004284291 | 2.627443
5.472792 | 10.10129 | 0.004279286 | 2.624373
5.47468 | 10.09875 | 0.004273857 | 2.621044
5.476568 | 10.09623 | 0.004268029 | 2.617469
5.478457 | 10.09372 | 0.004261824 | 2.613664
5.480345 | 10.09122 | 0.004255268 | 2.609644
5.482234 | 10.08873 | 0.004248385 | 2.605423
5.484122 | 10.08624 | 0.004241201 | 2.601017
5.48601 | 10.08375 | 0.004233742 | 2.596442
5.487899 | 10.08127 | 0.004226033 | 2.591714
5.489787 | 10.07878 | 0.0042181 | 2.586849
5.491675 | 10.07628 | 0.004209969 | 2.581863
5.493564 | 10.07378 | 0.004201666 | 2.576771
5.495452 | 10.07127 | 0.004193216 | 2.571588
5.49734 | 10.06875 | 0.004184644 | 2.566332
5.499229 | 10.06622 | 0.004175977 | 2.561017
5.501117 | 10.06367 | 0.004167239 | 2.555658
5.503005 | 10.06111 | 0.004158454 | 2.55027
5.504894 | 10.05853 | 0.004149646 | 2.544868
5.506782 | 10.05593 | 0.004140839 | 2.539467
5.50867 | 10.0533 | 0.004132056 | 2.534081
5.510559 | 10.05066 | 0.00412332 | 2.528723
5.512447 | 10.04799 | 0.004114652 | 2.523407
5.514335 | 10.0453 | 0.004106074 | 2.518147
5.516224 | 10.04259 | 0.004097605 | 2.512953
5.518112 | 10.03984 | 0.004089267 | 2.507839
5.52 | 10.03708 | 0.004081077 | 2.502817
5.521889 | 10.03428 | 0.004073053 | 2.497896
5.523777 | 10.03145 | 0.004065213 | 2.493088
5.525665 | 10.0286 | 0.004057572 | 2.488402
5.527554 | 10.02572 | 0.004050145 | 2.483847
5.529442 | 10.02281 | 0.004042946 | 2.479432
5.53133 | 10.01987 | 0.004035988 | 2.475165
5.533219 | 10.0169 | 0.004029282 | 2.471052
5.535107 | 10.0139 | 0.004022838 | 2.4671
5.536996 | 10.01087 | 0.004016665 | 2.463315
5.538884 | 10.00781 | 0.00401077 | 2.459699
5.540772 | 10.00472 | 0.004005159 | 2.456258
5.542661 | 10.00161 | 0.003999837 | 2.452994
5.544549 | 9.998463 | 0.003994806 | 2.449909
5.546437 | 9.995291 | 0.003990069 | 2.447004
5.548326 | 9.992095 | 0.003985624 | 2.444278
5.550214 | 9.988869 | 0.003981469 | 2.44173
5.552102 | 9.985621 | 0.003977601 | 2.439358
5.553991 | 9.982347 | 0.003974014 | 2.437158
5.555879 | 9.979052 | 0.003970701 | 2.435126
5.557767 | 9.975733 | 0.003967653 | 2.433257
5.559656 | 9.972393 | 0.003964859 | 2.431544
5.561544 | 9.969033 | 0.003962309 | 2.42998
5.563432 | 9.965657 | 0.00395999 | 2.428557
5.565321 | 9.962262 | 0.003957887 | 2.427268
5.567209 | 9.958852 | 0.003955987 | 2.426102
5.569097 | 9.955428 | 0.003954272 | 2.425051
5.570986 | 9.951991 | 0.003952729 | 2.424104
5.572874 | 9.948545 | 0.003951338 | 2.423251
5.574762 | 9.945088 | 0.003950083 | 2.422482
5.576651 | 9.941625 | 0.003948947 | 2.421785
5.578539 | 9.938157 | 0.003947911 | 2.42115
5.580427 | 9.934684 | 0.003946958 | 2.420565
5.582316 | 9.931211 | 0.003946069 | 2.42002
5.584204 | 9.927739 | 0.003945227 | 2.419503
5.586092 | 9.924268 | 0.003944413 | 2.419004
5.587981 | 9.920803 | 0.003943611 | 2.418512
5.589869 | 9.917342 | 0.003942803 | 2.418017
5.591757 | 9.913894 | 0.003941974 | 2.417509
5.593646 | 9.910454 | 0.003941108 | 2.416978
5.595534 | 9.907028 | 0.00394019 | 2.416415
5.597423 | 9.90362 | 0.003939206 | 2.415811
5.599311 | 9.900225 | 0.003938144 | 2.41516
5.601199 | 9.896853 | 0.003936992 | 2.414453
5.603088 | 9.893504 | 0.00393574 | 2.413685
5.604976 | 9.890177 | 0.003934378 | 2.41285
5.606864 | 9.886879 | 0.0039329 | 2.411944
5.608753 | 9.883611 | 0.0039313 | 2.410962
5.610641 | 9.880374 | 0.003929573 | 2.409903
5.612529 | 9.87717 | 0.003927718 | 2.408766
5.614418 | 9.874002 | 0.003925735 | 2.40755
5.616306 | 9.870873 | 0.003923626 | 2.406256
5.618194 | 9.867783 | 0.003921394 | 2.404888
5.620083 | 9.864736 | 0.003919046 | 2.403447
5.621971 | 9.861736 | 0.003916588 | 2.40194
5.623859 | 9.858783 | 0.003914029 | 2.400371
5.625748 | 9.855878 | 0.003911381 | 2.398747
5.627636 | 9.853023 | 0.003908654 | 2.397074
5.629524 | 9.850224 | 0.003905861 | 2.395361
5.631413 | 9.847479 | 0.003903016 | 2.393617
5.633301 | 9.844792 | 0.003900134 | 2.391849
5.635189 | 9.842162 | 0.00389723 | 2.390068
5.637078 | 9.839594 | 0.00389432 | 2.388284
5.638966 | 9.837088 | 0.003891421 | 2.386506
5.640854 | 9.834648 | 0.00388855 | 2.384745
5.642743 | 9.832274 | 0.003885724 | 2.383012
5.644631 | 9.829965 | 0.00388296 | 2.381317
5.646519 | 9.827727 | 0.003880276 | 2.379671
5.648408 | 9.825557 | 0.003877688 | 2.378084
5.650296 | 9.823461 | 0.003875214 | 2.376566
5.652185 | 9.821434 | 0.003872869 | 2.375128
5.654073 | 9.819484 | 0.00387067 | 2.37378
5.655961 | 9.817606 | 0.003868632 | 2.37253
5.65785 | 9.815803 | 0.003866769 | 2.371388
5.659738 | 9.814078 | 0.003865095 | 2.370361
5.661626 | 9.812427 | 0.003863622 | 2.369457
5.663515 | 9.810855 | 0.003862361 | 2.368684
5.665403 | 9.809358 | 0.003861321 | 2.368046
5.667291 | 9.807939 | 0.003860512 | 2.36755
5.66918 | 9.806599 | 0.00385994 | 2.367199
5.671068 | 9.805335 | 0.00385961 | 2.366997
5.672956 | 9.80415 | 0.003859525 | 2.366945
5.674845 | 9.80304 | 0.003859687 | 2.367044
5.676733 | 9.802006 | 0.003860094 | 2.367294
5.678621 | 9.801049 | 0.003860743 | 2.367692
5.68051 | 9.800168 | 0.003861629 | 2.368235
5.682398 | 9.799359 | 0.003862745 | 2.36892
5.684286 | 9.798625 | 0.003864082 | 2.369739
5.686175 | 9.797962 | 0.003865629 | 2.370688
5.688063 | 9.797369 | 0.003867373 | 2.371758
5.689951 | 9.796846 | 0.003869302 | 2.372941
5.69184 | 9.796389 | 0.0038714 | 2.374227
5.693728 | 9.795998 | 0.003873651 | 2.375608
5.695616 | 9.795669 | 0.003876039 | 2.377073
5.697505 | 9.795405 | 0.003878547 | 2.37861
5.699393 | 9.795198 | 0.003881155 | 2.38021
5.701281 | 9.795047 | 0.003883846 | 2.38186
5.70317 | 9.794949 | 0.0038866 | 2.383549
5.705058 | 9.794902 | 0.003889399 | 2.385266
5.706946 | 9.794906 | 0.003892224 | 2.386998
5.708835 | 9.794953 | 0.003895054 | 2.388734
5.710723 | 9.795044 | 0.003897873 | 2.390463
5.712612 | 9.795172 | 0.003900662 | 2.392173
5.7145 | 9.795335 | 0.003903403 | 2.393854
5.716388 | 9.79553 | 0.003906079 | 2.395495
5.718277 | 9.795753 | 0.003908676 | 2.397088
5.720165 | 9.796 | 0.003911177 | 2.398621
5.722053 | 9.796265 | 0.003913569 | 2.400089
5.723942 | 9.796549 | 0.00391584 | 2.401482
5.72583 | 9.796844 | 0.00391798 | 2.402794
5.727718 | 9.797148 | 0.003919979 | 2.40402
5.729607 | 9.797453 | 0.003921831 | 2.405155
5.731495 | 9.797756 | 0.003923529 | 2.406197
5.733383 | 9.798057 | 0.003925071 | 2.407142
5.735272 | 9.798343 | 0.003926456 | 2.407992
5.73716 | 9.798615 | 0.003927685 | 2.408746
5.739048 | 9.798871 | 0.003928763 | 2.409407
5.740937 | 9.7991 | 0.003929697 | 2.409979
5.742825 | 9.799301 | 0.003930496 | 2.410469
5.744713 | 9.799468 | 0.003931172 | 2.410884
5.746602 | 9.799597 | 0.003931739 | 2.411232
5.74849 | 9.799684 | 0.003932214 | 2.411523
5.750378 | 9.799724 | 0.003932614 | 2.411768
5.752267 | 9.799711 | 0.003932959 | 2.41198
5.754155 | 9.799644 | 0.003933271 | 2.412172
5.756043 | 9.799515 | 0.003933572 | 2.412356
5.757932 | 9.799323 | 0.003933886 | 2.412548
5.75982 | 9.799063 | 0.003934237 | 2.412763
5.761708 | 9.798731 | 0.003934649 | 2.413016
5.763597 | 9.798328 | 0.003935149 | 2.413323
5.765485 | 9.797961 | 0.003935762 | 2.413699
5.767374 | 9.797977 | 0.003936514 | 2.41416
5.769262 | 9.797979 | 0.00393743 | 2.414722
5.77115 | 9.79798 | 0.003938537 | 2.415401
5.773039 | 9.79798 | 0.003939858 | 2.416211
5.774927 | 9.79798 | 0.003941418 | 2.417168
5.776815 | 9.79798 | 0.00394324 | 2.418285
5.778704 | 9.79798 | 0.003945346 | 2.419577
5.780592 | 9.79798 | 0.003947757 | 2.421055
5.78248 | 9.79798 | 0.003950491 | 2.422732
5.784369 | 9.79798 | 0.003953567 | 2.424618
5.786257 | 9.79798 | 0.003956999 | 2.426723
5.788145 | 9.79798 | 0.003960801 | 2.429055
5.790034 | 9.79798 | 0.003964984 | 2.43162
5.791922 | 9.79798 | 0.003969557 | 2.434424
5.79381 | 9.79798 | 0.003974525 | 2.437471
5.795699 | 9.79798 | 0.003979891 | 2.440762
5.797587 | 9.79798 | 0.003985655 | 2.444297
5.799475 | 9.79798 | 0.003991813 | 2.448073
5.800444 | 9.795087 | 0.003991813 | 2.448073
5.802397 | 9.807375 | 0.003995819 | 2.45053
5.804349 | 9.820672 | 0.004000305 | 2.453281
5.806301 | 9.834917 | 0.004005258 | 2.456319
5.808254 | 9.850051 | 0.004010662 | 2.459633
5.810206 | 9.866017 | 0.004016499 | 2.463213
5.812159 | 9.882762 | 0.004022747 | 2.467045
5.814111 | 9.900234 | 0.004029382 | 2.471113
5.816064 | 9.918386 | 0.004036375 | 2.475402
5.818016 | 9.937169 | 0.004043699 | 2.479894
5.819968 | 9.95654 | 0.004051323 | 2.48457
5.821921 | 9.976457 | 0.004059217 | 2.489411
5.823873 | 9.996879 | 0.004061791 | 2.490989
5.825826 | 10.01777 | 0.004062775 | 2.491593
5.827778 | 10.03909 | 0.004062784 | 2.491598
5.829731 | 10.06081 | 0.004061842 | 2.491021
5.831683 | 10.08289 | 0.004059975 | 2.489875
5.833635 | 10.10531 | 0.004057204 | 2.488176
5.835588 | 10.12803 | 0.004053553 | 2.485937
5.83754 | 10.15104 | 0.004049042 | 2.483171
5.839493 | 10.17429 | 0.004043694 | 2.479891
5.841445 | 10.19778 | 0.004037529 | 2.47611
5.843398 | 10.22147 | 0.004030569 | 2.471842
5.84535 | 10.24534 | 0.004022837 | 2.4671
5.847302 | 10.26938 | 0.004014357 | 2.461899
5.849255 | 10.29357 | 0.004005156 | 2.456256
5.851207 | 10.31789 | 0.003995244 | 2.450177
5.85316 | 10.34232 | 0.003984635 | 2.443671
5.855112 | 10.36686 | 0.003973359 | 2.436756
5.857064 | 10.39147 | 0.003961449 | 2.429452
5.859017 | 10.41617 | 0.003948941 | 2.421781
5.860969 | 10.44092 | 0.003935873 | 2.413767
5.862922 | 10.46573 | 0.003922289 | 2.405436
5.864874 | 10.49058 | 0.003908236 | 2.396818
5.866827 | 10.51546 | 0.003893767 | 2.387945
5.868779 | 10.54037 | 0.003878938 | 2.37885
5.870731 | 10.56531 | 0.003863808 | 2.369571
5.872684 | 10.59025 | 0.003848441 | 2.360147
5.874636 | 10.6152 | 0.003832903 | 2.350619
5.876589 | 10.64016 | 0.003817264 | 2.341027
5.878541 | 10.66512 | 0.003801592 | 2.331416
5.880494 | 10.69008 | 0.003785962 | 2.32183
5.882446 | 10.71503 | 0.003770444 | 2.312314
5.884398 | 10.73998 | 0.003755114 | 2.302912
5.886351 | 10.76492 | 0.003740044 | 2.29367
5.888303 | 10.78985 | 0.003725309 | 2.284633
5.890256 | 10.81478 | 0.003710979 | 2.275845
5.892208 | 10.83969 | 0.003697126 | 2.26735
5.894161 | 10.8646 | 0.00368382 | 2.25919
5.896113 | 10.8895 | 0.003671127 | 2.251405
5.898065 | 10.9144 | 0.003659111 | 2.244036
5.900018 | 10.9393 | 0.003647833 | 2.23712
5.90197 | 10.9642 | 0.00363735 | 2.230691
5.903923 | 10.9891 | 0.003627716 | 2.224783
5.905875 | 11.014 | 0.003618979 | 2.219425
5.907828 | 11.03892 | 0.003611182 | 2.214643
5.90978 | 11.06384 | 0.003604364 | 2.210461
5.911732 | 11.08879 | 0.003598555 | 2.206899
5.913685 | 11.11375 | 0.003593781 | 2.203971
5.915637 | 11.13874 | 0.00359006 | 2.201689
5.91759 | 11.16376 | 0.003587404 | 2.20006
5.919542 | 11.18881 | 0.003585815 | 2.199086
5.921495 | 11.2139 | 0.003585288 | 2.198762
5.923447 | 11.23903 | 0.003585808 | 2.199082
5.925399 | 11.26421 | 0.003587353 | 2.200029
5.927352 | 11.28945 | 0.003589889 | 2.201584
5.929304 | 11.31474 | 0.003593373 | 2.203721
5.931257 | 11.34009 | 0.003597752 | 2.206406
5.933209 | 11.36552 | 0.003602964 | 2.209602
5.935162 | 11.39101 | 0.003608939 | 2.213267
5.937114 | 11.41659 | 0.003615601 | 2.217353
5.939066 | 11.44225 | 0.003622867 | 2.221808
5.941019 | 11.46799 | 0.003630645 | 2.226579
5.942971 | 11.49384 | 0.003638843 | 2.231607
5.944924 | 11.51978 | 0.003647362 | 2.236831
5.946876 | 11.54582 | 0.003656098 | 2.242188
5.948828 | 11.57198 | 0.003664947 | 2.247615
5.950781 | 11.59825 | 0.003673801 | 2.253045
5.952733 | 11.62464 | 0.003682552 | 2.258412
5.954686 | 11.65116 | 0.003691091 | 2.263649
5.956638 | 11.67781 | 0.003699309 | 2.268689
5.958591 | 11.70459 | 0.003707098 | 2.273465
5.960543 | 11.73151 | 0.003714351 | 2.277913
5.962495 | 11.75857 | 0.003720965 | 2.28197
5.964448 | 11.78578 | 0.003726839 | 2.285572
5.9664 | 11.81314 | 0.003731877 | 2.288662
5.968353 | 11.84066 | 0.003735986 | 2.291182
5.970305 | 11.86834 | 0.00373908 | 2.293079
5.972258 | 11.89619 | 0.003741079 | 2.294305
5.97421 | 11.9242 | 0.003741908 | 2.294814
5.976162 | 11.95239 | 0.003741504 | 2.294565
5.978115 | 11.98075 | 0.003739808 | 2.293525
5.980067 | 12.00928 | 0.003736772 | 2.291664
5.98202 | 12.038 | 0.003732359 | 2.288957
5.983972 | 12.06691 | 0.003726541 | 2.285389
5.985925 | 12.096 | 0.003719302 | 2.28095
5.987877 | 12.12528 | 0.003710639 | 2.275637
5.989829 | 12.15476 | 0.003700562 | 2.269457
5.991782 | 12.18442 | 0.003689093 | 2.262423
5.993734 | 12.21429 | 0.003676269 | 2.254558
5.995687 | 12.24435 | 0.003662137 | 2.245892
5.997639 | 12.27462 | 0.003646758 | 2.236461
5.999592 | 12.30509 | 0.003630204 | 2.226308
6.001544 | 12.33576 | 0.003612553 | 2.215484
6.003496 | 12.36663 | 0.003593897 | 2.204042
6.005449 | 12.39772 | 0.003574331 | 2.192043
6.007401 | 12.429 | 0.003553962 | 2.179551
6.009354 | 12.4605 | 0.003532899 | 2.166634
6.011306 | 12.4922 | 0.003511261 | 2.153363
6.013259 | 12.52411 | 0.003489166 | 2.139814
6.015211 | 12.55623 | 0.003466742 | 2.126061
6.017163 | 12.58856 | 0.003444115 | 2.112185
6.019116 | 12.6211 | 0.003421415 | 2.098264
6.021068 | 12.65384 | 0.003398774 | 2.084378
6.023021 | 12.68679 | 0.003376322 | 2.070609
6.024973 | 12.71995 | 0.00335419 | 2.057036
6.026926 | 12.75331 | 0.003332507 | 2.043739
6.028878 | 12.78688 | 0.003311401 | 2.030795
6.03083 | 12.82064 | 0.003290995 | 2.01828
6.032783 | 12.85461 | 0.003271409 | 2.006269
6.034735 | 12.88878 | 0.003252758 | 1.994831
6.036688 | 12.92315 | 0.003235151 | 1.984033
6.03864 | 12.95771 | 0.003218691 | 1.973938
6.040592 | 12.99247 | 0.003203473 | 1.964605
6.042545 | 13.02742 | 0.003189583 | 1.956087
6.044497 | 13.06255 | 0.003177098 | 1.948431
6.04645 | 13.09787 | 0.003166088 | 1.941678
6.048402 | 13.13338 | 0.003156607 | 1.935864
6.050355 | 13.16907 | 0.0031487 | 1.931015
6.052307 | 13.20493 | 0.003142399 | 1.92715
6.054259 | 13.24097 | 0.003137722 | 1.924282
6.056212 | 13.27718 | 0.003134675 | 1.922413
6.058164 | 13.31356 | 0.003133253 | 1.921541
6.060117 | 13.3501 | 0.003133439 | 1.921656
6.062069 | 13.3868 | 0.003135207 | 1.92274
6.064022 | 13.42366 | 0.00313852 | 1.924772
6.065974 | 13.46066 | 0.003143332 | 1.927723
6.067926 | 13.49782 | 0.003149589 | 1.93156
6.069879 | 13.53512 | 0.003157228 | 1.936245
6.071831 | 13.57256 | 0.003166179 | 1.941734
6.073784 | 13.61014 | 0.003176367 | 1.947982
6.075736 | 13.64785 | 0.003187707 | 1.954937
6.077689 | 13.68568 | 0.003200113 | 1.962545
6.079641 | 13.72363 | 0.003213491 | 1.970749
6.081593 | 13.7617 | 0.003227744 | 1.97949
6.083546 | 13.79988 | 0.00324277 | 1.988705
6.085498 | 13.83817 | 0.003258467 | 1.998332
6.087451 | 13.87655 | 0.003274727 | 2.008303
6.089403 | 13.91504 | 0.003291442 | 2.018554
6.091356 | 13.95361 | 0.003308503 | 2.029017
6.093308 | 13.99227 | 0.003325799 | 2.039625
6.09526 | 14.03101 | 0.003343222 | 2.05031
6.097213 | 14.06982 | 0.00336066 | 2.061004
6.099165 | 14.1087 | 0.003378007 | 2.071643
6.101118 | 14.14765 | 0.003395156 | 2.08216
6.10307 | 14.18665 | 0.003412004 | 2.092492
6.105023 | 14.2257 | 0.003428449 | 2.102577
6.106975 | 14.2648 | 0.003444395 | 2.112356
6.108927 | 14.30394 | 0.00345975 | 2.121773
6.11088 | 14.34312 | 0.003474428 | 2.130775
6.112832 | 14.38232 | 0.003488352 | 2.139314
6.114785 | 14.42154 | 0.003501452 | 2.147348
6.116737 | 14.46079 | 0.003513667 | 2.154839
6.118689 | 14.50004 | 0.003524946 | 2.161757
6.120642 | 14.53929 | 0.003535248 | 2.168074
6.122594 | 14.57855 | 0.00354454 | 2.173773
6.124547 | 14.6178 | 0.003552799 | 2.178838
6.126499 | 14.65703 | 0.003560012 | 2.183261
6.128452 | 14.69625 | 0.003566174 | 2.18704
6.130404 | 14.73544 | 0.003571292 | 2.190179
6.132356 | 14.77459 | 0.003575383 | 2.192688
6.134309 | 14.81371 | 0.003578471 | 2.194582
6.136261 | 14.85279 | 0.003580592 | 2.195883
6.138214 | 14.89182 | 0.003581793 | 2.196619
6.140166 | 14.93079 | 0.003582127 | 2.196824
6.142119 | 14.9697 | 0.003581656 | 2.196535
6.144071 | 15.00854 | 0.003580447 | 2.195794
6.146023 | 15.04731 | 0.003578575 | 2.194646
6.147976 | 15.086 | 0.003576118 | 2.193139
6.149928 | 15.12461 | 0.003573156 | 2.191322
6.151881 | 15.16312 | 0.003569773 | 2.189247
6.153833 | 15.20154 | 0.003566054 | 2.186967
6.155786 | 15.23985 | 0.003562083 | 2.184532
6.157738 | 15.27806 | 0.003557945 | 2.181994
6.15969 | 15.31615 | 0.003553722 | 2.179404
6.161643 | 15.35412 | 0.003549492 | 2.17681
6.163595 | 15.39197 | 0.003545331 | 2.174258
6.165548 | 15.42969 | 0.003541308 | 2.171791
6.1675 | 15.46727 | 0.003537487 | 2.169447
6.169453 | 15.50471 | 0.003533925 | 2.167263
6.171405 | 15.542 | 0.003530672 | 2.165268
6.173357 | 15.57914 | 0.003527771 | 2.163489
6.17531 | 15.61613 | 0.003525258 | 2.161948
6.177262 | 15.65295 | 0.003523158 | 2.16066
6.179215 | 15.6896 | 0.003521493 | 2.159638
6.181167 | 15.72608 | 0.003520272 | 2.15889
6.18312 | 15.76238 | 0.003519502 | 2.158418
6.185072 | 15.7985 | 0.003519181 | 2.158221
6.187024 | 15.83443 | 0.003519301 | 2.158295
6.188977 | 15.87018 | 0.00351985 | 2.158631
6.190929 | 15.90572 | 0.00352081 | 2.15922
6.192882 | 15.94106 | 0.003522156 | 2.160046
6.194834 | 15.9762 | 0.003523863 | 2.161092
6.196787 | 16.01113 | 0.003525899 | 2.162341
6.198739 | 16.04585 | 0.003528229 | 2.16377
6.200691 | 16.08034 | 0.003530816 | 2.165356
6.202644 | 16.11462 | 0.003533619 | 2.167075
6.204596 | 16.14866 | 0.003536597 | 2.168901
6.206549 | 16.18248 | 0.003539704 | 2.170807
6.208501 | 16.21606 | 0.003542896 | 2.172765
6.210453 | 16.24941 | 0.003546127 | 2.174746
6.212406 | 16.28251 | 0.00354935 | 2.176723
6.214358 | 16.31537 | 0.003552518 | 2.178665
6.216311 | 16.34798 | 0.003555584 | 2.180546
6.218263 | 16.38034 | 0.003558504 | 2.182337
6.220216 | 16.41244 | 0.003561234 | 2.184011
6.222168 | 16.44429 | 0.003563731 | 2.185542
6.22412 | 16.47588 | 0.003565954 | 2.186906
6.226073 | 16.5072 | 0.003567867 | 2.188079
6.228025 | 16.53825 | 0.003569435 | 2.18904
6.229978 | 16.56904 | 0.003570625 | 2.18977
6.23193 | 16.59956 | 0.003571412 | 2.190253
6.233883 | 16.6298 | 0.003571771 | 2.190473
6.235835 | 16.65976 | 0.003571682 | 2.190419
6.237787 | 16.68944 | 0.003571133 | 2.190082
6.23974 | 16.71885 | 0.003570114 | 2.189456
6.241692 | 16.74797 | 0.003568619 | 2.18854
6.243645 | 16.77681 | 0.00356665 | 2.187332
6.245597 | 16.80536 | 0.00356421 | 2.185836
6.24755 | 16.83362 | 0.00356131 | 2.184057
6.249502 | 16.86159 | 0.003557961 | 2.182003
6.251454 | 16.88927 | 0.003554179 | 2.179684
6.253407 | 16.91666 | 0.003549985 | 2.177112
6.255359 | 16.94375 | 0.003545401 | 2.174301
6.257312 | 16.97055 | 0.003540453 | 2.171267
6.259264 | 16.99705 | 0.003535169 | 2.168026
6.261217 | 17.02325 | 0.00352958 | 2.164599
6.263169 | 17.04916 | 0.003523719 | 2.161004
6.265121 | 17.07477 | 0.003517619 | 2.157263
6.267074 | 17.10008 | 0.003511318 | 2.153399
6.269026 | 17.12509 | 0.003504852 | 2.149433
6.270979 | 17.1498 | 0.003498261 | 2.145391
6.272931 | 17.17421 | 0.003491582 | 2.141295
6.274884 | 17.19831 | 0.003484857 | 2.137171
6.276836 | 17.22212 | 0.003478125 | 2.133042
6.278788 | 17.24563 | 0.003471426 | 2.128934
6.280741 | 17.26884 | 0.003464801 | 2.124871
6.282693 | 17.29174 | 0.003458288 | 2.120877
6.284646 | 17.31435 | 0.003451927 | 2.116976
6.286598 | 17.33666 | 0.003445754 | 2.11319
6.28855 | 17.35866 | 0.003439807 | 2.109543
6.290503 | 17.38038 | 0.003434121 | 2.106056
6.292455 | 17.40179 | 0.003428728 | 2.102748
6.294408 | 17.4229 | 0.003423659 | 2.09964
6.29636 | 17.44373 | 0.003418943 | 2.096748
6.298313 | 17.46425 | 0.003414607 | 2.094088
6.300265 | 17.48448 | 0.003410674 | 2.091676
6.302217 | 17.50442 | 0.003407165 | 2.089524
6.30417 | 17.52407 | 0.003404096 | 2.087642
6.306122 | 17.54343 | 0.003401482 | 2.086039
6.308075 | 17.5625 | 0.003399335 | 2.084722
6.310027 | 17.58129 | 0.003397663 | 2.083697
6.31198 | 17.59979 | 0.003396472 | 2.082966
6.313932 | 17.61801 | 0.003395765 | 2.082533
6.315884 | 17.63594 | 0.003395545 | 2.082398
6.317837 | 17.6536 | 0.003395809 | 2.08256
6.319789 | 17.67098 | 0.003396554 | 2.083017
6.321742 | 17.68808 | 0.003397775 | 2.083765
6.323694 | 17.70491 | 0.003399464 | 2.084802
6.325647 | 17.72147 | 0.003401613 | 2.086119
6.327599 | 17.73776 | 0.003404211 | 2.087712
6.329551 | 17.75379 | 0.003407245 | 2.089573
6.331504 | 17.76955 | 0.003410702 | 2.091693
6.333456 | 17.78505 | 0.003414567 | 2.094064
6.335409 | 17.80029 | 0.003418824 | 2.096674
6.337361 | 17.81528 | 0.003423456 | 2.099515
6.339314 | 17.83001 | 0.003428444 | 2.102574
6.341266 | 17.84449 | 0.00343377 | 2.105841
6.343218 | 17.85872 | 0.003439415 | 2.109302
6.345171 | 17.87271 | 0.003445358 | 2.112947
6.347123 | 17.88646 | 0.003451579 | 2.116762
6.349076 | 17.89996 | 0.003458057 | 2.120735
6.351028 | 17.91324 | 0.003464771 | 2.124853
6.352981 | 17.92627 | 0.003471701 | 2.129103
6.354933 | 17.93908 | 0.003478825 | 2.133472
6.356885 | 17.95167 | 0.003486123 | 2.137947
6.358838 | 17.96403 | 0.003493575 | 2.142517
6.36079 | 17.97617 | 0.00350116 | 2.147169
6.362743 | 17.98809 | 0.003508859 | 2.151891
6.364695 | 17.9998 | 0.003516655 | 2.156671
6.366648 | 18.0113 | 0.003524528 | 2.1615
6.3686 | 18.02259 | 0.003532461 | 2.166365
6.370552 | 18.03368 | 0.003540439 | 2.171258
6.372505 | 18.04457 | 0.003548446 | 2.176168
6.374457 | 18.05527 | 0.003556467 | 2.181087
6.37641 | 18.06577 | 0.003564487 | 2.186006
6.378362 | 18.07608 | 0.003572494 | 2.190916
6.380314 | 18.08621 | 0.003580475 | 2.195811
6.382267 | 18.09616 | 0.003588418 | 2.200682
6.384219 | 18.10593 | 0.003596311 | 2.205523
6.386172 | 18.11552 | 0.003604145 | 2.210327
6.388124 | 18.12495 | 0.003611909 | 2.215088
6.390077 | 18.13421 | 0.003619595 | 2.219802
6.392029 | 18.1433 | 0.003627194 | 2.224462
6.393981 | 18.15224 | 0.003634699 | 2.229065
6.395934 | 18.16102 | 0.003642103 | 2.233606
6.397886 | 18.16965 | 0.0036494 | 2.238081
6.399839 | 18.17813 | 0.003656585 | 2.242487
6.401791 | 18.18646 | 0.003663653 | 2.246822
6.403744 | 18.19466 | 0.0036706 | 2.251082
6.405696 | 18.20271 | 0.003677422 | 2.255266
6.407648 | 18.21064 | 0.003684118 | 2.259373
6.409601 | 18.21843 | 0.003690686 | 2.2634
6.411553 | 18.2261 | 0.003697124 | 2.267348
6.413506 | 18.23365 | 0.003703432 | 2.271217
6.415458 | 18.24108 | 0.00370961 | 2.275006
6.417411 | 18.2484 | 0.00371566 | 2.278716
6.419363 | 18.2556 | 0.003721582 | 2.282348
6.421315 | 18.2627 | 0.00372738 | 2.285904
6.423268 | 18.26969 | 0.003733057 | 2.289385
6.42522 | 18.27659 | 0.003738616 | 2.292795
6.427173 | 18.28338 | 0.003744062 | 2.296135
6.429125 | 18.29009 | 0.0037494 | 2.299408
6.431078 | 18.2967 | 0.003754636 | 2.302619
6.43303 | 18.30323 | 0.003759776 | 2.305771
6.434982 | 18.30968 | 0.003764827 | 2.308869
6.436935 | 18.31605 | 0.003769795 | 2.311916
6.438887 | 18.32234 | 0.00377469 | 2.314918
6.44084 | 18.32856 | 0.003779518 | 2.317879
6.442792 | 18.33472 | 0.003784288 | 2.320804
6.444745 | 18.34081 | 0.003789008 | 2.323698
6.446697 | 18.34683 | 0.003793686 | 2.326568
6.448649 | 18.3528 | 0.003798332 | 2.329417
6.450602 | 18.35871 | 0.003802953 | 2.332251
6.452554 | 18.36457 | 0.003807559 | 2.335076
6.454507 | 18.37038 | 0.003812158 | 2.337896
6.456459 | 18.37615 | 0.003816757 | 2.340716
6.458412 | 18.38187 | 0.003821366 | 2.343543
6.460364 | 18.38755 | 0.003825991 | 2.346379
6.462316 | 18.3932 | 0.00383064 | 2.349231
6.464269 | 18.39881 | 0.003835321 | 2.352101
6.466221 | 18.40439 | 0.00384004 | 2.354995
6.468174 | 18.40994 | 0.003844803 | 2.357916
6.470126 | 18.41547 | 0.003849615 | 2.360867
6.472078 | 18.42097 | 0.003854481 | 2.363852
6.474031 | 18.42645 | 0.003859406 | 2.366872
6.475983 | 18.43192 | 0.003864393 | 2.36993
6.477936 | 18.43737 | 0.003869445 | 2.373028
6.479888 | 18.4428 | 0.003874562 | 2.376167
6.481841 | 18.44823 | 0.003879747 | 2.379346
6.483793 | 18.45364 | 0.003884999 | 2.382567
6.485745 | 18.45905 | 0.003890316 | 2.385828
6.487698 | 18.46446 | 0.003895697 | 2.389128
6.48965 | 18.46986 | 0.003901137 | 2.392465
6.491603 | 18.47527 | 0.003906633 | 2.395835
6.493555 | 18.48067 | 0.003912179 | 2.399236
6.495508 | 18.48608 | 0.003917768 | 2.402663
6.49746 | 18.4915 | 0.003923392 | 2.406113
6.499412 | 18.49692 | 0.003929043 | 2.409579
6.501365 | 18.50236 | 0.003934713 | 2.413056
6.503317 | 18.5078 | 0.003940392 | 2.416538
6.50527 | 18.51326 | 0.00394607 | 2.42002
6.507222 | 18.51873 | 0.003951736 | 2.423495
6.509175 | 18.52421 | 0.003957379 | 2.426956
6.511127 | 18.52972 | 0.003962989 | 2.430397
6.513079 | 18.53523 | 0.003968555 | 2.43381
6.515032 | 18.54077 | 0.003974065 | 2.437189
6.516984 | 18.54633 | 0.003979508 | 2.440527
6.518937 | 18.55191 | 0.003984873 | 2.443817
6.520889 | 18.55751 | 0.003990149 | 2.447053
6.522842 | 18.56314 | 0.003995327 | 2.450228
6.524794 | 18.56878 | 0.004000395 | 2.453337
6.526746 | 18.57446 | 0.004005345 | 2.456372
6.528699 | 18.58015 | 0.004010167 | 2.459329
6.530651 | 18.58588 | 0.004014853 | 2.462203
6.532604 | 18.59162 | 0.004019395 | 2.464989
6.534556 | 18.5974 | 0.004023788 | 2.467683
6.536509 | 18.6032 | 0.004028025 | 2.470281
6.538461 | 18.60902 | 0.004032102 | 2.472782
6.540413 | 18.61488 | 0.004036015 | 2.475181
6.542366 | 18.62076 | 0.004039762 | 2.477479
6.544318 | 18.62667 | 0.004043342 | 2.479675
6.546271 | 18.6326 | 0.004046756 | 2.481769
6.548223 | 18.63856 | 0.004050005 | 2.483761
6.550175 | 18.64455 | 0.004053094 | 2.485655
6.552128 | 18.65056 | 0.004056026 | 2.487454
6.55408 | 18.6566 | 0.004058811 | 2.489161
6.556033 | 18.66266 | 0.004061455 | 2.490783
6.557985 | 18.66874 | 0.004063968 | 2.492324
6.559938 | 18.67485 | 0.004066362 | 2.493792
6.56189 | 18.68099 | 0.004068648 | 2.495195
6.563842 | 18.68714 | 0.004070841 | 2.496539
6.565795 | 18.69332 | 0.004072953 | 2.497835
6.567747 | 18.69951 | 0.004075001 | 2.49909
6.5697 | 18.70572 | 0.004076998 | 2.500315
6.571652 | 18.71196 | 0.004078962 | 2.50152
6.573605 | 18.7182 | 0.004080908 | 2.502713
6.575557 | 18.72447 | 0.004082854 | 2.503907
6.577509 | 18.73074 | 0.004084816 | 2.50511
6.579462 | 18.73703 | 0.004086811 | 2.506333
6.581414 | 18.74333 | 0.004088855 | 2.507587
6.583367 | 18.74964 | 0.004090965 | 2.508881
6.585319 | 18.75595 | 0.004093158 | 2.510226
6.587272 | 18.76227 | 0.004095448 | 2.51163
6.589224 | 18.7686 | 0.004097851 | 2.513104
6.591176 | 18.77492 | 0.004100381 | 2.514656
6.593129 | 18.78125 | 0.004103052 | 2.516293
6.595081 | 18.78757 | 0.004105875 | 2.518025
6.597034 | 18.79389 | 0.004108863 | 2.519857
6.598986 | 18.8002 | 0.004112024 | 2.521796
6.600939 | 18.80651 | 0.004115369 | 2.523847
6.602891 | 18.8128 | 0.004118904 | 2.526015
6.604843 | 18.81907 | 0.004122636 | 2.528304
6.606796 | 18.82533 | 0.004126567 | 2.530714
6.608748 | 18.83158 | 0.004130699 | 2.533249
6.610701 | 18.8378 | 0.004135034 | 2.535907
6.612653 | 18.84399 | 0.004139569 | 2.538689
6.614606 | 18.85016 | 0.0041443 | 2.54159
6.616558 | 18.8563 | 0.00414922 | 2.544607
6.61851 | 18.86241 | 0.004154321 | 2.547735
6.620463 | 18.86848 | 0.004159592 | 2.550968
6.622415 | 18.87451 | 0.004165022 | 2.554298
6.624368 | 18.8805 | 0.004170596 | 2.557716
6.62632 | 18.88644 | 0.0041763 | 2.561214
6.628273 | 18.89234 | 0.004182117 | 2.564782
6.630225 | 18.89819 | 0.004188029 | 2.568408
6.632177 | 18.90398 | 0.004194019 | 2.572081
6.63413 | 18.90971 | 0.004200066 | 2.57579
6.636082 | 18.91539 | 0.004206152 | 2.579522
6.638035 | 18.921 | 0.004212255 | 2.583265
6.639987 | 18.92654 | 0.004218355 | 2.587006
6.641939 | 18.93201 | 0.004224431 | 2.590732
6.643892 | 18.9374 | 0.004230463 | 2.594431
6.645844 | 18.94271 | 0.004236428 | 2.59809
6.647797 | 18.94795 | 0.004242308 | 2.601696
6.649749 | 18.95309 | 0.004248082 | 2.605237
6.651702 | 18.95815 | 0.004253731 | 2.608701
6.653654 | 18.96312 | 0.004259235 | 2.612077
6.655606 | 18.96798 | 0.004264579 | 2.615354
6.657559 | 18.97275 | 0.004269744 | 2.618521
6.659511 | 18.97741 | 0.004274716 | 2.62157
6.661464 | 18.98196 | 0.004279481 | 2.624493
6.663416 | 18.9864 | 0.004284026 | 2.62728
6.665369 | 18.99072 | 0.004288341 | 2.629926
6.667321 | 18.99492 | 0.004292417 | 2.632426
6.669273 | 18.999 | 0.004296248 | 2.634775
6.671226 | 19.00294 | 0.004299828 | 2.636971
6.673178 | 19.00676 | 0.004303157 | 2.639012
6.675131 | 19.01043 | 0.004306233 | 2.640899
6.677083 | 19.01397 | 0.004309061 | 2.642633
6.679036 | 19.01736 | 0.004311645 | 2.644218
6.680988 | 19.0206 | 0.004313993 | 2.645658
6.68294 | 19.02369 | 0.004316116 | 2.64696
6.684893 | 19.02662 | 0.004318024 | 2.64813
6.686845 | 19.02939 | 0.004319733 | 2.649178
6.688798 | 19.032 | 0.004321257 | 2.650113
6.69075 | 19.03443 | 0.004322613 | 2.650944
6.692703 | 19.03669 | 0.004323819 | 2.651684
6.694655 | 19.03877 | 0.004324894 | 2.652344
6.696607 | 19.04067 | 0.004325859 | 2.652935
6.69856 | 19.04238 | 0.004326734 | 2.653472
6.700512 | 19.0439 | 0.004327541 | 2.653967
6.702465 | 19.04522 | 0.004328301 | 2.654433
6.704417 | 19.04635 | 0.004329037 | 2.654884
6.70637 | 19.04727 | 0.004329771 | 2.655334
6.708322 | 19.04798 | 0.004330524 | 2.655796
6.710274 | 19.04848 | 0.004331318 | 2.656283
6.712227 | 19.04877 | 0.004332174 | 2.656808
6.714179 | 19.04883 | 0.004333113 | 2.657384
6.716132 | 19.04867 | 0.004334155 | 2.658023
6.718084 | 19.04828 | 0.004335318 | 2.658736
6.720037 | 19.04766 | 0.004336618 | 2.659534
6.721989 | 19.0468 | 0.004338074 | 2.660426
6.723941 | 19.0457 | 0.004339698 | 2.661422
6.725894 | 19.04436 | 0.004341503 | 2.662529
6.727846 | 19.0428 | 0.004343501 | 2.663755
6.729799 | 19.04106 | 0.0043457 | 2.665103
6.731751 | 19.03947 | 0.004348107 | 2.666579
6.733703 | 19.00066 | 0.004350725 | 2.668185
6.735656 | 18.99548 | 0.004353556 | 2.669921
6.737608 | 18.9899 | 0.004356599 | 2.671787
6.739561 | 18.984 | 0.004359849 | 2.673781
6.741513 | 18.9778 | 0.0043633 | 2.675897
6.743466 | 18.97129 | 0.004366941 | 2.67813
6.745418 | 18.96446 | 0.004370761 | 2.680472
6.74737 | 18.95731 | 0.004374745 | 2.682916
6.749323 | 18.94984 | 0.004378877 | 2.68545
6.751275 | 18.94205 | 0.004383138 | 2.688063
6.753228 | 18.93393 | 0.00438751 | 2.690744
6.75518 | 18.92548 | 0.004391971 | 2.69348
6.757133 | 18.9167 | 0.0043965 | 2.696257
6.759085 | 18.90758 | 0.004401073 | 2.699062
6.761037 | 18.89812 | 0.004405667 | 2.701879
6.76299 | 18.88832 | 0.004410259 | 2.704695
6.764942 | 18.87817 | 0.004414824 | 2.707495
6.766895 | 18.86767 | 0.004419337 | 2.710263
6.768847 | 18.85748 | 0.004423776 | 2.712985
6.7708 | 18.85064 | 0.004428117 | 2.715647
6.772752 | 18.84887 | 0.004432336 | 2.718235
6.774704 | 18.85195 | 0.004436412 | 2.720735
6.776657 | 18.85829 | 0.004440325 | 2.723134
6.778609 | 18.86553 | 0.004444054 | 2.725421
6.780562 | 18.87112 | 0.004447583 | 2.727585
6.782514 | 18.87283 | 0.004450895 | 2.729616
6.784467 | 18.8694 | 0.004454011 | 2.731527
6.786419 | 18.86108 | 0.004457231 | 2.733502
6.788371 | 18.85009 | 0.004460244 | 2.73535
6.790324 | 18.83864 | 0.004463021 | 2.737053
6.792276 | 18.82684 | 0.004465558 | 2.738609
6.794229 | 18.81467 | 0.004467852 | 2.740016
6.796181 | 18.80214 | 0.004469906 | 2.741276
6.798134 | 18.78924 | 0.004471726 | 2.742392
6.800086 | 18.77598 | 0.004473321 | 2.74337
6.802038 | 18.76235 | 0.004474704 | 2.744218
6.803991 | 18.74834 | 0.004475891 | 2.744946
6.805943 | 18.73397 | 0.004476903 | 2.745566
6.807896 | 18.71922 | 0.004477761 | 2.746093
6.809848 | 18.70409 | 0.004478493 | 2.746541
6.8118 | 18.68858 | 0.004479124 | 2.746929
6.813753 | 18.67269 | 0.004479687 | 2.747273
6.815705 | 18.65642 | 0.004480211 | 2.747595
6.817658 | 18.63977 | 0.00448073 | 2.747914
6.81961 | 18.62273 | 0.00448128 | 2.748251
6.821563 | 18.60531 | 0.004481877 | 2.748617
6.823515 | 18.58751 | 0.004482502 | 2.749
6.825467 | 18.56931 | 0.004483146 | 2.749395
6.82742 | 18.55073 | 0.004483812 | 2.749804
6.829372 | 18.53175 | 0.00448452 | 2.750238
6.831325 | 18.51239 | 0.004485298 | 2.750715
6.833277 | 18.49264 | 0.004486189 | 2.751261
6.83523 | 18.4725 | 0.004487243 | 2.751908
6.837182 | 18.45196 | 0.004488523 | 2.752693
6.839134 | 18.43103 | 0.004490097 | 2.753658
6.841087 | 18.40971 | 0.004492042 | 2.754851
6.843039 | 18.388 | 0.004494405 | 2.7563
6.844992 | 18.36589 | 0.004497213 | 2.758022
6.846944 | 18.34339 | 0.004500487 | 2.76003
6.848897 | 18.3205 | 0.004504244 | 2.762334
6.850849 | 18.29722 | 0.004508501 | 2.764944
6.852801 | 18.27354 | 0.004513268 | 2.767868
6.854754 | 18.24947 | 0.004518553 | 2.771109
6.856706 | 18.22501 | 0.00452436 | 2.77467
6.858659 | 18.20016 | 0.004530687 | 2.77855
6.860611 | 18.17492 | 0.004537527 | 2.782746
6.862564 | 18.14929 | 0.004544871 | 2.787249
6.864516 | 18.12327 | 0.004552702 | 2.792052
6.866468 | 18.09687 | 0.004560999 | 2.79714
6.868421 | 18.07008 | 0.004569738 | 2.8025
6.870373 | 18.0429 | 0.00457889 | 2.808112
6.872326 | 18.01533 | 0.004588423 | 2.813959
6.874278 | 17.98739 | 0.004598301 | 2.820017
6.876231 | 17.95906 | 0.004608486 | 2.826263
6.878183 | 17.93036 | 0.004618936 | 2.832671
6.880135 | 17.90127 | 0.004629607 | 2.839216
6.882088 | 17.87181 | 0.004640454 | 2.845868
6.88404 | 17.84197 | 0.004651429 | 2.852599
6.885993 | 17.81176 | 0.004662483 | 2.859378
6.887945 | 17.78118 | 0.004673566 | 2.866175
6.889898 | 17.75023 | 0.004684627 | 2.872958
6.89185 | 17.71892 | 0.004695614 | 2.879696
6.893802 | 17.68724 | 0.004706476 | 2.886357
6.895755 | 17.6552 | 0.00471716 | 2.89291
6.897707 | 17.6228 | 0.004727615 | 2.899322
6.89966 | 17.59004 | 0.004737791 | 2.905562
6.901612 | 17.55693 | 0.004747638 | 2.911601
6.903564 | 17.52346 | 0.004757107 | 2.917408
6.905517 | 17.48965 | 0.004766153 | 2.922956
6.907469 | 17.4555 | 0.004774729 | 2.928215
6.909422 | 17.421 | 0.004782794 | 2.933161
6.911374 | 17.38616 | 0.004790308 | 2.937769
6.913327 | 17.35098 | 0.004797233 | 2.942016
6.915279 | 17.31548 | 0.004803536 | 2.945882
6.917231 | 17.27964 | 0.004809185 | 2.949346
6.919184 | 17.24348 | 0.004814156 | 2.952395
6.921136 | 17.20699 | 0.004818424 | 2.955012
6.923089 | 17.17019 | 0.004821973 | 2.957189
6.925041 | 17.13307 | 0.004824788 | 2.958915
6.926994 | 17.09564 | 0.004826862 | 2.960187
6.928946 | 17.05791 | 0.004828191 | 2.961002
6.930898 | 17.01987 | 0.004828774 | 2.96136
6.932851 | 16.98153 | 0.004828616 | 2.961263
6.934803 | 16.9429 | 0.004827726 | 2.960717
6.936756 | 16.90397 | 0.004826115 | 2.959729
6.938708 | 16.86477 | 0.004823799 | 2.958309
6.940661 | 16.82528 | 0.004820797 | 2.956467
6.942613 | 16.78551 | 0.00481713 | 2.954218
6.944565 | 16.74547 | 0.004812823 | 2.951577
6.946518 | 16.70516 | 0.004807903 | 2.94856
6.94847 | 16.66459 | 0.004802401 | 2.945186
6.950423 | 16.62376 | 0.004796347 | 2.941473
6.952375 | 16.58268 | 0.004789777 | 2.937444
6.954328 | 16.54134 | 0.004782725 | 2.933119
6.95628 | 16.49977 | 0.004775229 | 2.928522
6.958232 | 16.45795 | 0.004767328 | 2.923677
6.960185 | 16.41591 | 0.004759063 | 2.918607
6.962137 | 16.37363 | 0.004750472 | 2.913339
6.96409 | 16.33113 | 0.0047416 | 2.907898
6.966042 | 16.28842 | 0.004732487 | 2.902309
6.967995 | 16.24549 | 0.004723177 | 2.8966
6.969947 | 16.20235 | 0.004713712 | 2.890795
6.971899 | 16.15902 | 0.004704134 | 2.884922
6.973852 | 16.11549 | 0.004694488 | 2.879005
6.975804 | 16.07176 | 0.004684813 | 2.873072
6.977757 | 16.02786 | 0.004675152 | 2.867148
6.979709 | 15.98377 | 0.004665546 | 2.861256
6.981661 | 15.93952 | 0.004656032 | 2.855422
6.983614 | 15.89509 | 0.00464665 | 2.849668
6.985566 | 15.85051 | 0.004637436 | 2.844017
6.987519 | 15.80577 | 0.004628424 | 2.83849
6.989471 | 15.76088 | 0.004619648 | 2.833108
6.991424 | 15.71584 | 0.004611139 | 2.82789
6.993376 | 15.67067 | 0.004602927 | 2.822853
6.995328 | 15.62537 | 0.004595039 | 2.818016
6.997281 | 15.57994 | 0.004587501 | 2.813393
6.999233 | 15.5344 | 0.004580339 | 2.809001
7.001186 | 15.48874 | 0.004573574 | 2.804852
7.003138 | 15.44297 | 0.004567228 | 2.80096
7.005091 | 15.39711 | 0.00456132 | 2.797337
7.007043 | 15.35115 | 0.004555867 | 2.793993
7.008995 | 15.3051 | 0.004550886 | 2.790938
7.010948 | 15.25898 | 0.004546391 | 2.788182
7.0129 | 15.21277 | 0.004542394 | 2.785731
7.014853 | 15.1665 | 0.004538907 | 2.783592
7.016805 | 15.12017 | 0.004535938 | 2.781771
7.018758 | 15.07378 | 0.004533495 | 2.780273
7.02071 | 15.02734 | 0.004531584 | 2.779101
7.022662 | 14.98086 | 0.00453021 | 2.778258
7.024615 | 14.93434 | 0.004529375 | 2.777746
7.026567 | 14.88779 | 0.00452908 | 2.777565
7.02852 | 14.84122 | 0.004529325 | 2.777715
7.030472 | 14.79463 | 0.004530107 | 2.778195
7.032425 | 14.74804 | 0.004531422 | 2.779002
7.034377 | 14.70143 | 0.004533266 | 2.780132
7.036329 | 14.65483 | 0.004535631 | 2.781583
7.038282 | 14.60824 | 0.004538508 | 2.783347
7.040234 | 14.56166 | 0.004541888 | 2.78542
7.042187 | 14.51511 | 0.004545757 | 2.787793
7.044139 | 14.46858 | 0.004550101 | 2.790457
7.046092 | 14.42209 | 0.004554906 | 2.793404
7.048044 | 14.37564 | 0.004560154 | 2.796622
7.049996 | 14.32924 | 0.004565826 | 2.8001
7.051949 | 14.28289 | 0.0045719 | 2.803825
7.053901 | 14.2366 | 0.004578354 | 2.807784
7.055854 | 14.19037 | 0.004585166 | 2.811961
7.057806 | 14.14422 | 0.004592309 | 2.816342
7.059759 | 14.09815 | 0.004599758 | 2.82091
7.061711 | 14.05217 | 0.004607485 | 2.825649
7.063663 | 14.00628 | 0.004615462 | 2.830541
7.065616 | 13.96048 | 0.004623661 | 2.835569
7.067568 | 13.91479 | 0.004632052 | 2.840715
7.069521 | 13.86921 | 0.004640604 | 2.84596
7.071473 | 13.82375 | 0.004649287 | 2.851285
7.073425 | 13.77841 | 0.004658071 | 2.856672
7.075378 | 13.7332 | 0.004666923 | 2.862101
7.07733 | 13.68812 | 0.004675812 | 2.867552
7.079283 | 13.64318 | 0.004684709 | 2.873008
7.081235 | 13.59839 | 0.00469358 | 2.878449
7.083188 | 13.55376 | 0.004702396 | 2.883856
7.08514 | 13.50928 | 0.004711127 | 2.88921
7.087092 | 13.46496 | 0.004719741 | 2.894493
7.089045 | 13.42082 | 0.004728211 | 2.899687
7.090997 | 13.37685 | 0.004736507 | 2.904775
7.09295 | 13.33306 | 0.004744603 | 2.90974
7.094902 | 13.28946 | 0.00475247 | 2.914565
7.096855 | 13.24606 | 0.004760085 | 2.919234
7.098807 | 13.20285 | 0.004767422 | 2.923734
7.100759 | 13.15984 | 0.004774461 | 2.928051
7.102712 | 13.11704 | 0.004781179 | 2.932171
7.104664 | 13.07446 | 0.004787558 | 2.936083
7.106617 | 13.03209 | 0.004793583 | 2.939778
7.108569 | 12.98995 | 0.004799237 | 2.943245
7.110522 | 12.94804 | 0.00480451 | 2.946479
7.112474 | 12.90636 | 0.004809392 | 2.949473
7.114426 | 12.86492 | 0.004813876 | 2.952223
7.116379 | 12.82373 | 0.004817958 | 2.954727
7.118331 | 12.78278 | 0.004821636 | 2.956982
7.120284 | 12.74209 | 0.004824909 | 2.958989
7.122236 | 12.70165 | 0.004827779 | 2.96075
7.124189 | 12.66148 | 0.004830251 | 2.962265
7.126141 | 12.62157 | 0.004832329 | 2.96354
7.128093 | 12.58194 | 0.004834022 | 2.964578
7.130046 | 12.54258 | 0.004835338 | 2.965385
7.131998 | 12.5035 | 0.004836288 | 2.965968
7.133951 | 12.46471 | 0.004836883 | 2.966333
7.135903 | 12.4262 | 0.004837137 | 2.966488
7.137856 | 12.38799 | 0.004837063 | 2.966443
7.139808 | 12.35007 | 0.004836677 | 2.966206
7.14176 | 12.31245 | 0.004835994 | 2.965788
7.143713 | 12.27513 | 0.004835033 | 2.965198
7.145665 | 12.23812 | 0.004833809 | 2.964448
7.147618 | 12.20142 | 0.004832342 | 2.963548
7.14957 | 12.16503 | 0.00483065 | 2.96251
7.151523 | 12.12896 | 0.004828751 | 2.961345
7.153475 | 12.09321 | 0.004826665 | 2.960066
7.155427 | 12.05778 | 0.004824411 | 2.958684
7.15738 | 12.02268 | 0.004822008 | 2.95721
7.159332 | 11.9879 | 0.004819475 | 2.955657
7.161285 | 11.95346 | 0.00481683 | 2.954035
7.163237 | 11.91935 | 0.004814091 | 2.952355
7.165189 | 11.88558 | 0.004811274 | 2.950627
7.167142 | 11.85215 | 0.004808397 | 2.948863
7.169094 | 11.81906 | 0.004805473 | 2.94707
7.171047 | 11.78631 | 0.004802517 | 2.945257
7.172999 | 11.75391 | 0.004799542 | 2.943432
7.174952 | 11.72186 | 0.004796558 | 2.941602
7.176904 | 11.69015 | 0.004793574 | 2.939773
7.178856 | 11.6588 | 0.0047906 | 2.937949
7.180809 | 11.6278 | 0.004787642 | 2.936135
7.182761 | 11.59715 | 0.004784707 | 2.934334
7.184714 | 11.56687 | 0.004781798 | 2.93255
7.186666 | 11.53693 | 0.004778919 | 2.930785
7.188619 | 11.50736 | 0.004776072 | 2.929039
7.190571 | 11.47815 | 0.00477326 | 2.927314
7.192523 | 11.4493 | 0.004770482 | 2.925611
7.194476 | 11.42081 | 0.004767738 | 2.923928
7.196428 | 11.39269 | 0.004765026 | 2.922265
7.198381 | 11.36493 | 0.004762345 | 2.92062
7.200333 | 11.33753 | 0.00475969 | 2.918993
7.202286 | 11.3105 | 0.004757059 | 2.917379
7.204238 | 11.28383 | 0.004754447 | 2.915777
7.20619 | 11.25753 | 0.004751848 | 2.914183
7.208143 | 11.23159 | 0.004749258 | 2.912594
7.210095 | 11.20602 | 0.004746669 | 2.911007
7.212048 | 11.18081 | 0.004744075 | 2.909416
7.214 | 11.15597 | 0.004741469 | 2.907818
7.215953 | 11.1315 | 0.004738843 | 2.906208
7.217905 | 11.10739 | 0.00473619 | 2.90458
7.219857 | 11.08364 | 0.0047335 | 2.902931
7.22181 | 11.06026 | 0.004730767 | 2.901254
7.223762 | 11.03724 | 0.004727979 | 2.899545
7.225715 | 11.01458 | 0.00472513 | 2.897798
7.227667 | 10.99229 | 0.00472221 | 2.896007
7.22962 | 10.97035 | 0.004719209 | 2.894166
7.231572 | 10.94878 | 0.004716118 | 2.892271
7.233524 | 10.92756 | 0.004712929 | 2.890315
7.235477 | 10.9067 | 0.004709632 | 2.888293
7.237429 | 10.88619 | 0.004706217 | 2.886199
7.239382 | 10.86604 | 0.004702676 | 2.884027
7.241334 | 10.84624 | 0.004699001 | 2.881773
7.243286 | 10.82679 | 0.004695182 | 2.879431
7.245239 | 10.80769 | 0.00469121 | 2.876995
7.247191 | 10.78894 | 0.004687078 | 2.874461
7.249144 | 10.77053 | 0.004682778 | 2.871824
7.251096 | 10.75246 | 0.004678301 | 2.869079
7.253049 | 10.73473 | 0.004673641 | 2.866221
7.255001 | 10.71735 | 0.004668791 | 2.863246
7.256953 | 10.70029 | 0.004663743 | 2.86015
7.258906 | 10.68357 | 0.004658492 | 2.85693
7.260858 | 10.66718 | 0.004653031 | 2.853581
7.262811 | 10.65112 | 0.004647356 | 2.850101
7.264763 | 10.63539 | 0.004641462 | 2.846486
7.266716 | 10.61997 | 0.004635344 | 2.842734
7.268668 | 10.60488 | 0.004628999 | 2.838843
7.27062 | 10.5901 | 0.004622423 | 2.83481
7.272573 | 10.57564 | 0.004615615 | 2.830635
7.274525 | 10.56149 | 0.004608571 | 2.826315
7.276478 | 10.54764 | 0.004601292 | 2.821851
7.27843 | 10.5341 | 0.004593777 | 2.817242
7.280383 | 10.52086 | 0.004586026 | 2.812489
7.282335 | 10.50792 | 0.004578041 | 2.807592
7.284287 | 10.49527 | 0.004569824 | 2.802552
7.28624 | 10.48291 | 0.004561377 | 2.797372
7.288192 | 10.47084 | 0.004552706 | 2.792055
7.290145 | 10.45905 | 0.004543816 | 2.786602
7.292097 | 10.44754 | 0.004534712 | 2.781019
7.29405 | 10.4363 | 0.004525402 | 2.77531
7.296002 | 10.42534 | 0.004515895 | 2.769479
7.297954 | 10.41464 | 0.004506201 | 2.763534
7.299907 | 10.40421 | 0.00449633 | 2.75748
7.301859 | 10.39403 | 0.004486295 | 2.751326
7.303812 | 10.38411 | 0.004476109 | 2.74508
7.305764 | 10.37445 | 0.004465787 | 2.738749
7.307717 | 10.36503 | 0.004455343 | 2.732345
7.309669 | 10.35585 | 0.004444795 | 2.725875
7.311621 | 10.34691 | 0.004434158 | 2.719352
7.313574 | 10.33821 | 0.004423452 | 2.712786
7.315526 | 10.32974 | 0.004412693 | 2.706188
7.317479 | 10.32149 | 0.004401901 | 2.699569
7.319431 | 10.31347 | 0.004391095 | 2.692943
7.321384 | 10.30566 | 0.004380295 | 2.686319
7.323336 | 10.29806 | 0.004369522 | 2.679712
7.325288 | 10.29067 | 0.004358795 | 2.673134
7.327241 | 10.28349 | 0.004348137 | 2.666597
7.329193 | 10.2765 | 0.004337566 | 2.660115
7.331146 | 10.26971 | 0.004327104 | 2.653699
7.333098 | 10.26311 | 0.004316773 | 2.647363
7.33505 | 10.2567 | 0.004306592 | 2.641119
7.337003 | 10.25047 | 0.004296583 | 2.634981
7.338955 | 10.24441 | 0.004286765 | 2.62896
7.340908 | 10.23852 | 0.004277159 | 2.623069
7.34286 | 10.23281 | 0.004267785 | 2.61732
7.344813 | 10.22725 | 0.004258661 | 2.611724
7.346765 | 10.22185 | 0.004249806 | 2.606294
7.348717 | 10.21661 | 0.004241239 | 2.60104
7.35067 | 10.21152 | 0.004232976 | 2.595973
7.352622 | 10.20657 | 0.004225035 | 2.591102
7.354575 | 10.20176 | 0.00421743 | 2.586439
7.356527 | 10.19708 | 0.004210178 | 2.581991
7.35848 | 10.19254 | 0.004203291 | 2.577767
7.360432 | 10.18813 | 0.004196783 | 2.573776
7.362384 | 10.18383 | 0.004190665 | 2.570024
7.364337 | 10.17965 | 0.004184948 | 2.566518
7.366289 | 10.17559 | 0.004179641 | 2.563264
7.368242 | 10.17164 | 0.004174753 | 2.560266
7.370194 | 10.16779 | 0.004170292 | 2.55753
7.372147 | 10.16404 | 0.004166263 | 2.555059
7.374099 | 10.16038 | 0.004162673 | 2.552857
7.376051 | 10.15682 | 0.004159524 | 2.550927
7.378004 | 10.15335 | 0.004156822 | 2.549269
7.379956 | 10.14995 | 0.004154568 | 2.547887
7.381909 | 10.14664 | 0.004152765 | 2.546781
7.383861 | 10.1434 | 0.004151411 | 2.545951
7.385814 | 10.14024 | 0.004150508 | 2.545397
7.387766 | 10.13714 | 0.004150055 | 2.545119
7.389718 | 10.13411 | 0.004150048 | 2.545115
7.391671 | 10.13113 | 0.004150486 | 2.545384
7.393623 | 10.12821 | 0.004151365 | 2.545923
7.395576 | 10.12534 | 0.00415268 | 2.546729
7.397528 | 10.12252 | 0.004154426 | 2.5478
7.399481 | 10.11975 | 0.004156598 | 2.549132
7.401433 | 10.11701 | 0.004159188 | 2.55072
7.403385 | 10.11432 | 0.00416219 | 2.552561
7.405338 | 10.11166 | 0.004165594 | 2.554649
7.40729 | 10.10903 | 0.004169393 | 2.556979
7.409243 | 10.10642 | 0.004173577 | 2.559545
7.411195 | 10.10385 | 0.004178136 | 2.562341
7.413147 | 10.10129 | 0.00418306 | 2.56536
7.4151 | 10.09875 | 0.004188336 | 2.568596
7.417052 | 10.09623 | 0.004193954 | 2.572041
7.419005 | 10.09372 | 0.0041999 | 2.575688
7.420957 | 10.09122 | 0.004206163 | 2.579529
7.42291 | 10.08873 | 0.004212728 | 2.583555
7.424862 | 10.08624 | 0.004219583 | 2.587759
7.426814 | 10.08375 | 0.004226712 | 2.592131
7.428767 | 10.08127 | 0.0042341 | 2.596662
7.430719 | 10.07878 | 0.004241734 | 2.601344
7.432672 | 10.07628 | 0.004249597 | 2.606166
7.434624 | 10.07378 | 0.004257674 | 2.611119
7.436577 | 10.07127 | 0.004265949 | 2.616194
7.438529 | 10.06875 | 0.004274407 | 2.621381
7.440481 | 10.06622 | 0.00428303 | 2.626669
7.442434 | 10.06367 | 0.004291802 | 2.632049
7.444386 | 10.06111 | 0.004300708 | 2.637511
7.446339 | 10.05853 | 0.004309731 | 2.643044
7.448291 | 10.05593 | 0.004318854 | 2.648639
7.450244 | 10.0533 | 0.004328062 | 2.654286
7.452196 | 10.05066 | 0.004337339 | 2.659975
7.454148 | 10.04799 | 0.004346668 | 2.665697
7.456101 | 10.0453 | 0.004356034 | 2.671441
7.458053 | 10.04259 | 0.004365422 | 2.677198
7.460006 | 10.03984 | 0.004374817 | 2.68296
7.461958 | 10.03708 | 0.004384203 | 2.688716
7.463911 | 10.03428 | 0.004393567 | 2.694458
7.465863 | 10.03145 | 0.004402894 | 2.700179
7.467815 | 10.0286 | 0.004412171 | 2.705868
7.469768 | 10.02572 | 0.004421386 | 2.711519
7.47172 | 10.02281 | 0.004430525 | 2.717124
7.473673 | 10.01987 | 0.004439578 | 2.722676
7.475625 | 10.0169 | 0.004448533 | 2.728168
7.477578 | 10.0139 | 0.00445738 | 2.733593
7.47953 | 10.01087 | 0.004466109 | 2.738947
7.481482 | 10.00781 | 0.004474711 | 2.744222
7.483435 | 10.00472 | 0.004483179 | 2.749415
7.485387 | 10.00161 | 0.004491505 | 2.754522
7.48734 | 9.998463 | 0.004499684 | 2.759537
7.489292 | 9.995291 | 0.004507709 | 2.764459
7.491245 | 9.992095 | 0.004515577 | 2.769284
7.493197 | 9.988869 | 0.004523283 | 2.77401
7.495149 | 9.985621 | 0.004530826 | 2.778636
7.497102 | 9.982347 | 0.004538202 | 2.783159
7.499054 | 9.979052 | 0.00454541 | 2.78758
7.501007 | 9.975733 | 0.00455245 | 2.791898
7.502959 | 9.972393 | 0.004559321 | 2.796112
7.504911 | 9.969033 | 0.004566024 | 2.800222
7.506864 | 9.965657 | 0.004572559 | 2.80423
7.508816 | 9.962262 | 0.004578927 | 2.808135
7.510769 | 9.958852 | 0.004585131 | 2.81194
7.512721 | 9.955428 | 0.004591171 | 2.815644
7.514674 | 9.951991 | 0.004597051 | 2.81925
7.516626 | 9.948545 | 0.004602773 | 2.822759
7.518578 | 9.945088 | 0.004608339 | 2.826173
7.520531 | 9.941625 | 0.004613753 | 2.829493
7.522483 | 9.938157 | 0.004619017 | 2.832721
7.524436 | 9.934684 | 0.004624135 | 2.83586
7.526388 | 9.931211 | 0.00462911 | 2.838911
7.528341 | 9.927739 | 0.004633944 | 2.841876
7.530293 | 9.924268 | 0.004638642 | 2.844757
7.532245 | 9.920803 | 0.004643205 | 2.847555
7.534198 | 9.917342 | 0.004647637 | 2.850273
7.53615 | 9.913894 | 0.004651939 | 2.852911
7.538103 | 9.910454 | 0.004656114 | 2.855472
7.540055 | 9.907028 | 0.004660165 | 2.857956
7.542008 | 9.90362 | 0.004664091 | 2.860364
7.54396 | 9.900225 | 0.004667895 | 2.862697
7.545912 | 9.896853 | 0.004671577 | 2.864955
7.547865 | 9.893504 | 0.004675136 | 2.867138
7.549817 | 9.890177 | 0.004678573 | 2.869246
7.55177 | 9.886879 | 0.004681887 | 2.871278
7.553722 | 9.883611 | 0.004685075 | 2.873233
7.555675 | 9.880374 | 0.004688136 | 2.87511
7.557627 | 9.87717 | 0.004691068 | 2.876908
7.559579 | 9.874002 | 0.004693868 | 2.878625
7.561532 | 9.870873 | 0.004696533 | 2.88026
7.563484 | 9.867783 | 0.00469906 | 2.88181
7.565437 | 9.864736 | 0.004701446 | 2.883273
7.567389 | 9.861736 | 0.004703687 | 2.884647
7.569342 | 9.858783 | 0.004705779 | 2.88593
7.571294 | 9.855878 | 0.00470772 | 2.88712
7.573246 | 9.853023 | 0.004709504 | 2.888215
7.575199 | 9.850224 | 0.00471113 | 2.889212
7.577151 | 9.847479 | 0.004712593 | 2.890109
7.579104 | 9.844792 | 0.004713889 | 2.890904
7.581056 | 9.842162 | 0.004715017 | 2.891595
7.583009 | 9.839594 | 0.004715972 | 2.892181
7.584961 | 9.837088 | 0.004716752 | 2.89266
7.586913 | 9.834648 | 0.004717355 | 2.893029
7.588866 | 9.832274 | 0.004717778 | 2.893289
7.590818 | 9.829965 | 0.004718021 | 2.893438
7.592771 | 9.827727 | 0.004718081 | 2.893475
7.594723 | 9.825557 | 0.004717959 | 2.8934
7.596675 | 9.823461 | 0.004717654 | 2.893212
7.598628 | 9.821434 | 0.004717166 | 2.892913
7.60058 | 9.819484 | 0.004716497 | 2.892503
7.602533 | 9.817606 | 0.004715649 | 2.891983
7.604485 | 9.815803 | 0.004714624 | 2.891354
7.606438 | 9.814078 | 0.004713425 | 2.890619
7.60839 | 9.812427 | 0.004712057 | 2.88978
7.610342 | 9.810855 | 0.004710525 | 2.888841
7.612295 | 9.809358 | 0.004708834 | 2.887804
7.614247 | 9.807939 | 0.004706992 | 2.886674
7.6162 | 9.806599 | 0.004705006 | 2.885456
7.618152 | 9.805335 | 0.004702884 | 2.884155
7.620105 | 9.80415 | 0.004700636 | 2.882776
7.622057 | 9.80304 | 0.00469827 | 2.881325
7.624009 | 9.802006 | 0.004695798 | 2.879809
7.625962 | 9.801049 | 0.004693231 | 2.878234
7.627914 | 9.800168 | 0.004690578 | 2.876608
7.629867 | 9.799359 | 0.004687853 | 2.874937
7.631819 | 9.798625 | 0.004685067 | 2.873228
7.633772 | 9.797962 | 0.004682233 | 2.87149
7.635724 | 9.797369 | 0.004679364 | 2.86973
7.637676 | 9.796846 | 0.004676471 | 2.867956
7.639629 | 9.796389 | 0.004673569 | 2.866177
7.641581 | 9.795998 | 0.004670671 | 2.864399
7.643534 | 9.795669 | 0.004667789 | 2.862632
7.645486 | 9.795405 | 0.004664937 | 2.860882
7.647439 | 9.795198 | 0.004662127 | 2.85916
7.649391 | 9.795047 | 0.004659374 | 2.857471
7.651343 | 9.794949 | 0.00465669 | 2.855825
7.653296 | 9.794902 | 0.004654087 | 2.854229
7.655248 | 9.794906 | 0.004651578 | 2.85269
7.657201 | 9.794953 | 0.004649174 | 2.851216
7.659153 | 9.795044 | 0.004646888 | 2.849814
7.661106 | 9.795172 | 0.00464473 | 2.84849
7.663058 | 9.795335 | 0.004642711 | 2.847252
7.66501 | 9.79553 | 0.004640842 | 2.846106
7.666963 | 9.795753 | 0.004639131 | 2.845057
7.668915 | 9.796 | 0.004637589 | 2.844111
7.670868 | 9.796265 | 0.004636221 | 2.843272
7.67282 | 9.796549 | 0.004635038 | 2.842546
7.674772 | 9.796844 | 0.004634043 | 2.841936
7.676725 | 9.797148 | 0.004633245 | 2.841447
7.678677 | 9.797453 | 0.004632646 | 2.84108
7.68063 | 9.797756 | 0.004632253 | 2.840838
7.682582 | 9.798057 | 0.004632068 | 2.840725
7.684535 | 9.798343 | 0.004632094 | 2.840741
7.686487 | 9.798615 | 0.004632334 | 2.840888
7.688439 | 9.798871 | 0.004632788 | 2.841167
7.690392 | 9.7991 | 0.00463346 | 2.841579
7.692344 | 9.799301 | 0.004634348 | 2.842123
7.694297 | 9.799468 | 0.004635453 | 2.842801
7.696249 | 9.799597 | 0.004636775 | 2.843612
7.698202 | 9.799684 | 0.004638313 | 2.844555
7.700154 | 9.799724 | 0.004640066 | 2.84563
7.702106 | 9.799711 | 0.004642031 | 2.846835
7.704059 | 9.799644 | 0.004644208 | 2.84817
7.706011 | 9.799515 | 0.004646594 | 2.849633
7.707964 | 9.799323 | 0.004649187 | 2.851224
7.709916 | 9.799063 | 0.004651983 | 2.852939
7.711869 | 9.798731 | 0.004654981 | 2.854777
7.713821 | 9.798328 | 0.004658177 | 2.856737
7.715773 | 9.797961 | 0.004661568 | 2.858817
7.717726 | 9.797977 | 0.004665151 | 2.861014
7.719678 | 9.797979 | 0.004668922 | 2.863327
7.721631 | 9.79798 | 0.004672879 | 2.865753
7.723583 | 9.79798 | 0.004677017 | 2.868291
7.725536 | 9.79798 | 0.004681334 | 2.870939
7.727488 | 9.79798 | 0.004685826 | 2.873694
7.72944 | 9.79798 | 0.004690491 | 2.876554
7.731393 | 9.79798 | 0.004695325 | 2.879519
7.733345 | 9.79798 | 0.004700326 | 2.882586
7.735298 | 9.79798 | 0.004705492 | 2.885754
7.73725 | 9.79798 | 0.004710818 | 2.889021
7.739203 | 9.79798 | 0.004716305 | 2.892385
7.741155 | 9.79798 | 0.00472195 | 2.895847
7.743107 | 9.79798 | 0.00472775 | 2.899404
7.74506 | 9.79798 | 0.004733705 | 2.903056
7.747012 | 9.79798 | 0.004739812 | 2.906802
7.748965 | 9.79798 | 0.00474607 | 2.91064
7.750917 | 9.79798 | 0.004752477 | 2.914569
7.751886 | 9.795087 | 0.004752477 | 2.914569
7.753879 | 9.807375 | 0.004756316 | 2.916923
7.755872 | 9.820672 | 0.004760387 | 2.919419
7.757865 | 9.834917 | 0.004764692 | 2.92206
7.759859 | 9.850051 | 0.004769236 | 2.924846
7.761852 | 9.866017 | 0.004774019 | 2.92778
7.763845 | 9.882762 | 0.004779045 | 2.930862
7.765838 | 9.900234 | 0.004784314 | 2.934094
7.767831 | 9.918386 | 0.004789828 | 2.937475
7.769824 | 9.937169 | 0.004795589 | 2.941008
7.771817 | 9.95654 | 0.004801595 | 2.944691
7.773811 | 9.976457 | 0.004807847 | 2.948525
7.775804 | 9.996879 | 0.004808784 | 2.949101
7.777797 | 10.01777 | 0.004808171 | 2.948725
7.77979 | 10.03909 | 0.004806651 | 2.947792
7.781783 | 10.06081 | 0.00480428 | 2.946338
7.783776 | 10.08289 | 0.004801111 | 2.944394
7.78577 | 10.10531 | 0.004797194 | 2.941992
7.787763 | 10.12803 | 0.004792577 | 2.939161
7.789756 | 10.15104 | 0.004787305 | 2.935928
7.791749 | 10.17429 | 0.004781421 | 2.932319
7.793742 | 10.19778 | 0.004774962 | 2.928358
7.795735 | 10.22147 | 0.004767967 | 2.924068
7.797728 | 10.24534 | 0.004760468 | 2.919469
7.799722 | 10.26938 | 0.004752496 | 2.91458
7.801715 | 10.29357 | 0.004744078 | 2.909418
7.803708 | 10.31789 | 0.00473524 | 2.903998
7.805701 | 10.34232 | 0.004726005 | 2.898334
7.807694 | 10.36686 | 0.004716393 | 2.892439
7.809687 | 10.39147 | 0.004706419 | 2.886322
7.811681 | 10.41617 | 0.004696074 | 2.879978
7.813674 | 10.44092 | 0.00468537 | 2.873414
7.815667 | 10.46573 | 0.004674318 | 2.866636
7.81766 | 10.49058 | 0.004662929 | 2.859651
7.819653 | 10.51546 | 0.004651212 | 2.852465
7.821646 | 10.54037 | 0.004639175 | 2.845083
7.823639 | 10.56531 | 0.004626826 | 2.83751
7.825633 | 10.59025 | 0.004614172 | 2.82975
7.827626 | 10.6152 | 0.004601221 | 2.821807
7.829619 | 10.64016 | 0.004587979 | 2.813686
7.831612 | 10.66512 | 0.004574453 | 2.805391
7.833605 | 10.69008 | 0.004560651 | 2.796927
7.835598 | 10.71503 | 0.00454658 | 2.788298
7.837592 | 10.73998 | 0.004532249 | 2.779509
7.839585 | 10.76492 | 0.004517667 | 2.770566
7.841578 | 10.78985 | 0.004502844 | 2.761475
7.843571 | 10.81478 | 0.004487791 | 2.752244
7.845564 | 10.83969 | 0.004472521 | 2.742879
7.847557 | 10.8646 | 0.004457049 | 2.73339
7.849551 | 10.8895 | 0.00444139 | 2.723787
7.851544 | 10.9144 | 0.004425562 | 2.71408
7.853537 | 10.9393 | 0.004409585 | 2.704282
7.85553 | 10.9642 | 0.004393481 | 2.694406
7.857523 | 10.9891 | 0.004377276 | 2.684468
7.859516 | 11.014 | 0.004360996 | 2.674484
7.861509 | 11.03892 | 0.004344671 | 2.664472
7.863503 | 11.06384 | 0.004328335 | 2.654454
7.865496 | 11.08879 | 0.004312023 | 2.64445
7.867489 | 11.11375 | 0.004295772 | 2.634484
7.869482 | 11.13874 | 0.004279623 | 2.62458
7.871475 | 11.16376 | 0.004263616 | 2.614763
7.873468 | 11.18881 | 0.004247796 | 2.605061
7.875462 | 11.2139 | 0.004232207 | 2.595501
7.877455 | 11.23903 | 0.004216894 | 2.58611
7.879448 | 11.26421 | 0.004201904 | 2.576917
7.881441 | 11.28945 | 0.004187286 | 2.567952
7.883434 | 11.31474 | 0.004173085 | 2.559243
7.885427 | 11.34009 | 0.004159352 | 2.550821
7.88742 | 11.36552 | 0.004146133 | 2.542714
7.889414 | 11.39101 | 0.004133477 | 2.534952
7.891407 | 11.41659 | 0.004121431 | 2.527565
7.8934 | 11.44225 | 0.004110043 | 2.520581
7.895393 | 11.46799 | 0.004099357 | 2.514027
7.897386 | 11.49384 | 0.004089418 | 2.507932
7.899379 | 11.51978 | 0.004080271 | 2.502323
7.901373 | 11.54582 | 0.004071957 | 2.497224
7.903366 | 11.57198 | 0.004064515 | 2.49266
7.905359 | 11.59825 | 0.004057984 | 2.488655
7.907352 | 11.62464 | 0.0040524 | 2.48523
7.909345 | 11.65116 | 0.004047795 | 2.482406
7.911338 | 11.67781 | 0.0040442 | 2.480201
7.913331 | 11.70459 | 0.004041642 | 2.478632
7.915325 | 11.73151 | 0.004040146 | 2.477715
7.917318 | 11.75857 | 0.004039733 | 2.477462
7.919311 | 11.78578 | 0.00404042 | 2.477883
7.921304 | 11.81314 | 0.004042219 | 2.478986
7.923297 | 11.84066 | 0.004045141 | 2.480778
7.92529 | 11.86834 | 0.004049191 | 2.483262
7.927284 | 11.89619 | 0.004054369 | 2.486437
7.929277 | 11.9242 | 0.004060672 | 2.490303
7.93127 | 11.95239 | 0.004068093 | 2.494854
7.933263 | 11.98075 | 0.004076622 | 2.500085
7.935256 | 12.00928 | 0.004086243 | 2.505985
7.937249 | 12.038 | 0.004096938 | 2.512544
7.939243 | 12.06691 | 0.004108685 | 2.519748
7.941236 | 12.096 | 0.004121459 | 2.527582
7.943229 | 12.12528 | 0.004135229 | 2.536027
7.945222 | 12.15476 | 0.004149963 | 2.545063
7.947215 | 12.18442 | 0.004165625 | 2.554668
7.949208 | 12.21429 | 0.004182177 | 2.564819
7.951201 | 12.24435 | 0.004199576 | 2.575489
7.953195 | 12.27462 | 0.004217775 | 2.58665
7.955188 | 12.30509 | 0.004236728 | 2.598274
7.957181 | 12.33576 | 0.004256383 | 2.610327
7.959174 | 12.36663 | 0.004276684 | 2.622778
7.961167 | 12.39772 | 0.004297576 | 2.63559
7.96316 | 12.429 | 0.004318999 | 2.648728
7.965154 | 12.4605 | 0.004340891 | 2.662154
7.967147 | 12.4922 | 0.004363186 | 2.675827
7.96914 | 12.52411 | 0.004385818 | 2.689706
7.971133 | 12.55623 | 0.004408717 | 2.70375
7.973126 | 12.58856 | 0.004431811 | 2.717913
7.975119 | 12.6211 | 0.004455027 | 2.732151
7.977112 | 12.65384 | 0.004478288 | 2.746416
7.979106 | 12.68679 | 0.004501516 | 2.760661
7.981099 | 12.71995 | 0.004524631 | 2.774837
7.983092 | 12.75331 | 0.004547552 | 2.788893
7.985085 | 12.78688 | 0.004570194 | 2.802779
7.987078 | 12.82064 | 0.004592471 | 2.816442
7.989071 | 12.85461 | 0.004614299 | 2.829828
7.991065 | 12.88878 | 0.004635589 | 2.842884
7.993058 | 12.92315 | 0.004656254 | 2.855557
7.995051 | 12.95771 | 0.004676207 | 2.867794
7.997044 | 12.99247 | 0.004695361 | 2.879541
7.999037 | 13.02742 | 0.004713634 | 2.890747
8.00103 | 13.06255 | 0.004730941 | 2.901361
8.003024 | 13.09787 | 0.004747203 | 2.911334
8.005017 | 13.13338 | 0.004762342 | 2.920619
8.00701 | 13.16907 | 0.004776285 | 2.929169
8.009003 | 13.20493 | 0.004788961 | 2.936944
8.010996 | 13.24097 | 0.004800305 | 2.9439
8.012989 | 13.27718 | 0.004810255 | 2.950002
8.014982 | 13.31356 | 0.004818753 | 2.955214
8.016976 | 13.3501 | 0.004825749 | 2.959505
8.018969 | 13.3868 | 0.004831197 | 2.962845
8.020962 | 13.42366 | 0.004835056 | 2.965212
8.022955 | 13.46066 | 0.004837294 | 2.966584
8.024948 | 13.49782 | 0.004837883 | 2.966946
8.026941 | 13.53512 | 0.004836804 | 2.966284
8.028935 | 13.57256 | 0.004834046 | 2.964593
8.030928 | 13.61014 | 0.004829604 | 2.961869
8.032921 | 13.64785 | 0.004823484 | 2.958115
8.034914 | 13.68568 | 0.004815697 | 2.95334
8.036907 | 13.72363 | 0.004806267 | 2.947557
8.0389 | 13.7617 | 0.004795226 | 2.940785
8.040893 | 13.79988 | 0.004782614 | 2.933051
8.042887 | 13.83817 | 0.004768486 | 2.924386
8.04488 | 13.87655 | 0.004752902 | 2.914829
8.046873 | 13.91504 | 0.004735938 | 2.904426
8.048866 | 13.95361 | 0.004717678 | 2.893227
8.050859 | 13.99227 | 0.004698217 | 2.881293
8.052852 | 14.03101 | 0.004677661 | 2.868686
8.054846 | 14.06982 | 0.004656122 | 2.855476
8.056839 | 14.1087 | 0.004633719 | 2.841738
8.058832 | 14.14765 | 0.004610579 | 2.827546
8.060825 | 14.18665 | 0.00458683 | 2.812982
8.062818 | 14.2257 | 0.004562607 | 2.798127
8.064811 | 14.2648 | 0.004538045 | 2.783063
8.066804 | 14.30394 | 0.004513281 | 2.767876
8.068798 | 14.34312 | 0.004488455 | 2.752651
8.070791 | 14.38232 | 0.004463704 | 2.737472
8.072784 | 14.42154 | 0.004439168 | 2.722425
8.074777 | 14.46079 | 0.004414988 | 2.707596
8.07677 | 14.50004 | 0.004391301 | 2.693069
8.078763 | 14.53929 | 0.004368245 | 2.678929
8.080757 | 14.57855 | 0.004345955 | 2.66526
8.08275 | 14.6178 | 0.004324566 | 2.652142
8.084743 | 14.65703 | 0.004304209 | 2.639658
8.086736 | 14.69625 | 0.004285012 | 2.627884
8.088729 | 14.73544 | 0.0042671 | 2.6169
8.090722 | 14.77459 | 0.004250594 | 2.606777
8.092716 | 14.81371 | 0.004235611 | 2.597588
8.094709 | 14.85279 | 0.004222262 | 2.589402
8.096702 | 14.89182 | 0.004210654 | 2.582283
8.098695 | 14.93079 | 0.004200886 | 2.576292
8.100688 | 14.9697 | 0.004193046 | 2.571484
8.102681 | 15.00854 | 0.004187214 | 2.567908
8.104674 | 15.04731 | 0.004183457 | 2.565604
8.106668 | 15.086 | 0.004181828 | 2.564605
8.108661 | 15.12461 | 0.004182364 | 2.564934
8.110654 | 15.16312 | 0.004185087 | 2.566603
8.112647 | 15.20154 | 0.004189998 | 2.569615
8.11464 | 15.23985 | 0.004197082 | 2.57396
8.116633 | 15.27806 | 0.004206309 | 2.579618
8.118627 | 15.31615 | 0.004217629 | 2.586561
8.12062 | 15.35412 | 0.004230978 | 2.594747
8.122613 | 15.39197 | 0.004246277 | 2.60413
8.124606 | 15.42969 | 0.004263433 | 2.614651
8.126599 | 15.46727 | 0.004282336 | 2.626244
8.128592 | 15.50471 | 0.004302868 | 2.638836
8.130585 | 15.542 | 0.004324897 | 2.652345
8.132579 | 15.57914 | 0.004348281 | 2.666686
8.134572 | 15.61613 | 0.004372871 | 2.681766
8.136565 | 15.65295 | 0.004398507 | 2.697488
8.138558 | 15.6896 | 0.004425027 | 2.713752
8.140551 | 15.72608 | 0.00445226 | 2.730454
8.142544 | 15.76238 | 0.004480036 | 2.747488
8.144538 | 15.7985 | 0.004508177 | 2.764746
8.146531 | 15.83443 | 0.004536509 | 2.782122
8.148524 | 15.87018 | 0.004564856 | 2.799506
8.150517 | 15.90572 | 0.004593042 | 2.816791
8.15251 | 15.94106 | 0.004620895 | 2.833873
8.154503 | 15.9762 | 0.004648249 | 2.850648
8.156497 | 16.01113 | 0.004674939 | 2.867017
8.15849 | 16.04585 | 0.00470081 | 2.882883
8.160483 | 16.08034 | 0.004725714 | 2.898156
8.162476 | 16.11462 | 0.004749511 | 2.91275
8.164469 | 16.14866 | 0.004772071 | 2.926585
8.166462 | 16.18248 | 0.004793279 | 2.939591
8.168455 | 16.21606 | 0.004813028 | 2.951703
8.170449 | 16.24941 | 0.004831229 | 2.962865
8.172442 | 16.28251 | 0.004847807 | 2.973032
8.174435 | 16.31537 | 0.004862703 | 2.982167
8.176428 | 16.34798 | 0.004875875 | 2.990245
8.178421 | 16.38034 | 0.004887298 | 2.997251
8.180414 | 16.41244 | 0.004896959 | 3.003176
8.182408 | 16.44429 | 0.004904863 | 3.008023
8.184401 | 16.47588 | 0.004911025 | 3.011802
8.186394 | 16.5072 | 0.004915476 | 3.014531
8.188387 | 16.53825 | 0.004918255 | 3.016236
8.19038 | 16.56904 | 0.004919414 | 3.016947
8.192373 | 16.59956 | 0.004919016 | 3.016703
8.194366 | 16.6298 | 0.004917133 | 3.015548
8.19636 | 16.65976 | 0.004913842 | 3.01353
8.198353 | 16.68944 | 0.004909232 | 3.010702
8.200346 | 16.71885 | 0.004903396 | 3.007123
8.202339 | 16.74797 | 0.004896433 | 3.002853
8.204332 | 16.77681 | 0.004888447 | 2.997956
8.206325 | 16.80536 | 0.004879547 | 2.992497
8.208319 | 16.83362 | 0.004869842 | 2.986546
8.210312 | 16.86159 | 0.004859447 | 2.980171
8.212305 | 16.88927 | 0.004848476 | 2.973442
8.214298 | 16.91666 | 0.004837043 | 2.966431
8.216291 | 16.94375 | 0.004825264 | 2.959207
8.218284 | 16.97055 | 0.004813251 | 2.95184
8.220277 | 16.99705 | 0.004801114 | 2.944397
8.222271 | 17.02325 | 0.004788962 | 2.936944
8.224264 | 17.04916 | 0.004776898 | 2.929546
8.226257 | 17.07477 | 0.004765022 | 2.922262
8.22825 | 17.10008 | 0.004753425 | 2.91515
8.230243 | 17.12509 | 0.004742195 | 2.908263
8.232236 | 17.1498 | 0.00473141 | 2.901649
8.23423 | 17.17421 | 0.004721141 | 2.895351
8.236223 | 17.19831 | 0.004711449 | 2.889408
8.238216 | 17.22212 | 0.004702388 | 2.88385
8.240209 | 17.24563 | 0.004694 | 2.878706
8.242202 | 17.26884 | 0.004686322 | 2.873998
8.244195 | 17.29174 | 0.004679382 | 2.869742
8.246189 | 17.31435 | 0.004673202 | 2.865952
8.248182 | 17.33666 | 0.004667795 | 2.862636
8.250175 | 17.35866 | 0.004663169 | 2.859798
8.252168 | 17.38038 | 0.004659325 | 2.857441
8.254161 | 17.40179 | 0.004656258 | 2.85556
8.256154 | 17.4229 | 0.004653958 | 2.85415
8.258147 | 17.44373 | 0.004652411 | 2.853201
8.260141 | 17.46425 | 0.004651598 | 2.852702
8.262134 | 17.48448 | 0.004651493 | 2.852638
8.264127 | 17.50442 | 0.00465207 | 2.852992
8.26612 | 17.52407 | 0.004653298 | 2.853745
8.268113 | 17.54343 | 0.004655142 | 2.854876
8.270106 | 17.5625 | 0.004657567 | 2.856363
8.2721 | 17.58129 | 0.004660532 | 2.858181
8.274093 | 17.59979 | 0.004663997 | 2.860306
8.276086 | 17.61801 | 0.00466792 | 2.862712
8.278079 | 17.63594 | 0.004672257 | 2.865372
8.280072 | 17.6536 | 0.004676964 | 2.868259
8.282065 | 17.67098 | 0.004681997 | 2.871345
8.284058 | 17.68808 | 0.004687311 | 2.874604
8.286052 | 17.70491 | 0.004692862 | 2.878008
8.288045 | 17.72147 | 0.004698607 | 2.881531
8.290038 | 17.73776 | 0.004704504 | 2.885148
8.292031 | 17.75379 | 0.004710513 | 2.888833
8.294024 | 17.76955 | 0.004716596 | 2.892564
8.296017 | 17.78505 | 0.004722717 | 2.896318
8.298011 | 17.80029 | 0.004728843 | 2.900075
8.300004 | 17.81528 | 0.004734944 | 2.903816
8.301997 | 17.83001 | 0.004740992 | 2.907525
8.30399 | 17.84449 | 0.004746963 | 2.911187
8.305983 | 17.85872 | 0.004752833 | 2.914787
8.307976 | 17.87271 | 0.004758584 | 2.918314
8.309969 | 17.88646 | 0.004764198 | 2.921757
8.311963 | 17.89996 | 0.004769659 | 2.925106
8.313956 | 17.91324 | 0.004774954 | 2.928353
8.315949 | 17.92627 | 0.004780073 | 2.931493
8.317942 | 17.93908 | 0.004785006 | 2.934518
8.319935 | 17.95167 | 0.004789747 | 2.937425
8.321928 | 17.96403 | 0.00479429 | 2.940211
8.323922 | 17.97617 | 0.004798631 | 2.942874
8.325915 | 17.98809 | 0.004802768 | 2.945411
8.327908 | 17.9998 | 0.004806702 | 2.947823
8.329901 | 18.0113 | 0.004810433 | 2.950111
8.331894 | 18.02259 | 0.004813963 | 2.952276
8.333887 | 18.03368 | 0.004817297 | 2.954321
8.335881 | 18.04457 | 0.004820438 | 2.956248
8.337874 | 18.05527 | 0.004823394 | 2.95806
8.339867 | 18.06577 | 0.00482617 | 2.959763
8.34186 | 18.07608 | 0.004828775 | 2.96136
8.343853 | 18.08621 | 0.004831217 | 2.962858
8.345846 | 18.09616 | 0.004833505 | 2.964261
8.347839 | 18.10593 | 0.00483565 | 2.965577
8.349833 | 18.11552 | 0.004837662 | 2.96681
8.351826 | 18.12495 | 0.004839551 | 2.967969
8.353819 | 18.13421 | 0.00484133 | 2.96906
8.355812 | 18.1433 | 0.004843009 | 2.970089
8.357805 | 18.15224 | 0.0048446 | 2.971065
8.359798 | 18.16102 | 0.004846115 | 2.971994
8.361792 | 18.16965 | 0.004847565 | 2.972884
8.363785 | 18.17813 | 0.004848963 | 2.973741
8.365778 | 18.18646 | 0.004850321 | 2.974574
8.367771 | 18.19466 | 0.004851648 | 2.975388
8.369764 | 18.20271 | 0.004852958 | 2.976191
8.371757 | 18.21064 | 0.004854262 | 2.976991
8.37375 | 18.21843 | 0.00485557 | 2.977793
8.375744 | 18.2261 | 0.004856894 | 2.978605
8.377737 | 18.23365 | 0.004858243 | 2.979432
8.37973 | 18.24108 | 0.004859629 | 2.980282
8.381723 | 18.2484 | 0.004861061 | 2.98116
8.383716 | 18.2556 | 0.004862549 | 2.982073
8.385709 | 18.2627 | 0.004864102 | 2.983025
8.387703 | 18.26969 | 0.004865728 | 2.984023
8.389696 | 18.27659 | 0.004867436 | 2.98507
8.391689 | 18.28338 | 0.004869234 | 2.986173
8.393682 | 18.29009 | 0.004871128 | 2.987334
8.395675 | 18.2967 | 0.004873125 | 2.988559
8.397668 | 18.30323 | 0.004875231 | 2.989851
8.399662 | 18.30968 | 0.004877451 | 2.991212
8.401655 | 18.31605 | 0.00487979 | 2.992646
8.403648 | 18.32234 | 0.004882251 | 2.994155
8.405641 | 18.32856 | 0.004884837 | 2.995741
8.407634 | 18.33472 | 0.00488755 | 2.997406
8.409627 | 18.34081 | 0.004890392 | 2.999149
8.41162 | 18.34683 | 0.004893363 | 3.000971
8.413614 | 18.3528 | 0.004896463 | 3.002872
8.415607 | 18.35871 | 0.00489969 | 3.004851
8.4176 | 18.36457 | 0.004903041 | 3.006906
8.419593 | 18.37038 | 0.004906514 | 3.009035
8.421586 | 18.37615 | 0.004910103 | 3.011237
8.423579 | 18.38187 | 0.004913803 | 3.013506
8.425573 | 18.38755 | 0.004917607 | 3.015839
8.427566 | 18.3932 | 0.004921508 | 3.018231
8.429559 | 18.39881 | 0.004925496 | 3.020677
8.431552 | 18.40439 | 0.004929563 | 3.023171
8.433545 | 18.40994 | 0.004933699 | 3.025707
8.435538 | 18.41547 | 0.004937891 | 3.028279
8.437531 | 18.42097 | 0.00494213 | 3.030878
8.439525 | 18.42645 | 0.004946403 | 3.033499
8.441518 | 18.43192 | 0.004950698 | 3.036132
8.443511 | 18.43737 | 0.004955001 | 3.038771
8.445504 | 18.4428 | 0.0049593 | 3.041408
8.447497 | 18.44823 | 0.00496358 | 3.044033
8.44949 | 18.45364 | 0.004967829 | 3.046639
8.451484 | 18.45905 | 0.004972033 | 3.049217
8.453477 | 18.46446 | 0.004976178 | 3.051759
8.45547 | 18.46986 | 0.00498025 | 3.054256
8.457463 | 18.47527 | 0.004984236 | 3.0567
8.459456 | 18.48067 | 0.004988122 | 3.059083
8.461449 | 18.48608 | 0.004991895 | 3.061397
8.463442 | 18.4915 | 0.004995542 | 3.063634
8.465436 | 18.49692 | 0.004999052 | 3.065786
8.467429 | 18.50236 | 0.005002411 | 3.067847
8.469422 | 18.5078 | 0.005005609 | 3.069808
8.471415 | 18.51326 | 0.005008636 | 3.071664
8.473408 | 18.51873 | 0.00501148 | 3.073408
8.475401 | 18.52421 | 0.005014133 | 3.075035
8.477395 | 18.52972 | 0.005016586 | 3.07654
8.479388 | 18.53523 | 0.005018832 | 3.077917
8.481381 | 18.54077 | 0.005020865 | 3.079164
8.483374 | 18.54633 | 0.005022679 | 3.080276
8.485367 | 18.55191 | 0.005024269 | 3.081252
8.48736 | 18.55751 | 0.005025633 | 3.082088
8.489354 | 18.56314 | 0.005026769 | 3.082785
8.491347 | 18.56878 | 0.005027675 | 3.08334
8.49334 | 18.57446 | 0.005028352 | 3.083756
8.495333 | 18.58015 | 0.005028801 | 3.084031
8.497326 | 18.58588 | 0.005029024 | 3.084168
8.499319 | 18.59162 | 0.005029023 | 3.084167
8.501312 | 18.5974 | 0.005028802 | 3.084032
8.503306 | 18.6032 | 0.005028366 | 3.083764
8.505299 | 18.60902 | 0.005027719 | 3.083367
8.507292 | 18.61488 | 0.005026867 | 3.082845
8.509285 | 18.62076 | 0.005025816 | 3.0822
8.511278 | 18.62667 | 0.005024573 | 3.081438
8.513271 | 18.6326 | 0.005023145 | 3.080562
8.515265 | 18.63856 | 0.005021539 | 3.079577
8.517258 | 18.64455 | 0.005019763 | 3.078488
8.519251 | 18.65056 | 0.005017826 | 3.0773
8.521244 | 18.6566 | 0.005015735 | 3.076018
8.523237 | 18.66266 | 0.0050135 | 3.074647
8.52523 | 18.66874 | 0.005011129 | 3.073193
8.527223 | 18.67485 | 0.00500863 | 3.071661
8.529217 | 18.68099 | 0.005006013 | 3.070056
8.53121 | 18.68714 | 0.005003286 | 3.068383
8.533203 | 18.69332 | 0.005000457 | 3.066649
8.535196 | 18.69951 | 0.004997536 | 3.064857
8.537189 | 18.70572 | 0.00499453 | 3.063013
8.539182 | 18.71196 | 0.004991447 | 3.061123
8.541176 | 18.7182 | 0.004988295 | 3.05919
8.543169 | 18.72447 | 0.004985081 | 3.057219
8.545162 | 18.73074 | 0.004981812 | 3.055214
8.547155 | 18.73703 | 0.004978494 | 3.053179
8.549148 | 18.74333 | 0.004975133 | 3.051118
8.551141 | 18.74964 | 0.004971734 | 3.049033
8.553134 | 18.75595 | 0.004968301 | 3.046928
8.555128 | 18.76227 | 0.00496484 | 3.044805
8.557121 | 18.7686 | 0.004961353 | 3.042667
8.559114 | 18.77492 | 0.004957845 | 3.040515
8.561107 | 18.78125 | 0.004954317 | 3.038352
8.5631 | 18.78757 | 0.004950774 | 3.036179
8.565093 | 18.79389 | 0.004947216 | 3.033997
8.567087 | 18.8002 | 0.004943647 | 3.031808
8.56908 | 18.80651 | 0.004940068 | 3.029613
8.571073 | 18.8128 | 0.004936481 | 3.027413
8.573066 | 18.81907 | 0.004932886 | 3.025209
8.575059 | 18.82533 | 0.004929286 | 3.023001
8.577052 | 18.83158 | 0.004925681 | 3.02079
8.579046 | 18.8378 | 0.004922072 | 3.018577
8.581039 | 18.84399 | 0.004918461 | 3.016362
8.583032 | 18.85016 | 0.004914848 | 3.014146
8.585025 | 18.8563 | 0.004911233 | 3.01193
8.587018 | 18.86241 | 0.004907619 | 3.009713
8.589011 | 18.86848 | 0.004904006 | 3.007498
8.591004 | 18.87451 | 0.004900395 | 3.005283
8.592998 | 18.8805 | 0.004896787 | 3.00307
8.594991 | 18.88644 | 0.004893184 | 3.000861
8.596984 | 18.89234 | 0.004889587 | 2.998655
8.598977 | 18.89819 | 0.004885999 | 2.996454
8.60097 | 18.90398 | 0.00488242 | 2.994259
8.602963 | 18.90971 | 0.004878853 | 2.992072
8.604957 | 18.91539 | 0.004875302 | 2.989894
8.60695 | 18.921 | 0.004871768 | 2.987727
8.608943 | 18.92654 | 0.004868256 | 2.985573
8.610936 | 18.93201 | 0.004864768 | 2.983434
8.612929 | 18.9374 | 0.00486131 | 2.981313
8.614922 | 18.94271 | 0.004857885 | 2.979213
8.616915 | 18.94795 | 0.004854499 | 2.977136
8.618909 | 18.95309 | 0.004851156 | 2.975086
8.620902 | 18.95815 | 0.004847862 | 2.973066
8.622895 | 18.96312 | 0.004844622 | 2.971079
8.624888 | 18.96798 | 0.004841442 | 2.969129
8.626881 | 18.97275 | 0.004838328 | 2.967219
8.628874 | 18.97741 | 0.004835285 | 2.965353
8.630868 | 18.98196 | 0.004832319 | 2.963534
8.632861 | 18.9864 | 0.004829436 | 2.961766
8.634854 | 18.99072 | 0.004826642 | 2.960052
8.636847 | 18.99492 | 0.004823941 | 2.958396
8.63884 | 18.999 | 0.004821339 | 2.9568
8.640833 | 19.00294 | 0.004818841 | 2.955268
8.642827 | 19.00676 | 0.004816452 | 2.953803
8.64482 | 19.01043 | 0.004814176 | 2.952407
8.646813 | 19.01397 | 0.004812017 | 2.951083
8.648806 | 19.01736 | 0.004809978 | 2.949833
8.650799 | 19.0206 | 0.004808063 | 2.948658
8.652792 | 19.02369 | 0.004806274 | 2.947561
8.654785 | 19.02662 | 0.004804613 | 2.946542
8.656779 | 19.02939 | 0.004803082 | 2.945603
8.658772 | 19.032 | 0.00480168 | 2.944744
8.660765 | 19.03443 | 0.004800408 | 2.943964
8.662758 | 19.03669 | 0.004799266 | 2.943263
8.664751 | 19.03877 | 0.004798251 | 2.942641
8.666744 | 19.04067 | 0.004797361 | 2.942095
8.668738 | 19.04238 | 0.004796593 | 2.941624
8.670731 | 19.0439 | 0.004795942 | 2.941225
8.672724 | 19.04522 | 0.004795403 | 2.940894
8.674717 | 19.04635 | 0.00479497 | 2.940629
8.67671 | 19.04727 | 0.004794635 | 2.940423
8.678703 | 19.04798 | 0.004794389 | 2.940273
8.680696 | 19.04848 | 0.004794225 | 2.940172
8.68269 | 19.04877 | 0.004794131 | 2.940114
8.684683 | 19.04883 | 0.004794097 | 2.940093
8.686676 | 19.04867 | 0.004794113 | 2.940103
8.688669 | 19.04828 | 0.004794165 | 2.940135
8.690662 | 19.04766 | 0.004794244 | 2.940183
8.692655 | 19.0468 | 0.004794335 | 2.940239
8.694649 | 19.0457 | 0.004794427 | 2.940296
8.696642 | 19.04436 | 0.004794507 | 2.940345
8.698635 | 19.0428 | 0.004794563 | 2.940379
8.700628 | 19.04106 | 0.004794581 | 2.94039
8.702621 | 19.03947 | 0.00479455 | 2.940371
8.704614 | 19.00066 | 0.004794456 | 2.940314
8.706607 | 18.99548 | 0.00479429 | 2.940211
8.708601 | 18.9899 | 0.004794038 | 2.940057
8.710594 | 18.984 | 0.004793691 | 2.939844
8.712587 | 18.9778 | 0.004793237 | 2.939566
8.71458 | 18.97129 | 0.004792668 | 2.939217
8.716573 | 18.96446 | 0.004791974 | 2.938791
8.718566 | 18.95731 | 0.004791149 | 2.938285
8.72056 | 18.94984 | 0.004790183 | 2.937693
8.722553 | 18.94205 | 0.004789073 | 2.937012
8.724546 | 18.93393 | 0.004787813 | 2.936239
8.726539 | 18.92548 | 0.0047864 | 2.935373
8.728532 | 18.9167 | 0.004784831 | 2.934411
8.730525 | 18.90758 | 0.004783107 | 2.933353
8.732519 | 18.89812 | 0.004781227 | 2.9322
8.734512 | 18.88832 | 0.004779194 | 2.930953
8.736505 | 18.87817 | 0.004777012 | 2.929616
8.738498 | 18.86767 | 0.004774688 | 2.92819
8.740491 | 18.85748 | 0.004772228 | 2.926681
8.742484 | 18.85064 | 0.004769638 | 2.925093
8.744477 | 18.84887 | 0.004767115 | 2.923546
8.746471 | 18.85195 | 0.00476474 | 2.922089
8.748464 | 18.85829 | 0.004762292 | 2.920588
8.750457 | 18.86553 | 0.00475979 | 2.919053
8.75245 | 18.87112 | 0.004757247 | 2.917494
8.754443 | 18.87283 | 0.004754678 | 2.915918
8.756436 | 18.8694 | 0.0047521 | 2.914337
8.75843 | 18.86108 | 0.004749528 | 2.91276
8.760423 | 18.85009 | 0.004746978 | 2.911196
8.762416 | 18.83864 | 0.004744468 | 2.909657
8.764409 | 18.82684 | 0.004742014 | 2.908152
8.766402 | 18.81467 | 0.004739632 | 2.906691
8.768395 | 18.80214 | 0.00473734 | 2.905286
8.770388 | 18.78924 | 0.004735153 | 2.903945
8.772382 | 18.77598 | 0.004733088 | 2.902678
8.774375 | 18.76235 | 0.004731159 | 2.901495
8.776368 | 18.74834 | 0.004729381 | 2.900404
8.778361 | 18.73397 | 0.004727767 | 2.899415
8.780354 | 18.71922 | 0.004726321 | 2.898528
8.782347 | 18.70409 | 0.004725001 | 2.897718
8.784341 | 18.68858 | 0.004723764 | 2.89696
8.786334 | 18.67269 | 0.004722583 | 2.896235
8.788327 | 18.65642 | 0.004721444 | 2.895537
8.79032 | 18.63977 | 0.004720344 | 2.894863
8.792313 | 18.62273 | 0.004719295 | 2.894219
8.794306 | 18.60531 | 0.004718316 | 2.893618
8.7963 | 18.58751 | 0.004717437 | 2.89308
8.798293 | 18.56931 | 0.004716698 | 2.892626
8.800286 | 18.55073 | 0.004716145 | 2.892287
8.802279 | 18.53175 | 0.004715795 | 2.892073
8.804272 | 18.51239 | 0.004715643 | 2.891979
8.806265 | 18.49264 | 0.004715678 | 2.892001
8.808258 | 18.4725 | 0.00471589 | 2.892131
8.810252 | 18.45196 | 0.004716267 | 2.892362
8.812245 | 18.43103 | 0.004716794 | 2.892685
8.814238 | 18.40971 | 0.004717456 | 2.893091
8.816231 | 18.388 | 0.004718236 | 2.89357
8.818224 | 18.36589 | 0.004719118 | 2.89411
8.820217 | 18.34339 | 0.004720082 | 2.894702
8.822211 | 18.3205 | 0.004721108 | 2.895331
8.824204 | 18.29722 | 0.004722176 | 2.895986
8.826197 | 18.27354 | 0.004723266 | 2.896654
8.82819 | 18.24947 | 0.004724355 | 2.897322
8.830183 | 18.22501 | 0.004725421 | 2.897976
8.832176 | 18.20016 | 0.004726441 | 2.898602
8.834169 | 18.17492 | 0.004727394 | 2.899186
8.836163 | 18.14929 | 0.004728255 | 2.899714
8.838156 | 18.12327 | 0.004729003 | 2.900173
8.840149 | 18.09687 | 0.004729614 | 2.900547
8.842142 | 18.07008 | 0.004730066 | 2.900824
8.844135 | 18.0429 | 0.004730336 | 2.90099
8.846128 | 18.01533 | 0.004730402 | 2.901031
8.848122 | 17.98739 | 0.004730244 | 2.900934
8.850115 | 17.95906 | 0.00472984 | 2.900686
8.852108 | 17.93036 | 0.004729171 | 2.900275
8.854101 | 17.90127 | 0.004728217 | 2.89969
8.856094 | 17.87181 | 0.00472696 | 2.89892
8.858087 | 17.84197 | 0.004725384 | 2.897953
8.86008 | 17.81176 | 0.004723472 | 2.896781
8.862074 | 17.78118 | 0.00472121 | 2.895394
8.864067 | 17.75023 | 0.004718585 | 2.893784
8.86606 | 17.71892 | 0.004715586 | 2.891944
8.868053 | 17.68724 | 0.0047122 | 2.889868
8.870046 | 17.6552 | 0.00470842 | 2.88755
8.872039 | 17.6228 | 0.004704237 | 2.884984
8.874033 | 17.59004 | 0.004699644 | 2.882168
8.876026 | 17.55693 | 0.004694637 | 2.879097
8.878019 | 17.52346 | 0.00468921 | 2.875769
8.880012 | 17.48965 | 0.004683362 | 2.872182
8.882005 | 17.4555 | 0.004677089 | 2.868335
8.883998 | 17.421 | 0.004670393 | 2.864229
8.885992 | 17.38616 | 0.004663273 | 2.859862
8.887985 | 17.35098 | 0.004655732 | 2.855237
8.889978 | 17.31548 | 0.004647772 | 2.850356
8.891971 | 17.27964 | 0.004639399 | 2.845221
8.893964 | 17.24348 | 0.004630618 | 2.839836
8.895957 | 17.20699 | 0.004621436 | 2.834205
8.89795 | 17.17019 | 0.004611861 | 2.828333
8.899944 | 17.13307 | 0.004601903 | 2.822225
8.901937 | 17.09564 | 0.004591572 | 2.81589
8.90393 | 17.05791 | 0.00458088 | 2.809333
8.905923 | 17.01987 | 0.00456984 | 2.802562
8.907916 | 16.98153 | 0.004558467 | 2.795588
8.909909 | 16.9429 | 0.004546777 | 2.788418
8.911903 | 16.90397 | 0.004534786 | 2.781065
8.913896 | 16.86477 | 0.004522512 | 2.773537
8.915889 | 16.82528 | 0.004509976 | 2.765849
8.917882 | 16.78551 | 0.004497197 | 2.758012
8.919875 | 16.74547 | 0.004484197 | 2.75004
8.921868 | 16.70516 | 0.004471 | 2.741947
8.923861 | 16.66459 | 0.004457631 | 2.733747
8.925855 | 16.62376 | 0.004444114 | 2.725458
8.927848 | 16.58268 | 0.004430477 | 2.717095
8.929841 | 16.54134 | 0.004416746 | 2.708674
8.931834 | 16.49977 | 0.004402949 | 2.700212
8.933827 | 16.45795 | 0.004389114 | 2.691728
8.93582 | 16.41591 | 0.004375271 | 2.683238
8.937814 | 16.37363 | 0.004361446 | 2.67476
8.939807 | 16.33113 | 0.00434767 | 2.666311
8.9418 | 16.28842 | 0.004333969 | 2.657909
8.943793 | 16.24549 | 0.004320373 | 2.649571
8.945786 | 16.20235 | 0.004306908 | 2.641313
8.947779 | 16.15902 | 0.004293601 | 2.633152
8.949772 | 16.11549 | 0.004280478 | 2.625104
8.951766 | 16.07176 | 0.004267564 | 2.617184
8.953759 | 16.02786 | 0.004254882 | 2.609407
8.955752 | 15.98377 | 0.004242455 | 2.601785
8.957745 | 15.93952 | 0.004230303 | 2.594333
8.959738 | 15.89509 | 0.004218445 | 2.587061
8.961731 | 15.85051 | 0.004206899 | 2.57998
8.963725 | 15.80577 | 0.00419568 | 2.5731
8.965718 | 15.76088 | 0.004184801 | 2.566428
8.967711 | 15.71584 | 0.004174273 | 2.559971
8.969704 | 15.67067 | 0.004164104 | 2.553735
8.971697 | 15.62537 | 0.0041543 | 2.547722
8.97369 | 15.57994 | 0.004144863 | 2.541935
8.975684 | 15.5344 | 0.004135795 | 2.536374
8.977677 | 15.48874 | 0.00412709 | 2.531036
8.97967 | 15.44297 | 0.004118744 | 2.525917
8.981663 | 15.39711 | 0.004110747 | 2.521012
8.983656 | 15.35115 | 0.004103083 | 2.516313
8.985649 | 15.3051 | 0.004095738 | 2.511808
8.987642 | 15.25898 | 0.004088689 | 2.507485
8.989636 | 15.21277 | 0.004081912 | 2.503329
8.991629 | 15.1665 | 0.004075382 | 2.499324
8.993622 | 15.12017 | 0.004069066 | 2.495451
8.995615 | 15.07378 | 0.004062936 | 2.491691
8.997608 | 15.02734 | 0.004056955 | 2.488024
8.999601 | 14.98086 | 0.004051091 | 2.484427
9.001595 | 14.93434 | 0.004045306 | 2.48088
9.003588 | 14.88779 | 0.004039565 | 2.477359
9.005581 | 14.84122 | 0.00403383 | 2.473842
9.007574 | 14.79463 | 0.004028066 | 2.470306
9.009567 | 14.74804 | 0.004022235 | 2.466731
9.01156 | 14.70143 | 0.004016303 | 2.463093
9.013553 | 14.65483 | 0.004010236 | 2.459372
9.015547 | 14.60824 | 0.004004002 | 2.455549
9.01754 | 14.56166 | 0.003997569 | 2.451604
9.019533 | 14.51511 | 0.003990911 | 2.44752
9.021526 | 14.46858 | 0.003984001 | 2.443283
9.023519 | 14.42209 | 0.003976817 | 2.438877
9.025512 | 14.37564 | 0.00396934 | 2.434292
9.027506 | 14.32924 | 0.003961555 | 2.429517
9.029499 | 14.28289 | 0.003953451 | 2.424547
9.031492 | 14.2366 | 0.00394502 | 2.419377
9.033485 | 14.19037 | 0.003936261 | 2.414005
9.035478 | 14.14422 | 0.003927177 | 2.408434
9.037471 | 14.09815 | 0.003917777 | 2.402669
9.039465 | 14.05217 | 0.003908075 | 2.396719
9.041458 | 14.00628 | 0.003898092 | 2.390597
9.043451 | 13.96048 | 0.003887855 | 2.384319
9.045444 | 13.91479 | 0.003877399 | 2.377906
9.047437 | 13.86921 | 0.003866765 | 2.371385
9.04943 | 13.82375 | 0.003856003 | 2.364785
9.051423 | 13.77841 | 0.003845167 | 2.35814
9.053417 | 13.7332 | 0.003834322 | 2.351488
9.05541 | 13.68812 | 0.003823534 | 2.344872
9.057403 | 13.64318 | 0.003812876 | 2.338336
9.059396 | 13.59839 | 0.003802426 | 2.331928
9.061389 | 13.55376 | 0.003792265 | 2.325696
9.063382 | 13.50928 | 0.003782475 | 2.319692
9.065376 | 13.46496 | 0.003773144 | 2.313969
9.067369 | 13.42082 | 0.003764357 | 2.308581
9.069362 | 13.37685 | 0.003756203 | 2.30358
9.071355 | 13.33306 | 0.00374877 | 2.299022
9.073348 | 13.28946 | 0.003742146 | 2.294959
9.075341 | 13.24606 | 0.003736417 | 2.291446
9.077334 | 13.20285 | 0.003731667 | 2.288533
9.079328 | 13.15984 | 0.003727979 | 2.286271
9.081321 | 13.11704 | 0.003725432 | 2.284709
9.083314 | 13.07446 | 0.003724101 | 2.283893
9.085307 | 13.03209 | 0.003724057 | 2.283866
9.0873 | 12.98995 | 0.003725367 | 2.284669
9.089293 | 12.94804 | 0.003728089 | 2.286339
9.091287 | 12.90636 | 0.00373228 | 2.288909
9.09328 | 12.86492 | 0.003737985 | 2.292407
9.095273 | 12.82373 | 0.003745244 | 2.296859
9.097266 | 12.78278 | 0.00375409 | 2.302284
9.099259 | 12.74209 | 0.003764544 | 2.308695
9.101252 | 12.70165 | 0.00377662 | 2.316101
9.103245 | 12.66148 | 0.003790321 | 2.324504
9.105239 | 12.62157 | 0.003805639 | 2.333898
9.107232 | 12.58194 | 0.003822557 | 2.344273
9.109225 | 12.54258 | 0.003841042 | 2.35561
9.111218 | 12.5035 | 0.003861052 | 2.367881
9.113211 | 12.46471 | 0.003882533 | 2.381055
9.115204 | 12.4262 | 0.00390542 | 2.395091
9.117198 | 12.38799 | 0.003929638 | 2.409943
9.119191 | 12.35007 | 0.003955104 | 2.425561
9.121184 | 12.31245 | 0.003981726 | 2.441888
9.123177 | 12.27513 | 0.004009406 | 2.458863
9.12517 | 12.23812 | 0.004038036 | 2.476421
9.127163 | 12.20142 | 0.004067508 | 2.494495
9.129157 | 12.16503 | 0.004097703 | 2.513013
9.13115 | 12.12896 | 0.004128502 | 2.531902
9.133143 | 12.09321 | 0.004159782 | 2.551085
9.135136 | 12.05778 | 0.004191417 | 2.570485
9.137129 | 12.02268 | 0.004223278 | 2.590025
9.139122 | 11.9879 | 0.004255237 | 2.609625
9.141115 | 11.95346 | 0.004287166 | 2.629206
9.143109 | 11.91935 | 0.004318935 | 2.648689
9.145102 | 11.88558 | 0.004350418 | 2.667997
9.147095 | 11.85215 | 0.00438149 | 2.687052
9.149088 | 11.81906 | 0.004412029 | 2.705781
9.151081 | 11.78631 | 0.004441916 | 2.72411
9.153074 | 11.75391 | 0.004471037 | 2.741969
9.155068 | 11.72186 | 0.004499283 | 2.759292
9.157061 | 11.69015 | 0.004526552 | 2.776015
9.159054 | 11.6588 | 0.004552747 | 2.792079
9.161047 | 11.6278 | 0.004577779 | 2.807431
9.16304 | 11.59715 | 0.004601567 | 2.82202
9.165033 | 11.56687 | 0.004624041 | 2.835802
9.167026 | 11.53693 | 0.004645138 | 2.84874
9.16902 | 11.50736 | 0.004664807 | 2.860803
9.171013 | 11.47815 | 0.004683007 | 2.871965
9.173006 | 11.4493 | 0.004699712 | 2.882209
9.174999 | 11.42081 | 0.004714903 | 2.891526
9.176992 | 11.39269 | 0.004728577 | 2.899912
9.178985 | 11.36493 | 0.004740738 | 2.90737
9.180979 | 11.33753 | 0.004751401 | 2.913909
9.182972 | 11.3105 | 0.004760591 | 2.919545
9.184965 | 11.28383 | 0.00476834 | 2.924297
9.186958 | 11.25753 | 0.004774689 | 2.928191
9.188951 | 11.23159 | 0.004779686 | 2.931255
9.190944 | 11.20602 | 0.004783386 | 2.933525
9.192937 | 11.18081 | 0.004785851 | 2.935036
9.194931 | 11.15597 | 0.004787146 | 2.93583
9.196924 | 11.1315 | 0.004787343 | 2.935951
9.198917 | 11.10739 | 0.004786518 | 2.935445
9.20091 | 11.08364 | 0.004784749 | 2.93436
9.202903 | 11.06026 | 0.004782119 | 2.932747
9.204896 | 11.03724 | 0.004778712 | 2.930658
9.20689 | 11.01458 | 0.004774614 | 2.928144
9.208883 | 10.99229 | 0.004769911 | 2.925261
9.210876 | 10.97035 | 0.004764693 | 2.92206
9.212869 | 10.94878 | 0.004759045 | 2.918596
9.214862 | 10.92756 | 0.004753054 | 2.914922
9.216855 | 10.9067 | 0.004746805 | 2.91109
9.218849 | 10.88619 | 0.004740382 | 2.907151
9.220842 | 10.86604 | 0.004733863 | 2.903153
9.222835 | 10.84624 | 0.004727326 | 2.899145
9.224828 | 10.82679 | 0.004720844 | 2.895169
9.226821 | 10.80769 | 0.004714485 | 2.891269
9.228814 | 10.78894 | 0.00470831 | 2.887482
9.230807 | 10.77053 | 0.004702378 | 2.883844
9.232801 | 10.75246 | 0.004696739 | 2.880386
9.234794 | 10.73473 | 0.004691435 | 2.877133
9.236787 | 10.71735 | 0.004686504 | 2.874109
9.23878 | 10.70029 | 0.004681973 | 2.87133
9.240773 | 10.68357 | 0.004677866 | 2.868812
9.242766 | 10.66718 | 0.004674199 | 2.866563
9.24476 | 10.65112 | 0.004670983 | 2.86459
9.246753 | 10.63539 | 0.004668221 | 2.862897
9.248746 | 10.61997 | 0.004665914 | 2.861482
9.250739 | 10.60488 | 0.004664057 | 2.860343
9.252732 | 10.5901 | 0.004662638 | 2.859473
9.254725 | 10.57564 | 0.004661645 | 2.858864
9.256718 | 10.56149 | 0.004661058 | 2.858504
9.258712 | 10.54764 | 0.004660857 | 2.858381
9.260705 | 10.5341 | 0.004661016 | 2.858478
9.262698 | 10.52086 | 0.004661507 | 2.858779
9.264691 | 10.50792 | 0.0046623 | 2.859265
9.266684 | 10.49527 | 0.004663362 | 2.859917
9.268677 | 10.48291 | 0.004664659 | 2.860712
9.270671 | 10.47084 | 0.004666155 | 2.86163
9.272664 | 10.45905 | 0.004667813 | 2.862647
9.274657 | 10.44754 | 0.004669596 | 2.86374
9.27665 | 10.4363 | 0.004671465 | 2.864886
9.278643 | 10.42534 | 0.004673381 | 2.866061
9.280636 | 10.41464 | 0.004675307 | 2.867242
9.28263 | 10.40421 | 0.004677204 | 2.868406
9.284623 | 10.39403 | 0.004679038 | 2.86953
9.286616 | 10.38411 | 0.004680772 | 2.870594
9.288609 | 10.37445 | 0.004682372 | 2.871575
9.290602 | 10.36503 | 0.004683808 | 2.872456
9.292595 | 10.35585 | 0.00468505 | 2.873218
9.294588 | 10.34691 | 0.004686071 | 2.873844
9.296582 | 10.33821 | 0.004686848 | 2.87432
9.298575 | 10.32974 | 0.004687361 | 2.874635
9.300568 | 10.32149 | 0.004687592 | 2.874776
9.302561 | 10.31347 | 0.004687526 | 2.874736
9.304554 | 10.30566 | 0.004687154 | 2.874508
9.306547 | 10.29806 | 0.004686465 | 2.874085
9.308541 | 10.29067 | 0.004685453 | 2.873465
9.310534 | 10.28349 | 0.004684115 | 2.872644
9.312527 | 10.2765 | 0.004682449 | 2.871623
9.31452 | 10.26971 | 0.004680457 | 2.8704
9.316513 | 10.26311 | 0.004678139 | 2.868979
9.318506 | 10.2567 | 0.004675503 | 2.867362
9.320499 | 10.25047 | 0.004672552 | 2.865553
9.322493 | 10.24441 | 0.004669297 | 2.863557
9.324486 | 10.23852 | 0.004665746 | 2.861379
9.326479 | 10.23281 | 0.00466191 | 2.859027
9.328472 | 10.22725 | 0.004657803 | 2.856507
9.330465 | 10.22185 | 0.004653436 | 2.853829
9.332458 | 10.21661 | 0.004648824 | 2.851001
9.334452 | 10.21152 | 0.004643983 | 2.848032
9.336445 | 10.20657 | 0.004638929 | 2.844932
9.338438 | 10.20176 | 0.004633677 | 2.841712
9.340431 | 10.19708 | 0.004628246 | 2.838381
9.342424 | 10.19254 | 0.004622653 | 2.834951
9.344417 | 10.18813 | 0.004616914 | 2.831432
9.34641 | 10.18383 | 0.004611049 | 2.827835
9.348404 | 10.17965 | 0.004605074 | 2.82417
9.350397 | 10.17559 | 0.004599007 | 2.820449
9.35239 | 10.17164 | 0.004592865 | 2.816683
9.354383 | 10.16779 | 0.004586664 | 2.81288
9.356376 | 10.16404 | 0.004580422 | 2.809052
9.358369 | 10.16038 | 0.004574153 | 2.805207
9.360363 | 10.15682 | 0.004567872 | 2.801355
9.362356 | 10.15335 | 0.004561593 | 2.797504
9.364349 | 10.14995 | 0.004555328 | 2.793663
9.366342 | 10.14664 | 0.004549091 | 2.789837
9.368335 | 10.1434 | 0.004542892 | 2.786036
9.370328 | 10.14024 | 0.004536742 | 2.782264
9.372322 | 10.13714 | 0.004530652 | 2.778529
9.374315 | 10.13411 | 0.00452463 | 2.774836
9.376308 | 10.13113 | 0.004518686 | 2.771191
9.378301 | 10.12821 | 0.004512829 | 2.767599
9.380294 | 10.12534 | 0.004507065 | 2.764064
9.382287 | 10.12252 | 0.004501403 | 2.760592
9.38428 | 10.11975 | 0.004495849 | 2.757185
9.386274 | 10.11701 | 0.004490409 | 2.753849
9.388267 | 10.11432 | 0.004485089 | 2.750587
9.39026 | 10.11166 | 0.004479895 | 2.747401
9.392253 | 10.10903 | 0.004474832 | 2.744296
9.394246 | 10.10642 | 0.004469904 | 2.741274
9.396239 | 10.10385 | 0.004465118 | 2.738339
9.398233 | 10.10129 | 0.004460476 | 2.735492
9.400226 | 10.09875 | 0.004455983 | 2.732737
9.402219 | 10.09623 | 0.004451643 | 2.730075
9.404212 | 10.09372 | 0.004447459 | 2.727509
9.406205 | 10.09122 | 0.004443436 | 2.725042
9.408198 | 10.08873 | 0.004439578 | 2.722676
9.410191 | 10.08624 | 0.004435886 | 2.720412
9.412185 | 10.08375 | 0.004432366 | 2.718253
9.414178 | 10.08127 | 0.00442902 | 2.716201
9.416171 | 10.07878 | 0.004425853 | 2.714259
9.418164 | 10.07628 | 0.004422867 | 2.712428
9.420157 | 10.07378 | 0.004420067 | 2.71071
9.42215 | 10.07127 | 0.004417456 | 2.709109
9.424144 | 10.06875 | 0.004415039 | 2.707627
9.426137 | 10.06622 | 0.00441282 | 2.706266
9.42813 | 10.06367 | 0.004410802 | 2.705029
9.430123 | 10.06111 | 0.004408991 | 2.703918
9.432116 | 10.05853 | 0.00440739 | 2.702936
9.434109 | 10.05593 | 0.004406003 | 2.702085
9.436103 | 10.0533 | 0.004404835 | 2.701369
9.438096 | 10.05066 | 0.00440389 | 2.70079
9.440089 | 10.04799 | 0.004403172 | 2.700349
9.442082 | 10.0453 | 0.004402683 | 2.70005
9.444075 | 10.04259 | 0.004402429 | 2.699893
9.446068 | 10.03984 | 0.004402411 | 2.699882
9.448061 | 10.03708 | 0.004402632 | 2.700018
9.450055 | 10.03428 | 0.004403096 | 2.700303
9.452048 | 10.03145 | 0.004403804 | 2.700737
9.454041 | 10.0286 | 0.004404757 | 2.701321
9.456034 | 10.02572 | 0.004405958 | 2.702058
9.458027 | 10.02281 | 0.004407406 | 2.702946
9.46002 | 10.01987 | 0.004409102 | 2.703986
9.462014 | 10.0169 | 0.004411045 | 2.705178
9.464007 | 10.0139 | 0.004413235 | 2.706521
9.466 | 10.01087 | 0.004415669 | 2.708013
9.467993 | 10.00781 | 0.004418346 | 2.709655
9.469986 | 10.00472 | 0.004421261 | 2.711443
9.471979 | 10.00161 | 0.004424411 | 2.713375
9.473972 | 9.998463 | 0.004427792 | 2.715448
9.475966 | 9.995291 | 0.004431398 | 2.717659
9.477959 | 9.992095 | 0.004435221 | 2.720004
9.479952 | 9.988869 | 0.004439256 | 2.722479
9.481945 | 9.985621 | 0.004443493 | 2.725077
9.483938 | 9.982347 | 0.004447923 | 2.727794
9.485931 | 9.979052 | 0.004452536 | 2.730623
9.487925 | 9.975733 | 0.004457321 | 2.733557
9.489918 | 9.972393 | 0.004462264 | 2.736589
9.491911 | 9.969033 | 0.004467354 | 2.73971
9.493904 | 9.965657 | 0.004472577 | 2.742913
9.495897 | 9.962262 | 0.004477917 | 2.746189
9.49789 | 9.958852 | 0.004483362 | 2.749528
9.499883 | 9.955428 | 0.004488896 | 2.752921
9.501877 | 9.951991 | 0.004494503 | 2.75636
9.50387 | 9.948545 | 0.004500168 | 2.759835
9.505863 | 9.945088 | 0.004505877 | 2.763335
9.507856 | 9.941625 | 0.004511613 | 2.766853
9.509849 | 9.938157 | 0.004517362 | 2.770379
9.511842 | 9.934684 | 0.004523108 | 2.773903
9.513836 | 9.931211 | 0.004528837 | 2.777416
9.515829 | 9.927739 | 0.004534535 | 2.780911
9.517822 | 9.924268 | 0.004540189 | 2.784378
9.519815 | 9.920803 | 0.004545784 | 2.78781
9.521808 | 9.917342 | 0.00455131 | 2.791198
9.523801 | 9.913894 | 0.004556755 | 2.794537
9.525795 | 9.910454 | 0.004562107 | 2.79782
9.527788 | 9.907028 | 0.004567359 | 2.801041
9.529781 | 9.90362 | 0.004572502 | 2.804195
9.531774 | 9.900225 | 0.004577528 | 2.807277
9.533767 | 9.896853 | 0.004582432 | 2.810285
9.53576 | 9.893504 | 0.004587211 | 2.813215
9.537753 | 9.890177 | 0.00459186 | 2.816066
9.539747 | 9.886879 | 0.004596379 | 2.818838
9.54174 | 9.883611 | 0.004600769 | 2.82153
9.543733 | 9.880374 | 0.004605032 | 2.824145
9.545726 | 9.87717 | 0.004609173 | 2.826684
9.547719 | 9.874002 | 0.004613198 | 2.829152
9.549712 | 9.870873 | 0.004617114 | 2.831554
9.551706 | 9.867783 | 0.004620933 | 2.833896
9.553699 | 9.864736 | 0.004624666 | 2.836185
9.555692 | 9.861736 | 0.004628325 | 2.838429
9.557685 | 9.858783 | 0.004631924 | 2.840637
9.559678 | 9.855878 | 0.004635479 | 2.842817
9.561671 | 9.853023 | 0.004639006 | 2.84498
9.563664 | 9.850224 | 0.004642521 | 2.847136
9.565658 | 9.847479 | 0.004646042 | 2.849295
9.567651 | 9.844792 | 0.004649586 | 2.851469
9.569644 | 9.842162 | 0.004653172 | 2.853667
9.571637 | 9.839594 | 0.004656816 | 2.855902
9.57363 | 9.837088 | 0.004660537 | 2.858184
9.575623 | 9.834648 | 0.004664352 | 2.860524
9.577617 | 9.832274 | 0.004668279 | 2.862932
9.57961 | 9.829965 | 0.004672333 | 2.865419
9.581603 | 9.827727 | 0.004676531 | 2.867993
9.583596 | 9.825557 | 0.004680886 | 2.870664
9.585589 | 9.823461 | 0.004685413 | 2.87344
9.587582 | 9.821434 | 0.004690124 | 2.876329
9.589575 | 9.819484 | 0.004695029 | 2.879338
9.591569 | 9.817606 | 0.004700138 | 2.882471
9.593562 | 9.815803 | 0.004705458 | 2.885733
9.595555 | 9.814078 | 0.004710994 | 2.889129
9.597548 | 9.812427 | 0.00471675 | 2.892659
9.599541 | 9.810855 | 0.004722727 | 2.896324
9.601534 | 9.809358 | 0.004728923 | 2.900124
9.603528 | 9.807939 | 0.004735335 | 2.904056
9.605521 | 9.806599 | 0.004741954 | 2.908115
9.607514 | 9.805335 | 0.004748772 | 2.912297
9.609507 | 9.80415 | 0.004755776 | 2.916592
9.6115 | 9.80304 | 0.00476295 | 2.920992
9.613493 | 9.802006 | 0.004770276 | 2.925484
9.615487 | 9.801049 | 0.004777732 | 2.930057
9.61748 | 9.800168 | 0.004785296 | 2.934696
9.619473 | 9.799359 | 0.004792943 | 2.939385
9.621466 | 9.798625 | 0.004800646 | 2.944109
9.623459 | 9.797962 | 0.004808377 | 2.948851
9.625452 | 9.797369 | 0.004816107 | 2.953591
9.627445 | 9.796846 | 0.004823805 | 2.958312
9.629439 | 9.796389 | 0.00483144 | 2.962994
9.631432 | 9.795998 | 0.00483898 | 2.967619
9.633425 | 9.795669 | 0.004846394 | 2.972166
9.635418 | 9.795405 | 0.004853649 | 2.976615
9.637411 | 9.795198 | 0.004860714 | 2.980947
9.639404 | 9.795047 | 0.004867556 | 2.985144
9.641398 | 9.794949 | 0.004874146 | 2.989185
9.643391 | 9.794902 | 0.004880452 | 2.993053
9.645384 | 9.794906 | 0.004886447 | 2.996729
9.647377 | 9.794953 | 0.004892103 | 3.000198
9.64937 | 9.795044 | 0.004897393 | 3.003442
9.651363 | 9.795172 | 0.004902294 | 3.006448
9.653356 | 9.795335 | 0.004906784 | 3.009201
9.65535 | 9.79553 | 0.004910842 | 3.01169
9.657343 | 9.795753 | 0.004914452 | 3.013903
9.659336 | 9.796 | 0.004917599 | 3.015833
9.661329 | 9.796265 | 0.004920271 | 3.017472
9.663322 | 9.796549 | 0.004922461 | 3.018815
9.665315 | 9.796844 | 0.004924163 | 3.019859
9.667309 | 9.797148 | 0.004925377 | 3.020603
9.669302 | 9.797453 | 0.004926105 | 3.02105
9.671295 | 9.797756 | 0.004926354 | 3.021203
9.673288 | 9.798057 | 0.004926135 | 3.021068
9.675281 | 9.798343 | 0.004925462 | 3.020656
9.677274 | 9.798615 | 0.004924355 | 3.019977
9.679268 | 9.798871 | 0.004922834 | 3.019044
9.681261 | 9.7991 | 0.004920924 | 3.017873
9.683254 | 9.799301 | 0.004918652 | 3.01648
9.685247 | 9.799468 | 0.00491605 | 3.014884
9.68724 | 9.799597 | 0.004913149 | 3.013105
9.689233 | 9.799684 | 0.004909986 | 3.011165
9.691226 | 9.799724 | 0.004906597 | 3.009086
9.69322 | 9.799711 | 0.004903022 | 3.006894
9.695213 | 9.799644 | 0.004899302 | 3.004613
9.697206 | 9.799515 | 0.00489548 | 3.002269
9.699199 | 9.799323 | 0.0048916 | 2.999889
9.701192 | 9.799063 | 0.004887706 | 2.997501
9.703185 | 9.798731 | 0.004883846 | 2.995134
9.705179 | 9.798328 | 0.004880065 | 2.992815
9.707172 | 9.797961 | 0.004876412 | 2.990575
9.709165 | 9.797977 | 0.004872933 | 2.988441
9.711158 | 9.797979 | 0.004869678 | 2.986445
9.713151 | 9.79798 | 0.004866693 | 2.984614
9.715144 | 9.79798 | 0.004864026 | 2.982979
9.717137 | 9.79798 | 0.004861724 | 2.981567
9.719131 | 9.79798 | 0.004859834 | 2.980408
9.721124 | 9.79798 | 0.004858401 | 2.979529
9.723117 | 9.79798 | 0.00485747 | 2.978958
9.72511 | 9.79798 | 0.004857083 | 2.978721
9.727103 | 9.79798 | 0.004857283 | 2.978844
9.729096 | 9.79798 | 0.00485811 | 2.97935
9.73109 | 9.79798 | 0.004859601 | 2.980265
9.733083 | 9.79798 | 0.004861793 | 2.981609
9.735076 | 9.79798 | 0.004864717 | 2.983403
9.737069 | 9.79798 | 0.004868407 | 2.985666
9.739062 | 9.79798 | 0.004872892 | 2.988416
9.741055 | 9.79798 | 0.004878198 | 2.99167
9.743048 | 9.79798 | 0.00488435 | 2.995443
9.744017 | 9.795087 | 0.00488435 | 2.995443
9.745896 | 9.807375 | 0.004888679 | 2.998098
9.747775 | 9.820672 | 0.004893875 | 3.001285
9.749653 | 9.834917 | 0.004899959 | 3.005015
9.751532 | 9.850051 | 0.004906946 | 3.0093
9.753411 | 9.866017 | 0.004914852 | 3.014149
9.75529 | 9.882762 | 0.004923692 | 3.01957
9.757168 | 9.900234 | 0.004933476 | 3.025571
9.759047 | 9.918386 | 0.004944216 | 3.032157
9.760926 | 9.937169 | 0.004955921 | 3.039335
9.762805 | 9.95654 | 0.004968596 | 3.047109
9.764683 | 9.976457 | 0.004982247 | 3.05548
9.766562 | 9.996879 | 0.00499132 | 3.061045
9.768441 | 10.01777 | 0.004999582 | 3.066112
9.770319 | 10.03909 | 0.005007655 | 3.071063
9.772198 | 10.06081 | 0.005015592 | 3.07593
9.774077 | 10.08289 | 0.005023444 | 3.080746
9.775956 | 10.10531 | 0.00503126 | 3.085539
9.777834 | 10.12803 | 0.005039086 | 3.090338
9.779713 | 10.15104 | 0.005046962 | 3.095169
9.781592 | 10.17429 | 0.005054926 | 3.100053
9.78347 | 10.19778 | 0.005063014 | 3.105013
9.785349 | 10.22147 | 0.005071255 | 3.110067
9.787228 | 10.24534 | 0.005079678 | 3.115232
9.789107 | 10.26938 | 0.005088307 | 3.120524
9.790985 | 10.29357 | 0.005097162 | 3.125955
9.792864 | 10.31789 | 0.005106261 | 3.131535
9.794743 | 10.34232 | 0.005115619 | 3.137274
9.796622 | 10.36686 | 0.005125245 | 3.143177
9.7985 | 10.39147 | 0.005135147 | 3.14925
9.800379 | 10.41617 | 0.00514533 | 3.155495
9.802258 | 10.44092 | 0.005155795 | 3.161913
9.804136 | 10.46573 | 0.005166542 | 3.168504
9.806015 | 10.49058 | 0.005177565 | 3.175264
9.807894 | 10.51546 | 0.00518886 | 3.182191
9.809773 | 10.54037 | 0.005200417 | 3.189279
9.811651 | 10.56531 | 0.005212226 | 3.196521
9.81353 | 10.59025 | 0.005224275 | 3.20391
9.815409 | 10.6152 | 0.005236549 | 3.211437
9.817287 | 10.64016 | 0.005249032 | 3.219093
9.819166 | 10.66512 | 0.005261707 | 3.226866
9.821045 | 10.69008 | 0.005274555 | 3.234745
9.822924 | 10.71503 | 0.005287556 | 3.242718
9.824802 | 10.73998 | 0.005300688 | 3.250772
9.826681 | 10.76492 | 0.00531393 | 3.258893
9.82856 | 10.78985 | 0.00532726 | 3.267068
9.830439 | 10.81478 | 0.005340653 | 3.275282
9.832317 | 10.83969 | 0.005354087 | 3.28352
9.834196 | 10.8646 | 0.005367537 | 3.291769
9.836075 | 10.8895 | 0.00538098 | 3.300013
9.837953 | 10.9144 | 0.005394391 | 3.308238
9.839832 | 10.9393 | 0.005407748 | 3.316429
9.841711 | 10.9642 | 0.005421026 | 3.324572
9.84359 | 10.9891 | 0.005434203 | 3.332653
9.845468 | 11.014 | 0.005447256 | 3.340658
9.847347 | 11.03892 | 0.005460165 | 3.348575
9.849226 | 11.06384 | 0.005472908 | 3.35639
9.851104 | 11.08879 | 0.005485468 | 3.364093
9.852983 | 11.11375 | 0.005497826 | 3.371671
9.854862 | 11.13874 | 0.005509965 | 3.379116
9.856741 | 11.16376 | 0.005521871 | 3.386418
9.858619 | 11.18881 | 0.005533531 | 3.393569
9.860498 | 11.2139 | 0.005544933 | 3.400561
9.862377 | 11.23903 | 0.005556068 | 3.40739
9.864256 | 11.26421 | 0.005566926 | 3.414049
9.866134 | 11.28945 | 0.005577501 | 3.420534
9.868013 | 11.31474 | 0.005587787 | 3.426842
9.869892 | 11.34009 | 0.00559778 | 3.432971
9.87177 | 11.36552 | 0.005607475 | 3.438917
9.873649 | 11.39101 | 0.005616871 | 3.444679
9.875528 | 11.41659 | 0.005625966 | 3.450257
9.877407 | 11.44225 | 0.00563476 | 3.45565
9.879285 | 11.46799 | 0.005643252 | 3.460858
9.881164 | 11.49384 | 0.005651444 | 3.465882
9.883043 | 11.51978 | 0.005659338 | 3.470722
9.884921 | 11.54582 | 0.005666934 | 3.475381
9.8868 | 11.57198 | 0.005674237 | 3.47986
9.888679 | 11.59825 | 0.005681249 | 3.48416
9.890558 | 11.62464 | 0.005687972 | 3.488283
9.892436 | 11.65116 | 0.005694411 | 3.492232
9.894315 | 11.67781 | 0.005700569 | 3.496009
9.896194 | 11.70459 | 0.00570645 | 3.499615
9.898073 | 11.73151 | 0.005712057 | 3.503054
9.899951 | 11.75857 | 0.005717394 | 3.506327
9.90183 | 11.78578 | 0.005722464 | 3.509436
9.903709 | 11.81314 | 0.005727269 | 3.512383
9.905587 | 11.84066 | 0.005731813 | 3.51517
9.907466 | 11.86834 | 0.005736098 | 3.517797
9.909345 | 11.89619 | 0.005740124 | 3.520267
9.911224 | 11.9242 | 0.005743894 | 3.522579
9.913102 | 11.95239 | 0.005747407 | 3.524733
9.914981 | 11.98075 | 0.005750663 | 3.52673
9.91686 | 12.00928 | 0.00575366 | 3.528568
9.918738 | 12.038 | 0.005756395 | 3.530245
9.920617 | 12.06691 | 0.005758867 | 3.531761
9.922496 | 12.096 | 0.00576107 | 3.533112
9.924375 | 12.12528 | 0.005762999 | 3.534295
9.926253 | 12.15476 | 0.005764649 | 3.535307
9.928132 | 12.18442 | 0.005766014 | 3.536145
9.930011 | 12.21429 | 0.005767088 | 3.536803
9.93189 | 12.24435 | 0.005767865 | 3.537279
9.933768 | 12.27462 | 0.005768336 | 3.537569
9.935647 | 12.30509 | 0.005768498 | 3.537668
9.937526 | 12.33576 | 0.005768343 | 3.537573
9.939404 | 12.36663 | 0.005767866 | 3.53728
9.941283 | 12.39772 | 0.005767062 | 3.536787
9.943162 | 12.429 | 0.005765927 | 3.536091
9.945041 | 12.4605 | 0.005764456 | 3.535189
9.946919 | 12.4922 | 0.005762649 | 3.53408
9.948798 | 12.52411 | 0.005760503 | 3.532764
9.950677 | 12.55623 | 0.005758018 | 3.53124
9.952556 | 12.58856 | 0.005755195 | 3.529509
9.954434 | 12.6211 | 0.005752039 | 3.527574
9.956313 | 12.65384 | 0.005748552 | 3.525435
9.958192 | 12.68679 | 0.005744743 | 3.523099
9.96007 | 12.71995 | 0.005740619 | 3.52057
9.961949 | 12.75331 | 0.005736191 | 3.517854
9.963828 | 12.78688 | 0.005731472 | 3.51496
9.965707 | 12.82064 | 0.005726477 | 3.511897
9.967585 | 12.85461 | 0.005721225 | 3.508676
9.969464 | 12.88878 | 0.005715736 | 3.50531
9.971343 | 12.92315 | 0.005710033 | 3.501813
9.973221 | 12.95771 | 0.005704144 | 3.498201
9.9751 | 12.99247 | 0.005698098 | 3.494493
9.976979 | 13.02742 | 0.005691928 | 3.490709
9.978858 | 13.06255 | 0.00568567 | 3.486872
9.980736 | 13.09787 | 0.005679365 | 3.483005
9.982615 | 13.13338 | 0.005673056 | 3.479136
9.984494 | 13.16907 | 0.005666791 | 3.475293
9.986373 | 13.20493 | 0.005660618 | 3.471507
9.988251 | 13.24097 | 0.00565459 | 3.467811
9.99013 | 13.27718 | 0.005648763 | 3.464237
9.992009 | 13.31356 | 0.005643193 | 3.460821
9.993887 | 13.3501 | 0.005637936 | 3.457597
9.995766 | 13.3868 | 0.005633052 | 3.454602
9.997645 | 13.42366 | 0.0056286 | 3.451872
9.999524 | 13.46066 | 0.005624638 | 3.449442
10.0014 | 13.49782 | 0.005621225 | 3.447349
10.00328 | 13.53512 | 0.005618418 | 3.445628
10.00516 | 13.57256 | 0.005616275 | 3.444313
10.00704 | 13.61014 | 0.005614849 | 3.443438
10.00892 | 13.64785 | 0.005614193 | 3.443036
10.0108 | 13.68568 | 0.005614357 | 3.443137
10.01267 | 13.72363 | 0.005615388 | 3.443769
10.01455 | 13.7617 | 0.00561733 | 3.44496
10.01643 | 13.79988 | 0.005620223 | 3.446734
10.01831 | 13.83817 | 0.005624102 | 3.449113
10.02019 | 13.87655 | 0.005628998 | 3.452116
10.02207 | 13.91504 | 0.005634936 | 3.455758
10.02395 | 13.95361 | 0.005641938 | 3.460051
10.02583 | 13.99227 | 0.005650016 | 3.465006
10.0277 | 14.03101 | 0.00565918 | 3.470626
10.02958 | 14.06982 | 0.005669431 | 3.476912
10.03146 | 14.1087 | 0.005680761 | 3.483861
10.03334 | 14.14765 | 0.005693158 | 3.491463
10.03522 | 14.18665 | 0.005706599 | 3.499706
10.0371 | 14.2257 | 0.005721054 | 3.508571
10.03898 | 14.2648 | 0.005736484 | 3.518034
10.04086 | 14.30394 | 0.005752841 | 3.528066
10.04273 | 14.34312 | 0.005770069 | 3.538631
10.04461 | 14.38232 | 0.005788102 | 3.54969
10.04649 | 14.42154 | 0.005806868 | 3.561199
10.04837 | 14.46079 | 0.005826289 | 3.573109
10.05025 | 14.50004 | 0.005846279 | 3.585368
10.05213 | 14.53929 | 0.005866749 | 3.597923
10.05401 | 14.57855 | 0.005887607 | 3.610714
10.05589 | 14.6178 | 0.005908758 | 3.623685
10.05776 | 14.65703 | 0.005930104 | 3.636776
10.05964 | 14.69625 | 0.005951549 | 3.649928
10.06152 | 14.73544 | 0.005972997 | 3.663081
10.0634 | 14.77459 | 0.005994353 | 3.676178
10.06528 | 14.81371 | 0.006015525 | 3.689162
10.06716 | 14.85279 | 0.006036425 | 3.70198
10.06904 | 14.89182 | 0.006056971 | 3.71458
10.07092 | 14.93079 | 0.006077083 | 3.726914
10.07279 | 14.9697 | 0.006096686 | 3.738936
10.07467 | 15.00854 | 0.006115709 | 3.750603
10.07655 | 15.04731 | 0.006134086 | 3.761873
10.07843 | 15.086 | 0.006151754 | 3.772708
10.08031 | 15.12461 | 0.006168655 | 3.783073
10.08219 | 15.16312 | 0.006184733 | 3.792933
10.08407 | 15.20154 | 0.006199937 | 3.802257
10.08594 | 15.23985 | 0.006214219 | 3.811016
10.08782 | 15.27806 | 0.006227535 | 3.819183
10.0897 | 15.31615 | 0.006239844 | 3.826732
10.09158 | 15.35412 | 0.00625111 | 3.83364
10.09346 | 15.39197 | 0.006261296 | 3.839888
10.09534 | 15.42969 | 0.006270373 | 3.845454
10.09722 | 15.46727 | 0.006278311 | 3.850323
10.0991 | 15.50471 | 0.006285088 | 3.854478
10.10097 | 15.542 | 0.006290682 | 3.857909
10.10285 | 15.57914 | 0.006295078 | 3.860605
10.10473 | 15.61613 | 0.006298265 | 3.86256
10.10661 | 15.65295 | 0.00630024 | 3.863771
10.10849 | 15.6896 | 0.006301003 | 3.864239
10.11037 | 15.72608 | 0.006300564 | 3.863969
10.11225 | 15.76238 | 0.006298935 | 3.862971
10.11413 | 15.7985 | 0.006296136 | 3.861254
10.116 | 15.83443 | 0.006292192 | 3.858835
10.11788 | 15.87018 | 0.006287131 | 3.855732
10.11976 | 15.90572 | 0.006280989 | 3.851965
10.12164 | 15.94106 | 0.006273803 | 3.847558
10.12352 | 15.9762 | 0.006265616 | 3.842537
10.1254 | 16.01113 | 0.006256473 | 3.83693
10.12728 | 16.04585 | 0.006246424 | 3.830767
10.12916 | 16.08034 | 0.006235521 | 3.82408
10.13103 | 16.11462 | 0.006223818 | 3.816904
10.13291 | 16.14866 | 0.006211374 | 3.809272
10.13479 | 16.18248 | 0.006198247 | 3.801221
10.13667 | 16.21606 | 0.006184497 | 3.792789
10.13855 | 16.24941 | 0.006170189 | 3.784014
10.14043 | 16.28251 | 0.006155384 | 3.774934
10.14231 | 16.31537 | 0.006140147 | 3.76559
10.14419 | 16.34798 | 0.006124543 | 3.756021
10.14606 | 16.38034 | 0.006108637 | 3.746266
10.14794 | 16.41244 | 0.006092492 | 3.736365
10.14982 | 16.44429 | 0.006076174 | 3.726357
10.1517 | 16.47588 | 0.006059745 | 3.716282
10.15358 | 16.5072 | 0.006043267 | 3.706176
10.15546 | 16.53825 | 0.006026802 | 3.696078
10.15734 | 16.56904 | 0.006010407 | 3.686024
10.15922 | 16.59956 | 0.005994138 | 3.676047
10.16109 | 16.6298 | 0.005978051 | 3.666181
10.16297 | 16.65976 | 0.005962195 | 3.656457
10.16485 | 16.68944 | 0.005946618 | 3.646904
10.16673 | 16.71885 | 0.005931362 | 3.637548
10.16861 | 16.74797 | 0.005916468 | 3.628414
10.17049 | 16.77681 | 0.005901969 | 3.619522
10.17237 | 16.80536 | 0.005887894 | 3.61089
10.17424 | 16.83362 | 0.00587427 | 3.602535
10.17612 | 16.86159 | 0.005861118 | 3.594469
10.178 | 16.88927 | 0.005848453 | 3.586702
10.17988 | 16.91666 | 0.005836289 | 3.579242
10.18176 | 16.94375 | 0.005824636 | 3.572095
10.18364 | 16.97055 | 0.005813498 | 3.565265
10.18552 | 16.99705 | 0.005802879 | 3.558753
10.1874 | 17.02325 | 0.005792778 | 3.552558
10.18927 | 17.04916 | 0.00578319 | 3.546678
10.19115 | 17.07477 | 0.005774111 | 3.54111
10.19303 | 17.10008 | 0.00576553 | 3.535847
10.19491 | 17.12509 | 0.005757436 | 3.530883
10.19679 | 17.1498 | 0.005749815 | 3.52621
10.19867 | 17.17421 | 0.005742653 | 3.521818
10.20055 | 17.19831 | 0.005735932 | 3.517696
10.20243 | 17.22212 | 0.005729632 | 3.513832
10.2043 | 17.24563 | 0.005723734 | 3.510215
10.20618 | 17.26884 | 0.005718216 | 3.506831
10.20806 | 17.29174 | 0.005713055 | 3.503666
10.20994 | 17.31435 | 0.005708228 | 3.500706
10.21182 | 17.33666 | 0.005703711 | 3.497935
10.2137 | 17.35866 | 0.005699478 | 3.49534
10.21558 | 17.38038 | 0.005695506 | 3.492904
10.21746 | 17.40179 | 0.005691769 | 3.490612
10.21933 | 17.4229 | 0.005688243 | 3.488449
10.22121 | 17.44373 | 0.005684902 | 3.4864
10.22309 | 17.46425 | 0.005681723 | 3.484451
10.22497 | 17.48448 | 0.005678684 | 3.482587
10.22685 | 17.50442 | 0.00567576 | 3.480794
10.22873 | 17.52407 | 0.005672931 | 3.479059
10.23061 | 17.54343 | 0.005670177 | 3.47737
10.23249 | 17.5625 | 0.00566748 | 3.475716
10.23436 | 17.58129 | 0.005664822 | 3.474086
10.23624 | 17.59979 | 0.005662188 | 3.47247
10.23812 | 17.61801 | 0.005659563 | 3.470861
10.24 | 17.63594 | 0.005656935 | 3.469249
10.24188 | 17.6536 | 0.005654293 | 3.467629
10.24376 | 17.67098 | 0.005651626 | 3.465993
10.24564 | 17.68808 | 0.005648924 | 3.464336
10.24751 | 17.70491 | 0.005646181 | 3.462654
10.24939 | 17.72147 | 0.00564339 | 3.460942
10.25127 | 17.73776 | 0.005640544 | 3.459197
10.25315 | 17.75379 | 0.00563764 | 3.457416
10.25503 | 17.76955 | 0.005634673 | 3.455596
10.25691 | 17.78505 | 0.005631641 | 3.453737
10.25879 | 17.80029 | 0.005628541 | 3.451836
10.26067 | 17.81528 | 0.005625373 | 3.449893
10.26254 | 17.83001 | 0.005622136 | 3.447908
10.26442 | 17.84449 | 0.005618831 | 3.445881
10.2663 | 17.85872 | 0.005615458 | 3.443812
10.26818 | 17.87271 | 0.005612019 | 3.441703
10.27006 | 17.88646 | 0.005608516 | 3.439555
10.27194 | 17.89996 | 0.005604951 | 3.437369
10.27382 | 17.91324 | 0.005601328 | 3.435147
10.2757 | 17.92627 | 0.005597651 | 3.432891
10.27757 | 17.93908 | 0.005593921 | 3.430604
10.27945 | 17.95167 | 0.005590145 | 3.428288
10.28133 | 17.96403 | 0.005586326 | 3.425946
10.28321 | 17.97617 | 0.005582468 | 3.42358
10.28509 | 17.98809 | 0.005578577 | 3.421194
10.28697 | 17.9998 | 0.005574656 | 3.418789
10.28885 | 18.0113 | 0.005570711 | 3.41637
10.29073 | 18.02259 | 0.005566746 | 3.413938
10.2926 | 18.03368 | 0.005562766 | 3.411497
10.29448 | 18.04457 | 0.005558775 | 3.40905
10.29636 | 18.05527 | 0.005554778 | 3.406599
10.29824 | 18.06577 | 0.005550779 | 3.404146
10.30012 | 18.07608 | 0.005546782 | 3.401695
10.302 | 18.08621 | 0.005542791 | 3.399247
10.30388 | 18.09616 | 0.005538809 | 3.396805
10.30576 | 18.10593 | 0.005534841 | 3.394372
10.30763 | 18.11552 | 0.005530889 | 3.391948
10.30951 | 18.12495 | 0.005526957 | 3.389537
10.31139 | 18.13421 | 0.005523047 | 3.387139
10.31327 | 18.1433 | 0.005519163 | 3.384757
10.31515 | 18.15224 | 0.005515308 | 3.382393
10.31703 | 18.16102 | 0.005511483 | 3.380047
10.31891 | 18.16965 | 0.005507691 | 3.377721
10.32079 | 18.17813 | 0.005503933 | 3.375417
10.32266 | 18.18646 | 0.005500213 | 3.373135
10.32454 | 18.19466 | 0.005496531 | 3.370877
10.32642 | 18.20271 | 0.005492888 | 3.368643
10.3283 | 18.21064 | 0.005489286 | 3.366434
10.33018 | 18.21843 | 0.005485726 | 3.364251
10.33206 | 18.2261 | 0.005482208 | 3.362093
10.33394 | 18.23365 | 0.005478733 | 3.359962
10.33581 | 18.24108 | 0.005475301 | 3.357858
10.33769 | 18.2484 | 0.005471912 | 3.355779
10.33957 | 18.2556 | 0.005468566 | 3.353727
10.34145 | 18.2627 | 0.005465262 | 3.351701
10.34333 | 18.26969 | 0.005461999 | 3.3497
10.34521 | 18.27659 | 0.005458776 | 3.347723
10.34709 | 18.28338 | 0.005455592 | 3.345771
10.34897 | 18.29009 | 0.005452446 | 3.343841
10.35084 | 18.2967 | 0.005449334 | 3.341933
10.35272 | 18.30323 | 0.005446256 | 3.340045
10.3546 | 18.30968 | 0.005443209 | 3.338176
10.35648 | 18.31605 | 0.00544019 | 3.336325
10.35836 | 18.32234 | 0.005437195 | 3.334488
10.36024 | 18.32856 | 0.005434223 | 3.332665
10.36212 | 18.33472 | 0.005431268 | 3.330853
10.364 | 18.34081 | 0.005428328 | 3.32905
10.36587 | 18.34683 | 0.005425398 | 3.327253
10.36775 | 18.3528 | 0.005422474 | 3.32546
10.36963 | 18.35871 | 0.005419552 | 3.323668
10.37151 | 18.36457 | 0.005416627 | 3.321874
10.37339 | 18.37038 | 0.005413695 | 3.320076
10.37527 | 18.37615 | 0.005410752 | 3.318271
10.37715 | 18.38187 | 0.005407792 | 3.316456
10.37903 | 18.38755 | 0.005404811 | 3.314628
10.3809 | 18.3932 | 0.005401805 | 3.312784
10.38278 | 18.39881 | 0.005398768 | 3.310922
10.38466 | 18.40439 | 0.005395697 | 3.309038
10.38654 | 18.40994 | 0.005392586 | 3.307131
10.38842 | 18.41547 | 0.005389431 | 3.305196
10.3903 | 18.42097 | 0.005386229 | 3.303232
10.39218 | 18.42645 | 0.005382974 | 3.301236
10.39406 | 18.43192 | 0.005379663 | 3.299206
10.39593 | 18.43737 | 0.005376293 | 3.297139
10.39781 | 18.4428 | 0.005372859 | 3.295033
10.39969 | 18.44823 | 0.005369359 | 3.292886
10.40157 | 18.45364 | 0.00536579 | 3.290697
10.40345 | 18.45905 | 0.005362149 | 3.288464
10.40533 | 18.46446 | 0.005358433 | 3.286186
10.40721 | 18.46986 | 0.005354641 | 3.28386
10.40909 | 18.47527 | 0.005350772 | 3.281487
10.41096 | 18.48067 | 0.005346823 | 3.279066
10.41284 | 18.48608 | 0.005342795 | 3.276595
10.41472 | 18.4915 | 0.005338688 | 3.274076
10.4166 | 18.49692 | 0.0053345 | 3.271508
10.41848 | 18.50236 | 0.005330234 | 3.268892
10.42036 | 18.5078 | 0.00532589 | 3.266228
10.42224 | 18.51326 | 0.00532147 | 3.263517
10.42411 | 18.51873 | 0.005316977 | 3.260762
10.42599 | 18.52421 | 0.005312414 | 3.257963
10.42787 | 18.52972 | 0.005307783 | 3.255123
10.42975 | 18.53523 | 0.005303089 | 3.252244
10.43163 | 18.54077 | 0.005298335 | 3.249329
10.43351 | 18.54633 | 0.005293526 | 3.24638
10.43539 | 18.55191 | 0.005288666 | 3.243399
10.43727 | 18.55751 | 0.00528376 | 3.240391
10.43914 | 18.56314 | 0.005278815 | 3.237358
10.44102 | 18.56878 | 0.005273834 | 3.234303
10.4429 | 18.57446 | 0.005268824 | 3.231231
10.44478 | 18.58015 | 0.00526379 | 3.228144
10.44666 | 18.58588 | 0.005258739 | 3.225046
10.44854 | 18.59162 | 0.005253675 | 3.22194
10.45042 | 18.5974 | 0.005248606 | 3.218831
10.4523 | 18.6032 | 0.005243536 | 3.215722
10.45417 | 18.60902 | 0.005238472 | 3.212617
10.45605 | 18.61488 | 0.00523342 | 3.209518
10.45793 | 18.62076 | 0.005228385 | 3.206431
10.45981 | 18.62667 | 0.005223374 | 3.203357
10.46169 | 18.6326 | 0.005218391 | 3.200301
10.46357 | 18.63856 | 0.005213441 | 3.197266
10.46545 | 18.64455 | 0.00520853 | 3.194254
10.46733 | 18.65056 | 0.005203663 | 3.191269
10.4692 | 18.6566 | 0.005198844 | 3.188314
10.47108 | 18.66266 | 0.005194077 | 3.18539
10.47296 | 18.66874 | 0.005189366 | 3.182501
10.47484 | 18.67485 | 0.005184714 | 3.179648
10.47672 | 18.68099 | 0.005180124 | 3.176833
10.4786 | 18.68714 | 0.005175599 | 3.174058
10.48048 | 18.69332 | 0.00517114 | 3.171324
10.48236 | 18.69951 | 0.005166749 | 3.168631
10.48423 | 18.70572 | 0.005162427 | 3.16598
10.48611 | 18.71196 | 0.005158174 | 3.163372
10.48799 | 18.7182 | 0.00515399 | 3.160806
10.48987 | 18.72447 | 0.005149875 | 3.158282
10.49175 | 18.73074 | 0.005145827 | 3.1558
10.49363 | 18.73703 | 0.005141845 | 3.153358
10.49551 | 18.74333 | 0.005137927 | 3.150955
10.49739 | 18.74964 | 0.005134072 | 3.148591
10.49926 | 18.75595 | 0.005130277 | 3.146264
10.50114 | 18.76227 | 0.00512654 | 3.143972
10.50302 | 18.7686 | 0.005122858 | 3.141713
10.5049 | 18.77492 | 0.005119227 | 3.139487
10.50678 | 18.78125 | 0.005115646 | 3.137291
10.50866 | 18.78757 | 0.005112111 | 3.135122
10.51054 | 18.79389 | 0.005108618 | 3.132981
10.51241 | 18.8002 | 0.005105165 | 3.130863
10.51429 | 18.80651 | 0.005101748 | 3.128768
10.51617 | 18.8128 | 0.005098365 | 3.126693
10.51805 | 18.81907 | 0.005095013 | 3.124637
10.51993 | 18.82533 | 0.005091688 | 3.122598
10.52181 | 18.83158 | 0.005088387 | 3.120573
10.52369 | 18.8378 | 0.005085109 | 3.118563
10.52557 | 18.84399 | 0.005081851 | 3.116565
10.52744 | 18.85016 | 0.00507861 | 3.114578
10.52932 | 18.8563 | 0.005075386 | 3.1126
10.5312 | 18.86241 | 0.005072176 | 3.110632
10.53308 | 18.86848 | 0.00506898 | 3.108672
10.53496 | 18.87451 | 0.005065797 | 3.10672
10.53684 | 18.8805 | 0.005062627 | 3.104775
10.53872 | 18.88644 | 0.005059469 | 3.102839
10.5406 | 18.89234 | 0.005056326 | 3.100911
10.54247 | 18.89819 | 0.005053198 | 3.098993
10.54435 | 18.90398 | 0.005050087 | 3.097085
10.54623 | 18.90971 | 0.005046995 | 3.095189
10.54811 | 18.91539 | 0.005043926 | 3.093307
10.54999 | 18.921 | 0.005040883 | 3.091441
10.55187 | 18.92654 | 0.005037871 | 3.089593
10.55375 | 18.93201 | 0.005034893 | 3.087767
10.55563 | 18.9374 | 0.005031954 | 3.085964
10.5575 | 18.94271 | 0.00502906 | 3.08419
10.55938 | 18.94795 | 0.005026215 | 3.082445
10.56126 | 18.95309 | 0.005023426 | 3.080734
10.56314 | 18.95815 | 0.005020697 | 3.079061
10.56502 | 18.96312 | 0.005018036 | 3.077429
10.5669 | 18.96798 | 0.005015447 | 3.075841
10.56878 | 18.97275 | 0.005012936 | 3.074301
10.57066 | 18.97741 | 0.005010509 | 3.072813
10.57253 | 18.98196 | 0.005008172 | 3.07138
10.57441 | 18.9864 | 0.00500593 | 3.070005
10.57629 | 18.99072 | 0.005003789 | 3.068692
10.57817 | 18.99492 | 0.005001753 | 3.067443
10.58005 | 18.999 | 0.004999828 | 3.066262
10.58193 | 19.00294 | 0.004998017 | 3.065152
10.58381 | 19.00676 | 0.004996325 | 3.064114
10.58569 | 19.01043 | 0.004994755 | 3.063152
10.58756 | 19.01397 | 0.004993311 | 3.062266
10.58944 | 19.01736 | 0.004991993 | 3.061458
10.59132 | 19.0206 | 0.004990806 | 3.060729
10.5932 | 19.02369 | 0.004989749 | 3.060081
10.59508 | 19.02662 | 0.004988823 | 3.059513
10.59696 | 19.02939 | 0.004988028 | 3.059026
10.59884 | 19.032 | 0.004987362 | 3.058618
10.60071 | 19.03443 | 0.004986824 | 3.058288
10.60259 | 19.03669 | 0.004986411 | 3.058034
10.60447 | 19.03877 | 0.004986119 | 3.057855
10.60635 | 19.04067 | 0.004985943 | 3.057747
10.60823 | 19.04238 | 0.004985877 | 3.057707
10.61011 | 19.0439 | 0.004985915 | 3.05773
10.61199 | 19.04522 | 0.004986048 | 3.057811
10.61387 | 19.04635 | 0.004986268 | 3.057947
10.61574 | 19.04727 | 0.004986566 | 3.05813
10.61762 | 19.04798 | 0.004986933 | 3.058354
10.6195 | 19.04848 | 0.004987357 | 3.058614
10.62138 | 19.04877 | 0.004987828 | 3.058903
10.62326 | 19.04883 | 0.004988333 | 3.059213
10.62514 | 19.04867 | 0.004988862 | 3.059537
10.62702 | 19.04828 | 0.004989402 | 3.059868
10.6289 | 19.04766 | 0.004989939 | 3.060198
10.63077 | 19.0468 | 0.004990463 | 3.060519
10.63265 | 19.0457 | 0.004990958 | 3.060823
10.63453 | 19.04436 | 0.004991413 | 3.061102
10.63641 | 19.0428 | 0.004991814 | 3.061348
10.63829 | 19.04106 | 0.004992149 | 3.061553
10.64017 | 19.03947 | 0.004992403 | 3.061709
10.64205 | 19.00066 | 0.004992566 | 3.061809
10.64393 | 18.99548 | 0.004992623 | 3.061844
10.6458 | 18.9899 | 0.004992562 | 3.061807
10.64768 | 18.984 | 0.004992372 | 3.06169
10.64956 | 18.9778 | 0.004992041 | 3.061487
10.65144 | 18.97129 | 0.004991559 | 3.061191
10.65332 | 18.96446 | 0.004990914 | 3.060796
10.6552 | 18.95731 | 0.004990097 | 3.060295
10.65708 | 18.94984 | 0.004989098 | 3.059682
10.65896 | 18.94205 | 0.00498791 | 3.058953
10.66083 | 18.93393 | 0.004986523 | 3.058103
10.66271 | 18.92548 | 0.004984933 | 3.057128
10.66459 | 18.9167 | 0.004983133 | 3.056024
10.66647 | 18.90758 | 0.004981117 | 3.054788
10.66835 | 18.89812 | 0.004978883 | 3.053418
10.67023 | 18.88832 | 0.004976428 | 3.051912
10.67211 | 18.87817 | 0.004973749 | 3.050269
10.67399 | 18.86767 | 0.004970847 | 3.048489
10.67586 | 18.85748 | 0.004967721 | 3.046572
10.67774 | 18.85064 | 0.004964374 | 3.044519
10.67962 | 18.84887 | 0.004960807 | 3.042332
10.6815 | 18.85195 | 0.004957023 | 3.040011
10.68338 | 18.85829 | 0.004953027 | 3.037561
10.68526 | 18.86553 | 0.004948823 | 3.034983
10.68714 | 18.87112 | 0.004944418 | 3.032281
10.68901 | 18.87283 | 0.004939816 | 3.029459
10.69089 | 18.8694 | 0.004935026 | 3.026521
10.69277 | 18.86108 | 0.004930054 | 3.023472
10.69465 | 18.85009 | 0.004924909 | 3.020317
10.69653 | 18.83864 | 0.0049196 | 3.017061
10.69841 | 18.82684 | 0.004914135 | 3.01371
10.70029 | 18.81467 | 0.004908526 | 3.010269
10.70217 | 18.80214 | 0.004902778 | 3.006745
10.70404 | 18.78924 | 0.004897171 | 3.003306
10.70592 | 18.77598 | 0.004891598 | 2.999888
10.7078 | 18.76235 | 0.004885944 | 2.99642
10.70968 | 18.74834 | 0.00488022 | 2.99291
10.71156 | 18.73397 | 0.004874439 | 2.989365
10.71344 | 18.71922 | 0.004868613 | 2.985792
10.71532 | 18.70409 | 0.004862754 | 2.982199
10.7172 | 18.68858 | 0.004856874 | 2.978593
10.71907 | 18.67269 | 0.004850986 | 2.974981
10.72095 | 18.65642 | 0.004845101 | 2.971372
10.72283 | 18.63977 | 0.004839231 | 2.967773
10.72471 | 18.62273 | 0.00483339 | 2.964191
10.72659 | 18.60531 | 0.004827588 | 2.960633
10.72847 | 18.58751 | 0.004821839 | 2.957106
10.73035 | 18.56931 | 0.004816152 | 2.953619
10.73223 | 18.55073 | 0.00481054 | 2.950177
10.7341 | 18.53175 | 0.004805014 | 2.946788
10.73598 | 18.51239 | 0.004799584 | 2.943458
10.73786 | 18.49264 | 0.004794262 | 2.940194
10.73974 | 18.4725 | 0.004789043 | 2.936993
10.74162 | 18.45196 | 0.004783888 | 2.933833
10.7435 | 18.43103 | 0.004778766 | 2.930691
10.74538 | 18.40971 | 0.004773654 | 2.927556
10.74726 | 18.388 | 0.004768541 | 2.924421
10.74913 | 18.36589 | 0.00476343 | 2.921286
10.75101 | 18.34339 | 0.004758329 | 2.918158
10.75289 | 18.3205 | 0.004753261 | 2.91505
10.75477 | 18.29722 | 0.004748254 | 2.911979
10.75665 | 18.27354 | 0.004743346 | 2.908969
10.75853 | 18.24947 | 0.004738583 | 2.906048
10.76041 | 18.22501 | 0.004734006 | 2.903241
10.76228 | 18.20016 | 0.004729626 | 2.900555
10.76416 | 18.17492 | 0.004725448 | 2.897992
10.76604 | 18.14929 | 0.004721476 | 2.895557
10.76792 | 18.12327 | 0.004717715 | 2.89325
10.7698 | 18.09687 | 0.004714167 | 2.891074
10.77168 | 18.07008 | 0.004710837 | 2.889032
10.77356 | 18.0429 | 0.004707726 | 2.887124
10.77544 | 18.01533 | 0.004704837 | 2.885353
10.77731 | 17.98739 | 0.004702171 | 2.883718
10.77919 | 17.95906 | 0.004699729 | 2.88222
10.78107 | 17.93036 | 0.004697511 | 2.880859
10.78295 | 17.90127 | 0.004695516 | 2.879636
10.78483 | 17.87181 | 0.004693743 | 2.878549
10.78671 | 17.84197 | 0.004692192 | 2.877598
10.78859 | 17.81176 | 0.004690859 | 2.87678
10.79047 | 17.78118 | 0.004689742 | 2.876095
10.79234 | 17.75023 | 0.004688837 | 2.87554
10.79422 | 17.71892 | 0.00468814 | 2.875112
10.7961 | 17.68724 | 0.004687645 | 2.874809
10.79798 | 17.6552 | 0.004687348 | 2.874627
10.79986 | 17.6228 | 0.004687241 | 2.874561
10.80174 | 17.59004 | 0.004687319 | 2.874609
10.80362 | 17.55693 | 0.004687573 | 2.874765
10.8055 | 17.52346 | 0.004687996 | 2.875025
10.80737 | 17.48965 | 0.00468858 | 2.875382
10.80925 | 17.4555 | 0.004689316 | 2.875833
10.81113 | 17.421 | 0.004690193 | 2.876372
10.81301 | 17.38616 | 0.004691204 | 2.876992
10.81489 | 17.35098 | 0.004692338 | 2.877687
10.81677 | 17.31548 | 0.004693585 | 2.878452
10.81865 | 17.27964 | 0.004694934 | 2.879279
10.82053 | 17.24348 | 0.004696376 | 2.880163
10.8224 | 17.20699 | 0.004697898 | 2.881097
10.82428 | 17.17019 | 0.00469949 | 2.882073
10.82616 | 17.13307 | 0.004701142 | 2.883086
10.82804 | 17.09564 | 0.004702842 | 2.884129
10.82992 | 17.05791 | 0.00470458 | 2.885195
10.8318 | 17.01987 | 0.004706344 | 2.886276
10.83368 | 16.98153 | 0.004708124 | 2.887368
10.83556 | 16.9429 | 0.004709909 | 2.888463
10.83743 | 16.90397 | 0.004711689 | 2.889555
10.83931 | 16.86477 | 0.004713454 | 2.890637
10.84119 | 16.82528 | 0.004715194 | 2.891704
10.84307 | 16.78551 | 0.0047169 | 2.89275
10.84495 | 16.74547 | 0.004718562 | 2.89377
10.84683 | 16.70516 | 0.004720173 | 2.894757
10.84871 | 16.66459 | 0.004721723 | 2.895708
10.85058 | 16.62376 | 0.004723205 | 2.896617
10.85246 | 16.58268 | 0.004724612 | 2.89748
10.85434 | 16.54134 | 0.004725938 | 2.898293
10.85622 | 16.49977 | 0.004727177 | 2.899053
10.8581 | 16.45795 | 0.004728324 | 2.899756
10.85998 | 16.41591 | 0.004729374 | 2.9004
10.86186 | 16.37363 | 0.004730323 | 2.900983
10.86374 | 16.33113 | 0.004731169 | 2.901501
10.86561 | 16.28842 | 0.004731908 | 2.901954
10.86749 | 16.24549 | 0.004732537 | 2.90234
10.86937 | 16.20235 | 0.004733056 | 2.902658
10.87125 | 16.15902 | 0.004733462 | 2.902907
10.87313 | 16.11549 | 0.004733755 | 2.903087
10.87501 | 16.07176 | 0.004733933 | 2.903196
10.87689 | 16.02786 | 0.004733997 | 2.903235
10.87877 | 15.98377 | 0.004733946 | 2.903204
10.88064 | 15.93952 | 0.004733779 | 2.903102
10.88252 | 15.89509 | 0.004733499 | 2.90293
10.8844 | 15.85051 | 0.004733104 | 2.902688
10.88628 | 15.80577 | 0.004732596 | 2.902376
10.88816 | 15.76088 | 0.004731975 | 2.901995
10.89004 | 15.71584 | 0.004731242 | 2.901546
10.89192 | 15.67067 | 0.004730398 | 2.901028
10.8938 | 15.62537 | 0.004729443 | 2.900442
10.89567 | 15.57994 | 0.004728378 | 2.89979
10.89755 | 15.5344 | 0.004727205 | 2.89907
10.89943 | 15.48874 | 0.004725922 | 2.898283
10.90131 | 15.44297 | 0.004724532 | 2.897431
10.90319 | 15.39711 | 0.004723034 | 2.896512
10.90507 | 15.35115 | 0.004721428 | 2.895527
10.90695 | 15.3051 | 0.004719714 | 2.894476
10.90883 | 15.25898 | 0.004717891 | 2.893358
10.9107 | 15.21277 | 0.004715959 | 2.892173
10.91258 | 15.1665 | 0.004713916 | 2.89092
10.91446 | 15.12017 | 0.00471176 | 2.889598
10.91634 | 15.07378 | 0.004709491 | 2.888206
10.91822 | 15.02734 | 0.004707105 | 2.886743
10.9201 | 14.98086 | 0.004704599 | 2.885206
10.92198 | 14.93434 | 0.004701971 | 2.883594
10.92386 | 14.88779 | 0.004699216 | 2.881905
10.92573 | 14.84122 | 0.004696331 | 2.880136
10.92761 | 14.79463 | 0.004693313 | 2.878285
10.92949 | 14.74804 | 0.004690157 | 2.876349
10.93137 | 14.70143 | 0.00468686 | 2.874327
10.93325 | 14.65483 | 0.004683417 | 2.872216
10.93513 | 14.60824 | 0.004679825 | 2.870013
10.93701 | 14.56166 | 0.004676081 | 2.867717
10.93888 | 14.51511 | 0.00467218 | 2.865325
10.94076 | 14.46858 | 0.00466812 | 2.862835
10.94264 | 14.42209 | 0.004663897 | 2.860245
10.94452 | 14.37564 | 0.004659509 | 2.857554
10.9464 | 14.32924 | 0.004654953 | 2.85476
10.94828 | 14.28289 | 0.004650228 | 2.851862
10.95016 | 14.2366 | 0.004645332 | 2.84886
10.95204 | 14.19037 | 0.004640264 | 2.845751
10.95391 | 14.14422 | 0.004635023 | 2.842537
10.95579 | 14.09815 | 0.004629609 | 2.839217
10.95767 | 14.05217 | 0.004624024 | 2.835792
10.95955 | 14.00628 | 0.004618267 | 2.832262
10.96143 | 13.96048 | 0.004612343 | 2.828628
10.96331 | 13.91479 | 0.004606253 | 2.824893
10.96519 | 13.86921 | 0.0046 | 2.821059
10.96707 | 13.82375 | 0.004593591 | 2.817128
10.96894 | 13.77841 | 0.004587029 | 2.813104
10.97082 | 13.7332 | 0.004580321 | 2.80899
10.9727 | 13.68812 | 0.004573475 | 2.804791
10.97458 | 13.64318 | 0.004566498 | 2.800513
10.97646 | 13.59839 | 0.004559401 | 2.79616
10.97834 | 13.55376 | 0.004552193 | 2.79174
10.98022 | 13.50928 | 0.004544887 | 2.787259
10.9821 | 13.46496 | 0.004537496 | 2.782726
10.98397 | 13.42082 | 0.004530032 | 2.778149
10.98585 | 13.37685 | 0.004522511 | 2.773537
10.98773 | 13.33306 | 0.004514949 | 2.768899
10.98961 | 13.28946 | 0.004507361 | 2.764246
10.99149 | 13.24606 | 0.004499766 | 2.759588
10.99337 | 13.20285 | 0.004492179 | 2.754935
10.99525 | 13.15984 | 0.00448462 | 2.750299
10.99713 | 13.11704 | 0.004477108 | 2.745692
10.999 | 13.07446 | 0.004469661 | 2.741125
11.00088 | 13.03209 | 0.0044623 | 2.736611
11.00276 | 12.98995 | 0.004455044 | 2.732161
11.00464 | 12.94804 | 0.004447915 | 2.727789
11.00652 | 12.90636 | 0.004440931 | 2.723506
11.0084 | 12.86492 | 0.004434116 | 2.719326
11.01028 | 12.82373 | 0.004427489 | 2.715262
11.01216 | 12.78278 | 0.004421072 | 2.711327
11.01403 | 12.74209 | 0.004414886 | 2.707533
11.01591 | 12.70165 | 0.004408953 | 2.703894
11.01779 | 12.66148 | 0.004403294 | 2.700424
11.01967 | 12.62157 | 0.00439793 | 2.697134
11.02155 | 12.58194 | 0.004392882 | 2.694039
11.02343 | 12.54258 | 0.004388171 | 2.69115
11.02531 | 12.5035 | 0.004383819 | 2.68848
11.02718 | 12.46471 | 0.004379844 | 2.686043
11.02906 | 12.4262 | 0.004376268 | 2.68385
11.03094 | 12.38799 | 0.00437311 | 2.681913
11.03282 | 12.35007 | 0.004370389 | 2.680244
11.0347 | 12.31245 | 0.004368123 | 2.678855
11.03658 | 12.27513 | 0.004366332 | 2.677756
11.03846 | 12.23812 | 0.004365033 | 2.676959
11.04034 | 12.20142 | 0.004364242 | 2.676474
11.04221 | 12.16503 | 0.004363976 | 2.676311
11.04409 | 12.12896 | 0.00436425 | 2.676479
11.04597 | 12.09321 | 0.004365078 | 2.676987
11.04785 | 12.05778 | 0.004366476 | 2.677845
11.04973 | 12.02268 | 0.004368455 | 2.679058
11.05161 | 11.9879 | 0.004371029 | 2.680636
11.05349 | 11.95346 | 0.004374207 | 2.682586
11.05537 | 11.91935 | 0.004378 | 2.684912
11.05724 | 11.88558 | 0.004382417 | 2.687621
11.05912 | 11.85215 | 0.004387466 | 2.690717
11.061 | 11.81906 | 0.004393154 | 2.694205
11.06288 | 11.78631 | 0.004399486 | 2.698088
11.06476 | 11.75391 | 0.004406466 | 2.702369
11.06664 | 11.72186 | 0.004414097 | 2.707049
11.06852 | 11.69015 | 0.004422381 | 2.71213
11.0704 | 11.6588 | 0.004431318 | 2.71761
11.07227 | 11.6278 | 0.004440907 | 2.723491
11.07415 | 11.59715 | 0.004451144 | 2.729769
11.07603 | 11.56687 | 0.004462025 | 2.736442
11.07791 | 11.53693 | 0.004473544 | 2.743506
11.07979 | 11.50736 | 0.004485693 | 2.750957
11.08167 | 11.47815 | 0.004498463 | 2.758789
11.08355 | 11.4493 | 0.004511842 | 2.766994
11.08543 | 11.42081 | 0.004525818 | 2.775565
11.0873 | 11.39269 | 0.004540375 | 2.784492
11.08918 | 11.36493 | 0.004555497 | 2.793766
11.09106 | 11.33753 | 0.004571164 | 2.803374
11.09294 | 11.3105 | 0.004587355 | 2.813304
11.09482 | 11.28383 | 0.004604049 | 2.823542
11.0967 | 11.25753 | 0.004621219 | 2.834071
11.09858 | 11.23159 | 0.004638837 | 2.844877
11.10046 | 11.20602 | 0.004656876 | 2.855939
11.10233 | 11.18081 | 0.004675302 | 2.86724
11.10421 | 11.15597 | 0.004694082 | 2.878757
11.10609 | 11.1315 | 0.00471318 | 2.890469
11.10797 | 11.10739 | 0.004732556 | 2.902351
11.10985 | 11.08364 | 0.004752169 | 2.91438
11.11173 | 11.06026 | 0.004771979 | 2.926528
11.11361 | 11.03724 | 0.00479194 | 2.93877
11.11548 | 11.01458 | 0.004812007 | 2.951077
11.11736 | 10.99229 | 0.004832134 | 2.96342
11.11924 | 10.97035 | 0.004852275 | 2.975772
11.12112 | 10.94878 | 0.00487238 | 2.988102
11.123 | 10.92756 | 0.004892401 | 3.00038
11.12488 | 10.9067 | 0.004912289 | 3.012577
11.12676 | 10.88619 | 0.004931996 | 3.024663
11.12864 | 10.86604 | 0.004951472 | 3.036607
11.13051 | 10.84624 | 0.00497067 | 3.04838
11.13239 | 10.82679 | 0.00498954 | 3.059953
11.13427 | 10.80769 | 0.005008036 | 3.071296
11.13615 | 10.78894 | 0.005026111 | 3.082381
11.13803 | 10.77053 | 0.00504372 | 3.093181
11.13991 | 10.75246 | 0.00506082 | 3.103667
11.14179 | 10.73473 | 0.005077367 | 3.113815
11.14367 | 10.71735 | 0.005093322 | 3.1236
11.14554 | 10.70029 | 0.005108645 | 3.132997
11.14742 | 10.68357 | 0.005123301 | 3.141985
11.1493 | 10.66718 | 0.005137254 | 3.150542
11.15118 | 10.65112 | 0.005150475 | 3.15865
11.15306 | 10.63539 | 0.005162933 | 3.166291
11.15494 | 10.61997 | 0.005174604 | 3.173448
11.15682 | 10.60488 | 0.005185464 | 3.180108
11.1587 | 10.5901 | 0.005195495 | 3.18626
11.16057 | 10.57564 | 0.005204681 | 3.191893
11.16245 | 10.56149 | 0.005213011 | 3.197002
11.16433 | 10.54764 | 0.005220476 | 3.20158
11.16621 | 10.5341 | 0.005227074 | 3.205627
11.16809 | 10.52086 | 0.005232806 | 3.209142
11.16997 | 10.50792 | 0.005237678 | 3.212129
11.17185 | 10.49527 | 0.005241698 | 3.214595
11.17373 | 10.48291 | 0.005244883 | 3.216548
11.1756 | 10.47084 | 0.005247248 | 3.217999
11.17748 | 10.45905 | 0.005248816 | 3.21896
11.17936 | 10.44754 | 0.005249612 | 3.219448
11.18124 | 10.4363 | 0.005249663 | 3.21948
11.18312 | 10.42534 | 0.005249 | 3.219073
11.185 | 10.41464 | 0.005247657 | 3.21825
11.18688 | 10.40421 | 0.005245669 | 3.21703
11.18876 | 10.39403 | 0.005243074 | 3.215439
11.19063 | 10.38411 | 0.005239912 | 3.2135
11.19251 | 10.37445 | 0.005236224 | 3.211238
11.19439 | 10.36503 | 0.005232052 | 3.20868
11.19627 | 10.35585 | 0.005227442 | 3.205852
11.19815 | 10.34691 | 0.005222436 | 3.202782
11.20003 | 10.33821 | 0.005217082 | 3.199498
11.20191 | 10.32974 | 0.005211424 | 3.196029
11.20378 | 10.32149 | 0.005205508 | 3.192401
11.20566 | 10.31347 | 0.005199382 | 3.188644
11.20754 | 10.30566 | 0.005193089 | 3.184785
11.20942 | 10.29806 | 0.005186676 | 3.180852
11.2113 | 10.29067 | 0.005180186 | 3.176872
11.21318 | 10.28349 | 0.005173663 | 3.172871
11.21506 | 10.2765 | 0.005167149 | 3.168876
11.21694 | 10.26971 | 0.005160683 | 3.164911
11.21881 | 10.26311 | 0.005154305 | 3.160999
11.22069 | 10.2567 | 0.005148051 | 3.157164
11.22257 | 10.25047 | 0.005141955 | 3.153425
11.22445 | 10.24441 | 0.005136049 | 3.149804
11.22633 | 10.23852 | 0.005130363 | 3.146316
11.22821 | 10.23281 | 0.005124922 | 3.142979
11.23009 | 10.22725 | 0.005119748 | 3.139806
11.23197 | 10.22185 | 0.005114862 | 3.13681
11.23384 | 10.21661 | 0.00511028 | 3.134
11.23572 | 10.21152 | 0.005106015 | 3.131385
11.2376 | 10.20657 | 0.005102078 | 3.12897
11.23948 | 10.20176 | 0.005098477 | 3.126761
11.24136 | 10.19708 | 0.005095216 | 3.124761
11.24324 | 10.19254 | 0.005092298 | 3.122972
11.24512 | 10.18813 | 0.005089725 | 3.121394
11.247 | 10.18383 | 0.005087493 | 3.120025
11.24887 | 10.17965 | 0.005085599 | 3.118863
11.25075 | 10.17559 | 0.005084037 | 3.117906
11.25263 | 10.17164 | 0.0050828 | 3.117147
11.25451 | 10.16779 | 0.005081878 | 3.116582
11.25639 | 10.16404 | 0.005081261 | 3.116203
11.25827 | 10.16038 | 0.005080936 | 3.116004
11.26015 | 10.15682 | 0.005080891 | 3.115977
11.26203 | 10.15335 | 0.005081111 | 3.116111
11.2639 | 10.14995 | 0.00508158 | 3.116399
11.26578 | 10.14664 | 0.005082283 | 3.11683
11.26766 | 10.1434 | 0.005083202 | 3.117394
11.26954 | 10.14024 | 0.00508432 | 3.11808
11.27142 | 10.13714 | 0.00508562 | 3.118877
11.2733 | 10.13411 | 0.005087083 | 3.119774
11.27518 | 10.13113 | 0.00508869 | 3.120759
11.27705 | 10.12821 | 0.005090425 | 3.121823
11.27893 | 10.12534 | 0.005092268 | 3.122953
11.28081 | 10.12252 | 0.005094202 | 3.12414
11.28269 | 10.11975 | 0.00509621 | 3.125371
11.28457 | 10.11701 | 0.005098274 | 3.126637
11.28645 | 10.11432 | 0.005100379 | 3.127928
11.28833 | 10.11166 | 0.005102509 | 3.129234
11.29021 | 10.10903 | 0.005104651 | 3.130548
11.29208 | 10.10642 | 0.00510679 | 3.13186
11.29396 | 10.10385 | 0.005108915 | 3.133163
11.29584 | 10.10129 | 0.005111015 | 3.134451
11.29772 | 10.09875 | 0.00511308 | 3.135717
11.2996 | 10.09623 | 0.005115101 | 3.136957
11.30148 | 10.09372 | 0.00511707 | 3.138164
11.30336 | 10.09122 | 0.005118979 | 3.139335
11.30524 | 10.08873 | 0.005120823 | 3.140465
11.30711 | 10.08624 | 0.005122596 | 3.141553
11.30899 | 10.08375 | 0.005124293 | 3.142593
11.31087 | 10.08127 | 0.00512591 | 3.143585
11.31275 | 10.07878 | 0.005127444 | 3.144526
11.31463 | 10.07628 | 0.005128893 | 3.145415
11.31651 | 10.07378 | 0.005130254 | 3.14625
11.31839 | 10.07127 | 0.005131526 | 3.14703
11.32027 | 10.06875 | 0.005132708 | 3.147754
11.32214 | 10.06622 | 0.005133799 | 3.148423
11.32402 | 10.06367 | 0.005134799 | 3.149037
11.3259 | 10.06111 | 0.005135709 | 3.149595
11.32778 | 10.05853 | 0.005136528 | 3.150097
11.32966 | 10.05593 | 0.005137258 | 3.150545
11.33154 | 10.0533 | 0.0051379 | 3.150939
11.33342 | 10.05066 | 0.005138455 | 3.151279
11.3353 | 10.04799 | 0.005138925 | 3.151567
11.33717 | 10.0453 | 0.005139311 | 3.151804
11.33905 | 10.04259 | 0.005139614 | 3.15199
11.34093 | 10.03984 | 0.005139837 | 3.152126
11.34281 | 10.03708 | 0.00513998 | 3.152214
11.34469 | 10.03428 | 0.005140046 | 3.152254
11.34657 | 10.03145 | 0.005140035 | 3.152248
11.34845 | 10.0286 | 0.005139949 | 3.152195
11.35033 | 10.02572 | 0.005139789 | 3.152097
11.3522 | 10.02281 | 0.005139555 | 3.151954
11.35408 | 10.01987 | 0.005139249 | 3.151766
11.35596 | 10.0169 | 0.00513887 | 3.151533
11.35784 | 10.0139 | 0.005138418 | 3.151256
11.35972 | 10.01087 | 0.005137892 | 3.150934
11.3616 | 10.00781 | 0.005137292 | 3.150566
11.36348 | 10.00472 | 0.005136617 | 3.150152
11.36535 | 10.00161 | 0.005135866 | 3.149691
11.36723 | 9.998463 | 0.005135037 | 3.149183
11.36911 | 9.995291 | 0.005134129 | 3.148626
11.37099 | 9.992095 | 0.005133141 | 3.14802
11.37287 | 9.988869 | 0.005132069 | 3.147363
11.37475 | 9.985621 | 0.005130914 | 3.146654
11.37663 | 9.982347 | 0.005129672 | 3.145892
11.37851 | 9.979052 | 0.005128342 | 3.145077
11.38038 | 9.975733 | 0.005126922 | 3.144206
11.38226 | 9.972393 | 0.00512541 | 3.143279
11.38414 | 9.969033 | 0.005123805 | 3.142294
11.38602 | 9.965657 | 0.005122104 | 3.141251
11.3879 | 9.962262 | 0.005120307 | 3.140149
11.38978 | 9.958852 | 0.005118411 | 3.138986
11.39166 | 9.955428 | 0.005116415 | 3.137762
11.39354 | 9.951991 | 0.005114319 | 3.136477
11.39541 | 9.948545 | 0.00511212 | 3.135128
11.39729 | 9.945088 | 0.00510982 | 3.133718
11.39917 | 9.941625 | 0.005107416 | 3.132244
11.40105 | 9.938157 | 0.00510491 | 3.130706
11.40293 | 9.934684 | 0.005102301 | 3.129106
11.40481 | 9.931211 | 0.005099589 | 3.127443
11.40669 | 9.927739 | 0.005096776 | 3.125718
11.40857 | 9.924268 | 0.005093862 | 3.123931
11.41044 | 9.920803 | 0.00509085 | 3.122084
11.41232 | 9.917342 | 0.005087741 | 3.120177
11.4142 | 9.913894 | 0.005084538 | 3.118213
11.41608 | 9.910454 | 0.005081243 | 3.116192
11.41796 | 9.907028 | 0.00507786 | 3.114118
11.41984 | 9.90362 | 0.005074393 | 3.111991
11.42172 | 9.900225 | 0.005070846 | 3.109816
11.4236 | 9.896853 | 0.005067223 | 3.107594
11.42547 | 9.893504 | 0.005063529 | 3.105329
11.42735 | 9.890177 | 0.005059771 | 3.103024
11.42923 | 9.886879 | 0.005055954 | 3.100683
11.43111 | 9.883611 | 0.005052083 | 3.098309
11.43299 | 9.880374 | 0.005048165 | 3.095906
11.43487 | 9.87717 | 0.005044206 | 3.093479
11.43675 | 9.874002 | 0.005040214 | 3.09103
11.43863 | 9.870873 | 0.005036194 | 3.088565
11.4405 | 9.867783 | 0.005032155 | 3.086088
11.44238 | 9.864736 | 0.005028102 | 3.083602
11.44426 | 9.861736 | 0.005024044 | 3.081114
11.44614 | 9.858783 | 0.005019987 | 3.078626
11.44802 | 9.855878 | 0.005015939 | 3.076143
11.4499 | 9.853023 | 0.005011907 | 3.07367
11.45178 | 9.850224 | 0.005007898 | 3.071211
11.45365 | 9.847479 | 0.005003919 | 3.068771
11.45553 | 9.844792 | 0.004999977 | 3.066354
11.45741 | 9.842162 | 0.00499608 | 3.063964
11.45929 | 9.839594 | 0.004992234 | 3.061605
11.46117 | 9.837088 | 0.004988445 | 3.059281
11.46305 | 9.834648 | 0.004984719 | 3.056997
11.46493 | 9.832274 | 0.004981064 | 3.054755
11.46681 | 9.829965 | 0.004977485 | 3.05256
11.46868 | 9.827727 | 0.004973986 | 3.050415
11.47056 | 9.825557 | 0.004970574 | 3.048322
11.47244 | 9.823461 | 0.004967254 | 3.046285
11.47432 | 9.821434 | 0.004964028 | 3.044307
11.4762 | 9.819484 | 0.004960902 | 3.042391
11.47808 | 9.817606 | 0.00495788 | 3.040537
11.47996 | 9.815803 | 0.004954963 | 3.038748
11.48184 | 9.814078 | 0.004952155 | 3.037026
11.48371 | 9.812427 | 0.004949457 | 3.035371
11.48559 | 9.810855 | 0.004946871 | 3.033786
11.48747 | 9.809358 | 0.004944399 | 3.032269
11.48935 | 9.807939 | 0.00494204 | 3.030823
11.49123 | 9.806599 | 0.004939795 | 3.029446
11.49311 | 9.805335 | 0.004937665 | 3.02814
11.49499 | 9.80415 | 0.004935648 | 3.026903
11.49687 | 9.80304 | 0.004933743 | 3.025735
11.49874 | 9.802006 | 0.004931951 | 3.024635
11.50062 | 9.801049 | 0.004930269 | 3.023604
11.5025 | 9.800168 | 0.004928695 | 3.022639
11.50438 | 9.799359 | 0.004927228 | 3.021739
11.50626 | 9.798625 | 0.004925867 | 3.020904
11.50814 | 9.797962 | 0.004924608 | 3.020132
11.51002 | 9.797369 | 0.00492345 | 3.019422
11.5119 | 9.796846 | 0.00492239 | 3.018772
11.51377 | 9.796389 | 0.004921425 | 3.01818
11.51565 | 9.795998 | 0.004920553 | 3.017645
11.51753 | 9.795669 | 0.004919772 | 3.017166
11.51941 | 9.795405 | 0.004919078 | 3.016741
11.52129 | 9.795198 | 0.00491847 | 3.016368
11.52317 | 9.795047 | 0.004917944 | 3.016045
11.52505 | 9.794949 | 0.004917498 | 3.015772
11.52693 | 9.794902 | 0.00491713 | 3.015546
11.5288 | 9.794906 | 0.004916837 | 3.015366
11.53068 | 9.794953 | 0.004916617 | 3.015231
11.53256 | 9.795044 | 0.004916468 | 3.01514
11.53444 | 9.795172 | 0.004916388 | 3.015091
11.53632 | 9.795335 | 0.004916377 | 3.015084
11.5382 | 9.79553 | 0.004916431 | 3.015117
11.54008 | 9.795753 | 0.00491655 | 3.015191
11.54195 | 9.796 | 0.004916734 | 3.015303
11.54383 | 9.796265 | 0.004916982 | 3.015455
11.54571 | 9.796549 | 0.004917294 | 3.015646
11.54759 | 9.796844 | 0.004917669 | 3.015877
11.54947 | 9.797148 | 0.004918109 | 3.016147
11.55135 | 9.797453 | 0.004918614 | 3.016456
11.55323 | 9.797756 | 0.004919186 | 3.016807
11.55511 | 9.798057 | 0.004919826 | 3.017199
11.55698 | 9.798343 | 0.004920536 | 3.017635
11.55886 | 9.798615 | 0.004921317 | 3.018114
11.56074 | 9.798871 | 0.004922173 | 3.018639
11.56262 | 9.7991 | 0.004923107 | 3.019211
11.5645 | 9.799301 | 0.004924121 | 3.019833
11.56638 | 9.799468 | 0.004925219 | 3.020507
11.56826 | 9.799597 | 0.004926404 | 3.021234
11.57014 | 9.799684 | 0.004927682 | 3.022017
11.57201 | 9.799724 | 0.004929056 | 3.02286
11.57389 | 9.799711 | 0.004930532 | 3.023765
11.57577 | 9.799644 | 0.004932114 | 3.024735
11.57765 | 9.799515 | 0.004933808 | 3.025774
11.57953 | 9.799323 | 0.004935619 | 3.026885
11.58141 | 9.799063 | 0.004937555 | 3.028072
11.58329 | 9.798731 | 0.004939621 | 3.029339
11.58517 | 9.798328 | 0.004941823 | 3.03069
11.58704 | 9.797961 | 0.00494417 | 3.032129
11.58892 | 9.797977 | 0.004946669 | 3.033662
11.5908 | 9.797979 | 0.004949327 | 3.035292
11.59268 | 9.79798 | 0.004952153 | 3.037024
11.59456 | 9.79798 | 0.004955154 | 3.038865
11.59644 | 9.79798 | 0.00495834 | 3.040819
11.59832 | 9.79798 | 0.00496172 | 3.042892
11.6002 | 9.79798 | 0.004965303 | 3.045089
11.60207 | 9.79798 | 0.004969099 | 3.047417
11.60395 | 9.79798 | 0.004973118 | 3.049882
11.60583 | 9.79798 | 0.00497737 | 3.052489
11.60771 | 9.79798 | 0.004981866 | 3.055247
11.60959 | 9.79798 | 0.004986617 | 3.05816
11.61147 | 9.79798 | 0.004991634 | 3.061237
11.61335 | 9.79798 | 0.004996928 | 3.064484
11.61523 | 9.79798 | 0.005002511 | 3.067908
11.6171 | 9.79798 | 0.005008393 | 3.071515
11.61898 | 9.79798 | 0.005014586 | 3.075314
11.62086 | 9.79798 | 0.005021101 | 3.079309
11.62183 | 9.795087 | 0.005021101 | 3.079309
11.62374 | 9.807375 | 0.005025328 | 3.081901
11.62565 | 9.820672 | 0.005029995 | 3.084763
11.62755 | 9.834917 | 0.005035118 | 3.087905
11.62946 | 9.850051 | 0.005040713 | 3.091336
11.63137 | 9.866017 | 0.005046795 | 3.095066
11.63328 | 9.882762 | 0.005053377 | 3.099103
11.63518 | 9.900234 | 0.005060473 | 3.103454
11.63709 | 9.918386 | 0.005068096 | 3.108129
11.639 | 9.937169 | 0.005076258 | 3.113135
11.64091 | 9.95654 | 0.005084971 | 3.118478
11.64282 | 9.976457 | 0.005094244 | 3.124165
11.64472 | 9.996879 | 0.00509853 | 3.126794
11.64663 | 10.01777 | 0.005101601 | 3.128677
11.64854 | 10.03909 | 0.005104112 | 3.130217
11.65045 | 10.06081 | 0.005106126 | 3.131452
11.65236 | 10.08289 | 0.005107705 | 3.132421
11.65426 | 10.10531 | 0.00510891 | 3.133159
11.65617 | 10.12803 | 0.005109794 | 3.133702
11.65808 | 10.15104 | 0.00511041 | 3.134079
11.65999 | 10.17429 | 0.005110806 | 3.134323
11.66189 | 10.19778 | 0.005111029 | 3.134459
11.6638 | 10.22147 | 0.00511112 | 3.134515
11.66571 | 10.24534 | 0.005111116 | 3.134513
11.66762 | 10.26938 | 0.005111054 | 3.134474
11.66953 | 10.29357 | 0.005110964 | 3.134419
11.67143 | 10.31789 | 0.005110873 | 3.134364
11.67334 | 10.34232 | 0.005110807 | 3.134323
11.67525 | 10.36686 | 0.005110786 | 3.13431
11.67716 | 10.39147 | 0.005110828 | 3.134336
11.67906 | 10.41617 | 0.005110949 | 3.13441
11.68097 | 10.44092 | 0.005111163 | 3.134541
11.68288 | 10.46573 | 0.005111478 | 3.134734
11.68479 | 10.49058 | 0.005111903 | 3.134995
11.6867 | 10.51546 | 0.005112444 | 3.135327
11.6886 | 10.54037 | 0.005113105 | 3.135732
11.69051 | 10.56531 | 0.005113887 | 3.136212
11.69242 | 10.59025 | 0.005114792 | 3.136767
11.69433 | 10.6152 | 0.005115817 | 3.137396
11.69623 | 10.64016 | 0.005116961 | 3.138097
11.69814 | 10.66512 | 0.005118219 | 3.138869
11.70005 | 10.69008 | 0.005119588 | 3.139708
11.70196 | 10.71503 | 0.005121063 | 3.140613
11.70387 | 10.73998 | 0.005122639 | 3.141579
11.70577 | 10.76492 | 0.005124308 | 3.142603
11.70768 | 10.78985 | 0.005126067 | 3.143681
11.70959 | 10.81478 | 0.005127907 | 3.14481
11.7115 | 10.83969 | 0.005129823 | 3.145985
11.71341 | 10.8646 | 0.00513181 | 3.147203
11.71531 | 10.8895 | 0.005133862 | 3.148462
11.71722 | 10.9144 | 0.005135974 | 3.149757
11.71913 | 10.9393 | 0.005138143 | 3.151088
11.72104 | 10.9642 | 0.005140366 | 3.152451
11.72294 | 10.9891 | 0.005142642 | 3.153847
11.72485 | 11.014 | 0.00514497 | 3.155274
11.72676 | 11.03892 | 0.005147354 | 3.156736
11.72867 | 11.06384 | 0.005149781 | 3.158225
11.73058 | 11.08879 | 0.005152241 | 3.159733
11.73248 | 11.11375 | 0.005154739 | 3.161266
11.73439 | 11.13874 | 0.005157283 | 3.162825
11.7363 | 11.16376 | 0.005159879 | 3.164418
11.73821 | 11.18881 | 0.005162538 | 3.166048
11.74011 | 11.2139 | 0.00516527 | 3.167724
11.74202 | 11.23903 | 0.005168088 | 3.169452
11.74393 | 11.26421 | 0.005171005 | 3.171241
11.74584 | 11.28945 | 0.005174032 | 3.173098
11.74775 | 11.31474 | 0.005177186 | 3.175032
11.74965 | 11.34009 | 0.00518048 | 3.177051
11.75156 | 11.36552 | 0.005183927 | 3.179166
11.75347 | 11.39101 | 0.005187543 | 3.181383
11.75538 | 11.41659 | 0.005191342 | 3.183713
11.75728 | 11.44225 | 0.005195337 | 3.186163
11.75919 | 11.46799 | 0.00519954 | 3.188741
11.7611 | 11.49384 | 0.005203965 | 3.191454
11.76301 | 11.51978 | 0.005208622 | 3.19431
11.76492 | 11.54582 | 0.00521352 | 3.197314
11.76682 | 11.57198 | 0.005218669 | 3.200472
11.76873 | 11.59825 | 0.005224075 | 3.203788
11.77064 | 11.62464 | 0.005229744 | 3.207264
11.77255 | 11.65116 | 0.005235679 | 3.210904
11.77446 | 11.67781 | 0.00524188 | 3.214707
11.77636 | 11.70459 | 0.005248347 | 3.218672
11.77827 | 11.73151 | 0.005255075 | 3.222799
11.78018 | 11.75857 | 0.005262059 | 3.227082
11.78209 | 11.78578 | 0.005269289 | 3.231516
11.78399 | 11.81314 | 0.005276753 | 3.236093
11.7859 | 11.84066 | 0.005284435 | 3.240804
11.78781 | 11.86834 | 0.005292316 | 3.245638
11.78972 | 11.89619 | 0.005300374 | 3.250579
11.79163 | 11.9242 | 0.005308581 | 3.255613
11.79353 | 11.95239 | 0.005316909 | 3.26072
11.79544 | 11.98075 | 0.005325321 | 3.265879
11.79735 | 12.00928 | 0.005333782 | 3.271067
11.79926 | 12.038 | 0.005342248 | 3.27626
11.80116 | 12.06691 | 0.005350676 | 3.281428
11.80307 | 12.096 | 0.00535902 | 3.286545
11.80498 | 12.12528 | 0.00536723 | 3.29158
11.80689 | 12.15476 | 0.005375256 | 3.296503
11.8088 | 12.18442 | 0.005383047 | 3.301281
11.8107 | 12.21429 | 0.00539055 | 3.305882
11.81261 | 12.24435 | 0.005397711 | 3.310274
11.81452 | 12.27462 | 0.005404477 | 3.314423
11.81643 | 12.30509 | 0.005410795 | 3.318298
11.81834 | 12.33576 | 0.005416611 | 3.321865
11.82024 | 12.36663 | 0.005421875 | 3.325093
11.82215 | 12.39772 | 0.005426535 | 3.327951
11.82406 | 12.429 | 0.005430543 | 3.330409
11.82597 | 12.4605 | 0.005433852 | 3.332438
11.82787 | 12.4922 | 0.005436418 | 3.334012
11.82978 | 12.52411 | 0.0054382 | 3.335104
11.83169 | 12.55623 | 0.005439159 | 3.335693
11.8336 | 12.58856 | 0.005439262 | 3.335756
11.83551 | 12.6211 | 0.005438477 | 3.335274
11.83741 | 12.65384 | 0.005436779 | 3.334233
11.83932 | 12.68679 | 0.005434147 | 3.332619
11.84123 | 12.71995 | 0.005430565 | 3.330422
11.84314 | 12.75331 | 0.005426021 | 3.327635
11.84504 | 12.78688 | 0.005420512 | 3.324257
11.84695 | 12.82064 | 0.005414039 | 3.320287
11.84886 | 12.85461 | 0.005406611 | 3.315732
11.85077 | 12.88878 | 0.005398243 | 3.3106
11.85268 | 12.92315 | 0.005388958 | 3.304906
11.85458 | 12.95771 | 0.005378787 | 3.298668
11.85649 | 12.99247 | 0.005367769 | 3.291911
11.8584 | 13.02742 | 0.005355951 | 3.284663
11.86031 | 13.06255 | 0.005343386 | 3.276957
11.86221 | 13.09787 | 0.005330135 | 3.268831
11.86412 | 13.13338 | 0.005316266 | 3.260325
11.86603 | 13.16907 | 0.00530185 | 3.251485
11.86794 | 13.20493 | 0.005286967 | 3.242357
11.86985 | 13.24097 | 0.005271696 | 3.232992
11.87175 | 13.27718 | 0.005256125 | 3.223443
11.87366 | 13.31356 | 0.005240341 | 3.213763
11.87557 | 13.3501 | 0.005224437 | 3.204009
11.87748 | 13.3868 | 0.005208505 | 3.194238
11.87939 | 13.42366 | 0.005192639 | 3.184508
11.88129 | 13.46066 | 0.005176934 | 3.174877
11.8832 | 13.49782 | 0.005161485 | 3.165403
11.88511 | 13.53512 | 0.005146387 | 3.156143
11.88702 | 13.57256 | 0.005131732 | 3.147156
11.88892 | 13.61014 | 0.005117611 | 3.138496
11.89083 | 13.64785 | 0.005104113 | 3.130218
11.89274 | 13.68568 | 0.005091323 | 3.122374
11.89465 | 13.72363 | 0.005079322 | 3.115014
11.89656 | 13.7617 | 0.005068189 | 3.108186
11.89846 | 13.79988 | 0.005057994 | 3.101934
11.90037 | 13.83817 | 0.005048805 | 3.096299
11.90228 | 13.87655 | 0.005040682 | 3.091317
11.90419 | 13.91504 | 0.005033678 | 3.087022
11.90609 | 13.95361 | 0.00502784 | 3.083441
11.908 | 13.99227 | 0.005023204 | 3.080598
11.90991 | 14.03101 | 0.0050198 | 3.078511
11.91182 | 14.06982 | 0.005017647 | 3.077191
11.91373 | 14.1087 | 0.005016755 | 3.076644
11.91563 | 14.14765 | 0.005017124 | 3.07687
11.91754 | 14.18665 | 0.00501874 | 3.077861
11.91945 | 14.2257 | 0.005021579 | 3.079602
11.92136 | 14.2648 | 0.005025607 | 3.082072
11.92326 | 14.30394 | 0.005030776 | 3.085242
11.92517 | 14.34312 | 0.005037031 | 3.089078
11.92708 | 14.38232 | 0.005044306 | 3.09354
11.92899 | 14.42154 | 0.00505253 | 3.098583
11.9309 | 14.46079 | 0.005061624 | 3.10416
11.9328 | 14.50004 | 0.005071504 | 3.11022
11.93471 | 14.53929 | 0.005082083 | 3.116707
11.93662 | 14.57855 | 0.005093268 | 3.123567
11.93853 | 14.6178 | 0.005104969 | 3.130743
11.94044 | 14.65703 | 0.005117089 | 3.138176
11.94234 | 14.69625 | 0.005129536 | 3.145809
11.94425 | 14.73544 | 0.005142218 | 3.153587
11.94616 | 14.77459 | 0.005155044 | 3.161453
11.94807 | 14.81371 | 0.005167929 | 3.169354
11.94997 | 14.85279 | 0.00518079 | 3.177242
11.95188 | 14.89182 | 0.005193551 | 3.185068
11.95379 | 14.93079 | 0.005206141 | 3.192789
11.9557 | 14.9697 | 0.005218493 | 3.200364
11.95761 | 15.00854 | 0.005230547 | 3.207756
11.95951 | 15.04731 | 0.005242246 | 3.214931
11.96142 | 15.086 | 0.005253539 | 3.221857
11.96333 | 15.12461 | 0.00526438 | 3.228505
11.96524 | 15.16312 | 0.005274728 | 3.234851
11.96714 | 15.20154 | 0.005284547 | 3.240873
11.96905 | 15.23985 | 0.005293804 | 3.246551
11.97096 | 15.27806 | 0.005302475 | 3.251868
11.97287 | 15.31615 | 0.005310535 | 3.256811
11.97478 | 15.35412 | 0.005317969 | 3.26137
11.97668 | 15.39197 | 0.005324762 | 3.265536
11.97859 | 15.42969 | 0.005330908 | 3.269305
11.9805 | 15.46727 | 0.005336402 | 3.272674
11.98241 | 15.50471 | 0.005341246 | 3.275645
11.98432 | 15.542 | 0.005345446 | 3.278221
11.98622 | 15.57914 | 0.005349015 | 3.28041
11.98813 | 15.61613 | 0.005351968 | 3.282221
11.99004 | 15.65295 | 0.005354327 | 3.283667
11.99195 | 15.6896 | 0.005356115 | 3.284764
11.99385 | 15.72608 | 0.005357361 | 3.285528
11.99576 | 15.76238 | 0.005358097 | 3.28598
11.99767 | 15.7985 | 0.005358357 | 3.286139
11.99958 | 15.83443 | 0.00535818 | 3.28603
12.00149 | 15.87018 | 0.005357604 | 3.285677
12.00339 | 15.90572 | 0.005356672 | 3.285105
12.0053 | 15.94106 | 0.005355428 | 3.284342
12.00721 | 15.9762 | 0.005353917 | 3.283416
12.00912 | 16.01113 | 0.005352187 | 3.282355
12.01102 | 16.04585 | 0.005350284 | 3.281188
12.01293 | 16.08034 | 0.005348257 | 3.279945
12.01484 | 16.11462 | 0.005346155 | 3.278656
12.01675 | 16.14866 | 0.005344026 | 3.27735
12.01866 | 16.18248 | 0.005341918 | 3.276057
12.02056 | 16.21606 | 0.005339879 | 3.274807
12.02247 | 16.24941 | 0.005337955 | 3.273627
12.02438 | 16.28251 | 0.005336192 | 3.272546
12.02629 | 16.31537 | 0.005334633 | 3.27159
12.02819 | 16.34798 | 0.005333321 | 3.270785
12.0301 | 16.38034 | 0.005332295 | 3.270156
12.03201 | 16.41244 | 0.005331592 | 3.269725
12.03392 | 16.44429 | 0.005331247 | 3.269513
12.03583 | 16.47588 | 0.005331292 | 3.26954
12.03773 | 16.5072 | 0.005331753 | 3.269824
12.03964 | 16.53825 | 0.005332656 | 3.270377
12.04155 | 16.56904 | 0.005334021 | 3.271214
12.04346 | 16.59956 | 0.005335862 | 3.272344
12.04537 | 16.6298 | 0.005338192 | 3.273772
12.04727 | 16.65976 | 0.005341015 | 3.275504
12.04918 | 16.68944 | 0.005344335 | 3.277539
12.05109 | 16.71885 | 0.005348147 | 3.279878
12.053 | 16.74797 | 0.005352447 | 3.282514
12.0549 | 16.77681 | 0.005357223 | 3.285443
12.05681 | 16.80536 | 0.005362461 | 3.288656
12.05872 | 16.83362 | 0.005368145 | 3.292142
12.06063 | 16.86159 | 0.005374255 | 3.295889
12.06254 | 16.88927 | 0.005380767 | 3.299883
12.06444 | 16.91666 | 0.005387657 | 3.304108
12.06635 | 16.94375 | 0.005394896 | 3.308547
12.06826 | 16.97055 | 0.005402455 | 3.313183
12.07017 | 16.99705 | 0.005410302 | 3.317995
12.07207 | 17.02325 | 0.005418404 | 3.322964
12.07398 | 17.04916 | 0.005426725 | 3.328067
12.07589 | 17.07477 | 0.005435231 | 3.333284
12.0778 | 17.10008 | 0.005443885 | 3.338591
12.07971 | 17.12509 | 0.005452649 | 3.343965
12.08161 | 17.1498 | 0.005461485 | 3.349384
12.08352 | 17.17421 | 0.005470355 | 3.354824
12.08543 | 17.19831 | 0.005479222 | 3.360262
12.08734 | 17.22212 | 0.005488048 | 3.365675
12.08924 | 17.24563 | 0.005496796 | 3.37104
12.09115 | 17.26884 | 0.005505429 | 3.376334
12.09306 | 17.29174 | 0.005513912 | 3.381537
12.09497 | 17.31435 | 0.005522211 | 3.386626
12.09688 | 17.33666 | 0.005530293 | 3.391583
12.09878 | 17.35866 | 0.005538127 | 3.396387
12.10069 | 17.38038 | 0.005545685 | 3.401022
12.1026 | 17.40179 | 0.00555294 | 3.405471
12.10451 | 17.4229 | 0.005559866 | 3.409719
12.10642 | 17.44373 | 0.005566443 | 3.413753
12.10832 | 17.46425 | 0.005572652 | 3.41756
12.11023 | 17.48448 | 0.005578475 | 3.421132
12.11214 | 17.50442 | 0.005583901 | 3.424459
12.11405 | 17.52407 | 0.005588918 | 3.427536
12.11595 | 17.54343 | 0.005593518 | 3.430357
12.11786 | 17.5625 | 0.005597694 | 3.432918
12.11977 | 17.58129 | 0.005601444 | 3.435218
12.12168 | 17.59979 | 0.005604764 | 3.437254
12.12359 | 17.61801 | 0.005607656 | 3.439027
12.12549 | 17.63594 | 0.005610121 | 3.440539
12.1274 | 17.6536 | 0.005612164 | 3.441792
12.12931 | 17.67098 | 0.005613791 | 3.44279
12.13122 | 17.68808 | 0.005615008 | 3.443536
12.13312 | 17.70491 | 0.005615825 | 3.444037
12.13503 | 17.72147 | 0.005616252 | 3.444299
12.13694 | 17.73776 | 0.0056163 | 3.444328
12.13885 | 17.75379 | 0.005615981 | 3.444133
12.14076 | 17.76955 | 0.005615309 | 3.443721
12.14266 | 17.78505 | 0.005614299 | 3.443101
12.14457 | 17.80029 | 0.005612966 | 3.442284
12.14648 | 17.81528 | 0.005611325 | 3.441278
12.14839 | 17.83001 | 0.005609394 | 3.440093
12.1503 | 17.84449 | 0.00560719 | 3.438741
12.1522 | 17.85872 | 0.005604729 | 3.437232
12.15411 | 17.87271 | 0.00560203 | 3.435577
12.15602 | 17.88646 | 0.00559911 | 3.433787
12.15793 | 17.89996 | 0.005595988 | 3.431872
12.15983 | 17.91324 | 0.005592681 | 3.429843
12.16174 | 17.92627 | 0.005589206 | 3.427712
12.16365 | 17.93908 | 0.005585581 | 3.42549
12.16556 | 17.95167 | 0.005581824 | 3.423185
12.16747 | 17.96403 | 0.005577949 | 3.420809
12.16937 | 17.97617 | 0.005573974 | 3.418371
12.17128 | 17.98809 | 0.005569914 | 3.415881
12.17319 | 17.9998 | 0.005565782 | 3.413347
12.1751 | 18.0113 | 0.005561592 | 3.410778
12.177 | 18.02259 | 0.005557359 | 3.408182
12.17891 | 18.03368 | 0.005553094 | 3.405566
12.18082 | 18.04457 | 0.005548809 | 3.402938
12.18273 | 18.05527 | 0.005544515 | 3.400305
12.18464 | 18.06577 | 0.005540223 | 3.397673
12.18654 | 18.07608 | 0.005535944 | 3.395048
12.18845 | 18.08621 | 0.005531686 | 3.392437
12.19036 | 18.09616 | 0.005527459 | 3.389845
12.19227 | 18.10593 | 0.005523271 | 3.387276
12.19417 | 18.11552 | 0.005519129 | 3.384736
12.19608 | 18.12495 | 0.005515041 | 3.382229
12.19799 | 18.13421 | 0.005511013 | 3.379759
12.1999 | 18.1433 | 0.005507052 | 3.37733
12.20181 | 18.15224 | 0.005503164 | 3.374945
12.20371 | 18.16102 | 0.005499352 | 3.372608
12.20562 | 18.16965 | 0.005495623 | 3.37032
12.20753 | 18.17813 | 0.00549198 | 3.368086
12.20944 | 18.18646 | 0.005488426 | 3.365907
12.21135 | 18.19466 | 0.005484966 | 3.363785
12.21325 | 18.20271 | 0.005481601 | 3.361721
12.21516 | 18.21064 | 0.005478334 | 3.359718
12.21707 | 18.21843 | 0.005475167 | 3.357775
12.21898 | 18.2261 | 0.005472101 | 3.355895
12.22088 | 18.23365 | 0.005469137 | 3.354077
12.22279 | 18.24108 | 0.005466276 | 3.352323
12.2247 | 18.2484 | 0.005463518 | 3.350632
12.22661 | 18.2556 | 0.005460863 | 3.349003
12.22852 | 18.2627 | 0.00545831 | 3.347438
12.23042 | 18.26969 | 0.005455858 | 3.345934
12.23233 | 18.27659 | 0.005453507 | 3.344492
12.23424 | 18.28338 | 0.005451253 | 3.34311
12.23615 | 18.29009 | 0.005449096 | 3.341787
12.23805 | 18.2967 | 0.005447034 | 3.340522
12.23996 | 18.30323 | 0.005445063 | 3.339313
12.24187 | 18.30968 | 0.005443181 | 3.338159
12.24378 | 18.31605 | 0.005441384 | 3.337057
12.24569 | 18.32234 | 0.005439671 | 3.336006
12.24759 | 18.32856 | 0.005438037 | 3.335004
12.2495 | 18.33472 | 0.005436478 | 3.334049
12.25141 | 18.34081 | 0.005434992 | 3.333137
12.25332 | 18.34683 | 0.005433574 | 3.332268
12.25522 | 18.3528 | 0.005432221 | 3.331438
12.25713 | 18.35871 | 0.005430928 | 3.330645
12.25904 | 18.36457 | 0.005429692 | 3.329887
12.26095 | 18.37038 | 0.005428508 | 3.329161
12.26286 | 18.37615 | 0.005427372 | 3.328464
12.26476 | 18.38187 | 0.005426282 | 3.327795
12.26667 | 18.38755 | 0.005425231 | 3.327151
12.26858 | 18.3932 | 0.005424217 | 3.326529
12.27049 | 18.39881 | 0.005423236 | 3.325928
12.2724 | 18.40439 | 0.005422284 | 3.325344
12.2743 | 18.40994 | 0.005421358 | 3.324776
12.27621 | 18.41547 | 0.005420454 | 3.324221
12.27812 | 18.42097 | 0.005419568 | 3.323678
12.28003 | 18.42645 | 0.005418698 | 3.323145
12.28193 | 18.43192 | 0.005417842 | 3.322619
12.28384 | 18.43737 | 0.005416995 | 3.3221
12.28575 | 18.4428 | 0.005416157 | 3.321586
12.28766 | 18.44823 | 0.005415325 | 3.321076
12.28957 | 18.45364 | 0.005414498 | 3.320569
12.29147 | 18.45905 | 0.005413673 | 3.320063
12.29338 | 18.46446 | 0.005412851 | 3.319559
12.29529 | 18.46986 | 0.00541203 | 3.319055
12.2972 | 18.47527 | 0.005411211 | 3.318553
12.2991 | 18.48067 | 0.005410393 | 3.318051
12.30101 | 18.48608 | 0.005409576 | 3.31755
12.30292 | 18.4915 | 0.005408762 | 3.317051
12.30483 | 18.49692 | 0.005407952 | 3.316554
12.30674 | 18.50236 | 0.005407147 | 3.31606
12.30864 | 18.5078 | 0.005406348 | 3.31557
12.31055 | 18.51326 | 0.005405557 | 3.315085
12.31246 | 18.51873 | 0.005404775 | 3.314606
12.31437 | 18.52421 | 0.005404006 | 3.314134
12.31628 | 18.52972 | 0.005403251 | 3.313671
12.31818 | 18.53523 | 0.005402511 | 3.313218
12.32009 | 18.54077 | 0.005401791 | 3.312776
12.322 | 18.54633 | 0.005401091 | 3.312346
12.32391 | 18.55191 | 0.005400414 | 3.311931
12.32581 | 18.55751 | 0.005399762 | 3.311532
12.32772 | 18.56314 | 0.005399139 | 3.311149
12.32963 | 18.56878 | 0.005398545 | 3.310785
12.33154 | 18.57446 | 0.005397983 | 3.310441
12.33345 | 18.58015 | 0.005397456 | 3.310117
12.33535 | 18.58588 | 0.005396965 | 3.309816
12.33726 | 18.59162 | 0.005396511 | 3.309538
12.33917 | 18.5974 | 0.005396097 | 3.309284
12.34108 | 18.6032 | 0.005395724 | 3.309055
12.34298 | 18.60902 | 0.005395392 | 3.308852
12.34489 | 18.61488 | 0.005395103 | 3.308674
12.3468 | 18.62076 | 0.005394858 | 3.308524
12.34871 | 18.62667 | 0.005394655 | 3.3084
12.35062 | 18.6326 | 0.005394496 | 3.308302
12.35252 | 18.63856 | 0.00539438 | 3.308231
12.35443 | 18.64455 | 0.005394306 | 3.308185
12.35634 | 18.65056 | 0.005394272 | 3.308165
12.35825 | 18.6566 | 0.005394278 | 3.308168
12.36015 | 18.66266 | 0.00539432 | 3.308194
12.36206 | 18.66874 | 0.005394397 | 3.308241
12.36397 | 18.67485 | 0.005394505 | 3.308307
12.36588 | 18.68099 | 0.005394641 | 3.308391
12.36779 | 18.68714 | 0.005394802 | 3.30849
12.36969 | 18.69332 | 0.005394984 | 3.308601
12.3716 | 18.69951 | 0.005395183 | 3.308723
12.37351 | 18.70572 | 0.005395394 | 3.308853
12.37542 | 18.71196 | 0.005395614 | 3.308988
12.37733 | 18.7182 | 0.005395837 | 3.309125
12.37923 | 18.72447 | 0.00539606 | 3.309261
12.38114 | 18.73074 | 0.005396277 | 3.309394
12.38305 | 18.73703 | 0.005396484 | 3.309521
12.38496 | 18.74333 | 0.005396675 | 3.309638
12.38686 | 18.74964 | 0.005396846 | 3.309743
12.38877 | 18.75595 | 0.005396992 | 3.309833
12.39068 | 18.76227 | 0.005397109 | 3.309904
12.39259 | 18.7686 | 0.005397191 | 3.309955
12.3945 | 18.77492 | 0.005397234 | 3.309981
12.3964 | 18.78125 | 0.005397234 | 3.309981
12.39831 | 18.78757 | 0.005397186 | 3.309952
12.40022 | 18.79389 | 0.005397087 | 3.309891
12.40213 | 18.8002 | 0.005396932 | 3.309796
12.40403 | 18.80651 | 0.005396719 | 3.309665
12.40594 | 18.8128 | 0.005396443 | 3.309496
12.40785 | 18.81907 | 0.005396103 | 3.309288
12.40976 | 18.82533 | 0.005395695 | 3.309037
12.41167 | 18.83158 | 0.005395218 | 3.308745
12.41357 | 18.8378 | 0.005394669 | 3.308408
12.41548 | 18.84399 | 0.005394047 | 3.308027
12.41739 | 18.85016 | 0.005393352 | 3.307601
12.4193 | 18.8563 | 0.005392583 | 3.307129
12.4212 | 18.86241 | 0.005391741 | 3.306613
12.42311 | 18.86848 | 0.005390826 | 3.306051
12.42502 | 18.87451 | 0.005389839 | 3.305446
12.42693 | 18.8805 | 0.005388783 | 3.304798
12.42884 | 18.88644 | 0.005387658 | 3.304108
12.43074 | 18.89234 | 0.005386468 | 3.303379
12.43265 | 18.89819 | 0.005385215 | 3.302611
12.43456 | 18.90398 | 0.005383904 | 3.301806
12.43647 | 18.90971 | 0.005382537 | 3.300968
12.43838 | 18.91539 | 0.005381118 | 3.300098
12.44028 | 18.921 | 0.005379652 | 3.299198
12.44219 | 18.92654 | 0.005378142 | 3.298273
12.4441 | 18.93201 | 0.005376595 | 3.297324
12.44601 | 18.9374 | 0.005375014 | 3.296354
12.44791 | 18.94271 | 0.005373406 | 3.295368
12.44982 | 18.94795 | 0.005371775 | 3.294368
12.45173 | 18.95309 | 0.005370126 | 3.293357
12.45364 | 18.95815 | 0.005368467 | 3.292339
12.45555 | 18.96312 | 0.005366801 | 3.291318
12.45745 | 18.96798 | 0.005365136 | 3.290296
12.45936 | 18.97275 | 0.005363477 | 3.289279
12.46127 | 18.97741 | 0.00536183 | 3.288269
12.46318 | 18.98196 | 0.005360202 | 3.28727
12.46508 | 18.9864 | 0.005358597 | 3.286286
12.46699 | 18.99072 | 0.005357022 | 3.28532
12.4689 | 18.99492 | 0.005355483 | 3.284376
12.47081 | 18.999 | 0.005353986 | 3.283458
12.47272 | 19.00294 | 0.005352537 | 3.282569
12.47462 | 19.00676 | 0.00535114 | 3.281713
12.47653 | 19.01043 | 0.005349802 | 3.280892
12.47844 | 19.01397 | 0.005348528 | 3.280111
12.48035 | 19.01736 | 0.005347323 | 3.279372
12.48225 | 19.0206 | 0.005346191 | 3.278678
12.48416 | 19.02369 | 0.005345139 | 3.278032
12.48607 | 19.02662 | 0.005344169 | 3.277438
12.48798 | 19.02939 | 0.005343286 | 3.276896
12.48989 | 19.032 | 0.005342494 | 3.276411
12.49179 | 19.03443 | 0.005341797 | 3.275983
12.4937 | 19.03669 | 0.005341197 | 3.275615
12.49561 | 19.03877 | 0.005340698 | 3.275309
12.49752 | 19.04067 | 0.005340303 | 3.275067
12.49943 | 19.04238 | 0.005340014 | 3.27489
12.50133 | 19.0439 | 0.005339833 | 3.274779
12.50324 | 19.04522 | 0.005339762 | 3.274735
12.50515 | 19.04635 | 0.005339802 | 3.27476
12.50706 | 19.04727 | 0.005339954 | 3.274853
12.50896 | 19.04798 | 0.005340218 | 3.275015
12.51087 | 19.04848 | 0.005340596 | 3.275246
12.51278 | 19.04877 | 0.005341086 | 3.275547
12.51469 | 19.04883 | 0.005341688 | 3.275916
12.5166 | 19.04867 | 0.005342401 | 3.276354
12.5185 | 19.04828 | 0.005343224 | 3.276859
12.52041 | 19.04766 | 0.005344155 | 3.277429
12.52232 | 19.0468 | 0.005345192 | 3.278065
12.52423 | 19.0457 | 0.005346331 | 3.278763
12.52613 | 19.04436 | 0.005347569 | 3.279523
12.52804 | 19.0428 | 0.005348903 | 3.280341
12.52995 | 19.04106 | 0.005350328 | 3.281215
12.53186 | 19.03947 | 0.005351841 | 3.282143
12.53377 | 19.00066 | 0.005353434 | 3.28312
12.53567 | 18.99548 | 0.005355103 | 3.284143
12.53758 | 18.9899 | 0.005356841 | 3.285209
12.53949 | 18.984 | 0.005358641 | 3.286313
12.5414 | 18.9778 | 0.005360497 | 3.287451
12.54331 | 18.97129 | 0.005362398 | 3.288617
12.54521 | 18.96446 | 0.005364339 | 3.289807
12.54712 | 18.95731 | 0.005366308 | 3.291015
12.54903 | 18.94984 | 0.005368296 | 3.292234
12.55094 | 18.94205 | 0.005370293 | 3.293459
12.55284 | 18.93393 | 0.00537229 | 3.294684
12.55475 | 18.92548 | 0.005374274 | 3.295901
12.55666 | 18.9167 | 0.005376236 | 3.297104
12.55857 | 18.90758 | 0.005378164 | 3.298286
12.56048 | 18.89812 | 0.005380046 | 3.29944
12.56238 | 18.88832 | 0.005381872 | 3.30056
12.56429 | 18.87817 | 0.005383631 | 3.301639
12.5662 | 18.86767 | 0.005385312 | 3.302669
12.56811 | 18.85748 | 0.005386903 | 3.303645
12.57001 | 18.85064 | 0.005388394 | 3.30456
12.57192 | 18.84887 | 0.005389774 | 3.305406
12.57383 | 18.85195 | 0.005391035 | 3.306179
12.57574 | 18.85829 | 0.005392166 | 3.306873
12.57765 | 18.86553 | 0.005393158 | 3.307481
12.57955 | 18.87112 | 0.005394003 | 3.308
12.58146 | 18.87283 | 0.005394694 | 3.308423
12.58337 | 18.8694 | 0.005395222 | 3.308747
12.58528 | 18.86108 | 0.005395583 | 3.308968
12.58718 | 18.85009 | 0.00539577 | 3.309083
12.58909 | 18.83864 | 0.005395779 | 3.309089
12.591 | 18.82684 | 0.005395606 | 3.308983
12.59291 | 18.81467 | 0.00539525 | 3.308764
12.59482 | 18.80214 | 0.005394708 | 3.308432
12.59672 | 18.78924 | 0.00539398 | 3.307985
12.59863 | 18.77598 | 0.005393067 | 3.307426
12.60054 | 18.76235 | 0.005391972 | 3.306754
12.60245 | 18.74834 | 0.005390698 | 3.305973
12.60436 | 18.73397 | 0.00538925 | 3.305085
12.60626 | 18.71922 | 0.005387635 | 3.304094
12.60817 | 18.70409 | 0.00538586 | 3.303006
12.61008 | 18.68858 | 0.005383934 | 3.301825
12.61199 | 18.67269 | 0.00538187 | 3.300559
12.61389 | 18.65642 | 0.005379678 | 3.299215
12.6158 | 18.63977 | 0.005377373 | 3.297801
12.61771 | 18.62273 | 0.005374968 | 3.296326
12.61962 | 18.60531 | 0.005372479 | 3.2948
12.62153 | 18.58751 | 0.005369922 | 3.293231
12.62343 | 18.56931 | 0.005367313 | 3.291631
12.62534 | 18.55073 | 0.005364669 | 3.29001
12.62725 | 18.53175 | 0.005362009 | 3.288379
12.62916 | 18.51239 | 0.00535935 | 3.286748
12.63106 | 18.49264 | 0.005356711 | 3.285129
12.63297 | 18.4725 | 0.005354108 | 3.283533
12.63488 | 18.45196 | 0.005351562 | 3.281972
12.63679 | 18.43103 | 0.005349089 | 3.280455
12.6387 | 18.40971 | 0.005346707 | 3.278994
12.6406 | 18.388 | 0.005344433 | 3.2776
12.64251 | 18.36589 | 0.005342285 | 3.276282
12.64442 | 18.34339 | 0.005340277 | 3.275051
12.64633 | 18.3205 | 0.005338425 | 3.273915
12.64823 | 18.29722 | 0.005336743 | 3.272884
12.65014 | 18.27354 | 0.005335245 | 3.271965
12.65205 | 18.24947 | 0.005333942 | 3.271166
12.65396 | 18.22501 | 0.005332845 | 3.270493
12.65587 | 18.20016 | 0.005331964 | 3.269953
12.65777 | 18.17492 | 0.005331305 | 3.269549
12.65968 | 18.14929 | 0.005330877 | 3.269286
12.66159 | 18.12327 | 0.005330685 | 3.269168
12.6635 | 18.09687 | 0.005331037 | 3.269385
12.66541 | 18.07008 | 0.005331731 | 3.26981
12.66731 | 18.0429 | 0.005332681 | 3.270393
12.66922 | 18.01533 | 0.005333885 | 3.271131
12.67113 | 17.98739 | 0.005335336 | 3.272021
12.67304 | 17.95906 | 0.005337024 | 3.273056
12.67494 | 17.93036 | 0.00533894 | 3.274231
12.67685 | 17.90127 | 0.00534107 | 3.275537
12.67876 | 17.87181 | 0.005343399 | 3.276966
12.68067 | 17.84197 | 0.005345913 | 3.278507
12.68258 | 17.81176 | 0.005348593 | 3.280151
12.68448 | 17.78118 | 0.00535142 | 3.281885
12.68639 | 17.75023 | 0.005354375 | 3.283697
12.6883 | 17.71892 | 0.005357436 | 3.285574
12.69021 | 17.68724 | 0.005360583 | 3.287504
12.69211 | 17.6552 | 0.005363792 | 3.289472
12.69402 | 17.6228 | 0.005367043 | 3.291466
12.69593 | 17.59004 | 0.005370311 | 3.29347
12.69784 | 17.55693 | 0.005373573 | 3.295471
12.69975 | 17.52346 | 0.005376775 | 3.297434
12.70165 | 17.48965 | 0.005379842 | 3.299315
12.70356 | 17.4555 | 0.005382714 | 3.301076
12.70547 | 17.421 | 0.005385342 | 3.302688
12.70738 | 17.38616 | 0.005387693 | 3.30413
12.70929 | 17.35098 | 0.005389744 | 3.305388
12.71119 | 17.31548 | 0.005391486 | 3.306456
12.7131 | 17.27964 | 0.005392919 | 3.307335
12.71501 | 17.24348 | 0.005394057 | 3.308033
12.71692 | 17.20699 | 0.005394925 | 3.308565
12.71882 | 17.17019 | 0.005395553 | 3.30895
12.72073 | 17.13307 | 0.00539595 | 3.309193
12.72264 | 17.09564 | 0.005396108 | 3.309291
12.72455 | 17.05791 | 0.005396023 | 3.309239
12.72646 | 17.01987 | 0.005395694 | 3.309037
12.72836 | 16.98153 | 0.00539512 | 3.308685
12.73027 | 16.9429 | 0.005394307 | 3.308186
12.73218 | 16.90397 | 0.005393261 | 3.307544
12.73409 | 16.86477 | 0.005391992 | 3.306767
12.73599 | 16.82528 | 0.005390515 | 3.305861
12.7379 | 16.78551 | 0.005388847 | 3.304837
12.73981 | 16.74547 | 0.005387006 | 3.303709
12.74172 | 16.70516 | 0.005385015 | 3.302488
12.74363 | 16.66459 | 0.005382899 | 3.30119
12.74553 | 16.62376 | 0.005380683 | 3.299831
12.74744 | 16.58268 | 0.005378398 | 3.298429
12.74935 | 16.54134 | 0.005376072 | 3.297003
12.75126 | 16.49977 | 0.005373737 | 3.295571
12.75316 | 16.45795 | 0.005371427 | 3.294154
12.75507 | 16.41591 | 0.005369175 | 3.292773
12.75698 | 16.37363 | 0.005367016 | 3.291449
12.75889 | 16.33113 | 0.005364986 | 3.290204
12.7608 | 16.28842 | 0.005363119 | 3.289059
12.7627 | 16.24549 | 0.005361452 | 3.288037
12.76461 | 16.20235 | 0.005360021 | 3.287159
12.76652 | 16.15902 | 0.005358861 | 3.286448
12.76843 | 16.11549 | 0.005358006 | 3.285924
12.77034 | 16.07176 | 0.005357491 | 3.285608
12.77224 | 16.02786 | 0.00535735 | 3.285521
12.77415 | 15.98377 | 0.005357613 | 3.285683
12.77606 | 15.93952 | 0.005358312 | 3.286111
12.77797 | 15.89509 | 0.005359476 | 3.286825
12.77987 | 15.85051 | 0.005361131 | 3.28784
12.78178 | 15.80577 | 0.005363302 | 3.289172
12.78369 | 15.76088 | 0.005366013 | 3.290834
12.7856 | 15.71584 | 0.005369283 | 3.292839
12.78751 | 15.67067 | 0.005373129 | 3.295198
12.78941 | 15.62537 | 0.005377567 | 3.29792
12.79132 | 15.57994 | 0.005382607 | 3.301011
12.79323 | 15.5344 | 0.005388257 | 3.304476
12.79514 | 15.48874 | 0.005394521 | 3.308318
12.79704 | 15.44297 | 0.005401401 | 3.312537
12.79895 | 15.39711 | 0.005408892 | 3.317131
12.80086 | 15.35115 | 0.005416989 | 3.322096
12.80277 | 15.3051 | 0.005425681 | 3.327427
12.80468 | 15.25898 | 0.005434955 | 3.333115
12.80658 | 15.21277 | 0.005444796 | 3.33915
12.80849 | 15.1665 | 0.005455185 | 3.345521
12.8104 | 15.12017 | 0.005466101 | 3.352215
12.81231 | 15.07378 | 0.005477519 | 3.359218
12.81421 | 15.02734 | 0.005489414 | 3.366512
12.81612 | 14.98086 | 0.005501756 | 3.374082
12.81803 | 14.93434 | 0.005514517 | 3.381908
12.81994 | 14.88779 | 0.005527663 | 3.38997
12.82185 | 14.84122 | 0.00554116 | 3.398247
12.82375 | 14.79463 | 0.005554974 | 3.406719
12.82566 | 14.74804 | 0.005569066 | 3.415361
12.82757 | 14.70143 | 0.0055834 | 3.424152
12.82948 | 14.65483 | 0.005597936 | 3.433067
12.83139 | 14.60824 | 0.005612634 | 3.44208
12.83329 | 14.56166 | 0.005627452 | 3.451168
12.8352 | 14.51511 | 0.00564235 | 3.460304
12.83711 | 14.46858 | 0.005657284 | 3.469463
12.83902 | 14.42209 | 0.005672211 | 3.478617
12.84092 | 14.37564 | 0.00568709 | 3.487742
12.84283 | 14.32924 | 0.005701875 | 3.49681
12.84474 | 14.28289 | 0.005716525 | 3.505794
12.84665 | 14.2366 | 0.005730995 | 3.514668
12.84856 | 14.19037 | 0.005745243 | 3.523406
12.85046 | 14.14422 | 0.005759226 | 3.531981
12.85237 | 14.09815 | 0.005772902 | 3.540368
12.85428 | 14.05217 | 0.005786228 | 3.548541
12.85619 | 14.00628 | 0.005799164 | 3.556474
12.85809 | 13.96048 | 0.00581167 | 3.564144
12.86 | 13.91479 | 0.005823707 | 3.571526
12.86191 | 13.86921 | 0.005835237 | 3.578597
12.86382 | 13.82375 | 0.005846223 | 3.585334
12.86573 | 13.77841 | 0.005856628 | 3.591715
12.86763 | 13.7332 | 0.005866418 | 3.59772
12.86954 | 13.68812 | 0.00587556 | 3.603326
12.87145 | 13.64318 | 0.005884021 | 3.608515
12.87336 | 13.59839 | 0.005891771 | 3.613268
12.87527 | 13.55376 | 0.005898779 | 3.617566
12.87717 | 13.50928 | 0.005905018 | 3.621392
12.87908 | 13.46496 | 0.005910462 | 3.62473
12.88099 | 13.42082 | 0.005915084 | 3.627565
12.8829 | 13.37685 | 0.005918862 | 3.629882
12.8848 | 13.33306 | 0.005921774 | 3.631668
12.88671 | 13.28946 | 0.0059238 | 3.63291
12.88862 | 13.24606 | 0.005924922 | 3.633598
12.89053 | 13.20285 | 0.005925124 | 3.633722
12.89244 | 13.15984 | 0.005924391 | 3.633273
12.89434 | 13.11704 | 0.005922712 | 3.632243
12.89625 | 13.07446 | 0.005920077 | 3.630627
12.89816 | 13.03209 | 0.00591648 | 3.628421
12.90007 | 12.98995 | 0.005911915 | 3.625622
12.90197 | 12.94804 | 0.005906381 | 3.622228
12.90388 | 12.90636 | 0.00589988 | 3.61824
12.90579 | 12.86492 | 0.005892413 | 3.613661
12.9077 | 12.82373 | 0.005883989 | 3.608495
12.90961 | 12.78278 | 0.005874618 | 3.602748
12.91151 | 12.74209 | 0.005864311 | 3.596427
12.91342 | 12.70165 | 0.005853087 | 3.589544
12.91533 | 12.66148 | 0.005840964 | 3.582109
12.91724 | 12.62157 | 0.005827966 | 3.574138
12.91914 | 12.58194 | 0.00581412 | 3.565646
12.92105 | 12.54258 | 0.005799456 | 3.556653
12.92296 | 12.5035 | 0.005784009 | 3.54718
12.92487 | 12.46471 | 0.005767816 | 3.537249
12.92678 | 12.4262 | 0.005750916 | 3.526885
12.92868 | 12.38799 | 0.005733353 | 3.516114
12.93059 | 12.35007 | 0.005715171 | 3.504964
12.9325 | 12.31245 | 0.005696419 | 3.493463
12.93441 | 12.27513 | 0.005677145 | 3.481643
12.93632 | 12.23812 | 0.005657402 | 3.469535
12.93822 | 12.20142 | 0.005637242 | 3.457172
12.94013 | 12.16503 | 0.00561672 | 3.444586
12.94204 | 12.12896 | 0.005595891 | 3.431812
12.94395 | 12.09321 | 0.005574814 | 3.418886
12.94585 | 12.05778 | 0.005553544 | 3.405842
12.94776 | 12.02268 | 0.005532141 | 3.392716
12.94967 | 11.9879 | 0.005510661 | 3.379543
12.95158 | 11.95346 | 0.005489165 | 3.36636
12.95349 | 11.91935 | 0.005467708 | 3.353201
12.95539 | 11.88558 | 0.00544635 | 3.340102
12.9573 | 11.85215 | 0.005425145 | 3.327098
12.95921 | 11.81906 | 0.00540415 | 3.314222
12.96112 | 11.78631 | 0.005383418 | 3.301508
12.96302 | 11.75391 | 0.005363003 | 3.288988
12.96493 | 11.72186 | 0.005342954 | 3.276692
12.96684 | 11.69015 | 0.00532332 | 3.264651
12.96875 | 11.6588 | 0.005304147 | 3.252893
12.97066 | 11.6278 | 0.005285479 | 3.241444
12.97256 | 11.59715 | 0.005267355 | 3.23033
12.97447 | 11.56687 | 0.005249815 | 3.219573
12.97638 | 11.53693 | 0.00523289 | 3.209194
12.97829 | 11.50736 | 0.005216613 | 3.199211
12.98019 | 11.47815 | 0.005201009 | 3.189641
12.9821 | 11.4493 | 0.0051861 | 3.180498
12.98401 | 11.42081 | 0.005171904 | 3.171792
12.98592 | 11.39269 | 0.005158436 | 3.163533
12.98783 | 11.36493 | 0.005145706 | 3.155726
12.98973 | 11.33753 | 0.00513372 | 3.148375
12.99164 | 11.3105 | 0.005122482 | 3.141483
12.99355 | 11.28383 | 0.005111993 | 3.13505
12.99546 | 11.25753 | 0.005102249 | 3.129075
12.99737 | 11.23159 | 0.005093244 | 3.123552
12.99927 | 11.20602 | 0.005084971 | 3.118479
13.00118 | 11.18081 | 0.005077419 | 3.113847
13.00309 | 11.15597 | 0.005070574 | 3.109649
13.005 | 11.1315 | 0.005064422 | 3.105876
13.0069 | 11.10739 | 0.005058945 | 3.102518
13.00881 | 11.08364 | 0.005054126 | 3.099562
13.01072 | 11.06026 | 0.005049943 | 3.096997
13.01263 | 11.03724 | 0.005046376 | 3.094809
13.01454 | 11.01458 | 0.005043402 | 3.092985
13.01644 | 10.99229 | 0.005040997 | 3.091511
13.01835 | 10.97035 | 0.005039137 | 3.09037
13.02026 | 10.94878 | 0.005037797 | 3.089548
13.02217 | 10.92756 | 0.005036951 | 3.089029
13.02407 | 10.9067 | 0.005036574 | 3.088798
13.02598 | 10.88619 | 0.005036641 | 3.088839
13.02789 | 10.86604 | 0.005037125 | 3.089136
13.0298 | 10.84624 | 0.005038002 | 3.089674
13.03171 | 10.82679 | 0.005039248 | 3.090437
13.03361 | 10.80769 | 0.005040837 | 3.091412
13.03552 | 10.78894 | 0.005042747 | 3.092583
13.03743 | 10.77053 | 0.005044956 | 3.093938
13.03934 | 10.75246 | 0.005047443 | 3.095463
13.04125 | 10.73473 | 0.005050189 | 3.097148
13.04315 | 10.71735 | 0.005053176 | 3.098979
13.04506 | 10.70029 | 0.005056388 | 3.100949
13.04697 | 10.68357 | 0.005059811 | 3.103049
13.04888 | 10.66718 | 0.005063433 | 3.10527
13.05078 | 10.65112 | 0.00506724 | 3.107605
13.05269 | 10.63539 | 0.005071225 | 3.110049
13.0546 | 10.61997 | 0.005075379 | 3.112596
13.05651 | 10.60488 | 0.005079694 | 3.115242
13.05842 | 10.5901 | 0.005084163 | 3.117983
13.06032 | 10.57564 | 0.005088782 | 3.120816
13.06223 | 10.56149 | 0.005093547 | 3.123738
13.06414 | 10.54764 | 0.005098454 | 3.126747
13.06605 | 10.5341 | 0.005103501 | 3.129842
13.06795 | 10.52086 | 0.005108685 | 3.133021
13.06986 | 10.50792 | 0.005114005 | 3.136284
13.07177 | 10.49527 | 0.00511946 | 3.13963
13.07368 | 10.48291 | 0.005125051 | 3.143058
13.07559 | 10.47084 | 0.005130777 | 3.14657
13.07749 | 10.45905 | 0.005136638 | 3.150165
13.0794 | 10.44754 | 0.005142636 | 3.153843
13.08131 | 10.4363 | 0.00514877 | 3.157605
13.08322 | 10.42534 | 0.005155042 | 3.161451
13.08512 | 10.41464 | 0.005161452 | 3.165382
13.08703 | 10.40421 | 0.005168001 | 3.169399
13.08894 | 10.39403 | 0.00517469 | 3.173501
13.09085 | 10.38411 | 0.005181518 | 3.177688
13.09276 | 10.37445 | 0.005188486 | 3.181962
13.09466 | 10.36503 | 0.005195593 | 3.18632
13.09657 | 10.35585 | 0.005202838 | 3.190763
13.09848 | 10.34691 | 0.005210219 | 3.19529
13.10039 | 10.33821 | 0.005217735 | 3.199899
13.1023 | 10.32974 | 0.005225381 | 3.204588
13.1042 | 10.32149 | 0.005233155 | 3.209356
13.10611 | 10.31347 | 0.005241051 | 3.214198
13.10802 | 10.30566 | 0.005249064 | 3.219112
13.10993 | 10.29806 | 0.005257187 | 3.224094
13.11183 | 10.29067 | 0.005265414 | 3.229139
13.11374 | 10.28349 | 0.005273735 | 3.234242
13.11565 | 10.2765 | 0.005282141 | 3.239398
13.11756 | 10.26971 | 0.005290623 | 3.2446
13.11947 | 10.26311 | 0.005299171 | 3.249842
13.12137 | 10.2567 | 0.005307773 | 3.255117
13.12328 | 10.25047 | 0.005316419 | 3.26042
13.12519 | 10.24441 | 0.005325096 | 3.265741
13.1271 | 10.23852 | 0.005333793 | 3.271074
13.129 | 10.23281 | 0.005342496 | 3.276412
13.13091 | 10.22725 | 0.005351193 | 3.281745
13.13282 | 10.22185 | 0.005359871 | 3.287067
13.13473 | 10.21661 | 0.005368517 | 3.29237
13.13664 | 10.21152 | 0.005377118 | 3.297645
13.13854 | 10.20657 | 0.005385661 | 3.302883
13.14045 | 10.20176 | 0.005394131 | 3.308078
13.14236 | 10.19708 | 0.005402518 | 3.313222
13.14427 | 10.19254 | 0.005410807 | 3.318305
13.14617 | 10.18813 | 0.005418986 | 3.323321
13.14808 | 10.18383 | 0.005427043 | 3.328263
13.14999 | 10.17965 | 0.005434966 | 3.333121
13.1519 | 10.17559 | 0.005442744 | 3.337891
13.15381 | 10.17164 | 0.005450365 | 3.342565
13.15571 | 10.16779 | 0.005457818 | 3.347136
13.15762 | 10.16404 | 0.005465095 | 3.351599
13.15953 | 10.16038 | 0.005472186 | 3.355947
13.16144 | 10.15682 | 0.005479082 | 3.360176
13.16335 | 10.15335 | 0.005485776 | 3.364282
13.16525 | 10.14995 | 0.005492261 | 3.368259
13.16716 | 10.14664 | 0.005498531 | 3.372104
13.16907 | 10.1434 | 0.005504581 | 3.375814
13.17098 | 10.14024 | 0.005510407 | 3.379387
13.17288 | 10.13714 | 0.005516006 | 3.382821
13.17479 | 10.13411 | 0.005521376 | 3.386114
13.1767 | 10.13113 | 0.005526515 | 3.389266
13.17861 | 10.12821 | 0.005531423 | 3.392276
13.18052 | 10.12534 | 0.0055361 | 3.395144
13.18242 | 10.12252 | 0.005540547 | 3.397871
13.18433 | 10.11975 | 0.005544765 | 3.400458
13.18624 | 10.11701 | 0.005548756 | 3.402905
13.18815 | 10.11432 | 0.005552523 | 3.405216
13.19005 | 10.11166 | 0.005556069 | 3.40739
13.19196 | 10.10903 | 0.005559398 | 3.409432
13.19387 | 10.10642 | 0.005562513 | 3.411343
13.19578 | 10.10385 | 0.005565421 | 3.413126
13.19769 | 10.10129 | 0.005568124 | 3.414783
13.19959 | 10.09875 | 0.005570629 | 3.41632
13.2015 | 10.09623 | 0.005572941 | 3.417737
13.20341 | 10.09372 | 0.005575065 | 3.41904
13.20532 | 10.09122 | 0.005577009 | 3.420232
13.20723 | 10.08873 | 0.005578777 | 3.421316
13.20913 | 10.08624 | 0.005580375 | 3.422297
13.21104 | 10.08375 | 0.005581812 | 3.423178
13.21295 | 10.08127 | 0.005583091 | 3.423962
13.21486 | 10.07878 | 0.005584221 | 3.424655
13.21676 | 10.07628 | 0.005585206 | 3.42526
13.21867 | 10.07378 | 0.005586054 | 3.42578
13.22058 | 10.07127 | 0.00558677 | 3.426219
13.22249 | 10.06875 | 0.00558736 | 3.426581
13.2244 | 10.06622 | 0.00558783 | 3.426869
13.2263 | 10.06367 | 0.005588185 | 3.427087
13.22821 | 10.06111 | 0.005588431 | 3.427237
13.23012 | 10.05853 | 0.005588571 | 3.427323
13.23203 | 10.05593 | 0.005588611 | 3.427348
13.23393 | 10.0533 | 0.005588554 | 3.427313
13.23584 | 10.05066 | 0.005588404 | 3.427221
13.23775 | 10.04799 | 0.005588165 | 3.427074
13.23966 | 10.0453 | 0.005587839 | 3.426874
13.24157 | 10.04259 | 0.005587429 | 3.426623
13.24347 | 10.03984 | 0.005586937 | 3.426321
13.24538 | 10.03708 | 0.005586367 | 3.425971
13.24729 | 10.03428 | 0.005585719 | 3.425574
13.2492 | 10.03145 | 0.005584997 | 3.425131
13.2511 | 10.0286 | 0.005584201 | 3.424643
13.25301 | 10.02572 | 0.005583333 | 3.424111
13.25492 | 10.02281 | 0.005582395 | 3.423536
13.25683 | 10.01987 | 0.005581389 | 3.422918
13.25874 | 10.0169 | 0.005580315 | 3.42226
13.26064 | 10.0139 | 0.005579175 | 3.421561
13.26255 | 10.01087 | 0.005577972 | 3.420823
13.26446 | 10.00781 | 0.005576705 | 3.420046
13.26637 | 10.00472 | 0.005575377 | 3.419232
13.26828 | 10.00161 | 0.005573989 | 3.418381
13.27018 | 9.998463 | 0.005572544 | 3.417494
13.27209 | 9.995291 | 0.005571042 | 3.416573
13.274 | 9.992095 | 0.005569487 | 3.415619
13.27591 | 9.988869 | 0.00556788 | 3.414634
13.27781 | 9.985621 | 0.005566223 | 3.413618
13.27972 | 9.982347 | 0.00556452 | 3.412574
13.28163 | 9.979052 | 0.005562774 | 3.411503
13.28354 | 9.975733 | 0.005560988 | 3.410407
13.28545 | 9.972393 | 0.005559165 | 3.409289
13.28735 | 9.969033 | 0.005557309 | 3.408151
13.28926 | 9.965657 | 0.005555425 | 3.406996
13.29117 | 9.962262 | 0.005553518 | 3.405826
13.29308 | 9.958852 | 0.005551592 | 3.404645
13.29498 | 9.955428 | 0.005549653 | 3.403456
13.29689 | 9.951991 | 0.005547708 | 3.402263
13.2988 | 9.948545 | 0.005545763 | 3.40107
13.30071 | 9.945088 | 0.005543824 | 3.399881
13.30262 | 9.941625 | 0.005541898 | 3.3987
13.30452 | 9.938157 | 0.005539993 | 3.397532
13.30643 | 9.934684 | 0.005538117 | 3.396381
13.30834 | 9.931211 | 0.005536275 | 3.395252
13.31025 | 9.927739 | 0.005534478 | 3.394149
13.31215 | 9.924268 | 0.005532731 | 3.393078
13.31406 | 9.920803 | 0.005531042 | 3.392042
13.31597 | 9.917342 | 0.00552942 | 3.391047
13.31788 | 9.913894 | 0.005527872 | 3.390098
13.31979 | 9.910454 | 0.005526406 | 3.389199
13.32169 | 9.907028 | 0.005525028 | 3.388354
13.3236 | 9.90362 | 0.005523745 | 3.387567
13.32551 | 9.900225 | 0.005522566 | 3.386844
13.32742 | 9.896853 | 0.005521495 | 3.386187
13.32933 | 9.893504 | 0.005520539 | 3.385601
13.33123 | 9.890177 | 0.005519705 | 3.385089
13.33314 | 9.886879 | 0.005518996 | 3.384655
13.33505 | 9.883611 | 0.005518419 | 3.384301
13.33696 | 9.880374 | 0.005517977 | 3.38403
13.33886 | 9.87717 | 0.005517674 | 3.383844
13.34077 | 9.874002 | 0.005517513 | 3.383745
13.34268 | 9.870873 | 0.005517496 | 3.383735
13.34459 | 9.867783 | 0.005517626 | 3.383814
13.3465 | 9.864736 | 0.005517902 | 3.383984
13.3484 | 9.861736 | 0.005518326 | 3.384244
13.35031 | 9.858783 | 0.005518896 | 3.384593
13.35222 | 9.855878 | 0.005519611 | 3.385032
13.35413 | 9.853023 | 0.005520469 | 3.385558
13.35603 | 9.850224 | 0.005521465 | 3.386169
13.35794 | 9.847479 | 0.005522596 | 3.386862
13.35985 | 9.844792 | 0.005523855 | 3.387635
13.36176 | 9.842162 | 0.005525238 | 3.388482
13.36367 | 9.839594 | 0.005526736 | 3.389401
13.36557 | 9.837088 | 0.005528343 | 3.390387
13.36748 | 9.834648 | 0.005530049 | 3.391433
13.36939 | 9.832274 | 0.005531847 | 3.392536
13.3713 | 9.829965 | 0.005533726 | 3.393688
13.3732 | 9.827727 | 0.005535676 | 3.394884
13.37511 | 9.825557 | 0.005537687 | 3.396117
13.37702 | 9.823461 | 0.005539748 | 3.397381
13.37893 | 9.821434 | 0.005541848 | 3.398669
13.38084 | 9.819484 | 0.005543974 | 3.399973
13.38274 | 9.817606 | 0.005546116 | 3.401287
13.38465 | 9.815803 | 0.005548261 | 3.402602
13.38656 | 9.814078 | 0.005550396 | 3.403912
13.38847 | 9.812427 | 0.00555251 | 3.405208
13.39038 | 9.810855 | 0.00555459 | 3.406484
13.39228 | 9.809358 | 0.005556624 | 3.407731
13.39419 | 9.807939 | 0.005558598 | 3.408942
13.3961 | 9.806599 | 0.005560502 | 3.410109
13.39801 | 9.805335 | 0.005562322 | 3.411226
13.39991 | 9.80415 | 0.005564048 | 3.412284
13.40182 | 9.80304 | 0.005565666 | 3.413276
13.40373 | 9.802006 | 0.005567167 | 3.414196
13.40564 | 9.801049 | 0.005568538 | 3.415037
13.40755 | 9.800168 | 0.00556977 | 3.415793
13.40945 | 9.799359 | 0.005570851 | 3.416456
13.41136 | 9.798625 | 0.005571774 | 3.417022
13.41327 | 9.797962 | 0.005572527 | 3.417484
13.41518 | 9.797369 | 0.005573104 | 3.417838
13.41708 | 9.796846 | 0.005573496 | 3.418078
13.41899 | 9.796389 | 0.005573697 | 3.418201
13.4209 | 9.795998 | 0.005573699 | 3.418202
13.42281 | 9.795669 | 0.005573497 | 3.418079
13.42472 | 9.795405 | 0.005573087 | 3.417827
13.42662 | 9.795198 | 0.005572464 | 3.417445
13.42853 | 9.795047 | 0.005571625 | 3.41693
13.43044 | 9.794949 | 0.005570568 | 3.416282
13.43235 | 9.794902 | 0.005569291 | 3.415499
13.43426 | 9.794906 | 0.005567794 | 3.414581
13.43616 | 9.794953 | 0.005566077 | 3.413528
13.43807 | 9.795044 | 0.00556414 | 3.41234
13.43998 | 9.795172 | 0.005561987 | 3.41102
13.44189 | 9.795335 | 0.00555962 | 3.409568
13.44379 | 9.79553 | 0.005557043 | 3.407988
13.4457 | 9.795753 | 0.005554261 | 3.406282
13.44761 | 9.796 | 0.005551281 | 3.404454
13.44952 | 9.796265 | 0.005548109 | 3.402509
13.45143 | 9.796549 | 0.005544754 | 3.400451
13.45333 | 9.796844 | 0.005541225 | 3.398287
13.45524 | 9.797148 | 0.005537532 | 3.396022
13.45715 | 9.797453 | 0.005533687 | 3.393664
13.45906 | 9.797756 | 0.005529702 | 3.39122
13.46096 | 9.798057 | 0.005525592 | 3.3887
13.46287 | 9.798343 | 0.005521371 | 3.386111
13.46478 | 9.798615 | 0.005517056 | 3.383465
13.46669 | 9.798871 | 0.005512664 | 3.380772
13.4686 | 9.7991 | 0.005508215 | 3.378043
13.4705 | 9.799301 | 0.005503727 | 3.37529
13.47241 | 9.799468 | 0.005499222 | 3.372528
13.47432 | 9.799597 | 0.005494724 | 3.369769
13.47623 | 9.799684 | 0.005490256 | 3.367029
13.47813 | 9.799724 | 0.005485843 | 3.364323
13.48004 | 9.799711 | 0.005481513 | 3.361667
13.48195 | 9.799644 | 0.005477292 | 3.359079
13.48386 | 9.799515 | 0.005473211 | 3.356576
13.48577 | 9.799323 | 0.005469299 | 3.354177
13.48767 | 9.799063 | 0.005465586 | 3.351899
13.48958 | 9.798731 | 0.005462103 | 3.349763
13.49149 | 9.798328 | 0.005458881 | 3.347788
13.4934 | 9.797961 | 0.005455952 | 3.345992
13.49531 | 9.797977 | 0.005453348 | 3.344394
13.49721 | 9.797979 | 0.005451098 | 3.343014
13.49912 | 9.79798 | 0.005449234 | 3.341871
13.50103 | 9.79798 | 0.005447786 | 3.340983
13.50294 | 9.79798 | 0.005446783 | 3.340368
13.50484 | 9.79798 | 0.005446253 | 3.340043
13.50675 | 9.79798 | 0.005446223 | 3.340025
13.50866 | 9.79798 | 0.00544672 | 3.34033
13.51057 | 9.79798 | 0.005447768 | 3.340972
13.51248 | 9.79798 | 0.005449389 | 3.341966
13.51438 | 9.79798 | 0.005451604 | 3.343325
13.51629 | 9.79798 | 0.005454432 | 3.345059
13.5182 | 9.79798 | 0.005457889 | 3.34718
13.52011 | 9.79798 | 0.005461991 | 3.349695
13.52201 | 9.79798 | 0.005466748 | 3.352612
13.52392 | 9.79798 | 0.005472169 | 3.355937
13.52583 | 9.79798 | 0.005478261 | 3.359673
13.52774 | 9.79798 | 0.005485026 | 3.363821
13.52871 | 9.795087 | 0.005485026 | 3.363821
13.53063 | 9.807375 | 0.005489992 | 3.366867
13.53256 | 9.820672 | 0.005495719 | 3.370379
13.53449 | 9.834917 | 0.0055022 | 3.374354
13.53641 | 9.850051 | 0.005509427 | 3.378786
13.53834 | 9.866017 | 0.005517389 | 3.383669
13.54026 | 9.882762 | 0.005526068 | 3.388992
13.54219 | 9.900234 | 0.005535444 | 3.394742
13.54412 | 9.918386 | 0.005545492 | 3.400904
13.54604 | 9.937169 | 0.005556184 | 3.407461
13.54797 | 9.95654 | 0.005567488 | 3.414393
13.5499 | 9.976457 | 0.00557937 | 3.42168
13.55182 | 9.996879 | 0.005586235 | 3.425891
13.55375 | 10.01777 | 0.00559181 | 3.429309
13.55567 | 10.03909 | 0.005596699 | 3.432308
13.5576 | 10.06081 | 0.005600918 | 3.434895
13.55953 | 10.08289 | 0.005604481 | 3.43708
13.56145 | 10.10531 | 0.005607398 | 3.438869
13.56338 | 10.12803 | 0.005609677 | 3.440267
13.56531 | 10.15104 | 0.005611323 | 3.441277
13.56723 | 10.17429 | 0.005612342 | 3.441901
13.56916 | 10.19778 | 0.005612736 | 3.442143
13.57108 | 10.22147 | 0.005612505 | 3.442001
13.57301 | 10.24534 | 0.005611651 | 3.441477
13.57494 | 10.26938 | 0.005610174 | 3.440572
13.57686 | 10.29357 | 0.005608074 | 3.439284
13.57879 | 10.31789 | 0.005605352 | 3.437615
13.58072 | 10.34232 | 0.005602009 | 3.435564
13.58264 | 10.36686 | 0.005598047 | 3.433135
13.58457 | 10.39147 | 0.00559347 | 3.430327
13.58649 | 10.41617 | 0.005588282 | 3.427146
13.58842 | 10.44092 | 0.00558249 | 3.423594
13.59035 | 10.46573 | 0.005576105 | 3.419678
13.59227 | 10.49058 | 0.005569137 | 3.415405
13.5942 | 10.51546 | 0.005561603 | 3.410784
13.59613 | 10.54037 | 0.005553521 | 3.405828
13.59805 | 10.56531 | 0.005544912 | 3.400548
13.59998 | 10.59025 | 0.005535804 | 3.394962
13.6019 | 10.6152 | 0.005526226 | 3.389089
13.60383 | 10.64016 | 0.005516215 | 3.382949
13.60576 | 10.66512 | 0.005505807 | 3.376566
13.60768 | 10.69008 | 0.005495048 | 3.369968
13.60961 | 10.71503 | 0.00548398 | 3.36318
13.61154 | 10.73998 | 0.005472655 | 3.356235
13.61346 | 10.76492 | 0.005461121 | 3.349162
13.61539 | 10.78985 | 0.005449433 | 3.341994
13.61731 | 10.81478 | 0.005437646 | 3.334764
13.61924 | 10.83969 | 0.005425814 | 3.327508
13.62117 | 10.8646 | 0.005413996 | 3.320261
13.62309 | 10.8895 | 0.005402248 | 3.313056
13.62502 | 10.9144 | 0.005390629 | 3.30593
13.62695 | 10.9393 | 0.005379196 | 3.298919
13.62887 | 10.9642 | 0.005368006 | 3.292056
13.6308 | 10.9891 | 0.005357115 | 3.285377
13.63272 | 11.014 | 0.005346578 | 3.278915
13.63465 | 11.03892 | 0.005336447 | 3.272702
13.63658 | 11.06384 | 0.005326774 | 3.26677
13.6385 | 11.08879 | 0.005317608 | 3.261148
13.64043 | 11.11375 | 0.005308992 | 3.255865
13.64236 | 11.13874 | 0.005300971 | 3.250946
13.64428 | 11.16376 | 0.005293582 | 3.246414
13.64621 | 11.18881 | 0.005286861 | 3.242292
13.64813 | 11.2139 | 0.005280838 | 3.238598
13.65006 | 11.23903 | 0.005275538 | 3.235348
13.65199 | 11.26421 | 0.005270981 | 3.232553
13.65391 | 11.28945 | 0.005267181 | 3.230223
13.65584 | 11.31474 | 0.005264148 | 3.228363
13.65777 | 11.34009 | 0.005261885 | 3.226975
13.65969 | 11.36552 | 0.005260387 | 3.226056
13.66162 | 11.39101 | 0.005259644 | 3.225601
13.66354 | 11.41659 | 0.005259637 | 3.225596
13.66547 | 11.44225 | 0.00526034 | 3.226028
13.6674 | 11.46799 | 0.005261722 | 3.226875
13.66932 | 11.49384 | 0.005263743 | 3.228114
13.67125 | 11.51978 | 0.005266357 | 3.229718
13.67317 | 11.54582 | 0.005269514 | 3.231654
13.6751 | 11.57198 | 0.005273159 | 3.233889
13.67703 | 11.59825 | 0.005277233 | 3.236388
13.67895 | 11.62464 | 0.005281672 | 3.23911
13.68088 | 11.65116 | 0.005286409 | 3.242015
13.68281 | 11.67781 | 0.005291375 | 3.245061
13.68473 | 11.70459 | 0.005296499 | 3.248203
13.68666 | 11.73151 | 0.005301709 | 3.251398
13.68858 | 11.75857 | 0.005306906 | 3.254585
13.69051 | 11.78578 | 0.005312009 | 3.257715
13.69244 | 11.81314 | 0.005316943 | 3.260741
13.69436 | 11.84066 | 0.005321631 | 3.263616
13.69629 | 11.86834 | 0.005325997 | 3.266293
13.69822 | 11.89619 | 0.00532997 | 3.26873
13.70014 | 11.9242 | 0.005333478 | 3.270881
13.70207 | 11.95239 | 0.005336453 | 3.272706
13.70399 | 11.98075 | 0.005338831 | 3.274164
13.70592 | 12.00928 | 0.00534055 | 3.275218
13.70785 | 12.038 | 0.005341554 | 3.275834
13.70977 | 12.06691 | 0.005341791 | 3.27598
13.7117 | 12.096 | 0.005341216 | 3.275627
13.71363 | 12.12528 | 0.005339787 | 3.274751
13.71555 | 12.15476 | 0.005337471 | 3.27333
13.71748 | 12.18442 | 0.005334242 | 3.27135
13.7194 | 12.21429 | 0.00533008 | 3.268797
13.72133 | 12.24435 | 0.005324974 | 3.265666
13.72326 | 12.27462 | 0.005318922 | 3.261954
13.72518 | 12.30509 | 0.00531193 | 3.257667
13.72711 | 12.33576 | 0.005304015 | 3.252813
13.72904 | 12.36663 | 0.005295202 | 3.247408
13.73096 | 12.39772 | 0.005285523 | 3.241472
13.73289 | 12.429 | 0.00527502 | 3.235031
13.73481 | 12.4605 | 0.005263742 | 3.228114
13.73674 | 12.4922 | 0.005251742 | 3.220755
13.73867 | 12.52411 | 0.005239082 | 3.212991
13.74059 | 12.55623 | 0.005225829 | 3.204863
13.74252 | 12.58856 | 0.005212054 | 3.196415
13.74445 | 12.6211 | 0.005197833 | 3.187694
13.74637 | 12.65384 | 0.005183246 | 3.178748
13.7483 | 12.68679 | 0.005168377 | 3.169629
13.75022 | 12.71995 | 0.00515331 | 3.160389
13.75215 | 12.75331 | 0.005138136 | 3.151083
13.75408 | 12.78688 | 0.005122943 | 3.141766
13.756 | 12.82064 | 0.005107822 | 3.132492
13.75793 | 12.85461 | 0.005092865 | 3.12332
13.75986 | 12.88878 | 0.005078164 | 3.114304
13.76178 | 12.92315 | 0.00506381 | 3.105501
13.76371 | 12.95771 | 0.005049892 | 3.096966
13.76563 | 12.99247 | 0.005036499 | 3.088752
13.76756 | 13.02742 | 0.005023717 | 3.080913
13.76949 | 13.06255 | 0.005011629 | 3.0735
13.77141 | 13.09787 | 0.005000315 | 3.066561
13.77334 | 13.13338 | 0.004989851 | 3.060144
13.77527 | 13.16907 | 0.004980309 | 3.054292
13.77719 | 13.20493 | 0.004971752 | 3.049045
13.77912 | 13.24097 | 0.004964243 | 3.044439
13.78104 | 13.27718 | 0.004957832 | 3.040507
13.78297 | 13.31356 | 0.004952565 | 3.037278
13.7849 | 13.3501 | 0.00494848 | 3.034772
13.78682 | 13.3868 | 0.004945604 | 3.033008
13.78875 | 13.42366 | 0.004943956 | 3.031998
13.79068 | 13.46066 | 0.004943544 | 3.031745
13.7926 | 13.49782 | 0.004944367 | 3.03225
13.79453 | 13.53512 | 0.004946416 | 3.033506
13.79645 | 13.57256 | 0.004949671 | 3.035503
13.79838 | 13.61014 | 0.004954107 | 3.038223
13.80031 | 13.64785 | 0.004959689 | 3.041647
13.80223 | 13.68568 | 0.004966376 | 3.045747
13.80416 | 13.72363 | 0.004974118 | 3.050495
13.80609 | 13.7617 | 0.004982861 | 3.055857
13.80801 | 13.79988 | 0.004992545 | 3.061796
13.80994 | 13.83817 | 0.005003103 | 3.068271
13.81186 | 13.87655 | 0.005014463 | 3.075238
13.81379 | 13.91504 | 0.005026551 | 3.082651
13.81572 | 13.95361 | 0.005039285 | 3.090461
13.81764 | 13.99227 | 0.005052583 | 3.098616
13.81957 | 14.03101 | 0.005066357 | 3.107063
13.8215 | 14.06982 | 0.005080517 | 3.115747
13.82342 | 14.1087 | 0.005094971 | 3.124611
13.82535 | 14.14765 | 0.005109625 | 3.133598
13.82727 | 14.18665 | 0.005124383 | 3.142649
13.8292 | 14.2257 | 0.005139149 | 3.151704
13.83113 | 14.2648 | 0.005153825 | 3.160705
13.83305 | 14.30394 | 0.005168314 | 3.16959
13.83498 | 14.34312 | 0.005182521 | 3.178303
13.83691 | 14.38232 | 0.005196354 | 3.186787
13.83883 | 14.42154 | 0.005209724 | 3.194986
13.84076 | 14.46079 | 0.005222547 | 3.20285
13.84268 | 14.50004 | 0.005234746 | 3.210331
13.84461 | 14.53929 | 0.00524625 | 3.217387
13.84654 | 14.57855 | 0.005256998 | 3.223978
13.84846 | 14.6178 | 0.005266937 | 3.230073
13.85039 | 14.65703 | 0.005276026 | 3.235647
13.85232 | 14.69625 | 0.005284235 | 3.240682
13.85424 | 14.73544 | 0.005291545 | 3.245165
13.85617 | 14.77459 | 0.005297951 | 3.249093
13.85809 | 14.81371 | 0.005303456 | 3.25247
13.86002 | 14.85279 | 0.00530808 | 3.255305
13.86195 | 14.89182 | 0.00531185 | 3.257617
13.86387 | 14.93079 | 0.005314805 | 3.25943
13.8658 | 14.9697 | 0.005316995 | 3.260773
13.86773 | 15.00854 | 0.005318478 | 3.261682
13.86965 | 15.04731 | 0.005319318 | 3.262197
13.87158 | 15.086 | 0.005319586 | 3.262362
13.8735 | 15.12461 | 0.005319359 | 3.262223
13.87543 | 15.16312 | 0.00531872 | 3.26183
13.87736 | 15.20154 | 0.005317751 | 3.261236
13.87928 | 15.23985 | 0.00531654 | 3.260494
13.88121 | 15.27806 | 0.005315176 | 3.259657
13.88314 | 15.31615 | 0.005313746 | 3.25878
13.88506 | 15.35412 | 0.005312339 | 3.257917
13.88699 | 15.39197 | 0.005311039 | 3.25712
13.88891 | 15.42969 | 0.00530993 | 3.25644
13.89084 | 15.46727 | 0.00530909 | 3.255925
13.89277 | 15.50471 | 0.005308596 | 3.255622
13.89469 | 15.542 | 0.005308516 | 3.255573
13.89662 | 15.57914 | 0.005308916 | 3.255818
13.89855 | 15.61613 | 0.005309857 | 3.256395
13.90047 | 15.65295 | 0.005311391 | 3.257336
13.9024 | 15.6896 | 0.005313567 | 3.258671
13.90432 | 15.72608 | 0.005316426 | 3.260424
13.90625 | 15.76238 | 0.005320002 | 3.262617
13.90818 | 15.7985 | 0.005324322 | 3.265266
13.9101 | 15.83443 | 0.005329405 | 3.268383
13.91203 | 15.87018 | 0.005335262 | 3.271975
13.91396 | 15.90572 | 0.005341896 | 3.276044
13.91588 | 15.94106 | 0.005349302 | 3.280586
13.91781 | 15.9762 | 0.005357467 | 3.285593
13.91973 | 16.01113 | 0.005366371 | 3.291054
13.92166 | 16.04585 | 0.005375988 | 3.296952
13.92359 | 16.08034 | 0.005386286 | 3.303267
13.92551 | 16.11462 | 0.005397227 | 3.309977
13.92744 | 16.14866 | 0.005408769 | 3.317055
13.92937 | 16.18248 | 0.005420865 | 3.324473
13.93129 | 16.21606 | 0.005433462 | 3.332199
13.93322 | 16.24941 | 0.005446507 | 3.340199
13.93514 | 16.28251 | 0.005459942 | 3.348438
13.93707 | 16.31537 | 0.005473706 | 3.356879
13.939 | 16.34798 | 0.005487737 | 3.365484
13.94092 | 16.38034 | 0.005501972 | 3.374214
13.94285 | 16.41244 | 0.005516344 | 3.383028
13.94478 | 16.44429 | 0.00553079 | 3.391887
13.9467 | 16.47588 | 0.005545242 | 3.400751
13.94863 | 16.5072 | 0.005559637 | 3.409579
13.95055 | 16.53825 | 0.005573909 | 3.418332
13.95248 | 16.56904 | 0.005587997 | 3.426971
13.95441 | 16.59956 | 0.005601838 | 3.435459
13.95633 | 16.6298 | 0.005615374 | 3.443761
13.95826 | 16.65976 | 0.005628548 | 3.45184
13.96018 | 16.68944 | 0.005641308 | 3.459665
13.96211 | 16.71885 | 0.005653602 | 3.467205
13.96404 | 16.74797 | 0.005665385 | 3.474431
13.96596 | 16.77681 | 0.005676615 | 3.481318
13.96789 | 16.80536 | 0.005687254 | 3.487843
13.96982 | 16.83362 | 0.005697271 | 3.493986
13.97174 | 16.86159 | 0.005706636 | 3.49973
13.97367 | 16.88927 | 0.005715331 | 3.505062
13.97559 | 16.91666 | 0.00572334 | 3.509973
13.97752 | 16.94375 | 0.005730653 | 3.514458
13.97945 | 16.97055 | 0.005737268 | 3.518515
13.98137 | 16.99705 | 0.005743187 | 3.522145
13.9833 | 17.02325 | 0.005748418 | 3.525353
13.98523 | 17.04916 | 0.005752972 | 3.528146
13.98715 | 17.07477 | 0.005756867 | 3.530534
13.98908 | 17.10008 | 0.005760122 | 3.532531
13.991 | 17.12509 | 0.005762764 | 3.534151
13.99293 | 17.1498 | 0.00576482 | 3.535412
13.99486 | 17.17421 | 0.005766322 | 3.536333
13.99678 | 17.19831 | 0.005767303 | 3.536935
13.99871 | 17.22212 | 0.005767801 | 3.53724
14.00064 | 17.24563 | 0.005767855 | 3.537273
14.00256 | 17.26884 | 0.005767505 | 3.537059
14.00449 | 17.29174 | 0.005766794 | 3.536622
14.00641 | 17.31435 | 0.005765765 | 3.535991
14.00834 | 17.33666 | 0.005764463 | 3.535193
14.01027 | 17.35866 | 0.005762933 | 3.534255
14.01219 | 17.38038 | 0.00576122 | 3.533204
14.01412 | 17.40179 | 0.005759371 | 3.53207
14.01605 | 17.4229 | 0.005757429 | 3.530879
14.01797 | 17.44373 | 0.005755439 | 3.529659
14.0199 | 17.46425 | 0.005753444 | 3.528435
14.02182 | 17.48448 | 0.005751486 | 3.527234
14.02375 | 17.50442 | 0.005749605 | 3.526081
14.02568 | 17.52407 | 0.005747839 | 3.524998
14.0276 | 17.54343 | 0.005746225 | 3.524008
14.02953 | 17.5625 | 0.005744795 | 3.523131
14.03146 | 17.58129 | 0.00574358 | 3.522386
14.03338 | 17.59979 | 0.005742606 | 3.521789
14.03531 | 17.61801 | 0.005741898 | 3.521354
14.03723 | 17.63594 | 0.005741474 | 3.521094
14.03916 | 17.6536 | 0.005741349 | 3.521018
14.04109 | 17.67098 | 0.005741536 | 3.521133
14.04301 | 17.68808 | 0.005742041 | 3.521442
14.04494 | 17.70491 | 0.005742868 | 3.52195
14.04687 | 17.72147 | 0.005744018 | 3.522655
14.04879 | 17.73776 | 0.005745487 | 3.523555
14.05072 | 17.75379 | 0.005747268 | 3.524648
14.05264 | 17.76955 | 0.005749355 | 3.525928
14.05457 | 17.78505 | 0.005751735 | 3.527387
14.0565 | 17.80029 | 0.005754394 | 3.529018
14.05842 | 17.81528 | 0.005757317 | 3.53081
14.06035 | 17.83001 | 0.005760486 | 3.532754
14.06228 | 17.84449 | 0.005763881 | 3.534836
14.0642 | 17.85872 | 0.005767483 | 3.537045
14.06613 | 17.87271 | 0.005771268 | 3.539366
14.06805 | 17.88646 | 0.005775214 | 3.541786
14.06998 | 17.89996 | 0.005779296 | 3.54429
14.07191 | 17.91324 | 0.005783491 | 3.546862
14.07383 | 17.92627 | 0.005787773 | 3.549488
14.07576 | 17.93908 | 0.005792117 | 3.552153
14.07769 | 17.95167 | 0.005796499 | 3.55484
14.07961 | 17.96403 | 0.005800893 | 3.557535
14.08154 | 17.97617 | 0.005805276 | 3.560222
14.08346 | 17.98809 | 0.005809624 | 3.562889
14.08539 | 17.9998 | 0.005813914 | 3.56552
14.08732 | 18.0113 | 0.005818126 | 3.568103
14.08924 | 18.02259 | 0.005822239 | 3.570625
14.09117 | 18.03368 | 0.005826235 | 3.573076
14.0931 | 18.04457 | 0.005830097 | 3.575445
14.09502 | 18.05527 | 0.005833812 | 3.577723
14.09695 | 18.06577 | 0.005837366 | 3.579903
14.09887 | 18.07608 | 0.005840751 | 3.581978
14.1008 | 18.08621 | 0.005843958 | 3.583945
14.10273 | 18.09616 | 0.005846984 | 3.585801
14.10465 | 18.10593 | 0.005849826 | 3.587544
14.10658 | 18.11552 | 0.005852485 | 3.589175
14.10851 | 18.12495 | 0.005854963 | 3.590694
14.11043 | 18.13421 | 0.005857265 | 3.592106
14.11236 | 18.1433 | 0.005859396 | 3.593413
14.11428 | 18.15224 | 0.005861365 | 3.594621
14.11621 | 18.16102 | 0.005863182 | 3.595735
14.11814 | 18.16965 | 0.005864857 | 3.596762
14.12006 | 18.17813 | 0.005866403 | 3.59771
14.12199 | 18.18646 | 0.005867834 | 3.598588
14.12392 | 18.19466 | 0.005869162 | 3.599402
14.12584 | 18.20271 | 0.005870405 | 3.600164
14.12777 | 18.21064 | 0.005871577 | 3.600883
14.12969 | 18.21843 | 0.005872696 | 3.601569
14.13162 | 18.2261 | 0.005873778 | 3.602233
14.13355 | 18.23365 | 0.005874839 | 3.602884
14.13547 | 18.24108 | 0.005875899 | 3.603534
14.1374 | 18.2484 | 0.005876972 | 3.604192
14.13933 | 18.2556 | 0.005878078 | 3.60487
14.14125 | 18.2627 | 0.005879231 | 3.605577
14.14318 | 18.26969 | 0.005880448 | 3.606324
14.1451 | 18.27659 | 0.005881745 | 3.607119
14.14703 | 18.28338 | 0.005883137 | 3.607972
14.14896 | 18.29009 | 0.005884636 | 3.608892
14.15088 | 18.2967 | 0.005886256 | 3.609886
14.15281 | 18.30323 | 0.005888009 | 3.61096
14.15474 | 18.30968 | 0.005889904 | 3.612122
14.15666 | 18.31605 | 0.005891949 | 3.613377
14.15859 | 18.32234 | 0.005894152 | 3.614728
14.16051 | 18.32856 | 0.005896518 | 3.616179
14.16244 | 18.33472 | 0.00589905 | 3.617732
14.16437 | 18.34081 | 0.005901749 | 3.619387
14.16629 | 18.34683 | 0.005904613 | 3.621144
14.16822 | 18.3528 | 0.005907641 | 3.623001
14.17015 | 18.35871 | 0.005910828 | 3.624955
14.17207 | 18.36457 | 0.005914168 | 3.627003
14.174 | 18.37038 | 0.005917653 | 3.629141
14.17592 | 18.37615 | 0.005921275 | 3.631362
14.17785 | 18.38187 | 0.005925023 | 3.63366
14.17978 | 18.38755 | 0.005928885 | 3.636029
14.1817 | 18.3932 | 0.00593285 | 3.63846
14.18363 | 18.39881 | 0.005936903 | 3.640946
14.18556 | 18.40439 | 0.005941032 | 3.643478
14.18748 | 18.40994 | 0.005945219 | 3.646046
14.18941 | 18.41547 | 0.005949451 | 3.648641
14.19133 | 18.42097 | 0.00595371 | 3.651253
14.19326 | 18.42645 | 0.005957979 | 3.653871
14.19519 | 18.43192 | 0.005962243 | 3.656486
14.19711 | 18.43737 | 0.005966483 | 3.659087
14.19904 | 18.4428 | 0.005970682 | 3.661662
14.20097 | 18.44823 | 0.005974824 | 3.664202
14.20289 | 18.45364 | 0.00597889 | 3.666696
14.20482 | 18.45905 | 0.005982864 | 3.669133
14.20674 | 18.46446 | 0.00598673 | 3.671503
14.20867 | 18.46986 | 0.00599047 | 3.673797
14.2106 | 18.47527 | 0.005994069 | 3.676005
14.21252 | 18.48067 | 0.005997513 | 3.678117
14.21445 | 18.48608 | 0.006000787 | 3.680124
14.21638 | 18.4915 | 0.006003877 | 3.68202
14.2183 | 18.49692 | 0.006006772 | 3.683795
14.22023 | 18.50236 | 0.00600946 | 3.685443
14.22215 | 18.5078 | 0.00601193 | 3.686958
14.22408 | 18.51326 | 0.006014174 | 3.688334
14.22601 | 18.51873 | 0.006016185 | 3.689567
14.22793 | 18.52421 | 0.006017956 | 3.690653
14.22986 | 18.52972 | 0.006019482 | 3.69159
14.23179 | 18.53523 | 0.006020761 | 3.692374
14.23371 | 18.54077 | 0.006021789 | 3.693004
14.23564 | 18.54633 | 0.006022566 | 3.693481
14.23756 | 18.55191 | 0.006023091 | 3.693803
14.23949 | 18.55751 | 0.006023366 | 3.693971
14.24142 | 18.56314 | 0.006023392 | 3.693987
14.24334 | 18.56878 | 0.006023173 | 3.693853
14.24527 | 18.57446 | 0.006022711 | 3.69357
14.24719 | 18.58015 | 0.006022012 | 3.693141
14.24912 | 18.58588 | 0.006021082 | 3.692571
14.25105 | 18.59162 | 0.006019926 | 3.691862
14.25297 | 18.5974 | 0.006018551 | 3.691019
14.2549 | 18.6032 | 0.006016965 | 3.690046
14.25683 | 18.60902 | 0.006015176 | 3.688949
14.25875 | 18.61488 | 0.006013192 | 3.687732
14.26068 | 18.62076 | 0.006011022 | 3.686401
14.2626 | 18.62667 | 0.006008677 | 3.684963
14.26453 | 18.6326 | 0.006006165 | 3.683422
14.26646 | 18.63856 | 0.006003497 | 3.681786
14.26838 | 18.64455 | 0.006000683 | 3.680061
14.27031 | 18.65056 | 0.005997734 | 3.678252
14.27224 | 18.6566 | 0.005994661 | 3.676368
14.27416 | 18.66266 | 0.005991475 | 3.674413
14.27609 | 18.66874 | 0.005988186 | 3.672396
14.27801 | 18.67485 | 0.005984806 | 3.670323
14.27994 | 18.68099 | 0.005981345 | 3.668201
14.28187 | 18.68714 | 0.005977814 | 3.666036
14.28379 | 18.69332 | 0.005974225 | 3.663834
14.28572 | 18.69951 | 0.005970586 | 3.661603
14.28765 | 18.70572 | 0.005966909 | 3.659348
14.28957 | 18.71196 | 0.005963204 | 3.657075
14.2915 | 18.7182 | 0.005959479 | 3.654791
14.29342 | 18.72447 | 0.005955745 | 3.652501
14.29535 | 18.73074 | 0.00595201 | 3.650211
14.29728 | 18.73703 | 0.005948282 | 3.647925
14.2992 | 18.74333 | 0.005944571 | 3.645649
14.30113 | 18.74964 | 0.005940884 | 3.643387
14.30306 | 18.75595 | 0.005937228 | 3.641145
14.30498 | 18.76227 | 0.005933611 | 3.638927
14.30691 | 18.7686 | 0.00593004 | 3.636737
14.30883 | 18.77492 | 0.005926522 | 3.634579
14.31076 | 18.78125 | 0.005923062 | 3.632458
14.31269 | 18.78757 | 0.005919667 | 3.630375
14.31461 | 18.79389 | 0.005916341 | 3.628336
14.31654 | 18.8002 | 0.005913091 | 3.626343
14.31847 | 18.80651 | 0.00590992 | 3.624398
14.32039 | 18.8128 | 0.005906834 | 3.622505
14.32232 | 18.81907 | 0.005903836 | 3.620667
14.32424 | 18.82533 | 0.00590093 | 3.618885
14.32617 | 18.83158 | 0.005898119 | 3.617161
14.3281 | 18.8378 | 0.005895406 | 3.615497
14.33002 | 18.84399 | 0.005892793 | 3.613894
14.33195 | 18.85016 | 0.005890282 | 3.612355
14.33388 | 18.8563 | 0.005887876 | 3.610879
14.3358 | 18.86241 | 0.005885575 | 3.609468
14.33773 | 18.86848 | 0.00588338 | 3.608122
14.33965 | 18.87451 | 0.005881291 | 3.606841
14.34158 | 18.8805 | 0.005879309 | 3.605625
14.34351 | 18.88644 | 0.005877432 | 3.604474
14.34543 | 18.89234 | 0.005875661 | 3.603388
14.34736 | 18.89819 | 0.005873993 | 3.602365
14.34929 | 18.90398 | 0.005872427 | 3.601404
14.35121 | 18.90971 | 0.005870961 | 3.600505
14.35314 | 18.91539 | 0.005869592 | 3.599666
14.35506 | 18.921 | 0.005868317 | 3.598884
14.35699 | 18.92654 | 0.005867133 | 3.598158
14.35892 | 18.93201 | 0.005866036 | 3.597485
14.36084 | 18.9374 | 0.005865022 | 3.596863
14.36277 | 18.94271 | 0.005864087 | 3.59629
14.3647 | 18.94795 | 0.005863227 | 3.595762
14.36662 | 18.95309 | 0.005862437 | 3.595278
14.36855 | 18.95815 | 0.005861712 | 3.594833
14.37047 | 18.96312 | 0.005861047 | 3.594425
14.3724 | 18.96798 | 0.005860438 | 3.594052
14.37433 | 18.97275 | 0.005859878 | 3.593709
14.37625 | 18.97741 | 0.005859364 | 3.593393
14.37818 | 18.98196 | 0.005858889 | 3.593102
14.38011 | 18.9864 | 0.005858448 | 3.592832
14.38203 | 18.99072 | 0.005858037 | 3.592579
14.38396 | 18.99492 | 0.00585765 | 3.592342
14.38588 | 18.999 | 0.005857281 | 3.592116
14.38781 | 19.00294 | 0.005856927 | 3.591899
14.38974 | 19.00676 | 0.005856582 | 3.591687
14.39166 | 19.01043 | 0.005856242 | 3.591479
14.39359 | 19.01397 | 0.005855902 | 3.59127
14.39552 | 19.01736 | 0.005855558 | 3.591059
14.39744 | 19.0206 | 0.005855206 | 3.590843
14.39937 | 19.02369 | 0.005854842 | 3.59062
14.40129 | 19.02662 | 0.005854463 | 3.590388
14.40322 | 19.02939 | 0.005854067 | 3.590145
14.40515 | 19.032 | 0.00585365 | 3.589889
14.40707 | 19.03443 | 0.00585321 | 3.589619
14.409 | 19.03669 | 0.005852745 | 3.589334
14.41093 | 19.03877 | 0.005852254 | 3.589033
14.41285 | 19.04067 | 0.005851737 | 3.588716
14.41478 | 19.04238 | 0.005851192 | 3.588382
14.4167 | 19.0439 | 0.005850621 | 3.588031
14.41863 | 19.04522 | 0.005850022 | 3.587664
14.42056 | 19.04635 | 0.005849398 | 3.587282
14.42248 | 19.04727 | 0.00584875 | 3.586884
14.42441 | 19.04798 | 0.005848079 | 3.586472
14.42634 | 19.04848 | 0.005847386 | 3.586048
14.42826 | 19.04877 | 0.005846675 | 3.585612
14.43019 | 19.04883 | 0.005845948 | 3.585165
14.43211 | 19.04867 | 0.005845206 | 3.584711
14.43404 | 19.04828 | 0.005844453 | 3.584249
14.43597 | 19.04766 | 0.005843692 | 3.583782
14.43789 | 19.0468 | 0.005842925 | 3.583312
14.43982 | 19.0457 | 0.005842156 | 3.58284
14.44175 | 19.04436 | 0.005841388 | 3.582369
14.44367 | 19.0428 | 0.005840623 | 3.5819
14.4456 | 19.04106 | 0.005839864 | 3.581435
14.44752 | 19.03947 | 0.005839116 | 3.580976
14.44945 | 19.00066 | 0.00583838 | 3.580524
14.45138 | 18.99548 | 0.005837659 | 3.580082
14.4533 | 18.9899 | 0.005836956 | 3.579651
14.45523 | 18.984 | 0.005836273 | 3.579232
14.45716 | 18.9778 | 0.005835612 | 3.578827
14.45908 | 18.97129 | 0.005834976 | 3.578437
14.46101 | 18.96446 | 0.005834365 | 3.578062
14.46293 | 18.95731 | 0.005833782 | 3.577704
14.46486 | 18.94984 | 0.005833226 | 3.577363
14.46679 | 18.94205 | 0.005832699 | 3.57704
14.46871 | 18.93393 | 0.0058322 | 3.576735
14.47064 | 18.92548 | 0.00583173 | 3.576446
14.47257 | 18.9167 | 0.005831287 | 3.576175
14.47449 | 18.90758 | 0.005830871 | 3.575919
14.47642 | 18.89812 | 0.005830478 | 3.575679
14.47834 | 18.88832 | 0.005830108 | 3.575451
14.48027 | 18.87817 | 0.005829757 | 3.575236
14.4822 | 18.86767 | 0.005829421 | 3.57503
14.48412 | 18.85748 | 0.005829099 | 3.574832
14.48605 | 18.85064 | 0.005828785 | 3.57464
14.48798 | 18.84887 | 0.005828477 | 3.574451
14.4899 | 18.85195 | 0.00582817 | 3.574263
14.49183 | 18.85829 | 0.005827861 | 3.574073
14.49375 | 18.86553 | 0.005827544 | 3.573879
14.49568 | 18.87112 | 0.005827218 | 3.573679
14.49761 | 18.87283 | 0.005826877 | 3.57347
14.49953 | 18.8694 | 0.005826519 | 3.57325
14.50146 | 18.86108 | 0.00582614 | 3.573018
14.50339 | 18.85009 | 0.005825736 | 3.57277
14.50531 | 18.83864 | 0.005825306 | 3.572507
14.50724 | 18.82684 | 0.005824848 | 3.572226
14.50916 | 18.81467 | 0.005824359 | 3.571926
14.51109 | 18.80214 | 0.005823839 | 3.571607
14.51302 | 18.78924 | 0.005823286 | 3.571268
14.51494 | 18.77598 | 0.005822702 | 3.570909
14.51687 | 18.76235 | 0.005822086 | 3.570532
14.51879 | 18.74834 | 0.005821442 | 3.570137
14.52072 | 18.73397 | 0.00582077 | 3.569724
14.52265 | 18.71922 | 0.005820074 | 3.569298
14.52457 | 18.70409 | 0.005819359 | 3.568859
14.5265 | 18.68858 | 0.00581863 | 3.568412
14.52843 | 18.67269 | 0.005817893 | 3.56796
14.53035 | 18.65642 | 0.005817155 | 3.567508
14.53228 | 18.63977 | 0.005816425 | 3.56706
14.5342 | 18.62273 | 0.005815713 | 3.566623
14.53613 | 18.60531 | 0.00581503 | 3.566204
14.53806 | 18.58751 | 0.005814388 | 3.565811
14.53998 | 18.56931 | 0.0058138 | 3.56545
14.54191 | 18.55073 | 0.005813282 | 3.565132
14.54384 | 18.53175 | 0.005812847 | 3.564866
14.54576 | 18.51239 | 0.005812514 | 3.564661
14.54769 | 18.49264 | 0.005812297 | 3.564528
14.54961 | 18.4725 | 0.005812215 | 3.564478
14.55154 | 18.45196 | 0.005812285 | 3.564521
14.55347 | 18.43103 | 0.005812525 | 3.564668
14.55539 | 18.40971 | 0.005812953 | 3.564931
14.55732 | 18.388 | 0.005813587 | 3.565319
14.55925 | 18.36589 | 0.005814444 | 3.565845
14.56117 | 18.34339 | 0.005815542 | 3.566518
14.5631 | 18.3205 | 0.005816898 | 3.56735
14.56502 | 18.29722 | 0.005818528 | 3.568349
14.56695 | 18.27354 | 0.005820447 | 3.569527
14.56888 | 18.24947 | 0.005822672 | 3.570891
14.5708 | 18.22501 | 0.005825215 | 3.572451
14.57273 | 18.20016 | 0.005828089 | 3.574213
14.57466 | 18.17492 | 0.005831306 | 3.576186
14.57658 | 18.14929 | 0.005834876 | 3.578375
14.57851 | 18.12327 | 0.005838807 | 3.580786
14.58043 | 18.09687 | 0.005843106 | 3.583423
14.58236 | 18.07008 | 0.005847779 | 3.586288
14.58429 | 18.0429 | 0.005852828 | 3.589385
14.58621 | 18.01533 | 0.005858256 | 3.592714
14.58814 | 17.98739 | 0.00586406 | 3.596273
14.59007 | 17.95906 | 0.005870238 | 3.600062
14.59199 | 17.93036 | 0.005876784 | 3.604076
14.59392 | 17.90127 | 0.005883689 | 3.608311
14.59584 | 17.87181 | 0.005890943 | 3.61276
14.59777 | 17.84197 | 0.005898531 | 3.617413
14.5997 | 17.81176 | 0.005906436 | 3.622262
14.60162 | 17.78118 | 0.00591464 | 3.627293
14.60355 | 17.75023 | 0.005923118 | 3.632492
14.60548 | 17.71892 | 0.005931847 | 3.637845
14.6074 | 17.68724 | 0.005940799 | 3.643335
14.60933 | 17.6552 | 0.005949944 | 3.648944
14.61125 | 17.6228 | 0.005959251 | 3.654652
14.61318 | 17.59004 | 0.005968688 | 3.660439
14.61511 | 17.55693 | 0.005978218 | 3.666283
14.61703 | 17.52346 | 0.005987808 | 3.672164
14.61896 | 17.48965 | 0.00599742 | 3.678059
14.62089 | 17.4555 | 0.006007023 | 3.683949
14.62281 | 17.421 | 0.006016897 | 3.690004
14.62474 | 17.38616 | 0.006026765 | 3.696056
14.62666 | 17.35098 | 0.006036525 | 3.702041
14.62859 | 17.31548 | 0.006046136 | 3.707935
14.63052 | 17.27964 | 0.006055559 | 3.713714
14.63244 | 17.24348 | 0.006064755 | 3.719354
14.63437 | 17.20699 | 0.006073687 | 3.724832
14.6363 | 17.17019 | 0.006082317 | 3.730125
14.63822 | 17.13307 | 0.00609061 | 3.73521
14.64015 | 17.09564 | 0.00609853 | 3.740067
14.64207 | 17.05791 | 0.006106043 | 3.744675
14.644 | 17.01987 | 0.00611312 | 3.749015
14.64593 | 16.98153 | 0.006119729 | 3.753068
14.64785 | 16.9429 | 0.006125842 | 3.756818
14.64978 | 16.90397 | 0.006131436 | 3.760248
14.65171 | 16.86477 | 0.006136487 | 3.763345
14.65363 | 16.82528 | 0.006140975 | 3.766098
14.65556 | 16.78551 | 0.006144883 | 3.768494
14.65748 | 16.74547 | 0.006148193 | 3.770525
14.65941 | 16.70516 | 0.006150853 | 3.772156
14.66134 | 16.66459 | 0.006152805 | 3.773353
14.66326 | 16.62376 | 0.006154009 | 3.774091
14.66519 | 16.58268 | 0.006154441 | 3.774356
14.66712 | 16.54134 | 0.006154096 | 3.774144
14.66904 | 16.49977 | 0.006152978 | 3.773459
14.67097 | 16.45795 | 0.006151112 | 3.772315
14.67289 | 16.41591 | 0.006148531 | 3.770732
14.67482 | 16.37363 | 0.006145283 | 3.76874
14.67675 | 16.33113 | 0.006141429 | 3.766376
14.67867 | 16.28842 | 0.00613703 | 3.763678
14.6806 | 16.24549 | 0.006132115 | 3.760664
14.68253 | 16.20235 | 0.006126711 | 3.75735
14.68445 | 16.15902 | 0.006120844 | 3.753752
14.68638 | 16.11549 | 0.006114545 | 3.749889
14.6883 | 16.07176 | 0.006107843 | 3.745779
14.69023 | 16.02786 | 0.006100773 | 3.741443
14.69216 | 15.98377 | 0.006093367 | 3.736901
14.69408 | 15.93952 | 0.006085661 | 3.732175
14.69601 | 15.89509 | 0.006077691 | 3.727287
14.69794 | 15.85051 | 0.006069495 | 3.722261
14.69986 | 15.80577 | 0.00606111 | 3.717119
14.70179 | 15.76088 | 0.006052576 | 3.711885
14.70371 | 15.71584 | 0.006043931 | 3.706584
14.70564 | 15.67067 | 0.006035216 | 3.701239
14.70757 | 15.62537 | 0.00602647 | 3.695875
14.70949 | 15.57994 | 0.006017733 | 3.690517
14.71142 | 15.5344 | 0.006009044 | 3.685188
14.71335 | 15.48874 | 0.006000444 | 3.679914
14.71527 | 15.44297 | 0.005991971 | 3.674718
14.7172 | 15.39711 | 0.005983664 | 3.669623
14.71912 | 15.35115 | 0.005975561 | 3.664654
14.72105 | 15.3051 | 0.005967699 | 3.659832
14.72298 | 15.25898 | 0.005960114 | 3.655181
14.7249 | 15.21277 | 0.005952841 | 3.65072
14.72683 | 15.1665 | 0.005945913 | 3.646472
14.72876 | 15.12017 | 0.005939363 | 3.642455
14.73068 | 15.07378 | 0.005933222 | 3.638689
14.73261 | 15.02734 | 0.00592752 | 3.635192
14.73453 | 14.98086 | 0.005922285 | 3.631981
14.73646 | 14.93434 | 0.005917543 | 3.629073
14.73839 | 14.88779 | 0.005913319 | 3.626483
14.74031 | 14.84122 | 0.005909638 | 3.624225
14.74224 | 14.79463 | 0.00590652 | 3.622313
14.74417 | 14.74804 | 0.005903985 | 3.620758
14.74609 | 14.70143 | 0.005902051 | 3.619572
14.74802 | 14.65483 | 0.005900735 | 3.618765
14.74994 | 14.60824 | 0.00590005 | 3.618345
14.75187 | 14.56166 | 0.005900007 | 3.618319
14.7538 | 14.51511 | 0.005900617 | 3.618693
14.75572 | 14.46858 | 0.005901886 | 3.619471
14.75765 | 14.42209 | 0.00590382 | 3.620657
14.75958 | 14.37564 | 0.005906419 | 3.622251
14.7615 | 14.32924 | 0.005909684 | 3.624253
14.76343 | 14.28289 | 0.005913612 | 3.626662
14.76535 | 14.2366 | 0.005918197 | 3.629474
14.76728 | 14.19037 | 0.005923429 | 3.632683
14.76921 | 14.14422 | 0.005929297 | 3.636282
14.77113 | 14.09815 | 0.005935787 | 3.640261
14.77306 | 14.05217 | 0.005942879 | 3.644611
14.77499 | 14.00628 | 0.005950553 | 3.649317
14.77691 | 13.96048 | 0.005958783 | 3.654365
14.77884 | 13.91479 | 0.005967543 | 3.659737
14.78076 | 13.86921 | 0.0059768 | 3.665414
14.78269 | 13.82375 | 0.005986519 | 3.671374
14.78462 | 13.77841 | 0.005996661 | 3.677594
14.78654 | 13.7332 | 0.006007183 | 3.684047
14.78847 | 13.68812 | 0.006018039 | 3.690704
14.7904 | 13.64318 | 0.006029179 | 3.697536
14.79232 | 13.59839 | 0.00604055 | 3.70451
14.79425 | 13.55376 | 0.006052096 | 3.711591
14.79617 | 13.50928 | 0.00606376 | 3.718744
14.7981 | 13.46496 | 0.00607548 | 3.725931
14.80003 | 13.42082 | 0.006087194 | 3.733115
14.80195 | 13.37685 | 0.006098838 | 3.740256
14.80388 | 13.33306 | 0.006110348 | 3.747315
14.8058 | 13.28946 | 0.006121656 | 3.75425
14.80773 | 13.24606 | 0.006132696 | 3.761021
14.80966 | 13.20285 | 0.006143403 | 3.767587
14.81158 | 13.15984 | 0.006153708 | 3.773906
14.81351 | 13.11704 | 0.006163545 | 3.77994
14.81544 | 13.07446 | 0.006172851 | 3.785647
14.81736 | 13.03209 | 0.006181561 | 3.790988
14.81929 | 12.98995 | 0.006189612 | 3.795926
14.82121 | 12.94804 | 0.006196945 | 3.800423
14.82314 | 12.90636 | 0.006203501 | 3.804444
14.82507 | 12.86492 | 0.006209227 | 3.807955
14.82699 | 12.82373 | 0.006214069 | 3.810925
14.82892 | 12.78278 | 0.00621798 | 3.813323
14.83085 | 12.74209 | 0.006220915 | 3.815123
14.83277 | 12.70165 | 0.006222834 | 3.8163
14.8347 | 12.66148 | 0.006223701 | 3.816831
14.83662 | 12.62157 | 0.006223484 | 3.816699
14.83855 | 12.58194 | 0.00622216 | 3.815886
14.84048 | 12.54258 | 0.006219707 | 3.814382
14.8424 | 12.5035 | 0.006216112 | 3.812178
14.84433 | 12.46471 | 0.006211368 | 3.809268
14.84626 | 12.4262 | 0.006205474 | 3.805654
14.84818 | 12.38799 | 0.006198437 | 3.801338
14.85011 | 12.35007 | 0.00619027 | 3.796329
14.85203 | 12.31245 | 0.006180996 | 3.790641
14.85396 | 12.27513 | 0.006170641 | 3.784291
14.85589 | 12.23812 | 0.00615924 | 3.777299
14.85781 | 12.20142 | 0.006146834 | 3.769691
14.85974 | 12.16503 | 0.006133469 | 3.761495
14.86167 | 12.12896 | 0.006119195 | 3.752741
14.86359 | 12.09321 | 0.006104069 | 3.743464
14.86552 | 12.05778 | 0.00608815 | 3.733702
14.86744 | 12.02268 | 0.006071502 | 3.723492
14.86937 | 11.9879 | 0.006054191 | 3.712876
14.8713 | 11.95346 | 0.006036289 | 3.701897
14.87322 | 11.91935 | 0.006017865 | 3.690598
14.87515 | 11.88558 | 0.005998995 | 3.679026
14.87708 | 11.85215 | 0.005979754 | 3.667225
14.879 | 11.81906 | 0.005960217 | 3.655244
14.88093 | 11.78631 | 0.005940462 | 3.643128
14.88285 | 11.75391 | 0.005920563 | 3.630925
14.88478 | 11.72186 | 0.005900599 | 3.618681
14.88671 | 11.69015 | 0.005880642 | 3.606443
14.88863 | 11.6588 | 0.005860768 | 3.594254
14.89056 | 11.6278 | 0.005841047 | 3.58216
14.89249 | 11.59715 | 0.005821549 | 3.570202
14.89441 | 11.56687 | 0.005802339 | 3.558421
14.89634 | 11.53693 | 0.005783481 | 3.546856
14.89826 | 11.50736 | 0.005765033 | 3.535543
14.90019 | 11.47815 | 0.005747051 | 3.524515
14.90212 | 11.4493 | 0.005729585 | 3.513803
14.90404 | 11.42081 | 0.005712678 | 3.503435
14.90597 | 11.39269 | 0.00569637 | 3.493433
14.9079 | 11.36493 | 0.005680694 | 3.48382
14.90982 | 11.33753 | 0.005665676 | 3.47461
14.91175 | 11.3105 | 0.005651335 | 3.465815
14.91367 | 11.28383 | 0.005637683 | 3.457442
14.9156 | 11.25753 | 0.005624725 | 3.449496
14.91753 | 11.23159 | 0.00561246 | 3.441974
14.91945 | 11.20602 | 0.005600881 | 3.434872
14.92138 | 11.18081 | 0.005589975 | 3.428184
14.92331 | 11.15597 | 0.005579724 | 3.421897
14.92523 | 11.1315 | 0.005570105 | 3.415999
14.92716 | 11.10739 | 0.005561093 | 3.410471
14.92908 | 11.08364 | 0.005552655 | 3.405297
14.93101 | 11.06026 | 0.005544759 | 3.400454
14.93294 | 11.03724 | 0.005537365 | 3.39592
14.93486 | 11.01458 | 0.005530435 | 3.39167
14.93679 | 10.99229 | 0.005523926 | 3.387678
14.93872 | 10.97035 | 0.005517794 | 3.383917
14.94064 | 10.94878 | 0.005511993 | 3.38036
14.94257 | 10.92756 | 0.005506476 | 3.376976
14.94449 | 10.9067 | 0.005501195 | 3.373738
14.94642 | 10.88619 | 0.005496104 | 3.370616
14.94835 | 10.86604 | 0.005491154 | 3.36758
14.95027 | 10.84624 | 0.005486299 | 3.364602
14.9522 | 10.82679 | 0.005481492 | 3.361654
14.95413 | 10.80769 | 0.005476688 | 3.358708
14.95605 | 10.78894 | 0.005471845 | 3.355738
14.95798 | 10.77053 | 0.005466922 | 3.352719
14.9599 | 10.75246 | 0.00546188 | 3.349627
14.96183 | 10.73473 | 0.005456685 | 3.346441
14.96376 | 10.71735 | 0.005451305 | 3.343141
14.96568 | 10.70029 | 0.005445711 | 3.339711
14.96761 | 10.68357 | 0.005439879 | 3.336134
14.96954 | 10.66718 | 0.005433791 | 3.332401
14.97146 | 10.65112 | 0.005427432 | 3.328501
14.97339 | 10.63539 | 0.005420793 | 3.324429
14.97531 | 10.61997 | 0.005413872 | 3.320185
14.97724 | 10.60488 | 0.005406669 | 3.315767
14.97917 | 10.5901 | 0.005399192 | 3.311182
14.98109 | 10.57564 | 0.005391453 | 3.306436
14.98302 | 10.56149 | 0.005383469 | 3.301539
14.98495 | 10.54764 | 0.005375259 | 3.296504
14.98687 | 10.5341 | 0.005366847 | 3.291346
14.9888 | 10.52086 | 0.005358261 | 3.28608
14.99072 | 10.50792 | 0.005349531 | 3.280726
14.99265 | 10.49527 | 0.005340692 | 3.275305
14.99458 | 10.48291 | 0.005331778 | 3.269839
14.9965 | 10.47084 | 0.005322828 | 3.26435
14.99843 | 10.45905 | 0.005313883 | 3.258864
15.00036 | 10.44754 | 0.005304983 | 3.253406
15.00228 | 10.4363 | 0.005296172 | 3.248002
15.00421 | 10.42534 | 0.005287493 | 3.24268
15.00613 | 10.41464 | 0.005278991 | 3.237466
15.00806 | 10.40421 | 0.005270711 | 3.232388
15.00999 | 10.39403 | 0.005262698 | 3.227473
15.01191 | 10.38411 | 0.005254995 | 3.22275
15.01384 | 10.37445 | 0.005247649 | 3.218244
15.01577 | 10.36503 | 0.0052407 | 3.213983
15.01769 | 10.35585 | 0.005234192 | 3.209992
15.01962 | 10.34691 | 0.005228164 | 3.206295
15.02154 | 10.33821 | 0.005222655 | 3.202916
15.02347 | 10.32974 | 0.005217701 | 3.199878
15.0254 | 10.32149 | 0.005213336 | 3.197202
15.02732 | 10.31347 | 0.005209592 | 3.194905
15.02925 | 10.30566 | 0.005206495 | 3.193006
15.03118 | 10.29806 | 0.005204072 | 3.19152
15.0331 | 10.29067 | 0.005202341 | 3.190459
15.03503 | 10.28349 | 0.005201321 | 3.189833
15.03695 | 10.2765 | 0.005201024 | 3.189651
15.03888 | 10.26971 | 0.005201458 | 3.189917
15.04081 | 10.26311 | 0.005202627 | 3.190634
15.04273 | 10.2567 | 0.005204531 | 3.191801
15.04466 | 10.25047 | 0.005207166 | 3.193417
15.04659 | 10.24441 | 0.005210526 | 3.195478
15.04851 | 10.23852 | 0.005214599 | 3.197976
15.05044 | 10.23281 | 0.005219373 | 3.200904
15.05236 | 10.22725 | 0.00522483 | 3.20425
15.05429 | 10.22185 | 0.005230951 | 3.208004
15.05622 | 10.21661 | 0.005237715 | 3.212153
15.05814 | 10.21152 | 0.005245097 | 3.21668
15.06007 | 10.20657 | 0.005253071 | 3.22157
15.062 | 10.20176 | 0.005261609 | 3.226806
15.06392 | 10.19708 | 0.005270681 | 3.232369
15.06585 | 10.19254 | 0.005280255 | 3.238241
15.06777 | 10.18813 | 0.005290299 | 3.244401
15.0697 | 10.18383 | 0.005300778 | 3.250827
15.07163 | 10.17965 | 0.005311659 | 3.2575
15.07355 | 10.17559 | 0.005322905 | 3.264397
15.07548 | 10.17164 | 0.005334482 | 3.271497
15.07741 | 10.16779 | 0.005346351 | 3.278776
15.07933 | 10.16404 | 0.005358478 | 3.286213
15.08126 | 10.16038 | 0.005370825 | 3.293785
15.08318 | 10.15682 | 0.005383357 | 3.301471
15.08511 | 10.15335 | 0.005396039 | 3.309248
15.08704 | 10.14995 | 0.005408836 | 3.317096
15.08896 | 10.14664 | 0.005421713 | 3.324994
15.09089 | 10.1434 | 0.005434639 | 3.332921
15.09281 | 10.14024 | 0.005447582 | 3.340858
15.09474 | 10.13714 | 0.005460512 | 3.348788
15.09667 | 10.13411 | 0.0054734 | 3.356692
15.09859 | 10.13113 | 0.005486222 | 3.364555
15.10052 | 10.12821 | 0.005498952 | 3.372362
15.10245 | 10.12534 | 0.005511568 | 3.380099
15.10437 | 10.12252 | 0.005524049 | 3.387753
15.1063 | 10.11975 | 0.005536376 | 3.395313
15.10822 | 10.11701 | 0.005548532 | 3.402768
15.11015 | 10.11432 | 0.005560502 | 3.410109
15.11208 | 10.11166 | 0.005572271 | 3.417327
15.114 | 10.10903 | 0.005583826 | 3.424413
15.11593 | 10.10642 | 0.005595157 | 3.431362
15.11786 | 10.10385 | 0.005606254 | 3.438168
15.11978 | 10.10129 | 0.005617108 | 3.444824
15.12171 | 10.09875 | 0.005627712 | 3.451327
15.12363 | 10.09623 | 0.005638061 | 3.457674
15.12556 | 10.09372 | 0.005648149 | 3.463861
15.12749 | 10.09122 | 0.005657973 | 3.469886
15.12941 | 10.08873 | 0.005667531 | 3.475747
15.13134 | 10.08624 | 0.00567682 | 3.481444
15.13327 | 10.08375 | 0.00568584 | 3.486976
15.13519 | 10.08127 | 0.005694592 | 3.492343
15.13712 | 10.07878 | 0.005703077 | 3.497547
15.13904 | 10.07628 | 0.005711296 | 3.502587
15.14097 | 10.07378 | 0.005719252 | 3.507466
15.1429 | 10.07127 | 0.005726948 | 3.512186
15.14482 | 10.06875 | 0.005734389 | 3.516749
15.14675 | 10.06622 | 0.005741578 | 3.521158
15.14868 | 10.06367 | 0.00574852 | 3.525415
15.1506 | 10.06111 | 0.005755221 | 3.529525
15.15253 | 10.05853 | 0.005761686 | 3.53349
15.15445 | 10.05593 | 0.005767922 | 3.537314
15.15638 | 10.0533 | 0.005773934 | 3.541001
15.15831 | 10.05066 | 0.00577973 | 3.544556
15.16023 | 10.04799 | 0.005785315 | 3.547981
15.16216 | 10.0453 | 0.005790697 | 3.551282
15.16409 | 10.04259 | 0.005795882 | 3.554462
15.16601 | 10.03984 | 0.005800878 | 3.557525
15.16794 | 10.03708 | 0.005805691 | 3.560477
15.16986 | 10.03428 | 0.005810327 | 3.56332
15.17179 | 10.03145 | 0.005814795 | 3.566061
15.17372 | 10.0286 | 0.005819101 | 3.568701
15.17564 | 10.02572 | 0.005823252 | 3.571247
15.17757 | 10.02281 | 0.005827254 | 3.573701
15.1795 | 10.01987 | 0.005831114 | 3.576068
15.18142 | 10.0169 | 0.005834839 | 3.578353
15.18335 | 10.0139 | 0.005838435 | 3.580558
15.18527 | 10.01087 | 0.005841908 | 3.582688
15.1872 | 10.00781 | 0.005845264 | 3.584746
15.18913 | 10.00472 | 0.005848509 | 3.586736
15.19105 | 10.00161 | 0.005851649 | 3.588662
15.19298 | 9.998463 | 0.005854689 | 3.590526
15.19491 | 9.995291 | 0.005857633 | 3.592332
15.19683 | 9.992095 | 0.005860487 | 3.594082
15.19876 | 9.988869 | 0.005863254 | 3.595779
15.20068 | 9.985621 | 0.00586594 | 3.597426
15.20261 | 9.982347 | 0.005868546 | 3.599025
15.20454 | 9.979052 | 0.005871077 | 3.600577
15.20646 | 9.975733 | 0.005873536 | 3.602084
15.20839 | 9.972393 | 0.005875924 | 3.603549031
15.21032 | 9.969033 | 0.005878243 | 3.604972
15.21224 | 9.965657 | 0.005880496 | 3.606353
15.21417 | 9.962262 | 0.005882682 | 3.607693
15.21609 | 9.958852 | 0.005884802 | 3.608993
15.21802 | 9.955428 | 0.005886855 | 3.610253
15.21995 | 9.951991 | 0.005888841 | 3.611471
15.22187 | 9.948545 | 0.005890759 | 3.612647
15.2238 | 9.945088 | 0.005892606 | 3.61378
15.22573 | 9.941625 | 0.005894379 | 3.614867
15.22765 | 9.938157 | 0.005896077 | 3.615908
15.22958 | 9.934684 | 0.005897694 | 3.6169
15.2315 | 9.931211 | 0.005899229 | 3.617841
15.23343 | 9.927739 | 0.005900676 | 3.618729
15.23536 | 9.924268 | 0.005902031 | 3.61956
15.23728 | 9.920803 | 0.005903291 | 3.620333
15.23921 | 9.917342 | 0.00590445 | 3.621043
15.24114 | 9.913894 | 0.005905505 | 3.62169
15.24306 | 9.910454 | 0.00590645 | 3.62227
15.24499 | 9.907028 | 0.005907281 | 3.62278
15.24691 | 9.90362 | 0.005907995 | 3.623217
15.24884 | 9.900225 | 0.005908587 | 3.62358
15.25077 | 9.896853 | 0.005909053 | 3.623866
15.25269 | 9.893504 | 0.005909391 | 3.624073
15.25462 | 9.890177 | 0.005909596 | 3.624199
15.25655 | 9.886879 | 0.005909666 | 3.624242
15.25847 | 9.883611 | 0.0059096 | 3.624202
15.2604 | 9.880374 | 0.005909396 | 3.624076
15.26232 | 9.87717 | 0.005909052 | 3.623866
15.26425 | 9.874002 | 0.005908569 | 3.62357
15.26618 | 9.870873 | 0.005907948 | 3.623188
15.2681 | 9.867783 | 0.005907188 | 3.622723
15.27003 | 9.864736 | 0.005906294 | 3.622174
15.27196 | 9.861736 | 0.005905267 | 3.621544
15.27388 | 9.858783 | 0.005904112 | 3.620836
15.27581 | 9.855878 | 0.005902834 | 3.620052
15.27773 | 9.853023 | 0.005901439 | 3.619197
15.27966 | 9.850224 | 0.005899935 | 3.618274
15.28159 | 9.847479 | 0.00589833 | 3.61729
15.28351 | 9.844792 | 0.005896634 | 3.61625
15.28544 | 9.842162 | 0.005894859 | 3.615161
15.28737 | 9.839594 | 0.005893016 | 3.614031
15.28929 | 9.837088 | 0.005891118 | 3.612867
15.29122 | 9.834648 | 0.00588918 | 3.611679
15.29314 | 9.832274 | 0.005887217 | 3.610475
15.29507 | 9.829965 | 0.005885244 | 3.609265
15.297 | 9.827727 | 0.005883276 | 3.608058
15.29892 | 9.825557 | 0.00588133 | 3.606865
15.30085 | 9.823461 | 0.005879423 | 3.605695
15.30278 | 9.821434 | 0.00587757 | 3.604559
15.3047 | 9.819484 | 0.005875789 | 3.603466
15.30663 | 9.817606 | 0.005874096 | 3.602428
15.30855 | 9.815803 | 0.005872506 | 3.601453
15.31048 | 9.814078 | 0.005871036 | 3.600552
15.31241 | 9.812427 | 0.005869701 | 3.599733
15.31433 | 9.810855 | 0.005868514 | 3.599005
15.31626 | 9.809358 | 0.00586749 | 3.598377
15.31819 | 9.807939 | 0.005866641 | 3.597856
15.32011 | 9.806599 | 0.00586598 | 3.59745
15.32204 | 9.805335 | 0.005865515 | 3.597166
15.32396 | 9.80415 | 0.005865257 | 3.597007
15.32589 | 9.80304 | 0.005865213 | 3.596981
15.32782 | 9.802006 | 0.00586539 | 3.597089
15.32974 | 9.801049 | 0.005865792 | 3.597335
15.33167 | 9.800168 | 0.005866421 | 3.597721
15.3336 | 9.799359 | 0.005867279 | 3.598247
15.33552 | 9.798625 | 0.005868363 | 3.598912
15.33745 | 9.797962 | 0.005869671 | 3.599714
15.33937 | 9.797369 | 0.005871197 | 3.60065
15.3413 | 9.796846 | 0.005872931 | 3.601714
15.34323 | 9.796389 | 0.005874865 | 3.602899
15.34515 | 9.795998 | 0.005876983 | 3.604198
15.34708 | 9.795669 | 0.005879269 | 3.605601
15.34901 | 9.795405 | 0.005881706 | 3.607095
15.35093 | 9.795198 | 0.005884273 | 3.608669
15.35286 | 9.795047 | 0.005886948 | 3.61031
15.35478 | 9.794949 | 0.005889707 | 3.612002
15.35671 | 9.794902 | 0.005892526 | 3.613731
15.35864 | 9.794906 | 0.005895378 | 3.61548
15.36056 | 9.794953 | 0.005898237 | 3.617233
15.36249 | 9.795044 | 0.005901075 | 3.618973
15.36442 | 9.795172 | 0.005903864 | 3.620684
15.36634 | 9.795335 | 0.005906579 | 3.622349
15.36827 | 9.79553 | 0.00590919 | 3.62395
15.37019 | 9.795753 | 0.005911672 | 3.625472
15.37212 | 9.796 | 0.005913998 | 3.626899
15.37405 | 9.796265 | 0.005916144 | 3.628215
15.37597 | 9.796549 | 0.005918084 | 3.629405
15.3779 | 9.796844 | 0.005919798 | 3.630456
15.37982 | 9.797148 | 0.005921265 | 3.631355
15.38175 | 9.797453 | 0.005922465 | 3.632092
15.38368 | 9.797756 | 0.005923383 | 3.632655
15.3856 | 9.798057 | 0.005924005 | 3.633036
15.38753 | 9.798343 | 0.005924319 | 3.633229
15.38946 | 9.798615 | 0.005924318 | 3.633228
15.39138 | 9.798871 | 0.005923997 | 3.633031
15.39331 | 9.7991 | 0.005923354 | 3.632637
15.39523 | 9.799301 | 0.005922393 | 3.632047
15.39716 | 9.799468 | 0.005921118 | 3.631265
15.39909 | 9.799597 | 0.005919541 | 3.630298
15.40101 | 9.799684 | 0.005917677 | 3.629155
15.40294 | 9.799724 | 0.005915547 | 3.627849
15.40487 | 9.799711 | 0.005913174 | 3.626394
15.40679 | 9.799644 | 0.00591059 | 3.624809
15.40872 | 9.799515 | 0.005907829 | 3.623116
15.41064 | 9.799323 | 0.00590493 | 3.621338
15.41257 | 9.799063 | 0.005901938 | 3.619503
15.4145 | 9.798731 | 0.005898898 | 3.617638
15.41642 | 9.798328 | 0.005895861 | 3.615776
15.41835 | 9.797961 | 0.005892879 | 3.613947
15.42028 | 9.797977 | 0.005890005 | 3.612185
15.4222 | 9.797979 | 0.005887297 | 3.610524
15.42413 | 9.79798 | 0.005884809 | 3.608998
15.42605 | 9.79798 | 0.0058826 | 3.607644
15.42798 | 9.79798 | 0.005880727 | 3.606495
15.42991 | 9.79798 | 0.005879246 | 3.605587
15.43183 | 9.79798 | 0.005878213 | 3.604953
15.43376 | 9.79798 | 0.005877682 | 3.604627
15.43569 | 9.79798 | 0.005877705 | 3.604641
15.43761 | 9.79798 | 0.005878332 | 3.605026
15.43954 | 9.79798 | 0.005879609 | 3.605809
15.44146 | 9.79798 | 0.00588158 | 3.607018
15.44339 | 9.79798 | 0.005884285 | 3.608676
15.44532 | 9.79798 | 0.005887757 | 3.610806
15.44724 | 9.79798 | 0.005892027 | 3.613425
15.44917 | 9.79798 | 0.00589712 | 3.616548
15.4511 | 9.79798 | 0.005903055 | 3.620188
15.45302 | 9.79798 | 0.005909842 | 3.62435