## 1-mRT2-26-1+2_3
Experiment | MST30-9025
Sample | 1-mRT2-26-1+2_3
Sample Type | RT
Thickness [mm] | 0.73
Width [mm] | 10.35
Area [mm^2] | 7.5555
Duration [h] | 17.31146
Nominal Load [N] | 22
Nominal Stress [MPa] | 2.911786
Creep Load [N] | 23.21661
Creep Stress [MPa] | 3.072809
Loading Degree [%] | 50.20321
Compliance_1 [1/GPa] | 7.88647e-09
Compliance_2 [1/GPa] | 1.22083
Compliance_3 [1/GPa] | 3.667558
Mu_1 [%] | 1
Mu_2 [%] | 10
Mu_3 [%] | 100
Time [h] | Moisture [%] | Creep Strain [-] | Creep Compliance [1/GPa]
0 | 7.987241 | 4.336809e-19 | 1.41135e-16
0.001957729 | 8.00827 | 4.591987e-05 | 0.01494394
0.003915458 | 8.02763 | 8.570809e-05 | 0.02789243
0.005873187 | 8.045495 | 0.000119646 | 0.03893702
0.007830916 | 8.062029 | 0.0001480113 | 0.04816807
0.009788645 | 8.077384 | 0.0001710781 | 0.05567484
0.01174637 | 8.091703 | 0.0001891177 | 0.06154555
0.0137041 | 8.10512 | 0.0002023981 | 0.06586744
0.01566183 | 8.117756 | 0.0002111843 | 0.06872678
0.01761956 | 8.129729 | 0.0002157381 | 0.07020877
0.01957729 | 8.141143 | 0.0002163185 | 0.07039763
0.02153502 | 8.152098 | 0.0002131807 | 0.06937648
0.02349275 | 8.162686 | 0.0002065766 | 0.06722729
0.02545048 | 8.17299 | 0.0001967546 | 0.06403087
0.02740821 | 8.183087 | 0.0001839589 | 0.0598667
0.02936594 | 8.19305 | 0.0001684296 | 0.05481291
0.03132366 | 8.202943 | 0.0001504025 | 0.04894627
0.03328139 | 8.212826 | 0.0001301088 | 0.04234197
0.03523912 | 8.222753 | 0.0001077745 | 0.03507362
0.03719685 | 8.232774 | 8.36206e-05 | 0.02721308
0.03915458 | 8.242933 | 5.786291e-05 | 0.01883062
0.04111231 | 8.253271 | 3.071121e-05 | 0.009994509
0.04307004 | 8.263823 | 2.369655e-06 | 0.0007711691
0.04502777 | 8.274622 | -2.696388e-05 | -0.008774993
0.0469855 | 8.285696 | -5.709762e-05 | -0.01858157
0.04894323 | 8.29707 | -8.784642e-05 | -0.02858831
0.05090095 | 8.308766 | -0.0001190319 | -0.03873718
0.05285868 | 8.320804 | -0.0001504823 | -0.04897223
0.05481641 | 8.333199 | -0.0001820329 | -0.05923992
0.05677414 | 8.345966 | -0.0002135263 | -0.06948897
0.05873187 | 8.359115 | -0.000244812 | -0.07967043
0.0606896 | 8.372656 | -0.0002757469 | -0.08973773
0.06264733 | 8.386595 | -0.0003061954 | -0.09964676
0.06460506 | 8.400939 | -0.0003360294 | -0.1093558
0.06656279 | 8.41569 | -0.000365128 | -0.1188255
0.06852052 | 8.430851 | -0.0003933781 | -0.1280191
0.07047824 | 8.446422 | -0.000420674 | -0.1369021
0.07243597 | 8.462402 | -0.0004469175 | -0.1454427
0.0743937 | 8.47879 | -0.0004720182 | -0.1536113
0.07635143 | 8.495582 | -0.0004958928 | -0.161381
0.07830916 | 8.512775 | -0.0005184657 | -0.168727
0.08026689 | 8.530364 | -0.0005396687 | -0.1756272
0.08222462 | 8.548343 | -0.0005594407 | -0.1820617
0.08418235 | 8.566706 | -0.0005777282 | -0.1880131
0.08614008 | 8.585447 | -0.0005944847 | -0.1934662
0.08809781 | 8.604557 | -0.0006096706 | -0.1984082
0.09005553 | 8.624031 | -0.0006232535 | -0.2028286
0.09201326 | 8.643859 | -0.0006352079 | -0.206719
0.09397099 | 8.664033 | -0.0006455148 | -0.2100732
0.09592872 | 8.684546 | -0.0006541617 | -0.2128872
0.09788645 | 8.705388 | -0.000661143 | -0.2151592
0.09984418 | 8.72655 | -0.000666459 | -0.2168892
0.1018019 | 8.748025 | -0.0006701161 | -0.2180793
0.1037596 | 8.769803 | -0.0006721271 | -0.2187338
0.1057174 | 8.791875 | -0.0006725101 | -0.2188584
0.1076751 | 8.814234 | -0.0006712891 | -0.2184611
0.1096328 | 8.83687 | -0.0006684937 | -0.2175513
0.1115906 | 8.859775 | -0.0006641591 | -0.2161407
0.1135483 | 8.882942 | -0.000658325 | -0.2142421
0.115506 | 8.906361 | -0.0006510353 | -0.2118698
0.1174637 | 8.930026 | -0.0006423396 | -0.2090399
0.1194215 | 8.953929 | -0.0006322915 | -0.2057699
0.1213792 | 8.978062 | -0.0006209493 | -0.2020787
0.1233369 | 9.002419 | -0.0006083754 | -0.1979867
0.1252947 | 9.026994 | -0.0005946356 | -0.1935153
0.1272524 | 9.051779 | -0.0005797998 | -0.1886872
0.1292101 | 9.076769 | -0.0005639411 | -0.1835263
0.1311678 | 9.101959 | -0.0005471356 | -0.1780572
0.1331256 | 9.127342 | -0.0005294623 | -0.1723056
0.1350833 | 9.152915 | -0.000511003 | -0.1662983
0.137041 | 9.178672 | -0.0004918414 | -0.1600625
0.1389988 | 9.204609 | -0.0004720637 | -0.1536261
0.1409565 | 9.230722 | -0.0004517576 | -0.1470178
0.1429142 | 9.257008 | -0.0004310122 | -0.1402665
0.1448719 | 9.283464 | -0.0004099181 | -0.1334018
0.1468297 | 9.310086 | -0.0003885669 | -0.1264533
0.1487874 | 9.336873 | -0.0003670505 | -0.1194511
0.1507451 | 9.363821 | -0.0003454616 | -0.1124254
0.1527029 | 9.39093 | -0.0003238926 | -0.1054061
0.1546606 | 9.418197 | -0.0003024363 | -0.09842342
0.1566183 | 9.445622 | -0.0002811846 | -0.09150735
0.158576 | 9.473203 | -0.0002602288 | -0.0846876
0.1605338 | 9.50094 | -0.0002396593 | -0.07799355
0.1624915 | 9.528832 | -0.0002195649 | -0.07145415
0.1644492 | 9.556881 | -0.0002000334 | -0.06509791
0.166407 | 9.585085 | -0.0001811502 | -0.05895264
0.1683647 | 9.613445 | -0.0001629987 | -0.05304549
0.1703224 | 9.641962 | -0.0001456598 | -0.04740282
0.1722802 | 9.670638 | -0.0001292118 | -0.04205006
0.1742379 | 9.699473 | -0.00011373 | -0.03701174
0.1761956 | 9.728468 | -9.928614e-05 | -0.0323112
0.1781533 | 9.757626 | -8.594871e-05 | -0.02797073
0.1801111 | 9.786948 | -7.378183e-05 | -0.0240112
0.1820688 | 9.816437 | -6.284588e-05 | -0.02045226
0.1840265 | 9.846093 | -5.319652e-05 | -0.01731202
0.1859843 | 9.87592 | -4.488466e-05 | -0.01460705
0.187942 | 9.905921 | -3.795617e-05 | -0.01235227
0.1898997 | 9.936097 | -3.245159e-05 | -0.01056089
0.1918574 | 9.966451 | -2.840564e-05 | -0.009244194
0.1938152 | 9.996986 | -2.584735e-05 | -0.008411636
0.1957729 | 10.02771 | -2.479989e-05 | -0.008070758
0.1977306 | 10.05861 | -2.528084e-05 | -0.008227274
0.1996884 | 10.08971 | -2.730219e-05 | -0.008885091
0.2016461 | 10.121 | -3.087079e-05 | -0.01004644
0.2036038 | 10.15248 | -3.59884e-05 | -0.01171189
0.2055615 | 10.18417 | -4.265165e-05 | -0.01388035
0.2075193 | 10.21605 | -5.085265e-05 | -0.01654924
0.209477 | 10.24815 | -6.057878e-05 | -0.01971446
0.2114347 | 10.28045 | -7.181305e-05 | -0.02337049
0.2133925 | 10.31296 | -8.453423e-05 | -0.02751041
0.2153502 | 10.34569 | -9.871694e-05 | -0.03212596
0.2173079 | 10.37863 | -0.0001143321 | -0.03720767
0.2192656 | 10.4118 | -0.0001313468 | -0.04274486
0.2212234 | 10.44519 | -0.0001497246 | -0.04872564
0.2231811 | 10.4788 | -0.0001694258 | -0.0551371
0.2251388 | 10.51265 | -0.0001904073 | -0.06196523
0.2270966 | 10.54673 | -0.0002126231 | -0.06919503
0.2290543 | 10.58104 | -0.0002360245 | -0.07681066
0.231012 | 10.61559 | -0.0002605597 | -0.0847953
0.2329698 | 10.65037 | -0.000286175 | -0.0931314
0.2349275 | 10.68541 | -0.0003128141 | -0.1018007
0.2368852 | 10.72068 | -0.0003404183 | -0.1107841
0.2388429 | 10.7562 | -0.0003689275 | -0.120062
0.2408007 | 10.79197 | -0.0003982794 | -0.1296141
0.2427584 | 10.82798 | -0.0004284102 | -0.1394197
0.2447161 | 10.86425 | -0.0004592548 | -0.1494577
0.2466739 | 10.90077 | -0.0004907467 | -0.1597062
0.2486316 | 10.93754 | -0.0005228185 | -0.1701435
0.2505893 | 10.97457 | -0.0005554019 | -0.1807473
0.252547 | 11.01186 | -0.0005884276 | -0.191495
0.2545048 | 11.04939 | -0.0006218264 | -0.2023642
0.2564625 | 11.08719 | -0.0006555283 | -0.213332
0.2584202 | 11.12524 | -0.0006894636 | -0.2243757
0.260378 | 11.16355 | -0.0007235619 | -0.2354725
0.2623357 | 11.20212 | -0.0007577534 | -0.2465996
0.2642934 | 11.24094 | -0.0007919685 | -0.2577344
0.2662511 | 11.28003 | -0.0008261377 | -0.2688542
0.2682089 | 11.31936 | -0.0008601921 | -0.2799367
0.2701666 | 11.35895 | -0.0008940637 | -0.2909598
0.2721243 | 11.3988 | -0.000927685 | -0.3019013
0.2740821 | 11.43889 | -0.0009609894 | -0.3127397
0.2760398 | 11.47924 | -0.0009939117 | -0.3234538
0.2779975 | 11.51984 | -0.001026387 | -0.3340225
0.2799552 | 11.56069 | -0.001058354 | -0.3444255
0.281913 | 11.60178 | -0.001089749 | -0.3546427
0.2838707 | 11.64311 | -0.001120514 | -0.3646546
0.2858284 | 11.68469 | -0.00115059 | -0.3744424
0.2877862 | 11.7265 | -0.001179921 | -0.3839877
0.2897439 | 11.76855 | -0.001208453 | -0.3932731
0.2917016 | 11.81083 | -0.001236134 | -0.4022815
0.2936594 | 11.85334 | -0.001262915 | -0.4109968
0.2956171 | 11.89608 | -0.001288747 | -0.4194037
0.2975748 | 11.93904 | -0.001313588 | -0.4274877
0.2995325 | 11.98222 | -0.001337394 | -0.4352351
0.3014903 | 12.02561 | -0.001360128 | -0.4426334
0.303448 | 12.06921 | -0.001381752 | -0.4496708
0.3054057 | 12.11301 | -0.001402235 | -0.4563367
0.3073635 | 12.15702 | -0.001421548 | -0.4626216
0.3093212 | 12.20122 | -0.001439663 | -0.468517
0.3112789 | 12.24562 | -0.001456559 | -0.4740157
0.3132366 | 12.2902 | -0.001472218 | -0.4791114
0.3151944 | 12.33496 | -0.001486623 | -0.4837994
0.3171521 | 12.3799 | -0.001499764 | -0.4880759
0.3191098 | 12.42501 | -0.001511633 | -0.4919385
0.3210676 | 12.47028 | -0.001522226 | -0.4953859
0.3230253 | 12.51571 | -0.001531543 | -0.498418
0.324983 | 12.5613 | -0.001539587 | -0.5010358
0.3269407 | 12.60703 | -0.001546364 | -0.5032413
0.3288985 | 12.6529 | -0.001551884 | -0.5050375
0.3308562 | 12.6989 | -0.001556157 | -0.5064283
0.3328139 | 12.74503 | -0.0015592 | -0.5074185
0.3347717 | 12.79128 | -0.001561029 | -0.5080138
0.3367294 | 12.83765 | -0.001561664 | -0.5082203
0.3386871 | 12.88412 | -0.001561126 | -0.5080452
0.3406448 | 12.9307 | -0.001559438 | -0.5074961
0.3426026 | 12.97736 | -0.001556627 | -0.5065812
0.3445603 | 13.02412 | -0.001552719 | -0.5053095
0.346518 | 13.07095 | -0.001547743 | -0.5036901
0.3484758 | 13.11785 | -0.001541729 | -0.5017328
0.3504335 | 13.16482 | -0.001534707 | -0.4994477
0.3523912 | 13.21184 | -0.00152671 | -0.4968451
0.3543489 | 13.25891 | -0.00151777 | -0.4939356
0.3563067 | 13.30602 | -0.00150792 | -0.4907301
0.3582644 | 13.35317 | -0.001497194 | -0.4872395
0.3602221 | 13.40034 | -0.001485626 | -0.483475
0.3621799 | 13.44754 | -0.001473251 | -0.4794476
0.3641376 | 13.49474 | -0.001460101 | -0.4751682
0.3660953 | 13.54194 | -0.001446211 | -0.470648
0.3680531 | 13.58914 | -0.001431615 | -0.4658977
0.3700108 | 13.63633 | -0.001416344 | -0.460928
0.3719685 | 13.6835 | -0.001400431 | -0.4557495
0.3739262 | 13.73064 | -0.001383908 | -0.4503723
0.375884 | 13.77774 | -0.001366805 | -0.4448066
0.3778417 | 13.8248 | -0.001349154 | -0.4390621
0.3797994 | 13.8718 | -0.001330982 | -0.4331485
0.3817572 | 13.91875 | -0.00131232 | -0.427075
0.3837149 | 13.96562 | -0.001293194 | -0.4208508
0.3856726 | 14.01243 | -0.001273632 | -0.4144845
0.3876303 | 14.05915 | -0.001253659 | -0.4079848
0.3895881 | 14.10577 | -0.001233302 | -0.4013598
0.3915458 | 14.1523 | -0.001212584 | -0.3946176
0.3935035 | 14.19873 | -0.001191531 | -0.387766
0.3954613 | 14.24504 | -0.001170164 | -0.3808125
0.397419 | 14.29122 | -0.001148507 | -0.3737646
0.3993767 | 14.33728 | -0.001126581 | -0.3666291
0.4013344 | 14.3832 | -0.001104408 | -0.3594132
0.4032922 | 14.42898 | -0.001082007 | -0.3521233
0.4052499 | 14.47461 | -0.0010594 | -0.344766
0.4072076 | 14.52008 | -0.001036605 | -0.3373476
0.4091654 | 14.56538 | -0.00101364 | -0.3298741
0.4111231 | 14.61051 | -0.0009905246 | -0.3223515
0.4130808 | 14.65546 | -0.0009672757 | -0.3147855
0.4150385 | 14.70023 | -0.0009439103 | -0.3071816
0.4169963 | 14.7448 | -0.0009204452 | -0.2995452
0.418954 | 14.78917 | -0.0008968964 | -0.2918816
0.4209117 | 14.83333 | -0.0008732796 | -0.2841959
0.4228695 | 14.87729 | -0.0008496099 | -0.2764929
0.4248272 | 14.92102 | -0.0008259024 | -0.2687777
0.4267849 | 14.96453 | -0.0008021713 | -0.2610547
0.4287427 | 15.0078 | -0.0007784306 | -0.2533287
0.4307004 | 15.05084 | -0.0007546942 | -0.245604
0.4326581 | 15.09363 | -0.0007309752 | -0.237885
0.4346158 | 15.13618 | -0.0007072863 | -0.2301758
0.4365736 | 15.17847 | -0.0006836398 | -0.2224804
0.4385313 | 15.2205 | -0.0006600472 | -0.2148026
0.440489 | 15.26226 | -0.0006365193 | -0.2071458
0.4424468 | 15.30375 | -0.0006130664 | -0.1995134
0.4444045 | 15.34497 | -0.0005896972 | -0.1919082
0.4463622 | 15.3859 | -0.0005664209 | -0.1843333
0.4483199 | 15.42655 | -0.000543245 | -0.176791
0.4502777 | 15.4669 | -0.0005201766 | -0.1692837
0.4522354 | 15.50697 | -0.0004972217 | -0.1618134
0.4541931 | 15.54673 | -0.0004743856 | -0.1543817
0.4561509 | 15.58619 | -0.0004516729 | -0.1469903
0.4581086 | 15.62534 | -0.0004290874 | -0.1396401
0.4600663 | 15.66417 | -0.0004066319 | -0.1323323
0.462024 | 15.7027 | -0.0003843085 | -0.1250675
0.4639818 | 15.7409 | -0.0003621184 | -0.1178461
0.4659395 | 15.77878 | -0.0003400622 | -0.1106682
0.4678972 | 15.81633 | -0.0003181397 | -0.1035338
0.469855 | 15.85356 | -0.0002963493 | -0.09644249
0.4718127 | 15.89045 | -0.0002746895 | -0.08939363
0.4737704 | 15.927 | -0.0002531574 | -0.08238632
0.4757281 | 15.96322 | -0.0002317494 | -0.0754194
0.4776859 | 15.9991 | -0.0002104609 | -0.06849138
0.4796436 | 16.03463 | -0.000189287 | -0.06160063
0.4816013 | 16.06982 | -0.0001682214 | -0.05474515
0.4835591 | 16.10467 | -0.0001472574 | -0.04792274
0.4855168 | 16.13916 | -0.0001263872 | -0.04113084
0.4874745 | 16.1733 | -0.0001056022 | -0.03436668
0.4894323 | 16.20709 | -8.489324e-05 | -0.02762725
0.49139 | 16.24052 | -6.424964e-05 | -0.02090909
0.4933477 | 16.2736 | -4.366058e-05 | -0.01420869
0.4953054 | 16.30633 | -2.311368e-05 | -0.007522005
0.4972632 | 16.33869 | -2.596102e-06 | -0.0008448629
0.4992209 | 16.3707 | 1.790655e-05 | 0.00582742
0.5011786 | 16.40235 | 3.840929e-05 | 0.01249973
0.5031364 | 16.43364 | 5.892859e-05 | 0.01917743
0.5050941 | 16.46457 | 7.948148e-05 | 0.02586607
0.5070518 | 16.49514 | 0.0001000871 | 0.03257185
0.5090095 | 16.52535 | 0.0001207646 | 0.03930104
0.5109673 | 16.5552 | 0.000141535 | 0.04606045
0.512925 | 16.58469 | 0.0001624194 | 0.05285699
0.5148827 | 16.61382 | 0.0001834401 | 0.05969785
0.5168405 | 16.64259 | 0.0002046199 | 0.06659051
0.5187982 | 16.67101 | 0.0002259818 | 0.07354242
0.5207559 | 16.69906 | 0.0002475493 | 0.08056124
0.5227136 | 16.72676 | 0.0002693459 | 0.08765464
0.5246714 | 16.75411 | 0.0002913949 | 0.09483014
0.5266291 | 16.7811 | 0.0003137199 | 0.1020955
0.5285868 | 16.80773 | 0.0003363442 | 0.1094582
0.5305446 | 16.83402 | 0.0003592902 | 0.1169257
0.5325023 | 16.85995 | 0.0003825805 | 0.1245052
0.53446 | 16.88554 | 0.0004062365 | 0.1322036
0.5364177 | 16.91078 | 0.0004302787 | 0.1400278
0.5383755 | 16.93568 | 0.0004547271 | 0.1479842
0.5403332 | 16.96023 | 0.0004796004 | 0.1560788
0.5422909 | 16.98445 | 0.0005049162 | 0.1643175
0.5442487 | 17.00832 | 0.0005306907 | 0.1727054
0.5462064 | 17.03187 | 0.0005569384 | 0.1812474
0.5481641 | 17.05507 | 0.0005836725 | 0.1899475
0.5501218 | 17.07795 | 0.0006109043 | 0.1988097
0.5520796 | 17.1005 | 0.0006386435 | 0.207837
0.5540373 | 17.12273 | 0.0006668974 | 0.2170318
0.555995 | 17.14463 | 0.0006956704 | 0.2263956
0.5579528 | 17.16621 | 0.0007249654 | 0.2359292
0.5599105 | 17.18748 | 0.0007547811 | 0.2456323
0.5618682 | 17.20844 | 0.0007851144 | 0.2555038
0.563826 | 17.22909 | 0.0008159584 | 0.2655415
0.5657837 | 17.24943 | 0.000847303 | 0.2757422
0.5677414 | 17.26947 | 0.0008791342 | 0.2861012
0.5696991 | 17.28921 | 0.0009114347 | 0.2966129
0.5716569 | 17.30865 | 0.0009441832 | 0.3072704
0.5736146 | 17.32781 | 0.0009773549 | 0.3180656
0.5755723 | 17.34667 | 0.001010923 | 0.3289898
0.5775301 | 17.36526 | 0.001044856 | 0.3400329
0.5794878 | 17.38356 | 0.001079122 | 0.3511842
0.5814455 | 17.40158 | 0.001113685 | 0.3624321
0.5834032 | 17.41934 | 0.001148507 | 0.3737645
0.585361 | 17.43682 | 0.001183549 | 0.3851685
0.5873187 | 17.45404 | 0.00121877 | 0.3966307
0.5892764 | 17.47101 | 0.001254128 | 0.4081373
0.5912342 | 17.48771 | 0.001289578 | 0.4196741
0.5931919 | 17.50416 | 0.001325077 | 0.4312265
0.5951496 | 17.52037 | 0.001360578 | 0.4427799
0.5971073 | 17.53634 | 0.001396036 | 0.4543193
0.5990651 | 17.55206 | 0.001431406 | 0.4658297
0.6010228 | 17.56755 | 0.00146664 | 0.4772962
0.6029805 | 17.58281 | 0.001501694 | 0.488704
0.6049383 | 17.59785 | 0.001536522 | 0.5000384
0.606896 | 17.61267 | 0.00157108 | 0.5112847
0.6088537 | 17.62726 | 0.001605325 | 0.5224291
0.6108114 | 17.64165 | 0.001639213 | 0.5334576
0.6127692 | 17.65583 | 0.001672705 | 0.5443571
0.6147269 | 17.66981 | 0.001705762 | 0.5551149
0.6166846 | 17.68359 | 0.001738346 | 0.565719
0.6186424 | 17.69717 | 0.001770424 | 0.5761581
0.6206001 | 17.71056 | 0.001801962 | 0.5864219
0.6225578 | 17.72377 | 0.001832934 | 0.5965011
0.6245156 | 17.7368 | 0.001863312 | 0.6063871
0.6264733 | 17.74966 | 0.001893074 | 0.6160727
0.628431 | 17.76234 | 0.001922201 | 0.6255519
0.6303887 | 17.77485 | 0.00195068 | 0.63482
0.6323465 | 17.7872 | 0.0019785 | 0.6438736
0.6343042 | 17.7994 | 0.002005656 | 0.6527108
0.6362619 | 17.81144 | 0.002032144 | 0.661331
0.6382197 | 17.82333 | 0.002057968 | 0.669735
0.6401774 | 17.83508 | 0.002083133 | 0.6779246
0.6421351 | 17.84668 | 0.002107648 | 0.6859029
0.6440928 | 17.85815 | 0.002131528 | 0.6936741
0.6460506 | 17.86949 | 0.002154786 | 0.7012433
0.6480083 | 17.8807 | 0.002177443 | 0.7086164
0.649966 | 17.89179 | 0.002199518 | 0.7158006
0.6519238 | 17.90276 | 0.002221037 | 0.7228036
0.6538815 | 17.91361 | 0.002242026 | 0.729634
0.6558392 | 17.92435 | 0.002262511 | 0.7363006
0.6577969 | 17.93498 | 0.002282524 | 0.7428137
0.6597547 | 17.94552 | 0.002302096 | 0.7491831
0.6617124 | 17.95595 | 0.002321261 | 0.7554199
0.6636701 | 17.96629 | 0.002340051 | 0.761535
0.6656279 | 17.97653 | 0.002358504 | 0.7675401
0.6675856 | 17.98669 | 0.002376654 | 0.7734469
0.6695433 | 17.99677 | 0.002394539 | 0.7792672
0.671501 | 18.00676 | 0.002412195 | 0.7850132
0.6734588 | 18.01668 | 0.00242966 | 0.7906969
0.6754165 | 18.02653 | 0.002446971 | 0.7963304
0.6773742 | 18.0363 | 0.002464164 | 0.8019257
0.679332 | 18.04601 | 0.002481277 | 0.8074948
0.6812897 | 18.05566 | 0.002498345 | 0.8130493
0.6832474 | 18.06525 | 0.002515402 | 0.8186004
0.6852052 | 18.07478 | 0.002532484 | 0.8241593
0.6871629 | 18.08426 | 0.002549621 | 0.8297364
0.6891206 | 18.09369 | 0.002566846 | 0.8353419
0.6910783 | 18.10307 | 0.002584187 | 0.8409854
0.6930361 | 18.11241 | 0.002601672 | 0.8466756
0.6949938 | 18.12171 | 0.002619327 | 0.852421
0.6969515 | 18.13097 | 0.002637173 | 0.8582288
0.6989093 | 18.14019 | 0.002655232 | 0.8641059
0.700867 | 18.14938 | 0.002673523 | 0.8700582
0.7028247 | 18.15854 | 0.002692061 | 0.8760912
0.7047824 | 18.16767 | 0.00271086 | 0.8822092
0.7067402 | 18.17677 | 0.002729933 | 0.8884163
0.7086979 | 18.18585 | 0.00274929 | 0.8947156
0.7106556 | 18.19491 | 0.002768938 | 0.9011096
0.7126134 | 18.20396 | 0.002788883 | 0.9076005
0.7145711 | 18.21298 | 0.002809129 | 0.9141892
0.7165288 | 18.22199 | 0.002829677 | 0.9208764
0.7184865 | 18.23098 | 0.002850529 | 0.9276623
0.7204443 | 18.23997 | 0.002871681 | 0.9345461
0.722402 | 18.24894 | 0.002893131 | 0.9415267
0.7243597 | 18.2579 | 0.002914873 | 0.9486022
0.7263175 | 18.26686 | 0.0029369 | 0.9557704
0.7282752 | 18.27581 | 0.002959202 | 0.9630283
0.7302329 | 18.28476 | 0.002981769 | 0.9703725
0.7321906 | 18.29371 | 0.003004589 | 0.9777989
0.7341484 | 18.30265 | 0.003027648 | 0.9853032
0.7361061 | 18.31159 | 0.003050931 | 0.9928802
0.7380638 | 18.32053 | 0.00307442 | 1.000525
0.7400216 | 18.32948 | 0.003098098 | 1.00823
0.7419793 | 18.33842 | 0.003121944 | 1.01599
0.743937 | 18.34737 | 0.003145936 | 1.023798
0.7458947 | 18.35632 | 0.003170052 | 1.031646
0.7478525 | 18.36527 | 0.003194267 | 1.039527
0.7498102 | 18.37423 | 0.003218556 | 1.047431
0.7517679 | 18.38319 | 0.003242892 | 1.055351
0.7537257 | 18.39216 | 0.003267246 | 1.063277
0.7556834 | 18.40113 | 0.003291589 | 1.071199
0.7576411 | 18.4101 | 0.00331589 | 1.079107
0.7595989 | 18.41908 | 0.003340116 | 1.086991
0.7615566 | 18.42807 | 0.003364235 | 1.09484
0.7635143 | 18.43706 | 0.003388212 | 1.102643
0.765472 | 18.44605 | 0.003412012 | 1.110389
0.7674298 | 18.45504 | 0.003435601 | 1.118065
0.7693875 | 18.46404 | 0.003458943 | 1.125662
0.7713452 | 18.47304 | 0.003482001 | 1.133166
0.773303 | 18.48205 | 0.003504741 | 1.140566
0.7752607 | 18.49105 | 0.003527125 | 1.14785
0.7772184 | 18.50005 | 0.003549118 | 1.155008
0.7791761 | 18.50906 | 0.003570686 | 1.162027
0.7811339 | 18.51806 | 0.003591793 | 1.168896
0.7830916 | 18.52706 | 0.003612408 | 1.175604
0.7850493 | 18.53605 | 0.003632495 | 1.182142
0.7870071 | 18.54504 | 0.003652025 | 1.188497
0.7889648 | 18.55403 | 0.003670967 | 1.194662
0.7909225 | 18.563 | 0.003689292 | 1.200625
0.7928802 | 18.57197 | 0.003706973 | 1.206379
0.794838 | 18.58092 | 0.003723985 | 1.211916
0.7967957 | 18.58987 | 0.003740305 | 1.217227
0.7987534 | 18.5988 | 0.003755912 | 1.222306
0.8007112 | 18.60771 | 0.003770787 | 1.227147
0.8026689 | 18.6166 | 0.003784913 | 1.231744
0.8046266 | 18.62548 | 0.003798277 | 1.236093
0.8065843 | 18.63433 | 0.003810869 | 1.240191
0.8085421 | 18.64317 | 0.00382268 | 1.244035
0.8104998 | 18.65197 | 0.003833707 | 1.247623
0.8124575 | 18.66075 | 0.003843947 | 1.250956
0.8144153 | 18.6695 | 0.003853403 | 1.254033
0.816373 | 18.67821 | 0.003862082 | 1.256857
0.8183307 | 18.68689 | 0.003869992 | 1.259431
0.8202885 | 18.69553 | 0.003877148 | 1.26176
0.8222462 | 18.70414 | 0.003883567 | 1.263849
0.8242039 | 18.7127 | 0.003889272 | 1.265706
0.8261616 | 18.72121 | 0.003894286 | 1.267338
0.8281194 | 18.72968 | 0.003898639 | 1.268754
0.8300771 | 18.7381 | 0.003902362 | 1.269966
0.8320348 | 18.74647 | 0.003905489 | 1.270983
0.8339926 | 18.75478 | 0.003908058 | 1.271819
0.8359503 | 18.76303 | 0.003910108 | 1.272487
0.837908 | 18.77122 | 0.003911681 | 1.272998
0.8398657 | 18.77934 | 0.003912821 | 1.273369
0.8418235 | 18.7874 | 0.003913574 | 1.273615
0.8437812 | 18.79539 | 0.003913987 | 1.273749
0.8457389 | 18.8033 | 0.00391411 | 1.273789
0.8476967 | 18.81114 | 0.003913991 | 1.27375
0.8496544 | 18.8189 | 0.003913683 | 1.27365
0.8516121 | 18.82657 | 0.003913238 | 1.273505
0.8535698 | 18.83416 | 0.003912707 | 1.273332
0.8555276 | 18.84166 | 0.003912144 | 1.273149
0.8574853 | 18.84906 | 0.003911601 | 1.272973
0.859443 | 18.85637 | 0.003911132 | 1.27282
0.8614008 | 18.86358 | 0.003910789 | 1.272708
0.8633585 | 18.87068 | 0.003910625 | 1.272655
0.8653162 | 18.87768 | 0.00391069 | 1.272676
0.8672739 | 18.88457 | 0.003911037 | 1.272789
0.8692317 | 18.89134 | 0.003911714 | 1.273009
0.8711894 | 18.898 | 0.003912769 | 1.273353
0.8731471 | 18.90454 | 0.00391425 | 1.273834
0.8751049 | 18.91095 | 0.003916201 | 1.27447
0.8770626 | 18.91723 | 0.003918666 | 1.275272
0.8790203 | 18.92339 | 0.003921686 | 1.276255
0.8809781 | 18.92941 | 0.0039253 | 1.277431
0.8829358 | 18.93529 | 0.003929543 | 1.278812
0.8848935 | 18.94102 | 0.00393445 | 1.280408
0.8868512 | 18.94661 | 0.003940051 | 1.282231
0.888809 | 18.95206 | 0.003946374 | 1.284289
0.8907667 | 18.95734 | 0.003953445 | 1.28659
0.8927244 | 18.96248 | 0.003961287 | 1.289142
0.8946822 | 18.96745 | 0.003969919 | 1.291951
0.8966399 | 18.97225 | 0.003979361 | 1.295024
0.8985976 | 18.97689 | 0.003989625 | 1.298364
0.9005553 | 18.98136 | 0.004000726 | 1.301977
0.9025131 | 18.98565 | 0.004012672 | 1.305865
0.9044708 | 18.98976 | 0.004025472 | 1.31003
0.9064285 | 18.99368 | 0.00403913 | 1.314475
0.9083863 | 18.99743 | 0.004053647 | 1.319199
0.910344 | 19.00098 | 0.004069025 | 1.324204
0.9123017 | 19.00433 | 0.004085259 | 1.329487
0.9142594 | 19.00749 | 0.004102344 | 1.335047
0.9162172 | 19.01045 | 0.004122083 | 1.341471
0.9181749 | 19.0132 | 0.004143693 | 1.348503
0.9201326 | 19.01575 | 0.004166135 | 1.355807
0.9220904 | 19.01808 | 0.004189394 | 1.363376
0.9240481 | 19.0202 | 0.004213454 | 1.371206
0.9260058 | 19.02209 | 0.004238296 | 1.37929
0.9279635 | 19.02377 | 0.004263897 | 1.387622
0.9299213 | 19.02521 | 0.004290233 | 1.396193
0.931879 | 19.02643 | 0.004317278 | 1.404994
0.9338367 | 19.02741 | 0.004345003 | 1.414017
0.9357945 | 19.02816 | 0.004373377 | 1.42325
0.9377522 | 19.02866 | 0.004402365 | 1.432684
0.9397099 | 19.02892 | 0.004431933 | 1.442307
0.9416676 | 19.02893 | 0.004462042 | 1.452105
0.9436254 | 19.02869 | 0.004492652 | 1.462067
0.9455831 | 19.0282 | 0.004523719 | 1.472177
0.9475408 | 19.02745 | 0.0045552 | 1.482422
0.9494986 | 19.02644 | 0.004587046 | 1.492786
0.9514563 | 19.02516 | 0.004619209 | 1.503253
0.953414 | 19.02361 | 0.004651639 | 1.513807
0.9553718 | 19.0218 | 0.004684284 | 1.524431
0.9573295 | 19.01971 | 0.004717092 | 1.535108
0.9592872 | 19.01734 | 0.004750009 | 1.54582
0.9612449 | 19.0147 | 0.004782982 | 1.55655
0.9632027 | 19.01177 | 0.004815957 | 1.567282
0.9651604 | 19.00855 | 0.004848875 | 1.577995
0.9671181 | 19.00504 | 0.004881686 | 1.588672
0.9690759 | 19.00124 | 0.004914334 | 1.599297
0.9710336 | 18.99715 | 0.004946766 | 1.609852
0.9729913 | 18.99276 | 0.004978929 | 1.620319
0.974949 | 18.98806 | 0.005010772 | 1.630681
0.9769068 | 18.98307 | 0.005042243 | 1.640923
0.9788645 | 18.97776 | 0.005073294 | 1.651028
0.9808222 | 18.97215 | 0.005103878 | 1.660981
0.98278 | 18.96622 | 0.005133948 | 1.670767
0.9847377 | 18.95998 | 0.005163463 | 1.680372
0.9866954 | 18.95343 | 0.005192381 | 1.689783
0.9886531 | 18.94655 | 0.005220664 | 1.698988
0.9906109 | 18.93935 | 0.005248277 | 1.707974
0.9925686 | 18.93183 | 0.005275189 | 1.716732
0.9945263 | 18.92398 | 0.005301369 | 1.725252
0.9964841 | 18.91581 | 0.005326794 | 1.733526
0.9984418 | 18.9073 | 0.005351441 | 1.741547
1.0004 | 18.89845 | 0.005375294 | 1.74931
1.002357 | 18.88928 | 0.005398339 | 1.756809
1.004315 | 18.87976 | 0.005420568 | 1.764044
1.006273 | 18.86991 | 0.005441977 | 1.771011
1.00823 | 18.85971 | 0.005462567 | 1.777711
1.010188 | 18.84917 | 0.005482343 | 1.784147
1.012146 | 18.83828 | 0.005501317 | 1.790322
1.014104 | 18.82705 | 0.005519504 | 1.796241
1.016061 | 18.81547 | 0.005536923 | 1.80191
1.018019 | 18.80354 | 0.0055536 | 1.807337
1.019977 | 18.79126 | 0.005569561 | 1.812531
1.021935 | 18.77862 | 0.005584837 | 1.817502
1.023892 | 18.76563 | 0.005599463 | 1.822262
1.02585 | 18.75228 | 0.005613474 | 1.826822
1.027808 | 18.73857 | 0.005626912 | 1.831195
1.029765 | 18.72451 | 0.005639816 | 1.835394
1.031723 | 18.71008 | 0.00565223 | 1.839434
1.033681 | 18.69529 | 0.0056642 | 1.84333
1.035639 | 18.68015 | 0.005675771 | 1.847095
1.037596 | 18.66463 | 0.005686991 | 1.850747
1.039554 | 18.64876 | 0.005697907 | 1.854299
1.041512 | 18.63251 | 0.005708568 | 1.857769
1.04347 | 18.61591 | 0.005719022 | 1.861171
1.045427 | 18.59893 | 0.005729317 | 1.864521
1.047385 | 18.58159 | 0.005739501 | 1.867835
1.049343 | 18.56388 | 0.005749619 | 1.871128
1.0513 | 18.5458 | 0.005759717 | 1.874415
1.053258 | 18.52735 | 0.00576984 | 1.877709
1.055216 | 18.50853 | 0.005780029 | 1.881025
1.057174 | 18.48934 | 0.005790325 | 1.884375
1.059131 | 18.46978 | 0.005800764 | 1.887773
1.061089 | 18.44986 | 0.005811383 | 1.891228
1.063047 | 18.42956 | 0.005822212 | 1.894752
1.065005 | 18.40889 | 0.005833281 | 1.898355
1.066962 | 18.38785 | 0.005844615 | 1.902043
1.06892 | 18.36644 | 0.005856235 | 1.905825
1.070878 | 18.34466 | 0.005868157 | 1.909705
1.072835 | 18.32251 | 0.005880395 | 1.913687
1.074793 | 18.29999 | 0.005892957 | 1.917775
1.076751 | 18.2771 | 0.005905846 | 1.92197
1.078709 | 18.25384 | 0.005919063 | 1.926271
1.080666 | 18.23021 | 0.005932604 | 1.930678
1.082624 | 18.20622 | 0.005946461 | 1.935188
1.084582 | 18.18185 | 0.005960625 | 1.939797
1.08654 | 18.15713 | 0.005975081 | 1.944501
1.088497 | 18.13203 | 0.005989811 | 1.949295
1.090455 | 18.10658 | 0.006004797 | 1.954172
1.092413 | 18.08076 | 0.006020016 | 1.959125
1.094371 | 18.05457 | 0.006035442 | 1.964145
1.096328 | 18.02803 | 0.006051048 | 1.969224
1.098286 | 18.00112 | 0.006066804 | 1.974351
1.100244 | 17.97386 | 0.00608268 | 1.979518
1.102201 | 17.94623 | 0.006098641 | 1.984712
1.104159 | 17.91826 | 0.006114652 | 1.989923
1.106117 | 17.88992 | 0.006130677 | 1.995138
1.108075 | 17.86124 | 0.00614668 | 2.000346
1.110032 | 17.8322 | 0.006162619 | 2.005533
1.11199 | 17.80281 | 0.006178458 | 2.010687
1.113948 | 17.77308 | 0.006194154 | 2.015795
1.115906 | 17.74299 | 0.006209667 | 2.020844
1.117863 | 17.71257 | 0.006224957 | 2.02582
1.119821 | 17.6818 | 0.006239982 | 2.03071
1.121779 | 17.65069 | 0.006254701 | 2.0355
1.123736 | 17.61924 | 0.006269074 | 2.040177
1.125694 | 17.58746 | 0.00628306 | 2.044729
1.127652 | 17.55534 | 0.00629662 | 2.049142
1.12961 | 17.5229 | 0.006309717 | 2.053404
1.131567 | 17.49012 | 0.006322312 | 2.057503
1.133525 | 17.45702 | 0.006334371 | 2.061427
1.135483 | 17.42359 | 0.006345858 | 2.065165
1.137441 | 17.38984 | 0.006356742 | 2.068707
1.139398 | 17.35578 | 0.006366992 | 2.072043
1.141356 | 17.32139 | 0.006376579 | 2.075163
1.143314 | 17.2867 | 0.006385474 | 2.078058
1.145271 | 17.2517 | 0.006393654 | 2.08072
1.147229 | 17.21639 | 0.006401095 | 2.083141
1.149187 | 17.18077 | 0.006407774 | 2.085315
1.151145 | 17.14486 | 0.006413673 | 2.087235
1.153102 | 17.10864 | 0.006418774 | 2.088895
1.15506 | 17.07214 | 0.006423062 | 2.09029
1.157018 | 17.03534 | 0.006426525 | 2.091417
1.158976 | 16.99826 | 0.00642915 | 2.092271
1.160933 | 16.96089 | 0.00643093 | 2.092851
1.162891 | 16.92324 | 0.006431859 | 2.093153
1.164849 | 16.88532 | 0.006431933 | 2.093177
1.166806 | 16.84712 | 0.006431151 | 2.092923
1.168764 | 16.80865 | 0.006429515 | 2.09239
1.170722 | 16.76992 | 0.006427028 | 2.091581
1.17268 | 16.73093 | 0.006423697 | 2.090497
1.174637 | 16.69168 | 0.006419532 | 2.089141
1.176595 | 16.65217 | 0.006414545 | 2.087519
1.178553 | 16.61242 | 0.006408751 | 2.085633
1.180511 | 16.57242 | 0.006402167 | 2.08349
1.182468 | 16.53218 | 0.006394815 | 2.081098
1.184426 | 16.4917 | 0.006386718 | 2.078463
1.186384 | 16.45099 | 0.006377902 | 2.075594
1.188342 | 16.41005 | 0.006368397 | 2.0725
1.190299 | 16.36889 | 0.006358235 | 2.069193
1.192257 | 16.32751 | 0.006347452 | 2.065684
1.194215 | 16.28592 | 0.006336086 | 2.061985
1.196172 | 16.24411 | 0.006324178 | 2.05811
1.19813 | 16.2021 | 0.006311773 | 2.054073
1.200088 | 16.15989 | 0.00629892 | 2.04989
1.202046 | 16.11749 | 0.006285667 | 2.045577
1.204003 | 16.07489 | 0.006272067 | 2.041151
1.205961 | 16.0321 | 0.006258174 | 2.03663
1.207919 | 15.98914 | 0.006244045 | 2.032032
1.209877 | 15.946 | 0.006229736 | 2.027375
1.211834 | 15.90269 | 0.006215305 | 2.022679
1.213792 | 15.85921 | 0.006200812 | 2.017962
1.21575 | 15.81557 | 0.006186314 | 2.013244
1.217707 | 15.77178 | 0.006171871 | 2.008544
1.219665 | 15.72783 | 0.006157541 | 2.00388
1.221623 | 15.68374 | 0.006143381 | 1.999272
1.223581 | 15.63951 | 0.006129449 | 1.994738
1.225538 | 15.59515 | 0.006115799 | 1.990296
1.227496 | 15.55066 | 0.006102485 | 1.985963
1.229454 | 15.50604 | 0.006089557 | 1.981756
1.231412 | 15.46131 | 0.006077066 | 1.977691
1.233369 | 15.41646 | 0.006065057 | 1.973783
1.235327 | 15.37151 | 0.006053573 | 1.970045
1.237285 | 15.32645 | 0.006042654 | 1.966492
1.239242 | 15.2813 | 0.006032335 | 1.963134
1.2412 | 15.23606 | 0.006022651 | 1.959982
1.243158 | 15.19074 | 0.006013627 | 1.957046
1.245116 | 15.14533 | 0.006005289 | 1.954332
1.247073 | 15.09986 | 0.005997654 | 1.951847
1.249031 | 15.05431 | 0.005990736 | 1.949596
1.250989 | 15.00871 | 0.005984544 | 1.947581
1.252947 | 14.96305 | 0.00597908 | 1.945803
1.254904 | 14.91735 | 0.005974342 | 1.944261
1.256862 | 14.87159 | 0.005970319 | 1.942952
1.25882 | 14.82581 | 0.005966997 | 1.941871
1.260777 | 14.77999 | 0.005964353 | 1.94101
1.262735 | 14.73414 | 0.005962358 | 1.940361
1.264693 | 14.68828 | 0.005960978 | 1.939912
1.266651 | 14.6424 | 0.005960173 | 1.93965
1.268608 | 14.59652 | 0.005959899 | 1.939561
1.270566 | 14.55063 | 0.005960108 | 1.939629
1.272524 | 14.50475 | 0.005960748 | 1.939837
1.274482 | 14.45888 | 0.005961764 | 1.940168
1.276439 | 14.41303 | 0.005963101 | 1.940603
1.278397 | 14.3672 | 0.0059647 | 1.941123
1.280355 | 14.3214 | 0.005966501 | 1.941709
1.282312 | 14.27563 | 0.005968444 | 1.942341
1.28427 | 14.22991 | 0.005970469 | 1.943001
1.286228 | 14.18423 | 0.005972517 | 1.943667
1.288186 | 14.13861 | 0.005974531 | 1.944322
1.290143 | 14.09305 | 0.005976453 | 1.944948
1.292101 | 14.04755 | 0.005978229 | 1.945526
1.294059 | 14.00213 | 0.00597981 | 1.94604
1.296017 | 13.95678 | 0.005981147 | 1.946475
1.297974 | 13.91152 | 0.005982196 | 1.946817
1.299932 | 13.86635 | 0.005982919 | 1.947052
1.30189 | 13.82127 | 0.005983279 | 1.947169
1.303848 | 13.7763 | 0.005983246 | 1.947158
1.305805 | 13.73143 | 0.005982793 | 1.947011
1.307763 | 13.68669 | 0.005981899 | 1.94672
1.309721 | 13.64206 | 0.005980549 | 1.946281
1.311678 | 13.59755 | 0.005978732 | 1.94569
1.313636 | 13.55318 | 0.005976444 | 1.944945
1.315594 | 13.50895 | 0.005973685 | 1.944047
1.317552 | 13.46487 | 0.005970464 | 1.942999
1.319509 | 13.42093 | 0.005966794 | 1.941805
1.321467 | 13.37715 | 0.005962696 | 1.940471
1.323425 | 13.33353 | 0.005958199 | 1.939007
1.325383 | 13.29008 | 0.005953336 | 1.937425
1.32734 | 13.2468 | 0.005948147 | 1.935736
1.329298 | 13.2037 | 0.005942678 | 1.933956
1.331256 | 13.16079 | 0.005936978 | 1.932101
1.333213 | 13.11807 | 0.005931099 | 1.930188
1.335171 | 13.07554 | 0.005925098 | 1.928235
1.337129 | 13.03321 | 0.005919031 | 1.926261
1.339087 | 12.99109 | 0.005912955 | 1.924284
1.341044 | 12.94919 | 0.00590693 | 1.922323
1.343002 | 12.9075 | 0.005901012 | 1.920397
1.34496 | 12.86603 | 0.005895257 | 1.918524
1.346918 | 12.8248 | 0.005889719 | 1.916722
1.348875 | 12.7838 | 0.005884447 | 1.915006
1.350833 | 12.74303 | 0.005879488 | 1.913392
1.352791 | 12.70251 | 0.005874884 | 1.911894
1.354748 | 12.66224 | 0.00587067 | 1.910523
1.356706 | 12.62222 | 0.005866877 | 1.909288
1.358664 | 12.58246 | 0.005863528 | 1.908198
1.360622 | 12.54297 | 0.005860642 | 1.907259
1.362579 | 12.50374 | 0.005858233 | 1.906475
1.364537 | 12.46479 | 0.00585631 | 1.905849
1.366495 | 12.42611 | 0.005854876 | 1.905383
1.368453 | 12.38772 | 0.005853932 | 1.905075
1.37041 | 12.34961 | 0.005853473 | 1.904926
1.372368 | 12.3118 | 0.00585349 | 1.904932
1.374326 | 12.27428 | 0.005853973 | 1.905089
1.376283 | 12.23706 | 0.005854906 | 1.905392
1.378241 | 12.20014 | 0.005856271 | 1.905836
1.380199 | 12.16353 | 0.005858047 | 1.906414
1.382157 | 12.12723 | 0.005860211 | 1.907119
1.384114 | 12.09125 | 0.005862737 | 1.907941
1.386072 | 12.05559 | 0.005865598 | 1.908872
1.38803 | 12.02025 | 0.005868763 | 1.909902
1.389988 | 11.98523 | 0.0058722 | 1.91102
1.391945 | 11.95055 | 0.005875877 | 1.912217
1.393903 | 11.9162 | 0.005879757 | 1.91348
1.395861 | 11.88218 | 0.005883802 | 1.914796
1.397819 | 11.84851 | 0.005887974 | 1.916154
1.399776 | 11.81517 | 0.00589223 | 1.917539
1.401734 | 11.78219 | 0.005896528 | 1.918938
1.403692 | 11.74955 | 0.005900824 | 1.920336
1.405649 | 11.71726 | 0.005905071 | 1.921718
1.407607 | 11.68532 | 0.005909222 | 1.923068
1.409565 | 11.65375 | 0.005913227 | 1.924372
1.411523 | 11.62253 | 0.005917037 | 1.925612
1.41348 | 11.59167 | 0.0059206 | 1.926771
1.415438 | 11.56117 | 0.005923862 | 1.927833
1.417396 | 11.53104 | 0.00592677 | 1.928779
1.419354 | 11.50128 | 0.00592927 | 1.929593
1.421311 | 11.47188 | 0.005931306 | 1.930255
1.423269 | 11.44286 | 0.005932825 | 1.93075
1.425227 | 11.41421 | 0.005933773 | 1.931058
1.427184 | 11.38593 | 0.005934099 | 1.931165
1.429142 | 11.35802 | 0.005933754 | 1.931052
1.4311 | 11.33049 | 0.005932691 | 1.930706
1.433058 | 11.30334 | 0.005930866 | 1.930112
1.435015 | 11.27656 | 0.005928238 | 1.929257
1.436973 | 11.25017 | 0.005924773 | 1.928129
1.438931 | 11.22415 | 0.005920438 | 1.926719
1.440889 | 11.19851 | 0.005915208 | 1.925017
1.442846 | 11.17326 | 0.005909061 | 1.923016
1.444804 | 11.14838 | 0.005901985 | 1.920713
1.446762 | 11.12388 | 0.005893971 | 1.918105
1.448719 | 11.09977 | 0.00588502 | 1.915192
1.450677 | 11.07603 | 0.005875139 | 1.911977
1.452635 | 11.05268 | 0.005864343 | 1.908463
1.454593 | 11.02971 | 0.005852655 | 1.90466
1.45655 | 11.00711 | 0.005840103 | 1.900575
1.458508 | 10.98489 | 0.005826723 | 1.89622
1.460466 | 10.96305 | 0.005812554 | 1.89161
1.462424 | 10.94159 | 0.005797644 | 1.886757
1.464381 | 10.92051 | 0.005782043 | 1.88168
1.466339 | 10.8998 | 0.005765806 | 1.876396
1.468297 | 10.87946 | 0.005748992 | 1.870924
1.470254 | 10.85949 | 0.005731663 | 1.865285
1.472212 | 10.8399 | 0.005713886 | 1.859499
1.47417 | 10.82067 | 0.005695728 | 1.85359
1.476128 | 10.80182 | 0.005677259 | 1.84758
1.478085 | 10.78332 | 0.005658552 | 1.841492
1.480043 | 10.76519 | 0.005639679 | 1.83535
1.482001 | 10.74743 | 0.005620715 | 1.829178
1.483959 | 10.73001 | 0.005601733 | 1.823001
1.485916 | 10.71296 | 0.005582808 | 1.816842
1.487874 | 10.69626 | 0.005564013 | 1.810726
1.489832 | 10.67991 | 0.005545421 | 1.804675
1.491789 | 10.66391 | 0.005527102 | 1.798713
1.493747 | 10.64825 | 0.005509124 | 1.792863
1.495705 | 10.63294 | 0.005491555 | 1.787145
1.497663 | 10.61797 | 0.005474457 | 1.781581
1.49962 | 10.60333 | 0.005457891 | 1.77619
1.501578 | 10.58902 | 0.005441913 | 1.77099
1.503536 | 10.57505 | 0.005426573 | 1.765998
1.505494 | 10.56139 | 0.00541192 | 1.761229
1.507451 | 10.54807 | 0.005397996 | 1.756698
1.509409 | 10.53505 | 0.005384835 | 1.752415
1.511367 | 10.52236 | 0.005372469 | 1.74839
1.513325 | 10.50997 | 0.00536092 | 1.744632
1.515282 | 10.49789 | 0.005350206 | 1.741145
1.51724 | 10.48611 | 0.005340337 | 1.737933
1.519198 | 10.47462 | 0.005331318 | 1.734998
1.521155 | 10.46344 | 0.005323148 | 1.732339
1.523113 | 10.45253 | 0.005315821 | 1.729955
1.525071 | 10.44192 | 0.005309326 | 1.727841
1.527029 | 10.43158 | 0.005303647 | 1.725993
1.528986 | 10.42152 | 0.005298764 | 1.724404
1.530944 | 10.41173 | 0.005294654 | 1.723067
1.532902 | 10.4022 | 0.005291288 | 1.721971
1.53486 | 10.39293 | 0.005288635 | 1.721108
1.536817 | 10.38392 | 0.005286661 | 1.720465
1.538775 | 10.37516 | 0.00528533 | 1.720032
1.540733 | 10.36664 | 0.0052846 | 1.719795
1.54269 | 10.35836 | 0.005284432 | 1.71974
1.544648 | 10.35032 | 0.005284782 | 1.719854
1.546606 | 10.34251 | 0.005285604 | 1.720121
1.548564 | 10.33492 | 0.005286853 | 1.720528
1.550521 | 10.32755 | 0.005288482 | 1.721058
1.552479 | 10.32039 | 0.005290444 | 1.721696
1.554437 | 10.31344 | 0.005292691 | 1.722428
1.556395 | 10.30669 | 0.005295175 | 1.723236
1.558352 | 10.30014 | 0.005297851 | 1.724107
1.56031 | 10.29378 | 0.00530067 | 1.725024
1.562268 | 10.28761 | 0.005303589 | 1.725974
1.564225 | 10.28161 | 0.005306564 | 1.726942
1.566183 | 10.27579 | 0.005309552 | 1.727915
1.568141 | 10.27014 | 0.005312513 | 1.728878
1.570099 | 10.26466 | 0.00531541 | 1.729821
1.572056 | 10.25933 | 0.005318208 | 1.730732
1.574014 | 10.25415 | 0.005320874 | 1.731599
1.575972 | 10.24912 | 0.005323381 | 1.732415
1.57793 | 10.24423 | 0.005325702 | 1.733171
1.579887 | 10.23947 | 0.005327817 | 1.733859
1.581845 | 10.23485 | 0.005329706 | 1.734474
1.583803 | 10.23035 | 0.005331355 | 1.735011
1.58576 | 10.22597 | 0.005332752 | 1.735465
1.587718 | 10.2217 | 0.005333888 | 1.735835
1.589676 | 10.21754 | 0.005334756 | 1.736117
1.591634 | 10.21348 | 0.005335353 | 1.736312
1.593591 | 10.20952 | 0.005335679 | 1.736418
1.595549 | 10.20565 | 0.005335734 | 1.736435
1.597507 | 10.20187 | 0.005335523 | 1.736367
1.599465 | 10.19817 | 0.005335052 | 1.736214
1.601422 | 10.19455 | 0.005334329 | 1.735978
1.60338 | 10.191 | 0.005333365 | 1.735664
1.605338 | 10.18752 | 0.00533217 | 1.735276
1.607296 | 10.1841 | 0.005330759 | 1.734816
1.609253 | 10.18073 | 0.005329147 | 1.734292
1.611211 | 10.17742 | 0.005327349 | 1.733707
1.613169 | 10.17416 | 0.005325384 | 1.733067
1.615126 | 10.17094 | 0.005323269 | 1.732379
1.617084 | 10.16776 | 0.005321023 | 1.731648
1.619042 | 10.16461 | 0.005318668 | 1.730881
1.621 | 10.1615 | 0.005316222 | 1.730085
1.622957 | 10.15841 | 0.005313707 | 1.729267
1.624915 | 10.15534 | 0.005311143 | 1.728433
1.626873 | 10.1523 | 0.005308553 | 1.72759
1.628831 | 10.14926 | 0.005305957 | 1.726745
1.630788 | 10.14624 | 0.005303376 | 1.725905
1.632746 | 10.14323 | 0.00530083 | 1.725076
1.634704 | 10.14022 | 0.00529834 | 1.724266
1.636661 | 10.13722 | 0.005295924 | 1.72348
1.638619 | 10.13421 | 0.005293602 | 1.722724
1.640577 | 10.13119 | 0.00529139 | 1.722005
1.642535 | 10.12817 | 0.005289307 | 1.721326
1.644492 | 10.12514 | 0.005285347 | 1.720038
1.64645 | 10.1221 | 0.005280716 | 1.718531
1.648408 | 10.11904 | 0.005276262 | 1.717081
1.650366 | 10.11597 | 0.005271998 | 1.715693
1.652323 | 10.11288 | 0.005267935 | 1.714371
1.654281 | 10.10976 | 0.005264086 | 1.713119
1.656239 | 10.10662 | 0.00526046 | 1.711939
1.658196 | 10.10346 | 0.005257069 | 1.710835
1.660154 | 10.10028 | 0.00525392 | 1.70981
1.662112 | 10.09706 | 0.005251021 | 1.708867
1.66407 | 10.09382 | 0.005248379 | 1.708007
1.666027 | 10.09055 | 0.005245999 | 1.707233
1.667985 | 10.08725 | 0.005243887 | 1.706545
1.669943 | 10.08392 | 0.005242046 | 1.705946
1.671901 | 10.08056 | 0.005240479 | 1.705436
1.673858 | 10.07717 | 0.005239187 | 1.705016
1.675816 | 10.07375 | 0.005238171 | 1.704685
1.677774 | 10.0703 | 0.00523743 | 1.704444
1.679731 | 10.06682 | 0.005236962 | 1.704292
1.681689 | 10.06331 | 0.005236765 | 1.704227
1.683647 | 10.05977 | 0.005236834 | 1.70425
1.685605 | 10.0562 | 0.005237164 | 1.704357
1.687562 | 10.0526 | 0.005237749 | 1.704548
1.68952 | 10.04897 | 0.00523858 | 1.704818
1.691478 | 10.04532 | 0.005239649 | 1.705166
1.693436 | 10.04165 | 0.005240946 | 1.705588
1.695393 | 10.03795 | 0.005242459 | 1.70608
1.697351 | 10.03424 | 0.005244175 | 1.706639
1.699309 | 10.0305 | 0.00524608 | 1.707259
1.701267 | 10.02674 | 0.005248159 | 1.707935
1.703224 | 10.02298 | 0.005250394 | 1.708663
1.705182 | 10.01919 | 0.005252769 | 1.709436
1.70714 | 10.0154 | 0.005255264 | 1.710248
1.709097 | 10.0116 | 0.005257859 | 1.711092
1.711055 | 10.00779 | 0.005260534 | 1.711963
1.713013 | 10.00399 | 0.005263268 | 1.712852
1.714971 | 10.00018 | 0.005266039 | 1.713754
1.716928 | 9.99637 | 0.005268825 | 1.714661
1.718886 | 9.992569 | 0.005271604 | 1.715565
1.720844 | 9.988777 | 0.005274355 | 1.716461
1.722802 | 9.984997 | 0.005277054 | 1.717339
1.724759 | 9.981233 | 0.005279681 | 1.718194
1.726717 | 9.977487 | 0.005282213 | 1.719018
1.728675 | 9.973762 | 0.005284629 | 1.719804
1.730632 | 9.970063 | 0.00528691 | 1.720546
1.73259 | 9.966393 | 0.005289035 | 1.721238
1.734548 | 9.962755 | 0.005290986 | 1.721873
1.736506 | 9.959153 | 0.005292745 | 1.722445
1.738463 | 9.95559 | 0.005294295 | 1.72295
1.740421 | 9.952069 | 0.005295622 | 1.723381
1.742379 | 9.948595 | 0.00529671 | 1.723736
1.744337 | 9.945171 | 0.005297549 | 1.724009
1.746294 | 9.9418 | 0.005298127 | 1.724197
1.748252 | 9.938486 | 0.005298436 | 1.724297
1.75021 | 9.935232 | 0.005298469 | 1.724308
1.752167 | 9.932042 | 0.005298221 | 1.724227
1.754125 | 9.928919 | 0.00529769 | 1.724055
1.756083 | 9.925866 | 0.005296877 | 1.72379
1.758041 | 9.922886 | 0.005295783 | 1.723434
1.759998 | 9.919983 | 0.005294414 | 1.722988
1.761956 | 9.917159 | 0.005292778 | 1.722456
1.763914 | 9.914417 | 0.005290885 | 1.72184
1.765872 | 9.911761 | 0.00528875 | 1.721145
1.767829 | 9.909191 | 0.005286388 | 1.720377
1.769787 | 9.906712 | 0.005283818 | 1.71954
1.771745 | 9.904326 | 0.005281061 | 1.718643
1.773702 | 9.902033 | 0.005278138 | 1.717692
1.77566 | 9.899837 | 0.005275074 | 1.716694
1.777618 | 9.897739 | 0.005271894 | 1.71566
1.779576 | 9.895741 | 0.005268625 | 1.714596
1.781533 | 9.893844 | 0.005265295 | 1.713512
1.783491 | 9.892048 | 0.005261932 | 1.712418
1.785449 | 9.890356 | 0.005258566 | 1.711322
1.787407 | 9.888767 | 0.005255226 | 1.710235
1.789364 | 9.887282 | 0.005251942 | 1.709166
1.791322 | 9.885901 | 0.005248743 | 1.708126
1.79328 | 9.884623 | 0.00524566 | 1.707122
1.795237 | 9.883449 | 0.005242721 | 1.706166
1.797195 | 9.882377 | 0.005239954 | 1.705265
1.799153 | 9.881407 | 0.005237388 | 1.70443
1.801111 | 9.880537 | 0.005235049 | 1.703669
1.803068 | 9.879765 | 0.005232961 | 1.70299
1.805026 | 9.879089 | 0.005231149 | 1.7024
1.806984 | 9.878508 | 0.005229634 | 1.701907
1.808942 | 9.878017 | 0.005228437 | 1.701517
1.810899 | 9.877616 | 0.005227575 | 1.701237
1.812857 | 9.877299 | 0.005227064 | 1.70107
1.814815 | 9.877063 | 0.005226916 | 1.701022
1.816773 | 9.876904 | 0.005227143 | 1.701096
1.81873 | 9.876819 | 0.00522775 | 1.701294
1.820688 | 9.876801 | 0.005228743 | 1.701617
1.822646 | 9.876847 | 0.005230121 | 1.702065
1.824603 | 9.87695 | 0.005231882 | 1.702638
1.826561 | 9.877106 | 0.005234019 | 1.703334
1.828519 | 9.877307 | 0.005236521 | 1.704148
1.830477 | 9.877548 | 0.005239373 | 1.705076
1.832434 | 9.877822 | 0.005242559 | 1.706113
1.834392 | 9.878121 | 0.005246057 | 1.707251
1.83635 | 9.878439 | 0.005249844 | 1.708484
1.838308 | 9.878769 | 0.005253894 | 1.709802
1.840265 | 9.879102 | 0.005258178 | 1.711196
1.842223 | 9.87943 | 0.005262668 | 1.712657
1.844181 | 9.879745 | 0.00526733 | 1.714174
1.846138 | 9.880039 | 0.005272131 | 1.715737
1.848096 | 9.880302 | 0.005277037 | 1.717334
1.850054 | 9.880528 | 0.005282013 | 1.718953
1.852012 | 9.880706 | 0.005287023 | 1.720583
1.853969 | 9.880827 | 0.00529203 | 1.722213
1.855927 | 9.880884 | 0.005296998 | 1.723829
1.857885 | 9.880866 | 0.005301891 | 1.725422
1.859843 | 9.880765 | 0.005306673 | 1.726978
1.8618 | 9.880572 | 0.005311309 | 1.728487
1.863758 | 9.880279 | 0.005315766 | 1.729937
1.865716 | 9.879878 | 0.00532001 | 1.731318
1.867673 | 9.879359 | 0.00532401 | 1.73262
1.869631 | 9.878716 | 0.005327738 | 1.733833
1.871589 | 9.87794 | 0.005331165 | 1.734949
1.873547 | 9.877025 | 0.005334268 | 1.735958
1.875504 | 9.875965 | 0.005337023 | 1.736855
1.877462 | 9.874753 | 0.005339411 | 1.737632
1.87942 | 9.873384 | 0.005341415 | 1.738284
1.881378 | 9.871855 | 0.005343024 | 1.738808
1.883335 | 9.87016 | 0.005344228 | 1.7392
1.885293 | 9.8683 | 0.005345021 | 1.739458
1.887251 | 9.86627 | 0.005345402 | 1.739582
1.889208 | 9.864073 | 0.005345375 | 1.739573
1.891166 | 9.861707 | 0.005344947 | 1.739434
1.893124 | 9.859177 | 0.005344131 | 1.739168
1.895082 | 9.856486 | 0.005342941 | 1.738781
1.897039 | 9.853641 | 0.005341397 | 1.738278
1.898997 | 9.850648 | 0.005339521 | 1.737668
1.900955 | 9.847518 | 0.00533734 | 1.736958
1.902913 | 9.844262 | 0.005334881 | 1.736158
1.90487 | 9.840896 | 0.005332175 | 1.735277
1.906828 | 9.837434 | 0.005329255 | 1.734327
1.908786 | 9.833898 | 0.005326156 | 1.733318
1.910744 | 9.830309 | 0.005322914 | 1.732263
1.912701 | 9.826694 | 0.005319568 | 1.731174
1.914659 | 9.823079 | 0.005316155 | 1.730064
1.916617 | 9.819499 | 0.005312715 | 1.728944
1.918574 | 9.815989 | 0.005309289 | 1.727829
1.920532 | 9.81259 | 0.005305917 | 1.726732
1.92249 | 9.809345 | 0.005302637 | 1.725665
1.924448 | 9.806304 | 0.005299492 | 1.724641
1.926405 | 9.80352 | 0.005296518 | 1.723673
1.928363 | 9.801052 | 0.005293754 | 1.722774
1.930321 | 9.798966 | 0.005291282 | 1.721969
1.932279 | 9.797329 | 0.005289244 | 1.721306
1.934236 | 9.79622 | 0.005287527 | 1.720747
1.936194 | 9.795719 | 0.005286168 | 1.720305
1.938152 | 9.795917 | 0.005285201 | 1.71999
1.940109 | 9.796909 | 0.005284657 | 1.719813
1.942067 | 9.798799 | 0.005284567 | 1.719784
1.944025 | 9.8017 | 0.00528496 | 1.719912
1.945983 | 9.80573 | 0.00528586 | 1.720205
1.94794 | 9.811019 | 0.00528729 | 1.72067
1.949898 | 9.817705 | 0.005289269 | 1.721314
1.951856 | 9.825938 | 0.005291812 | 1.722142
1.953814 | 9.835876 | 0.005294931 | 1.723157
1.955771 | 9.795087 | 0.005298635 | 1.724362
1.956743 | 9.795087 | 0.005298635 | 1.724362
1.958666 | 9.807375 | 0.005279183 | 1.718032
1.96059 | 9.820672 | 0.005261333 | 1.712223
1.962513 | 9.834917 | 0.005245007 | 1.70691
1.964436 | 9.850051 | 0.005230126 | 1.702067
1.966359 | 9.866017 | 0.005216613 | 1.697669
1.968283 | 9.882762 | 0.00520439 | 1.693692
1.970206 | 9.900234 | 0.005193381 | 1.690109
1.972129 | 9.918386 | 0.005183508 | 1.686896
1.974052 | 9.937169 | 0.005174698 | 1.684029
1.975976 | 9.95654 | 0.005166876 | 1.681483
1.977899 | 9.976457 | 0.005159968 | 1.679235
1.979822 | 9.996879 | 0.005153904 | 1.677262
1.981745 | 10.01777 | 0.005148613 | 1.67554
1.983669 | 10.03909 | 0.005144027 | 1.674047
1.985592 | 10.06081 | 0.005140077 | 1.672762
1.987515 | 10.08289 | 0.005136698 | 1.671662
1.989438 | 10.10531 | 0.005133827 | 1.670728
1.991362 | 10.12803 | 0.005131403 | 1.669939
1.993285 | 10.15104 | 0.005129365 | 1.669276
1.995208 | 10.17429 | 0.005127657 | 1.66872
1.997131 | 10.19778 | 0.005126224 | 1.668253
1.999055 | 10.22147 | 0.005125013 | 1.667859
2.000978 | 10.24534 | 0.005123974 | 1.667521
2.002901 | 10.26938 | 0.005123061 | 1.667224
2.004824 | 10.29357 | 0.00512223 | 1.666954
2.006748 | 10.31789 | 0.005121438 | 1.666696
2.008671 | 10.34232 | 0.005120649 | 1.666439
2.010594 | 10.36686 | 0.005119827 | 1.666172
2.012517 | 10.39147 | 0.005118941 | 1.665884
2.014441 | 10.41617 | 0.005117964 | 1.665565
2.016364 | 10.44092 | 0.005116869 | 1.665209
2.018287 | 10.46573 | 0.005115637 | 1.664808
2.02021 | 10.49058 | 0.005114249 | 1.664356
2.022134 | 10.51546 | 0.00511269 | 1.663849
2.024057 | 10.54037 | 0.005110949 | 1.663282
2.02598 | 10.56531 | 0.005109015 | 1.662653
2.027903 | 10.59025 | 0.005106884 | 1.66196
2.029827 | 10.6152 | 0.00510455 | 1.6612
2.03175 | 10.64016 | 0.005102013 | 1.660374
2.033673 | 10.66512 | 0.005099272 | 1.659482
2.035596 | 10.69008 | 0.00509633 | 1.658525
2.03752 | 10.71503 | 0.005093192 | 1.657504
2.039443 | 10.73998 | 0.005089864 | 1.656421
2.041366 | 10.76492 | 0.005086354 | 1.655279
2.043289 | 10.78985 | 0.005082673 | 1.65408
2.045213 | 10.81478 | 0.00507883 | 1.65283
2.047136 | 10.83969 | 0.005074838 | 1.651531
2.049059 | 10.8646 | 0.00507071 | 1.650187
2.050982 | 10.8895 | 0.005066461 | 1.648805
2.052906 | 10.9144 | 0.005062106 | 1.647387
2.054829 | 10.9393 | 0.00505766 | 1.64594
2.056752 | 10.9642 | 0.00505314 | 1.644469
2.058675 | 10.9891 | 0.005048562 | 1.64298
2.060599 | 11.014 | 0.005043944 | 1.641477
2.062522 | 11.03892 | 0.005039303 | 1.639966
2.064445 | 11.06384 | 0.005034655 | 1.638454
2.066368 | 11.08879 | 0.005030019 | 1.636945
2.068292 | 11.11375 | 0.005025409 | 1.635445
2.070215 | 11.13874 | 0.005020843 | 1.633959
2.072138 | 11.16376 | 0.005016337 | 1.632492
2.074061 | 11.18881 | 0.005011905 | 1.63105
2.075985 | 11.2139 | 0.005007561 | 1.629636
2.077908 | 11.23903 | 0.005003319 | 1.628256
2.079831 | 11.26421 | 0.00499919 | 1.626912
2.081754 | 11.28945 | 0.004995186 | 1.625609
2.083678 | 11.31474 | 0.004991317 | 1.62435
2.085601 | 11.34009 | 0.004987592 | 1.623138
2.087524 | 11.36552 | 0.004984018 | 1.621975
2.089447 | 11.39101 | 0.004980604 | 1.620863
2.09137 | 11.41659 | 0.004977354 | 1.619806
2.093294 | 11.44225 | 0.004974274 | 1.618804
2.095217 | 11.46799 | 0.004971368 | 1.617858
2.09714 | 11.49384 | 0.004968639 | 1.61697
2.099063 | 11.51978 | 0.004966089 | 1.61614
2.100987 | 11.54582 | 0.00496372 | 1.615369
2.10291 | 11.57198 | 0.004961531 | 1.614657
2.104833 | 11.59825 | 0.004959522 | 1.614003
2.106756 | 11.62464 | 0.004957692 | 1.613407
2.10868 | 11.65116 | 0.004956037 | 1.612869
2.110603 | 11.67781 | 0.004954554 | 1.612386
2.112526 | 11.70459 | 0.00495324 | 1.611958
2.114449 | 11.73151 | 0.004952088 | 1.611584
2.116373 | 11.75857 | 0.004951093 | 1.61126
2.118296 | 11.78578 | 0.004950247 | 1.610985
2.120219 | 11.81314 | 0.004949544 | 1.610756
2.122142 | 11.84066 | 0.004948973 | 1.61057
2.124066 | 11.86834 | 0.004948527 | 1.610425
2.125989 | 11.89619 | 0.004948193 | 1.610316
2.127912 | 11.9242 | 0.004947962 | 1.610241
2.129835 | 11.95239 | 0.004947821 | 1.610195
2.131759 | 11.98075 | 0.004947757 | 1.610174
2.133682 | 12.00928 | 0.004947757 | 1.610174
2.135605 | 12.038 | 0.004947806 | 1.61019
2.137528 | 12.06691 | 0.004947889 | 1.610217
2.139452 | 12.096 | 0.004947991 | 1.61025
2.141375 | 12.12528 | 0.004948094 | 1.610284
2.143298 | 12.15476 | 0.004948181 | 1.610312
2.145221 | 12.18442 | 0.004948235 | 1.610329
2.147145 | 12.21429 | 0.004948236 | 1.61033
2.149068 | 12.24435 | 0.004948167 | 1.610307
2.150991 | 12.27462 | 0.004948007 | 1.610256
2.152914 | 12.30509 | 0.004947739 | 1.610168
2.154838 | 12.33576 | 0.004947341 | 1.610039
2.156761 | 12.36663 | 0.004946795 | 1.609861
2.158684 | 12.39772 | 0.00494608 | 1.609628
2.160607 | 12.429 | 0.004945178 | 1.609335
2.162531 | 12.4605 | 0.00494407 | 1.608974
2.164454 | 12.4922 | 0.004942735 | 1.60854
2.166377 | 12.52411 | 0.004941156 | 1.608026
2.1683 | 12.55623 | 0.004939313 | 1.607426
2.170224 | 12.58856 | 0.004937191 | 1.606735
2.172147 | 12.6211 | 0.004934771 | 1.605948
2.17407 | 12.65384 | 0.004932036 | 1.605058
2.175993 | 12.68679 | 0.004928973 | 1.604061
2.177917 | 12.71995 | 0.004925564 | 1.602952
2.17984 | 12.75331 | 0.004921798 | 1.601726
2.181763 | 12.78688 | 0.004917661 | 1.60038
2.183686 | 12.82064 | 0.004913141 | 1.598909
2.18561 | 12.85461 | 0.004908228 | 1.59731
2.187533 | 12.88878 | 0.004902913 | 1.59558
2.189456 | 12.92315 | 0.004897188 | 1.593717
2.191379 | 12.95771 | 0.004891047 | 1.591719
2.193303 | 12.99247 | 0.004884485 | 1.589583
2.195226 | 13.02742 | 0.004877498 | 1.587309
2.197149 | 13.06255 | 0.004870086 | 1.584897
2.199072 | 13.09787 | 0.004862249 | 1.582347
2.200996 | 13.13338 | 0.004853988 | 1.579658
2.202919 | 13.16907 | 0.004845309 | 1.576834
2.204842 | 13.20493 | 0.004836216 | 1.573875
2.206765 | 13.24097 | 0.004826719 | 1.570784
2.208689 | 13.27718 | 0.004816827 | 1.567565
2.210612 | 13.31356 | 0.00480655 | 1.56422
2.212535 | 13.3501 | 0.004795903 | 1.560755
2.214458 | 13.3868 | 0.004784898 | 1.557174
2.216382 | 13.42366 | 0.004773552 | 1.553482
2.218305 | 13.46066 | 0.004761881 | 1.549684
2.220228 | 13.49782 | 0.004749904 | 1.545786
2.222151 | 13.53512 | 0.00473764 | 1.541794
2.224075 | 13.57256 | 0.004725108 | 1.537716
2.225998 | 13.61014 | 0.004712329 | 1.533558
2.227921 | 13.64785 | 0.004699326 | 1.529326
2.229844 | 13.68568 | 0.004686121 | 1.525028
2.231767 | 13.72363 | 0.004672736 | 1.520673
2.233691 | 13.7617 | 0.004659195 | 1.516266
2.235614 | 13.79988 | 0.004645522 | 1.511816
2.237537 | 13.83817 | 0.004631741 | 1.507331
2.23946 | 13.87655 | 0.004617877 | 1.50282
2.241384 | 13.91504 | 0.004603953 | 1.498288
2.243307 | 13.95361 | 0.004589995 | 1.493746
2.24523 | 13.99227 | 0.004576027 | 1.4892
2.247153 | 14.03101 | 0.004562072 | 1.484659
2.249077 | 14.06982 | 0.004548156 | 1.48013
2.251 | 14.1087 | 0.004534301 | 1.475621
2.252923 | 14.14765 | 0.00452053 | 1.471139
2.254846 | 14.18665 | 0.004506867 | 1.466693
2.25677 | 14.2257 | 0.004493332 | 1.462288
2.258693 | 14.2648 | 0.004479948 | 1.457932
2.260616 | 14.30394 | 0.004466734 | 1.453632
2.262539 | 14.34312 | 0.00445371 | 1.449394
2.264463 | 14.38232 | 0.004440894 | 1.445223
2.266386 | 14.42154 | 0.004428305 | 1.441126
2.268309 | 14.46079 | 0.004415959 | 1.437108
2.270232 | 14.50004 | 0.004403872 | 1.433175
2.272156 | 14.53929 | 0.004392059 | 1.429331
2.274079 | 14.57855 | 0.004380536 | 1.42558
2.276002 | 14.6178 | 0.004369315 | 1.421929
2.277925 | 14.65703 | 0.004358409 | 1.418379
2.279849 | 14.69625 | 0.00434783 | 1.414937
2.281772 | 14.73544 | 0.00433759 | 1.411604
2.283695 | 14.77459 | 0.0043277 | 1.408386
2.285618 | 14.81371 | 0.004318168 | 1.405284
2.287542 | 14.85279 | 0.004309004 | 1.402302
2.289465 | 14.89182 | 0.004300217 | 1.399442
2.291388 | 14.93079 | 0.004291815 | 1.396707
2.293311 | 14.9697 | 0.004283804 | 1.3941
2.295235 | 15.00854 | 0.004276191 | 1.391623
2.297158 | 15.04731 | 0.004268983 | 1.389277
2.299081 | 15.086 | 0.004262183 | 1.387064
2.301004 | 15.12461 | 0.004255798 | 1.384986
2.302928 | 15.16312 | 0.004249831 | 1.383044
2.304851 | 15.20154 | 0.004244286 | 1.38124
2.306774 | 15.23985 | 0.004239165 | 1.379573
2.308697 | 15.27806 | 0.004234473 | 1.378046
2.310621 | 15.31615 | 0.004230209 | 1.376659
2.312544 | 15.35412 | 0.004226377 | 1.375412
2.314467 | 15.39197 | 0.004222977 | 1.374305
2.31639 | 15.42969 | 0.00422001 | 1.37334
2.318314 | 15.46727 | 0.004217476 | 1.372515
2.320237 | 15.50471 | 0.004215375 | 1.371831
2.32216 | 15.542 | 0.004213706 | 1.371288
2.324083 | 15.57914 | 0.004212466 | 1.370885
2.326007 | 15.61613 | 0.004211654 | 1.37062
2.32793 | 15.65295 | 0.004211265 | 1.370494
2.329853 | 15.6896 | 0.004211295 | 1.370503
2.331776 | 15.72608 | 0.004211738 | 1.370648
2.3337 | 15.76238 | 0.004212587 | 1.370924
2.335623 | 15.7985 | 0.004213835 | 1.37133
2.337546 | 15.83443 | 0.004215472 | 1.371863
2.339469 | 15.87018 | 0.00421749 | 1.37252
2.341393 | 15.90572 | 0.004219879 | 1.373297
2.343316 | 15.94106 | 0.004222626 | 1.374191
2.345239 | 15.9762 | 0.004225721 | 1.375198
2.347162 | 16.01113 | 0.004229152 | 1.376315
2.349086 | 16.04585 | 0.004232904 | 1.377536
2.351009 | 16.08034 | 0.004236965 | 1.378858
2.352932 | 16.11462 | 0.004241321 | 1.380275
2.354855 | 16.14866 | 0.004245957 | 1.381784
2.356779 | 16.18248 | 0.004250857 | 1.383378
2.358702 | 16.21606 | 0.004256007 | 1.385054
2.360625 | 16.24941 | 0.004261391 | 1.386806
2.362548 | 16.28251 | 0.004266992 | 1.388629
2.364472 | 16.31537 | 0.004272794 | 1.390518
2.366395 | 16.34798 | 0.004278782 | 1.392466
2.368318 | 16.38034 | 0.004284937 | 1.394469
2.370241 | 16.41244 | 0.004291243 | 1.396521
2.372164 | 16.44429 | 0.004297684 | 1.398618
2.374088 | 16.47588 | 0.004304242 | 1.400752
2.376011 | 16.5072 | 0.004310901 | 1.402919
2.377934 | 16.53825 | 0.004317643 | 1.405113
2.379857 | 16.56904 | 0.004324452 | 1.407329
2.381781 | 16.59956 | 0.004331311 | 1.409561
2.383704 | 16.6298 | 0.004338205 | 1.411804
2.385627 | 16.65976 | 0.004345118 | 1.414054
2.38755 | 16.68944 | 0.004352036 | 1.416306
2.389474 | 16.71885 | 0.004358945 | 1.418554
2.391397 | 16.74797 | 0.004365831 | 1.420795
2.39332 | 16.77681 | 0.004372684 | 1.423025
2.395243 | 16.80536 | 0.004379492 | 1.425241
2.397167 | 16.83362 | 0.004386246 | 1.427439
2.39909 | 16.86159 | 0.004392936 | 1.429616
2.401013 | 16.88927 | 0.004399554 | 1.43177
2.402936 | 16.91666 | 0.004406094 | 1.433898
2.40486 | 16.94375 | 0.004412549 | 1.435999
2.406783 | 16.97055 | 0.004418914 | 1.43807
2.408706 | 16.99705 | 0.004425185 | 1.440111
2.410629 | 17.02325 | 0.004431357 | 1.442119
2.412553 | 17.04916 | 0.004437429 | 1.444096
2.414476 | 17.07477 | 0.004443399 | 1.446038
2.416399 | 17.10008 | 0.004449266 | 1.447948
2.418322 | 17.12509 | 0.004455029 | 1.449823
2.420246 | 17.1498 | 0.004460689 | 1.451665
2.422169 | 17.17421 | 0.004466249 | 1.453474
2.424092 | 17.19831 | 0.004471709 | 1.455251
2.426015 | 17.22212 | 0.004477074 | 1.456997
2.427939 | 17.24563 | 0.004482347 | 1.458713
2.429862 | 17.26884 | 0.004487533 | 1.460401
2.431785 | 17.29174 | 0.004492636 | 1.462062
2.433708 | 17.31435 | 0.004497664 | 1.463698
2.435632 | 17.33666 | 0.004502623 | 1.465312
2.437555 | 17.35866 | 0.00450752 | 1.466906
2.439478 | 17.38038 | 0.004512364 | 1.468482
2.441401 | 17.40179 | 0.004517164 | 1.470044
2.443325 | 17.4229 | 0.004521929 | 1.471595
2.445248 | 17.44373 | 0.004526671 | 1.473138
2.447171 | 17.46425 | 0.004531399 | 1.474677
2.449094 | 17.48448 | 0.004536128 | 1.476216
2.451018 | 17.50442 | 0.004540869 | 1.477759
2.452941 | 17.52407 | 0.004545638 | 1.47931
2.454864 | 17.54343 | 0.004550447 | 1.480876
2.456787 | 17.5625 | 0.004555315 | 1.48246
2.458711 | 17.58129 | 0.004560256 | 1.484067
2.460634 | 17.59979 | 0.004565287 | 1.485705
2.462557 | 17.61801 | 0.004570427 | 1.487378
2.46448 | 17.63594 | 0.004575693 | 1.489092
2.466404 | 17.6536 | 0.004581104 | 1.490852
2.468327 | 17.67098 | 0.004586677 | 1.492666
2.47025 | 17.68808 | 0.00459243 | 1.494538
2.472173 | 17.70491 | 0.004598382 | 1.496475
2.474097 | 17.72147 | 0.004604551 | 1.498483
2.47602 | 17.73776 | 0.004610954 | 1.500567
2.477943 | 17.75379 | 0.004617608 | 1.502732
2.479866 | 17.76955 | 0.004624531 | 1.504985
2.48179 | 17.78505 | 0.004631736 | 1.50733
2.483713 | 17.80029 | 0.004639241 | 1.509772
2.485636 | 17.81528 | 0.004647057 | 1.512316
2.487559 | 17.83001 | 0.0046552 | 1.514966
2.489483 | 17.84449 | 0.00466368 | 1.517725
2.491406 | 17.85872 | 0.004672508 | 1.520598
2.493329 | 17.87271 | 0.004681693 | 1.523587
2.495252 | 17.88646 | 0.004691242 | 1.526695
2.497176 | 17.89996 | 0.004701163 | 1.529924
2.499099 | 17.91324 | 0.004711458 | 1.533274
2.501022 | 17.92627 | 0.00472213 | 1.536747
2.502945 | 17.93908 | 0.004733178 | 1.540343
2.504868 | 17.95167 | 0.004744601 | 1.54406
2.506792 | 17.96403 | 0.004756393 | 1.547898
2.508715 | 17.97617 | 0.004768546 | 1.551852
2.510638 | 17.98809 | 0.004781049 | 1.555921
2.512561 | 17.9998 | 0.004793887 | 1.560099
2.514485 | 18.0113 | 0.004807043 | 1.564381
2.516408 | 18.02259 | 0.004820496 | 1.568759
2.518331 | 18.03368 | 0.00483422 | 1.573225
2.520254 | 18.04457 | 0.004848187 | 1.57777
2.522178 | 18.05527 | 0.004862365 | 1.582384
2.524101 | 18.06577 | 0.004876719 | 1.587056
2.526024 | 18.07608 | 0.004891213 | 1.591773
2.527947 | 18.08621 | 0.004905806 | 1.596522
2.529871 | 18.09616 | 0.004920458 | 1.60129
2.531794 | 18.10593 | 0.004935125 | 1.606063
2.533717 | 18.11552 | 0.004949764 | 1.610827
2.53564 | 18.12495 | 0.004964329 | 1.615567
2.537564 | 18.13421 | 0.004978773 | 1.620268
2.539487 | 18.1433 | 0.004993052 | 1.624915
2.54141 | 18.15224 | 0.005007118 | 1.629492
2.543333 | 18.16102 | 0.005020926 | 1.633986
2.545257 | 18.16965 | 0.005034431 | 1.638381
2.54718 | 18.17813 | 0.005047587 | 1.642662
2.549103 | 18.18646 | 0.005060353 | 1.646817
2.551026 | 18.19466 | 0.005072686 | 1.65083
2.55295 | 18.20271 | 0.005084547 | 1.65469
2.554873 | 18.21064 | 0.005095898 | 1.658384
2.556796 | 18.21843 | 0.005106704 | 1.661901
2.558719 | 18.2261 | 0.005116933 | 1.66523
2.560643 | 18.23365 | 0.005126558 | 1.668362
2.562566 | 18.24108 | 0.005135551 | 1.671289
2.564489 | 18.2484 | 0.005143893 | 1.674004
2.566412 | 18.2556 | 0.005151565 | 1.6765
2.568336 | 18.2627 | 0.005158557 | 1.678776
2.570259 | 18.26969 | 0.005164861 | 1.680827
2.572182 | 18.27659 | 0.005170474 | 1.682654
2.574105 | 18.28338 | 0.005175402 | 1.684258
2.576029 | 18.29009 | 0.005179653 | 1.685641
2.577952 | 18.2967 | 0.005183246 | 1.68681
2.579875 | 18.30323 | 0.005186202 | 1.687772
2.581798 | 18.30968 | 0.005188552 | 1.688537
2.583722 | 18.31605 | 0.005190333 | 1.689117
2.585645 | 18.32234 | 0.005191585 | 1.689524
2.587568 | 18.32856 | 0.005192356 | 1.689775
2.589491 | 18.33472 | 0.005192699 | 1.689887
2.591415 | 18.34081 | 0.005192668 | 1.689877
2.593338 | 18.34683 | 0.005192324 | 1.689765
2.595261 | 18.3528 | 0.005191731 | 1.689572
2.597184 | 18.35871 | 0.005190954 | 1.689319
2.599108 | 18.36457 | 0.005190062 | 1.689029
2.601031 | 18.37038 | 0.005189126 | 1.688724
2.602954 | 18.37615 | 0.005188218 | 1.688429
2.604877 | 18.38187 | 0.005187412 | 1.688166
2.606801 | 18.38755 | 0.00518678 | 1.687961
2.608724 | 18.3932 | 0.005186396 | 1.687836
2.610647 | 18.39881 | 0.005186335 | 1.687816
2.61257 | 18.40439 | 0.005186668 | 1.687924
2.614494 | 18.40994 | 0.005187467 | 1.688184
2.616417 | 18.41547 | 0.0051888 | 1.688618
2.61834 | 18.42097 | 0.005190736 | 1.689248
2.620263 | 18.42645 | 0.005193339 | 1.690095
2.622187 | 18.43192 | 0.005196669 | 1.691179
2.62411 | 18.43737 | 0.005200785 | 1.692518
2.626033 | 18.4428 | 0.005205739 | 1.694131
2.627956 | 18.44823 | 0.005211581 | 1.696032
2.62988 | 18.45364 | 0.005218354 | 1.698236
2.631803 | 18.45905 | 0.005226097 | 1.700756
2.633726 | 18.46446 | 0.005234842 | 1.703602
2.635649 | 18.46986 | 0.005244614 | 1.706782
2.637573 | 18.47527 | 0.005255432 | 1.710302
2.639496 | 18.48067 | 0.005267308 | 1.714167
2.641419 | 18.48608 | 0.005280244 | 1.718377
2.643342 | 18.4915 | 0.005294237 | 1.722931
2.645265 | 18.49692 | 0.005309272 | 1.727824
2.647189 | 18.50236 | 0.005325329 | 1.733049
2.649112 | 18.5078 | 0.00534238 | 1.738598
2.651035 | 18.51326 | 0.005360388 | 1.744459
2.652958 | 18.51873 | 0.005379313 | 1.750618
2.654882 | 18.52421 | 0.005399107 | 1.757059
2.656805 | 18.52972 | 0.005419715 | 1.763766
2.658728 | 18.53523 | 0.005441082 | 1.770719
2.660651 | 18.54077 | 0.005463143 | 1.777899
2.662575 | 18.54633 | 0.005485833 | 1.785283
2.664498 | 18.55191 | 0.005509082 | 1.792849
2.666421 | 18.55751 | 0.005532817 | 1.800573
2.668344 | 18.56314 | 0.005556964 | 1.808431
2.670268 | 18.56878 | 0.005581444 | 1.816398
2.672191 | 18.57446 | 0.005606181 | 1.824448
2.674114 | 18.58015 | 0.005631093 | 1.832556
2.676037 | 18.58588 | 0.005656103 | 1.840695
2.677961 | 18.59162 | 0.005681129 | 1.848839
2.679884 | 18.5974 | 0.005706092 | 1.856963
2.681807 | 18.6032 | 0.005730915 | 1.865041
2.68373 | 18.60902 | 0.00575552 | 1.873049
2.685654 | 18.61488 | 0.005779833 | 1.880961
2.687577 | 18.62076 | 0.005803782 | 1.888755
2.6895 | 18.62667 | 0.005827297 | 1.896407
2.691423 | 18.6326 | 0.005850313 | 1.903897
2.693347 | 18.63856 | 0.005872767 | 1.911205
2.69527 | 18.64455 | 0.005894604 | 1.918311
2.697193 | 18.65056 | 0.005915769 | 1.925199
2.699116 | 18.6566 | 0.005936216 | 1.931853
2.70104 | 18.66266 | 0.005955904 | 1.938261
2.702963 | 18.66874 | 0.005974799 | 1.94441
2.704886 | 18.67485 | 0.005992872 | 1.950291
2.706809 | 18.68099 | 0.006010102 | 1.955899
2.708733 | 18.68714 | 0.006026478 | 1.961228
2.710656 | 18.69332 | 0.006041991 | 1.966276
2.712579 | 18.69951 | 0.006056642 | 1.971044
2.714502 | 18.70572 | 0.006070436 | 1.975533
2.716426 | 18.71196 | 0.006083386 | 1.979748
2.718349 | 18.7182 | 0.006095507 | 1.983692
2.720272 | 18.72447 | 0.006106823 | 1.987375
2.722195 | 18.73074 | 0.006117358 | 1.990803
2.724119 | 18.73703 | 0.006127144 | 1.993988
2.726042 | 18.74333 | 0.006136215 | 1.99694
2.727965 | 18.74964 | 0.006144608 | 1.999671
2.729888 | 18.75595 | 0.006152365 | 2.002196
2.731812 | 18.76227 | 0.006159529 | 2.004527
2.733735 | 18.7686 | 0.006166146 | 2.006681
2.735658 | 18.77492 | 0.006172263 | 2.008671
2.737581 | 18.78125 | 0.006177931 | 2.010516
2.739505 | 18.78757 | 0.006183199 | 2.01223
2.741428 | 18.79389 | 0.006188119 | 2.013831
2.743351 | 18.8002 | 0.006192743 | 2.015336
2.745274 | 18.80651 | 0.006197123 | 2.016762
2.747198 | 18.8128 | 0.00620131 | 2.018124
2.749121 | 18.81907 | 0.006205355 | 2.019441
2.751044 | 18.82533 | 0.006209309 | 2.020727
2.752967 | 18.83158 | 0.006213219 | 2.022
2.754891 | 18.8378 | 0.006217133 | 2.023274
2.756814 | 18.84399 | 0.006221096 | 2.024563
2.758737 | 18.85016 | 0.006225148 | 2.025882
2.76066 | 18.8563 | 0.00622933 | 2.027243
2.762584 | 18.86241 | 0.006233676 | 2.028657
2.764507 | 18.86848 | 0.006238221 | 2.030136
2.76643 | 18.87451 | 0.00624299 | 2.031689
2.768353 | 18.8805 | 0.006248009 | 2.033322
2.770277 | 18.88644 | 0.006253296 | 2.035043
2.7722 | 18.89234 | 0.006258867 | 2.036855
2.774123 | 18.89819 | 0.006264729 | 2.038763
2.776046 | 18.90398 | 0.00627089 | 2.040768
2.77797 | 18.90971 | 0.00627735 | 2.04287
2.779893 | 18.91539 | 0.006284107 | 2.045069
2.781816 | 18.921 | 0.006291157 | 2.047364
2.783739 | 18.92654 | 0.006298489 | 2.04975
2.785662 | 18.93201 | 0.006306092 | 2.052224
2.787586 | 18.9374 | 0.006313952 | 2.054782
2.789509 | 18.94271 | 0.006322052 | 2.057418
2.791432 | 18.94795 | 0.006330372 | 2.060126
2.793355 | 18.95309 | 0.006338891 | 2.062898
2.795279 | 18.95815 | 0.006347588 | 2.065728
2.797202 | 18.96312 | 0.006356437 | 2.068608
2.799125 | 18.96798 | 0.006365414 | 2.071529
2.801048 | 18.97275 | 0.006374492 | 2.074484
2.802972 | 18.97741 | 0.006383645 | 2.077463
2.804895 | 18.98196 | 0.006392847 | 2.080457
2.806818 | 18.9864 | 0.006402069 | 2.083458
2.808741 | 18.99072 | 0.006411284 | 2.086457
2.810665 | 18.99492 | 0.006420468 | 2.089446
2.812588 | 18.999 | 0.006429594 | 2.092416
2.814511 | 19.00294 | 0.006438636 | 2.095359
2.816434 | 19.00676 | 0.006447573 | 2.098267
2.818358 | 19.01043 | 0.006456381 | 2.101134
2.820281 | 19.01397 | 0.006465042 | 2.103952
2.822204 | 19.01736 | 0.006473536 | 2.106716
2.824127 | 19.0206 | 0.006481848 | 2.109421
2.826051 | 19.02369 | 0.006489965 | 2.112063
2.827974 | 19.02662 | 0.006497876 | 2.114637
2.829897 | 19.02939 | 0.006505574 | 2.117142
2.83182 | 19.032 | 0.006513055 | 2.119577
2.833744 | 19.03443 | 0.00652032 | 2.121941
2.835667 | 19.03669 | 0.00652737 | 2.124236
2.83759 | 19.03877 | 0.006534212 | 2.126462
2.839513 | 19.04067 | 0.006540856 | 2.128625
2.841437 | 19.04238 | 0.006547314 | 2.130726
2.84336 | 19.0439 | 0.006553599 | 2.132772
2.845283 | 19.04522 | 0.00655973 | 2.134767
2.847206 | 19.04635 | 0.006565726 | 2.136718
2.84913 | 19.04727 | 0.006571606 | 2.138632
2.851053 | 19.04798 | 0.006577395 | 2.140516
2.852976 | 19.04848 | 0.006583117 | 2.142378
2.854899 | 19.04877 | 0.006588796 | 2.144226
2.856823 | 19.04883 | 0.00659446 | 2.146069
2.858746 | 19.04867 | 0.006600136 | 2.147916
2.860669 | 19.04828 | 0.006605852 | 2.149776
2.862592 | 19.04766 | 0.006611636 | 2.151659
2.864516 | 19.0468 | 0.006617518 | 2.153573
2.866439 | 19.0457 | 0.006623613 | 2.155556
2.868362 | 19.04436 | 0.006630175 | 2.157692
2.870285 | 19.0428 | 0.006636944 | 2.159895
2.872209 | 19.04106 | 0.006643945 | 2.162173
2.874132 | 19.03947 | 0.006651205 | 2.164536
2.876055 | 19.00066 | 0.006658749 | 2.166991
2.877978 | 18.99548 | 0.0066666 | 2.169546
2.879902 | 18.9899 | 0.006674781 | 2.172208
2.881825 | 18.984 | 0.006683312 | 2.174985
2.883748 | 18.9778 | 0.006692213 | 2.177881
2.885671 | 18.97129 | 0.006701499 | 2.180903
2.887595 | 18.96446 | 0.006711184 | 2.184055
2.889518 | 18.95731 | 0.00672128 | 2.187341
2.891441 | 18.94984 | 0.006731795 | 2.190763
2.893364 | 18.94205 | 0.006742735 | 2.194323
2.895288 | 18.93393 | 0.006754101 | 2.198022
2.897211 | 18.92548 | 0.006765893 | 2.201859
2.899134 | 18.9167 | 0.006778106 | 2.205834
2.901057 | 18.90758 | 0.006790732 | 2.209943
2.902981 | 18.89812 | 0.006803744 | 2.214177
2.904904 | 18.88832 | 0.006817069 | 2.218514
2.906827 | 18.87817 | 0.006830642 | 2.222931
2.90875 | 18.86767 | 0.006844415 | 2.227413
2.910674 | 18.85748 | 0.006858352 | 2.231949
2.912597 | 18.85064 | 0.006872431 | 2.236531
2.91452 | 18.84887 | 0.00688664 | 2.241155
2.916443 | 18.85195 | 0.006900975 | 2.24582
2.918366 | 18.85829 | 0.006915437 | 2.250526
2.92029 | 18.86553 | 0.006930033 | 2.255276
2.922213 | 18.87112 | 0.00694477 | 2.260072
2.924136 | 18.87283 | 0.006959642 | 2.264912
2.926059 | 18.8694 | 0.006974622 | 2.269787
2.927983 | 18.86108 | 0.006989678 | 2.274687
2.929906 | 18.85009 | 0.007004781 | 2.279602
2.931829 | 18.83864 | 0.007019901 | 2.284523
2.933752 | 18.82684 | 0.007035009 | 2.289439
2.935676 | 18.81467 | 0.007050074 | 2.294342
2.937599 | 18.80214 | 0.007065069 | 2.299222
2.939522 | 18.78924 | 0.007079966 | 2.30407
2.941445 | 18.77598 | 0.007094738 | 2.308877
2.943369 | 18.76235 | 0.007109359 | 2.313635
2.945292 | 18.74834 | 0.007123807 | 2.318337
2.947215 | 18.73397 | 0.007138058 | 2.322975
2.949138 | 18.71922 | 0.007152092 | 2.327542
2.951062 | 18.70409 | 0.007165889 | 2.332032
2.952985 | 18.68858 | 0.007179435 | 2.336441
2.954908 | 18.67269 | 0.007192715 | 2.340762
2.956831 | 18.65642 | 0.007205716 | 2.344993
2.958755 | 18.63977 | 0.007218431 | 2.349131
2.960678 | 18.62273 | 0.007230854 | 2.353174
2.962601 | 18.60531 | 0.007242981 | 2.357121
2.964524 | 18.58751 | 0.007254811 | 2.360971
2.966448 | 18.56931 | 0.007266347 | 2.364725
2.968371 | 18.55073 | 0.007277594 | 2.368385
2.970294 | 18.53175 | 0.007288556 | 2.371953
2.972217 | 18.51239 | 0.007299245 | 2.375431
2.974141 | 18.49264 | 0.007309669 | 2.378823
2.976064 | 18.4725 | 0.007319842 | 2.382134
2.977987 | 18.45196 | 0.007329777 | 2.385367
2.97991 | 18.43103 | 0.007339492 | 2.388529
2.981834 | 18.40971 | 0.007349003 | 2.391624
2.983757 | 18.388 | 0.007358328 | 2.394659
2.98568 | 18.36589 | 0.007367489 | 2.39764
2.987603 | 18.34339 | 0.007376506 | 2.400574
2.989527 | 18.3205 | 0.0073854 | 2.403469
2.99145 | 18.29722 | 0.007394196 | 2.406331
2.993373 | 18.27354 | 0.007402916 | 2.409169
2.995296 | 18.24947 | 0.007411584 | 2.41199
2.99722 | 18.22501 | 0.007420226 | 2.414802
2.999143 | 18.20016 | 0.007428865 | 2.417614
3.001066 | 18.17492 | 0.007437528 | 2.420433
3.002989 | 18.14929 | 0.007446239 | 2.423268
3.004913 | 18.12327 | 0.007455023 | 2.426127
3.006836 | 18.09687 | 0.007463905 | 2.429017
3.008759 | 18.07008 | 0.00747291 | 2.431948
3.010682 | 18.0429 | 0.007482062 | 2.434926
3.012606 | 18.01533 | 0.007491384 | 2.43796
3.014529 | 17.98739 | 0.007500899 | 2.441056
3.016452 | 17.95906 | 0.007510629 | 2.444223
3.018375 | 17.93036 | 0.007520596 | 2.447466
3.020299 | 17.90127 | 0.007530818 | 2.450793
3.022222 | 17.87181 | 0.007541315 | 2.454209
3.024145 | 17.84197 | 0.007552103 | 2.45772
3.026068 | 17.81176 | 0.0075632 | 2.461331
3.027992 | 17.78118 | 0.007574619 | 2.465047
3.029915 | 17.75023 | 0.007586374 | 2.468873
3.031838 | 17.71892 | 0.007598476 | 2.472811
3.033761 | 17.68724 | 0.007610936 | 2.476866
3.035685 | 17.6552 | 0.007623763 | 2.481041
3.037608 | 17.6228 | 0.007636964 | 2.485337
3.039531 | 17.59004 | 0.007650545 | 2.489756
3.041454 | 17.55693 | 0.007664511 | 2.494301
3.043378 | 17.52346 | 0.007678863 | 2.498972
3.045301 | 17.48965 | 0.007693605 | 2.503769
3.047224 | 17.4555 | 0.007708734 | 2.508693
3.049147 | 17.421 | 0.007724251 | 2.513743
3.051071 | 17.38616 | 0.00774015 | 2.518917
3.052994 | 17.35098 | 0.007756427 | 2.524214
3.054917 | 17.31548 | 0.007773075 | 2.529632
3.05684 | 17.27964 | 0.007790086 | 2.535168
3.058763 | 17.24348 | 0.007807451 | 2.540819
3.060687 | 17.20699 | 0.007825157 | 2.546581
3.06261 | 17.17019 | 0.007843191 | 2.55245
3.064533 | 17.13307 | 0.00786154 | 2.558422
3.066456 | 17.09564 | 0.007880187 | 2.56449
3.06838 | 17.05791 | 0.007899114 | 2.570649
3.070303 | 17.01987 | 0.007918302 | 2.576894
3.072226 | 16.98153 | 0.007937732 | 2.583217
3.074149 | 16.9429 | 0.007957379 | 2.589611
3.076073 | 16.90397 | 0.007977221 | 2.596068
3.077996 | 16.86477 | 0.007997233 | 2.602581
3.079919 | 16.82528 | 0.008017388 | 2.60914
3.081842 | 16.78551 | 0.008037657 | 2.615736
3.083766 | 16.74547 | 0.008058011 | 2.62236
3.085689 | 16.70516 | 0.00807842 | 2.629002
3.087612 | 16.66459 | 0.008098851 | 2.635651
3.089535 | 16.62376 | 0.008119269 | 2.642296
3.091459 | 16.58268 | 0.008139641 | 2.648925
3.093382 | 16.54134 | 0.008159932 | 2.655529
3.095305 | 16.49977 | 0.008180104 | 2.662093
3.097228 | 16.45795 | 0.008200122 | 2.668608
3.099152 | 16.41591 | 0.008219949 | 2.67506
3.101075 | 16.37363 | 0.008239547 | 2.681438
3.102998 | 16.33113 | 0.008258881 | 2.68773
3.104921 | 16.28842 | 0.008277912 | 2.693924
3.106845 | 16.24549 | 0.008296605 | 2.700007
3.108768 | 16.20235 | 0.008314924 | 2.705969
3.110691 | 16.15902 | 0.008332835 | 2.711797
3.112614 | 16.11549 | 0.008350302 | 2.717482
3.114538 | 16.07176 | 0.008367293 | 2.723011
3.116461 | 16.02786 | 0.008383777 | 2.728376
3.118384 | 15.98377 | 0.008399722 | 2.733565
3.120307 | 15.93952 | 0.0084151 | 2.738569
3.122231 | 15.89509 | 0.008429883 | 2.74338
3.124154 | 15.85051 | 0.008444047 | 2.74799
3.126077 | 15.80577 | 0.008457567 | 2.75239
3.128 | 15.76088 | 0.008470422 | 2.756573
3.129924 | 15.71584 | 0.008482593 | 2.760534
3.131847 | 15.67067 | 0.008494063 | 2.764267
3.13377 | 15.62537 | 0.008504818 | 2.767767
3.135693 | 15.57994 | 0.008514847 | 2.771031
3.137617 | 15.5344 | 0.008524141 | 2.774055
3.13954 | 15.48874 | 0.008532694 | 2.776839
3.141463 | 15.44297 | 0.008540504 | 2.77938
3.143386 | 15.39711 | 0.008547572 | 2.78168
3.14531 | 15.35115 | 0.008553901 | 2.78374
3.147233 | 15.3051 | 0.008559501 | 2.785563
3.149156 | 15.25898 | 0.008564382 | 2.787151
3.151079 | 15.21277 | 0.008568561 | 2.788511
3.153003 | 15.1665 | 0.008572055 | 2.789648
3.154926 | 15.12017 | 0.008574888 | 2.79057
3.156849 | 15.07378 | 0.008577083 | 2.791284
3.158772 | 15.02734 | 0.008578669 | 2.7918
3.160696 | 14.98086 | 0.008579675 | 2.792128
3.162619 | 14.93434 | 0.008580133 | 2.792277
3.164542 | 14.88779 | 0.008580078 | 2.792259
3.166465 | 14.84122 | 0.008579542 | 2.792085
3.168389 | 14.79463 | 0.008578564 | 2.791766
3.170312 | 14.74804 | 0.008577179 | 2.791316
3.172235 | 14.70143 | 0.008575426 | 2.790745
3.174158 | 14.65483 | 0.008573341 | 2.790067
3.176082 | 14.60824 | 0.008570963 | 2.789293
3.178005 | 14.56166 | 0.00856833 | 2.788436
3.179928 | 14.51511 | 0.008565479 | 2.787508
3.181851 | 14.46858 | 0.008562446 | 2.786521
3.183775 | 14.42209 | 0.008559267 | 2.785486
3.185698 | 14.37564 | 0.008555977 | 2.784416
3.187621 | 14.32924 | 0.00855261 | 2.78332
3.189544 | 14.28289 | 0.008549195 | 2.782209
3.191468 | 14.2366 | 0.008545764 | 2.781092
3.193391 | 14.19037 | 0.008542344 | 2.779979
3.195314 | 14.14422 | 0.00853896 | 2.778878
3.197237 | 14.09815 | 0.008535634 | 2.777795
3.19916 | 14.05217 | 0.008532387 | 2.776739
3.201084 | 14.00628 | 0.008529234 | 2.775712
3.203007 | 13.96048 | 0.008526188 | 2.774721
3.20493 | 13.91479 | 0.008523261 | 2.773769
3.206853 | 13.86921 | 0.008520456 | 2.772856
3.208777 | 13.82375 | 0.008517775 | 2.771984
3.2107 | 13.77841 | 0.008515217 | 2.771151
3.212623 | 13.7332 | 0.008512773 | 2.770356
3.214546 | 13.68812 | 0.008510432 | 2.769594
3.21647 | 13.64318 | 0.00850818 | 2.768861
3.218393 | 13.59839 | 0.008505997 | 2.76815
3.220316 | 13.55376 | 0.008503863 | 2.767456
3.222239 | 13.50928 | 0.008501756 | 2.76677
3.224163 | 13.46496 | 0.008499649 | 2.766085
3.226086 | 13.42082 | 0.008497519 | 2.765391
3.228009 | 13.37685 | 0.008495337 | 2.764681
3.229932 | 13.33306 | 0.008493076 | 2.763946
3.231856 | 13.28946 | 0.008490711 | 2.763176
3.233779 | 13.24606 | 0.008488214 | 2.762363
3.235702 | 13.20285 | 0.008485559 | 2.761499
3.237625 | 13.15984 | 0.008482719 | 2.760575
3.239549 | 13.11704 | 0.008479668 | 2.759582
3.241472 | 13.07446 | 0.008476383 | 2.758513
3.243395 | 13.03209 | 0.008472839 | 2.75736
3.245318 | 12.98995 | 0.008469013 | 2.756115
3.247242 | 12.94804 | 0.008464884 | 2.754771
3.249165 | 12.90636 | 0.008460432 | 2.753322
3.251088 | 12.86492 | 0.008455637 | 2.751762
3.253011 | 12.82373 | 0.008450483 | 2.750084
3.254935 | 12.78278 | 0.008444955 | 2.748285
3.256858 | 12.74209 | 0.008439039 | 2.74636
3.258781 | 12.70165 | 0.008432725 | 2.744305
3.260704 | 12.66148 | 0.008426005 | 2.742118
3.262628 | 12.62157 | 0.008418872 | 2.739797
3.264551 | 12.58194 | 0.008411325 | 2.737341
3.266474 | 12.54258 | 0.008403363 | 2.73475
3.268397 | 12.5035 | 0.00839499 | 2.732025
3.270321 | 12.46471 | 0.008386215 | 2.729169
3.272244 | 12.4262 | 0.00837705 | 2.726187
3.274167 | 12.38799 | 0.008367511 | 2.723082
3.27609 | 12.35007 | 0.008357619 | 2.719863
3.278014 | 12.31245 | 0.008347399 | 2.716537
3.279937 | 12.27513 | 0.008336879 | 2.713114
3.28186 | 12.23812 | 0.008326091 | 2.709603
3.283783 | 12.20142 | 0.008315065 | 2.706015
3.285707 | 12.16503 | 0.008303836 | 2.70236
3.28763 | 12.12896 | 0.008292435 | 2.69865
3.289553 | 12.09321 | 0.008280896 | 2.694895
3.291476 | 12.05778 | 0.00826925 | 2.691105
3.2934 | 12.02268 | 0.008257529 | 2.68729
3.295323 | 11.9879 | 0.008245765 | 2.683462
3.297246 | 11.95346 | 0.008233991 | 2.67963
3.299169 | 11.91935 | 0.008222238 | 2.675805
3.301093 | 11.88558 | 0.008210541 | 2.671999
3.303016 | 11.85215 | 0.008198935 | 2.668222
3.304939 | 11.81906 | 0.008187456 | 2.664486
3.306862 | 11.78631 | 0.00817614 | 2.660804
3.308786 | 11.75391 | 0.008165028 | 2.657187
3.310709 | 11.72186 | 0.008154161 | 2.653651
3.312632 | 11.69015 | 0.008143581 | 2.650208
3.314555 | 11.6588 | 0.008133335 | 2.646873
3.316479 | 11.6278 | 0.00812347 | 2.643663
3.318402 | 11.59715 | 0.008114039 | 2.640593
3.320325 | 11.56687 | 0.008105093 | 2.637682
3.322248 | 11.53693 | 0.008096686 | 2.634946
3.324172 | 11.50736 | 0.008088873 | 2.632404
3.326095 | 11.47815 | 0.008081706 | 2.630071
3.328018 | 11.4493 | 0.008075233 | 2.627965
3.329941 | 11.42081 | 0.008069501 | 2.626099
3.331865 | 11.39269 | 0.00806455 | 2.624488
3.333788 | 11.36493 | 0.008060413 | 2.623142
3.335711 | 11.33753 | 0.008057116 | 2.622069
3.337634 | 11.3105 | 0.008054678 | 2.621275
3.339557 | 11.28383 | 0.008053105 | 2.620763
3.341481 | 11.25753 | 0.008052396 | 2.620533
3.343404 | 11.23159 | 0.008052539 | 2.620579
3.345327 | 11.20602 | 0.008053512 | 2.620896
3.34725 | 11.18081 | 0.008055286 | 2.621473
3.349174 | 11.15597 | 0.008057822 | 2.622299
3.351097 | 11.1315 | 0.008061073 | 2.623356
3.35302 | 11.10739 | 0.008064983 | 2.624629
3.354943 | 11.08364 | 0.008069492 | 2.626096
3.356867 | 11.06026 | 0.008074531 | 2.627736
3.35879 | 11.03724 | 0.008080028 | 2.629525
3.360713 | 11.01458 | 0.008085905 | 2.631438
3.362636 | 10.99229 | 0.00809208 | 2.633447
3.36456 | 10.97035 | 0.008098466 | 2.635525
3.366483 | 10.94878 | 0.008104975 | 2.637644
3.368406 | 10.92756 | 0.008111517 | 2.639773
3.370329 | 10.9067 | 0.008117999 | 2.641882
3.372253 | 10.88619 | 0.008124328 | 2.643942
3.374176 | 10.86604 | 0.008130411 | 2.645922
3.376099 | 10.84624 | 0.008136155 | 2.647791
3.378022 | 10.82679 | 0.008141469 | 2.64952
3.379946 | 10.80769 | 0.008146262 | 2.65108
3.381869 | 10.78894 | 0.008150448 | 2.652442
3.383792 | 10.77053 | 0.008153944 | 2.65358
3.385715 | 10.75246 | 0.008156668 | 2.654467
3.387639 | 10.73473 | 0.008158548 | 2.655078
3.389562 | 10.71735 | 0.008159514 | 2.655393
3.391485 | 10.70029 | 0.008159505 | 2.65539
3.393408 | 10.68357 | 0.008158464 | 2.655051
3.395332 | 10.66718 | 0.008156345 | 2.654361
3.397255 | 10.65112 | 0.008153109 | 2.653308
3.399178 | 10.63539 | 0.008148729 | 2.651883
3.401101 | 10.61997 | 0.008143185 | 2.650079
3.403025 | 10.60488 | 0.008136469 | 2.647893
3.404948 | 10.5901 | 0.008128584 | 2.645327
3.406871 | 10.57564 | 0.008119543 | 2.642385
3.408794 | 10.56149 | 0.008109366 | 2.639073
3.410718 | 10.54764 | 0.008098083 | 2.635401
3.412641 | 10.5341 | 0.008085731 | 2.631381
3.414564 | 10.52086 | 0.008072357 | 2.627029
3.416487 | 10.50792 | 0.008058012 | 2.622361
3.418411 | 10.49527 | 0.008042755 | 2.617395
3.420334 | 10.48291 | 0.008026648 | 2.612153
3.422257 | 10.47084 | 0.00800976 | 2.606658
3.42418 | 10.45905 | 0.007992165 | 2.600932
3.426104 | 10.44754 | 0.007973941 | 2.595001
3.428027 | 10.4363 | 0.007955166 | 2.588891
3.42995 | 10.42534 | 0.007935924 | 2.582629
3.431873 | 10.41464 | 0.0079163 | 2.576242
3.433797 | 10.40421 | 0.007896381 | 2.56976
3.43572 | 10.39403 | 0.007876254 | 2.56321
3.437643 | 10.38411 | 0.007856007 | 2.556621
3.439566 | 10.37445 | 0.007835728 | 2.550021
3.44149 | 10.36503 | 0.007815502 | 2.543439
3.443413 | 10.35585 | 0.007795416 | 2.536903
3.445336 | 10.34691 | 0.007775553 | 2.530438
3.447259 | 10.33821 | 0.007755993 | 2.524073
3.449183 | 10.32974 | 0.007736814 | 2.517831
3.451106 | 10.32149 | 0.007718089 | 2.511738
3.453029 | 10.31347 | 0.007699888 | 2.505814
3.454952 | 10.30566 | 0.007682275 | 2.500082
3.456876 | 10.29806 | 0.007665309 | 2.494561
3.458799 | 10.29067 | 0.007649042 | 2.489267
3.460722 | 10.28349 | 0.007633522 | 2.484216
3.462645 | 10.2765 | 0.007618785 | 2.47942
3.464569 | 10.26971 | 0.007604863 | 2.47489
3.466492 | 10.26311 | 0.00759178 | 2.470632
3.468415 | 10.2567 | 0.007579549 | 2.466652
3.470338 | 10.25047 | 0.007568178 | 2.462951
3.472261 | 10.24441 | 0.007557668 | 2.459531
3.474185 | 10.23852 | 0.007548012 | 2.456388
3.476108 | 10.23281 | 0.007539199 | 2.45352
3.478031 | 10.22725 | 0.00753121 | 2.45092
3.479954 | 10.22185 | 0.007524021 | 2.448581
3.481878 | 10.21661 | 0.007517606 | 2.446493
3.483801 | 10.21152 | 0.007511931 | 2.444646
3.485724 | 10.20657 | 0.007506959 | 2.443028
3.487647 | 10.20176 | 0.00750265 | 2.441626
3.489571 | 10.19708 | 0.00749896 | 2.440425
3.491494 | 10.19254 | 0.007495844 | 2.439411
3.493417 | 10.18813 | 0.007493251 | 2.438567
3.49534 | 10.18383 | 0.007491132 | 2.437878
3.497264 | 10.17965 | 0.007489435 | 2.437325
3.499187 | 10.17559 | 0.007488105 | 2.436893
3.50111 | 10.17164 | 0.007487089 | 2.436562
3.503033 | 10.16779 | 0.007486332 | 2.436316
3.504957 | 10.16404 | 0.007485781 | 2.436136
3.50688 | 10.16038 | 0.007485381 | 2.436006
3.508803 | 10.15682 | 0.007485079 | 2.435908
3.510726 | 10.15335 | 0.007484826 | 2.435825
3.51265 | 10.14995 | 0.00748457 | 2.435742
3.514573 | 10.14664 | 0.007484265 | 2.435643
3.516496 | 10.1434 | 0.007483866 | 2.435513
3.518419 | 10.14024 | 0.007483332 | 2.435339
3.520343 | 10.13714 | 0.007482625 | 2.435109
3.522266 | 10.13411 | 0.007481711 | 2.434812
3.524189 | 10.13113 | 0.007480559 | 2.434437
3.526112 | 10.12821 | 0.007479145 | 2.433977
3.528036 | 10.12534 | 0.007477449 | 2.433425
3.529959 | 10.12252 | 0.007475457 | 2.432776
3.531882 | 10.11975 | 0.007473158 | 2.432028
3.533805 | 10.11701 | 0.007470546 | 2.431178
3.535729 | 10.11432 | 0.007467622 | 2.430227
3.537652 | 10.11166 | 0.007464389 | 2.429174
3.539575 | 10.10903 | 0.007460852 | 2.428023
3.541498 | 10.10642 | 0.007457023 | 2.426777
3.543422 | 10.10385 | 0.007452915 | 2.42544
3.545345 | 10.10129 | 0.007448544 | 2.424018
3.547268 | 10.09875 | 0.007443931 | 2.422517
3.549191 | 10.09623 | 0.007439096 | 2.420943
3.551115 | 10.09372 | 0.007434064 | 2.419306
3.553038 | 10.09122 | 0.00742886 | 2.417612
3.554961 | 10.08873 | 0.007423511 | 2.415872
3.556884 | 10.08624 | 0.007418046 | 2.414093
3.558808 | 10.08375 | 0.007412495 | 2.412286
3.560731 | 10.08127 | 0.007406887 | 2.410461
3.562654 | 10.07878 | 0.007401253 | 2.408628
3.564577 | 10.07628 | 0.007395625 | 2.406796
3.566501 | 10.07378 | 0.007390033 | 2.404977
3.568424 | 10.07127 | 0.007384508 | 2.403179
3.570347 | 10.06875 | 0.00737908 | 2.401412
3.57227 | 10.06622 | 0.007371758 | 2.399029
3.574194 | 10.06367 | 0.007363761 | 2.396427
3.576117 | 10.06111 | 0.007355949 | 2.393885
3.57804 | 10.05853 | 0.007348348 | 2.391411
3.579963 | 10.05593 | 0.00734098 | 2.389013
3.581887 | 10.0533 | 0.007333868 | 2.386699
3.58381 | 10.05066 | 0.007327032 | 2.384474
3.585733 | 10.04799 | 0.007320487 | 2.382344
3.587656 | 10.0453 | 0.007314248 | 2.380314
3.58958 | 10.04259 | 0.007308326 | 2.378386
3.591503 | 10.03984 | 0.007302729 | 2.376565
3.593426 | 10.03708 | 0.007297462 | 2.374851
3.595349 | 10.03428 | 0.007292526 | 2.373244
3.597273 | 10.03145 | 0.007287921 | 2.371746
3.599196 | 10.0286 | 0.007283644 | 2.370354
3.601119 | 10.02572 | 0.007279689 | 2.369067
3.603042 | 10.02281 | 0.007276049 | 2.367882
3.604966 | 10.01987 | 0.007272713 | 2.366797
3.606889 | 10.0169 | 0.007269672 | 2.365807
3.608812 | 10.0139 | 0.007266912 | 2.364909
3.610735 | 10.01087 | 0.007264418 | 2.364097
3.612658 | 10.00781 | 0.007262177 | 2.363368
3.614582 | 10.00472 | 0.007260171 | 2.362715
3.616505 | 10.00161 | 0.007258383 | 2.362133
3.618428 | 9.998463 | 0.007256796 | 2.361617
3.620351 | 9.995291 | 0.007255392 | 2.36116
3.622275 | 9.992095 | 0.007254152 | 2.360756
3.624198 | 9.988869 | 0.007253058 | 2.3604
3.626121 | 9.985621 | 0.007252092 | 2.360086
3.628044 | 9.982347 | 0.007251236 | 2.359807
3.629968 | 9.979052 | 0.007250472 | 2.359559
3.631891 | 9.975733 | 0.007249784 | 2.359335
3.633814 | 9.972393 | 0.007249156 | 2.35913
3.635737 | 9.969033 | 0.007248574 | 2.358941
3.637661 | 9.965657 | 0.007248023 | 2.358762
3.639584 | 9.962262 | 0.007247492 | 2.358589
3.641507 | 9.958852 | 0.007246971 | 2.358419
3.64343 | 9.955428 | 0.007246451 | 2.35825
3.645354 | 9.951991 | 0.007245925 | 2.358079
3.647277 | 9.948545 | 0.00724539 | 2.357905
3.6492 | 9.945088 | 0.007244842 | 2.357726
3.651123 | 9.941625 | 0.007244284 | 2.357545
3.653047 | 9.938157 | 0.007243718 | 2.357361
3.65497 | 9.934684 | 0.00724315 | 2.357176
3.656893 | 9.931211 | 0.007242589 | 2.356993
3.658816 | 9.927739 | 0.007242044 | 2.356816
3.66074 | 9.924268 | 0.00724153 | 2.356648
3.662663 | 9.920803 | 0.00724106 | 2.356495
3.664586 | 9.917342 | 0.00724065 | 2.356362
3.666509 | 9.913894 | 0.007240318 | 2.356254
3.668433 | 9.910454 | 0.007240084 | 2.356178
3.670356 | 9.907028 | 0.007239966 | 2.356139
3.672279 | 9.90362 | 0.007239985 | 2.356146
3.674202 | 9.900225 | 0.007240165 | 2.356204
3.676126 | 9.896853 | 0.007240525 | 2.356321
3.678049 | 9.893504 | 0.007241089 | 2.356505
3.679972 | 9.890177 | 0.007241879 | 2.356762
3.681895 | 9.886879 | 0.007242918 | 2.3571
3.683819 | 9.883611 | 0.007244228 | 2.357526
3.685742 | 9.880374 | 0.007245829 | 2.358048
3.687665 | 9.87717 | 0.007247745 | 2.358671
3.689588 | 9.874002 | 0.007249994 | 2.359403
3.691512 | 9.870873 | 0.007252596 | 2.36025
3.693435 | 9.867783 | 0.007255568 | 2.361217
3.695358 | 9.864736 | 0.007258928 | 2.36231
3.697281 | 9.861736 | 0.00726269 | 2.363535
3.699205 | 9.858783 | 0.007266868 | 2.364894
3.701128 | 9.855878 | 0.007271472 | 2.366393
3.703051 | 9.853023 | 0.007276511 | 2.368033
3.704974 | 9.850224 | 0.007281993 | 2.369816
3.706898 | 9.847479 | 0.00728792 | 2.371745
3.708821 | 9.844792 | 0.007294295 | 2.37382
3.710744 | 9.842162 | 0.007301115 | 2.37604
3.712667 | 9.839594 | 0.007308376 | 2.378403
3.714591 | 9.837088 | 0.00731607 | 2.380906
3.716514 | 9.834648 | 0.007324184 | 2.383547
3.718437 | 9.832274 | 0.007332705 | 2.38632
3.72036 | 9.829965 | 0.007341613 | 2.389219
3.722284 | 9.827727 | 0.007350889 | 2.392238
3.724207 | 9.825557 | 0.007360508 | 2.395368
3.72613 | 9.823461 | 0.007370444 | 2.398602
3.728053 | 9.821434 | 0.00738067 | 2.401929
3.729977 | 9.819484 | 0.007391155 | 2.405342
3.7319 | 9.817606 | 0.007401866 | 2.408827
3.733823 | 9.815803 | 0.007412771 | 2.412376
3.735746 | 9.814078 | 0.007423835 | 2.415977
3.73767 | 9.812427 | 0.007435021 | 2.419617
3.739593 | 9.810855 | 0.007446294 | 2.423286
3.741516 | 9.809358 | 0.007457614 | 2.42697
3.743439 | 9.807939 | 0.007468945 | 2.430657
3.745363 | 9.806599 | 0.007480249 | 2.434336
3.747286 | 9.805335 | 0.007491486 | 2.437993
3.749209 | 9.80415 | 0.00750262 | 2.441616
3.751132 | 9.80304 | 0.007513613 | 2.445194
3.753055 | 9.802006 | 0.007524428 | 2.448714
3.754979 | 9.801049 | 0.00753503 | 2.452164
3.756902 | 9.800168 | 0.007545383 | 2.455533
3.758825 | 9.799359 | 0.007555454 | 2.458811
3.760748 | 9.798625 | 0.007565213 | 2.461986
3.762672 | 9.797962 | 0.007574627 | 2.46505
3.764595 | 9.797369 | 0.007583671 | 2.467993
3.766518 | 9.796846 | 0.007592317 | 2.470807
3.768441 | 9.796389 | 0.007600543 | 2.473484
3.770365 | 9.795998 | 0.007608328 | 2.476018
3.772288 | 9.795669 | 0.007615655 | 2.478402
3.774211 | 9.795405 | 0.007622509 | 2.480632
3.776134 | 9.795198 | 0.007628879 | 2.482705
3.778058 | 9.795047 | 0.007634757 | 2.484618
3.779981 | 9.794949 | 0.007640139 | 2.48637
3.781904 | 9.794902 | 0.007645025 | 2.48796
3.783827 | 9.794906 | 0.007649417 | 2.489389
3.785751 | 9.794953 | 0.00765332 | 2.49066
3.787674 | 9.795044 | 0.007656745 | 2.491774
3.789597 | 9.795172 | 0.0076597 | 2.492736
3.79152 | 9.795335 | 0.007662201 | 2.49355
3.793444 | 9.79553 | 0.007664263 | 2.494221
3.795367 | 9.795753 | 0.007665905 | 2.494755
3.79729 | 9.796 | 0.007667147 | 2.495159
3.799213 | 9.796265 | 0.007668011 | 2.49544
3.801137 | 9.796549 | 0.007668521 | 2.495606
3.80306 | 9.796844 | 0.007668703 | 2.495666
3.804983 | 9.797148 | 0.007668583 | 2.495626
3.806906 | 9.797453 | 0.007668188 | 2.495498
3.80883 | 9.797756 | 0.007667548 | 2.49529
3.810753 | 9.798057 | 0.007666693 | 2.495011
3.812676 | 9.798343 | 0.007665652 | 2.494673
3.814599 | 9.798615 | 0.007664456 | 2.494284
3.816523 | 9.798871 | 0.007663137 | 2.493854
3.818446 | 9.7991 | 0.007661726 | 2.493395
3.820369 | 9.799301 | 0.007660252 | 2.492915
3.822292 | 9.799468 | 0.007658749 | 2.492426
3.824216 | 9.799597 | 0.007657245 | 2.491937
3.826139 | 9.799684 | 0.007655772 | 2.491457
3.828062 | 9.799724 | 0.007654357 | 2.490997
3.829985 | 9.799711 | 0.007653029 | 2.490565
3.831909 | 9.799644 | 0.007651816 | 2.49017
3.833832 | 9.799515 | 0.007650744 | 2.489821
3.835755 | 9.799323 | 0.007649836 | 2.489525
3.837678 | 9.799063 | 0.007649115 | 2.489291
3.839602 | 9.798731 | 0.007648604 | 2.489125
3.841525 | 9.798328 | 0.00764832 | 2.489032
3.843448 | 9.797961 | 0.007648281 | 2.48902
3.845371 | 9.797977 | 0.007648503 | 2.489092
3.847295 | 9.797979 | 0.007648999 | 2.489253
3.849218 | 9.79798 | 0.00764978 | 2.489507
3.851141 | 9.79798 | 0.007650857 | 2.489858
3.853064 | 9.79798 | 0.007652238 | 2.490307
3.854988 | 9.79798 | 0.007653928 | 2.490857
3.856911 | 9.79798 | 0.007655934 | 2.49151
3.858834 | 9.79798 | 0.007658258 | 2.492266
3.860757 | 9.79798 | 0.007660903 | 2.493127
3.862681 | 9.79798 | 0.00766387 | 2.494093
3.864604 | 9.79798 | 0.00766716 | 2.495164
3.866527 | 9.79798 | 0.007670772 | 2.496339
3.86845 | 9.79798 | 0.007674703 | 2.497618
3.870374 | 9.79798 | 0.007678952 | 2.499001
3.872297 | 9.79798 | 0.007683513 | 2.500485
3.87422 | 9.79798 | 0.007688384 | 2.50207
3.876143 | 9.79798 | 0.007693558 | 2.503754
3.878067 | 9.79798 | 0.007699031 | 2.505535
3.879035 | 9.795087 | 0.007699031 | 2.505535
3.881007 | 9.807375 | 0.007681803 | 2.499929
3.882979 | 9.820672 | 0.007665903 | 2.494754
3.884951 | 9.834917 | 0.007651244 | 2.489984
3.886923 | 9.850051 | 0.007637745 | 2.485591
3.888894 | 9.866017 | 0.007625327 | 2.481549
3.890866 | 9.882762 | 0.007613912 | 2.477835
3.892838 | 9.900234 | 0.007603385 | 2.474409
3.89481 | 9.918386 | 0.007593666 | 2.471246
3.896782 | 9.937169 | 0.007584681 | 2.468322
3.898754 | 9.95654 | 0.007576362 | 2.465615
3.900725 | 9.976457 | 0.007568641 | 2.463102
3.902697 | 9.996879 | 0.007561455 | 2.460763
3.904669 | 10.01777 | 0.007554743 | 2.458579
3.906641 | 10.03909 | 0.007548447 | 2.45653
3.908613 | 10.06081 | 0.007542512 | 2.454599
3.910584 | 10.08289 | 0.007536886 | 2.452768
3.912556 | 10.10531 | 0.007531521 | 2.451022
3.914528 | 10.12803 | 0.007526368 | 2.449345
3.9165 | 10.15104 | 0.007521385 | 2.447723
3.918472 | 10.17429 | 0.007516531 | 2.446143
3.920444 | 10.19778 | 0.007511767 | 2.444593
3.922415 | 10.22147 | 0.007507057 | 2.44306
3.924387 | 10.24534 | 0.00750237 | 2.441535
3.926359 | 10.26938 | 0.007497673 | 2.440007
3.928331 | 10.29357 | 0.00749294 | 2.438466
3.930303 | 10.31789 | 0.007488146 | 2.436906
3.932274 | 10.34232 | 0.007483266 | 2.435318
3.934246 | 10.36686 | 0.007478282 | 2.433696
3.936218 | 10.39147 | 0.007473174 | 2.432034
3.93819 | 10.41617 | 0.007467928 | 2.430326
3.940162 | 10.44092 | 0.00746253 | 2.42857
3.942134 | 10.46573 | 0.00745697 | 2.42676
3.944105 | 10.49058 | 0.007451238 | 2.424895
3.946077 | 10.51546 | 0.00744533 | 2.422972
3.948049 | 10.54037 | 0.00743924 | 2.42099
3.950021 | 10.56531 | 0.007432967 | 2.418949
3.951993 | 10.59025 | 0.007426511 | 2.416848
3.953965 | 10.6152 | 0.007419875 | 2.414688
3.955936 | 10.64016 | 0.007413064 | 2.412472
3.957908 | 10.66512 | 0.007406084 | 2.4102
3.95988 | 10.69008 | 0.007398944 | 2.407876
3.961852 | 10.71503 | 0.007391655 | 2.405504
3.963824 | 10.73998 | 0.00738423 | 2.403088
3.965795 | 10.76492 | 0.007376683 | 2.400632
3.967767 | 10.78985 | 0.007369032 | 2.398142
3.969739 | 10.81478 | 0.007361294 | 2.395624
3.971711 | 10.83969 | 0.007353491 | 2.393084
3.973683 | 10.8646 | 0.007345643 | 2.39053
3.975655 | 10.8895 | 0.007337773 | 2.387969
3.977626 | 10.9144 | 0.007329905 | 2.385409
3.979598 | 10.9393 | 0.007322065 | 2.382857
3.98157 | 10.9642 | 0.007314277 | 2.380323
3.983542 | 10.9891 | 0.007306569 | 2.377814
3.985514 | 11.014 | 0.007298966 | 2.37534
3.987485 | 11.03892 | 0.007291496 | 2.372909
3.989457 | 11.06384 | 0.007284185 | 2.37053
3.991429 | 11.08879 | 0.007277062 | 2.368212
3.993401 | 11.11375 | 0.007270152 | 2.365963
3.995373 | 11.13874 | 0.007263482 | 2.363792
3.997345 | 11.16376 | 0.007257077 | 2.361708
3.999316 | 11.18881 | 0.007250964 | 2.359719
4.001288 | 11.2139 | 0.007245166 | 2.357832
4.00326 | 11.23903 | 0.007239706 | 2.356055
4.005232 | 11.26421 | 0.007234607 | 2.354395
4.007204 | 11.28945 | 0.007229888 | 2.35286
4.009175 | 11.31474 | 0.00722557 | 2.351454
4.011147 | 11.34009 | 0.007221669 | 2.350185
4.013119 | 11.36552 | 0.007218202 | 2.349057
4.015091 | 11.39101 | 0.007215183 | 2.348074
4.017063 | 11.41659 | 0.007212624 | 2.347241
4.019035 | 11.44225 | 0.007210535 | 2.346562
4.021006 | 11.46799 | 0.007208924 | 2.346037
4.022978 | 11.49384 | 0.007207798 | 2.345671
4.02495 | 11.51978 | 0.007207159 | 2.345463
4.026922 | 11.54582 | 0.007207008 | 2.345414
4.028894 | 11.57198 | 0.007207344 | 2.345523
4.030866 | 11.59825 | 0.007208163 | 2.34579
4.032837 | 11.62464 | 0.007209456 | 2.346211
4.034809 | 11.65116 | 0.007211216 | 2.346783
4.036781 | 11.67781 | 0.00721343 | 2.347504
4.038753 | 11.70459 | 0.007216083 | 2.348367
4.040725 | 11.73151 | 0.007219161 | 2.349369
4.042696 | 11.75857 | 0.007222646 | 2.350503
4.044668 | 11.78578 | 0.007226517 | 2.351763
4.04664 | 11.81314 | 0.007230753 | 2.353141
4.048612 | 11.84066 | 0.007235332 | 2.354631
4.050584 | 11.86834 | 0.00724023 | 2.356225
4.052556 | 11.89619 | 0.007245422 | 2.357915
4.054527 | 11.9242 | 0.00725088 | 2.359691
4.056499 | 11.95239 | 0.00725658 | 2.361546
4.058471 | 11.98075 | 0.007262492 | 2.36347
4.060443 | 12.00928 | 0.007268588 | 2.365454
4.062415 | 12.038 | 0.007274839 | 2.367488
4.064386 | 12.06691 | 0.007281217 | 2.369564
4.066358 | 12.096 | 0.007287692 | 2.371671
4.06833 | 12.12528 | 0.007294235 | 2.373801
4.070302 | 12.15476 | 0.007300817 | 2.375943
4.072274 | 12.18442 | 0.007307409 | 2.378088
4.074246 | 12.21429 | 0.007313983 | 2.380227
4.076217 | 12.24435 | 0.007320511 | 2.382352
4.078189 | 12.27462 | 0.007326965 | 2.384452
4.080161 | 12.30509 | 0.007333321 | 2.38652
4.082133 | 12.33576 | 0.007339552 | 2.388548
4.084105 | 12.36663 | 0.007345635 | 2.390528
4.086076 | 12.39772 | 0.007351547 | 2.392452
4.088048 | 12.429 | 0.007357267 | 2.394313
4.09002 | 12.4605 | 0.007362775 | 2.396106
4.091992 | 12.4922 | 0.007368053 | 2.397824
4.093964 | 12.52411 | 0.007373086 | 2.399462
4.095936 | 12.55623 | 0.007377859 | 2.401015
4.097907 | 12.58856 | 0.00738236 | 2.402479
4.099879 | 12.6211 | 0.007386576 | 2.403852
4.101851 | 12.65384 | 0.0073905 | 2.405128
4.103823 | 12.68679 | 0.007394122 | 2.406307
4.105795 | 12.71995 | 0.007397435 | 2.407385
4.107767 | 12.75331 | 0.007400435 | 2.408362
4.109738 | 12.78688 | 0.007403118 | 2.409235
4.11171 | 12.82064 | 0.007405481 | 2.410004
4.113682 | 12.85461 | 0.007407521 | 2.410668
4.115654 | 12.88878 | 0.00740924 | 2.411227
4.117626 | 12.92315 | 0.007410636 | 2.411681
4.119597 | 12.95771 | 0.007411711 | 2.412031
4.121569 | 12.99247 | 0.007412469 | 2.412278
4.123541 | 13.02742 | 0.007412912 | 2.412422
4.125513 | 13.06255 | 0.007413045 | 2.412465
4.127485 | 13.09787 | 0.007412871 | 2.412409
4.129457 | 13.13338 | 0.007412398 | 2.412255
4.131428 | 13.16907 | 0.00741163 | 2.412005
4.1334 | 13.20493 | 0.007410574 | 2.411661
4.135372 | 13.24097 | 0.007409238 | 2.411227
4.137344 | 13.27718 | 0.007407629 | 2.410703
4.139316 | 13.31356 | 0.007405755 | 2.410093
4.141287 | 13.3501 | 0.007403622 | 2.409399
4.143259 | 13.3868 | 0.007401241 | 2.408624
4.145231 | 13.42366 | 0.007398618 | 2.40777
4.147203 | 13.46066 | 0.007395762 | 2.406841
4.149175 | 13.49782 | 0.007392681 | 2.405838
4.151147 | 13.53512 | 0.007389382 | 2.404765
4.153118 | 13.57256 | 0.007385873 | 2.403623
4.15509 | 13.61014 | 0.007382163 | 2.402415
4.157062 | 13.64785 | 0.007378256 | 2.401144
4.159034 | 13.68568 | 0.007374161 | 2.399811
4.161006 | 13.72363 | 0.007369884 | 2.398419
4.162978 | 13.7617 | 0.007365429 | 2.39697
4.164949 | 13.79988 | 0.007360804 | 2.395465
4.166921 | 13.83817 | 0.007356014 | 2.393906
4.168893 | 13.87655 | 0.007351064 | 2.392295
4.170865 | 13.91504 | 0.007345959 | 2.390633
4.172837 | 13.95361 | 0.007340705 | 2.388923
4.174808 | 13.99227 | 0.007335305 | 2.387166
4.17678 | 14.03101 | 0.007329766 | 2.385364
4.178752 | 14.06982 | 0.007324091 | 2.383517
4.180724 | 14.1087 | 0.007318286 | 2.381628
4.182696 | 14.14765 | 0.007312355 | 2.379697
4.184668 | 14.18665 | 0.007306302 | 2.377728
4.186639 | 14.2257 | 0.007300134 | 2.37572
4.188611 | 14.2648 | 0.007293854 | 2.373676
4.190583 | 14.30394 | 0.007287467 | 2.371598
4.192555 | 14.34312 | 0.00728098 | 2.369487
4.194527 | 14.38232 | 0.007274397 | 2.367344
4.196498 | 14.42154 | 0.007267724 | 2.365173
4.19847 | 14.46079 | 0.007260969 | 2.362975
4.200442 | 14.50004 | 0.007254138 | 2.360752
4.202414 | 14.53929 | 0.007247239 | 2.358507
4.204386 | 14.57855 | 0.007240282 | 2.356242
4.206358 | 14.6178 | 0.007233276 | 2.353962
4.208329 | 14.65703 | 0.00722623 | 2.351669
4.210301 | 14.69625 | 0.007219158 | 2.349368
4.212273 | 14.73544 | 0.007212073 | 2.347062
4.214245 | 14.77459 | 0.007204987 | 2.344756
4.216217 | 14.81371 | 0.007197918 | 2.342455
4.218188 | 14.85279 | 0.007190881 | 2.340166
4.22016 | 14.89182 | 0.007183896 | 2.337892
4.222132 | 14.93079 | 0.007176983 | 2.335642
4.224104 | 14.9697 | 0.007170162 | 2.333423
4.226076 | 15.00854 | 0.007163456 | 2.33124
4.228048 | 15.04731 | 0.007156889 | 2.329103
4.230019 | 15.086 | 0.007150485 | 2.327019
4.231991 | 15.12461 | 0.007144269 | 2.324996
4.233963 | 15.16312 | 0.007138268 | 2.323043
4.235935 | 15.20154 | 0.007132507 | 2.321169
4.237907 | 15.23985 | 0.007127014 | 2.319381
4.239879 | 15.27806 | 0.007121816 | 2.317689
4.24185 | 15.31615 | 0.007116941 | 2.316103
4.243822 | 15.35412 | 0.007112416 | 2.31463
4.245794 | 15.39197 | 0.007108269 | 2.313281
4.247766 | 15.42969 | 0.007104528 | 2.312063
4.249738 | 15.46727 | 0.007101219 | 2.310986
4.251709 | 15.50471 | 0.007098369 | 2.310059
4.253681 | 15.542 | 0.007096003 | 2.309289
4.255653 | 15.57914 | 0.007094148 | 2.308685
4.257625 | 15.61613 | 0.007092826 | 2.308255
4.259597 | 15.65295 | 0.007092059 | 2.308005
4.261569 | 15.6896 | 0.007091868 | 2.307943
4.26354 | 15.72608 | 0.007092271 | 2.308074
4.265512 | 15.76238 | 0.007093283 | 2.308404
4.267484 | 15.7985 | 0.007094919 | 2.308936
4.269456 | 15.83443 | 0.007097189 | 2.309675
4.271428 | 15.87018 | 0.007100101 | 2.310622
4.273399 | 15.90572 | 0.007103658 | 2.31178
4.275371 | 15.94106 | 0.007107863 | 2.313148
4.277343 | 15.9762 | 0.007112711 | 2.314726
4.279315 | 16.01113 | 0.007118197 | 2.316511
4.281287 | 16.04585 | 0.007124308 | 2.3185
4.283259 | 16.08034 | 0.00713103 | 2.320688
4.28523 | 16.11462 | 0.007138342 | 2.323068
4.287202 | 16.14866 | 0.007146221 | 2.325631
4.289174 | 16.18248 | 0.007154637 | 2.32837
4.291146 | 16.21606 | 0.00716356 | 2.331274
4.293118 | 16.24941 | 0.007172954 | 2.334331
4.295089 | 16.28251 | 0.007182781 | 2.33753
4.297061 | 16.31537 | 0.007193 | 2.340855
4.299033 | 16.34798 | 0.007203568 | 2.344294
4.301005 | 16.38034 | 0.007214438 | 2.347832
4.302977 | 16.41244 | 0.007225562 | 2.351452
4.304949 | 16.44429 | 0.007236892 | 2.355139
4.30692 | 16.47588 | 0.007248375 | 2.358876
4.308892 | 16.5072 | 0.007259959 | 2.362646
4.310864 | 16.53825 | 0.00727159 | 2.366431
4.312836 | 16.56904 | 0.007283215 | 2.370214
4.314808 | 16.59956 | 0.00729478 | 2.373978
4.31678 | 16.6298 | 0.007306229 | 2.377704
4.318751 | 16.65976 | 0.007317509 | 2.381375
4.320723 | 16.68944 | 0.007328566 | 2.384973
4.322695 | 16.71885 | 0.007339349 | 2.388482
4.324667 | 16.74797 | 0.007349808 | 2.391886
4.326639 | 16.77681 | 0.007359893 | 2.395168
4.32861 | 16.80536 | 0.007369558 | 2.398313
4.330582 | 16.83362 | 0.007378758 | 2.401307
4.332554 | 16.86159 | 0.007387454 | 2.404137
4.334526 | 16.88927 | 0.007395606 | 2.40679
4.336498 | 16.91666 | 0.007403181 | 2.409256
4.33847 | 16.94375 | 0.007410149 | 2.411523
4.340441 | 16.97055 | 0.007416483 | 2.413584
4.342413 | 16.99705 | 0.007422162 | 2.415433
4.344385 | 17.02325 | 0.007427171 | 2.417062
4.346357 | 17.04916 | 0.007431496 | 2.41847
4.348329 | 17.07477 | 0.007435134 | 2.419654
4.3503 | 17.10008 | 0.007438083 | 2.420614
4.352272 | 17.12509 | 0.007440347 | 2.421351
4.354244 | 17.1498 | 0.007441934 | 2.421867
4.356216 | 17.17421 | 0.007442856 | 2.422167
4.358188 | 17.19831 | 0.00744313 | 2.422256
4.36016 | 17.22212 | 0.007442774 | 2.42214
4.362131 | 17.24563 | 0.007441812 | 2.421827
4.364103 | 17.26884 | 0.007440269 | 2.421325
4.366075 | 17.29174 | 0.007438175 | 2.420644
4.368047 | 17.31435 | 0.00743556 | 2.419793
4.370019 | 17.33666 | 0.007432457 | 2.418783
4.371991 | 17.35866 | 0.007428901 | 2.417626
4.373962 | 17.38038 | 0.00742493 | 2.416333
4.375934 | 17.40179 | 0.00742058 | 2.414918
4.377906 | 17.4229 | 0.007415892 | 2.413392
4.379878 | 17.44373 | 0.007410904 | 2.411769
4.38185 | 17.46425 | 0.007405659 | 2.410062
4.383821 | 17.48448 | 0.007400197 | 2.408284
4.385793 | 17.50442 | 0.00739456 | 2.40645
4.387765 | 17.52407 | 0.007388788 | 2.404571
4.389737 | 17.54343 | 0.007382923 | 2.402663
4.391709 | 17.5625 | 0.007377005 | 2.400737
4.393681 | 17.58129 | 0.007371074 | 2.398807
4.395652 | 17.59979 | 0.007365168 | 2.396885
4.397624 | 17.61801 | 0.007359324 | 2.394983
4.399596 | 17.63594 | 0.007353578 | 2.393113
4.401568 | 17.6536 | 0.007347964 | 2.391286
4.40354 | 17.67098 | 0.007342514 | 2.389512
4.405511 | 17.68808 | 0.007337257 | 2.387801
4.407483 | 17.70491 | 0.00733222 | 2.386162
4.409455 | 17.72147 | 0.007327429 | 2.384603
4.411427 | 17.73776 | 0.007322903 | 2.38313
4.413399 | 17.75379 | 0.007318664 | 2.381751
4.415371 | 17.76955 | 0.007314727 | 2.380469
4.417342 | 17.78505 | 0.007311108 | 2.379292
4.419314 | 17.80029 | 0.007307818 | 2.378221
4.421286 | 17.81528 | 0.00730487 | 2.377261
4.423258 | 17.83001 | 0.00730227 | 2.376416
4.42523 | 17.84449 | 0.007300028 | 2.375686
4.427201 | 17.85872 | 0.007298147 | 2.375074
4.429173 | 17.87271 | 0.007296634 | 2.374581
4.431145 | 17.88646 | 0.007295489 | 2.374209
4.433117 | 17.89996 | 0.007294716 | 2.373957
4.435089 | 17.91324 | 0.007294315 | 2.373826
4.437061 | 17.92627 | 0.007294285 | 2.373817
4.439032 | 17.93908 | 0.007294626 | 2.373928
4.441004 | 17.95167 | 0.007295336 | 2.374159
4.442976 | 17.96403 | 0.007296411 | 2.374509
4.444948 | 17.97617 | 0.007297848 | 2.374976
4.44692 | 17.98809 | 0.007299641 | 2.37556
4.448892 | 17.9998 | 0.007301787 | 2.376258
4.450863 | 18.0113 | 0.00730428 | 2.377069
4.452835 | 18.02259 | 0.007307112 | 2.377991
4.454807 | 18.03368 | 0.007310277 | 2.379021
4.456779 | 18.04457 | 0.007313768 | 2.380157
4.458751 | 18.05527 | 0.007317576 | 2.381397
4.460722 | 18.06577 | 0.007321694 | 2.382737
4.462694 | 18.07608 | 0.007326114 | 2.384175
4.464666 | 18.08621 | 0.007330826 | 2.385708
4.466638 | 18.09616 | 0.007335821 | 2.387334
4.46861 | 18.10593 | 0.007341091 | 2.389049
4.470582 | 18.11552 | 0.007346626 | 2.39085
4.472553 | 18.12495 | 0.007352417 | 2.392735
4.474525 | 18.13421 | 0.007358455 | 2.3947
4.476497 | 18.1433 | 0.007364731 | 2.396742
4.478469 | 18.15224 | 0.007371234 | 2.398859
4.480441 | 18.16102 | 0.007377956 | 2.401046
4.482412 | 18.16965 | 0.007384887 | 2.403302
4.484384 | 18.17813 | 0.007392017 | 2.405622
4.486356 | 18.18646 | 0.007399336 | 2.408004
4.488328 | 18.19466 | 0.007406835 | 2.410444
4.4903 | 18.20271 | 0.007414502 | 2.41294
4.492272 | 18.21064 | 0.007422329 | 2.415487
4.494243 | 18.21843 | 0.007430304 | 2.418082
4.496215 | 18.2261 | 0.007438416 | 2.420722
4.498187 | 18.23365 | 0.007446656 | 2.423404
4.500159 | 18.24108 | 0.007455012 | 2.426123
4.502131 | 18.2484 | 0.007463473 | 2.428877
4.504102 | 18.2556 | 0.00747203 | 2.431661
4.506074 | 18.2627 | 0.00748067 | 2.434473
4.508046 | 18.26969 | 0.007489384 | 2.437309
4.510018 | 18.27659 | 0.00749816 | 2.440165
4.51199 | 18.28338 | 0.007506988 | 2.443038
4.513962 | 18.29009 | 0.007515858 | 2.445924
4.515933 | 18.2967 | 0.00752476 | 2.448821
4.517905 | 18.30323 | 0.007533683 | 2.451725
4.519877 | 18.30968 | 0.007542618 | 2.454633
4.521849 | 18.31605 | 0.007551556 | 2.457542
4.523821 | 18.32234 | 0.007560487 | 2.460448
4.525793 | 18.32856 | 0.007569402 | 2.46335
4.527764 | 18.33472 | 0.007578294 | 2.466243
4.529736 | 18.34081 | 0.007587153 | 2.469126
4.531708 | 18.34683 | 0.007595973 | 2.471997
4.53368 | 18.3528 | 0.007604747 | 2.474852
4.535652 | 18.35871 | 0.007613467 | 2.47769
4.537623 | 18.36457 | 0.007622127 | 2.480508
4.539595 | 18.37038 | 0.007630723 | 2.483306
4.541567 | 18.37615 | 0.007639248 | 2.48608
4.543539 | 18.38187 | 0.007647698 | 2.48883
4.545511 | 18.38755 | 0.007656068 | 2.491554
4.547483 | 18.3932 | 0.007664354 | 2.49425
4.549454 | 18.39881 | 0.007672554 | 2.496919
4.551426 | 18.40439 | 0.007680663 | 2.499558
4.553398 | 18.40994 | 0.007688679 | 2.502167
4.55537 | 18.41547 | 0.0076966 | 2.504744
4.557342 | 18.42097 | 0.007704424 | 2.507291
4.559313 | 18.42645 | 0.007712149 | 2.509805
4.561285 | 18.43192 | 0.007719775 | 2.512286
4.563257 | 18.43737 | 0.007727299 | 2.514735
4.565229 | 18.4428 | 0.007734722 | 2.517151
4.567201 | 18.44823 | 0.007742044 | 2.519533
4.569173 | 18.45364 | 0.007749265 | 2.521883
4.571144 | 18.45905 | 0.007756384 | 2.5242
4.573116 | 18.46446 | 0.007763404 | 2.526485
4.575088 | 18.46986 | 0.007770325 | 2.528737
4.57706 | 18.47527 | 0.007777148 | 2.530957
4.579032 | 18.48067 | 0.007783876 | 2.533147
4.581004 | 18.48608 | 0.007790509 | 2.535306
4.582975 | 18.4915 | 0.007797051 | 2.537435
4.584947 | 18.49692 | 0.007803504 | 2.539535
4.586919 | 18.50236 | 0.00780987 | 2.541606
4.588891 | 18.5078 | 0.007816153 | 2.543651
4.590863 | 18.51326 | 0.007822355 | 2.545669
4.592834 | 18.51873 | 0.00782848 | 2.547663
4.594806 | 18.52421 | 0.007834532 | 2.549632
4.596778 | 18.52972 | 0.007840514 | 2.551579
4.59875 | 18.53523 | 0.007846431 | 2.553504
4.600722 | 18.54077 | 0.007852286 | 2.55541
4.602694 | 18.54633 | 0.007858084 | 2.557297
4.604665 | 18.55191 | 0.007863829 | 2.559166
4.606637 | 18.55751 | 0.007869526 | 2.56102
4.608609 | 18.56314 | 0.007875179 | 2.56286
4.610581 | 18.56878 | 0.007880794 | 2.564687
4.612553 | 18.57446 | 0.007886374 | 2.566503
4.614524 | 18.58015 | 0.007891926 | 2.56831
4.616496 | 18.58588 | 0.007897453 | 2.570109
4.618468 | 18.59162 | 0.00790296 | 2.571901
4.62044 | 18.5974 | 0.007908453 | 2.573689
4.622412 | 18.6032 | 0.007913936 | 2.575473
4.624384 | 18.60902 | 0.007919414 | 2.577256
4.626355 | 18.61488 | 0.007924891 | 2.579038
4.628327 | 18.62076 | 0.007930372 | 2.580822
4.630299 | 18.62667 | 0.00793586 | 2.582608
4.632271 | 18.6326 | 0.007941361 | 2.584398
4.634243 | 18.63856 | 0.007946876 | 2.586193
4.636214 | 18.64455 | 0.007952411 | 2.587994
4.638186 | 18.65056 | 0.007957969 | 2.589803
4.640158 | 18.6566 | 0.007963552 | 2.59162
4.64213 | 18.66266 | 0.007969162 | 2.593446
4.644102 | 18.66874 | 0.007974803 | 2.595281
4.646074 | 18.67485 | 0.007980476 | 2.597127
4.648045 | 18.68099 | 0.007986182 | 2.598984
4.650017 | 18.68714 | 0.007991922 | 2.600852
4.651989 | 18.69332 | 0.007997697 | 2.602732
4.653961 | 18.69951 | 0.008003507 | 2.604623
4.655933 | 18.70572 | 0.008009351 | 2.606524
4.657905 | 18.71196 | 0.008015228 | 2.608437
4.659876 | 18.7182 | 0.008021136 | 2.61036
4.661848 | 18.72447 | 0.008027074 | 2.612292
4.66382 | 18.73074 | 0.008033037 | 2.614233
4.665792 | 18.73703 | 0.008039023 | 2.616181
4.667764 | 18.74333 | 0.008045028 | 2.618135
4.669735 | 18.74964 | 0.008051048 | 2.620094
4.671707 | 18.75595 | 0.008057076 | 2.622056
4.673679 | 18.76227 | 0.008063108 | 2.624019
4.675651 | 18.7686 | 0.008069139 | 2.625982
4.677623 | 18.77492 | 0.008075162 | 2.627942
4.679595 | 18.78125 | 0.008081172 | 2.629897
4.681566 | 18.78757 | 0.008087161 | 2.631846
4.683538 | 18.79389 | 0.008093122 | 2.633786
4.68551 | 18.8002 | 0.008099049 | 2.635715
4.687482 | 18.80651 | 0.008104936 | 2.637631
4.689454 | 18.8128 | 0.008110773 | 2.639531
4.691425 | 18.81907 | 0.008116555 | 2.641412
4.693397 | 18.82533 | 0.008122274 | 2.643274
4.695369 | 18.83158 | 0.008127923 | 2.645112
4.697341 | 18.8378 | 0.008133495 | 2.646925
4.699313 | 18.84399 | 0.008138981 | 2.648711
4.701285 | 18.85016 | 0.008144377 | 2.650466
4.703256 | 18.8563 | 0.008149673 | 2.65219
4.705228 | 18.86241 | 0.008154865 | 2.65388
4.7072 | 18.86848 | 0.008159945 | 2.655533
4.709172 | 18.87451 | 0.008164908 | 2.657148
4.711144 | 18.8805 | 0.008169747 | 2.658723
4.713116 | 18.88644 | 0.008174457 | 2.660256
4.715087 | 18.89234 | 0.008179033 | 2.661745
4.717059 | 18.89819 | 0.00818347 | 2.663189
4.719031 | 18.90398 | 0.008187764 | 2.664586
4.721003 | 18.90971 | 0.008191911 | 2.665936
4.722975 | 18.91539 | 0.008195909 | 2.667237
4.724946 | 18.921 | 0.008199753 | 2.668488
4.726918 | 18.92654 | 0.008203444 | 2.669689
4.72889 | 18.93201 | 0.008206977 | 2.670839
4.730862 | 18.9374 | 0.008210354 | 2.671938
4.732834 | 18.94271 | 0.008213573 | 2.672985
4.734806 | 18.94795 | 0.008216634 | 2.673982
4.736777 | 18.95309 | 0.008219538 | 2.674927
4.738749 | 18.95815 | 0.008222285 | 2.675821
4.740721 | 18.96312 | 0.008224878 | 2.676664
4.742693 | 18.96798 | 0.008227316 | 2.677458
4.744665 | 18.97275 | 0.008229604 | 2.678202
4.746636 | 18.97741 | 0.008231742 | 2.678898
4.748608 | 18.98196 | 0.008233734 | 2.679546
4.75058 | 18.9864 | 0.008235582 | 2.680148
4.752552 | 18.99072 | 0.008237291 | 2.680704
4.754524 | 18.99492 | 0.008238863 | 2.681216
4.756496 | 18.999 | 0.008240304 | 2.681685
4.758467 | 19.00294 | 0.008241616 | 2.682112
4.760439 | 19.00676 | 0.008242804 | 2.682498
4.762411 | 19.01043 | 0.008243873 | 2.682846
4.764383 | 19.01397 | 0.008244828 | 2.683157
4.766355 | 19.01736 | 0.008245674 | 2.683432
4.768326 | 19.0206 | 0.008246415 | 2.683673
4.770298 | 19.02369 | 0.008247058 | 2.683883
4.77227 | 19.02662 | 0.008247607 | 2.684061
4.774242 | 19.02939 | 0.008248067 | 2.684211
4.776214 | 19.032 | 0.008248446 | 2.684334
4.778186 | 19.03443 | 0.008248747 | 2.684432
4.780157 | 19.03669 | 0.008248977 | 2.684507
4.782129 | 19.03877 | 0.008249142 | 2.684561
4.784101 | 19.04067 | 0.008249246 | 2.684595
4.786073 | 19.04238 | 0.008249297 | 2.684611
4.788045 | 19.0439 | 0.008249299 | 2.684612
4.790017 | 19.04522 | 0.008249258 | 2.684599
4.791988 | 19.04635 | 0.00824918 | 2.684573
4.79396 | 19.04727 | 0.00824907 | 2.684537
4.795932 | 19.04798 | 0.008248934 | 2.684493
4.797904 | 19.04848 | 0.008248777 | 2.684442
4.799876 | 19.04877 | 0.008248605 | 2.684386
4.801847 | 19.04883 | 0.008248424 | 2.684327
4.803819 | 19.04867 | 0.008248238 | 2.684266
4.805791 | 19.04828 | 0.008248052 | 2.684206
4.807763 | 19.04766 | 0.008247874 | 2.684148
4.809735 | 19.0468 | 0.008247707 | 2.684094
4.811707 | 19.0457 | 0.008247557 | 2.684045
4.813678 | 19.04436 | 0.008247429 | 2.684003
4.81565 | 19.0428 | 0.008247328 | 2.683971
4.817622 | 19.04106 | 0.00824726 | 2.683949
4.819594 | 19.03947 | 0.008247231 | 2.683939
4.821566 | 19.00066 | 0.008247244 | 2.683943
4.823537 | 18.99548 | 0.008247306 | 2.683963
4.825509 | 18.9899 | 0.008247487 | 2.684022
4.827481 | 18.984 | 0.008248063 | 2.68421
4.829453 | 18.9778 | 0.008248734 | 2.684428
4.831425 | 18.97129 | 0.008249497 | 2.684676
4.833397 | 18.96446 | 0.008250357 | 2.684956
4.835368 | 18.95731 | 0.008251318 | 2.685269
4.83734 | 18.94984 | 0.008252387 | 2.685617
4.839312 | 18.94205 | 0.008253567 | 2.686001
4.841284 | 18.93393 | 0.008254863 | 2.686423
4.843256 | 18.92548 | 0.00825628 | 2.686884
4.845227 | 18.9167 | 0.008257823 | 2.687386
4.847199 | 18.90758 | 0.008259496 | 2.68793
4.849171 | 18.89812 | 0.008261303 | 2.688519
4.851143 | 18.88832 | 0.00826325 | 2.689152
4.853115 | 18.87817 | 0.008265341 | 2.689832
4.855087 | 18.86767 | 0.008267579 | 2.690561
4.857058 | 18.85748 | 0.00826997 | 2.691339
4.85903 | 18.85064 | 0.008272518 | 2.692168
4.861002 | 18.84887 | 0.008275226 | 2.693049
4.862974 | 18.85195 | 0.00827806 | 2.693972
4.864946 | 18.85829 | 0.008280961 | 2.694916
4.866918 | 18.86553 | 0.008283889 | 2.695869
4.868889 | 18.87112 | 0.008286822 | 2.696823
4.870861 | 18.87283 | 0.008289756 | 2.697778
4.872833 | 18.8694 | 0.008292698 | 2.698735
4.874805 | 18.86108 | 0.00829567 | 2.699703
4.876777 | 18.85009 | 0.0082987 | 2.700689
4.878748 | 18.83864 | 0.008301828 | 2.701707
4.88072 | 18.82684 | 0.008305094 | 2.70277
4.882692 | 18.81467 | 0.008308538 | 2.70389
4.884664 | 18.80214 | 0.008312168 | 2.705072
4.886636 | 18.78924 | 0.008315988 | 2.706315
4.888608 | 18.77598 | 0.008319999 | 2.70762
4.890579 | 18.76235 | 0.008324205 | 2.708989
4.892551 | 18.74834 | 0.008328607 | 2.710422
4.894523 | 18.73397 | 0.008333207 | 2.711918
4.896495 | 18.71922 | 0.008338006 | 2.71348
4.898467 | 18.70409 | 0.008343006 | 2.715107
4.900438 | 18.68858 | 0.008348208 | 2.7168
4.90241 | 18.67269 | 0.008353611 | 2.718559
4.904382 | 18.65642 | 0.008359217 | 2.720383
4.906354 | 18.63977 | 0.008365025 | 2.722273
4.908326 | 18.62273 | 0.008371035 | 2.724229
4.910298 | 18.60531 | 0.008377246 | 2.72625
4.912269 | 18.58751 | 0.008383656 | 2.728336
4.914241 | 18.56931 | 0.008390263 | 2.730487
4.916213 | 18.55073 | 0.008397067 | 2.732701
4.918185 | 18.53175 | 0.008404063 | 2.734978
4.920157 | 18.51239 | 0.00841125 | 2.737316
4.922129 | 18.49264 | 0.008418623 | 2.739716
4.9241 | 18.4725 | 0.00842618 | 2.742175
4.926072 | 18.45196 | 0.008433916 | 2.744693
4.928044 | 18.43103 | 0.008441827 | 2.747267
4.930016 | 18.40971 | 0.008449908 | 2.749897
4.931988 | 18.388 | 0.008458154 | 2.752581
4.933959 | 18.36589 | 0.00846656 | 2.755316
4.935931 | 18.34339 | 0.00847512 | 2.758102
4.937903 | 18.3205 | 0.008483829 | 2.760936
4.939875 | 18.29722 | 0.008492681 | 2.763817
4.941847 | 18.27354 | 0.008501668 | 2.766742
4.943819 | 18.24947 | 0.008510784 | 2.769708
4.94579 | 18.22501 | 0.008520022 | 2.772715
4.947762 | 18.20016 | 0.008529376 | 2.775759
4.949734 | 18.17492 | 0.008538837 | 2.778838
4.951706 | 18.14929 | 0.008548398 | 2.781949
4.953678 | 18.12327 | 0.008558052 | 2.785091
4.955649 | 18.09687 | 0.00856779 | 2.78826
4.957621 | 18.07008 | 0.008577605 | 2.791454
4.959593 | 18.0429 | 0.008587487 | 2.79467
4.961565 | 18.01533 | 0.008597429 | 2.797906
4.963537 | 17.98739 | 0.008607421 | 2.801157
4.965509 | 17.95906 | 0.008617456 | 2.804423
4.96748 | 17.93036 | 0.008627523 | 2.807699
4.969452 | 17.90127 | 0.008637615 | 2.810984
4.971424 | 17.87181 | 0.008647722 | 2.814273
4.973396 | 17.84197 | 0.008657835 | 2.817564
4.975368 | 17.81176 | 0.008667945 | 2.820854
4.977339 | 17.78118 | 0.008678042 | 2.82414
4.979311 | 17.75023 | 0.008688117 | 2.827419
4.981283 | 17.71892 | 0.00869816 | 2.830687
4.983255 | 17.68724 | 0.008708163 | 2.833942
4.985227 | 17.6552 | 0.008718114 | 2.837181
4.987199 | 17.6228 | 0.008728003 | 2.840399
4.98917 | 17.59004 | 0.008737822 | 2.843595
4.991142 | 17.55693 | 0.00874756 | 2.846763
4.993114 | 17.52346 | 0.008757205 | 2.849902
4.995086 | 17.48965 | 0.008766748 | 2.853008
4.997058 | 17.4555 | 0.008776177 | 2.856076
4.99903 | 17.421 | 0.008785481 | 2.859104
5.001001 | 17.38616 | 0.008794649 | 2.862088
5.002973 | 17.35098 | 0.008803669 | 2.865024
5.004945 | 17.31548 | 0.00881253 | 2.867907
5.006917 | 17.27964 | 0.008821219 | 2.870735
5.008889 | 17.24348 | 0.008829723 | 2.873502
5.01086 | 17.20699 | 0.008838031 | 2.876206
5.012832 | 17.17019 | 0.00884613 | 2.878842
5.014804 | 17.13307 | 0.008854007 | 2.881405
5.016776 | 17.09564 | 0.008861649 | 2.883892
5.018748 | 17.05791 | 0.008869043 | 2.886298
5.02072 | 17.01987 | 0.008876176 | 2.88862
5.022691 | 16.98153 | 0.008883035 | 2.890852
5.024663 | 16.9429 | 0.008889606 | 2.89299
5.026635 | 16.90397 | 0.008895876 | 2.895031
5.028607 | 16.86477 | 0.008901831 | 2.896969
5.030579 | 16.82528 | 0.008907458 | 2.8988
5.03255 | 16.78551 | 0.008912744 | 2.90052
5.034522 | 16.74547 | 0.008917675 | 2.902125
5.036494 | 16.70516 | 0.008922238 | 2.90361
5.038466 | 16.66459 | 0.008926418 | 2.90497
5.040438 | 16.62376 | 0.008930203 | 2.906202
5.04241 | 16.58268 | 0.00893358 | 2.907301
5.044381 | 16.54134 | 0.008936537 | 2.908263
5.046353 | 16.49977 | 0.00893906 | 2.909084
5.048325 | 16.45795 | 0.008941139 | 2.909761
5.050297 | 16.41591 | 0.008942764 | 2.91029
5.052269 | 16.37363 | 0.008943924 | 2.910667
5.05424 | 16.33113 | 0.008944611 | 2.910891
5.056212 | 16.28842 | 0.008944819 | 2.910958
5.058184 | 16.24549 | 0.00894454 | 2.910868
5.060156 | 16.20235 | 0.00894377 | 2.910617
5.062128 | 16.15902 | 0.008942507 | 2.910206
5.0641 | 16.11549 | 0.008940749 | 2.909634
5.066071 | 16.07176 | 0.008938496 | 2.908901
5.068043 | 16.02786 | 0.008935752 | 2.908008
5.070015 | 15.98377 | 0.00893252 | 2.906956
5.071987 | 15.93952 | 0.008928808 | 2.905748
5.073959 | 15.89509 | 0.008924624 | 2.904386
5.075931 | 15.85051 | 0.008919979 | 2.902875
5.077902 | 15.80577 | 0.008914887 | 2.901218
5.079874 | 15.76088 | 0.008909363 | 2.89942
5.081846 | 15.71584 | 0.008903428 | 2.897489
5.083818 | 15.67067 | 0.008897102 | 2.89543
5.08579 | 15.62537 | 0.00889041 | 2.893252
5.087761 | 15.57994 | 0.008883379 | 2.890964
5.089733 | 15.5344 | 0.008876039 | 2.888575
5.091705 | 15.48874 | 0.008868424 | 2.886097
5.093677 | 15.44297 | 0.008860571 | 2.883541
5.095649 | 15.39711 | 0.00885252 | 2.880921
5.097621 | 15.35115 | 0.008844314 | 2.878251
5.099592 | 15.3051 | 0.008836002 | 2.875546
5.101564 | 15.25898 | 0.008827634 | 2.872822
5.103536 | 15.21277 | 0.008819263 | 2.870098
5.105508 | 15.1665 | 0.008810947 | 2.867392
5.10748 | 15.12017 | 0.008802745 | 2.864723
5.109451 | 15.07378 | 0.008794718 | 2.86211
5.111423 | 15.02734 | 0.008786927 | 2.859575
5.113395 | 14.98086 | 0.008779437 | 2.857138
5.115367 | 14.93434 | 0.008772311 | 2.854818
5.117339 | 14.88779 | 0.008765612 | 2.852638
5.119311 | 14.84122 | 0.008759403 | 2.850618
5.121282 | 14.79463 | 0.008753745 | 2.848776
5.123254 | 14.74804 | 0.008748699 | 2.847134
5.125226 | 14.70143 | 0.008744322 | 2.84571
5.127198 | 14.65483 | 0.008740671 | 2.844522
5.12917 | 14.60824 | 0.008737798 | 2.843587
5.131142 | 14.56166 | 0.008735753 | 2.842921
5.133113 | 14.51511 | 0.008734582 | 2.84254
5.135085 | 14.46858 | 0.008734326 | 2.842457
5.137057 | 14.42209 | 0.008735023 | 2.842684
5.139029 | 14.37564 | 0.008736704 | 2.843231
5.141001 | 14.32924 | 0.008739397 | 2.844107
5.142972 | 14.28289 | 0.008743122 | 2.845319
5.144944 | 14.2366 | 0.008747893 | 2.846872
5.146916 | 14.19037 | 0.008753719 | 2.848768
5.148888 | 14.14422 | 0.0087606 | 2.851007
5.15086 | 14.09815 | 0.008768528 | 2.853587
5.152832 | 14.05217 | 0.008777489 | 2.856504
5.154803 | 14.00628 | 0.00878746 | 2.859748
5.156775 | 13.96048 | 0.008798407 | 2.863311
5.158747 | 13.91479 | 0.008810289 | 2.867178
5.160719 | 13.86921 | 0.008823055 | 2.871332
5.162691 | 13.82375 | 0.008836642 | 2.875754
5.164662 | 13.77841 | 0.008850979 | 2.88042
5.166634 | 13.7332 | 0.008865986 | 2.885303
5.168606 | 13.68812 | 0.008881573 | 2.890376
5.170578 | 13.64318 | 0.008897644 | 2.895606
5.17255 | 13.59839 | 0.008914098 | 2.900961
5.174522 | 13.55376 | 0.008930828 | 2.906406
5.176493 | 13.50928 | 0.008947723 | 2.911904
5.178465 | 13.46496 | 0.008964668 | 2.917418
5.180437 | 13.42082 | 0.008981549 | 2.922912
5.182409 | 13.37685 | 0.008998246 | 2.928346
5.184381 | 13.33306 | 0.009014645 | 2.933682
5.186352 | 13.28946 | 0.009030628 | 2.938884
5.188324 | 13.24606 | 0.009046081 | 2.943913
5.190296 | 13.20285 | 0.00906089 | 2.948732
5.192268 | 13.15984 | 0.009074946 | 2.953306
5.19424 | 13.11704 | 0.009088141 | 2.957601
5.196212 | 13.07446 | 0.009100374 | 2.961582
5.198183 | 13.03209 | 0.009111546 | 2.965217
5.200155 | 12.98995 | 0.009121565 | 2.968478
5.202127 | 12.94804 | 0.009130344 | 2.971335
5.204099 | 12.90636 | 0.009137805 | 2.973763
5.206071 | 12.86492 | 0.009143876 | 2.975739
5.208043 | 12.82373 | 0.009148492 | 2.977241
5.210014 | 12.78278 | 0.009151599 | 2.978252
5.211986 | 12.74209 | 0.009153151 | 2.978757
5.213958 | 12.70165 | 0.009153113 | 2.978745
5.21593 | 12.66148 | 0.009151462 | 2.978208
5.217902 | 12.62157 | 0.009148185 | 2.977141
5.219873 | 12.58194 | 0.009143282 | 2.975545
5.221845 | 12.54258 | 0.009136767 | 2.973425
5.223817 | 12.5035 | 0.009128668 | 2.970789
5.225789 | 12.46471 | 0.009119026 | 2.967652
5.227761 | 12.4262 | 0.009107901 | 2.964031
5.229733 | 12.38799 | 0.00909536 | 2.95995
5.231704 | 12.35007 | 0.009081488 | 2.955435
5.233676 | 12.31245 | 0.009066375 | 2.950517
5.235648 | 12.27513 | 0.009050122 | 2.945228
5.23762 | 12.23812 | 0.009032838 | 2.939603
5.239592 | 12.20142 | 0.009014636 | 2.93368
5.241563 | 12.16503 | 0.008995635 | 2.927496
5.243535 | 12.12896 | 0.008975957 | 2.921092
5.245507 | 12.09321 | 0.008955723 | 2.914507
5.247479 | 12.05778 | 0.00893506 | 2.907783
5.249451 | 12.02268 | 0.008914093 | 2.900959
5.251423 | 11.9879 | 0.008892949 | 2.894078
5.253394 | 11.95346 | 0.008871755 | 2.887181
5.255366 | 11.91935 | 0.008850639 | 2.880309
5.257338 | 11.88558 | 0.008829727 | 2.873504
5.25931 | 11.85215 | 0.008809146 | 2.866806
5.261282 | 11.81906 | 0.00878902 | 2.860256
5.263253 | 11.78631 | 0.008769475 | 2.853895
5.265225 | 11.75391 | 0.008750631 | 2.847763
5.267197 | 11.72186 | 0.008732609 | 2.841898
5.269169 | 11.69015 | 0.008715527 | 2.836339
5.271141 | 11.6588 | 0.008699497 | 2.831122
5.273113 | 11.6278 | 0.008684631 | 2.826284
5.275084 | 11.59715 | 0.008671037 | 2.82186
5.277056 | 11.56687 | 0.008658817 | 2.817883
5.279028 | 11.53693 | 0.008648064 | 2.814384
5.281 | 11.50736 | 0.008638868 | 2.811391
5.282972 | 11.47815 | 0.008631303 | 2.808929
5.284944 | 11.4493 | 0.008625433 | 2.807019
5.286915 | 11.42081 | 0.008621309 | 2.805677
5.288887 | 11.39269 | 0.008618965 | 2.804914
5.290859 | 11.36493 | 0.008618418 | 2.804736
5.292831 | 11.33753 | 0.008619672 | 2.805144
5.294803 | 11.3105 | 0.008622714 | 2.806134
5.296774 | 11.28383 | 0.008627518 | 2.807698
5.298746 | 11.25753 | 0.008634044 | 2.809822
5.300718 | 11.23159 | 0.008642239 | 2.812488
5.30269 | 11.20602 | 0.008652036 | 2.815677
5.304662 | 11.18081 | 0.008663358 | 2.819361
5.306634 | 11.15597 | 0.008676117 | 2.823513
5.308605 | 11.1315 | 0.008690212 | 2.828101
5.310577 | 11.10739 | 0.008705537 | 2.833088
5.312549 | 11.08364 | 0.008721975 | 2.838437
5.314521 | 11.06026 | 0.008739403 | 2.844109
5.316493 | 11.03724 | 0.008757692 | 2.850061
5.318464 | 11.01458 | 0.008776707 | 2.856249
5.320436 | 10.99229 | 0.008796312 | 2.862629
5.322408 | 10.97035 | 0.008816366 | 2.869156
5.32438 | 10.94878 | 0.008836727 | 2.875782
5.326352 | 10.92756 | 0.008857251 | 2.882461
5.328324 | 10.9067 | 0.008877797 | 2.889147
5.330295 | 10.88619 | 0.008898223 | 2.895795
5.332267 | 10.86604 | 0.008918391 | 2.902358
5.334239 | 10.84624 | 0.008938167 | 2.908794
5.336211 | 10.82679 | 0.008957419 | 2.915059
5.338183 | 10.80769 | 0.008976024 | 2.921114
5.340155 | 10.78894 | 0.008993863 | 2.926919
5.342126 | 10.77053 | 0.009010828 | 2.93244
5.344098 | 10.75246 | 0.009026818 | 2.937644
5.34607 | 10.73473 | 0.009041744 | 2.942501
5.348042 | 10.71735 | 0.009055526 | 2.946987
5.350014 | 10.70029 | 0.0090681 | 2.951079
5.351985 | 10.68357 | 0.009079413 | 2.95476
5.353957 | 10.66718 | 0.009089427 | 2.958019
5.355929 | 10.65112 | 0.009098116 | 2.960847
5.357901 | 10.63539 | 0.009105465 | 2.963239
5.359873 | 10.61997 | 0.009111473 | 2.965194
5.361845 | 10.60488 | 0.009116148 | 2.966715
5.363816 | 10.5901 | 0.009119508 | 2.967808
5.365788 | 10.57564 | 0.00912158 | 2.968483
5.36776 | 10.56149 | 0.009122402 | 2.96875
5.369732 | 10.54764 | 0.009122017 | 2.968625
5.371704 | 10.5341 | 0.009120477 | 2.968124
5.373675 | 10.52086 | 0.00911784 | 2.967266
5.375647 | 10.50792 | 0.00911417 | 2.966071
5.377619 | 10.49527 | 0.009109538 | 2.964564
5.379591 | 10.48291 | 0.009104016 | 2.962767
5.381563 | 10.47084 | 0.009097682 | 2.960706
5.383535 | 10.45905 | 0.009090617 | 2.958406
5.385506 | 10.44754 | 0.009082905 | 2.955897
5.387478 | 10.4363 | 0.00907463 | 2.953204
5.38945 | 10.42534 | 0.009065879 | 2.950356
5.391422 | 10.41464 | 0.009056738 | 2.947381
5.393394 | 10.40421 | 0.009047293 | 2.944307
5.395365 | 10.39403 | 0.009037629 | 2.941162
5.397337 | 10.38411 | 0.00902783 | 2.937973
5.399309 | 10.37445 | 0.009017977 | 2.934767
5.401281 | 10.36503 | 0.009008147 | 2.931568
5.403253 | 10.35585 | 0.008998415 | 2.928401
5.405225 | 10.34691 | 0.008988851 | 2.925288
5.407196 | 10.33821 | 0.008979518 | 2.922251
5.409168 | 10.32974 | 0.008970476 | 2.919308
5.41114 | 10.32149 | 0.008961777 | 2.916477
5.413112 | 10.31347 | 0.008953464 | 2.913772
5.415084 | 10.30566 | 0.008945577 | 2.911205
5.417056 | 10.29806 | 0.008938144 | 2.908786
5.419027 | 10.29067 | 0.00893119 | 2.906523
5.420999 | 10.28349 | 0.00892473 | 2.904421
5.422971 | 10.2765 | 0.008918776 | 2.902483
5.424943 | 10.26971 | 0.008913332 | 2.900712
5.426915 | 10.26311 | 0.008908397 | 2.899106
5.428886 | 10.2567 | 0.008903966 | 2.897664
5.430858 | 10.25047 | 0.008900028 | 2.896382
5.43283 | 10.24441 | 0.008896569 | 2.895256
5.434802 | 10.23852 | 0.00889357 | 2.89428
5.436774 | 10.23281 | 0.008891009 | 2.893447
5.438746 | 10.22725 | 0.00888886 | 2.892748
5.440717 | 10.22185 | 0.008887096 | 2.892174
5.442689 | 10.21661 | 0.008885686 | 2.891715
5.444661 | 10.21152 | 0.008884598 | 2.89136
5.446633 | 10.20657 | 0.008883796 | 2.8911
5.448605 | 10.20176 | 0.008883246 | 2.890921
5.450576 | 10.19708 | 0.008882911 | 2.890812
5.452548 | 10.19254 | 0.008882754 | 2.890761
5.45452 | 10.18813 | 0.008882738 | 2.890755
5.456492 | 10.18383 | 0.008882825 | 2.890784
5.458464 | 10.17965 | 0.00888298 | 2.890834
5.460436 | 10.17559 | 0.008883166 | 2.890894
5.462407 | 10.17164 | 0.008883349 | 2.890954
5.464379 | 10.16779 | 0.008883497 | 2.891002
5.466351 | 10.16404 | 0.00888358 | 2.891029
5.468323 | 10.16038 | 0.008883568 | 2.891025
5.470295 | 10.15682 | 0.008883437 | 2.890983
5.472267 | 10.15335 | 0.008883165 | 2.890894
5.474238 | 10.14995 | 0.008882733 | 2.890754
5.47621 | 10.14664 | 0.008882127 | 2.890556
5.478182 | 10.1434 | 0.008881335 | 2.890299
5.480154 | 10.14024 | 0.008880352 | 2.889979
5.482126 | 10.13714 | 0.008879173 | 2.889595
5.484097 | 10.13411 | 0.008877799 | 2.889148
5.486069 | 10.13113 | 0.008876234 | 2.888638
5.488041 | 10.12821 | 0.008874483 | 2.888069
5.490013 | 10.12534 | 0.008872555 | 2.887441
5.491985 | 10.12252 | 0.008870464 | 2.886761
5.493957 | 10.11975 | 0.008868221 | 2.886031
5.495928 | 10.11701 | 0.008865844 | 2.885257
5.4979 | 10.11432 | 0.008863349 | 2.884446
5.499872 | 10.11166 | 0.008860758 | 2.883602
5.501844 | 10.10903 | 0.008858089 | 2.882734
5.503816 | 10.10642 | 0.008855365 | 2.881847
5.505787 | 10.10385 | 0.008852609 | 2.88095
5.507759 | 10.10129 | 0.008849844 | 2.88005
5.509731 | 10.09875 | 0.008847094 | 2.879155
5.511703 | 10.09623 | 0.008844383 | 2.878273
5.513675 | 10.09372 | 0.008841734 | 2.877411
5.515647 | 10.09122 | 0.008839172 | 2.876577
5.517618 | 10.08873 | 0.008836719 | 2.875779
5.51959 | 10.08624 | 0.008834398 | 2.875024
5.521562 | 10.08375 | 0.00883223 | 2.874318
5.523534 | 10.08127 | 0.008830235 | 2.873669
5.525506 | 10.07878 | 0.008828432 | 2.873082
5.527477 | 10.07628 | 0.008826839 | 2.872564
5.529449 | 10.07378 | 0.008825468 | 2.872118
5.531421 | 10.07127 | 0.008824335 | 2.871749
5.533393 | 10.06875 | 0.008823449 | 2.871461
5.535365 | 10.06622 | 0.008820799 | 2.870598
5.537337 | 10.06367 | 0.008817581 | 2.869551
5.539308 | 10.06111 | 0.008814629 | 2.86859
5.54128 | 10.05853 | 0.008811944 | 2.867717
5.543252 | 10.05593 | 0.008809523 | 2.866928
5.545224 | 10.0533 | 0.008807359 | 2.866224
5.547196 | 10.05066 | 0.008805445 | 2.865601
5.549168 | 10.04799 | 0.008803769 | 2.865056
5.551139 | 10.0453 | 0.008802321 | 2.864585
5.553111 | 10.04259 | 0.008801085 | 2.864183
5.555083 | 10.03984 | 0.008800047 | 2.863845
5.557055 | 10.03708 | 0.008799188 | 2.863565
5.559027 | 10.03428 | 0.008798492 | 2.863338
5.560998 | 10.03145 | 0.008797937 | 2.863158
5.56297 | 10.0286 | 0.008797505 | 2.863017
5.564942 | 10.02572 | 0.008797174 | 2.86291
5.566914 | 10.02281 | 0.008796924 | 2.862828
5.568886 | 10.01987 | 0.008796733 | 2.862766
5.570858 | 10.0169 | 0.008796579 | 2.862716
5.572829 | 10.0139 | 0.008796441 | 2.862671
5.574801 | 10.01087 | 0.008796299 | 2.862625
5.576773 | 10.00781 | 0.008796131 | 2.86257
5.578745 | 10.00472 | 0.008795918 | 2.862501
5.580717 | 10.00161 | 0.00879564 | 2.862411
5.582688 | 9.998463 | 0.008795282 | 2.862294
5.58466 | 9.995291 | 0.008794825 | 2.862145
5.586632 | 9.992095 | 0.008794255 | 2.86196
5.588604 | 9.988869 | 0.00879356 | 2.861733
5.590576 | 9.985621 | 0.008792726 | 2.861462
5.592548 | 9.982347 | 0.008791746 | 2.861143
5.594519 | 9.979052 | 0.008790613 | 2.860774
5.596491 | 9.975733 | 0.008789321 | 2.860354
5.598463 | 9.972393 | 0.008787869 | 2.859882
5.600435 | 9.969033 | 0.008786258 | 2.859357
5.602407 | 9.965657 | 0.008784492 | 2.858783
5.604378 | 9.962262 | 0.008782578 | 2.85816
5.60635 | 9.958852 | 0.008780525 | 2.857492
5.608322 | 9.955428 | 0.008778347 | 2.856783
5.610294 | 9.951991 | 0.008776056 | 2.856037
5.612266 | 9.948545 | 0.008773669 | 2.85526
5.614238 | 9.945088 | 0.008771206 | 2.854459
5.616209 | 9.941625 | 0.008768685 | 2.853639
5.618181 | 9.938157 | 0.00876613 | 2.852807
5.620153 | 9.934684 | 0.008763561 | 2.851971
5.622125 | 9.931211 | 0.008761003 | 2.851139
5.624097 | 9.927739 | 0.008758481 | 2.850318
5.626069 | 9.924268 | 0.00875602 | 2.849517
5.62804 | 9.920803 | 0.008753646 | 2.848744
5.630012 | 9.917342 | 0.008751384 | 2.848008
5.631984 | 9.913894 | 0.00874926 | 2.847317
5.633956 | 9.910454 | 0.0087473 | 2.846679
5.635928 | 9.907028 | 0.00874553 | 2.846103
5.637899 | 9.90362 | 0.008743972 | 2.845596
5.639871 | 9.900225 | 0.008742652 | 2.845166
5.641843 | 9.896853 | 0.008741592 | 2.844821
5.643815 | 9.893504 | 0.008740814 | 2.844568
5.645787 | 9.890177 | 0.008740336 | 2.844413
5.647759 | 9.886879 | 0.008740178 | 2.844361
5.64973 | 9.883611 | 0.008740356 | 2.844419
5.651702 | 9.880374 | 0.008740883 | 2.844591
5.653674 | 9.87717 | 0.008741773 | 2.84488
5.655646 | 9.874002 | 0.008743034 | 2.845291
5.657618 | 9.870873 | 0.008744672 | 2.845824
5.659589 | 9.867783 | 0.008746692 | 2.846481
5.661561 | 9.864736 | 0.008749095 | 2.847263
5.663533 | 9.861736 | 0.008751876 | 2.848168
5.665505 | 9.858783 | 0.008755031 | 2.849195
5.667477 | 9.855878 | 0.008758548 | 2.85034
5.669449 | 9.853023 | 0.008762417 | 2.851599
5.67142 | 9.850224 | 0.00876662 | 2.852966
5.673392 | 9.847479 | 0.00877114 | 2.854437
5.675364 | 9.844792 | 0.008775955 | 2.856004
5.677336 | 9.842162 | 0.008781042 | 2.85766
5.679308 | 9.839594 | 0.008786377 | 2.859396
5.68128 | 9.837088 | 0.008791931 | 2.861204
5.683251 | 9.834648 | 0.008797678 | 2.863074
5.685223 | 9.832274 | 0.008803586 | 2.864996
5.687195 | 9.829965 | 0.008809625 | 2.866962
5.689167 | 9.827727 | 0.008815762 | 2.868959
5.691139 | 9.825557 | 0.008821966 | 2.870978
5.69311 | 9.823461 | 0.008828202 | 2.873007
5.695082 | 9.821434 | 0.008834439 | 2.875037
5.697054 | 9.819484 | 0.008840641 | 2.877056
5.699026 | 9.817606 | 0.008846777 | 2.879052
5.700998 | 9.815803 | 0.008852814 | 2.881017
5.70297 | 9.814078 | 0.008858719 | 2.882939
5.704941 | 9.812427 | 0.008864461 | 2.884807
5.706913 | 9.810855 | 0.008870011 | 2.886613
5.708885 | 9.809358 | 0.008875339 | 2.888348
5.710857 | 9.807939 | 0.00888042 | 2.890001
5.712829 | 9.806599 | 0.008885226 | 2.891565
5.7148 | 9.805335 | 0.008889735 | 2.893032
5.716772 | 9.80415 | 0.008893926 | 2.894396
5.718744 | 9.80304 | 0.00889778 | 2.895651
5.720716 | 9.802006 | 0.008901282 | 2.89679
5.722688 | 9.801049 | 0.008904417 | 2.89781
5.72466 | 9.800168 | 0.008907177 | 2.898708
5.726631 | 9.799359 | 0.008909554 | 2.899482
5.728603 | 9.798625 | 0.008911546 | 2.90013
5.730575 | 9.797962 | 0.008913152 | 2.900653
5.732547 | 9.797369 | 0.008914376 | 2.901051
5.734519 | 9.796846 | 0.008915224 | 2.901327
5.73649 | 9.796389 | 0.008915706 | 2.901484
5.738462 | 9.795998 | 0.008915833 | 2.901525
5.740434 | 9.795669 | 0.008915619 | 2.901456
5.742406 | 9.795405 | 0.00891508 | 2.901281
5.744378 | 9.795198 | 0.008914235 | 2.901006
5.74635 | 9.795047 | 0.008913104 | 2.900637
5.748321 | 9.794949 | 0.008911709 | 2.900183
5.750293 | 9.794902 | 0.008910072 | 2.899651
5.752265 | 9.794906 | 0.008908219 | 2.899048
5.754237 | 9.794953 | 0.008906175 | 2.898383
5.756209 | 9.795044 | 0.008903967 | 2.897664
5.758181 | 9.795172 | 0.008901621 | 2.8969
5.760152 | 9.795335 | 0.008899165 | 2.896101
5.762124 | 9.79553 | 0.008896628 | 2.895275
5.764096 | 9.795753 | 0.008894037 | 2.894432
5.766068 | 9.796 | 0.008891421 | 2.893581
5.76804 | 9.796265 | 0.008888807 | 2.89273
5.770011 | 9.796549 | 0.008886223 | 2.89189
5.771983 | 9.796844 | 0.008883696 | 2.891067
5.773955 | 9.797148 | 0.008881252 | 2.890272
5.775927 | 9.797453 | 0.008878915 | 2.889511
5.777899 | 9.797756 | 0.00887671 | 2.888793
5.779871 | 9.798057 | 0.008874658 | 2.888126
5.781842 | 9.798343 | 0.008872782 | 2.887515
5.783814 | 9.798615 | 0.008871099 | 2.886967
5.785786 | 9.798871 | 0.008869627 | 2.886488
5.787758 | 9.7991 | 0.008868381 | 2.886083
5.78973 | 9.799301 | 0.008867374 | 2.885755
5.791701 | 9.799468 | 0.008866616 | 2.885509
5.793673 | 9.799597 | 0.008866115 | 2.885346
5.795645 | 9.799684 | 0.008865877 | 2.885268
5.797617 | 9.799724 | 0.008865904 | 2.885277
5.799589 | 9.799711 | 0.008866199 | 2.885373
5.801561 | 9.799644 | 0.008866761 | 2.885556
5.803532 | 9.799515 | 0.008867589 | 2.885825
5.805504 | 9.799323 | 0.008868681 | 2.886181
5.807476 | 9.799063 | 0.008870032 | 2.88662
5.809448 | 9.798731 | 0.008871638 | 2.887143
5.81142 | 9.798328 | 0.008873492 | 2.887746
5.813391 | 9.797961 | 0.008875588 | 2.888429
5.815363 | 9.797977 | 0.008877919 | 2.889187
5.817335 | 9.797979 | 0.008880477 | 2.89002
5.819307 | 9.79798 | 0.008883255 | 2.890924
5.821279 | 9.79798 | 0.008886247 | 2.891897
5.823251 | 9.79798 | 0.008889446 | 2.892938
5.825222 | 9.79798 | 0.008892846 | 2.894045
5.827194 | 9.79798 | 0.008896442 | 2.895215
5.829166 | 9.79798 | 0.00890023 | 2.896448
5.831138 | 9.79798 | 0.008904208 | 2.897742
5.83311 | 9.79798 | 0.008908373 | 2.899098
5.835082 | 9.79798 | 0.008912726 | 2.900514
5.837053 | 9.79798 | 0.008917267 | 2.901992
5.839025 | 9.79798 | 0.008922002 | 2.903533
5.840997 | 9.79798 | 0.008926934 | 2.905138
5.842969 | 9.79798 | 0.008932073 | 2.906811
5.844941 | 9.79798 | 0.008937428 | 2.908553
5.846912 | 9.79798 | 0.008943012 | 2.910371
5.848884 | 9.79798 | 0.008948844 | 2.912269
5.849856 | 9.795087 | 0.008948844 | 2.912269
5.851737 | 9.807375 | 0.008931517 | 2.90663
5.853618 | 9.820672 | 0.008915447 | 2.9014
5.855498 | 9.834917 | 0.008900578 | 2.896561
5.857379 | 9.850051 | 0.00888686 | 2.892097
5.85926 | 9.866017 | 0.008874246 | 2.887992
5.86114 | 9.882762 | 0.008862697 | 2.884233
5.863021 | 9.900234 | 0.008852176 | 2.880809
5.864902 | 9.918386 | 0.008842652 | 2.87771
5.866782 | 9.937169 | 0.008834095 | 2.874925
5.868663 | 9.95654 | 0.008826481 | 2.872447
5.870543 | 9.976457 | 0.00881979 | 2.87027
5.872424 | 9.996879 | 0.008814002 | 2.868386
5.874305 | 10.01777 | 0.008809102 | 2.866791
5.876185 | 10.03909 | 0.008805076 | 2.865481
5.878066 | 10.06081 | 0.008801913 | 2.864452
5.879947 | 10.08289 | 0.008799603 | 2.8637
5.881827 | 10.10531 | 0.008798137 | 2.863223
5.883708 | 10.12803 | 0.008797509 | 2.863019
5.885589 | 10.15104 | 0.008797711 | 2.863085
5.887469 | 10.17429 | 0.008798738 | 2.863419
5.88935 | 10.19778 | 0.008800582 | 2.864019
5.891231 | 10.22147 | 0.008803239 | 2.864884
5.893111 | 10.24534 | 0.008806701 | 2.86601
5.894992 | 10.26938 | 0.008810962 | 2.867397
5.896873 | 10.29357 | 0.008816011 | 2.86904
5.898753 | 10.31789 | 0.00882184 | 2.870937
5.900634 | 10.34232 | 0.008828436 | 2.873083
5.902515 | 10.36686 | 0.008835785 | 2.875475
5.904395 | 10.39147 | 0.008843872 | 2.878107
5.906276 | 10.41617 | 0.008852678 | 2.880973
5.908157 | 10.44092 | 0.008862181 | 2.884065
5.910037 | 10.46573 | 0.008872356 | 2.887377
5.911918 | 10.49058 | 0.008883174 | 2.890897
5.913799 | 10.51546 | 0.008894603 | 2.894617
5.915679 | 10.54037 | 0.008906606 | 2.898523
5.91756 | 10.56531 | 0.008919142 | 2.902602
5.919441 | 10.59025 | 0.008932166 | 2.906841
5.921321 | 10.6152 | 0.008945627 | 2.911222
5.923202 | 10.64016 | 0.008959474 | 2.915728
5.925083 | 10.66512 | 0.008973649 | 2.920341
5.926963 | 10.69008 | 0.008988094 | 2.925042
5.928844 | 10.71503 | 0.009002747 | 2.92981
5.930725 | 10.73998 | 0.009017544 | 2.934626
5.932605 | 10.76492 | 0.009032421 | 2.939467
5.934486 | 10.78985 | 0.009047311 | 2.944313
5.936367 | 10.81478 | 0.009062147 | 2.949141
5.938247 | 10.83969 | 0.00907686 | 2.953929
5.940128 | 10.8646 | 0.009091382 | 2.958655
5.942009 | 10.8895 | 0.009105647 | 2.963298
5.943889 | 10.9144 | 0.009119586 | 2.967834
5.94577 | 10.9393 | 0.009133134 | 2.972243
5.947651 | 10.9642 | 0.009146226 | 2.976504
5.949531 | 10.9891 | 0.009158799 | 2.980595
5.951412 | 11.014 | 0.009170793 | 2.984498
5.953292 | 11.03892 | 0.009182149 | 2.988194
5.955173 | 11.06384 | 0.009192813 | 2.991665
5.957054 | 11.08879 | 0.009202733 | 2.994893
5.958934 | 11.11375 | 0.009211861 | 2.997863
5.960815 | 11.13874 | 0.009220152 | 3.000562
5.962696 | 11.16376 | 0.009227568 | 3.002975
5.964576 | 11.18881 | 0.009234075 | 3.005093
5.966457 | 11.2139 | 0.009239642 | 3.006904
5.968338 | 11.23903 | 0.009244247 | 3.008403
5.970218 | 11.26421 | 0.009247873 | 3.009583
5.972099 | 11.28945 | 0.009250508 | 3.01044
5.97398 | 11.31474 | 0.009252148 | 3.010974
5.97586 | 11.34009 | 0.009252798 | 3.011186
5.977741 | 11.36552 | 0.009252467 | 3.011078
5.979622 | 11.39101 | 0.009251177 | 3.010658
5.981502 | 11.41659 | 0.009248954 | 3.009935
5.983383 | 11.44225 | 0.009245833 | 3.008919
5.985264 | 11.46799 | 0.009241859 | 3.007626
5.987144 | 11.49384 | 0.009237081 | 3.006071
5.989025 | 11.51978 | 0.009231554 | 3.004272
5.990906 | 11.54582 | 0.009225341 | 3.00225
5.992786 | 11.57198 | 0.009218506 | 3.000026
5.994667 | 11.59825 | 0.009211122 | 2.997623
5.996548 | 11.62464 | 0.009203263 | 2.995065
5.998428 | 11.65116 | 0.009195008 | 2.992379
6.000309 | 11.67781 | 0.009186437 | 2.989589
6.00219 | 11.70459 | 0.009177633 | 2.986725
6.00407 | 11.73151 | 0.009168683 | 2.983812
6.005951 | 11.75857 | 0.009159671 | 2.980879
6.007832 | 11.78578 | 0.009150685 | 2.977954
6.009712 | 11.81314 | 0.00914181 | 2.975066
6.011593 | 11.84066 | 0.009133134 | 2.972243
6.013474 | 11.86834 | 0.00912474 | 2.969511
6.015354 | 11.89619 | 0.009116713 | 2.966899
6.017235 | 11.9242 | 0.009109133 | 2.964432
6.019116 | 11.95239 | 0.009102078 | 2.962136
6.020996 | 11.98075 | 0.009095623 | 2.960036
6.022877 | 12.00928 | 0.009089839 | 2.958153
6.024758 | 12.038 | 0.009084793 | 2.956511
6.026638 | 12.06691 | 0.009080545 | 2.955129
6.028519 | 12.096 | 0.009077152 | 2.954024
6.0304 | 12.12528 | 0.009074663 | 2.953214
6.03228 | 12.15476 | 0.00907312 | 2.952712
6.034161 | 12.18442 | 0.00907256 | 2.95253
6.036041 | 12.21429 | 0.009073009 | 2.952676
6.037922 | 12.24435 | 0.009074488 | 2.953157
6.039803 | 12.27462 | 0.009077006 | 2.953977
6.041683 | 12.30509 | 0.009080564 | 2.955135
6.043564 | 12.33576 | 0.009085153 | 2.956628
6.045445 | 12.36663 | 0.009090753 | 2.958451
6.047325 | 12.39772 | 0.009097336 | 2.960593
6.049206 | 12.429 | 0.009104862 | 2.963042
6.051087 | 12.4605 | 0.009113286 | 2.965784
6.052967 | 12.4922 | 0.009122553 | 2.968799
6.054848 | 12.52411 | 0.009132601 | 2.972069
6.056729 | 12.55623 | 0.009143363 | 2.975572
6.058609 | 12.58856 | 0.009154765 | 2.979282
6.06049 | 12.6211 | 0.009166729 | 2.983176
6.062371 | 12.65384 | 0.009179169 | 2.987224
6.064251 | 12.68679 | 0.009192 | 2.9914
6.066132 | 12.71995 | 0.009205131 | 2.995673
6.068013 | 12.75331 | 0.009218468 | 3.000013
6.069893 | 12.78688 | 0.009231915 | 3.00439
6.071774 | 12.82064 | 0.009245376 | 3.008771
6.073655 | 12.85461 | 0.009258754 | 3.013124
6.075535 | 12.88878 | 0.009271951 | 3.017419
6.077416 | 12.92315 | 0.00928487 | 3.021623
6.079297 | 12.95771 | 0.009297414 | 3.025706
6.081177 | 12.99247 | 0.009309491 | 3.029636
6.083058 | 13.02742 | 0.009321008 | 3.033384
6.084939 | 13.06255 | 0.009331876 | 3.036921
6.086819 | 13.09787 | 0.009342011 | 3.040219
6.0887 | 13.13338 | 0.009351333 | 3.043253
6.090581 | 13.16907 | 0.009359766 | 3.045997
6.092461 | 13.20493 | 0.009367239 | 3.048429
6.094342 | 13.24097 | 0.009373689 | 3.050528
6.096223 | 13.27718 | 0.00937906 | 3.052276
6.098103 | 13.31356 | 0.009383301 | 3.053656
6.099984 | 13.3501 | 0.009386371 | 3.054655
6.101865 | 13.3868 | 0.009388239 | 3.055263
6.103745 | 13.42366 | 0.009388879 | 3.055471
6.105626 | 13.46066 | 0.009388279 | 3.055276
6.107507 | 13.49782 | 0.009386436 | 3.054676
6.109387 | 13.53512 | 0.009383357 | 3.053674
6.111268 | 13.57256 | 0.009379057 | 3.052275
6.113149 | 13.61014 | 0.009373564 | 3.050487
6.115029 | 13.64785 | 0.009366909 | 3.048321
6.11691 | 13.68568 | 0.009359134 | 3.045791
6.11879 | 13.72363 | 0.009350289 | 3.042913
6.120671 | 13.7617 | 0.009340427 | 3.039703
6.122552 | 13.79988 | 0.00932961 | 3.036183
6.124432 | 13.83817 | 0.009317904 | 3.032374
6.126313 | 13.87655 | 0.009305381 | 3.028298
6.128194 | 13.91504 | 0.009292114 | 3.023981
6.130074 | 13.95361 | 0.009278184 | 3.019447
6.131955 | 13.99227 | 0.009263672 | 3.014725
6.133836 | 14.03101 | 0.009248662 | 3.00984
6.135716 | 14.06982 | 0.009233241 | 3.004821
6.137597 | 14.1087 | 0.009217495 | 2.999697
6.139478 | 14.14765 | 0.009201512 | 2.994496
6.141358 | 14.18665 | 0.009185381 | 2.989246
6.143239 | 14.2257 | 0.009169189 | 2.983977
6.14512 | 14.2648 | 0.009153022 | 2.978715
6.147 | 14.30394 | 0.009136965 | 2.97349
6.148881 | 14.34312 | 0.0091211 | 2.968327
6.150762 | 14.38232 | 0.009105508 | 2.963252
6.152642 | 14.42154 | 0.009090263 | 2.958291
6.154523 | 14.46079 | 0.00907544 | 2.953467
6.156404 | 14.50004 | 0.009061107 | 2.948803
6.158284 | 14.53929 | 0.009047327 | 2.944318
6.160165 | 14.57855 | 0.009034159 | 2.940033
6.162046 | 14.6178 | 0.009021655 | 2.935964
6.163926 | 14.65703 | 0.009009861 | 2.932125
6.165807 | 14.69625 | 0.008998816 | 2.928531
6.167688 | 14.73544 | 0.008988552 | 2.925191
6.169568 | 14.77459 | 0.008979093 | 2.922112
6.171449 | 14.81371 | 0.008970454 | 2.919301
6.17333 | 14.85279 | 0.008962643 | 2.916759
6.17521 | 14.89182 | 0.008955662 | 2.914487
6.177091 | 14.93079 | 0.008949503 | 2.912483
6.178972 | 14.9697 | 0.008944154 | 2.910742
6.180852 | 15.00854 | 0.008939596 | 2.909259
6.182733 | 15.04731 | 0.008935806 | 2.908026
6.184614 | 15.086 | 0.008932755 | 2.907033
6.186494 | 15.12461 | 0.00893041 | 2.906269
6.188375 | 15.16312 | 0.008928733 | 2.905724
6.190256 | 15.20154 | 0.008927683 | 2.905382
6.192136 | 15.23985 | 0.008927217 | 2.90523
6.194017 | 15.27806 | 0.008927288 | 2.905253
6.195898 | 15.31615 | 0.008927847 | 2.905435
6.197778 | 15.35412 | 0.008928845 | 2.90576
6.199659 | 15.39197 | 0.008930229 | 2.90621
6.201539 | 15.42969 | 0.008931948 | 2.90677
6.20342 | 15.46727 | 0.008933949 | 2.907421
6.205301 | 15.50471 | 0.00893618 | 2.908147
6.207181 | 15.542 | 0.008938588 | 2.908931
6.209062 | 15.57914 | 0.008941124 | 2.909756
6.210943 | 15.61613 | 0.008943737 | 2.910606
6.212823 | 15.65295 | 0.008946378 | 2.911466
6.214704 | 15.6896 | 0.008949001 | 2.91232
6.216585 | 15.72608 | 0.008951561 | 2.913153
6.218465 | 15.76238 | 0.008954017 | 2.913952
6.220346 | 15.7985 | 0.008956328 | 2.914704
6.222227 | 15.83443 | 0.008958459 | 2.915398
6.224107 | 15.87018 | 0.008960378 | 2.916022
6.225988 | 15.90572 | 0.008962055 | 2.916568
6.227869 | 15.94106 | 0.008963467 | 2.917027
6.229749 | 15.9762 | 0.008964593 | 2.917394
6.23163 | 16.01113 | 0.008965419 | 2.917662
6.233511 | 16.04585 | 0.008965933 | 2.91783
6.235391 | 16.08034 | 0.008966132 | 2.917895
6.237272 | 16.11462 | 0.008966013 | 2.917856
6.239153 | 16.14866 | 0.00896558 | 2.917715
6.241033 | 16.18248 | 0.008964839 | 2.917474
6.242914 | 16.21606 | 0.008963801 | 2.917136
6.244795 | 16.24941 | 0.008962479 | 2.916706
6.246675 | 16.28251 | 0.00896089 | 2.916189
6.248556 | 16.31537 | 0.008959053 | 2.915591
6.250437 | 16.34798 | 0.008956989 | 2.914919
6.252317 | 16.38034 | 0.008954722 | 2.914181
6.254198 | 16.41244 | 0.008952278 | 2.913386
6.256079 | 16.44429 | 0.008949682 | 2.912541
6.257959 | 16.47588 | 0.008946964 | 2.911657
6.25984 | 16.5072 | 0.008944153 | 2.910742
6.261721 | 16.53825 | 0.008941278 | 2.909806
6.263601 | 16.56904 | 0.008938369 | 2.90886
6.265482 | 16.59956 | 0.008935457 | 2.907912
6.267363 | 16.6298 | 0.008932573 | 2.906973
6.269243 | 16.65976 | 0.008929747 | 2.906054
6.271124 | 16.68944 | 0.008927009 | 2.905163
6.273005 | 16.71885 | 0.008924388 | 2.90431
6.274885 | 16.74797 | 0.008921914 | 2.903504
6.276766 | 16.77681 | 0.008919613 | 2.902756
6.278647 | 16.80536 | 0.008917514 | 2.902073
6.280527 | 16.83362 | 0.008915641 | 2.901463
6.282408 | 16.86159 | 0.008914018 | 2.900935
6.284288 | 16.88927 | 0.008912667 | 2.900495
6.286169 | 16.91666 | 0.00891161 | 2.900151
6.28805 | 16.94375 | 0.008910863 | 2.899908
6.28993 | 16.97055 | 0.008910443 | 2.899771
6.291811 | 16.99705 | 0.008910362 | 2.899745
6.293692 | 17.02325 | 0.008910633 | 2.899833
6.295572 | 17.04916 | 0.008911263 | 2.900038
6.297453 | 17.07477 | 0.008912256 | 2.900361
6.299334 | 17.10008 | 0.008913615 | 2.900804
6.301214 | 17.12509 | 0.008915341 | 2.901366
6.303095 | 17.1498 | 0.008917431 | 2.902046
6.304976 | 17.17421 | 0.008919881 | 2.902843
6.306856 | 17.19831 | 0.008922682 | 2.903755
6.308737 | 17.22212 | 0.008925828 | 2.904778
6.310618 | 17.24563 | 0.008929307 | 2.90591
6.312498 | 17.26884 | 0.008933107 | 2.907147
6.314379 | 17.29174 | 0.008937213 | 2.908483
6.31626 | 17.31435 | 0.008941611 | 2.909914
6.31814 | 17.33666 | 0.008946282 | 2.911435
6.320021 | 17.35866 | 0.00895121 | 2.913038
6.321902 | 17.38038 | 0.008956374 | 2.914719
6.323782 | 17.40179 | 0.008961754 | 2.91647
6.325663 | 17.4229 | 0.00896733 | 2.918284
6.327544 | 17.44373 | 0.008973079 | 2.920155
6.329424 | 17.46425 | 0.008978978 | 2.922075
6.331305 | 17.48448 | 0.008985007 | 2.924037
6.333186 | 17.50442 | 0.00899114 | 2.926033
6.335066 | 17.52407 | 0.008997357 | 2.928056
6.336947 | 17.54343 | 0.009003634 | 2.930099
6.338828 | 17.5625 | 0.009009948 | 2.932154
6.340708 | 17.58129 | 0.009016279 | 2.934214
6.342589 | 17.59979 | 0.009022603 | 2.936272
6.34447 | 17.61801 | 0.009028902 | 2.938322
6.34635 | 17.63594 | 0.009035154 | 2.940357
6.348231 | 17.6536 | 0.009041343 | 2.942371
6.350112 | 17.67098 | 0.009047449 | 2.944358
6.351992 | 17.68808 | 0.009053457 | 2.946313
6.353873 | 17.70491 | 0.009059353 | 2.948232
6.355754 | 17.72147 | 0.009065124 | 2.95011
6.357634 | 17.73776 | 0.009070759 | 2.951944
6.359515 | 17.75379 | 0.009076248 | 2.95373
6.361396 | 17.76955 | 0.009081586 | 2.955467
6.363276 | 17.78505 | 0.009086766 | 2.957153
6.365157 | 17.80029 | 0.009091785 | 2.958786
6.367037 | 17.81528 | 0.009096641 | 2.960367
6.368918 | 17.83001 | 0.009101335 | 2.961894
6.370799 | 17.84449 | 0.009105867 | 2.963369
6.372679 | 17.85872 | 0.009110242 | 2.964793
6.37456 | 17.87271 | 0.009114462 | 2.966166
6.376441 | 17.88646 | 0.009118535 | 2.967492
6.378321 | 17.89996 | 0.009122467 | 2.968771
6.380202 | 17.91324 | 0.009126266 | 2.970008
6.382083 | 17.92627 | 0.009129941 | 2.971204
6.383963 | 17.93908 | 0.009133504 | 2.972363
6.385844 | 17.95167 | 0.009136964 | 2.973489
6.387725 | 17.96403 | 0.009140334 | 2.974586
6.389605 | 17.97617 | 0.009143625 | 2.975657
6.391486 | 17.98809 | 0.009146849 | 2.976706
6.393367 | 17.9998 | 0.009150019 | 2.977738
6.395247 | 18.0113 | 0.009153146 | 2.978756
6.397128 | 18.02259 | 0.009156243 | 2.979763
6.399009 | 18.03368 | 0.009159322 | 2.980765
6.400889 | 18.04457 | 0.009162394 | 2.981765
6.40277 | 18.05527 | 0.009165469 | 2.982766
6.404651 | 18.06577 | 0.009168557 | 2.983771
6.406531 | 18.07608 | 0.009171668 | 2.984783
6.408412 | 18.08621 | 0.009174808 | 2.985805
6.410293 | 18.09616 | 0.009177986 | 2.986839
6.412173 | 18.10593 | 0.009181204 | 2.987887
6.414054 | 18.11552 | 0.009184469 | 2.988949
6.415935 | 18.12495 | 0.00918778 | 2.990027
6.417815 | 18.13421 | 0.009191139 | 2.99112
6.419696 | 18.1433 | 0.009194544 | 2.992228
6.421577 | 18.15224 | 0.009197991 | 2.99335
6.423457 | 18.16102 | 0.009201473 | 2.994483
6.425338 | 18.16965 | 0.009204984 | 2.995625
6.427219 | 18.17813 | 0.009208512 | 2.996774
6.429099 | 18.18646 | 0.009212048 | 2.997924
6.43098 | 18.19466 | 0.009215578 | 2.999073
6.432861 | 18.20271 | 0.009219088 | 3.000215
6.434741 | 18.21064 | 0.009222562 | 3.001346
6.436622 | 18.21843 | 0.009225983 | 3.002459
6.438503 | 18.2261 | 0.009229334 | 3.00355
6.440383 | 18.23365 | 0.009232596 | 3.004611
6.442264 | 18.24108 | 0.009235749 | 3.005637
6.444145 | 18.2484 | 0.009238773 | 3.006622
6.446025 | 18.2556 | 0.009241648 | 3.007557
6.447906 | 18.2627 | 0.009244352 | 3.008437
6.449786 | 18.26969 | 0.009246864 | 3.009255
6.451667 | 18.27659 | 0.009249165 | 3.010003
6.453548 | 18.28338 | 0.009251233 | 3.010676
6.455428 | 18.29009 | 0.009253047 | 3.011267
6.457309 | 18.2967 | 0.009254588 | 3.011768
6.45919 | 18.30323 | 0.009255836 | 3.012174
6.46107 | 18.30968 | 0.009256774 | 3.01248
6.462951 | 18.31605 | 0.009257383 | 3.012678
6.464832 | 18.32234 | 0.009257648 | 3.012764
6.466712 | 18.32856 | 0.009257553 | 3.012733
6.468593 | 18.33472 | 0.009257084 | 3.012581
6.470474 | 18.34081 | 0.009256231 | 3.012303
6.472354 | 18.34683 | 0.009254982 | 3.011897
6.474235 | 18.3528 | 0.00925333 | 3.011359
6.476116 | 18.35871 | 0.009251267 | 3.010688
6.477996 | 18.36457 | 0.009248791 | 3.009882
6.479877 | 18.37038 | 0.009245899 | 3.008941
6.481758 | 18.37615 | 0.009242592 | 3.007864
6.483638 | 18.38187 | 0.009238874 | 3.006654
6.485519 | 18.38755 | 0.009234751 | 3.005313
6.4874 | 18.3932 | 0.009230232 | 3.003842
6.48928 | 18.39881 | 0.009225327 | 3.002246
6.491161 | 18.40439 | 0.009220051 | 3.000529
6.493042 | 18.40994 | 0.009214418 | 2.998696
6.494922 | 18.41547 | 0.009208446 | 2.996752
6.496803 | 18.42097 | 0.009202154 | 2.994704
6.498684 | 18.42645 | 0.009195562 | 2.992559
6.500564 | 18.43192 | 0.009188693 | 2.990324
6.502445 | 18.43737 | 0.00918157 | 2.988006
6.504326 | 18.4428 | 0.009174219 | 2.985613
6.506206 | 18.44823 | 0.009166664 | 2.983155
6.508087 | 18.45364 | 0.009158933 | 2.980639
6.509968 | 18.45905 | 0.009151053 | 2.978074
6.511848 | 18.46446 | 0.009143052 | 2.975471
6.513729 | 18.46986 | 0.009134959 | 2.972837
6.51561 | 18.47527 | 0.009126802 | 2.970182
6.51749 | 18.48067 | 0.009118611 | 2.967517
6.519371 | 18.48608 | 0.009110415 | 2.964849
6.521252 | 18.4915 | 0.009102243 | 2.96219
6.523132 | 18.49692 | 0.009094123 | 2.959547
6.525013 | 18.50236 | 0.009086084 | 2.956931
6.526893 | 18.5078 | 0.009078153 | 2.95435
6.528774 | 18.51326 | 0.009070358 | 2.951813
6.530655 | 18.51873 | 0.009062725 | 2.949329
6.532535 | 18.52421 | 0.009055279 | 2.946906
6.534416 | 18.52972 | 0.009048045 | 2.944552
6.536297 | 18.53523 | 0.009041044 | 2.942274
6.538177 | 18.54077 | 0.0090343 | 2.940079
6.540058 | 18.54633 | 0.00902783 | 2.937973
6.541939 | 18.55191 | 0.009021655 | 2.935964
6.543819 | 18.55751 | 0.009015789 | 2.934055
6.5457 | 18.56314 | 0.009010248 | 2.932251
6.547581 | 18.56878 | 0.009005042 | 2.930557
6.549461 | 18.57446 | 0.009000184 | 2.928976
6.551342 | 18.58015 | 0.00899568 | 2.927511
6.553223 | 18.58588 | 0.008991538 | 2.926162
6.555103 | 18.59162 | 0.00898776 | 2.924933
6.556984 | 18.5974 | 0.008984351 | 2.923824
6.558865 | 18.6032 | 0.008981312 | 2.922835
6.560745 | 18.60902 | 0.008978642 | 2.921966
6.562626 | 18.61488 | 0.008976339 | 2.921216
6.564507 | 18.62076 | 0.0089744 | 2.920585
6.566387 | 18.62667 | 0.008972821 | 2.920071
6.568268 | 18.6326 | 0.008971596 | 2.919673
6.570149 | 18.63856 | 0.008970718 | 2.919387
6.572029 | 18.64455 | 0.00897018 | 2.919212
6.57391 | 18.65056 | 0.008969974 | 2.919145
6.575791 | 18.6566 | 0.008970088 | 2.919182
6.577671 | 18.66266 | 0.008970514 | 2.919321
6.579552 | 18.66874 | 0.00897124 | 2.919557
6.581433 | 18.67485 | 0.008972255 | 2.919887
6.583313 | 18.68099 | 0.008973546 | 2.920307
6.585194 | 18.68714 | 0.008975102 | 2.920814
6.587075 | 18.69332 | 0.00897691 | 2.921402
6.588955 | 18.69951 | 0.008978956 | 2.922068
6.590836 | 18.70572 | 0.008981227 | 2.922807
6.592717 | 18.71196 | 0.00898371 | 2.923615
6.594597 | 18.7182 | 0.008986393 | 2.924488
6.596478 | 18.72447 | 0.008989261 | 2.925422
6.598359 | 18.73074 | 0.008992302 | 2.926411
6.600239 | 18.73703 | 0.008995503 | 2.927453
6.60212 | 18.74333 | 0.008998852 | 2.928543
6.604001 | 18.74964 | 0.009002338 | 2.929677
6.605881 | 18.75595 | 0.009005948 | 2.930852
6.607762 | 18.76227 | 0.009009672 | 2.932064
6.609642 | 18.7686 | 0.009013501 | 2.93331
6.611523 | 18.77492 | 0.009017424 | 2.934587
6.613404 | 18.78125 | 0.009021434 | 2.935892
6.615284 | 18.78757 | 0.009025522 | 2.937222
6.617165 | 18.79389 | 0.00902968 | 2.938575
6.619046 | 18.8002 | 0.009033903 | 2.93995
6.620926 | 18.80651 | 0.009038184 | 2.941343
6.622807 | 18.8128 | 0.009042517 | 2.942753
6.624688 | 18.81907 | 0.009046897 | 2.944178
6.626568 | 18.82533 | 0.009051318 | 2.945617
6.628449 | 18.83158 | 0.009055777 | 2.947068
6.63033 | 18.8378 | 0.00906027 | 2.94853
6.63221 | 18.84399 | 0.009064791 | 2.950002
6.634091 | 18.85016 | 0.009069339 | 2.951482
6.635972 | 18.8563 | 0.009073908 | 2.952969
6.637852 | 18.86241 | 0.009078497 | 2.954462
6.639733 | 18.86848 | 0.009083102 | 2.955961
6.641614 | 18.87451 | 0.00908772 | 2.957464
6.643494 | 18.8805 | 0.009092348 | 2.95897
6.645375 | 18.88644 | 0.009096984 | 2.960478
6.647256 | 18.89234 | 0.009101624 | 2.961989
6.649136 | 18.89819 | 0.009106267 | 2.963499
6.651017 | 18.90398 | 0.009110907 | 2.96501
6.652898 | 18.90971 | 0.009115544 | 2.966519
6.654778 | 18.91539 | 0.009120173 | 2.968025
6.656659 | 18.921 | 0.009124792 | 2.969528
6.65854 | 18.92654 | 0.009129396 | 2.971026
6.66042 | 18.93201 | 0.009133981 | 2.972519
6.662301 | 18.9374 | 0.009138544 | 2.974004
6.664182 | 18.94271 | 0.00914308 | 2.97548
6.666062 | 18.94795 | 0.009147583 | 2.976945
6.667943 | 18.95309 | 0.009152049 | 2.978399
6.669824 | 18.95815 | 0.009156472 | 2.979838
6.671704 | 18.96312 | 0.009160846 | 2.981261
6.673585 | 18.96798 | 0.009165163 | 2.982666
6.675466 | 18.97275 | 0.009169416 | 2.98405
6.677346 | 18.97741 | 0.009173598 | 2.985411
6.679227 | 18.98196 | 0.009177701 | 2.986747
6.681108 | 18.9864 | 0.009181716 | 2.988053
6.682988 | 18.99072 | 0.009185636 | 2.989329
6.684869 | 18.99492 | 0.00918945 | 2.99057
6.68675 | 18.999 | 0.009193152 | 2.991775
6.68863 | 19.00294 | 0.009196732 | 2.99294
6.690511 | 19.00676 | 0.009200182 | 2.994063
6.692391 | 19.01043 | 0.009203493 | 2.99514
6.694272 | 19.01397 | 0.009206657 | 2.99617
6.696153 | 19.01736 | 0.009209668 | 2.99715
6.698033 | 19.0206 | 0.009212516 | 2.998076
6.699914 | 19.02369 | 0.009215195 | 2.998948
6.701795 | 19.02662 | 0.009217699 | 2.999763
6.703675 | 19.02939 | 0.009220021 | 3.000519
6.705556 | 19.032 | 0.009222156 | 3.001214
6.707437 | 19.03443 | 0.009224101 | 3.001847
6.709317 | 19.03669 | 0.00922585 | 3.002416
6.711198 | 19.03877 | 0.009227401 | 3.002921
6.713079 | 19.04067 | 0.009228752 | 3.00336
6.714959 | 19.04238 | 0.009229902 | 3.003734
6.71684 | 19.0439 | 0.00923085 | 3.004043
6.718721 | 19.04522 | 0.009231598 | 3.004287
6.720601 | 19.04635 | 0.009232149 | 3.004466
6.722482 | 19.04727 | 0.009232505 | 3.004582
6.724363 | 19.04798 | 0.009232673 | 3.004636
6.726243 | 19.04848 | 0.009232657 | 3.004631
6.728124 | 19.04877 | 0.009232466 | 3.004569
6.730005 | 19.04883 | 0.009232109 | 3.004453
6.731885 | 19.04867 | 0.009231596 | 3.004286
6.733766 | 19.04828 | 0.009230942 | 3.004073
6.735647 | 19.04766 | 0.009230159 | 3.003818
6.737527 | 19.0468 | 0.009229265 | 3.003527
6.739408 | 19.0457 | 0.009228275 | 3.003205
6.741289 | 19.04436 | 0.00922721 | 3.002859
6.743169 | 19.0428 | 0.00922609 | 3.002494
6.74505 | 19.04106 | 0.009224937 | 3.002119
6.746931 | 19.03947 | 0.009223772 | 3.00174
6.748811 | 19.00066 | 0.009222619 | 3.001364
6.750692 | 18.99548 | 0.009221502 | 3.001001
6.752573 | 18.9899 | 0.009220447 | 3.000657
6.754453 | 18.984 | 0.009219477 | 3.000342
6.756334 | 18.9778 | 0.009218619 | 3.000063
6.758215 | 18.97129 | 0.009217899 | 2.999829
6.760095 | 18.96446 | 0.009217342 | 2.999647
6.761976 | 18.95731 | 0.009216975 | 2.999528
6.763857 | 18.94984 | 0.009216821 | 2.999478
6.765737 | 18.94205 | 0.009216908 | 2.999506
6.767618 | 18.93393 | 0.009217259 | 2.99962
6.769499 | 18.92548 | 0.009217899 | 2.999829
6.771379 | 18.9167 | 0.009218851 | 3.000138
6.77326 | 18.90758 | 0.009220138 | 3.000557
6.77514 | 18.89812 | 0.00922178 | 3.001091
6.777021 | 18.88832 | 0.009223799 | 3.001748
6.778902 | 18.87817 | 0.009226212 | 3.002534
6.780782 | 18.86767 | 0.009229039 | 3.003454
6.782663 | 18.85748 | 0.009232296 | 3.004514
6.784544 | 18.85064 | 0.00923604 | 3.005732
6.786424 | 18.84887 | 0.009240565 | 3.007205
6.788305 | 18.85195 | 0.009245595 | 3.008842
6.790186 | 18.85829 | 0.009251122 | 3.01064
6.792066 | 18.86553 | 0.009257151 | 3.012602
6.793947 | 18.87112 | 0.009263686 | 3.014729
6.795828 | 18.87283 | 0.009270727 | 3.01702
6.797708 | 18.8694 | 0.009278273 | 3.019476
6.799589 | 18.86108 | 0.00928632 | 3.022095
6.80147 | 18.85009 | 0.009294861 | 3.024875
6.80335 | 18.83864 | 0.009303886 | 3.027812
6.805231 | 18.82684 | 0.009313383 | 3.030902
6.807112 | 18.81467 | 0.009323337 | 3.034142
6.808992 | 18.80214 | 0.009333732 | 3.037525
6.810873 | 18.78924 | 0.009344551 | 3.041045
6.812754 | 18.77598 | 0.009355771 | 3.044697
6.814634 | 18.76235 | 0.009367371 | 3.048472
6.816515 | 18.74834 | 0.009379327 | 3.052363
6.818396 | 18.73397 | 0.009391614 | 3.056361
6.820276 | 18.71922 | 0.009404203 | 3.060458
6.822157 | 18.70409 | 0.00941703 | 3.064633
6.824038 | 18.68858 | 0.009430012 | 3.068857
6.825918 | 18.67269 | 0.009443079 | 3.07311
6.827799 | 18.65642 | 0.009456178 | 3.077373
6.82968 | 18.63977 | 0.009469267 | 3.081632
6.83156 | 18.62273 | 0.009482317 | 3.085879
6.833441 | 18.60531 | 0.009495306 | 3.090106
6.835322 | 18.58751 | 0.009508224 | 3.09431
6.837202 | 18.56931 | 0.009521065 | 3.098489
6.839083 | 18.55073 | 0.009533827 | 3.102643
6.840964 | 18.53175 | 0.009546514 | 3.106771
6.842844 | 18.51239 | 0.009559109 | 3.11087
6.844725 | 18.49264 | 0.00957158 | 3.114929
6.846606 | 18.4725 | 0.009583895 | 3.118936
6.848486 | 18.45196 | 0.009596022 | 3.122883
6.850367 | 18.43103 | 0.00960793 | 3.126758
6.852248 | 18.40971 | 0.009619591 | 3.130553
6.854128 | 18.388 | 0.009630974 | 3.134258
6.856009 | 18.36589 | 0.009642052 | 3.137863
6.857889 | 18.34339 | 0.0096528 | 3.14136
6.85977 | 18.3205 | 0.009663191 | 3.144742
6.861651 | 18.29722 | 0.009673202 | 3.148
6.863531 | 18.27354 | 0.009682811 | 3.151127
6.865412 | 18.24947 | 0.009691999 | 3.154117
6.867293 | 18.22501 | 0.009700746 | 3.156964
6.869173 | 18.20016 | 0.009709035 | 3.159661
6.871054 | 18.17492 | 0.009716851 | 3.162205
6.872935 | 18.14929 | 0.00972418 | 3.16459
6.874815 | 18.12327 | 0.009731011 | 3.166813
6.876696 | 18.09687 | 0.009737332 | 3.16887
6.878577 | 18.07008 | 0.009743135 | 3.170759
6.880457 | 18.0429 | 0.009748412 | 3.172476
6.882338 | 18.01533 | 0.009753157 | 3.17402
6.884219 | 17.98739 | 0.009757367 | 3.17539
6.886099 | 17.95906 | 0.009761038 | 3.176585
6.88798 | 17.93036 | 0.009764171 | 3.177604
6.889861 | 17.90127 | 0.009766764 | 3.178448
6.891741 | 17.87181 | 0.009768822 | 3.179118
6.893622 | 17.84197 | 0.009770347 | 3.179614
6.895503 | 17.81176 | 0.009771344 | 3.179939
6.897383 | 17.78118 | 0.009771821 | 3.180094
6.899264 | 17.75023 | 0.009771786 | 3.180083
6.901145 | 17.71892 | 0.009771249 | 3.179908
6.903025 | 17.68724 | 0.009770222 | 3.179574
6.904906 | 17.6552 | 0.009768718 | 3.179084
6.906787 | 17.6228 | 0.009766751 | 3.178444
6.908667 | 17.59004 | 0.009764338 | 3.177659
6.910548 | 17.55693 | 0.009761496 | 3.176734
6.912429 | 17.52346 | 0.009758245 | 3.175676
6.914309 | 17.48965 | 0.009754605 | 3.174491
6.91619 | 17.4555 | 0.009750599 | 3.173188
6.918071 | 17.421 | 0.009746251 | 3.171773
6.919951 | 17.38616 | 0.009741586 | 3.170255
6.921832 | 17.35098 | 0.009736631 | 3.168642
6.923713 | 17.31548 | 0.009731414 | 3.166944
6.925593 | 17.27964 | 0.009725966 | 3.165171
6.927474 | 17.24348 | 0.009720318 | 3.163333
6.929355 | 17.20699 | 0.009714503 | 3.161441
6.931235 | 17.17019 | 0.009708555 | 3.159505
6.933116 | 17.13307 | 0.009702509 | 3.157538
6.934997 | 17.09564 | 0.009696401 | 3.15555
6.936877 | 17.05791 | 0.009690266 | 3.153553
6.938758 | 17.01987 | 0.009684144 | 3.151561
6.940638 | 16.98153 | 0.00967807 | 3.149584
6.942519 | 16.9429 | 0.009672082 | 3.147636
6.9444 | 16.90397 | 0.009666218 | 3.145727
6.94628 | 16.86477 | 0.009660516 | 3.143872
6.948161 | 16.82528 | 0.009655013 | 3.142081
6.950042 | 16.78551 | 0.009649745 | 3.140366
6.951922 | 16.74547 | 0.00964475 | 3.138741
6.953803 | 16.70516 | 0.009640061 | 3.137215
6.955684 | 16.66459 | 0.009635715 | 3.135801
6.957564 | 16.62376 | 0.009631745 | 3.134508
6.959445 | 16.58268 | 0.009628183 | 3.133349
6.961326 | 16.54134 | 0.009625059 | 3.132333
6.963206 | 16.49977 | 0.009622405 | 3.131469
6.965087 | 16.45795 | 0.009620246 | 3.130766
6.966968 | 16.41591 | 0.00961861 | 3.130234
6.968848 | 16.37363 | 0.00961752 | 3.129879
6.970729 | 16.33113 | 0.009616997 | 3.129709
6.97261 | 16.28842 | 0.009617062 | 3.12973
6.97449 | 16.24549 | 0.009617731 | 3.129948
6.976371 | 16.20235 | 0.009619019 | 3.130367
6.978252 | 16.15902 | 0.009620937 | 3.130991
6.980132 | 16.11549 | 0.009623493 | 3.131823
6.982013 | 16.07176 | 0.009626693 | 3.132864
6.983894 | 16.02786 | 0.00963054 | 3.134116
6.985774 | 15.98377 | 0.00963503 | 3.135578
6.987655 | 15.93952 | 0.009640161 | 3.137247
6.989536 | 15.89509 | 0.009645922 | 3.139122
6.991416 | 15.85051 | 0.0096523 | 3.141198
6.993297 | 15.80577 | 0.00965928 | 3.143469
6.995178 | 15.76088 | 0.009666841 | 3.14593
6.997058 | 15.71584 | 0.009674962 | 3.148573
6.998939 | 15.67067 | 0.009683616 | 3.151389
7.00082 | 15.62537 | 0.009692775 | 3.15437
7.0027 | 15.57994 | 0.009702408 | 3.157505
7.004581 | 15.5344 | 0.009712483 | 3.160783
7.006462 | 15.48874 | 0.009722964 | 3.164194
7.008342 | 15.44297 | 0.009733815 | 3.167726
7.010223 | 15.39711 | 0.009744996 | 3.171364
7.012104 | 15.35115 | 0.009756469 | 3.175098
7.013984 | 15.3051 | 0.009768191 | 3.178913
7.015865 | 15.25898 | 0.009780122 | 3.182795
7.017746 | 15.21277 | 0.009792217 | 3.186732
7.019626 | 15.1665 | 0.009804434 | 3.190708
7.021507 | 15.12017 | 0.00981673 | 3.194709
7.023387 | 15.07378 | 0.00982906 | 3.198722
7.025268 | 15.02734 | 0.00984138 | 3.202731
7.027149 | 14.98086 | 0.009853648 | 3.206723
7.029029 | 14.93434 | 0.00986582 | 3.210685
7.03091 | 14.88779 | 0.009877855 | 3.214601
7.032791 | 14.84122 | 0.009889711 | 3.218459
7.034671 | 14.79463 | 0.009901348 | 3.222247
7.036552 | 14.74804 | 0.009912727 | 3.22595
7.038433 | 14.70143 | 0.009923813 | 3.229558
7.040313 | 14.65483 | 0.009934569 | 3.233058
7.042194 | 14.60824 | 0.009944963 | 3.236441
7.044075 | 14.56166 | 0.009954965 | 3.239695
7.045955 | 14.51511 | 0.009964546 | 3.242814
7.047836 | 14.46858 | 0.009973683 | 3.245787
7.049717 | 14.42209 | 0.009982354 | 3.248609
7.051597 | 14.37564 | 0.009990541 | 3.251273
7.053478 | 14.32924 | 0.009998229 | 3.253775
7.055359 | 14.28289 | 0.01000541 | 3.256111
7.057239 | 14.2366 | 0.01001207 | 3.258279
7.05912 | 14.19037 | 0.01001821 | 3.260277
7.061001 | 14.14422 | 0.01002383 | 3.262105
7.062881 | 14.09815 | 0.01002892 | 3.263763
7.064762 | 14.05217 | 0.0100335 | 3.265254
7.066643 | 14.00628 | 0.01003757 | 3.266579
7.068523 | 13.96048 | 0.01004115 | 3.267742
7.070404 | 13.91479 | 0.01004424 | 3.268748
7.072285 | 13.86921 | 0.01004686 | 3.269601
7.074165 | 13.82375 | 0.01004903 | 3.270308
7.076046 | 13.77841 | 0.01005078 | 3.270877
7.077927 | 13.7332 | 0.01005212 | 3.271313
7.079807 | 13.68812 | 0.01005308 | 3.271627
7.081688 | 13.64318 | 0.0100537 | 3.271827
7.083569 | 13.59839 | 0.010054 | 3.271924
7.085449 | 13.55376 | 0.01005401 | 3.271928
7.08733 | 13.50928 | 0.01005377 | 3.27185
7.089211 | 13.46496 | 0.01005331 | 3.271702
7.091091 | 13.42082 | 0.01005269 | 3.271497
7.092972 | 13.37685 | 0.01005192 | 3.271248
7.094853 | 13.33306 | 0.01005106 | 3.270969
7.096733 | 13.28946 | 0.01005016 | 3.270674
7.098614 | 13.24606 | 0.01004924 | 3.270378
7.100495 | 13.20285 | 0.01004837 | 3.270094
7.102375 | 13.15984 | 0.01004758 | 3.269837
7.104256 | 13.11704 | 0.01004692 | 3.269622
7.106136 | 13.07446 | 0.01004644 | 3.269464
7.108017 | 13.03209 | 0.01004616 | 3.269375
7.109898 | 12.98995 | 0.01004614 | 3.269368
7.111778 | 12.94804 | 0.01004642 | 3.269458
7.113659 | 12.90636 | 0.01004702 | 3.269655
7.11554 | 12.86492 | 0.01004799 | 3.26997
7.11742 | 12.82373 | 0.01004936 | 3.270414
7.119301 | 12.78278 | 0.01005114 | 3.270994
7.121182 | 12.74209 | 0.01005336 | 3.271718
7.123062 | 12.70165 | 0.01005605 | 3.272593
7.124943 | 12.66148 | 0.01005922 | 3.273624
7.126824 | 12.62157 | 0.01006288 | 3.274814
7.128704 | 12.58194 | 0.01006703 | 3.276165
7.130585 | 12.54258 | 0.01007168 | 3.277678
7.132466 | 12.5035 | 0.01007682 | 3.279352
7.134346 | 12.46471 | 0.01008245 | 3.281184
7.136227 | 12.4262 | 0.01008856 | 3.283171
7.138108 | 12.38799 | 0.01009512 | 3.285306
7.139988 | 12.35007 | 0.01010211 | 3.287582
7.141869 | 12.31245 | 0.01010951 | 3.28999
7.14375 | 12.27513 | 0.01011728 | 3.292518
7.14563 | 12.23812 | 0.01012538 | 3.295154
7.147511 | 12.20142 | 0.01013376 | 3.297883
7.149392 | 12.16503 | 0.01014238 | 3.300687
7.151272 | 12.12896 | 0.01015117 | 3.303548
7.153153 | 12.09321 | 0.01016007 | 3.306445
7.155034 | 12.05778 | 0.01016902 | 3.309356
7.156914 | 12.02268 | 0.01017793 | 3.312256
7.158795 | 11.9879 | 0.01018674 | 3.315122
7.160676 | 11.95346 | 0.01019535 | 3.317927
7.162556 | 11.91935 | 0.01020371 | 3.320646
7.164437 | 11.88558 | 0.01021172 | 3.323253
7.166318 | 11.85215 | 0.01021931 | 3.325722
7.168198 | 11.81906 | 0.0102264 | 3.328029
7.170079 | 11.78631 | 0.01023291 | 3.330148
7.17196 | 11.75391 | 0.01023877 | 3.332056
7.17384 | 11.72186 | 0.01024392 | 3.333733
7.175721 | 11.69015 | 0.0102483 | 3.335157
7.177602 | 11.6588 | 0.01025185 | 3.336312
7.179482 | 11.6278 | 0.01025452 | 3.33718
7.181363 | 11.59715 | 0.01025627 | 3.337749
7.183244 | 11.56687 | 0.01025707 | 3.33801
7.185124 | 11.53693 | 0.01025689 | 3.337953
7.187005 | 11.50736 | 0.01025573 | 3.337574
7.188885 | 11.47815 | 0.01025356 | 3.336869
7.190766 | 11.4493 | 0.01025039 | 3.335838
7.192647 | 11.42081 | 0.01024622 | 3.33448
7.194527 | 11.39269 | 0.01024106 | 3.3328
7.196408 | 11.36493 | 0.01023491 | 3.330801
7.198289 | 11.33753 | 0.01022781 | 3.328488
7.200169 | 11.3105 | 0.01021976 | 3.32587
7.20205 | 11.28383 | 0.0102108 | 3.322953
7.203931 | 11.25753 | 0.01020095 | 3.319748
7.205811 | 11.23159 | 0.01019025 | 3.316264
7.207692 | 11.20602 | 0.01017872 | 3.312513
7.209573 | 11.18081 | 0.0101664 | 3.308505
7.211453 | 11.15597 | 0.01015334 | 3.304253
7.213334 | 11.1315 | 0.01013956 | 3.299768
7.215215 | 11.10739 | 0.0101251 | 3.295064
7.217095 | 11.08364 | 0.01011001 | 3.290153
7.218976 | 11.06026 | 0.01009433 | 3.28505
7.220857 | 11.03724 | 0.0100781 | 3.279767
7.222737 | 11.01458 | 0.01006136 | 3.27432
7.224618 | 10.99229 | 0.01004416 | 3.268723
7.226499 | 10.97035 | 0.01002655 | 3.262992
7.228379 | 10.94878 | 0.01000858 | 3.257142
7.23026 | 10.92756 | 0.009990284 | 3.25119
7.232141 | 10.9067 | 0.009971728 | 3.245151
7.234021 | 10.88619 | 0.009952959 | 3.239043
7.235902 | 10.86604 | 0.009934029 | 3.232882
7.237783 | 10.84624 | 0.009914994 | 3.226687
7.239663 | 10.82679 | 0.009895908 | 3.220476
7.241544 | 10.80769 | 0.009876829 | 3.214267
7.243425 | 10.78894 | 0.009857813 | 3.208079
7.245305 | 10.77053 | 0.009838921 | 3.201931
7.247186 | 10.75246 | 0.009820211 | 3.195842
7.249067 | 10.73473 | 0.009801743 | 3.189832
7.250947 | 10.71735 | 0.009783577 | 3.18392
7.252828 | 10.70029 | 0.009765771 | 3.178125
7.254709 | 10.68357 | 0.009748387 | 3.172468
7.256589 | 10.66718 | 0.009731483 | 3.166967
7.25847 | 10.65112 | 0.009715117 | 3.161641
7.260351 | 10.63539 | 0.009699347 | 3.156509
7.262231 | 10.61997 | 0.009684229 | 3.151589
7.264112 | 10.60488 | 0.009669818 | 3.146899
7.265993 | 10.5901 | 0.009656167 | 3.142456
7.267873 | 10.57564 | 0.009643327 | 3.138278
7.269754 | 10.56149 | 0.009631348 | 3.134379
7.271634 | 10.54764 | 0.009620277 | 3.130776
7.273515 | 10.5341 | 0.009610158 | 3.127483
7.275396 | 10.52086 | 0.009601033 | 3.124514
7.277276 | 10.50792 | 0.009592941 | 3.12188
7.279157 | 10.49527 | 0.009585918 | 3.119595
7.281038 | 10.48291 | 0.009579995 | 3.117667
7.282918 | 10.47084 | 0.0095752 | 3.116107
7.284799 | 10.45905 | 0.009571559 | 3.114922
7.28668 | 10.44754 | 0.009569091 | 3.114119
7.28856 | 10.4363 | 0.009567812 | 3.113702
7.290441 | 10.42534 | 0.009567733 | 3.113677
7.292322 | 10.41464 | 0.00956886 | 3.114044
7.294202 | 10.40421 | 0.009571195 | 3.114803
7.296083 | 10.39403 | 0.009574733 | 3.115955
7.297964 | 10.38411 | 0.009579464 | 3.117495
7.299844 | 10.37445 | 0.009585373 | 3.119417
7.301725 | 10.36503 | 0.009592437 | 3.121716
7.303606 | 10.35585 | 0.009600629 | 3.124382
7.305486 | 10.34691 | 0.009609915 | 3.127404
7.307367 | 10.33821 | 0.009620254 | 3.130769
7.309248 | 10.32974 | 0.009631601 | 3.134461
7.311128 | 10.32149 | 0.009643905 | 3.138466
7.313009 | 10.31347 | 0.009657113 | 3.142764
7.31489 | 10.30566 | 0.009671164 | 3.147337
7.31677 | 10.29806 | 0.009685996 | 3.152164
7.318651 | 10.29067 | 0.009701542 | 3.157223
7.320532 | 10.28349 | 0.009717733 | 3.162492
7.322412 | 10.2765 | 0.009734497 | 3.167948
7.324293 | 10.26971 | 0.009751759 | 3.173565
7.326174 | 10.26311 | 0.009769443 | 3.17932
7.328054 | 10.2567 | 0.009787471 | 3.185187
7.329935 | 10.25047 | 0.009805765 | 3.191141
7.331816 | 10.24441 | 0.009824244 | 3.197154
7.333696 | 10.23852 | 0.009842829 | 3.203203
7.335577 | 10.23281 | 0.009861441 | 3.209259
7.337458 | 10.22725 | 0.009879999 | 3.215299
7.339338 | 10.22185 | 0.009898425 | 3.221296
7.341219 | 10.21661 | 0.009916643 | 3.227224
7.3431 | 10.21152 | 0.009934576 | 3.23306
7.34498 | 10.20657 | 0.009952151 | 3.23878
7.346861 | 10.20176 | 0.009969298 | 3.24436
7.348742 | 10.19708 | 0.009985948 | 3.249779
7.350622 | 10.19254 | 0.01000204 | 3.255014
7.352503 | 10.18813 | 0.0100175 | 3.260047
7.354383 | 10.18383 | 0.01003229 | 3.264858
7.356264 | 10.17965 | 0.01004634 | 3.269431
7.358145 | 10.17559 | 0.01005961 | 3.27375
7.360025 | 10.17164 | 0.01007205 | 3.2778
7.361906 | 10.16779 | 0.01008364 | 3.28157
7.363787 | 10.16404 | 0.01009433 | 3.28505
7.365667 | 10.16038 | 0.0101041 | 3.288231
7.367548 | 10.15682 | 0.01011294 | 3.291108
7.369429 | 10.15335 | 0.01012084 | 3.293676
7.371309 | 10.14995 | 0.01012778 | 3.295935
7.37319 | 10.14664 | 0.01013377 | 3.297885
7.375071 | 10.1434 | 0.01013882 | 3.299527
7.376951 | 10.14024 | 0.01014293 | 3.300866
7.378832 | 10.13714 | 0.01014613 | 3.301908
7.380713 | 10.13411 | 0.01014844 | 3.30266
7.382593 | 10.13113 | 0.01014989 | 3.30313
7.384474 | 10.12821 | 0.0101505 | 3.303328
7.386355 | 10.12534 | 0.01015031 | 3.303267
7.388235 | 10.12252 | 0.01014936 | 3.302957
7.390116 | 10.11975 | 0.01014769 | 3.302414
7.391997 | 10.11701 | 0.01014534 | 3.301651
7.393877 | 10.11432 | 0.01014237 | 3.300683
7.395758 | 10.11166 | 0.01013882 | 3.299527
7.397639 | 10.10903 | 0.01013473 | 3.298199
7.399519 | 10.10642 | 0.01013018 | 3.296715
7.4014 | 10.10385 | 0.01012519 | 3.295094
7.403281 | 10.10129 | 0.01011984 | 3.293353
7.405161 | 10.09875 | 0.01011418 | 3.291509
7.407042 | 10.09623 | 0.01010825 | 3.28958
7.408923 | 10.09372 | 0.01010212 | 3.287584
7.410803 | 10.09122 | 0.01009583 | 3.285539
7.412684 | 10.08873 | 0.01008945 | 3.283461
7.414565 | 10.08624 | 0.01008302 | 3.281368
7.416445 | 10.08375 | 0.01007659 | 3.279275
7.418326 | 10.08127 | 0.01007021 | 3.277199
7.420207 | 10.07878 | 0.01006392 | 3.275153
7.422087 | 10.07628 | 0.01005777 | 3.273153
7.423968 | 10.07378 | 0.0100518 | 3.27121
7.425849 | 10.07127 | 0.01004605 | 3.269338
7.427729 | 10.06875 | 0.01004054 | 3.267546
7.42961 | 10.06622 | 0.0100333 | 3.265187
7.431491 | 10.06367 | 0.01002552 | 3.262657
7.433371 | 10.06111 | 0.01001807 | 3.260233
7.435252 | 10.05853 | 0.01001097 | 3.257922
7.437132 | 10.05593 | 0.01000423 | 3.255728
7.439013 | 10.0533 | 0.00999786 | 3.253655
7.440894 | 10.05066 | 0.00999187 | 3.251706
7.442774 | 10.04799 | 0.009986265 | 3.249882
7.444655 | 10.0453 | 0.009981047 | 3.248184
7.446536 | 10.04259 | 0.009976217 | 3.246612
7.448416 | 10.03984 | 0.009971771 | 3.245165
7.450297 | 10.03708 | 0.009967705 | 3.243842
7.452178 | 10.03428 | 0.009964011 | 3.242639
7.454058 | 10.03145 | 0.009960679 | 3.241555
7.455939 | 10.0286 | 0.0099577 | 3.240586
7.45782 | 10.02572 | 0.009955058 | 3.239726
7.4597 | 10.02281 | 0.009952741 | 3.238972
7.461581 | 10.01987 | 0.009950732 | 3.238318
7.463462 | 10.0169 | 0.009949014 | 3.237759
7.465342 | 10.0139 | 0.009947568 | 3.237288
7.467223 | 10.01087 | 0.009946375 | 3.2369
7.469104 | 10.00781 | 0.009945414 | 3.236587
7.470984 | 10.00472 | 0.009944666 | 3.236344
7.472865 | 10.00161 | 0.009944107 | 3.236162
7.474746 | 9.998463 | 0.009943717 | 3.236035
7.476626 | 9.995291 | 0.009943473 | 3.235956
7.478507 | 9.992095 | 0.009943354 | 3.235917
7.480388 | 9.988869 | 0.009943336 | 3.235911
7.482268 | 9.985621 | 0.009943399 | 3.235932
7.484149 | 9.982347 | 0.00994352 | 3.235971
7.48603 | 9.979052 | 0.009943679 | 3.236023
7.48791 | 9.975733 | 0.009943856 | 3.23608
7.489791 | 9.972393 | 0.009944031 | 3.236137
7.491672 | 9.969033 | 0.009944185 | 3.236188
7.493552 | 9.965657 | 0.009944302 | 3.236226
7.495433 | 9.962262 | 0.009944365 | 3.236246
7.497314 | 9.958852 | 0.009944359 | 3.236244
7.499194 | 9.955428 | 0.00994427 | 3.236215
7.501075 | 9.951991 | 0.009944085 | 3.236155
7.502956 | 9.948545 | 0.009943792 | 3.23606
7.504836 | 9.945088 | 0.009943382 | 3.235926
7.506717 | 9.941625 | 0.009942843 | 3.235751
7.508598 | 9.938157 | 0.009942168 | 3.235531
7.510478 | 9.934684 | 0.00994135 | 3.235265
7.512359 | 9.931211 | 0.009940381 | 3.234949
7.514239 | 9.927739 | 0.009939256 | 3.234583
7.51612 | 9.924268 | 0.009937972 | 3.234165
7.518001 | 9.920803 | 0.009936523 | 3.233694
7.519881 | 9.917342 | 0.00993491 | 3.233169
7.521762 | 9.913894 | 0.009933129 | 3.232589
7.523643 | 9.910454 | 0.00993118 | 3.231955
7.525523 | 9.907028 | 0.009929064 | 3.231266
7.527404 | 9.90362 | 0.009926783 | 3.230524
7.529285 | 9.900225 | 0.009924338 | 3.229728
7.531165 | 9.896853 | 0.009921734 | 3.228881
7.533046 | 9.893504 | 0.009918974 | 3.227983
7.534927 | 9.890177 | 0.009916063 | 3.227036
7.536807 | 9.886879 | 0.009913009 | 3.226042
7.538688 | 9.883611 | 0.009909817 | 3.225003
7.540569 | 9.880374 | 0.009906495 | 3.223922
7.542449 | 9.87717 | 0.009903053 | 3.222802
7.54433 | 9.874002 | 0.0098995 | 3.221645
7.546211 | 9.870873 | 0.009895846 | 3.220456
7.548091 | 9.867783 | 0.009892102 | 3.219238
7.549972 | 9.864736 | 0.009888281 | 3.217994
7.551853 | 9.861736 | 0.009884395 | 3.21673
7.553733 | 9.858783 | 0.009880458 | 3.215448
7.555614 | 9.855878 | 0.009876484 | 3.214155
7.557495 | 9.853023 | 0.009872489 | 3.212855
7.559375 | 9.850224 | 0.009868487 | 3.211553
7.561256 | 9.847479 | 0.009864497 | 3.210254
7.563137 | 9.844792 | 0.009860533 | 3.208964
7.565017 | 9.842162 | 0.009856613 | 3.207688
7.566898 | 9.839594 | 0.009852755 | 3.206433
7.568779 | 9.837088 | 0.009848976 | 3.205203
7.570659 | 9.834648 | 0.009845293 | 3.204004
7.57254 | 9.832274 | 0.009841725 | 3.202843
7.574421 | 9.829965 | 0.009838288 | 3.201725
7.576301 | 9.827727 | 0.009835001 | 3.200655
7.578182 | 9.825557 | 0.00983188 | 3.19964
7.580063 | 9.823461 | 0.009828944 | 3.198684
7.581943 | 9.821434 | 0.009826207 | 3.197793
7.583824 | 9.819484 | 0.009823687 | 3.196973
7.585705 | 9.817606 | 0.009821398 | 3.196228
7.587585 | 9.815803 | 0.009819357 | 3.195564
7.589466 | 9.814078 | 0.009817576 | 3.194984
7.591347 | 9.812427 | 0.00981607 | 3.194494
7.593227 | 9.810855 | 0.009814851 | 3.194098
7.595108 | 9.809358 | 0.009813931 | 3.193798
7.596988 | 9.807939 | 0.00981332 | 3.193599
7.598869 | 9.806599 | 0.009813028 | 3.193504
7.60075 | 9.805335 | 0.009813063 | 3.193516
7.60263 | 9.80415 | 0.009813431 | 3.193636
7.604511 | 9.80304 | 0.009814139 | 3.193866
7.606392 | 9.802006 | 0.00981519 | 3.194208
7.608272 | 9.801049 | 0.009816588 | 3.194663
7.610153 | 9.800168 | 0.009818332 | 3.19523
7.612034 | 9.799359 | 0.009820422 | 3.195911
7.613914 | 9.798625 | 0.009822856 | 3.196703
7.615795 | 9.797962 | 0.009825629 | 3.197605
7.617676 | 9.797369 | 0.009828735 | 3.198616
7.619556 | 9.796846 | 0.009832166 | 3.199732
7.621437 | 9.796389 | 0.009835911 | 3.200951
7.623318 | 9.795998 | 0.009839958 | 3.202268
7.625198 | 9.795669 | 0.009844295 | 3.20368
7.627079 | 9.795405 | 0.009848907 | 3.20518
7.62896 | 9.795198 | 0.009853776 | 3.206765
7.63084 | 9.795047 | 0.009858888 | 3.208429
7.632721 | 9.794949 | 0.009864223 | 3.210165
7.634602 | 9.794902 | 0.009869762 | 3.211967
7.636482 | 9.794906 | 0.009875485 | 3.21383
7.638363 | 9.794953 | 0.009881373 | 3.215746
7.640244 | 9.795044 | 0.009887404 | 3.217709
7.642124 | 9.795172 | 0.009893558 | 3.219712
7.644005 | 9.795335 | 0.009899813 | 3.221747
7.645886 | 9.79553 | 0.009906147 | 3.223809
7.647766 | 9.795753 | 0.009912541 | 3.225889
7.649647 | 9.796 | 0.009918971 | 3.227982
7.651528 | 9.796265 | 0.009925418 | 3.23008
7.653408 | 9.796549 | 0.009931862 | 3.232177
7.655289 | 9.796844 | 0.009938282 | 3.234267
7.65717 | 9.797148 | 0.009944661 | 3.236342
7.65905 | 9.797453 | 0.00995098 | 3.238399
7.660931 | 9.797756 | 0.009957222 | 3.24043
7.662812 | 9.798057 | 0.009963371 | 3.242431
7.664692 | 9.798343 | 0.009969413 | 3.244398
7.666573 | 9.798615 | 0.009975335 | 3.246325
7.668454 | 9.798871 | 0.009981126 | 3.248209
7.670334 | 9.7991 | 0.009986775 | 3.250048
7.672215 | 9.799301 | 0.009992275 | 3.251838
7.674096 | 9.799468 | 0.009997619 | 3.253577
7.675976 | 9.799597 | 0.0100028 | 3.255264
7.677857 | 9.799684 | 0.01000783 | 3.256899
7.679737 | 9.799724 | 0.01001269 | 3.258482
7.681618 | 9.799711 | 0.0100174 | 3.260014
7.683499 | 9.799644 | 0.01002196 | 3.261497
7.685379 | 9.799515 | 0.01002637 | 3.262933
7.68726 | 9.799323 | 0.01003065 | 3.264326
7.689141 | 9.799063 | 0.01003481 | 3.265679
7.691021 | 9.798731 | 0.01003886 | 3.266997
7.692902 | 9.798328 | 0.01004282 | 3.268286
7.694783 | 9.797961 | 0.0100467 | 3.269549
7.696663 | 9.797977 | 0.01005053 | 3.270794
7.698544 | 9.797979 | 0.01005431 | 3.272027
7.700425 | 9.79798 | 0.01005808 | 3.273254
7.702305 | 9.79798 | 0.01006186 | 3.274483
7.704186 | 9.79798 | 0.01006566 | 3.275719
7.706067 | 9.79798 | 0.01006951 | 3.276971
7.707947 | 9.79798 | 0.01007342 | 3.278246
7.709828 | 9.79798 | 0.01007744 | 3.279552
7.711709 | 9.79798 | 0.01008157 | 3.280896
7.713589 | 9.79798 | 0.01008583 | 3.282285
7.71547 | 9.79798 | 0.01009026 | 3.283727
7.717351 | 9.79798 | 0.01009488 | 3.285229
7.719231 | 9.79798 | 0.0100997 | 3.286797
7.721112 | 9.79798 | 0.01010475 | 3.28844
7.722993 | 9.79798 | 0.01011004 | 3.290163
7.724873 | 9.79798 | 0.0101156 | 3.291973
7.726754 | 9.79798 | 0.01012145 | 3.293875
7.728635 | 9.79798 | 0.01012759 | 3.295875
7.729603 | 9.795087 | 0.01012759 | 3.295875
7.731571 | 9.807375 | 0.01011123 | 3.29055
7.733539 | 9.820672 | 0.01009626 | 3.285679
7.735507 | 9.834917 | 0.01008263 | 3.281243
7.737475 | 9.850051 | 0.01007027 | 3.277219
7.739443 | 9.866017 | 0.0100591 | 3.273586
7.741411 | 9.882762 | 0.01004908 | 3.270323
7.743379 | 9.900234 | 0.01004013 | 3.26741
7.745347 | 9.918386 | 0.01003218 | 3.264823
7.747315 | 9.937169 | 0.01002517 | 3.262543
7.749283 | 9.95654 | 0.01001903 | 3.260546
7.751251 | 9.976457 | 0.0100137 | 3.25881
7.753219 | 9.996879 | 0.01000911 | 3.257315
7.755187 | 10.01777 | 0.01000518 | 3.256037
7.757155 | 10.03909 | 0.01000186 | 3.254956
7.759123 | 10.06081 | 0.009999072 | 3.25405
7.761091 | 10.08289 | 0.009996759 | 3.253297
7.763058 | 10.10531 | 0.009994853 | 3.252676
7.765026 | 10.12803 | 0.009993291 | 3.252168
7.766994 | 10.15104 | 0.009992014 | 3.251753
7.768962 | 10.17429 | 0.009990961 | 3.25141
7.77093 | 10.19778 | 0.009990074 | 3.251121
7.772898 | 10.22147 | 0.009989297 | 3.250868
7.774866 | 10.24534 | 0.009988576 | 3.250634
7.776834 | 10.26938 | 0.00998786 | 3.250401
7.778802 | 10.29357 | 0.0099871 | 3.250154
7.78077 | 10.31789 | 0.009986252 | 3.249877
7.782738 | 10.34232 | 0.009985273 | 3.249559
7.784706 | 10.36686 | 0.009984125 | 3.249185
7.786674 | 10.39147 | 0.009982773 | 3.248745
7.788642 | 10.41617 | 0.009981186 | 3.248229
7.79061 | 10.44092 | 0.009979336 | 3.247627
7.792578 | 10.46573 | 0.009977201 | 3.246932
7.794546 | 10.49058 | 0.009974762 | 3.246138
7.796513 | 10.51546 | 0.009972005 | 3.245241
7.798481 | 10.54037 | 0.009968922 | 3.244238
7.800449 | 10.56531 | 0.009965508 | 3.243127
7.802417 | 10.59025 | 0.009961766 | 3.241909
7.804385 | 10.6152 | 0.009957701 | 3.240586
7.806353 | 10.64016 | 0.009953327 | 3.239163
7.808321 | 10.66512 | 0.009948666 | 3.237646
7.810289 | 10.69008 | 0.009943718 | 3.236035
7.812257 | 10.71503 | 0.009938484 | 3.234332
7.814225 | 10.73998 | 0.009932997 | 3.232547
7.816193 | 10.76492 | 0.009927292 | 3.23069
7.818161 | 10.78985 | 0.009921407 | 3.228775
7.820129 | 10.81478 | 0.009915385 | 3.226815
7.822097 | 10.83969 | 0.009909273 | 3.224826
7.824065 | 10.8646 | 0.009903118 | 3.222823
7.826033 | 10.8895 | 0.00989697 | 3.220822
7.828001 | 10.9144 | 0.00989088 | 3.21884
7.829968 | 10.9393 | 0.009884902 | 3.216895
7.831936 | 10.9642 | 0.009879088 | 3.215003
7.833904 | 10.9891 | 0.009873491 | 3.213181
7.835872 | 11.014 | 0.009868164 | 3.211447
7.83784 | 11.03892 | 0.009863157 | 3.209818
7.839808 | 11.06384 | 0.009858522 | 3.20831
7.841776 | 11.08879 | 0.009854305 | 3.206937
7.843744 | 11.11375 | 0.009850553 | 3.205716
7.845712 | 11.13874 | 0.009847308 | 3.20466
7.84768 | 11.16376 | 0.009844609 | 3.203782
7.849648 | 11.18881 | 0.009842492 | 3.203093
7.851616 | 11.2139 | 0.009840987 | 3.202603
7.853584 | 11.23903 | 0.00984012 | 3.202321
7.855552 | 11.26421 | 0.009839911 | 3.202253
7.85752 | 11.28945 | 0.009840376 | 3.202404
7.859488 | 11.31474 | 0.009841522 | 3.202777
7.861456 | 11.34009 | 0.009843352 | 3.203373
7.863423 | 11.36552 | 0.009845859 | 3.204189
7.865391 | 11.39101 | 0.00984903 | 3.205221
7.867359 | 11.41659 | 0.009852845 | 3.206462
7.869327 | 11.44225 | 0.009857274 | 3.207904
7.871295 | 11.46799 | 0.009862278 | 3.209532
7.873263 | 11.49384 | 0.009867811 | 3.211333
7.875231 | 11.51978 | 0.009873817 | 3.213287
7.877199 | 11.54582 | 0.009880236 | 3.215376
7.879167 | 11.57198 | 0.009887 | 3.217577
7.881135 | 11.59825 | 0.009894034 | 3.219866
7.883103 | 11.62464 | 0.009901259 | 3.222218
7.885071 | 11.65116 | 0.009908594 | 3.224605
7.887039 | 11.67781 | 0.009915951 | 3.226999
7.889007 | 11.70459 | 0.009923241 | 3.229372
7.890975 | 11.73151 | 0.009930372 | 3.231692
7.892943 | 11.75857 | 0.009937251 | 3.233931
7.894911 | 11.78578 | 0.009943784 | 3.236057
7.896878 | 11.81314 | 0.009949877 | 3.23804
7.898846 | 11.84066 | 0.009955436 | 3.239849
7.900814 | 11.86834 | 0.009960369 | 3.241454
7.902782 | 11.89619 | 0.009964586 | 3.242827
7.90475 | 11.9242 | 0.009967998 | 3.243937
7.906718 | 11.95239 | 0.009970523 | 3.244759
7.908686 | 11.98075 | 0.009972078 | 3.245265
7.910654 | 12.00928 | 0.009972589 | 3.245431
7.912622 | 12.038 | 0.009971986 | 3.245235
7.91459 | 12.06691 | 0.009970205 | 3.244655
7.916558 | 12.096 | 0.009967189 | 3.243674
7.918526 | 12.12528 | 0.009962888 | 3.242274
7.920494 | 12.15476 | 0.009957261 | 3.240443
7.922462 | 12.18442 | 0.009950275 | 3.238169
7.92443 | 12.21429 | 0.009941909 | 3.235447
7.926398 | 12.24435 | 0.009932148 | 3.23227
7.928366 | 12.27462 | 0.009920993 | 3.22864
7.930333 | 12.30509 | 0.009908452 | 3.224559
7.932301 | 12.33576 | 0.00989455 | 3.220034
7.934269 | 12.36663 | 0.009879321 | 3.215078
7.936237 | 12.39772 | 0.009862814 | 3.209707
7.938205 | 12.429 | 0.00984509 | 3.203939
7.940173 | 12.4605 | 0.00982622 | 3.197798
7.942141 | 12.4922 | 0.009806286 | 3.19131
7.944109 | 12.52411 | 0.009785379 | 3.184507
7.946077 | 12.55623 | 0.009763599 | 3.177418
7.948045 | 12.58856 | 0.009741053 | 3.170081
7.950013 | 12.6211 | 0.009717855 | 3.162532
7.951981 | 12.65384 | 0.009694125 | 3.154809
7.953949 | 12.68679 | 0.009669987 | 3.146954
7.955917 | 12.71995 | 0.009645571 | 3.139008
7.957885 | 12.75331 | 0.009621009 | 3.131015
7.959853 | 12.78688 | 0.009596436 | 3.123018
7.961821 | 12.82064 | 0.009571986 | 3.115061
7.963788 | 12.85461 | 0.009547798 | 3.107189
7.965756 | 12.88878 | 0.009524007 | 3.099447
7.967724 | 12.92315 | 0.009500749 | 3.091878
7.969692 | 12.95771 | 0.009478157 | 3.084526
7.97166 | 12.99247 | 0.009456361 | 3.077432
7.973628 | 13.02742 | 0.009435489 | 3.07064
7.975596 | 13.06255 | 0.009415661 | 3.064187
7.977564 | 13.09787 | 0.009396994 | 3.058112
7.979532 | 13.13338 | 0.009379599 | 3.052451
7.9815 | 13.16907 | 0.009363579 | 3.047238
7.983468 | 13.20493 | 0.009349027 | 3.042502
7.985436 | 13.24097 | 0.00933603 | 3.038273
7.987404 | 13.27718 | 0.009324663 | 3.034573
7.989372 | 13.31356 | 0.009314992 | 3.031426
7.99134 | 13.3501 | 0.009307068 | 3.028847
7.993308 | 13.3868 | 0.009300933 | 3.026851
7.995276 | 13.42366 | 0.009296613 | 3.025445
7.997244 | 13.46066 | 0.009294122 | 3.024634
7.999211 | 13.49782 | 0.009293457 | 3.024418
8.001179 | 13.53512 | 0.009294603 | 3.024791
8.003147 | 13.57256 | 0.009297532 | 3.025744
8.005115 | 13.61014 | 0.009302202 | 3.027264
8.007083 | 13.64785 | 0.009308562 | 3.029333
8.009051 | 13.68568 | 0.00931655 | 3.031933
8.011019 | 13.72363 | 0.009326093 | 3.035038
8.012987 | 13.7617 | 0.009337109 | 3.038624
8.014955 | 13.79988 | 0.00934951 | 3.042659
8.016923 | 13.83817 | 0.009363198 | 3.047114
8.018891 | 13.87655 | 0.009378069 | 3.051953
8.020859 | 13.91504 | 0.009394015 | 3.057143
8.022827 | 13.95361 | 0.009410922 | 3.062645
8.024795 | 13.99227 | 0.009428671 | 3.068421
8.026763 | 14.03101 | 0.00944714 | 3.074431
8.028731 | 14.06982 | 0.009466205 | 3.080636
8.030699 | 14.1087 | 0.009485739 | 3.086993
8.032666 | 14.14765 | 0.009505616 | 3.093462
8.034634 | 14.18665 | 0.009525709 | 3.1
8.036602 | 14.2257 | 0.009545889 | 3.106568
8.03857 | 14.2648 | 0.009566033 | 3.113123
8.040538 | 14.30394 | 0.009586017 | 3.119627
8.042506 | 14.34312 | 0.009605721 | 3.126039
8.044474 | 14.38232 | 0.009625029 | 3.132323
8.046442 | 14.42154 | 0.00964383 | 3.138441
8.04841 | 14.46079 | 0.009662018 | 3.14436
8.050378 | 14.50004 | 0.009679495 | 3.150048
8.052346 | 14.53929 | 0.009696169 | 3.155474
8.054314 | 14.57855 | 0.009711958 | 3.160612
8.056282 | 14.6178 | 0.009726786 | 3.165438
8.05825 | 14.65703 | 0.00974059 | 3.169931
8.060218 | 14.69625 | 0.009753318 | 3.174072
8.062186 | 14.73544 | 0.009764926 | 3.17785
8.064154 | 14.77459 | 0.009775385 | 3.181254
8.066121 | 14.81371 | 0.009784673 | 3.184277
8.068089 | 14.85279 | 0.00979278 | 3.186915
8.070057 | 14.89182 | 0.009799705 | 3.189169
8.072025 | 14.93079 | 0.009805456 | 3.19104
8.073993 | 14.9697 | 0.009810049 | 3.192535
8.075961 | 15.00854 | 0.009813507 | 3.19366
8.077929 | 15.04731 | 0.009815863 | 3.194427
8.079897 | 15.086 | 0.009817155 | 3.194848
8.081865 | 15.12461 | 0.009817429 | 3.194936
8.083833 | 15.16312 | 0.009816734 | 3.19471
8.085801 | 15.20154 | 0.009815127 | 3.194187
8.087769 | 15.23985 | 0.00981267 | 3.193388
8.089737 | 15.27806 | 0.009809428 | 3.192333
8.091705 | 15.31615 | 0.009805472 | 3.191045
8.093673 | 15.35412 | 0.009800873 | 3.189549
8.095641 | 15.39197 | 0.009795709 | 3.187868
8.097609 | 15.42969 | 0.009790058 | 3.186029
8.099576 | 15.46727 | 0.009784 | 3.184057
8.101544 | 15.50471 | 0.009777617 | 3.18198
8.103512 | 15.542 | 0.009770992 | 3.179824
8.10548 | 15.57914 | 0.009764207 | 3.177616
8.107448 | 15.61613 | 0.009757344 | 3.175383
8.109416 | 15.65295 | 0.009750485 | 3.173151
8.111384 | 15.6896 | 0.009743708 | 3.170945
8.113352 | 15.72608 | 0.009737089 | 3.168791
8.11532 | 15.76238 | 0.009730704 | 3.166713
8.117288 | 15.7985 | 0.00972462 | 3.164733
8.119256 | 15.83443 | 0.009718904 | 3.162873
8.121224 | 15.87018 | 0.009713617 | 3.161153
8.123192 | 15.90572 | 0.009708814 | 3.159589
8.12516 | 15.94106 | 0.009704543 | 3.1582
8.127128 | 15.9762 | 0.009700849 | 3.156997
8.129096 | 16.01113 | 0.009697769 | 3.155995
8.131064 | 16.04585 | 0.009695336 | 3.155203
8.133031 | 16.08034 | 0.009693577 | 3.154631
8.134999 | 16.11462 | 0.009692514 | 3.154285
8.136967 | 16.14866 | 0.009692165 | 3.154171
8.138935 | 16.18248 | 0.009692543 | 3.154294
8.140903 | 16.21606 | 0.009693654 | 3.154656
8.142871 | 16.24941 | 0.009695504 | 3.155258
8.144839 | 16.28251 | 0.00969809 | 3.1561
8.146807 | 16.31537 | 0.00970141 | 3.15718
8.148775 | 16.34798 | 0.009705454 | 3.158496
8.150743 | 16.38034 | 0.00971021 | 3.160044
8.152711 | 16.41244 | 0.009715662 | 3.161818
8.154679 | 16.44429 | 0.009721791 | 3.163813
8.156647 | 16.47588 | 0.009728575 | 3.16602
8.158615 | 16.5072 | 0.009735989 | 3.168433
8.160583 | 16.53825 | 0.009744004 | 3.171042
8.162551 | 16.56904 | 0.00975259 | 3.173836
8.164519 | 16.59956 | 0.009761713 | 3.176805
8.166486 | 16.6298 | 0.009771338 | 3.179937
8.168454 | 16.65976 | 0.009781429 | 3.183221
8.170422 | 16.68944 | 0.009791946 | 3.186643
8.17239 | 16.71885 | 0.009802849 | 3.190192
8.174358 | 16.74797 | 0.009814098 | 3.193853
8.176326 | 16.77681 | 0.009825651 | 3.197612
8.178294 | 16.80536 | 0.009837465 | 3.201457
8.180262 | 16.83362 | 0.009849497 | 3.205373
8.18223 | 16.86159 | 0.009861705 | 3.209346
8.184198 | 16.88927 | 0.009874047 | 3.213362
8.186166 | 16.91666 | 0.00988648 | 3.217408
8.188134 | 16.94375 | 0.009898963 | 3.221471
8.190102 | 16.97055 | 0.009911455 | 3.225536
8.19207 | 16.99705 | 0.009923918 | 3.229592
8.194038 | 17.02325 | 0.009936311 | 3.233625
8.196006 | 17.04916 | 0.009948598 | 3.237623
8.197974 | 17.07477 | 0.00996074 | 3.241575
8.199941 | 17.10008 | 0.009972702 | 3.245468
8.201909 | 17.12509 | 0.009984449 | 3.249291
8.203877 | 17.1498 | 0.009995947 | 3.253032
8.205845 | 17.17421 | 0.01000716 | 3.256682
8.207813 | 17.19831 | 0.01001806 | 3.26023
8.209781 | 17.22212 | 0.01002862 | 3.263666
8.211749 | 17.24563 | 0.01003881 | 3.266981
8.213717 | 17.26884 | 0.01004859 | 3.270165
8.215685 | 17.29174 | 0.01005795 | 3.273209
8.217653 | 17.31435 | 0.01006685 | 3.276106
8.219621 | 17.33666 | 0.01007527 | 3.278848
8.221589 | 17.35866 | 0.0100832 | 3.281428
8.223557 | 17.38038 | 0.01009061 | 3.283838
8.225525 | 17.40179 | 0.01009747 | 3.286073
8.227493 | 17.4229 | 0.01010379 | 3.288127
8.229461 | 17.44373 | 0.01010952 | 3.289995
8.231429 | 17.46425 | 0.01011468 | 3.291672
8.233397 | 17.48448 | 0.01011923 | 3.293155
8.235364 | 17.50442 | 0.01012318 | 3.29444
8.237332 | 17.52407 | 0.01012652 | 3.295525
8.2393 | 17.54343 | 0.01012923 | 3.296409
8.241268 | 17.5625 | 0.01013132 | 3.297089
8.243236 | 17.58129 | 0.01013279 | 3.297566
8.245204 | 17.59979 | 0.01013363 | 3.297841
8.247172 | 17.61801 | 0.01013386 | 3.297914
8.24914 | 17.63594 | 0.01013347 | 3.297788
8.251108 | 17.6536 | 0.01013248 | 3.297466
8.253076 | 17.67098 | 0.0101309 | 3.296951
8.255044 | 17.68808 | 0.01012874 | 3.296248
8.257012 | 17.70491 | 0.01012602 | 3.295363
8.25898 | 17.72147 | 0.01012276 | 3.294301
8.260948 | 17.73776 | 0.01011897 | 3.293068
8.262916 | 17.75379 | 0.01011468 | 3.291672
8.264884 | 17.76955 | 0.01010991 | 3.290121
8.266852 | 17.78505 | 0.01010469 | 3.288422
8.268819 | 17.80029 | 0.01009905 | 3.286585
8.270787 | 17.81528 | 0.010093 | 3.284618
8.272755 | 17.83001 | 0.01008659 | 3.282531
8.274723 | 17.84449 | 0.01007984 | 3.280335
8.276691 | 17.85872 | 0.01007279 | 3.278039
8.278659 | 17.87271 | 0.01006546 | 3.275653
8.280627 | 17.88646 | 0.01005789 | 3.27319
8.282595 | 17.89996 | 0.01005011 | 3.270659
8.284563 | 17.91324 | 0.01004216 | 3.268072
8.286531 | 17.92627 | 0.01003407 | 3.26544
8.288499 | 17.93908 | 0.01002588 | 3.262774
8.290467 | 17.95167 | 0.01001762 | 3.260086
8.292435 | 17.96403 | 0.01000933 | 3.257388
8.294403 | 17.97617 | 0.01000104 | 3.254689
8.296371 | 17.98809 | 0.009992776 | 3.252001
8.298339 | 17.9998 | 0.00998458 | 3.249333
8.300307 | 18.0113 | 0.009976481 | 3.246698
8.302274 | 18.02259 | 0.009968507 | 3.244103
8.304242 | 18.03368 | 0.009960687 | 3.241558
8.30621 | 18.04457 | 0.009953047 | 3.239071
8.308178 | 18.05527 | 0.009945612 | 3.236652
8.310146 | 18.06577 | 0.009938404 | 3.234306
8.312114 | 18.07608 | 0.009931444 | 3.232041
8.314082 | 18.08621 | 0.00992475 | 3.229862
8.31605 | 18.09616 | 0.009918336 | 3.227775
8.318018 | 18.10593 | 0.009912216 | 3.225783
8.319986 | 18.11552 | 0.009906401 | 3.223891
8.321954 | 18.12495 | 0.0099009 | 3.222101
8.323922 | 18.13421 | 0.009895722 | 3.220416
8.32589 | 18.1433 | 0.00989087 | 3.218837
8.327858 | 18.15224 | 0.00988635 | 3.217366
8.329826 | 18.16102 | 0.009882163 | 3.216003
8.331794 | 18.16965 | 0.009878311 | 3.21475
8.333762 | 18.17813 | 0.009874793 | 3.213605
8.335729 | 18.18646 | 0.009871608 | 3.212568
8.337697 | 18.19466 | 0.009868752 | 3.211639
8.339665 | 18.20271 | 0.009866223 | 3.210816
8.341633 | 18.21064 | 0.009864014 | 3.210097
8.343601 | 18.21843 | 0.009862122 | 3.209481
8.345569 | 18.2261 | 0.009860539 | 3.208966
8.347537 | 18.23365 | 0.00985926 | 3.20855
8.349505 | 18.24108 | 0.009858278 | 3.20823
8.351473 | 18.2484 | 0.009857584 | 3.208005
8.353441 | 18.2556 | 0.009857173 | 3.207871
8.355409 | 18.2627 | 0.009857037 | 3.207827
8.357377 | 18.26969 | 0.00985717 | 3.20787
8.359345 | 18.27659 | 0.009857565 | 3.207998
8.361313 | 18.28338 | 0.009858216 | 3.20821
8.363281 | 18.29009 | 0.009859119 | 3.208504
8.365249 | 18.2967 | 0.009860268 | 3.208878
8.367217 | 18.30323 | 0.009861662 | 3.209331
8.369184 | 18.30968 | 0.009863297 | 3.209864
8.371152 | 18.31605 | 0.009865174 | 3.210474
8.37312 | 18.32234 | 0.009867292 | 3.211164
8.375088 | 18.32856 | 0.009869655 | 3.211933
8.377056 | 18.33472 | 0.009872265 | 3.212782
8.379024 | 18.34081 | 0.00987513 | 3.213715
8.380992 | 18.34683 | 0.009878255 | 3.214732
8.38296 | 18.3528 | 0.009881649 | 3.215836
8.384928 | 18.35871 | 0.009885321 | 3.217031
8.386896 | 18.36457 | 0.00988928 | 3.21832
8.388864 | 18.37038 | 0.009893538 | 3.219705
8.390832 | 18.37615 | 0.009898106 | 3.221192
8.3928 | 18.38187 | 0.009902994 | 3.222782
8.394768 | 18.38755 | 0.009908214 | 3.224481
8.396736 | 18.3932 | 0.009913779 | 3.226292
8.398704 | 18.39881 | 0.0099197 | 3.228219
8.400672 | 18.40439 | 0.009925986 | 3.230265
8.402639 | 18.40994 | 0.00993265 | 3.232434
8.404607 | 18.41547 | 0.009939701 | 3.234728
8.406575 | 18.42097 | 0.009947148 | 3.237152
8.408543 | 18.42645 | 0.009954998 | 3.239706
8.410511 | 18.43192 | 0.009963258 | 3.242395
8.412479 | 18.43737 | 0.009971935 | 3.245218
8.414447 | 18.4428 | 0.00998103 | 3.248178
8.416415 | 18.44823 | 0.009990547 | 3.251275
8.418383 | 18.45364 | 0.01000049 | 3.25451
8.420351 | 18.45905 | 0.01001084 | 3.257881
8.422319 | 18.46446 | 0.01002162 | 3.261386
8.424287 | 18.46986 | 0.0100328 | 3.265025
8.426255 | 18.47527 | 0.01004438 | 3.268794
8.428223 | 18.48067 | 0.01005635 | 3.272689
8.430191 | 18.48608 | 0.01006869 | 3.276706
8.432159 | 18.4915 | 0.01008139 | 3.280837
8.434127 | 18.49692 | 0.01009441 | 3.285077
8.436095 | 18.50236 | 0.01010775 | 3.289418
8.438062 | 18.5078 | 0.01012137 | 3.293849
8.44003 | 18.51326 | 0.01013523 | 3.298362
8.441998 | 18.51873 | 0.01014931 | 3.302944
8.443966 | 18.52421 | 0.01016357 | 3.307584
8.445934 | 18.52972 | 0.01017797 | 3.312268
8.447902 | 18.53523 | 0.01019246 | 3.316984
8.44987 | 18.54077 | 0.010207 | 3.321717
8.451838 | 18.54633 | 0.01022155 | 3.326453
8.453806 | 18.55191 | 0.01023607 | 3.331176
8.455774 | 18.55751 | 0.01025049 | 3.335871
8.457742 | 18.56314 | 0.01026479 | 3.340524
8.45971 | 18.56878 | 0.01027891 | 3.345117
8.461678 | 18.57446 | 0.01029279 | 3.349637
8.463646 | 18.58015 | 0.0103064 | 3.354066
8.465614 | 18.58588 | 0.01031969 | 3.358391
8.467582 | 18.59162 | 0.01033261 | 3.362596
8.46955 | 18.5974 | 0.01034512 | 3.366666
8.471517 | 18.6032 | 0.01035717 | 3.370588
8.473485 | 18.60902 | 0.01036873 | 3.374348
8.475453 | 18.61488 | 0.01037974 | 3.377932
8.477421 | 18.62076 | 0.01039018 | 3.38133
8.479389 | 18.62667 | 0.01040001 | 3.384529
8.481357 | 18.6326 | 0.0104092 | 3.387519
8.483325 | 18.63856 | 0.01041772 | 3.390292
8.485293 | 18.64455 | 0.01042554 | 3.392838
8.487261 | 18.65056 | 0.01043265 | 3.395152
8.489229 | 18.6566 | 0.01043903 | 3.397226
8.491197 | 18.66266 | 0.01044466 | 3.399058
8.493165 | 18.66874 | 0.01044953 | 3.400645
8.495133 | 18.67485 | 0.01045365 | 3.401985
8.497101 | 18.68099 | 0.01045701 | 3.40308
8.499069 | 18.68714 | 0.01045963 | 3.40393
8.501037 | 18.69332 | 0.01046151 | 3.404542
8.503005 | 18.69951 | 0.01046267 | 3.40492
8.504972 | 18.70572 | 0.01046314 | 3.405072
8.50694 | 18.71196 | 0.01046293 | 3.405007
8.508908 | 18.7182 | 0.01046209 | 3.404733
8.510876 | 18.72447 | 0.01046065 | 3.404264
8.512844 | 18.73074 | 0.01045864 | 3.40361
8.514812 | 18.73703 | 0.01045611 | 3.402784
8.51678 | 18.74333 | 0.01045309 | 3.401802
8.518748 | 18.74964 | 0.01044963 | 3.400678
8.520716 | 18.75595 | 0.01044579 | 3.399426
8.522684 | 18.76227 | 0.0104416 | 3.398064
8.524652 | 18.7686 | 0.01043712 | 3.396607
8.52662 | 18.77492 | 0.01043241 | 3.395072
8.528588 | 18.78125 | 0.0104275 | 3.393477
8.530556 | 18.78757 | 0.01042247 | 3.391837
8.532524 | 18.79389 | 0.01041734 | 3.39017
8.534492 | 18.8002 | 0.01041219 | 3.388492
8.53646 | 18.80651 | 0.01040705 | 3.386821
8.538427 | 18.8128 | 0.01040199 | 3.385173
8.540395 | 18.81907 | 0.01039704 | 3.383562
8.542363 | 18.82533 | 0.01039226 | 3.382006
8.544331 | 18.83158 | 0.01038768 | 3.380517
8.546299 | 18.8378 | 0.01038336 | 3.37911
8.548267 | 18.84399 | 0.01037933 | 3.377797
8.550235 | 18.85016 | 0.01037562 | 3.376592
8.552203 | 18.8563 | 0.01037228 | 3.375503
8.554171 | 18.86241 | 0.01036932 | 3.374541
8.556139 | 18.86848 | 0.01036678 | 3.373715
8.558107 | 18.87451 | 0.01036468 | 3.37303
8.560075 | 18.8805 | 0.01036302 | 3.372492
8.562043 | 18.88644 | 0.01036183 | 3.372105
8.564011 | 18.89234 | 0.01036111 | 3.371871
8.565979 | 18.89819 | 0.01036086 | 3.371789
8.567947 | 18.90398 | 0.01036108 | 3.371859
8.569915 | 18.90971 | 0.01036175 | 3.372079
8.571882 | 18.91539 | 0.01036288 | 3.372445
8.57385 | 18.921 | 0.01036443 | 3.372951
8.575818 | 18.92654 | 0.0103664 | 3.373592
8.577786 | 18.93201 | 0.01036877 | 3.374361
8.579754 | 18.9374 | 0.0103715 | 3.375249
8.581722 | 18.94271 | 0.01037456 | 3.376248
8.58369 | 18.94795 | 0.01037794 | 3.377348
8.585658 | 18.95309 | 0.0103816 | 3.378538
8.587626 | 18.95815 | 0.0103855 | 3.379808
8.589594 | 18.96312 | 0.01038961 | 3.381146
8.591562 | 18.96798 | 0.0103939 | 3.38254
8.59353 | 18.97275 | 0.01039832 | 3.383978
8.595498 | 18.97741 | 0.01040283 | 3.385448
8.597466 | 18.98196 | 0.01040741 | 3.386936
8.599434 | 18.9864 | 0.010412 | 3.388431
8.601402 | 18.99072 | 0.01041658 | 3.38992
8.60337 | 18.99492 | 0.01042109 | 3.39139
8.605337 | 18.999 | 0.01042551 | 3.392828
8.607305 | 19.00294 | 0.0104298 | 3.394224
8.609273 | 19.00676 | 0.01043392 | 3.395564
8.611241 | 19.01043 | 0.01043784 | 3.396839
8.613209 | 19.01397 | 0.01044152 | 3.398037
8.615177 | 19.01736 | 0.01044493 | 3.399148
8.617145 | 19.0206 | 0.01044805 | 3.400164
8.619113 | 19.02369 | 0.01045085 | 3.401075
8.621081 | 19.02662 | 0.01045331 | 3.401875
8.623049 | 19.02939 | 0.01045541 | 3.402557
8.625017 | 19.032 | 0.01045712 | 3.403115
8.626985 | 19.03443 | 0.01045844 | 3.403546
8.628953 | 19.03669 | 0.01045936 | 3.403845
8.630921 | 19.03877 | 0.01045987 | 3.40401
8.632889 | 19.04067 | 0.01045997 | 3.404041
8.634857 | 19.04238 | 0.01045964 | 3.403936
8.636825 | 19.0439 | 0.0104589 | 3.403695
8.638792 | 19.04522 | 0.01045775 | 3.403321
8.64076 | 19.04635 | 0.01045619 | 3.402813
8.642728 | 19.04727 | 0.01045424 | 3.402176
8.644696 | 19.04798 | 0.01045189 | 3.401412
8.646664 | 19.04848 | 0.01044916 | 3.400526
8.648632 | 19.04877 | 0.01044608 | 3.39952
8.6506 | 19.04883 | 0.01044264 | 3.398401
8.652568 | 19.04867 | 0.01043887 | 3.397174
8.654536 | 19.04828 | 0.01043478 | 3.395844
8.656504 | 19.04766 | 0.0104304 | 3.394418
8.658472 | 19.0468 | 0.01042574 | 3.392903
8.66044 | 19.0457 | 0.01042083 | 3.391304
8.662408 | 19.04436 | 0.01041569 | 3.389631
8.664376 | 19.0428 | 0.01041034 | 3.38789
8.666344 | 19.04106 | 0.0104048 | 3.386088
8.668312 | 19.03947 | 0.0103991 | 3.384234
8.67028 | 19.00066 | 0.01039327 | 3.382335
8.672248 | 18.99548 | 0.01038732 | 3.380399
8.674215 | 18.9899 | 0.01038128 | 3.378434
8.676183 | 18.984 | 0.01037518 | 3.376449
8.678151 | 18.9778 | 0.01036904 | 3.374451
8.680119 | 18.97129 | 0.01036288 | 3.372447
8.682087 | 18.96446 | 0.01035673 | 3.370446
8.684055 | 18.95731 | 0.01035061 | 3.368454
8.686023 | 18.94984 | 0.01034455 | 3.366479
8.687991 | 18.94205 | 0.01033855 | 3.364528
8.689959 | 18.93393 | 0.01033265 | 3.362607
8.691927 | 18.92548 | 0.01032686 | 3.360722
8.693895 | 18.9167 | 0.0103212 | 3.35888
8.695863 | 18.90758 | 0.01031568 | 3.357086
8.697831 | 18.89812 | 0.01031033 | 3.355345
8.699799 | 18.88832 | 0.01030517 | 3.353663
8.701767 | 18.87817 | 0.01030019 | 3.352045
8.703735 | 18.86767 | 0.01029543 | 3.350494
8.705703 | 18.85748 | 0.01029089 | 3.349017
8.70767 | 18.85064 | 0.01028658 | 3.347615
8.709638 | 18.84887 | 0.01028252 | 3.346294
8.711606 | 18.85195 | 0.01027872 | 3.345057
8.713574 | 18.85829 | 0.01027519 | 3.343907
8.715542 | 18.86553 | 0.01027193 | 3.342848
8.71751 | 18.87112 | 0.01026896 | 3.341881
8.719478 | 18.87283 | 0.01026629 | 3.34101
8.721446 | 18.8694 | 0.01026391 | 3.340238
8.723414 | 18.86108 | 0.01026184 | 3.339565
8.725382 | 18.85009 | 0.01026009 | 3.338994
8.72735 | 18.83864 | 0.01025866 | 3.338527
8.729318 | 18.82684 | 0.01025754 | 3.338166
8.731286 | 18.81467 | 0.01025676 | 3.33791
8.733254 | 18.80214 | 0.0102563 | 3.337762
8.735222 | 18.78924 | 0.01025618 | 3.337722
8.73719 | 18.77598 | 0.01025639 | 3.337791
8.739158 | 18.76235 | 0.01025694 | 3.337968
8.741125 | 18.74834 | 0.01025782 | 3.338255
8.743093 | 18.73397 | 0.01025904 | 3.338651
8.745061 | 18.71922 | 0.01026089 | 3.339253
8.747029 | 18.70409 | 0.01026319 | 3.340004
8.748997 | 18.68858 | 0.01026585 | 3.34087
8.750965 | 18.67269 | 0.01026887 | 3.34185
8.752933 | 18.65642 | 0.01027222 | 3.342943
8.754901 | 18.63977 | 0.01027592 | 3.344147
8.756869 | 18.62273 | 0.01027996 | 3.345461
8.758837 | 18.60531 | 0.01028433 | 3.346883
8.760805 | 18.58751 | 0.01028903 | 3.348411
8.762773 | 18.56931 | 0.01029404 | 3.350043
8.764741 | 18.55073 | 0.01029937 | 3.351776
8.766709 | 18.53175 | 0.010305 | 3.353609
8.768677 | 18.51239 | 0.01031093 | 3.35554
8.770645 | 18.49264 | 0.01031715 | 3.357564
8.772613 | 18.4725 | 0.01032366 | 3.359681
8.77458 | 18.45196 | 0.01033043 | 3.361887
8.776548 | 18.43103 | 0.01033748 | 3.364179
8.778516 | 18.40971 | 0.01034478 | 3.366555
8.780484 | 18.388 | 0.01035232 | 3.369008
8.782452 | 18.36589 | 0.01036002 | 3.371514
8.78442 | 18.34339 | 0.01036783 | 3.374055
8.786388 | 18.3205 | 0.01037569 | 3.376616
8.788356 | 18.29722 | 0.0103836 | 3.379189
8.790324 | 18.27354 | 0.01039154 | 3.381772
8.792292 | 18.24947 | 0.01039951 | 3.384365
8.79426 | 18.22501 | 0.01040752 | 3.386973
8.796228 | 18.20016 | 0.01041561 | 3.389605
8.798196 | 18.17492 | 0.01042379 | 3.392269
8.800164 | 18.14929 | 0.01043211 | 3.394977
8.802132 | 18.12327 | 0.01044058 | 3.397733
8.8041 | 18.09687 | 0.01044919 | 3.400535
8.806068 | 18.07008 | 0.01045794 | 3.403382
8.808035 | 18.0429 | 0.01046682 | 3.406272
8.810003 | 18.01533 | 0.01047583 | 3.409203
8.811971 | 17.98739 | 0.01048496 | 3.412176
8.813939 | 17.95906 | 0.01049422 | 3.415188
8.815907 | 17.93036 | 0.0105036 | 3.418239
8.817875 | 17.90127 | 0.01051309 | 3.421329
8.819843 | 17.87181 | 0.0105227 | 3.424457
8.821811 | 17.84197 | 0.01053243 | 3.427623
8.823779 | 17.81176 | 0.01054227 | 3.430826
8.825747 | 17.78118 | 0.01055223 | 3.434067
8.827715 | 17.75023 | 0.0105623 | 3.437345
8.829683 | 17.71892 | 0.01057249 | 3.440661
8.831651 | 17.68724 | 0.01058279 | 3.444013
8.833619 | 17.6552 | 0.01059321 | 3.447401
8.835587 | 17.6228 | 0.01060373 | 3.450826
8.837555 | 17.59004 | 0.01061436 | 3.454287
8.839523 | 17.55693 | 0.0106251 | 3.457782
8.84149 | 17.52346 | 0.01063595 | 3.461311
8.843458 | 17.48965 | 0.01064689 | 3.464874
8.845426 | 17.4555 | 0.01065794 | 3.468467
8.847394 | 17.421 | 0.01066907 | 3.47209
8.849362 | 17.38616 | 0.01068029 | 3.475741
8.85133 | 17.35098 | 0.01069158 | 3.479417
8.853298 | 17.31548 | 0.01070295 | 3.483116
8.855266 | 17.27964 | 0.01071437 | 3.486834
8.857234 | 17.24348 | 0.01072585 | 3.490567
8.859202 | 17.20699 | 0.01073736 | 3.494313
8.86117 | 17.17019 | 0.01074889 | 3.498066
8.863138 | 17.13307 | 0.01076043 | 3.501821
8.865106 | 17.09564 | 0.01077195 | 3.505573
8.867074 | 17.05791 | 0.01078346 | 3.509316
8.869042 | 17.01987 | 0.01079491 | 3.513043
8.87101 | 16.98153 | 0.01080629 | 3.516748
8.872978 | 16.9429 | 0.01081759 | 3.520423
8.874945 | 16.90397 | 0.01082876 | 3.524059
8.876913 | 16.86477 | 0.01083979 | 3.527648
8.878881 | 16.82528 | 0.01085064 | 3.53118
8.880849 | 16.78551 | 0.01086129 | 3.534645
8.882817 | 16.74547 | 0.0108717 | 3.538033
8.884785 | 16.70516 | 0.01088184 | 3.541334
8.886753 | 16.66459 | 0.01089168 | 3.544535
8.888721 | 16.62376 | 0.01090118 | 3.547626
8.890689 | 16.58268 | 0.0109103 | 3.550596
8.892657 | 16.54134 | 0.01091902 | 3.553433
8.894625 | 16.49977 | 0.0109273 | 3.556127
8.896593 | 16.45795 | 0.0109351 | 3.558666
8.898561 | 16.41591 | 0.01094239 | 3.56104
8.900529 | 16.37363 | 0.01094915 | 3.563238
8.902497 | 16.33113 | 0.01095533 | 3.56525
8.904465 | 16.28842 | 0.01096092 | 3.567067
8.906433 | 16.24549 | 0.01096587 | 3.568681
8.908401 | 16.20235 | 0.01097018 | 3.570082
8.910368 | 16.15902 | 0.01097381 | 3.571264
8.912336 | 16.11549 | 0.01097675 | 3.572219
8.914304 | 16.07176 | 0.01097897 | 3.572944
8.916272 | 16.02786 | 0.01098047 | 3.573432
8.91824 | 15.98377 | 0.01098124 | 3.573681
8.920208 | 15.93952 | 0.01098126 | 3.573687
8.922176 | 15.89509 | 0.01098053 | 3.573451
8.924144 | 15.85051 | 0.01097906 | 3.572971
8.926112 | 15.80577 | 0.01097684 | 3.572251
8.92808 | 15.76088 | 0.0109739 | 3.571292
8.930048 | 15.71584 | 0.01097023 | 3.570099
8.932016 | 15.67067 | 0.01096587 | 3.568679
8.933984 | 15.62537 | 0.01096083 | 3.567039
8.935952 | 15.57994 | 0.01095514 | 3.565189
8.93792 | 15.5344 | 0.01094885 | 3.563141
8.939888 | 15.48874 | 0.01094199 | 3.560908
8.941856 | 15.44297 | 0.01093461 | 3.558505
8.943823 | 15.39711 | 0.01092675 | 3.55595
8.945791 | 15.35115 | 0.01091849 | 3.55326
8.947759 | 15.3051 | 0.01090987 | 3.550457
8.949727 | 15.25898 | 0.01090097 | 3.54756
8.951695 | 15.21277 | 0.01089186 | 3.544593
8.953663 | 15.1665 | 0.01088259 | 3.541579
8.955631 | 15.12017 | 0.01087326 | 3.538541
8.957599 | 15.07378 | 0.01086392 | 3.535503
8.959567 | 15.02734 | 0.01085466 | 3.532489
8.961535 | 14.98086 | 0.01084556 | 3.529526
8.963503 | 14.93434 | 0.01083668 | 3.526636
8.965471 | 14.88779 | 0.0108281 | 3.523845
8.967439 | 14.84122 | 0.0108199 | 3.521176
8.969407 | 14.79463 | 0.01081215 | 3.518652
8.971375 | 14.74804 | 0.01080491 | 3.516297
8.973343 | 14.70143 | 0.01079825 | 3.514132
8.975311 | 14.65483 | 0.01079225 | 3.512177
8.977278 | 14.60824 | 0.01078695 | 3.510452
8.979246 | 14.56166 | 0.01078241 | 3.508975
8.981214 | 14.51511 | 0.01077868 | 3.507761
8.983182 | 14.46858 | 0.01077581 | 3.506827
8.98515 | 14.42209 | 0.01077383 | 3.506184
8.987118 | 14.37564 | 0.01077278 | 3.505843
8.989086 | 14.32924 | 0.01077269 | 3.505812
8.991054 | 14.28289 | 0.01077357 | 3.506098
8.993022 | 14.2366 | 0.01077543 | 3.506704
8.99499 | 14.19037 | 0.01077828 | 3.507631
8.996958 | 14.14422 | 0.01078211 | 3.508877
8.998926 | 14.09815 | 0.0107869 | 3.510437
9.000894 | 14.05217 | 0.01079263 | 3.512301
9.002862 | 14.00628 | 0.01079926 | 3.51446
9.00483 | 13.96048 | 0.01080675 | 3.516897
9.006798 | 13.91479 | 0.01081504 | 3.519595
9.008766 | 13.86921 | 0.01082407 | 3.522532
9.010733 | 13.82375 | 0.01083375 | 3.525683
9.012701 | 13.77841 | 0.01084401 | 3.529024
9.014669 | 13.7332 | 0.01085477 | 3.532524
9.016637 | 13.68812 | 0.01086593 | 3.536155
9.018605 | 13.64318 | 0.01087739 | 3.539885
9.020573 | 13.59839 | 0.01088905 | 3.54368
9.022541 | 13.55376 | 0.01090081 | 3.547507
9.024509 | 13.50928 | 0.01091257 | 3.551332
9.026477 | 13.46496 | 0.01092421 | 3.555121
9.028445 | 13.42082 | 0.01093563 | 3.558839
9.030413 | 13.37685 | 0.01094673 | 3.562452
9.032381 | 13.33306 | 0.01095741 | 3.565927
9.034349 | 13.28946 | 0.01096756 | 3.569231
9.036317 | 13.24606 | 0.0109771 | 3.572333
9.038285 | 13.20285 | 0.01098591 | 3.575201
9.040253 | 13.15984 | 0.01099392 | 3.577809
9.042221 | 13.11704 | 0.01100105 | 3.580127
9.044188 | 13.07446 | 0.0110072 | 3.582131
9.046156 | 13.03209 | 0.01101232 | 3.583797
9.048124 | 12.98995 | 0.01101634 | 3.585104
9.050092 | 12.94804 | 0.01101919 | 3.586032
9.05206 | 12.90636 | 0.01102083 | 3.586566
9.054028 | 12.86492 | 0.01102122 | 3.586693
9.055996 | 12.82373 | 0.01102032 | 3.5864
9.057964 | 12.78278 | 0.01101811 | 3.585682
9.059932 | 12.74209 | 0.01101458 | 3.584533
9.0619 | 12.70165 | 0.01100973 | 3.582953
9.063868 | 12.66148 | 0.01100356 | 3.580946
9.065836 | 12.62157 | 0.0109961 | 3.578519
9.067804 | 12.58194 | 0.01098739 | 3.575682
9.069772 | 12.54258 | 0.01097746 | 3.572452
9.07174 | 12.5035 | 0.01096638 | 3.568847
9.073708 | 12.46471 | 0.01095422 | 3.56489
9.075676 | 12.4262 | 0.01094106 | 3.560604
9.077643 | 12.38799 | 0.01092697 | 3.556019
9.079611 | 12.35007 | 0.01091204 | 3.551162
9.081579 | 12.31245 | 0.01089638 | 3.546066
9.083547 | 12.27513 | 0.01088009 | 3.540762
9.085515 | 12.23812 | 0.01086325 | 3.535284
9.087483 | 12.20142 | 0.01084598 | 3.529664
9.089451 | 12.16503 | 0.01082839 | 3.523937
9.091419 | 12.12896 | 0.01081056 | 3.518136
9.093387 | 12.09321 | 0.0107926 | 3.512293
9.095355 | 12.05778 | 0.01077462 | 3.50644
9.097323 | 12.02268 | 0.0107567 | 3.500608
9.099291 | 11.9879 | 0.01073894 | 3.494828
9.101259 | 11.95346 | 0.01072143 | 3.489129
9.103227 | 11.91935 | 0.01070425 | 3.48354
9.105195 | 11.88558 | 0.0106875 | 3.47809
9.107163 | 11.85215 | 0.01067126 | 3.472804
9.109131 | 11.81906 | 0.01065561 | 3.46771
9.111099 | 11.78631 | 0.01064062 | 3.462831
9.113066 | 11.75391 | 0.01062636 | 3.458193
9.115034 | 11.72186 | 0.01061292 | 3.453817
9.117002 | 11.69015 | 0.01060035 | 3.449726
9.11897 | 11.6588 | 0.01058871 | 3.445939
9.120938 | 11.6278 | 0.01057807 | 3.442477
9.122906 | 11.59715 | 0.01056849 | 3.439357
9.124874 | 11.56687 | 0.01056 | 3.436595
9.126842 | 11.53693 | 0.01055265 | 3.434205
9.12881 | 11.50736 | 0.01054649 | 3.432198
9.130778 | 11.47815 | 0.01054153 | 3.430584
9.132746 | 11.4493 | 0.01053779 | 3.429366
9.134714 | 11.42081 | 0.01053527 | 3.428548
9.136682 | 11.39269 | 0.01053398 | 3.428129
9.13865 | 11.36493 | 0.01053391 | 3.428105
9.140618 | 11.33753 | 0.01053503 | 3.428471
9.142586 | 11.3105 | 0.01053733 | 3.429217
9.144554 | 11.28383 | 0.01054076 | 3.430332
9.146521 | 11.25753 | 0.01054528 | 3.431803
9.148489 | 11.23159 | 0.01055084 | 3.433614
9.150457 | 11.20602 | 0.01055739 | 3.435744
9.152425 | 11.18081 | 0.01056485 | 3.438175
9.154393 | 11.15597 | 0.01057317 | 3.440882
9.156361 | 11.1315 | 0.01058227 | 3.443842
9.158329 | 11.10739 | 0.01059206 | 3.447027
9.160297 | 11.08364 | 0.01060245 | 3.45041
9.162265 | 11.06026 | 0.01061336 | 3.453962
9.164233 | 11.03724 | 0.0106247 | 3.457652
9.166201 | 11.01458 | 0.01063637 | 3.46145
9.168169 | 10.99229 | 0.01064828 | 3.465324
9.170137 | 10.97035 | 0.01066032 | 3.469243
9.172105 | 10.94878 | 0.0106724 | 3.473176
9.174073 | 10.92756 | 0.01068443 | 3.47709
9.176041 | 10.9067 | 0.01069631 | 3.480954
9.178009 | 10.88619 | 0.01070794 | 3.484739
9.179976 | 10.86604 | 0.01071923 | 3.488414
9.181944 | 10.84624 | 0.0107301 | 3.491952
9.183912 | 10.82679 | 0.01074046 | 3.495324
9.18588 | 10.80769 | 0.01075024 | 3.498506
9.187848 | 10.78894 | 0.01075936 | 3.501474
9.189816 | 10.77053 | 0.01076776 | 3.504207
9.191784 | 10.75246 | 0.01077537 | 3.506685
9.193752 | 10.73473 | 0.01078215 | 3.508891
9.19572 | 10.71735 | 0.01078805 | 3.510811
9.197688 | 10.70029 | 0.01079304 | 3.512433
9.199656 | 10.68357 | 0.01079707 | 3.513747
9.201624 | 10.66718 | 0.01080014 | 3.514744
9.203592 | 10.65112 | 0.01080221 | 3.515419
9.20556 | 10.63539 | 0.01080328 | 3.515768
9.207528 | 10.61997 | 0.01080334 | 3.515788
9.209496 | 10.60488 | 0.0108024 | 3.515479
9.211464 | 10.5901 | 0.01080044 | 3.514843
9.213431 | 10.57564 | 0.01079748 | 3.513881
9.215399 | 10.56149 | 0.01079355 | 3.512599
9.217367 | 10.54764 | 0.01078864 | 3.511003
9.219335 | 10.5341 | 0.01078279 | 3.5091
9.221303 | 10.52086 | 0.01077603 | 3.506899
9.223271 | 10.50792 | 0.01076838 | 3.504408
9.225239 | 10.49527 | 0.01075987 | 3.50164
9.227207 | 10.48291 | 0.01075055 | 3.498607
9.229175 | 10.47084 | 0.01074045 | 3.495321
9.231143 | 10.45905 | 0.01072962 | 3.491797
9.233111 | 10.44754 | 0.01071811 | 3.488048
9.235079 | 10.4363 | 0.01070595 | 3.484092
9.237047 | 10.42534 | 0.0106932 | 3.479943
9.239015 | 10.41464 | 0.01067991 | 3.475619
9.240983 | 10.40421 | 0.01066614 | 3.471136
9.242951 | 10.39403 | 0.01065193 | 3.466513
9.244919 | 10.38411 | 0.01063735 | 3.461767
9.246886 | 10.37445 | 0.01062245 | 3.456917
9.248854 | 10.36503 | 0.01060728 | 3.451981
9.250822 | 10.35585 | 0.0105919 | 3.446978
9.25279 | 10.34691 | 0.01057638 | 3.441926
9.254758 | 10.33821 | 0.01056076 | 3.436843
9.256726 | 10.32974 | 0.0105451 | 3.431748
9.258694 | 10.32149 | 0.01052947 | 3.426659
9.260662 | 10.31347 | 0.0105139 | 3.421594
9.26263 | 10.30566 | 0.01049847 | 3.41657
9.264598 | 10.29806 | 0.01048321 | 3.411606
9.266566 | 10.29067 | 0.01046819 | 3.406718
9.268534 | 10.28349 | 0.01045346 | 3.401922
9.270502 | 10.2765 | 0.01043906 | 3.397236
9.27247 | 10.26971 | 0.01042504 | 3.392675
9.274438 | 10.26311 | 0.01041145 | 3.388253
9.276406 | 10.2567 | 0.01039834 | 3.383987
9.278374 | 10.25047 | 0.01038575 | 3.379889
9.280341 | 10.24441 | 0.01037372 | 3.375974
9.282309 | 10.23852 | 0.01036229 | 3.372254
9.284277 | 10.23281 | 0.0103515 | 3.368741
9.286245 | 10.22725 | 0.01034137 | 3.365446
9.288213 | 10.22185 | 0.01033195 | 3.36238
9.290181 | 10.21661 | 0.01032326 | 3.359553
9.292149 | 10.21152 | 0.01031533 | 3.356972
9.294117 | 10.20657 | 0.01030819 | 3.354646
9.296085 | 10.20176 | 0.01030184 | 3.352582
9.298053 | 10.19708 | 0.01029632 | 3.350785
9.300021 | 10.19254 | 0.01029163 | 3.34926
9.301989 | 10.18813 | 0.01028779 | 3.34801
9.303957 | 10.18383 | 0.01028481 | 3.347037
9.305925 | 10.17965 | 0.01028267 | 3.346344
9.307893 | 10.17559 | 0.0102814 | 3.345929
9.309861 | 10.17164 | 0.01028098 | 3.345792
9.311829 | 10.16779 | 0.0102814 | 3.345929
9.313796 | 10.16404 | 0.01028265 | 3.346336
9.315764 | 10.16038 | 0.01028472 | 3.347009
9.317732 | 10.15682 | 0.01028758 | 3.347939
9.3197 | 10.15335 | 0.0102912 | 3.349119
9.321668 | 10.14995 | 0.01029557 | 3.35054
9.323636 | 10.14664 | 0.01030064 | 3.352189
9.325604 | 10.1434 | 0.01030637 | 3.354056
9.327572 | 10.14024 | 0.01031274 | 3.356127
9.32954 | 10.13714 | 0.01031969 | 3.358389
9.331508 | 10.13411 | 0.01032718 | 3.360827
9.333476 | 10.13113 | 0.01033517 | 3.363426
9.335444 | 10.12821 | 0.0103436 | 3.366171
9.337412 | 10.12534 | 0.01035243 | 3.369044
9.33938 | 10.12252 | 0.0103616 | 3.37203
9.341348 | 10.11975 | 0.01037107 | 3.375111
9.343316 | 10.11701 | 0.01038078 | 3.378272
9.345284 | 10.11432 | 0.01039068 | 3.381494
9.347252 | 10.11166 | 0.01040072 | 3.384761
9.349219 | 10.10903 | 0.01041085 | 3.388056
9.351187 | 10.10642 | 0.01042101 | 3.391363
9.353155 | 10.10385 | 0.01043115 | 3.394664
9.355123 | 10.10129 | 0.01044123 | 3.397945
9.357091 | 10.09875 | 0.01045121 | 3.40119
9.359059 | 10.09623 | 0.01046102 | 3.404384
9.361027 | 10.09372 | 0.01047064 | 3.407513
9.362995 | 10.09122 | 0.01048001 | 3.410565
9.364963 | 10.08873 | 0.01048912 | 3.413527
9.366931 | 10.08624 | 0.01049791 | 3.416388
9.368899 | 10.08375 | 0.01050635 | 3.419137
9.370867 | 10.08127 | 0.01051443 | 3.421766
9.372835 | 10.07878 | 0.01052212 | 3.424268
9.374803 | 10.07628 | 0.0105294 | 3.426636
9.376771 | 10.07378 | 0.01053625 | 3.428865
9.378739 | 10.07127 | 0.01054266 | 3.430954
9.380707 | 10.06875 | 0.01054864 | 3.432899
9.382674 | 10.06622 | 0.01055216 | 3.434045
9.384642 | 10.06367 | 0.01055442 | 3.434781
9.38661 | 10.06111 | 0.01055627 | 3.435381
9.388578 | 10.05853 | 0.01055771 | 3.435851
9.390546 | 10.05593 | 0.01055878 | 3.436198
9.392514 | 10.0533 | 0.01055949 | 3.436428
9.394482 | 10.05066 | 0.01055986 | 3.43655
9.39645 | 10.04799 | 0.01055994 | 3.436575
9.398418 | 10.0453 | 0.01055975 | 3.436513
9.400386 | 10.04259 | 0.01055932 | 3.436375
9.402354 | 10.03984 | 0.0105587 | 3.436173
9.404322 | 10.03708 | 0.01055793 | 3.435921
9.40629 | 10.03428 | 0.01055704 | 3.435631
9.408258 | 10.03145 | 0.01055607 | 3.435317
9.410226 | 10.0286 | 0.01055508 | 3.434993
9.412194 | 10.02572 | 0.01055409 | 3.434673
9.414162 | 10.02281 | 0.01055317 | 3.434371
9.416129 | 10.01987 | 0.01055234 | 3.434101
9.418097 | 10.0169 | 0.01055165 | 3.433877
9.420065 | 10.0139 | 0.01055114 | 3.433711
9.422033 | 10.01087 | 0.01055085 | 3.433618
9.424001 | 10.00781 | 0.01055083 | 3.43361
9.425969 | 10.00472 | 0.0105511 | 3.4337
9.427937 | 10.00161 | 0.01055171 | 3.433897
9.429905 | 9.998463 | 0.01055268 | 3.434214
9.431873 | 9.995291 | 0.01055405 | 3.434659
9.433841 | 9.992095 | 0.01055584 | 3.435241
9.435809 | 9.988869 | 0.01055807 | 3.435968
9.437777 | 9.985621 | 0.01056077 | 3.436846
9.439745 | 9.982347 | 0.01056394 | 3.437879
9.441713 | 9.979052 | 0.01056761 | 3.439071
9.443681 | 9.975733 | 0.01057176 | 3.440424
9.445649 | 9.972393 | 0.01057642 | 3.441938
9.447617 | 9.969033 | 0.01058156 | 3.443612
9.449584 | 9.965657 | 0.01058719 | 3.445443
9.451552 | 9.962262 | 0.01059328 | 3.447427
9.45352 | 9.958852 | 0.01059984 | 3.44956
9.455488 | 9.955428 | 0.01060683 | 3.451834
9.457456 | 9.951991 | 0.01061423 | 3.454244
9.459424 | 9.948545 | 0.01062202 | 3.45678
9.461392 | 9.945088 | 0.01063018 | 3.459433
9.46336 | 9.941625 | 0.01063866 | 3.462194
9.465328 | 9.938157 | 0.01064744 | 3.465053
9.467296 | 9.934684 | 0.01065649 | 3.467997
9.469264 | 9.931211 | 0.01066577 | 3.471016
9.471232 | 9.927739 | 0.01067524 | 3.474098
9.4732 | 9.924268 | 0.01068486 | 3.47723
9.475168 | 9.920803 | 0.0106946 | 3.4804
9.477136 | 9.917342 | 0.01070442 | 3.483594
9.479104 | 9.913894 | 0.01071427 | 3.486801
9.481072 | 9.910454 | 0.01072413 | 3.490008
9.483039 | 9.907028 | 0.01073394 | 3.493201
9.485007 | 9.90362 | 0.01074367 | 3.496369
9.486975 | 9.900225 | 0.01075329 | 3.499499
9.488943 | 9.896853 | 0.01076276 | 3.502579
9.490911 | 9.893504 | 0.01077204 | 3.505599
9.492879 | 9.890177 | 0.0107811 | 3.508548
9.494847 | 9.886879 | 0.01078991 | 3.511415
9.496815 | 9.883611 | 0.01079844 | 3.514192
9.498783 | 9.880374 | 0.01080667 | 3.516869
9.500751 | 9.87717 | 0.01081457 | 3.51944
9.502719 | 9.874002 | 0.01082212 | 3.521897
9.504687 | 9.870873 | 0.0108293 | 3.524236
9.506655 | 9.867783 | 0.01083611 | 3.526451
9.508623 | 9.864736 | 0.01084253 | 3.52854
9.510591 | 9.861736 | 0.01084855 | 3.530501
9.512559 | 9.858783 | 0.01085418 | 3.532333
9.514527 | 9.855878 | 0.01085942 | 3.534036
9.516494 | 9.853023 | 0.01086426 | 3.535612
9.518462 | 9.850224 | 0.01086871 | 3.537062
9.52043 | 9.847479 | 0.0108728 | 3.53839
9.522398 | 9.844792 | 0.01087651 | 3.539599
9.524366 | 9.842162 | 0.01087988 | 3.540694
9.526334 | 9.839594 | 0.01088291 | 3.54168
9.528302 | 9.837088 | 0.01088562 | 3.542563
9.53027 | 9.834648 | 0.01088803 | 3.543348
9.532238 | 9.832274 | 0.01089017 | 3.544043
9.534206 | 9.829965 | 0.01089204 | 3.544653
9.536174 | 9.827727 | 0.01089368 | 3.545187
9.538142 | 9.825557 | 0.01089511 | 3.545652
9.54011 | 9.823461 | 0.01089635 | 3.546056
9.542078 | 9.821434 | 0.01089743 | 3.546405
9.544046 | 9.819484 | 0.01089836 | 3.546709
9.546014 | 9.817606 | 0.01089917 | 3.546974
9.547982 | 9.815803 | 0.01089989 | 3.547208
9.549949 | 9.814078 | 0.01090054 | 3.547419
9.551917 | 9.812427 | 0.01090114 | 3.547614
9.553885 | 9.810855 | 0.01090171 | 3.547799
9.555853 | 9.809358 | 0.01090227 | 3.547981
9.557821 | 9.807939 | 0.01090284 | 3.548167
9.559789 | 9.806599 | 0.01090343 | 3.54836
9.561757 | 9.805335 | 0.01090407 | 3.548567
9.563725 | 9.80415 | 0.01090476 | 3.548791
9.565693 | 9.80304 | 0.01090551 | 3.549037
9.567661 | 9.802006 | 0.01090634 | 3.549306
9.569629 | 9.801049 | 0.01090724 | 3.549601
9.571597 | 9.800168 | 0.01090823 | 3.549922
9.573565 | 9.799359 | 0.0109093 | 3.55027
9.575533 | 9.798625 | 0.01091045 | 3.550643
9.577501 | 9.797962 | 0.01091167 | 3.55104
9.579469 | 9.797369 | 0.01091295 | 3.551459
9.581437 | 9.796846 | 0.0109143 | 3.551897
9.583405 | 9.796389 | 0.01091569 | 3.55235
9.585372 | 9.795998 | 0.01091712 | 3.552814
9.58734 | 9.795669 | 0.01091856 | 3.553285
9.589308 | 9.795405 | 0.01092001 | 3.553757
9.591276 | 9.795198 | 0.01092145 | 3.554225
9.593244 | 9.795047 | 0.01092287 | 3.554684
9.595212 | 9.794949 | 0.01092423 | 3.555129
9.59718 | 9.794902 | 0.01092553 | 3.555552
9.599148 | 9.794906 | 0.01092675 | 3.555949
9.601116 | 9.794953 | 0.01092787 | 3.556314
9.603084 | 9.795044 | 0.01092887 | 3.556639
9.605052 | 9.795172 | 0.01092974 | 3.556921
9.60702 | 9.795335 | 0.01093045 | 3.557153
9.608988 | 9.79553 | 0.01093099 | 3.557329
9.610956 | 9.795753 | 0.01093135 | 3.557446
9.612924 | 9.796 | 0.01093151 | 3.557498
9.614892 | 9.796265 | 0.01093146 | 3.557481
9.61686 | 9.796549 | 0.01093118 | 3.557392
9.618827 | 9.796844 | 0.01093068 | 3.557227
9.620795 | 9.797148 | 0.01092993 | 3.556984
9.622763 | 9.797453 | 0.01092894 | 3.556662
9.624731 | 9.797756 | 0.0109277 | 3.556259
9.626699 | 9.798057 | 0.01092622 | 3.555776
9.628667 | 9.798343 | 0.01092449 | 3.555212
9.630635 | 9.798615 | 0.01092252 | 3.554571
9.632603 | 9.798871 | 0.01092032 | 3.553855
9.634571 | 9.7991 | 0.0109179 | 3.553067
9.636539 | 9.799301 | 0.01091527 | 3.552213
9.638507 | 9.799468 | 0.01091246 | 3.551299
9.640475 | 9.799597 | 0.01090949 | 3.550331
9.642443 | 9.799684 | 0.01090637 | 3.549317
9.644411 | 9.799724 | 0.01090314 | 3.548265
9.646379 | 9.799711 | 0.01089982 | 3.547185
9.648347 | 9.799644 | 0.01089644 | 3.546086
9.650315 | 9.799515 | 0.01089304 | 3.544978
9.652282 | 9.799323 | 0.01088965 | 3.543874
9.65425 | 9.799063 | 0.0108863 | 3.542783
9.656218 | 9.798731 | 0.01088302 | 3.541719
9.658186 | 9.798328 | 0.01087987 | 3.540692
9.660154 | 9.797961 | 0.01087687 | 3.539716
9.662122 | 9.797977 | 0.01087407 | 3.538804
9.66409 | 9.797979 | 0.0108715 | 3.537967
9.666058 | 9.79798 | 0.0108692 | 3.53722
9.668026 | 9.79798 | 0.01086722 | 3.536575
9.669994 | 9.79798 | 0.01086559 | 3.536044
9.671962 | 9.79798 | 0.01086435 | 3.535642
9.67393 | 9.79798 | 0.01086355 | 3.535381
9.675898 | 9.79798 | 0.01086322 | 3.535273
9.677866 | 9.79798 | 0.01086339 | 3.53533
9.679834 | 9.79798 | 0.01086412 | 3.535566
9.681802 | 9.79798 | 0.01086542 | 3.53599
9.68377 | 9.79798 | 0.01086734 | 3.536615
9.685737 | 9.79798 | 0.01086991 | 3.537451
9.687705 | 9.79798 | 0.01087316 | 3.538508
9.689673 | 9.79798 | 0.01087711 | 3.539795
9.691641 | 9.79798 | 0.01088181 | 3.541322
9.693609 | 9.79798 | 0.01088726 | 3.543096
9.695577 | 9.79798 | 0.01089349 | 3.545124
9.696546 | 9.795087 | 0.01089349 | 3.545124
9.698485 | 9.807375 | 0.01087755 | 3.539936
9.700424 | 9.820672 | 0.01086344 | 3.535345
9.702363 | 9.834917 | 0.0108511 | 3.531329
9.704301 | 9.850051 | 0.01084046 | 3.527867
9.70624 | 9.866017 | 0.01083147 | 3.52494
9.708179 | 9.882762 | 0.01082405 | 3.522526
9.710118 | 9.900234 | 0.01081815 | 3.520605
9.712057 | 9.918386 | 0.0108137 | 3.519158
9.713996 | 9.937169 | 0.01081065 | 3.518165
9.715934 | 9.95654 | 0.01080893 | 3.517605
9.717873 | 9.976457 | 0.01080848 | 3.517459
9.719812 | 9.996879 | 0.01080924 | 3.517708
9.721751 | 10.01777 | 0.01081116 | 3.518332
9.72369 | 10.03909 | 0.01081417 | 3.519313
9.725629 | 10.06081 | 0.01081823 | 3.520631
9.727568 | 10.08289 | 0.01082326 | 3.522268
9.729506 | 10.10531 | 0.01082921 | 3.524205
9.731445 | 10.12803 | 0.01083602 | 3.526423
9.733384 | 10.15104 | 0.01084365 | 3.528905
9.735323 | 10.17429 | 0.01085203 | 3.531631
9.737262 | 10.19778 | 0.0108611 | 3.534584
9.739201 | 10.22147 | 0.01087081 | 3.537745
9.74114 | 10.24534 | 0.01088112 | 3.541098
9.743078 | 10.26938 | 0.01089195 | 3.544624
9.745017 | 10.29357 | 0.01090327 | 3.548306
9.746956 | 10.31789 | 0.01091501 | 3.552128
9.748895 | 10.34232 | 0.01092713 | 3.556071
9.750834 | 10.36686 | 0.01093957 | 3.56012
9.752773 | 10.39147 | 0.01095228 | 3.564257
9.754711 | 10.41617 | 0.01096522 | 3.568467
9.75665 | 10.44092 | 0.01097832 | 3.572733
9.758589 | 10.46573 | 0.01099155 | 3.577038
9.760528 | 10.49058 | 0.01100486 | 3.581367
9.762467 | 10.51546 | 0.01101818 | 3.585705
9.764406 | 10.54037 | 0.01103149 | 3.590035
9.766345 | 10.56531 | 0.01104473 | 3.594343
9.768283 | 10.59025 | 0.01105786 | 3.598615
9.770222 | 10.6152 | 0.01107079 | 3.602824
9.772161 | 10.64016 | 0.01108347 | 3.606952
9.7741 | 10.66512 | 0.01109587 | 3.610985
9.776039 | 10.69008 | 0.01110792 | 3.614909
9.777978 | 10.71503 | 0.01111961 | 3.618711
9.779916 | 10.73998 | 0.01113088 | 3.622378
9.781855 | 10.76492 | 0.01114169 | 3.625898
9.783794 | 10.78985 | 0.01115202 | 3.629259
9.785733 | 10.81478 | 0.01116183 | 3.632451
9.787672 | 10.83969 | 0.01117109 | 3.635464
9.789611 | 10.8646 | 0.01117977 | 3.638289
9.79155 | 10.8895 | 0.01118784 | 3.640916
9.793488 | 10.9144 | 0.01119529 | 3.643339
9.795427 | 10.9393 | 0.01120208 | 3.645551
9.797366 | 10.9642 | 0.01120821 | 3.647546
9.799305 | 10.9891 | 0.01121366 | 3.649318
9.801244 | 11.014 | 0.01121841 | 3.650865
9.803183 | 11.03892 | 0.01122246 | 3.652182
9.805122 | 11.06384 | 0.01122579 | 3.653268
9.80706 | 11.08879 | 0.01122842 | 3.654122
9.808999 | 11.11375 | 0.01123033 | 3.654744
9.810938 | 11.13874 | 0.01123153 | 3.655136
9.812877 | 11.16376 | 0.01123203 | 3.655299
9.814816 | 11.18881 | 0.01123184 | 3.655237
9.816755 | 11.2139 | 0.01123098 | 3.654955
9.818693 | 11.23903 | 0.01122946 | 3.65446
9.820632 | 11.26421 | 0.0112273 | 3.653757
9.822571 | 11.28945 | 0.01122453 | 3.652857
9.82451 | 11.31474 | 0.01122118 | 3.651767
9.826449 | 11.34009 | 0.01121729 | 3.650501
9.828388 | 11.36552 | 0.01121289 | 3.649068
9.830327 | 11.39101 | 0.01120802 | 3.647483
9.832265 | 11.41659 | 0.01120272 | 3.645758
9.834204 | 11.44225 | 0.01119704 | 3.643909
9.836143 | 11.46799 | 0.01119101 | 3.641949
9.838082 | 11.49384 | 0.0111847 | 3.639895
9.840021 | 11.51978 | 0.01117815 | 3.637763
9.84196 | 11.54582 | 0.0111714 | 3.635568
9.843898 | 11.57198 | 0.01116452 | 3.633327
9.845837 | 11.59825 | 0.01115755 | 3.631058
9.847776 | 11.62464 | 0.01115053 | 3.628776
9.849715 | 11.65116 | 0.01114354 | 3.626499
9.851654 | 11.67781 | 0.01113661 | 3.624243
9.853593 | 11.70459 | 0.01112979 | 3.622024
9.855532 | 11.73151 | 0.01112314 | 3.619859
9.85747 | 11.75857 | 0.0111167 | 3.617764
9.859409 | 11.78578 | 0.01111052 | 3.615753
9.861348 | 11.81314 | 0.01110464 | 3.613841
9.863287 | 11.84066 | 0.01109911 | 3.612042
9.865226 | 11.86834 | 0.01109397 | 3.610369
9.867165 | 11.89619 | 0.01108926 | 3.608834
9.869104 | 11.9242 | 0.011085 | 3.607449
9.871042 | 11.95239 | 0.01108123 | 3.606223
9.872981 | 11.98075 | 0.01107799 | 3.605167
9.87492 | 12.00928 | 0.01107528 | 3.604287
9.876859 | 12.038 | 0.01107314 | 3.603589
9.878798 | 12.06691 | 0.01107158 | 3.60308
9.880737 | 12.096 | 0.0110706 | 3.602762
9.882675 | 12.12528 | 0.01107022 | 3.602637
9.884614 | 12.15476 | 0.01107043 | 3.602706
9.886553 | 12.18442 | 0.01107123 | 3.602966
9.888492 | 12.21429 | 0.01107261 | 3.603415
9.890431 | 12.24435 | 0.01107455 | 3.604048
9.89237 | 12.27462 | 0.01107704 | 3.604859
9.894309 | 12.30509 | 0.01108006 | 3.605841
9.896247 | 12.33576 | 0.01108358 | 3.606985
9.898186 | 12.36663 | 0.01108756 | 3.608282
9.900125 | 12.39772 | 0.01109198 | 3.609722
9.902064 | 12.429 | 0.01109681 | 3.611292
9.904003 | 12.4605 | 0.011102 | 3.612981
9.905942 | 12.4922 | 0.01110752 | 3.614776
9.90788 | 12.52411 | 0.01111332 | 3.616664
9.909819 | 12.55623 | 0.01111936 | 3.618629
9.911758 | 12.58856 | 0.01112559 | 3.620659
9.913697 | 12.6211 | 0.01113198 | 3.622738
9.915636 | 12.65384 | 0.01113847 | 3.624851
9.917575 | 12.68679 | 0.01114503 | 3.626983
9.919514 | 12.71995 | 0.01115159 | 3.629119
9.921452 | 12.75331 | 0.01115812 | 3.631245
9.923391 | 12.78688 | 0.01116457 | 3.633344
9.92533 | 12.82064 | 0.0111709 | 3.635403
9.927269 | 12.85461 | 0.01117706 | 3.637408
9.929208 | 12.88878 | 0.01118301 | 3.639344
9.931147 | 12.92315 | 0.01118871 | 3.641198
9.933086 | 12.95771 | 0.01119412 | 3.642959
9.935024 | 12.99247 | 0.0111992 | 3.644613
9.936963 | 13.02742 | 0.01120392 | 3.64615
9.938902 | 13.06255 | 0.01120826 | 3.647561
9.940841 | 13.09787 | 0.01121217 | 3.648835
9.94278 | 13.13338 | 0.01121565 | 3.649966
9.944719 | 13.16907 | 0.01121866 | 3.650946
9.946657 | 13.20493 | 0.01122119 | 3.651771
9.948596 | 13.24097 | 0.01122324 | 3.652436
9.950535 | 13.27718 | 0.01122478 | 3.652939
9.952474 | 13.31356 | 0.01122582 | 3.653278
9.954413 | 13.3501 | 0.01122636 | 3.653454
9.956352 | 13.3868 | 0.01122641 | 3.653467
9.958291 | 13.42366 | 0.01122596 | 3.653321
9.960229 | 13.46066 | 0.01122502 | 3.653018
9.962168 | 13.49782 | 0.01122362 | 3.652562
9.964107 | 13.53512 | 0.01122177 | 3.651959
9.966046 | 13.57256 | 0.01121949 | 3.651215
9.967985 | 13.61014 | 0.01121679 | 3.650337
9.969924 | 13.64785 | 0.0112137 | 3.649332
9.971862 | 13.68568 | 0.01121025 | 3.648209
9.973801 | 13.72363 | 0.01120646 | 3.646976
9.97574 | 13.7617 | 0.01120236 | 3.645643
9.977679 | 13.79988 | 0.01119799 | 3.64422
9.979618 | 13.83817 | 0.01119337 | 3.642717
9.981557 | 13.87655 | 0.01118854 | 3.641144
9.983496 | 13.91504 | 0.01118353 | 3.639512
9.985434 | 13.95361 | 0.01117837 | 3.637834
9.987373 | 13.99227 | 0.0111731 | 3.636118
9.989312 | 14.03101 | 0.01116775 | 3.634378
9.991251 | 14.06982 | 0.01116236 | 3.632625
9.99319 | 14.1087 | 0.01115696 | 3.630869
9.995129 | 14.14765 | 0.0111516 | 3.629121
9.997068 | 14.18665 | 0.01114629 | 3.627394
9.999006 | 14.2257 | 0.01114108 | 3.625698
10.00095 | 14.2648 | 0.01113599 | 3.624043
10.00288 | 14.30394 | 0.01113106 | 3.622439
10.00482 | 14.34312 | 0.01112632 | 3.620896
10.00676 | 14.38232 | 0.0111218 | 3.619423
10.0087 | 14.42154 | 0.01111752 | 3.61803
10.01064 | 14.46079 | 0.0111135 | 3.616725
10.01258 | 14.50004 | 0.01110978 | 3.615515
10.01452 | 14.53929 | 0.01110638 | 3.614407
10.01646 | 14.57855 | 0.01110331 | 3.613409
10.01839 | 14.6178 | 0.0111006 | 3.612526
10.02033 | 14.65703 | 0.01109826 | 3.611765
10.02227 | 14.69625 | 0.01109631 | 3.61113
10.02421 | 14.73544 | 0.01109476 | 3.610626
10.02615 | 14.77459 | 0.01109363 | 3.610257
10.02809 | 14.81371 | 0.01109292 | 3.610026
10.03003 | 14.85279 | 0.01109265 | 3.609937
10.03197 | 14.89182 | 0.01109282 | 3.609993
10.03391 | 14.93079 | 0.01109344 | 3.610194
10.03584 | 14.9697 | 0.01109451 | 3.610544
10.03778 | 15.00854 | 0.01109604 | 3.611042
10.03972 | 15.04731 | 0.01109803 | 3.611689
10.04166 | 15.086 | 0.01110048 | 3.612486
10.0436 | 15.12461 | 0.01110338 | 3.613431
10.04554 | 15.16312 | 0.01110674 | 3.614524
10.04748 | 15.20154 | 0.01111055 | 3.615764
10.04942 | 15.23985 | 0.0111148 | 3.617148
10.05136 | 15.27806 | 0.01111949 | 3.618673
10.05329 | 15.31615 | 0.01112461 | 3.620338
10.05523 | 15.35412 | 0.01113014 | 3.622138
10.05717 | 15.39197 | 0.01113607 | 3.62407
10.05911 | 15.42969 | 0.0111424 | 3.626128
10.06105 | 15.46727 | 0.0111491 | 3.62831
10.06299 | 15.50471 | 0.01115616 | 3.630608
10.06493 | 15.542 | 0.01116357 | 3.633017
10.06687 | 15.57914 | 0.01117129 | 3.63553
10.0688 | 15.61613 | 0.01117931 | 3.638141
10.07074 | 15.65295 | 0.01118761 | 3.640841
10.07268 | 15.6896 | 0.01119615 | 3.643622
10.07462 | 15.72608 | 0.01120492 | 3.646474
10.07656 | 15.76238 | 0.01121387 | 3.649388
10.0785 | 15.7985 | 0.01122298 | 3.652352
10.08044 | 15.83443 | 0.01123221 | 3.655356
10.08238 | 15.87018 | 0.01124153 | 3.658388
10.08432 | 15.90572 | 0.01125089 | 3.661434
10.08625 | 15.94106 | 0.01126026 | 3.664483
10.08819 | 15.9762 | 0.01126959 | 3.667522
10.09013 | 16.01113 | 0.01127886 | 3.670537
10.09207 | 16.04585 | 0.01128801 | 3.673514
10.09401 | 16.08034 | 0.011297 | 3.676441
10.09595 | 16.11462 | 0.01130579 | 3.679302
10.09789 | 16.14866 | 0.01131434 | 3.682085
10.09983 | 16.18248 | 0.01132261 | 3.684776
10.10177 | 16.21606 | 0.01133056 | 3.687362
10.1037 | 16.24941 | 0.01133814 | 3.689828
10.10564 | 16.28251 | 0.01134531 | 3.692162
10.10758 | 16.31537 | 0.01135204 | 3.694352
10.10952 | 16.34798 | 0.01135828 | 3.696384
10.11146 | 16.38034 | 0.01136401 | 3.698248
10.1134 | 16.41244 | 0.01136918 | 3.699932
10.11534 | 16.44429 | 0.01137377 | 3.701424
10.11728 | 16.47588 | 0.01137774 | 3.702716
10.11921 | 16.5072 | 0.01138106 | 3.703797
10.12115 | 16.53825 | 0.01138371 | 3.70466
10.12309 | 16.56904 | 0.01138567 | 3.705297
10.12503 | 16.59956 | 0.01138691 | 3.7057
10.12697 | 16.6298 | 0.01138742 | 3.705866
10.12891 | 16.65976 | 0.01138718 | 3.705788
10.13085 | 16.68944 | 0.01138619 | 3.705465
10.13279 | 16.71885 | 0.01138443 | 3.704894
10.13473 | 16.74797 | 0.01138192 | 3.704076
10.13666 | 16.77681 | 0.01137865 | 3.703012
10.1386 | 16.80536 | 0.01137463 | 3.701704
10.14054 | 16.83362 | 0.01136987 | 3.700157
10.14248 | 16.86159 | 0.01136441 | 3.698378
10.14442 | 16.88927 | 0.01135825 | 3.696374
10.14636 | 16.91666 | 0.01135143 | 3.694154
10.1483 | 16.94375 | 0.01134398 | 3.691729
10.15024 | 16.97055 | 0.01133593 | 3.68911
10.15218 | 16.99705 | 0.01132732 | 3.686309
10.15411 | 17.02325 | 0.0113182 | 3.68334
10.15605 | 17.04916 | 0.01130861 | 3.680218
10.15799 | 17.07477 | 0.01129859 | 3.676957
10.15993 | 17.10008 | 0.01128819 | 3.673574
10.16187 | 17.12509 | 0.01127747 | 3.670085
10.16381 | 17.1498 | 0.01126647 | 3.666506
10.16575 | 17.17421 | 0.01125526 | 3.662857
10.16769 | 17.19831 | 0.01124388 | 3.659153
10.16963 | 17.22212 | 0.01123239 | 3.655414
10.17156 | 17.24563 | 0.01122084 | 3.651657
10.1735 | 17.26884 | 0.0112093 | 3.6479
10.17544 | 17.29174 | 0.01119781 | 3.644162
10.17738 | 17.31435 | 0.01118644 | 3.64046
10.17932 | 17.33666 | 0.01117523 | 3.636813
10.18126 | 17.35866 | 0.01116424 | 3.633237
10.1832 | 17.38038 | 0.01115353 | 3.62975
10.18514 | 17.40179 | 0.01114313 | 3.626367
10.18707 | 17.4229 | 0.01113311 | 3.623105
10.18901 | 17.44373 | 0.0111235 | 3.619979
10.19095 | 17.46425 | 0.01111436 | 3.617003
10.19289 | 17.48448 | 0.01110572 | 3.614191
10.19483 | 17.50442 | 0.01109762 | 3.611555
10.19677 | 17.52407 | 0.0110901 | 3.609107
10.19871 | 17.54343 | 0.01108318 | 3.606857
10.20065 | 17.5625 | 0.01107691 | 3.604815
10.20259 | 17.58129 | 0.01107129 | 3.602989
10.20452 | 17.59979 | 0.01106637 | 3.601385
10.20646 | 17.61801 | 0.01106214 | 3.600009
10.2084 | 17.63594 | 0.01105863 | 3.598867
10.21034 | 17.6536 | 0.01105584 | 3.59796
10.21228 | 17.67098 | 0.01105379 | 3.597293
10.21422 | 17.68808 | 0.01105248 | 3.596866
10.21616 | 17.70491 | 0.01105191 | 3.59668
10.2181 | 17.72147 | 0.01105207 | 3.596734
10.22004 | 17.73776 | 0.01105298 | 3.597027
10.22197 | 17.75379 | 0.0110546 | 3.597557
10.22391 | 17.76955 | 0.01105695 | 3.598321
10.22585 | 17.78505 | 0.01106001 | 3.599315
10.22779 | 17.80029 | 0.01106376 | 3.600535
10.22973 | 17.81528 | 0.01106818 | 3.601976
10.23167 | 17.83001 | 0.01107327 | 3.603632
10.23361 | 17.84449 | 0.011079 | 3.605497
10.23555 | 17.85872 | 0.01108535 | 3.607563
10.23748 | 17.87271 | 0.0110923 | 3.609823
10.23942 | 17.88646 | 0.01109981 | 3.612269
10.24136 | 17.89996 | 0.01110788 | 3.614894
10.2433 | 17.91324 | 0.01111646 | 3.617687
10.24524 | 17.92627 | 0.01112554 | 3.620641
10.24718 | 17.93908 | 0.01113507 | 3.623745
10.24912 | 17.95167 | 0.01114504 | 3.626989
10.25106 | 17.96403 | 0.01115541 | 3.630363
10.253 | 17.97617 | 0.01116614 | 3.633856
10.25493 | 17.98809 | 0.01117721 | 3.637457
10.25687 | 17.9998 | 0.01118857 | 3.641155
10.25881 | 18.0113 | 0.0112002 | 3.644938
10.26075 | 18.02259 | 0.01121205 | 3.648794
10.26269 | 18.03368 | 0.01122408 | 3.65271
10.26463 | 18.04457 | 0.01123626 | 3.656675
10.26657 | 18.05527 | 0.01124855 | 3.660674
10.26851 | 18.06577 | 0.01126091 | 3.664696
10.27045 | 18.07608 | 0.01127329 | 3.668726
10.27238 | 18.08621 | 0.01128567 | 3.672752
10.27432 | 18.09616 | 0.01129798 | 3.67676
10.27626 | 18.10593 | 0.0113102 | 3.680737
10.2782 | 18.11552 | 0.01132228 | 3.684668
10.28014 | 18.12495 | 0.01133418 | 3.688542
10.28208 | 18.13421 | 0.01134587 | 3.692344
10.28402 | 18.1433 | 0.01135729 | 3.696061
10.28596 | 18.15224 | 0.01136841 | 3.699681
10.28789 | 18.16102 | 0.0113792 | 3.703191
10.28983 | 18.16965 | 0.01138961 | 3.706578
10.29177 | 18.17813 | 0.0113996 | 3.709831
10.29371 | 18.18646 | 0.01140915 | 3.712938
10.29565 | 18.19466 | 0.01141821 | 3.715886
10.29759 | 18.20271 | 0.01142675 | 3.718667
10.29953 | 18.21064 | 0.01143475 | 3.721269
10.30147 | 18.21843 | 0.01144217 | 3.723683
10.30341 | 18.2261 | 0.01144898 | 3.725899
10.30534 | 18.23365 | 0.01145515 | 3.72791
10.30728 | 18.24108 | 0.01146068 | 3.729707
10.30922 | 18.2484 | 0.01146552 | 3.731284
10.31116 | 18.2556 | 0.01146967 | 3.732635
10.3131 | 18.2627 | 0.01147311 | 3.733754
10.31504 | 18.26969 | 0.01147583 | 3.734638
10.31698 | 18.27659 | 0.01147781 | 3.735283
10.31892 | 18.28338 | 0.01147905 | 3.735687
10.32086 | 18.29009 | 0.01147955 | 3.735849
10.32279 | 18.2967 | 0.01147931 | 3.735771
10.32473 | 18.30323 | 0.01147833 | 3.735452
10.32667 | 18.30968 | 0.01147662 | 3.734897
10.32861 | 18.31605 | 0.0114742 | 3.73411
10.33055 | 18.32234 | 0.01147109 | 3.733095
10.33249 | 18.32856 | 0.01146729 | 3.731861
10.33443 | 18.33472 | 0.01146285 | 3.730414
10.33637 | 18.34081 | 0.01145778 | 3.728765
10.3383 | 18.34683 | 0.01145212 | 3.726924
10.34024 | 18.3528 | 0.01144591 | 3.724901
10.34218 | 18.35871 | 0.01143917 | 3.722708
10.34412 | 18.36457 | 0.01143195 | 3.720358
10.34606 | 18.37038 | 0.01142428 | 3.717864
10.348 | 18.37615 | 0.01141622 | 3.715239
10.34994 | 18.38187 | 0.0114078 | 3.712499
10.35188 | 18.38755 | 0.01139907 | 3.709657
10.35382 | 18.3932 | 0.01139007 | 3.706728
10.35575 | 18.39881 | 0.01138085 | 3.703727
10.35769 | 18.40439 | 0.01137145 | 3.700669
10.35963 | 18.40994 | 0.01136192 | 3.69757
10.36157 | 18.41547 | 0.01135232 | 3.694443
10.36351 | 18.42097 | 0.01134267 | 3.691304
10.36545 | 18.42645 | 0.01133303 | 3.688167
10.36739 | 18.43192 | 0.01132344 | 3.685046
10.36933 | 18.43737 | 0.01131394 | 3.681955
10.37127 | 18.4428 | 0.01130458 | 3.678907
10.3732 | 18.44823 | 0.01129538 | 3.675913
10.37514 | 18.45364 | 0.01128638 | 3.672986
10.37708 | 18.45905 | 0.01127763 | 3.670136
10.37902 | 18.46446 | 0.01126914 | 3.667373
10.38096 | 18.46986 | 0.01126094 | 3.664706
10.3829 | 18.47527 | 0.01125307 | 3.662143
10.38484 | 18.48067 | 0.01124553 | 3.65969
10.38678 | 18.48608 | 0.01123834 | 3.657352
10.38871 | 18.4915 | 0.01123153 | 3.655134
10.39065 | 18.49692 | 0.01122508 | 3.653037
10.39259 | 18.50236 | 0.01121901 | 3.651062
10.39453 | 18.5078 | 0.01121332 | 3.649209
10.39647 | 18.51326 | 0.011208 | 3.647476
10.39841 | 18.51873 | 0.01120303 | 3.645861
10.40035 | 18.52421 | 0.01119842 | 3.644358
10.40229 | 18.52972 | 0.01119413 | 3.642964
10.40423 | 18.53523 | 0.01119016 | 3.641671
10.40616 | 18.54077 | 0.01118648 | 3.640474
10.4081 | 18.54633 | 0.01118307 | 3.639364
10.41004 | 18.55191 | 0.01117991 | 3.638335
10.41198 | 18.55751 | 0.01117696 | 3.637375
10.41392 | 18.56314 | 0.0111742 | 3.636478
10.41586 | 18.56878 | 0.01117161 | 3.635633
10.4178 | 18.57446 | 0.01116914 | 3.634831
10.41974 | 18.58015 | 0.01116678 | 3.634062
10.42168 | 18.58588 | 0.01116448 | 3.633315
10.42361 | 18.59162 | 0.01116223 | 3.632581
10.42555 | 18.5974 | 0.01115998 | 3.631851
10.42749 | 18.6032 | 0.01115772 | 3.631114
10.42943 | 18.60902 | 0.01115541 | 3.630361
10.43137 | 18.61488 | 0.01115302 | 3.629585
10.43331 | 18.62076 | 0.01115053 | 3.628775
10.43525 | 18.62667 | 0.01114792 | 3.627924
10.43719 | 18.6326 | 0.01114516 | 3.627026
10.43912 | 18.63856 | 0.01114223 | 3.626074
10.44106 | 18.64455 | 0.01113912 | 3.625062
10.443 | 18.65056 | 0.01113582 | 3.623987
10.44494 | 18.6566 | 0.0111323 | 3.622843
10.44688 | 18.66266 | 0.01112858 | 3.62163
10.44882 | 18.66874 | 0.01112463 | 3.620346
10.45076 | 18.67485 | 0.01112047 | 3.61899
10.4527 | 18.68099 | 0.01111609 | 3.617566
10.45464 | 18.68714 | 0.01111151 | 3.616075
10.45657 | 18.69332 | 0.01110673 | 3.614522
10.45851 | 18.69951 | 0.01110179 | 3.612912
10.46045 | 18.70572 | 0.01109669 | 3.611253
10.46239 | 18.71196 | 0.01109147 | 3.609553
10.46433 | 18.7182 | 0.01108614 | 3.60782
10.46627 | 18.72447 | 0.01108074 | 3.606063
10.46821 | 18.73074 | 0.01107531 | 3.604294
10.47015 | 18.73703 | 0.01106987 | 3.602524
10.47209 | 18.74333 | 0.01106446 | 3.600763
10.47402 | 18.74964 | 0.01105911 | 3.599025
10.47596 | 18.75595 | 0.01105388 | 3.59732
10.4779 | 18.76227 | 0.01104879 | 3.595664
10.47984 | 18.7686 | 0.01104388 | 3.594066
10.48178 | 18.77492 | 0.01103919 | 3.592542
10.48372 | 18.78125 | 0.01103477 | 3.591102
10.48566 | 18.78757 | 0.01103065 | 3.589761
10.4876 | 18.79389 | 0.01102686 | 3.588529
10.48954 | 18.8002 | 0.01102345 | 3.587419
10.49147 | 18.80651 | 0.01102045 | 3.586442
10.49341 | 18.8128 | 0.01101789 | 3.585608
10.49535 | 18.81907 | 0.0110158 | 3.584928
10.49729 | 18.82533 | 0.01101421 | 3.584411
10.49923 | 18.83158 | 0.01101315 | 3.584065
10.50117 | 18.8378 | 0.01101263 | 3.583898
10.50311 | 18.84399 | 0.01101268 | 3.583914
10.50505 | 18.85016 | 0.01101331 | 3.58412
10.50698 | 18.8563 | 0.01101454 | 3.584518
10.50892 | 18.86241 | 0.01101636 | 3.585111
10.51086 | 18.86848 | 0.01101878 | 3.5859
10.5128 | 18.87451 | 0.0110218 | 3.586882
10.51474 | 18.8805 | 0.01102541 | 3.588056
10.51668 | 18.88644 | 0.01102959 | 3.589417
10.51862 | 18.89234 | 0.01103433 | 3.590958
10.52056 | 18.89819 | 0.01103959 | 3.59267
10.5225 | 18.90398 | 0.01104535 | 3.594545
10.52443 | 18.90971 | 0.01105157 | 3.59657
10.52637 | 18.91539 | 0.01105822 | 3.598733
10.52831 | 18.921 | 0.01106524 | 3.601019
10.53025 | 18.92654 | 0.0110726 | 3.603415
10.53219 | 18.93201 | 0.01108025 | 3.605903
10.53413 | 18.9374 | 0.01108813 | 3.608466
10.53607 | 18.94271 | 0.01109618 | 3.611088
10.53801 | 18.94795 | 0.01110436 | 3.61375
10.53995 | 18.95309 | 0.01111261 | 3.616433
10.54188 | 18.95815 | 0.01112085 | 3.619117
10.54382 | 18.96312 | 0.01112905 | 3.621784
10.54576 | 18.96798 | 0.01113713 | 3.624415
10.5477 | 18.97275 | 0.01114504 | 3.626989
10.54964 | 18.97741 | 0.01115272 | 3.629487
10.55158 | 18.98196 | 0.01116011 | 3.631891
10.55352 | 18.9864 | 0.01116714 | 3.634181
10.55546 | 18.99072 | 0.01117378 | 3.63634
10.55739 | 18.99492 | 0.01117995 | 3.63835
10.55933 | 18.999 | 0.01118562 | 3.640195
10.56127 | 19.00294 | 0.01119073 | 3.641858
10.56321 | 19.00676 | 0.01119524 | 3.643325
10.56515 | 19.01043 | 0.0111991 | 3.644582
10.56709 | 19.01397 | 0.01120229 | 3.645618
10.56903 | 19.01736 | 0.01120475 | 3.64642
10.57097 | 19.0206 | 0.01120647 | 3.64698
10.57291 | 19.02369 | 0.01120743 | 3.647291
10.57484 | 19.02662 | 0.01120759 | 3.647345
10.57678 | 19.02939 | 0.01120696 | 3.647139
10.57872 | 19.032 | 0.01120553 | 3.646672
10.58066 | 19.03443 | 0.01120328 | 3.645943
10.5826 | 19.03669 | 0.01120025 | 3.644954
10.58454 | 19.03877 | 0.01119642 | 3.64371
10.58648 | 19.04067 | 0.01119183 | 3.642216
10.58842 | 19.04238 | 0.0111865 | 3.640482
10.59036 | 19.0439 | 0.01118046 | 3.638515
10.59229 | 19.04522 | 0.01117374 | 3.636327
10.59423 | 19.04635 | 0.01116637 | 3.633931
10.59617 | 19.04727 | 0.01115841 | 3.631339
10.59811 | 19.04798 | 0.01114989 | 3.628566
10.60005 | 19.04848 | 0.01114086 | 3.625629
10.60199 | 19.04877 | 0.01113138 | 3.622543
10.60393 | 19.04883 | 0.01112149 | 3.619325
10.60587 | 19.04867 | 0.01111126 | 3.615995
10.6078 | 19.04828 | 0.01110073 | 3.612569
10.60974 | 19.04766 | 0.01108997 | 3.609067
10.61168 | 19.0468 | 0.01107904 | 3.605508
10.61362 | 19.0457 | 0.01106798 | 3.601911
10.61556 | 19.04436 | 0.01105687 | 3.598296
10.6175 | 19.0428 | 0.01104577 | 3.594681
10.61944 | 19.04106 | 0.01103472 | 3.591085
10.62138 | 19.03947 | 0.01102378 | 3.587526
10.62332 | 19.00066 | 0.01101302 | 3.584024
10.62525 | 18.99548 | 0.01100248 | 3.580595
10.62719 | 18.9899 | 0.01099222 | 3.577256
10.62913 | 18.984 | 0.01098229 | 3.574023
10.63107 | 18.9778 | 0.01097273 | 3.570911
10.63301 | 18.97129 | 0.01096358 | 3.567934
10.63495 | 18.96446 | 0.01095488 | 3.565105
10.63689 | 18.95731 | 0.01094668 | 3.562434
10.63883 | 18.94984 | 0.01093899 | 3.559932
10.64077 | 18.94205 | 0.01093184 | 3.557607
10.6427 | 18.93393 | 0.01092526 | 3.555465
10.64464 | 18.92548 | 0.01091926 | 3.553512
10.64658 | 18.9167 | 0.01091385 | 3.551751
10.64852 | 18.90758 | 0.01090904 | 3.550184
10.65046 | 18.89812 | 0.01090481 | 3.54881
10.6524 | 18.88832 | 0.01090118 | 3.547629
10.65434 | 18.87817 | 0.01089814 | 3.546637
10.65628 | 18.86767 | 0.01089566 | 3.545832
10.65821 | 18.85748 | 0.01089375 | 3.545209
10.66015 | 18.85064 | 0.01089237 | 3.544761
10.66209 | 18.84887 | 0.01089151 | 3.544482
10.66403 | 18.85195 | 0.01089115 | 3.544363
10.66597 | 18.85829 | 0.01089125 | 3.544397
10.66791 | 18.86553 | 0.0108918 | 3.544573
10.66985 | 18.87112 | 0.01089275 | 3.544883
10.67179 | 18.87283 | 0.01089407 | 3.545315
10.67373 | 18.8694 | 0.01089574 | 3.545858
10.67566 | 18.86108 | 0.01089772 | 3.546502
10.6776 | 18.85009 | 0.01089997 | 3.547234
10.67954 | 18.83864 | 0.01090246 | 3.548043
10.68148 | 18.82684 | 0.01090514 | 3.548916
10.68342 | 18.81467 | 0.01090799 | 3.549843
10.68536 | 18.80214 | 0.01091096 | 3.550809
10.6873 | 18.78924 | 0.01091402 | 3.551805
10.68924 | 18.77598 | 0.01091713 | 3.552817
10.69118 | 18.76235 | 0.01092026 | 3.553836
10.69311 | 18.74834 | 0.01092337 | 3.554848
10.69505 | 18.73397 | 0.01092643 | 3.555845
10.69699 | 18.71922 | 0.01092941 | 3.556816
10.69893 | 18.70409 | 0.01093229 | 3.557751
10.70087 | 18.68858 | 0.01093503 | 3.558642
10.70281 | 18.67269 | 0.01093763 | 3.55949
10.70475 | 18.65642 | 0.0109404 | 3.56039
10.70669 | 18.63977 | 0.01094301 | 3.56124
10.70862 | 18.62273 | 0.01094542 | 3.562026
10.71056 | 18.60531 | 0.01094763 | 3.562743
10.7125 | 18.58751 | 0.01094961 | 3.563388
10.71444 | 18.56931 | 0.01095136 | 3.563957
10.71638 | 18.55073 | 0.01095287 | 3.564448
10.71832 | 18.53175 | 0.01095413 | 3.56486
10.72026 | 18.51239 | 0.01095515 | 3.56519
10.7222 | 18.49264 | 0.01095592 | 3.56544
10.72414 | 18.4725 | 0.01095643 | 3.565609
10.72607 | 18.45196 | 0.01095671 | 3.565698
10.72801 | 18.43103 | 0.01095674 | 3.565708
10.72995 | 18.40971 | 0.01095653 | 3.565642
10.73189 | 18.388 | 0.0109561 | 3.565501
10.73383 | 18.36589 | 0.01095545 | 3.565289
10.73577 | 18.34339 | 0.01095459 | 3.565009
10.73771 | 18.3205 | 0.01095353 | 3.564664
10.73965 | 18.29722 | 0.01095227 | 3.564254
10.74159 | 18.27354 | 0.01095077 | 3.563765
10.74352 | 18.24947 | 0.01094898 | 3.563184
10.74546 | 18.22501 | 0.0109469 | 3.562507
10.7474 | 18.20016 | 0.01094452 | 3.561732
10.74934 | 18.17492 | 0.01094186 | 3.560865
10.75128 | 18.14929 | 0.01093894 | 3.559914
10.75322 | 18.12327 | 0.01093579 | 3.558892
10.75516 | 18.09687 | 0.01093248 | 3.557814
10.7571 | 18.07008 | 0.01092905 | 3.556697
10.75903 | 18.0429 | 0.01092556 | 3.55556
10.76097 | 18.01533 | 0.01092204 | 3.554417
10.76291 | 17.98739 | 0.01091853 | 3.553273
10.76485 | 17.95906 | 0.01091503 | 3.552136
10.76679 | 17.93036 | 0.01091158 | 3.551011
10.76873 | 17.90127 | 0.01090817 | 3.549903
10.77067 | 17.87181 | 0.01090484 | 3.548819
10.77261 | 17.84197 | 0.0109016 | 3.547764
10.77455 | 17.81176 | 0.01089847 | 3.546744
10.77648 | 17.78118 | 0.01089546 | 3.545764
10.77842 | 17.75023 | 0.01089258 | 3.544829
10.78036 | 17.71892 | 0.01088986 | 3.543943
10.7823 | 17.68724 | 0.01088731 | 3.543112
10.78424 | 17.6552 | 0.01088493 | 3.54234
10.78618 | 17.6228 | 0.01088275 | 3.54163
10.78812 | 17.59004 | 0.01088077 | 3.540987
10.79006 | 17.55693 | 0.01087901 | 3.540413
10.792 | 17.52346 | 0.01087747 | 3.539913
10.79393 | 17.48965 | 0.01087617 | 3.539488
10.79587 | 17.4555 | 0.01087511 | 3.539142
10.79781 | 17.421 | 0.01087429 | 3.538875
10.79975 | 17.38616 | 0.01087372 | 3.53869
10.80169 | 17.35098 | 0.0108734 | 3.538588
10.80363 | 17.31548 | 0.01087335 | 3.538569
10.80557 | 17.27964 | 0.01087355 | 3.538634
10.80751 | 17.24348 | 0.010874 | 3.538783
10.80945 | 17.20699 | 0.01087471 | 3.539014
10.81138 | 17.17019 | 0.01087567 | 3.539327
10.81332 | 17.13307 | 0.01087688 | 3.539719
10.81526 | 17.09564 | 0.01087833 | 3.54019
10.8172 | 17.05791 | 0.01088 | 3.540736
10.81914 | 17.01987 | 0.0108819 | 3.541353
10.82108 | 16.98153 | 0.01088401 | 3.542039
10.82302 | 16.9429 | 0.01088631 | 3.542789
10.82496 | 16.90397 | 0.0108888 | 3.543598
10.82689 | 16.86477 | 0.01089145 | 3.544461
10.82883 | 16.82528 | 0.01089425 | 3.545372
10.83077 | 16.78551 | 0.01089718 | 3.546325
10.83271 | 16.74547 | 0.01090021 | 3.547311
10.83465 | 16.70516 | 0.01090332 | 3.548325
10.83659 | 16.66459 | 0.01090649 | 3.549356
10.83853 | 16.62376 | 0.0109097 | 3.550398
10.84047 | 16.58268 | 0.0109129 | 3.551441
10.84241 | 16.54134 | 0.01091608 | 3.552477
10.84434 | 16.49977 | 0.01091921 | 3.553495
10.84628 | 16.45795 | 0.01092226 | 3.554486
10.84822 | 16.41591 | 0.01092519 | 3.555441
10.85016 | 16.37363 | 0.01092798 | 3.556351
10.8521 | 16.33113 | 0.01093061 | 3.557205
10.85404 | 16.28842 | 0.01093304 | 3.557996
10.85598 | 16.24549 | 0.01093524 | 3.558713
10.85792 | 16.20235 | 0.0109372 | 3.559348
10.85986 | 16.15902 | 0.01093887 | 3.559894
10.86179 | 16.11549 | 0.01094025 | 3.560341
10.86373 | 16.07176 | 0.0109413 | 3.560684
10.86567 | 16.02786 | 0.01094201 | 3.560914
10.86761 | 15.98377 | 0.01094235 | 3.561026
10.86955 | 15.93952 | 0.01094232 | 3.561014
10.87149 | 15.89509 | 0.01094189 | 3.560875
10.87343 | 15.85051 | 0.01094105 | 3.560602
10.87537 | 15.80577 | 0.0109398 | 3.560195
10.8773 | 15.76088 | 0.01093812 | 3.55965
10.87924 | 15.71584 | 0.01093603 | 3.558967
10.88118 | 15.67067 | 0.0109335 | 3.558145
10.88312 | 15.62537 | 0.01093055 | 3.557187
10.88506 | 15.57994 | 0.01092719 | 3.556093
10.887 | 15.5344 | 0.01092343 | 3.554868
10.88894 | 15.48874 | 0.01091927 | 3.553516
10.89088 | 15.44297 | 0.01091475 | 3.552044
10.89282 | 15.39711 | 0.01090988 | 3.550459
10.89475 | 15.35115 | 0.0109047 | 3.548771
10.89669 | 15.3051 | 0.01089922 | 3.546991
10.89863 | 15.25898 | 0.0108935 | 3.545129
10.90057 | 15.21277 | 0.01088758 | 3.543201
10.90251 | 15.1665 | 0.01088149 | 3.54122
10.90445 | 15.12017 | 0.01087529 | 3.539202
10.90639 | 15.07378 | 0.01086903 | 3.537164
10.90833 | 15.02734 | 0.01086275 | 3.535121
10.91027 | 14.98086 | 0.01085652 | 3.533093
10.9122 | 14.93434 | 0.01085038 | 3.531096
10.91414 | 14.88779 | 0.0108444 | 3.52915
10.91608 | 14.84122 | 0.01083863 | 3.527272
10.91802 | 14.79463 | 0.01083313 | 3.525481
10.91996 | 14.74804 | 0.01082795 | 3.523795
10.9219 | 14.70143 | 0.01082314 | 3.522231
10.92384 | 14.65483 | 0.01081877 | 3.520808
10.92578 | 14.60824 | 0.01081488 | 3.519542
10.92771 | 14.56166 | 0.01081152 | 3.518449
10.92965 | 14.51511 | 0.01080874 | 3.517544
10.93159 | 14.46858 | 0.01080658 | 3.516842
10.93353 | 14.42209 | 0.01080509 | 3.516357
10.93547 | 14.37564 | 0.0108043 | 3.516099
10.93741 | 14.32924 | 0.01080424 | 3.516081
10.93935 | 14.28289 | 0.01080495 | 3.516311
10.94129 | 14.2366 | 0.01080644 | 3.516797
10.94323 | 14.19037 | 0.01080874 | 3.517545
10.94516 | 14.14422 | 0.01081186 | 3.518559
10.9471 | 14.09815 | 0.0108158 | 3.519841
10.94904 | 14.05217 | 0.01082056 | 3.521392
10.95098 | 14.00628 | 0.01082615 | 3.523208
10.95292 | 13.96048 | 0.01083253 | 3.525287
10.95486 | 13.91479 | 0.0108397 | 3.527619
10.9568 | 13.86921 | 0.01084762 | 3.530197
10.95874 | 13.82375 | 0.01085625 | 3.533007
10.96068 | 13.77841 | 0.01086556 | 3.536034
10.96261 | 13.7332 | 0.01087547 | 3.539262
10.96455 | 13.68812 | 0.01088595 | 3.542671
10.96649 | 13.64318 | 0.01089692 | 3.54624
10.96843 | 13.59839 | 0.01090831 | 3.549946
10.97037 | 13.55376 | 0.01092005 | 3.553767
10.97231 | 13.50928 | 0.01093206 | 3.557677
10.97425 | 13.46496 | 0.01094427 | 3.56165
10.97619 | 13.42082 | 0.01095659 | 3.56566
10.97812 | 13.37685 | 0.01096895 | 3.569681
10.98006 | 13.33306 | 0.01098125 | 3.573686
10.982 | 13.28946 | 0.01099343 | 3.577648
10.98394 | 13.24606 | 0.0110054 | 3.581543
10.98588 | 13.20285 | 0.01101707 | 3.585342
10.98782 | 13.15984 | 0.01102838 | 3.589022
10.98976 | 13.11704 | 0.01103924 | 3.592558
10.9917 | 13.07446 | 0.01104959 | 3.595924
10.99364 | 13.03209 | 0.01105935 | 3.5991
10.99557 | 12.98995 | 0.01106845 | 3.602062
10.99751 | 12.94804 | 0.01107683 | 3.60479
10.99945 | 12.90636 | 0.01108443 | 3.607265
11.00139 | 12.86492 | 0.0110912 | 3.609468
11.00333 | 12.82373 | 0.01109709 | 3.611384
11.00527 | 12.78278 | 0.01110205 | 3.612997
11.00721 | 12.74209 | 0.01110604 | 3.614296
11.00915 | 12.70165 | 0.01110903 | 3.61527
11.01109 | 12.66148 | 0.011111 | 3.61591
11.01302 | 12.62157 | 0.01111192 | 3.61621
11.01496 | 12.58194 | 0.01111179 | 3.616168
11.0169 | 12.54258 | 0.01111061 | 3.615783
11.01884 | 12.5035 | 0.01110838 | 3.615056
11.02078 | 12.46471 | 0.01110511 | 3.613994
11.02272 | 12.4262 | 0.01110084 | 3.612605
11.02466 | 12.38799 | 0.01109561 | 3.610901
11.0266 | 12.35007 | 0.01108944 | 3.608895
11.02853 | 12.31245 | 0.0110824 | 3.606604
11.03047 | 12.27513 | 0.01107454 | 3.604046
11.03241 | 12.23812 | 0.01106593 | 3.601241
11.03435 | 12.20142 | 0.01105661 | 3.598211
11.03629 | 12.16503 | 0.01104667 | 3.594976
11.03823 | 12.12896 | 0.01103617 | 3.591559
11.04017 | 12.09321 | 0.01102518 | 3.587982
11.04211 | 12.05778 | 0.01101377 | 3.584268
11.04405 | 12.02268 | 0.01100201 | 3.58044
11.04598 | 11.9879 | 0.01098997 | 3.576521
11.04792 | 11.95346 | 0.01097772 | 3.572535
11.04986 | 11.91935 | 0.01096534 | 3.568506
11.0518 | 11.88558 | 0.01095289 | 3.564456
11.05374 | 11.85215 | 0.01094046 | 3.560411
11.05568 | 11.81906 | 0.01092812 | 3.556394
11.05762 | 11.78631 | 0.01091594 | 3.552431
11.05956 | 11.75391 | 0.010904 | 3.548546
11.0615 | 11.72186 | 0.01089238 | 3.544764
11.06343 | 11.69015 | 0.01088116 | 3.541111
11.06537 | 11.6588 | 0.01087041 | 3.537612
11.06731 | 11.6278 | 0.01086021 | 3.534293
11.06925 | 11.59715 | 0.01085064 | 3.531179
11.07119 | 11.56687 | 0.01084178 | 3.528297
11.07313 | 11.53693 | 0.01083371 | 3.525671
11.07507 | 11.50736 | 0.01082651 | 3.523326
11.07701 | 11.47815 | 0.01082023 | 3.521284
11.07894 | 11.4493 | 0.01081495 | 3.519566
11.08088 | 11.42081 | 0.01081073 | 3.51819
11.08282 | 11.39269 | 0.0108076 | 3.517172
11.08476 | 11.36493 | 0.0108056 | 3.516523
11.0867 | 11.33753 | 0.01080477 | 3.516252
11.08864 | 11.3105 | 0.01080512 | 3.516366
11.09058 | 11.28383 | 0.01080666 | 3.516868
11.09252 | 11.25753 | 0.01080939 | 3.517756
11.09446 | 11.23159 | 0.0108133 | 3.519029
11.09639 | 11.20602 | 0.01081837 | 3.520679
11.09833 | 11.18081 | 0.01082458 | 3.522699
11.10027 | 11.15597 | 0.01083189 | 3.525077
11.10221 | 11.1315 | 0.01084025 | 3.527799
11.10415 | 11.10739 | 0.01084962 | 3.530847
11.10609 | 11.08364 | 0.01085993 | 3.534204
11.10803 | 11.06026 | 0.01087113 | 3.537849
11.10997 | 11.03724 | 0.01088315 | 3.54176
11.11191 | 11.01458 | 0.01089591 | 3.545911
11.11384 | 10.99229 | 0.01090933 | 3.550279
11.11578 | 10.97035 | 0.01092333 | 3.554836
11.11772 | 10.94878 | 0.01093783 | 3.559554
11.11966 | 10.92756 | 0.01095274 | 3.564406
11.1216 | 10.9067 | 0.01096797 | 3.569362
11.12354 | 10.88619 | 0.01098342 | 3.574393
11.12548 | 10.86604 | 0.01099902 | 3.579468
11.12742 | 10.84624 | 0.01101466 | 3.584559
11.12936 | 10.82679 | 0.01103026 | 3.589636
11.13129 | 10.80769 | 0.01104573 | 3.594669
11.13323 | 10.78894 | 0.01106098 | 3.599631
11.13517 | 10.77053 | 0.01107592 | 3.604493
11.13711 | 10.75246 | 0.01109047 | 3.60923
11.13905 | 10.73473 | 0.01110456 | 3.613815
11.14099 | 10.71735 | 0.01111811 | 3.618225
11.14293 | 10.70029 | 0.01113106 | 3.622439
11.14487 | 10.68357 | 0.01114334 | 3.626435
11.1468 | 10.66718 | 0.0111549 | 3.630198
11.14874 | 10.65112 | 0.0111657 | 3.63371
11.15068 | 10.63539 | 0.01117568 | 3.636959
11.15262 | 10.61997 | 0.01118482 | 3.639933
11.15456 | 10.60488 | 0.01119309 | 3.642624
11.1565 | 10.5901 | 0.01120046 | 3.645023
11.15844 | 10.57564 | 0.01120692 | 3.647125
11.16038 | 10.56149 | 0.01121245 | 3.648926
11.16232 | 10.54764 | 0.01121706 | 3.650425
11.16425 | 10.5341 | 0.01122073 | 3.65162
11.16619 | 10.52086 | 0.01122348 | 3.652514
11.16813 | 10.50792 | 0.0112253 | 3.653109
11.17007 | 10.49527 | 0.01122622 | 3.653408
11.17201 | 10.48291 | 0.01122625 | 3.653418
11.17395 | 10.47084 | 0.01122541 | 3.653144
11.17589 | 10.45905 | 0.01122373 | 3.652595
11.17783 | 10.44754 | 0.01122122 | 3.65178
11.17977 | 10.4363 | 0.01121793 | 3.650708
11.1817 | 10.42534 | 0.01121388 | 3.649391
11.18364 | 10.41464 | 0.01120911 | 3.64784
11.18558 | 10.40421 | 0.01120367 | 3.646067
11.18752 | 10.39403 | 0.01119758 | 3.644087
11.18946 | 10.38411 | 0.0111909 | 3.641913
11.1914 | 10.37445 | 0.01118367 | 3.639559
11.19334 | 10.36503 | 0.01117593 | 3.637042
11.19528 | 10.35585 | 0.01116774 | 3.634375
11.19721 | 10.34691 | 0.01115913 | 3.631575
11.19915 | 10.33821 | 0.01115017 | 3.628658
11.20109 | 10.32974 | 0.0111409 | 3.62564
11.20303 | 10.32149 | 0.01113137 | 3.622538
11.20497 | 10.31347 | 0.01112162 | 3.619367
11.20691 | 10.30566 | 0.01111172 | 3.616145
11.20885 | 10.29806 | 0.01110171 | 3.612888
11.21079 | 10.29067 | 0.01109165 | 3.609612
11.21273 | 10.28349 | 0.01108157 | 3.606332
11.21466 | 10.2765 | 0.01107153 | 3.603064
11.2166 | 10.26971 | 0.01106157 | 3.599824
11.21854 | 10.26311 | 0.01105175 | 3.596626
11.22048 | 10.2567 | 0.0110421 | 3.593486
11.22242 | 10.25047 | 0.01103266 | 3.590417
11.22436 | 10.24441 | 0.0110235 | 3.587433
11.2263 | 10.23852 | 0.01101463 | 3.584547
11.22824 | 10.23281 | 0.0110061 | 3.581773
11.23018 | 10.22725 | 0.01099795 | 3.579121
11.23211 | 10.22185 | 0.01099022 | 3.576604
11.23405 | 10.21661 | 0.01098293 | 3.574232
11.23599 | 10.21152 | 0.01097612 | 3.572016
11.23793 | 10.20657 | 0.01096982 | 3.569965
11.23987 | 10.20176 | 0.01096405 | 3.568088
11.24181 | 10.19708 | 0.01095884 | 3.566392
11.24375 | 10.19254 | 0.01095421 | 3.564885
11.24569 | 10.18813 | 0.01095018 | 3.563573
11.24762 | 10.18383 | 0.01094676 | 3.56246
11.24956 | 10.17965 | 0.01094397 | 3.561552
11.2515 | 10.17559 | 0.01094181 | 3.560851
11.25344 | 10.17164 | 0.0109403 | 3.56036
11.25538 | 10.16779 | 0.01093944 | 3.560079
11.25732 | 10.16404 | 0.01093923 | 3.560009
11.25926 | 10.16038 | 0.01093966 | 3.560149
11.2612 | 10.15682 | 0.01094073 | 3.560497
11.26314 | 10.15335 | 0.01094242 | 3.561048
11.26507 | 10.14995 | 0.01094472 | 3.561798
11.26701 | 10.14664 | 0.01094762 | 3.562741
11.26895 | 10.1434 | 0.01095109 | 3.56387
11.27089 | 10.14024 | 0.0109551 | 3.565175
11.27283 | 10.13714 | 0.01095962 | 3.566646
11.27477 | 10.13411 | 0.01096462 | 3.568272
11.27671 | 10.13113 | 0.01097005 | 3.57004
11.27865 | 10.12821 | 0.01097587 | 3.571935
11.28059 | 10.12534 | 0.01098204 | 3.573943
11.28252 | 10.12252 | 0.01098851 | 3.576048
11.28446 | 10.11975 | 0.01099522 | 3.578232
11.2864 | 10.11701 | 0.01100213 | 3.58048
11.28834 | 10.11432 | 0.01100917 | 3.582772
11.29028 | 10.11166 | 0.0110163 | 3.585091
11.29222 | 10.10903 | 0.01102345 | 3.587417
11.29416 | 10.10642 | 0.01103056 | 3.589733
11.2961 | 10.10385 | 0.01103759 | 3.592019
11.29803 | 10.10129 | 0.01104446 | 3.594256
11.29997 | 10.09875 | 0.01105113 | 3.596426
11.30191 | 10.09623 | 0.01105754 | 3.598511
11.30385 | 10.09372 | 0.01106362 | 3.600492
11.30579 | 10.09122 | 0.01106934 | 3.602353
11.30773 | 10.08873 | 0.01107464 | 3.604077
11.30967 | 10.08624 | 0.01107946 | 3.605647
11.31161 | 10.08375 | 0.01108377 | 3.607049
11.31355 | 10.08127 | 0.01108752 | 3.608269
11.31548 | 10.07878 | 0.01109067 | 3.609294
11.31742 | 10.07628 | 0.01109319 | 3.610113
11.31936 | 10.07378 | 0.01109503 | 3.610714
11.3213 | 10.07127 | 0.01109619 | 3.61109
11.32324 | 10.06875 | 0.01109663 | 3.611233
11.32518 | 10.06622 | 0.01109432 | 3.610482
11.32712 | 10.06367 | 0.01109044 | 3.609218
11.32906 | 10.06111 | 0.01108581 | 3.607714
11.331 | 10.05853 | 0.01108045 | 3.605968
11.33293 | 10.05593 | 0.01107436 | 3.603985
11.33487 | 10.0533 | 0.01106755 | 3.60177
11.33681 | 10.05066 | 0.01106005 | 3.599331
11.33875 | 10.04799 | 0.0110519 | 3.596677
11.34069 | 10.0453 | 0.01104313 | 3.593823
11.34263 | 10.04259 | 0.01103379 | 3.590782
11.34457 | 10.03984 | 0.01102392 | 3.587572
11.34651 | 10.03708 | 0.01101359 | 3.58421
11.34844 | 10.03428 | 0.01100286 | 3.580716
11.35038 | 10.03145 | 0.01099178 | 3.577113
11.35232 | 10.0286 | 0.01098044 | 3.573421
11.35426 | 10.02572 | 0.0109689 | 3.569666
11.3562 | 10.02281 | 0.01095724 | 3.565871
11.35814 | 10.01987 | 0.01094553 | 3.562061
11.36008 | 10.0169 | 0.01093386 | 3.558263
11.36202 | 10.0139 | 0.0109223 | 3.554501
11.36396 | 10.01087 | 0.01091094 | 3.550802
11.36589 | 10.00781 | 0.01089984 | 3.547192
11.36783 | 10.00472 | 0.01088911 | 3.543698
11.36977 | 10.00161 | 0.0108788 | 3.540344
11.37171 | 9.998463 | 0.010869 | 3.537155
11.37365 | 9.995291 | 0.01085979 | 3.534157
11.37559 | 9.992095 | 0.01085123 | 3.531371
11.37753 | 9.988869 | 0.01084339 | 3.528822
11.37947 | 9.985621 | 0.01083635 | 3.526529
11.38141 | 9.982347 | 0.01083015 | 3.524512
11.38334 | 9.979052 | 0.01082486 | 3.522791
11.38528 | 9.975733 | 0.01082053 | 3.52138
11.38722 | 9.972393 | 0.01081719 | 3.520295
11.38916 | 9.969033 | 0.0108149 | 3.519548
11.3911 | 9.965657 | 0.01081367 | 3.51915
11.39304 | 9.962262 | 0.01081354 | 3.519106
11.39498 | 9.958852 | 0.01081452 | 3.519424
11.39692 | 9.955428 | 0.01081661 | 3.520105
11.39885 | 9.951991 | 0.01081981 | 3.521148
11.40079 | 9.948545 | 0.01082412 | 3.522549
11.40273 | 9.945088 | 0.01082951 | 3.524303
11.40467 | 9.941625 | 0.01083595 | 3.526399
11.40661 | 9.938157 | 0.01084341 | 3.528827
11.40855 | 9.934684 | 0.01085185 | 3.531573
11.41049 | 9.931211 | 0.01086121 | 3.53462
11.41243 | 9.927739 | 0.01087145 | 3.53795
11.41437 | 9.924268 | 0.01088249 | 3.541546
11.4163 | 9.920803 | 0.01089429 | 3.545384
11.41824 | 9.917342 | 0.01090676 | 3.549442
11.42018 | 9.913894 | 0.01091983 | 3.553698
11.42212 | 9.910454 | 0.01093344 | 3.558126
11.42406 | 9.907028 | 0.0109475 | 3.562701
11.426 | 9.90362 | 0.01096193 | 3.567397
11.42794 | 9.900225 | 0.01097665 | 3.572187
11.42988 | 9.896853 | 0.01099157 | 3.577045
11.43182 | 9.893504 | 0.01100662 | 3.581943
11.43375 | 9.890177 | 0.01102172 | 3.586855
11.43569 | 9.886879 | 0.01103677 | 3.591754
11.43763 | 9.883611 | 0.01105171 | 3.596615
11.43957 | 9.880374 | 0.01106645 | 3.601411
11.44151 | 9.87717 | 0.01108091 | 3.606119
11.44345 | 9.874002 | 0.01109503 | 3.610714
11.44539 | 9.870873 | 0.01110874 | 3.615175
11.44733 | 9.867783 | 0.01112197 | 3.61948
11.44927 | 9.864736 | 0.01113466 | 3.62361
11.4512 | 9.861736 | 0.01114676 | 3.627547
11.45314 | 9.858783 | 0.01115821 | 3.631275
11.45508 | 9.855878 | 0.01116899 | 3.634781
11.45702 | 9.853023 | 0.01117904 | 3.638053
11.45896 | 9.850224 | 0.01118835 | 3.641083
11.4609 | 9.847479 | 0.01119689 | 3.643863
11.46284 | 9.844792 | 0.01120466 | 3.646391
11.46478 | 9.842162 | 0.01121165 | 3.648665
11.46671 | 9.839594 | 0.01121786 | 3.650686
11.46865 | 9.837088 | 0.01122331 | 3.652458
11.47059 | 9.834648 | 0.011228 | 3.653987
11.47253 | 9.832274 | 0.01123198 | 3.655281
11.47447 | 9.829965 | 0.01123526 | 3.656348
11.47641 | 9.827727 | 0.01123788 | 3.657201
11.47835 | 9.825557 | 0.01123988 | 3.657851
11.48029 | 9.823461 | 0.01124129 | 3.658312
11.48223 | 9.821434 | 0.01124218 | 3.658601
11.48416 | 9.819484 | 0.01124258 | 3.658732
11.4861 | 9.817606 | 0.01124256 | 3.658724
11.48804 | 9.815803 | 0.01124216 | 3.658593
11.48998 | 9.814078 | 0.01124144 | 3.658359
11.49192 | 9.812427 | 0.01124046 | 3.658039
11.49386 | 9.810855 | 0.01123927 | 3.657654
11.4958 | 9.809358 | 0.01123795 | 3.657223
11.49774 | 9.807939 | 0.01123654 | 3.656764
11.49968 | 9.806599 | 0.0112351 | 3.656297
11.50161 | 9.805335 | 0.0112337 | 3.65584
11.50355 | 9.80415 | 0.01123238 | 3.655412
11.50549 | 9.80304 | 0.01123121 | 3.65503
11.50743 | 9.802006 | 0.01123023 | 3.654712
11.50937 | 9.801049 | 0.0112295 | 3.654473
11.51131 | 9.800168 | 0.01122905 | 3.654327
11.51325 | 9.799359 | 0.01122893 | 3.654289
11.51519 | 9.798625 | 0.01122918 | 3.65437
11.51712 | 9.797962 | 0.01122983 | 3.654581
11.51906 | 9.797369 | 0.01123091 | 3.654932
11.521 | 9.796846 | 0.01123243 | 3.655428
11.52294 | 9.796389 | 0.01123442 | 3.656076
11.52488 | 9.795998 | 0.01123688 | 3.656877
11.52682 | 9.795669 | 0.01123983 | 3.657834
11.52876 | 9.795405 | 0.01124324 | 3.658945
11.5307 | 9.795198 | 0.01124712 | 3.660208
11.53264 | 9.795047 | 0.01125145 | 3.661619
11.53457 | 9.794949 | 0.01125623 | 3.663171
11.53651 | 9.794902 | 0.01126141 | 3.664859
11.53845 | 9.794906 | 0.01126699 | 3.666674
11.54039 | 9.794953 | 0.01127292 | 3.668606
11.54233 | 9.795044 | 0.01127919 | 3.670645
11.54427 | 9.795172 | 0.01128575 | 3.672781
11.54621 | 9.795335 | 0.01129258 | 3.675002
11.54815 | 9.79553 | 0.01129962 | 3.677294
11.55009 | 9.795753 | 0.01130685 | 3.679645
11.55202 | 9.796 | 0.01131421 | 3.682043
11.55396 | 9.796265 | 0.01132168 | 3.684472
11.5559 | 9.796549 | 0.0113292 | 3.686921
11.55784 | 9.796844 | 0.01133674 | 3.689374
11.55978 | 9.797148 | 0.01134426 | 3.69182
11.56172 | 9.797453 | 0.01135171 | 3.694244
11.56366 | 9.797756 | 0.01135905 | 3.696634
11.5656 | 9.798057 | 0.01136625 | 3.698978
11.56753 | 9.798343 | 0.01137328 | 3.701264
11.56947 | 9.798615 | 0.01138009 | 3.703481
11.57141 | 9.798871 | 0.01138666 | 3.705619
11.57335 | 9.7991 | 0.01139296 | 3.70767
11.57529 | 9.799301 | 0.01139897 | 3.709625
11.57723 | 9.799468 | 0.01140466 | 3.711479
11.57917 | 9.799597 | 0.01141003 | 3.713225
11.58111 | 9.799684 | 0.01141506 | 3.714861
11.58305 | 9.799724 | 0.01141974 | 3.716384
11.58498 | 9.799711 | 0.01142407 | 3.717795
11.58692 | 9.799644 | 0.01142806 | 3.719094
11.58886 | 9.799515 | 0.01143173 | 3.720285
11.5908 | 9.799323 | 0.01143507 | 3.721374
11.59274 | 9.799063 | 0.01143812 | 3.722367
11.59468 | 9.798731 | 0.0114409 | 3.723273
11.59662 | 9.798328 | 0.01144345 | 3.7241
11.59856 | 9.797961 | 0.01144578 | 3.724859
11.6005 | 9.797977 | 0.01144794 | 3.725563
11.60243 | 9.797979 | 0.01144998 | 3.726225
11.60437 | 9.79798 | 0.01145192 | 3.726857
11.60631 | 9.79798 | 0.01145382 | 3.727475
11.60825 | 9.79798 | 0.01145572 | 3.728093
11.61019 | 9.79798 | 0.01145767 | 3.728728
11.61213 | 9.79798 | 0.01145972 | 3.729395
11.61407 | 9.79798 | 0.01146192 | 3.730111
11.61601 | 9.79798 | 0.01146432 | 3.730892
11.61794 | 9.79798 | 0.01146697 | 3.731756
11.61988 | 9.79798 | 0.01146993 | 3.732718
11.62182 | 9.79798 | 0.01147324 | 3.733795
11.62376 | 9.79798 | 0.01147695 | 3.735004
11.6257 | 9.79798 | 0.01148112 | 3.73636
11.62764 | 9.79798 | 0.01148578 | 3.737878
11.62958 | 9.79798 | 0.01149099 | 3.739573
11.63152 | 9.79798 | 0.01149679 | 3.74146
11.63346 | 9.79798 | 0.01150321 | 3.74355
11.63442 | 9.795087 | 0.01150321 | 3.74355
11.63639 | 9.807375 | 0.01148746 | 3.738423
11.63835 | 9.820672 | 0.01147346 | 3.733869
11.64031 | 9.834917 | 0.01146119 | 3.729873
11.64227 | 9.850051 | 0.01145057 | 3.726418
11.64423 | 9.866017 | 0.01144157 | 3.723489
11.64619 | 9.882762 | 0.01143413 | 3.721068
11.64815 | 9.900234 | 0.01142819 | 3.719136
11.65011 | 9.918386 | 0.0114237 | 3.717673
11.65207 | 9.937169 | 0.01142059 | 3.71666
11.65404 | 9.95654 | 0.01141878 | 3.716074
11.656 | 9.976457 | 0.01141823 | 3.715893
11.65796 | 9.996879 | 0.01141885 | 3.716094
11.65992 | 10.01777 | 0.01142056 | 3.716653
11.66188 | 10.03909 | 0.01142331 | 3.717546
11.66384 | 10.06081 | 0.011427 | 3.718747
11.6658 | 10.08289 | 0.01143156 | 3.720231
11.66776 | 10.10531 | 0.01143691 | 3.721973
11.66973 | 10.12803 | 0.01144297 | 3.723946
11.67169 | 10.15104 | 0.01144967 | 3.726125
11.67365 | 10.17429 | 0.01145692 | 3.728484
11.67561 | 10.19778 | 0.01146464 | 3.730996
11.67757 | 10.22147 | 0.01147275 | 3.733636
11.67953 | 10.24534 | 0.01148118 | 3.736379
11.68149 | 10.26938 | 0.01148984 | 3.739199
11.68345 | 10.29357 | 0.01149867 | 3.742071
11.68541 | 10.31789 | 0.01150758 | 3.744971
11.68738 | 10.34232 | 0.01151651 | 3.747877
11.68934 | 10.36686 | 0.01152538 | 3.750764
11.6913 | 10.39147 | 0.01153413 | 3.753611
11.69326 | 10.41617 | 0.01154269 | 3.756396
11.69522 | 10.44092 | 0.01155099 | 3.7591
11.69718 | 10.46573 | 0.01155899 | 3.761702
11.69914 | 10.49058 | 0.01156662 | 3.764186
11.7011 | 10.51546 | 0.01157384 | 3.766534
11.70306 | 10.54037 | 0.01158059 | 3.768732
11.70503 | 10.56531 | 0.01158684 | 3.770766
11.70699 | 10.59025 | 0.01159255 | 3.772623
11.70895 | 10.6152 | 0.01159768 | 3.774294
11.71091 | 10.64016 | 0.01160222 | 3.77577
11.71287 | 10.66512 | 0.01160613 | 3.777043
11.71483 | 10.69008 | 0.01160941 | 3.77811
11.71679 | 10.71503 | 0.01161204 | 3.778966
11.71875 | 10.73998 | 0.01161402 | 3.77961
11.72072 | 10.76492 | 0.01161534 | 3.780042
11.72268 | 10.78985 | 0.01161603 | 3.780263
11.72464 | 10.81478 | 0.01161607 | 3.780277
11.7266 | 10.83969 | 0.01161549 | 3.78009
11.72856 | 10.8646 | 0.01161429 | 3.779699
11.73052 | 10.8895 | 0.01161246 | 3.779102
11.73248 | 10.9144 | 0.01161001 | 3.778307
11.73444 | 10.9393 | 0.01160698 | 3.77732
11.7364 | 10.9642 | 0.0116034 | 3.776153
11.73837 | 10.9891 | 0.01159928 | 3.774814
11.74033 | 11.014 | 0.01159468 | 3.773315
11.74229 | 11.03892 | 0.01158962 | 3.771668
11.74425 | 11.06384 | 0.01158414 | 3.769886
11.74621 | 11.08879 | 0.01157828 | 3.76798
11.74817 | 11.11375 | 0.0115721 | 3.765967
11.75013 | 11.13874 | 0.01156562 | 3.763859
11.75209 | 11.16376 | 0.0115589 | 3.761673
11.75405 | 11.18881 | 0.01155198 | 3.759422
11.75602 | 11.2139 | 0.01154492 | 3.757122
11.75798 | 11.23903 | 0.01153775 | 3.75479
11.75994 | 11.26421 | 0.01153053 | 3.75244
11.7619 | 11.28945 | 0.01152331 | 3.750089
11.76386 | 11.31474 | 0.01151613 | 3.747752
11.76582 | 11.34009 | 0.01150904 | 3.745446
11.76778 | 11.36552 | 0.01150209 | 3.743184
11.76974 | 11.39101 | 0.01149533 | 3.740984
11.77171 | 11.41659 | 0.0114888 | 3.738861
11.77367 | 11.44225 | 0.01148256 | 3.736828
11.77563 | 11.46799 | 0.01147664 | 3.734901
11.77759 | 11.49384 | 0.01147108 | 3.733093
11.77955 | 11.51978 | 0.01146593 | 3.731418
11.78151 | 11.54582 | 0.01146124 | 3.729889
11.78347 | 11.57198 | 0.01145703 | 3.728519
11.78543 | 11.59825 | 0.01145334 | 3.72732
11.78739 | 11.62464 | 0.01145022 | 3.726304
11.78936 | 11.65116 | 0.01144769 | 3.72548
11.79132 | 11.67781 | 0.01144578 | 3.72486
11.79328 | 11.70459 | 0.01144453 | 3.724453
11.79524 | 11.73151 | 0.01144397 | 3.724269
11.7972 | 11.75857 | 0.01144411 | 3.724315
11.79916 | 11.78578 | 0.01144498 | 3.724599
11.80112 | 11.81314 | 0.01144661 | 3.725128
11.80308 | 11.84066 | 0.011449 | 3.725908
11.80504 | 11.86834 | 0.01145219 | 3.726945
11.80701 | 11.89619 | 0.01145618 | 3.728242
11.80897 | 11.9242 | 0.01146098 | 3.729804
11.81093 | 11.95239 | 0.0114666 | 3.731634
11.81289 | 11.98075 | 0.01147305 | 3.733732
11.81485 | 12.00928 | 0.01148032 | 3.736101
11.81681 | 12.038 | 0.01148843 | 3.738739
11.81877 | 12.06691 | 0.01149737 | 3.741647
11.82073 | 12.096 | 0.01150712 | 3.744822
11.8227 | 12.12528 | 0.01151769 | 3.748261
11.82466 | 12.15476 | 0.01152905 | 3.751959
11.82662 | 12.18442 | 0.0115412 | 3.755913
11.82858 | 12.21429 | 0.01155411 | 3.760115
11.83054 | 12.24435 | 0.01156777 | 3.764559
11.8325 | 12.27462 | 0.01158214 | 3.769235
11.83446 | 12.30509 | 0.01159719 | 3.774133
11.83642 | 12.33576 | 0.01161289 | 3.779244
11.83838 | 12.36663 | 0.01162921 | 3.784555
11.84035 | 12.39772 | 0.0116461 | 3.790052
11.84231 | 12.429 | 0.01166352 | 3.795721
11.84427 | 12.4605 | 0.01168142 | 3.801546
11.84623 | 12.4922 | 0.01169975 | 3.807511
11.84819 | 12.52411 | 0.01171846 | 3.813599
11.85015 | 12.55623 | 0.01173749 | 3.819791
11.85211 | 12.58856 | 0.01175678 | 3.826069
11.85407 | 12.6211 | 0.01177628 | 3.832414
11.85603 | 12.65384 | 0.01179592 | 3.838807
11.858 | 12.68679 | 0.01181565 | 3.845227
11.85996 | 12.71995 | 0.0118354 | 3.851654
11.86192 | 12.75331 | 0.01185511 | 3.85807
11.86388 | 12.78688 | 0.01187472 | 3.864453
11.86584 | 12.82064 | 0.01189418 | 3.870783
11.8678 | 12.85461 | 0.01191341 | 3.877042
11.86976 | 12.88878 | 0.01193236 | 3.88321
11.87172 | 12.92315 | 0.01195098 | 3.889268
11.87369 | 12.95771 | 0.0119692 | 3.895197
11.87565 | 12.99247 | 0.01198697 | 3.900981
11.87761 | 13.02742 | 0.01200424 | 3.906603
11.87957 | 13.06255 | 0.01202097 | 3.912046
11.88153 | 13.09787 | 0.0120371 | 3.917295
11.88349 | 13.13338 | 0.01205259 | 3.922337
11.88545 | 13.16907 | 0.01206741 | 3.92716
11.88741 | 13.20493 | 0.01208152 | 3.931751
11.88937 | 13.24097 | 0.01209488 | 3.9361
11.89134 | 13.27718 | 0.01210748 | 3.9402
11.8933 | 13.31356 | 0.01211929 | 3.944044
11.89526 | 13.3501 | 0.0121303 | 3.947625
11.89722 | 13.3868 | 0.01214049 | 3.950942
11.89918 | 13.42366 | 0.01214986 | 3.953992
11.90114 | 13.46066 | 0.01215841 | 3.956775
11.9031 | 13.49782 | 0.01216616 | 3.959296
11.90506 | 13.53512 | 0.01217311 | 3.961557
11.90702 | 13.57256 | 0.01217928 | 3.963565
11.90899 | 13.61014 | 0.0121847 | 3.96533
11.91095 | 13.64785 | 0.0121894 | 3.966859
11.91291 | 13.68568 | 0.01219341 | 3.968165
11.91487 | 13.72363 | 0.01219678 | 3.969261
11.91683 | 13.7617 | 0.01219954 | 3.970159
11.91879 | 13.79988 | 0.01220174 | 3.970875
11.92075 | 13.83817 | 0.01220343 | 3.971424
11.92271 | 13.87655 | 0.01220465 | 3.971823
11.92468 | 13.91504 | 0.01220547 | 3.972088
11.92664 | 13.95361 | 0.01220593 | 3.972238
11.9286 | 13.99227 | 0.01220609 | 3.97229
11.93056 | 14.03101 | 0.012206 | 3.972263
11.93252 | 14.06982 | 0.01220573 | 3.972174
11.93448 | 14.1087 | 0.01220532 | 3.972041
11.93644 | 14.14765 | 0.01220484 | 3.971884
11.9384 | 14.18665 | 0.01220433 | 3.971718
11.94036 | 14.2257 | 0.01220385 | 3.971563
11.94233 | 14.2648 | 0.01220345 | 3.971433
11.94429 | 14.30394 | 0.01220319 | 3.971346
11.94625 | 14.34312 | 0.01220309 | 3.971315
11.94821 | 14.38232 | 0.01220322 | 3.971356
11.95017 | 14.42154 | 0.0122036 | 3.971481
11.95213 | 14.46079 | 0.01220428 | 3.971702
11.95409 | 14.50004 | 0.01220529 | 3.97203
11.95605 | 14.53929 | 0.01220665 | 3.972474
11.95801 | 14.57855 | 0.01220839 | 3.973041
11.95998 | 14.6178 | 0.01221053 | 3.973737
11.96194 | 14.65703 | 0.01221308 | 3.974567
11.9639 | 14.69625 | 0.01221605 | 3.975533
11.96586 | 14.73544 | 0.01221944 | 3.976635
11.96782 | 14.77459 | 0.01222324 | 3.977873
11.96978 | 14.81371 | 0.01222745 | 3.979242
11.97174 | 14.85279 | 0.01223205 | 3.980739
11.9737 | 14.89182 | 0.01223702 | 3.982356
11.97567 | 14.93079 | 0.01224234 | 3.984087
11.97763 | 14.9697 | 0.01224798 | 3.985923
11.97959 | 15.00854 | 0.01225391 | 3.987855
11.98155 | 15.04731 | 0.01226011 | 3.98987
11.98351 | 15.086 | 0.01226652 | 3.991958
11.98547 | 15.12461 | 0.01227312 | 3.994106
11.98743 | 15.16312 | 0.01227987 | 3.996301
11.98939 | 15.20154 | 0.01228672 | 3.998531
11.99135 | 15.23985 | 0.01229363 | 4.00078
11.99332 | 15.27806 | 0.01230056 | 4.003035
11.99528 | 15.31615 | 0.01230746 | 4.005282
11.99724 | 15.35412 | 0.0123143 | 4.007506
11.9992 | 15.39197 | 0.01232102 | 4.009694
12.00116 | 15.42969 | 0.01232759 | 4.011831
12.00312 | 15.46727 | 0.01233396 | 4.013905
12.00508 | 15.50471 | 0.0123401 | 4.015902
12.00704 | 15.542 | 0.01234596 | 4.01781
12.009 | 15.57914 | 0.01235151 | 4.019617
12.01097 | 15.61613 | 0.01235672 | 4.021312
12.01293 | 15.65295 | 0.01236155 | 4.022884
12.01489 | 15.6896 | 0.01236598 | 4.024324
12.01685 | 15.72608 | 0.01236997 | 4.025624
12.01881 | 15.76238 | 0.01237351 | 4.026775
12.02077 | 15.7985 | 0.01237657 | 4.027772
12.02273 | 15.83443 | 0.01237914 | 4.028609
12.02469 | 15.87018 | 0.01238121 | 4.029282
12.02666 | 15.90572 | 0.01238277 | 4.029788
12.02862 | 15.94106 | 0.01238381 | 4.030127
12.03058 | 15.9762 | 0.01238433 | 4.030298
12.03254 | 16.01113 | 0.01238435 | 4.030302
12.0345 | 16.04585 | 0.01238386 | 4.030143
12.03646 | 16.08034 | 0.01238287 | 4.029823
12.03842 | 16.11462 | 0.01238141 | 4.029348
12.04038 | 16.14866 | 0.01237949 | 4.028723
12.04234 | 16.18248 | 0.01237713 | 4.027954
12.04431 | 16.21606 | 0.01237435 | 4.02705
12.04627 | 16.24941 | 0.01237118 | 4.026017
12.04823 | 16.28251 | 0.01236764 | 4.024865
12.05019 | 16.31537 | 0.01236376 | 4.023603
12.05215 | 16.34798 | 0.01235957 | 4.02224
12.05411 | 16.38034 | 0.01235511 | 4.020786
12.05607 | 16.41244 | 0.01235039 | 4.019251
12.05803 | 16.44429 | 0.01234546 | 4.017647
12.05999 | 16.47588 | 0.01234035 | 4.015982
12.06196 | 16.5072 | 0.01233508 | 4.014269
12.06392 | 16.53825 | 0.0123297 | 4.012517
12.06588 | 16.56904 | 0.01232423 | 4.010736
12.06784 | 16.59956 | 0.0123187 | 4.008938
12.0698 | 16.6298 | 0.01231315 | 4.007131
12.07176 | 16.65976 | 0.0123076 | 4.005327
12.07372 | 16.68944 | 0.01230209 | 4.003533
12.07568 | 16.71885 | 0.01229664 | 4.001759
12.07765 | 16.74797 | 0.01229128 | 4.000014
12.07961 | 16.77681 | 0.01228603 | 3.998305
12.08157 | 16.80536 | 0.01228091 | 3.996641
12.08353 | 16.83362 | 0.01227596 | 3.995028
12.08549 | 16.86159 | 0.01227117 | 3.993472
12.08745 | 16.88927 | 0.01226659 | 3.991978
12.08941 | 16.91666 | 0.0122622 | 3.990552
12.09137 | 16.94375 | 0.01225804 | 3.989198
12.09333 | 16.97055 | 0.01225411 | 3.987918
12.0953 | 16.99705 | 0.01225041 | 3.986714
12.09726 | 17.02325 | 0.01224695 | 3.985589
12.09922 | 17.04916 | 0.01224374 | 3.984543
12.10118 | 17.07477 | 0.01224077 | 3.983577
12.10314 | 17.10008 | 0.01223804 | 3.982689
12.1051 | 17.12509 | 0.01223555 | 3.981878
12.10706 | 17.1498 | 0.01223329 | 3.981143
12.10902 | 17.17421 | 0.01223126 | 3.980481
12.11098 | 17.19831 | 0.01222944 | 3.97989
12.11295 | 17.22212 | 0.01222783 | 3.979366
12.11491 | 17.24563 | 0.01222642 | 3.978905
12.11687 | 17.26884 | 0.01222518 | 3.978504
12.11883 | 17.29174 | 0.01222411 | 3.978156
12.12079 | 17.31435 | 0.0122232 | 3.977858
12.12275 | 17.33666 | 0.01222242 | 3.977605
12.12471 | 17.35866 | 0.01222176 | 3.977389
12.12667 | 17.38038 | 0.0122212 | 3.977207
12.12864 | 17.40179 | 0.01222072 | 3.977051
12.1306 | 17.4229 | 0.0122203 | 3.976915
12.13256 | 17.44373 | 0.01221993 | 3.976794
12.13452 | 17.46425 | 0.01221958 | 3.97668
12.13648 | 17.48448 | 0.01221923 | 3.976568
12.13844 | 17.50442 | 0.01221887 | 3.976451
12.1404 | 17.52407 | 0.01221848 | 3.976323
12.14236 | 17.54343 | 0.01221803 | 3.976177
12.14432 | 17.5625 | 0.01221751 | 3.976008
12.14629 | 17.58129 | 0.0122169 | 3.97581
12.14825 | 17.59979 | 0.01221619 | 3.975577
12.15021 | 17.61801 | 0.01221535 | 3.975304
12.15217 | 17.63594 | 0.01221437 | 3.974986
12.15413 | 17.6536 | 0.01221324 | 3.974618
12.15609 | 17.67098 | 0.01221195 | 3.974197
12.15805 | 17.68808 | 0.01221048 | 3.973719
12.16001 | 17.70491 | 0.01220882 | 3.97318
12.16197 | 17.72147 | 0.01220697 | 3.972577
12.16394 | 17.73776 | 0.01220491 | 3.971908
12.1659 | 17.75379 | 0.01220265 | 3.97117
12.16786 | 17.76955 | 0.01220016 | 3.970362
12.16982 | 17.78505 | 0.01219746 | 3.969482
12.17178 | 17.80029 | 0.01219453 | 3.96853
12.17374 | 17.81528 | 0.01219138 | 3.967504
12.1757 | 17.83001 | 0.012188 | 3.966404
12.17766 | 17.84449 | 0.0121844 | 3.965232
12.17963 | 17.85872 | 0.01218057 | 3.963986
12.18159 | 17.87271 | 0.01217652 | 3.962668
12.18355 | 17.88646 | 0.01217226 | 3.96128
12.18551 | 17.89996 | 0.01216778 | 3.959823
12.18747 | 17.91324 | 0.01216309 | 3.958299
12.18943 | 17.92627 | 0.01215821 | 3.95671
12.19139 | 17.93908 | 0.01215314 | 3.95506
12.19335 | 17.95167 | 0.01214789 | 3.953351
12.19531 | 17.96403 | 0.01214247 | 3.951587
12.19728 | 17.97617 | 0.01213689 | 3.949771
12.19924 | 17.98809 | 0.01213116 | 3.947907
12.2012 | 17.9998 | 0.0121253 | 3.945999
12.20316 | 18.0113 | 0.01211931 | 3.94405
12.20512 | 18.02259 | 0.01211321 | 3.942065
12.20708 | 18.03368 | 0.01210702 | 3.940049
12.20904 | 18.04457 | 0.01210073 | 3.938004
12.211 | 18.05527 | 0.01209438 | 3.935937
12.21296 | 18.06577 | 0.01208797 | 3.933851
12.21493 | 18.07608 | 0.01208152 | 3.931751
12.21689 | 18.08621 | 0.01207504 | 3.929641
12.21885 | 18.09616 | 0.01206853 | 3.927525
12.22081 | 18.10593 | 0.01206203 | 3.925407
12.22277 | 18.11552 | 0.01205553 | 3.923292
12.22473 | 18.12495 | 0.01204905 | 3.921184
12.22669 | 18.13421 | 0.0120426 | 3.919086
12.22865 | 18.1433 | 0.0120362 | 3.917002
12.23062 | 18.15224 | 0.01202985 | 3.914936
12.23258 | 18.16102 | 0.01202357 | 3.912892
12.23454 | 18.16965 | 0.01201736 | 3.910872
12.2365 | 18.17813 | 0.01201124 | 3.90888
12.23846 | 18.18646 | 0.01200521 | 3.906919
12.24042 | 18.19466 | 0.01199929 | 3.904991
12.24238 | 18.20271 | 0.01199348 | 3.903099
12.24434 | 18.21064 | 0.01198778 | 3.901245
12.2463 | 18.21843 | 0.01198221 | 3.899432
12.24827 | 18.2261 | 0.01197677 | 3.897661
12.25023 | 18.23365 | 0.01197146 | 3.895933
12.25219 | 18.24108 | 0.01196629 | 3.89425
12.25415 | 18.2484 | 0.01196126 | 3.892613
12.25611 | 18.2556 | 0.01195637 | 3.891023
12.25807 | 18.2627 | 0.01195163 | 3.889479
12.26003 | 18.26969 | 0.01194703 | 3.887983
12.26199 | 18.27659 | 0.01194258 | 3.886535
12.26395 | 18.28338 | 0.01193827 | 3.885134
12.26592 | 18.29009 | 0.01193411 | 3.883779
12.26788 | 18.2967 | 0.01193009 | 3.88247
12.26984 | 18.30323 | 0.0119262 | 3.881206
12.2718 | 18.30968 | 0.01192246 | 3.879986
12.27376 | 18.31605 | 0.01191884 | 3.878808
12.27572 | 18.32234 | 0.01191534 | 3.877671
12.27768 | 18.32856 | 0.01191196 | 3.876572
12.27964 | 18.33472 | 0.0119087 | 3.875509
12.28161 | 18.34081 | 0.01190554 | 3.87448
12.28357 | 18.34683 | 0.01190247 | 3.873482
12.28553 | 18.3528 | 0.01189949 | 3.872513
12.28749 | 18.35871 | 0.01189659 | 3.871568
12.28945 | 18.36457 | 0.01189375 | 3.870645
12.29141 | 18.37038 | 0.01189097 | 3.86974
12.29337 | 18.37615 | 0.01188824 | 3.868851
12.29533 | 18.38187 | 0.01188554 | 3.867973
12.29729 | 18.38755 | 0.01188287 | 3.867103
12.29926 | 18.3932 | 0.01188021 | 3.866238
12.30122 | 18.39881 | 0.01187755 | 3.865373
12.30318 | 18.40439 | 0.01187489 | 3.864507
12.30514 | 18.40994 | 0.01187221 | 3.863634
12.3071 | 18.41547 | 0.0118695 | 3.862751
12.30906 | 18.42097 | 0.01186675 | 3.861856
12.31102 | 18.42645 | 0.01186395 | 3.860946
12.31298 | 18.43192 | 0.01186109 | 3.860017
12.31494 | 18.43737 | 0.01185817 | 3.859066
12.31691 | 18.4428 | 0.01185518 | 3.858092
12.31887 | 18.44823 | 0.01185211 | 3.857092
12.32083 | 18.45364 | 0.01184895 | 3.856063
12.32279 | 18.45905 | 0.01184569 | 3.855005
12.32475 | 18.46446 | 0.01184235 | 3.853916
12.32671 | 18.46986 | 0.0118389 | 3.852794
12.32867 | 18.47527 | 0.01183535 | 3.851639
12.33063 | 18.48067 | 0.0118317 | 3.850451
12.3326 | 18.48608 | 0.01182795 | 3.84923
12.33456 | 18.4915 | 0.0118241 | 3.847977
12.33652 | 18.49692 | 0.01182015 | 3.846692
12.33848 | 18.50236 | 0.01181611 | 3.845378
12.34044 | 18.5078 | 0.01181199 | 3.844035
12.3424 | 18.51326 | 0.01180778 | 3.842668
12.34436 | 18.51873 | 0.01180352 | 3.841279
12.34632 | 18.52421 | 0.01179919 | 3.839872
12.34828 | 18.52972 | 0.01179483 | 3.838451
12.35025 | 18.53523 | 0.01179043 | 3.837021
12.35221 | 18.54077 | 0.01178603 | 3.835587
12.35417 | 18.54633 | 0.01178162 | 3.834155
12.35613 | 18.55191 | 0.01177724 | 3.832729
12.35809 | 18.55751 | 0.0117729 | 3.831316
12.36005 | 18.56314 | 0.01176862 | 3.829922
12.36201 | 18.56878 | 0.01176441 | 3.828554
12.36397 | 18.57446 | 0.0117603 | 3.827217
12.36593 | 18.58015 | 0.01175631 | 3.825917
12.3679 | 18.58588 | 0.01175245 | 3.824661
12.36986 | 18.59162 | 0.01174875 | 3.823456
12.37182 | 18.5974 | 0.01174522 | 3.822307
12.37378 | 18.6032 | 0.01174188 | 3.82122
12.37574 | 18.60902 | 0.01173875 | 3.820201
12.3777 | 18.61488 | 0.01173584 | 3.819255
12.37966 | 18.62076 | 0.01173317 | 3.818387
12.38162 | 18.62667 | 0.01173076 | 3.817601
12.38359 | 18.6326 | 0.01172861 | 3.816903
12.38555 | 18.63856 | 0.01172674 | 3.816295
12.38751 | 18.64455 | 0.01172516 | 3.81578
12.38947 | 18.65056 | 0.01172388 | 3.815362
12.39143 | 18.6566 | 0.01172289 | 3.815041
12.39339 | 18.66266 | 0.01172221 | 3.814819
12.39535 | 18.66874 | 0.01172183 | 3.814697
12.39731 | 18.67485 | 0.01172176 | 3.814673
12.39927 | 18.68099 | 0.01172198 | 3.814746
12.40124 | 18.68714 | 0.0117225 | 3.814914
12.4032 | 18.69332 | 0.0117233 | 3.815173
12.40516 | 18.69951 | 0.01172436 | 3.81552
12.40712 | 18.70572 | 0.01172568 | 3.815949
12.40908 | 18.71196 | 0.01172723 | 3.816453
12.41104 | 18.7182 | 0.01172899 | 3.817025
12.413 | 18.72447 | 0.01173093 | 3.817657
12.41496 | 18.73074 | 0.01173303 | 3.818342
12.41692 | 18.73703 | 0.01173527 | 3.819068
12.41889 | 18.74333 | 0.0117376 | 3.819828
12.42085 | 18.74964 | 0.01174 | 3.820609
12.42281 | 18.75595 | 0.01174244 | 3.821403
12.42477 | 18.76227 | 0.01174488 | 3.822198
12.42673 | 18.7686 | 0.01174729 | 3.822982
12.42869 | 18.77492 | 0.01174964 | 3.823746
12.43065 | 18.78125 | 0.01175189 | 3.824478
12.43261 | 18.78757 | 0.011754 | 3.825166
12.43458 | 18.79389 | 0.01175595 | 3.825801
12.43654 | 18.8002 | 0.0117577 | 3.82637
12.4385 | 18.80651 | 0.01175922 | 3.826865
12.44046 | 18.8128 | 0.01176048 | 3.827275
12.44242 | 18.81907 | 0.01176145 | 3.827591
12.44438 | 18.82533 | 0.01176211 | 3.827803
12.44634 | 18.83158 | 0.01176242 | 3.827904
12.4483 | 18.8378 | 0.01176236 | 3.827887
12.45026 | 18.84399 | 0.01176193 | 3.827744
12.45223 | 18.85016 | 0.01176109 | 3.827471
12.45419 | 18.8563 | 0.01175983 | 3.827062
12.45615 | 18.86241 | 0.01175815 | 3.826514
12.45811 | 18.86848 | 0.01175603 | 3.825824
12.46007 | 18.87451 | 0.01175347 | 3.824992
12.46203 | 18.8805 | 0.01175048 | 3.824018
12.46399 | 18.88644 | 0.01174705 | 3.822903
12.46595 | 18.89234 | 0.0117432 | 3.82165
12.46791 | 18.89819 | 0.01173894 | 3.820265
12.46988 | 18.90398 | 0.0117343 | 3.818753
12.47184 | 18.90971 | 0.01172929 | 3.817122
12.4738 | 18.91539 | 0.01172394 | 3.815382
12.47576 | 18.921 | 0.01171829 | 3.813544
12.47772 | 18.92654 | 0.01171237 | 3.811618
12.47968 | 18.93201 | 0.01170623 | 3.809617
12.48164 | 18.9374 | 0.01169989 | 3.807556
12.4836 | 18.94271 | 0.01169341 | 3.805448
12.48557 | 18.94795 | 0.01168684 | 3.803308
12.48753 | 18.95309 | 0.01168021 | 3.801152
12.48949 | 18.95815 | 0.01167359 | 3.798996
12.49145 | 18.96312 | 0.01166701 | 3.796855
12.49341 | 18.96798 | 0.01166053 | 3.794746
12.49537 | 18.97275 | 0.0116542 | 3.792685
12.49733 | 18.97741 | 0.01164806 | 3.790689
12.49929 | 18.98196 | 0.01164217 | 3.788772
12.50125 | 18.9864 | 0.01163658 | 3.786952
12.50322 | 18.99072 | 0.01163132 | 3.785242
12.50518 | 18.99492 | 0.01162645 | 3.783657
12.50714 | 18.999 | 0.01162201 | 3.782211
12.5091 | 19.00294 | 0.01161803 | 3.780917
12.51106 | 19.00676 | 0.01161456 | 3.779787
12.51302 | 19.01043 | 0.01161162 | 3.77883
12.51498 | 19.01397 | 0.01160925 | 3.778058
12.51694 | 19.01736 | 0.01160747 | 3.777478
12.5189 | 19.0206 | 0.0116063 | 3.777097
12.52087 | 19.02369 | 0.01160575 | 3.77692
12.52283 | 19.02662 | 0.01160585 | 3.77695
12.52479 | 19.02939 | 0.01160658 | 3.777189
12.52675 | 19.032 | 0.01160796 | 3.777637
12.52871 | 19.03443 | 0.01160996 | 3.77829
12.53067 | 19.03669 | 0.01161259 | 3.779145
12.53263 | 19.03877 | 0.01161581 | 3.780194
12.53459 | 19.04067 | 0.0116196 | 3.781428
12.53655 | 19.04238 | 0.01162393 | 3.782835
12.53852 | 19.0439 | 0.01162875 | 3.784403
12.54048 | 19.04522 | 0.01163401 | 3.786117
12.54244 | 19.04635 | 0.01163968 | 3.78796
12.5444 | 19.04727 | 0.01164568 | 3.789914
12.54636 | 19.04798 | 0.01165197 | 3.791961
12.54832 | 19.04848 | 0.01165848 | 3.79408
12.55028 | 19.04877 | 0.01166515 | 3.79625
12.55224 | 19.04883 | 0.01167191 | 3.79845
12.55421 | 19.04867 | 0.01167869 | 3.800658
12.55617 | 19.04828 | 0.01168543 | 3.80285
12.55813 | 19.04766 | 0.01169205 | 3.805005
12.56009 | 19.0468 | 0.01169849 | 3.807099
12.56205 | 19.0457 | 0.01170466 | 3.809109
12.56401 | 19.04436 | 0.01171051 | 3.811012
12.56597 | 19.0428 | 0.01171597 | 3.812788
12.56793 | 19.04106 | 0.01172096 | 3.814414
12.56989 | 19.03947 | 0.01172543 | 3.815869
12.57186 | 19.00066 | 0.01172932 | 3.817133
12.57382 | 18.99548 | 0.01173256 | 3.818188
12.57578 | 18.9899 | 0.01173511 | 3.819017
12.57774 | 18.984 | 0.01173691 | 3.819603
12.5797 | 18.9778 | 0.01173792 | 3.819932
12.58166 | 18.97129 | 0.0117381 | 3.81999
12.58362 | 18.96446 | 0.01173742 | 3.819768
12.58558 | 18.95731 | 0.01173585 | 3.819257
12.58754 | 18.94984 | 0.01173336 | 3.818449
12.58951 | 18.94205 | 0.01172996 | 3.817342
12.59147 | 18.93393 | 0.01172563 | 3.815933
12.59343 | 18.92548 | 0.01172038 | 3.814223
12.59539 | 18.9167 | 0.01171421 | 3.812217
12.59735 | 18.90758 | 0.01170716 | 3.809921
12.59931 | 18.89812 | 0.01169924 | 3.807345
12.60127 | 18.88832 | 0.0116905 | 3.8045
12.60323 | 18.87817 | 0.01168097 | 3.801399
12.6052 | 18.86767 | 0.01167071 | 3.798058
12.60716 | 18.85748 | 0.01165975 | 3.794494
12.60912 | 18.85064 | 0.01164818 | 3.790726
12.61108 | 18.84887 | 0.01163603 | 3.786775
12.61304 | 18.85195 | 0.01162339 | 3.782661
12.615 | 18.85829 | 0.01161032 | 3.778408
12.61696 | 18.86553 | 0.0115969 | 3.774038
12.61892 | 18.87112 | 0.01158319 | 3.769576
12.62088 | 18.87283 | 0.01156927 | 3.765046
12.62285 | 18.8694 | 0.01155522 | 3.760473
12.62481 | 18.86108 | 0.01154111 | 3.755883
12.62677 | 18.85009 | 0.01152703 | 3.751299
12.62873 | 18.83864 | 0.01151304 | 3.746748
12.63069 | 18.82684 | 0.01149923 | 3.742252
12.63265 | 18.81467 | 0.01148566 | 3.737837
12.63461 | 18.80214 | 0.01147241 | 3.733525
12.63657 | 18.78924 | 0.01145954 | 3.729337
12.63853 | 18.77598 | 0.01144712 | 3.725296
12.6405 | 18.76235 | 0.01143521 | 3.72142
12.64246 | 18.74834 | 0.01142387 | 3.717728
12.64442 | 18.73397 | 0.01141314 | 3.714236
12.64638 | 18.71922 | 0.01140307 | 3.710959
12.64834 | 18.70409 | 0.01139369 | 3.707909
12.6503 | 18.68858 | 0.01138505 | 3.705096
12.65226 | 18.67269 | 0.01137716 | 3.702528
12.65422 | 18.65642 | 0.01137004 | 3.700211
12.65619 | 18.63977 | 0.0113637 | 3.698147
12.65815 | 18.62273 | 0.01135813 | 3.696335
12.66011 | 18.60531 | 0.01135333 | 3.694773
12.66207 | 18.58751 | 0.01134932 | 3.693468
12.66403 | 18.56931 | 0.01134638 | 3.692511
12.66599 | 18.55073 | 0.01134418 | 3.691795
12.66795 | 18.53175 | 0.01134266 | 3.691302
12.66991 | 18.51239 | 0.01134179 | 3.691017
12.67187 | 18.49264 | 0.0113415 | 3.690924
12.67384 | 18.4725 | 0.01134176 | 3.691008
12.6758 | 18.45196 | 0.0113425 | 3.691248
12.67776 | 18.43103 | 0.01134366 | 3.691626
12.67972 | 18.40971 | 0.01134518 | 3.692121
12.68168 | 18.388 | 0.011347 | 3.692711
12.68364 | 18.36589 | 0.01134903 | 3.693375
12.6856 | 18.34339 | 0.01135123 | 3.694089
12.68756 | 18.3205 | 0.0113535 | 3.694829
12.68952 | 18.29722 | 0.01135579 | 3.695574
12.69149 | 18.27354 | 0.01135802 | 3.696298
12.69345 | 18.24947 | 0.01136011 | 3.696979
12.69541 | 18.22501 | 0.011362 | 3.697594
12.69737 | 18.20016 | 0.01136361 | 3.698119
12.69933 | 18.17492 | 0.01136486 | 3.698524
12.70129 | 18.14929 | 0.0113656 | 3.698766
12.70325 | 18.12327 | 0.01136574 | 3.698811
12.70521 | 18.09687 | 0.01136518 | 3.698628
12.70718 | 18.07008 | 0.01136385 | 3.698196
12.70914 | 18.0429 | 0.0113617 | 3.697498
12.7111 | 18.01533 | 0.01135871 | 3.696523
12.71306 | 17.98739 | 0.01135484 | 3.695265
12.71502 | 17.95906 | 0.01135011 | 3.693723
12.71698 | 17.93036 | 0.0113445 | 3.691899
12.71894 | 17.90127 | 0.01133804 | 3.689798
12.7209 | 17.87181 | 0.01133073 | 3.687419
12.72286 | 17.84197 | 0.01132256 | 3.684758
12.72483 | 17.81176 | 0.01131352 | 3.681816
12.72679 | 17.78118 | 0.01130361 | 3.678592
12.72875 | 17.75023 | 0.01129285 | 3.67509
12.73071 | 17.71892 | 0.01128125 | 3.671315
12.73267 | 17.68724 | 0.01126883 | 3.667273
12.73463 | 17.6552 | 0.01125561 | 3.662972
12.73659 | 17.6228 | 0.01124163 | 3.658423
12.73855 | 17.59004 | 0.01122692 | 3.653635
12.74051 | 17.55693 | 0.01121151 | 3.648621
12.74248 | 17.52346 | 0.01119545 | 3.643394
12.74444 | 17.48965 | 0.01117878 | 3.637969
12.7464 | 17.4555 | 0.01116155 | 3.63236
12.74836 | 17.421 | 0.0111438 | 3.626585
12.75032 | 17.38616 | 0.01112559 | 3.620659
12.75228 | 17.35098 | 0.01110697 | 3.614599
12.75424 | 17.31548 | 0.011088 | 3.608425
12.7562 | 17.27964 | 0.01106873 | 3.602153
12.75817 | 17.24348 | 0.01104921 | 3.595802
12.76013 | 17.20699 | 0.01102951 | 3.58939
12.76209 | 17.17019 | 0.01100968 | 3.582937
12.76405 | 17.13307 | 0.01098978 | 3.57646
12.76601 | 17.09564 | 0.01096986 | 3.569979
12.76797 | 17.05791 | 0.01094999 | 3.563511
12.76993 | 17.01987 | 0.01093021 | 3.557074
12.77189 | 16.98153 | 0.01091058 | 3.550685
12.77385 | 16.9429 | 0.01089114 | 3.544361
12.77582 | 16.90397 | 0.01087196 | 3.538118
12.77778 | 16.86477 | 0.01085308 | 3.531972
12.77974 | 16.82528 | 0.01083453 | 3.525937
12.7817 | 16.78551 | 0.01081637 | 3.520026
12.78366 | 16.74547 | 0.01079863 | 3.514252
12.78562 | 16.70516 | 0.01078134 | 3.508626
12.78758 | 16.66459 | 0.01076454 | 3.503159
12.78954 | 16.62376 | 0.01074825 | 3.497859
12.7915 | 16.58268 | 0.01073251 | 3.492736
12.79347 | 16.54134 | 0.01071732968 | 3.487796
12.79543 | 16.49977 | 0.01070274 | 3.483047
12.79739 | 16.45795 | 0.01068874 | 3.478493
12.79935 | 16.41591 | 0.01067537 | 3.474141
12.80131 | 16.37363 | 0.01066263 | 3.469994
12.80327 | 16.33113 | 0.01065053 | 3.466055
12.80523 | 16.28842 | 0.01063907 | 3.462328
12.80719 | 16.24549 | 0.01062827 | 3.458813
12.80916 | 16.20235 | 0.01061813 | 3.455512
12.81112 | 16.15902 | 0.01060864 | 3.452426
12.81308 | 16.11549 | 0.01059982 | 3.449554
12.81504 | 16.07176 | 0.01059165 | 3.446895
12.817 | 16.02786 | 0.01058413 | 3.444449
12.81896 | 15.98377 | 0.01057726 | 3.442213
12.82092 | 15.93952 | 0.01057103 | 3.440185
12.82288 | 15.89509 | 0.01056543 | 3.438361
12.82484 | 15.85051 | 0.01056044 | 3.436739
12.82681 | 15.80577 | 0.01055606 | 3.435313
12.82877 | 15.76088 | 0.01055227 | 3.43408
12.83073 | 15.71584 | 0.01054906 | 3.433035
12.83269 | 15.67067 | 0.01054641 | 3.432171
12.83465 | 15.62537 | 0.01054429 | 3.431484
12.83661 | 15.57994 | 0.0105427 | 3.430967
12.83857 | 15.5344 | 0.01054162 | 3.430612
12.84053 | 15.48874 | 0.01054101 | 3.430415
12.84249 | 15.44297 | 0.01054086 | 3.430365
12.84446 | 15.39711 | 0.01054114 | 3.430458
12.84642 | 15.35115 | 0.01054183 | 3.430683
12.84838 | 15.3051 | 0.01054291 | 3.431034
12.85034 | 15.25898 | 0.01054435 | 3.431501
12.8523 | 15.21277 | 0.01054611 | 3.432076
12.85426 | 15.1665 | 0.01054819 | 3.432751
12.85622 | 15.12017 | 0.01055054 | 3.433515
12.85818 | 15.07378 | 0.01055313 | 3.43436
12.86015 | 15.02734 | 0.01055595 | 3.435277
12.86211 | 14.98086 | 0.01055896 | 3.436256
12.86407 | 14.93434 | 0.01056213 | 3.437287
12.86603 | 14.88779 | 0.01056543 | 3.438361
12.86799 | 14.84122 | 0.01056883 | 3.439469
12.86995 | 14.79463 | 0.01057231 | 3.4406
12.87191 | 14.74804 | 0.01057583 | 3.441746
12.87387 | 14.70143 | 0.01057936 | 3.442896
12.87583 | 14.65483 | 0.01058288 | 3.444041
12.8778 | 14.60824 | 0.01058636 | 3.445173
12.87976 | 14.56166 | 0.01058976 | 3.446281
12.88172 | 14.51511 | 0.01059307 | 3.447357
12.88368 | 14.46858 | 0.01059625 | 3.448393
12.88564 | 14.42209 | 0.01059928 | 3.449379
12.8876 | 14.37564 | 0.01060214 | 3.450309
12.88956 | 14.32924 | 0.0106048 | 3.451173
12.89152 | 14.28289 | 0.01060723 | 3.451967
12.89348 | 14.2366 | 0.01060943 | 3.452681
12.89545 | 14.19037 | 0.01061136 | 3.453311
12.89741 | 14.14422 | 0.01061302 | 3.453851
12.89937 | 14.09815 | 0.01061439 | 3.454295
12.90133 | 14.05217 | 0.01061544 | 3.454639
12.90329 | 14.00628 | 0.01061618 | 3.454879
12.90525 | 13.96048 | 0.01061659 | 3.455013
12.90721 | 13.91479 | 0.01061667 | 3.455037
12.90917 | 13.86921 | 0.0106164 | 3.454951
12.91114 | 13.82375 | 0.0106158 | 3.454753
12.9131 | 13.77841 | 0.01061485 | 3.454444
12.91506 | 13.7332 | 0.01061355 | 3.454024
12.91702 | 13.68812 | 0.01061193 | 3.453495
12.91898 | 13.64318 | 0.01060998 | 3.452859
12.92094 | 13.59839 | 0.01060771 | 3.452121
12.9229 | 13.55376 | 0.01060513 | 3.451283
12.92486 | 13.50928 | 0.01060227 | 3.450352
12.92682 | 13.46496 | 0.01059914 | 3.449334
12.92879 | 13.42082 | 0.01059576 | 3.448234
12.93075 | 13.37685 | 0.01059216 | 3.447063
12.93271 | 13.33306 | 0.01058837 | 3.445827
12.93467 | 13.28946 | 0.01058441 | 3.444538
12.93663 | 13.24606 | 0.01058031 | 3.443206
12.93859 | 13.20285 | 0.01057612 | 3.441841
12.94055 | 13.15984 | 0.01057186 | 3.440456
12.94251 | 13.11704 | 0.01056758 | 3.439063
12.94447 | 13.07446 | 0.01056332 | 3.437675
12.94644 | 13.03209 | 0.0105591 | 3.436304
12.9484 | 12.98995 | 0.01055499 | 3.434964
12.95036 | 12.94804 | 0.01055101 | 3.433668
12.95232 | 12.90636 | 0.0105472 | 3.43243
12.95428 | 12.86492 | 0.01054361 | 3.431263
12.95624 | 12.82373 | 0.01054029 | 3.43018
12.9582 | 12.78278 | 0.01053726 | 3.429193
12.96016 | 12.74209 | 0.01053456 | 3.428316
12.96213 | 12.70165 | 0.01053224 | 3.427561
12.96409 | 12.66148 | 0.01053033 | 3.426938
12.96605 | 12.62157 | 0.01052886 | 3.42646
12.96801 | 12.58194 | 0.01052786 | 3.426136
12.96997 | 12.54258 | 0.01052737 | 3.425977
12.97193 | 12.5035 | 0.01052742 | 3.425991
12.97389 | 12.46471 | 0.01052802 | 3.426187
12.97585 | 12.4262 | 0.0105292 | 3.426572
12.97781 | 12.38799 | 0.01053098 | 3.427151
12.97978 | 12.35007 | 0.01053338 | 3.427931
12.98174 | 12.31245 | 0.0105364 | 3.428914
12.9837 | 12.27513 | 0.01054005 | 3.430103
12.98566 | 12.23812 | 0.01054434 | 3.431499
12.98762 | 12.20142 | 0.01054926 | 3.4331
12.98958 | 12.16503 | 0.01055481 | 3.434905
12.99154 | 12.12896 | 0.01056096 | 3.436908
12.9935 | 12.09321 | 0.01056771 | 3.439103
12.99546 | 12.05778 | 0.01057502 | 3.441483
12.99743 | 12.02268 | 0.01058287 | 3.444038
12.99939 | 11.9879 | 0.01059122 | 3.446757
13.00135 | 11.95346 | 0.01060005 | 3.449629
13.00331 | 11.91935 | 0.01060931 | 3.452643
13.00527 | 11.88558 | 0.01061897 | 3.455786
13.00723 | 11.85215 | 0.01062899 | 3.459046
13.00919 | 11.81906 | 0.01063932 | 3.462409
13.01115 | 11.78631 | 0.01064994 | 3.465865
13.01312 | 11.75391 | 0.01066081 | 3.469401
13.01508 | 11.72186 | 0.01067189 | 3.473008
13.01704 | 11.69015 | 0.01068315 | 3.476674
13.019 | 11.6588 | 0.01069458 | 3.480392
13.02096 | 11.6278 | 0.01070614 | 3.484155
13.02292 | 11.59715 | 0.01071782 | 3.487957
13.02488 | 11.56687 | 0.01072962 | 3.491795
13.02684 | 11.53693 | 0.01074152 | 3.495667
13.0288 | 11.50736 | 0.01075352 | 3.499572
13.03077 | 11.47815 | 0.01076562 | 3.50351
13.03273 | 11.4493 | 0.01077782 | 3.507481
13.03469 | 11.42081 | 0.01079013 | 3.511488
13.03665 | 11.39269 | 0.01080256 | 3.515532
13.03861 | 11.36493 | 0.0108151 | 3.519614
13.04057 | 11.33753 | 0.01082777 | 3.523738
13.04253 | 11.3105 | 0.01084058 | 3.527906
13.04449 | 11.28383 | 0.01085353 | 3.532119
13.04645 | 11.25753 | 0.01086662 | 3.53638
13.04842 | 11.23159 | 0.01087986 | 3.54069
13.05038 | 11.20602 | 0.01089326 | 3.545051
13.05234 | 11.18081 | 0.01090682 | 3.549462
13.0543 | 11.15597 | 0.01092053 | 3.553925
13.05626 | 11.1315 | 0.0109344 | 3.558437
13.05822 | 11.10739 | 0.01094841 | 3.562999
13.06018 | 11.08364 | 0.01096257 | 3.567607
13.06214 | 11.06026 | 0.01097687 | 3.572259
13.06411 | 11.03724 | 0.01099129 | 3.576953
13.06607 | 11.01458 | 0.01100583 | 3.581685
13.06803 | 10.99229 | 0.01102047 | 3.586449
13.06999 | 10.97035 | 0.0110352 | 3.591243
13.07195 | 10.94878 | 0.01105001 | 3.596061
13.07391 | 10.92756 | 0.01106487 | 3.600897
13.07587 | 10.9067 | 0.01107977 | 3.605745
13.07783 | 10.88619 | 0.01109469 | 3.610601
13.07979 | 10.86604 | 0.0111096 | 3.615456
13.08176 | 10.84624 | 0.0111245 | 3.620303
13.08372 | 10.82679 | 0.01113935 | 3.625137
13.08568 | 10.80769 | 0.01115414 | 3.629949
13.08764 | 10.78894 | 0.01116884 | 3.634732
13.0896 | 10.77053 | 0.01118342 | 3.639478
13.09156 | 10.75246 | 0.01119787 | 3.64418
13.09352 | 10.73473 | 0.01121215 | 3.648829
13.09548 | 10.71735 | 0.01122625 | 3.653418
13.09744 | 10.70029 | 0.01124015 | 3.657939
13.09941 | 10.68357 | 0.01125381 | 3.662385
13.10137 | 10.66718 | 0.01126721 | 3.666748
13.10333 | 10.65112 | 0.01128035 | 3.671021
13.10529 | 10.63539 | 0.01129318 | 3.675198
13.10725 | 10.61997 | 0.0113057 | 3.679271
13.10921 | 10.60488 | 0.01131787 | 3.683234
13.11117 | 10.5901 | 0.0113297 | 3.687081
13.11313 | 10.57564 | 0.01134114 | 3.690806
13.1151 | 10.56149 | 0.0113522 | 3.694404
13.11706 | 10.54764 | 0.01136284 | 3.697869
13.11902 | 10.5341 | 0.01137307 | 3.701197
13.12098 | 10.52086 | 0.01138286 | 3.704382
13.12294 | 10.50792 | 0.0113922 | 3.707422
13.1249 | 10.49527 | 0.01140108 | 3.710312
13.12686 | 10.48291 | 0.01140949 | 3.71305
13.12882 | 10.47084 | 0.01141743 | 3.715632
13.13078 | 10.45905 | 0.01142488 | 3.718057
13.13275 | 10.44754 | 0.01143184 | 3.720322
13.13471 | 10.4363 | 0.01143831 | 3.722428
13.13667 | 10.42534 | 0.01144428 | 3.724372
13.13863 | 10.41464 | 0.01144977 | 3.726156
13.14059 | 10.40421 | 0.01145476 | 3.72778
13.14255 | 10.39403 | 0.01145926 | 3.729245
13.14451 | 10.38411 | 0.01146327 | 3.730553
13.14647 | 10.37445 | 0.01146682 | 3.731706
13.14843 | 10.36503 | 0.0114699 | 3.732707
13.1504 | 10.35585 | 0.01147252 | 3.733561
13.15236 | 10.34691 | 0.01147471 | 3.734273
13.15432 | 10.33821 | 0.01147647 | 3.734846
13.15628 | 10.32974 | 0.01147783 | 3.735288
13.15824 | 10.32149 | 0.0114788 | 3.735605
13.1602 | 10.31347 | 0.01147942 | 3.735806
13.16216 | 10.30566 | 0.0114797 | 3.735897
13.16412 | 10.29806 | 0.01147967 | 3.735889
13.16609 | 10.29067 | 0.01147937 | 3.735791
13.16805 | 10.28349 | 0.01147883 | 3.735614
13.17001 | 10.2765 | 0.01147807 | 3.735368
13.17197 | 10.26971 | 0.01147714 | 3.735064
13.17393 | 10.26311 | 0.01147606 | 3.734714
13.17589 | 10.2567 | 0.01147488 | 3.734329
13.17785 | 10.25047 | 0.01147363 | 3.733921
13.17981 | 10.24441 | 0.01147234 | 3.733503
13.18177 | 10.23852 | 0.01147106 | 3.733085
13.18374 | 10.23281 | 0.01146981 | 3.732681
13.1857 | 10.22725 | 0.01146865 | 3.732301
13.18766 | 10.22185 | 0.01146759 | 3.731957
13.18962 | 10.21661 | 0.01146668 | 3.731661
13.19158 | 10.21152 | 0.01146595 | 3.731424
13.19354 | 10.20657 | 0.01146544 | 3.731256
13.1955 | 10.20176 | 0.01146516 | 3.731166
13.19746 | 10.19708 | 0.01146516 | 3.731166
13.19942 | 10.19254 | 0.01146546 | 3.731262
13.20139 | 10.18813 | 0.01146608 | 3.731464
13.20335 | 10.18383 | 0.01146704 | 3.731779
13.20531 | 10.17965 | 0.01146838 | 3.732213
13.20727 | 10.17559 | 0.01147009 | 3.732772
13.20923 | 10.17164 | 0.01147221 | 3.73346
13.21119 | 10.16779 | 0.01147473 | 3.73428
13.21315 | 10.16404 | 0.01147766 | 3.735235
13.21511 | 10.16038 | 0.01148102 | 3.736326
13.21708 | 10.15682 | 0.01148478 | 3.737553
13.21904 | 10.15335 | 0.01148897 | 3.738913
13.221 | 10.14995 | 0.01149355 | 3.740405
13.22296 | 10.14664 | 0.01149852 | 3.742022
13.22492 | 10.1434 | 0.01150386 | 3.743759
13.22688 | 10.14024 | 0.01150954 | 3.745609
13.22884 | 10.13714 | 0.01151554 | 3.747562
13.2308 | 10.13411 | 0.01152183 | 3.749609
13.23276 | 10.13113 | 0.01152837 | 3.751737
13.23473 | 10.12821 | 0.01153513 | 3.753936
13.23669 | 10.12534 | 0.01154206 | 3.756192
13.23865 | 10.12252 | 0.01154913 | 3.758491
13.24061 | 10.11975 | 0.01155628 | 3.76082
13.24257 | 10.11701 | 0.01156348 | 3.763163
13.24453 | 10.11432 | 0.01157068 | 3.765506
13.24649 | 10.11166 | 0.01157783 | 3.767833
13.24845 | 10.10903 | 0.01158489 | 3.770129
13.25041 | 10.10642 | 0.0115918 | 3.772378
13.25238 | 10.10385 | 0.01159852 | 3.774565
13.25434 | 10.10129 | 0.011605 | 3.776674
13.2563 | 10.09875 | 0.0116112 | 3.778692
13.25826 | 10.09623 | 0.01161707 | 3.780602
13.26022 | 10.09372 | 0.01162257 | 3.782393
13.26218 | 10.09122 | 0.01162766 | 3.784049
13.26414 | 10.08873 | 0.0116323 | 3.78556
13.2661 | 10.08624 | 0.01163646 | 3.786913
13.26807 | 10.08375 | 0.0116401 | 3.788098
13.27003 | 10.08127 | 0.0116432 | 3.789106
13.27199 | 10.07878 | 0.01164572 | 3.789928
13.27395 | 10.07628 | 0.01164766 | 3.790558
13.27591 | 10.07378 | 0.01164899 | 3.79099
13.27787 | 10.07127 | 0.0116497 | 3.791221
13.27983 | 10.06875 | 0.01164978 | 3.791249
13.28179 | 10.06622 | 0.01164722 | 3.790416
13.28375 | 10.06367 | 0.01164321 | 3.789111
13.28572 | 10.06111 | 0.0116386 | 3.787611
13.28768 | 10.05853 | 0.01163341 | 3.78592
13.28964 | 10.05593 | 0.01162765 | 3.784048
13.2916 | 10.0533 | 0.01162137 | 3.782003
13.29356 | 10.05066 | 0.0116146 | 3.779799
13.29552 | 10.04799 | 0.01160738 | 3.777449
13.29748 | 10.0453 | 0.01159976 | 3.774968
13.29944 | 10.04259 | 0.01159178 | 3.772372
13.3014 | 10.03984 | 0.0115835 | 3.769679
13.30337 | 10.03708 | 0.01157499 | 3.766907
13.30533 | 10.03428 | 0.01156629 | 3.764076
13.30729 | 10.03145 | 0.01155746 | 3.761205
13.30925 | 10.0286 | 0.01154858 | 3.758314
13.31121 | 10.02572 | 0.0115397 | 3.755426
13.31317 | 10.02281 | 0.0115309 | 3.752559
13.31513 | 10.01987 | 0.01152222 | 3.749736
13.31709 | 10.0169 | 0.01151374 | 3.746977
13.31906 | 10.0139 | 0.01150553 | 3.744303
13.32102 | 10.01087 | 0.01149763 | 3.741733
13.32298 | 10.00781 | 0.01149011 | 3.739287
13.32494 | 10.00472 | 0.01148303 | 3.736983
13.3269 | 10.00161 | 0.01147645 | 3.734839
13.32886 | 9.998463 | 0.0114704 | 3.732871
13.33082 | 9.995291 | 0.01146494 | 3.731095
13.33278 | 9.992095 | 0.01146011 | 3.729524
13.33474 | 9.988869 | 0.01145596 | 3.728171
13.33671 | 9.985621 | 0.0114525 | 3.727045
13.33867 | 9.982347 | 0.01144976 | 3.726155
13.34063 | 9.979052 | 0.01144777 | 3.725508
13.34259 | 9.975733 | 0.01144654 | 3.725108
13.34455 | 9.972393 | 0.01144608 | 3.724956
13.34651 | 9.969033 | 0.01144637 | 3.725051
13.34847 | 9.965657 | 0.01144741 | 3.72539
13.35043 | 9.962262 | 0.01144918 | 3.725967
13.35239 | 9.958852 | 0.01145166 | 3.726773
13.35436 | 9.955428 | 0.0114548 | 3.727796
13.35632 | 9.951991 | 0.01145858 | 3.729024
13.35828 | 9.948545 | 0.01146293 | 3.730441
13.36024 | 9.945088 | 0.01146781 | 3.73203
13.3622 | 9.941625 | 0.01147317 | 3.733772
13.36416 | 9.938157 | 0.01147893 | 3.735649
13.36612 | 9.934684 | 0.01148504 | 3.737637
13.36808 | 9.931211 | 0.01149143 | 3.739717
13.37005 | 9.927739 | 0.01149803 | 3.741863
13.37201 | 9.924268 | 0.01150476 | 3.744054
13.37397 | 9.920803 | 0.01151156 | 3.746265
13.37593 | 9.917342 | 0.01151834 | 3.748472
13.37789 | 9.913894 | 0.01152503 | 3.75065
13.37985 | 9.910454 | 0.01153156 | 3.752776
13.38181 | 9.907028 | 0.01153786 | 3.754826
13.38377 | 9.90362 | 0.01154386 | 3.756777
13.38573 | 9.900225 | 0.01154948 | 3.758606
13.3877 | 9.896853 | 0.01155466 | 3.760292
13.38966 | 9.893504 | 0.01155934 | 3.761815
13.39162 | 9.890177 | 0.01156346 | 3.763155
13.39358 | 9.886879 | 0.01156696 | 3.764295
13.39554 | 9.883611 | 0.0115698 | 3.765219
13.3975 | 9.880374 | 0.01157193 | 3.765913
13.39946 | 9.87717 | 0.01157332 | 3.766365
13.40142 | 9.874002 | 0.01157394 | 3.766566
13.40338 | 9.870873 | 0.01157376 | 3.766507
13.40535 | 9.867783 | 0.01157277 | 3.766186
13.40731 | 9.864736 | 0.01157097 | 3.765599
13.40927 | 9.861736 | 0.01156835 | 3.764749
13.41123 | 9.858783 | 0.01156494 | 3.76364
13.41319 | 9.855878 | 0.01156076 | 3.762279
13.41515 | 9.853023 | 0.01155584 | 3.760678
13.41711 | 9.850224 | 0.01155022 | 3.758849
13.41907 | 9.847479 | 0.01154396 | 3.75681
13.42104 | 9.844792 | 0.0115371 | 3.754577
13.423 | 9.842162 | 0.01152971 | 3.752173
13.42496 | 9.839594 | 0.01152186 | 3.749619
13.42692 | 9.837088 | 0.01151363 | 3.746939
13.42888 | 9.834648 | 0.01150508 | 3.744159
13.43084 | 9.832274 | 0.01149632 | 3.741306
13.4328 | 9.829965 | 0.01148741 | 3.738407
13.43476 | 9.827727 | 0.01147845 | 3.735491
13.43672 | 9.825557 | 0.01146953 | 3.732587
13.43869 | 9.823461 | 0.01146073 | 3.729725
13.44065 | 9.821434 | 0.01145216 | 3.726934
13.44261 | 9.819484 | 0.01144389 | 3.724244
13.44457 | 9.817606 | 0.01143602 | 3.721684
13.44653 | 9.815803 | 0.01142864 | 3.719282
13.44849 | 9.814078 | 0.01142183 | 3.717066
13.45045 | 9.812427 | 0.01141568 | 3.715064
13.45241 | 9.810855 | 0.01141026 | 3.713301
13.45437 | 9.809358 | 0.01140566 | 3.711802
13.45634 | 9.807939 | 0.01140193 | 3.710588
13.4583 | 9.806599 | 0.01139914 | 3.709681
13.46026 | 9.805335 | 0.01139735 | 3.709099
13.46222 | 9.80415 | 0.01139661 | 3.708859
13.46418 | 9.80304 | 0.01139697 | 3.708975
13.46614 | 9.802006 | 0.01139845 | 3.709457
13.4681 | 9.801049 | 0.01140109 | 3.710315
13.47006 | 9.800168 | 0.01140489 | 3.711552
13.47203 | 9.799359 | 0.01140986 | 3.71317
13.47399 | 9.798625 | 0.011416 | 3.715167
13.47595 | 9.797962 | 0.01142328 | 3.717538
13.47791 | 9.797369 | 0.01143169 | 3.720273
13.47987 | 9.796846 | 0.01144117 | 3.723359
13.48183 | 9.796389 | 0.01145169 | 3.726781
13.48379 | 9.795998 | 0.01146318 | 3.730521
13.48575 | 9.795669 | 0.01147558 | 3.734557
13.48771 | 9.795405 | 0.01148882 | 3.738866
13.48968 | 9.795198 | 0.01150282 | 3.743422
13.49164 | 9.795047 | 0.0115175 | 3.7482
13.4936 | 9.794949 | 0.01153277 | 3.753169
13.49556 | 9.794902 | 0.01154854 | 3.758301
13.49752 | 9.794906 | 0.01156471 | 3.763563
13.49948 | 9.794953 | 0.01158119 | 3.768925
13.50144 | 9.795044 | 0.01159787 | 3.774354
13.5034 | 9.795172 | 0.01161465 | 3.779817
13.50536 | 9.795335 | 0.01163144 | 3.785281
13.50733 | 9.79553 | 0.01164814 | 3.790713
13.50929 | 9.795753 | 0.01166463 | 3.796082
13.51125 | 9.796 | 0.01168084 | 3.801356
13.51321 | 9.796265 | 0.01169666 | 3.806503
13.51517 | 9.796549 | 0.011712 | 3.811496
13.51713 | 9.796844 | 0.01172677 | 3.816305
13.51909 | 9.797148 | 0.01174091 | 3.820904
13.52105 | 9.797453 | 0.01175432 | 3.825268
13.52302 | 9.797756 | 0.01176694 | 3.829375
13.52498 | 9.798057 | 0.01177871 | 3.833206
13.52694 | 9.798343 | 0.01178957 | 3.836742
13.5289 | 9.798615 | 0.01179949 | 3.839969
13.53086 | 9.798871 | 0.01180842 | 3.842876
13.53282 | 9.7991 | 0.01181635 | 3.845454
13.53478 | 9.799301 | 0.01182325 | 3.8477
13.53674 | 9.799468 | 0.01182912 | 3.849612
13.5387 | 9.799597 | 0.01183398 | 3.851195
13.54067 | 9.799684 | 0.01183785 | 3.852453
13.54263 | 9.799724 | 0.01184076 | 3.853398
13.54459 | 9.799711 | 0.01184274 | 3.854043
13.54655 | 9.799644 | 0.01184384 | 3.854403
13.54851 | 9.799515 | 0.01184413 | 3.854497
13.55047 | 9.799323 | 0.01184367 | 3.854347
13.55243 | 9.799063 | 0.01184253 | 3.853976
13.55439 | 9.798731 | 0.01184079 | 3.853408
13.55635 | 9.798328 | 0.01183853 | 3.852672
13.55832 | 9.797961 | 0.01183583 | 3.851796
13.56028 | 9.797977 | 0.0118328 | 3.850811
13.56224 | 9.797979 | 0.01182953 | 3.849746
13.5642 | 9.79798 | 0.01182612 | 3.848635
13.56616 | 9.79798 | 0.01182266 | 3.84751
13.56812 | 9.79798 | 0.01181927 | 3.846405
13.57008 | 9.79798 | 0.01181603 | 3.845353
13.57204 | 9.79798 | 0.01181307 | 3.844387
13.57401 | 9.79798 | 0.01181047 | 3.843542
13.57597 | 9.79798 | 0.01180834 | 3.842849
13.57793 | 9.79798 | 0.01180678 | 3.842342
13.57989 | 9.79798 | 0.01180589 | 3.842052
13.58185 | 9.79798 | 0.01180576 | 3.84201
13.58381 | 9.79798 | 0.01180648 | 3.842244
13.58577 | 9.79798 | 0.01180813 | 3.842782
13.58773 | 9.79798 | 0.0118108 | 3.843651
13.58969 | 9.79798 | 0.01181456 | 3.844873
13.59166 | 9.79798 | 0.01181947 | 3.846472
13.59362 | 9.79798 | 0.0118256 | 3.848467
13.59459 | 9.795087 | 0.0118256 | 3.848467
13.59646 | 9.807375 | 0.01181003 | 3.843399
13.59834 | 9.820672 | 0.0117967 | 3.839061
13.60021 | 9.834917 | 0.01178557 | 3.835438
13.60209 | 9.850051 | 0.01177658 | 3.832512
13.60396 | 9.866017 | 0.01176966 | 3.830262
13.60584 | 9.882762 | 0.01176477 | 3.828669
13.60772 | 9.900234 | 0.01176182 | 3.827709
13.60959 | 9.918386 | 0.01176075 | 3.827362
13.61147 | 9.937169 | 0.01176149 | 3.827601
13.61334 | 9.95654 | 0.01176395 | 3.828402
13.61522 | 9.976457 | 0.01176806 | 3.829739
13.6171 | 9.996879 | 0.01177373 | 3.831586
13.61897 | 10.01777 | 0.01178089 | 3.833915
13.62085 | 10.03909 | 0.01178944 | 3.836698
13.62272 | 10.06081 | 0.0117993 | 3.839908
13.6246 | 10.08289 | 0.01181039 | 3.843516
13.62647 | 10.10531 | 0.01182261 | 3.847492
13.62835 | 10.12803 | 0.01183587 | 3.851809
13.63023 | 10.15104 | 0.01185009 | 3.856437
13.6321 | 10.17429 | 0.01186519 | 3.861348
13.63398 | 10.19778 | 0.01188106 | 3.866514
13.63585 | 10.22147 | 0.01189763 | 3.871906
13.63773 | 10.24534 | 0.0119148 | 3.877496
13.6396 | 10.26938 | 0.01193251 | 3.883257
13.64148 | 10.29357 | 0.01195066 | 3.889164
13.64336 | 10.31789 | 0.01196917 | 3.895189
13.64523 | 10.34232 | 0.01198797 | 3.901307
13.64711 | 10.36686 | 0.01200699 | 3.907496
13.64898 | 10.39147 | 0.01202615 | 3.91373
13.65086 | 10.41617 | 0.01204538 | 3.91999
13.65274 | 10.44092 | 0.01206462 | 3.926252
13.65461 | 10.46573 | 0.01208382 | 3.932499
13.65649 | 10.49058 | 0.01210291 | 3.938711
13.65836 | 10.51546 | 0.01212184 | 3.944874
13.66024 | 10.54037 | 0.01214058 | 3.950971
13.66211 | 10.56531 | 0.01215907 | 3.956989
13.66399 | 10.59025 | 0.01217729 | 3.962919
13.66587 | 10.6152 | 0.01219521 | 3.96875
13.66774 | 10.64016 | 0.0122128 | 3.974474
13.66962 | 10.66512 | 0.01223004 | 3.980084
13.67149 | 10.69008 | 0.01224692 | 3.985577
13.67337 | 10.71503 | 0.01226342 | 3.990948
13.67525 | 10.73998 | 0.01227954 | 3.996196
13.67712 | 10.76492 | 0.01229528 | 4.001318
13.679 | 10.78985 | 0.01231064 | 4.006315
13.68087 | 10.81478 | 0.01232562 | 4.011189
13.68275 | 10.83969 | 0.01234022 | 4.015941
13.68462 | 10.8646 | 0.01235445 | 4.020574
13.6865 | 10.8895 | 0.01236834 | 4.025092
13.68838 | 10.9144 | 0.01238185 | 4.02949
13.69025 | 10.9393 | 0.01239499 | 4.033767
13.69213 | 10.9642 | 0.01240778 | 4.037928
13.694 | 10.9891 | 0.01242023 | 4.041978
13.69588 | 11.014 | 0.01243235 | 4.045924
13.69776 | 11.03892 | 0.01244417 | 4.04977
13.69963 | 11.06384 | 0.0124557 | 4.053523
13.70151 | 11.08879 | 0.01246697 | 4.057189
13.70338 | 11.11375 | 0.01247798 | 4.060775
13.70526 | 11.13874 | 0.01248877 | 4.064286
13.70713 | 11.16376 | 0.01249935 | 4.067728
13.70901 | 11.18881 | 0.01250974 | 4.071108
13.71089 | 11.2139 | 0.01251995 | 4.074431
13.71276 | 11.23903 | 0.01253 | 4.077703
13.71464 | 11.26421 | 0.01253991 | 4.080928
13.71651 | 11.28945 | 0.01254969 | 4.084111
13.71839 | 11.31474 | 0.01255935 | 4.087255
13.72026 | 11.34009 | 0.01256891 | 4.090364
13.72214 | 11.36552 | 0.01257836 | 4.093439
13.72402 | 11.39101 | 0.01258771 | 4.096483
13.72589 | 11.41659 | 0.01259697 | 4.099496
13.72777 | 11.44225 | 0.01260613 | 4.102477
13.72964 | 11.46799 | 0.01261519 | 4.105427
13.73152 | 11.49384 | 0.01262415 | 4.108344
13.7334 | 11.51978 | 0.01263301 | 4.111225
13.73527 | 11.54582 | 0.01264175 | 4.114069
13.73715 | 11.57198 | 0.01265036 | 4.116872
13.73902 | 11.59825 | 0.01265884 | 4.119631
13.7409 | 11.62464 | 0.01266717 | 4.122342
13.74277 | 11.65116 | 0.01267534 | 4.125
13.74465 | 11.67781 | 0.01268333 | 4.127602
13.74653 | 11.70459 | 0.01269114 | 4.130142
13.7484 | 11.73151 | 0.01269874 | 4.132616
13.75028 | 11.75857 | 0.01270612 | 4.135019
13.75215 | 11.78578 | 0.01271327 | 4.137345
13.75403 | 11.81314 | 0.01272017 | 4.13959
13.75591 | 11.84066 | 0.0127268 | 4.141747
13.75778 | 11.86834 | 0.01273315 | 4.143813
13.75966 | 11.89619 | 0.0127392 | 4.145782
13.76153 | 11.9242 | 0.01274494 | 4.14765
13.76341 | 11.95239 | 0.01275035 | 4.149412
13.76528 | 11.98075 | 0.01275543 | 4.151064
13.76716 | 12.00928 | 0.01276015 | 4.152602
13.76904 | 12.038 | 0.01276452 | 4.154023
13.77091 | 12.06691 | 0.01276851 | 4.155323
13.77279 | 12.096 | 0.01277213 | 4.1565
13.77466 | 12.12528 | 0.01277536 | 4.157552
13.77654 | 12.15476 | 0.01277821 | 4.158479
13.77842 | 12.18442 | 0.01278067 | 4.159278
13.78029 | 12.21429 | 0.01278273 | 4.159951
13.78217 | 12.24435 | 0.01278441 | 4.160497
13.78404 | 12.27462 | 0.01278571 | 4.160919
13.78592 | 12.30509 | 0.01278663 | 4.161219
13.78779 | 12.33576 | 0.01278719 | 4.1614
13.78967 | 12.36663 | 0.01278739 | 4.161467
13.79155 | 12.39772 | 0.01278726 | 4.161425
13.79342 | 12.429 | 0.01278682 | 4.161279
13.7953 | 12.4605 | 0.01278607 | 4.161037
13.79717 | 12.4922 | 0.01278505 | 4.160706
13.79905 | 12.52411 | 0.01278379 | 4.160293
13.80092 | 12.55623 | 0.01278229 | 4.159808
13.8028 | 12.58856 | 0.01278061 | 4.159259
13.80468 | 12.6211 | 0.01277875 | 4.158655
13.80655 | 12.65384 | 0.01277676 | 4.158007
13.80843 | 12.68679 | 0.01277466 | 4.157325
13.8103 | 12.71995 | 0.01277249 | 4.156618
13.81218 | 12.75331 | 0.01277028 | 4.155898
13.81406 | 12.78688 | 0.01276806 | 4.155175
13.81593 | 12.82064 | 0.01276586 | 4.15446
13.81781 | 12.85461 | 0.01276372 | 4.153763
13.81968 | 12.88878 | 0.01276167 | 4.153095
13.82156 | 12.92315 | 0.01275974 | 4.152467
13.82343 | 12.95771 | 0.01275796 | 4.15189
13.82531 | 12.99247 | 0.01275637 | 4.151372
13.82719 | 13.02742 | 0.012755 | 4.150924
13.82906 | 13.06255 | 0.01275386 | 4.150556
13.83094 | 13.09787 | 0.012753 | 4.150275
13.83281 | 13.13338 | 0.01275244 | 4.150092
13.83469 | 13.16907 | 0.0127522 | 4.150014
13.83657 | 13.20493 | 0.0127523 | 4.150048
13.83844 | 13.24097 | 0.01275277 | 4.1502
13.84032 | 13.27718 | 0.01275362 | 4.150478
13.84219 | 13.31356 | 0.01275487 | 4.150885
13.84407 | 13.3501 | 0.01275654 | 4.151425
13.84594 | 13.3868 | 0.01275862 | 4.152104
13.84782 | 13.42366 | 0.01276113 | 4.152921
13.8497 | 13.46066 | 0.01276408 | 4.153879
13.85157 | 13.49782 | 0.01276745 | 4.154977
13.85345 | 13.53512 | 0.01277125 | 4.156215
13.85532 | 13.57256 | 0.01277548 | 4.15759
13.8572 | 13.61014 | 0.01278012 | 4.159099
13.85908 | 13.64785 | 0.01278515 | 4.160737
13.86095 | 13.68568 | 0.01279057 | 4.162501
13.86283 | 13.72363 | 0.01279635 | 4.164383
13.8647 | 13.7617 | 0.01280248 | 4.166377
13.86658 | 13.79988 | 0.01280893 | 4.168476
13.86845 | 13.83817 | 0.01281567 | 4.170671
13.87033 | 13.87655 | 0.01282269 | 4.172954
13.87221 | 13.91504 | 0.01282994 | 4.175315
13.87408 | 13.95361 | 0.01283741 | 4.177744
13.87596 | 13.99227 | 0.01284505 | 4.180232
13.87783 | 14.03101 | 0.01285284 | 4.182767
13.87971 | 14.06982 | 0.01286075 | 4.185339
13.88158 | 14.1087 | 0.01286873 | 4.187936
13.88346 | 14.14765 | 0.01287675 | 4.190546
13.88534 | 14.18665 | 0.01288477 | 4.193157
13.88721 | 14.2257 | 0.01289276 | 4.195759
13.88909 | 14.2648 | 0.01290069 | 4.198338
13.89096 | 14.30394 | 0.01290851 | 4.200882
13.89284 | 14.34312 | 0.01291619 | 4.203381
13.89472 | 14.38232 | 0.01292368 | 4.205821
13.89659 | 14.42154 | 0.01293097 | 4.208193
13.89847 | 14.46079 | 0.01293801 | 4.210483
13.90034 | 14.50004 | 0.01294477 | 4.212682
13.90222 | 14.53929 | 0.01295121 | 4.214779
13.90409 | 14.57855 | 0.01295731 | 4.216764
13.90597 | 14.6178 | 0.01296304 | 4.218628
13.90785 | 14.65703 | 0.01296837 | 4.220362
13.90972 | 14.69625 | 0.01297327 | 4.22196
13.9116 | 14.73544 | 0.01297774 | 4.223413
13.91347 | 14.77459 | 0.01298174 | 4.224716
13.91535 | 14.81371 | 0.01298527 | 4.225863
13.91723 | 14.85279 | 0.01298831 | 4.226851
13.9191 | 14.89182 | 0.01299084 | 4.227677
13.92098 | 14.93079 | 0.01299287 | 4.228338
13.92285 | 14.9697 | 0.0129944 | 4.228834
13.92473 | 15.00854 | 0.01299541 | 4.229163
13.9266 | 15.04731 | 0.01299591 | 4.229327
13.92848 | 15.086 | 0.01299591 | 4.229327
13.93036 | 15.12461 | 0.01299541 | 4.229164
13.93223 | 15.16312 | 0.01299442 | 4.228842
13.93411 | 15.20154 | 0.01299295 | 4.228364
13.93598 | 15.23985 | 0.01299102 | 4.227735
13.93786 | 15.27806 | 0.01298864 | 4.226959
13.93974 | 15.31615 | 0.01298582 | 4.226042
13.94161 | 15.35412 | 0.01298259 | 4.22499
13.94349 | 15.39197 | 0.01297896 | 4.223809
13.94536 | 15.42969 | 0.01297496 | 4.222507
13.94724 | 15.46727 | 0.01297061 | 4.221092
13.94911 | 15.50471 | 0.01296593 | 4.219571
13.95099 | 15.542 | 0.01296096 | 4.217953
13.95287 | 15.57914 | 0.01295572 | 4.216246
13.95474 | 15.61613 | 0.01295023 | 4.21446
13.95662 | 15.65295 | 0.01294452 | 4.212603
13.95849 | 15.6896 | 0.01293863 | 4.210685
13.96037 | 15.72608 | 0.01293257 | 4.208714
13.96224 | 15.76238 | 0.01292639 | 4.2067
13.96412 | 15.7985 | 0.01292009 | 4.204651
13.966 | 15.83443 | 0.01291371 | 4.202576
13.96787 | 15.87018 | 0.01290728 | 4.200483
13.96975 | 15.90572 | 0.01290082 | 4.19838
13.97162 | 15.94106 | 0.01289435 | 4.196273
13.9735 | 15.9762 | 0.01288789 | 4.194171
13.97538 | 16.01113 | 0.01288146 | 4.192079
13.97725 | 16.04585 | 0.01287508 | 4.190002
13.97913 | 16.08034 | 0.01286876 | 4.187946
13.981 | 16.11462 | 0.01286252 | 4.185915
13.98288 | 16.14866 | 0.01285636 | 4.183911
13.98475 | 16.18248 | 0.0128503 | 4.181938
13.98663 | 16.21606 | 0.01284434 | 4.179998
13.98851 | 16.24941 | 0.01283848 | 4.178092
13.99038 | 16.28251 | 0.01283273 | 4.176222
13.99226 | 16.31537 | 0.01282709 | 4.174386
13.99413 | 16.34798 | 0.01282156 | 4.172586
13.99601 | 16.38034 | 0.01281613 | 4.17082
13.99789 | 16.41244 | 0.01281081 | 4.169088
13.99976 | 16.44429 | 0.01280558 | 4.167387
14.00164 | 16.47588 | 0.01280045 | 4.165716
14.00351 | 16.5072 | 0.0127954 | 4.164072
14.00539 | 16.53825 | 0.01279042 | 4.162452
14.00726 | 16.56904 | 0.0127855 | 4.160853
14.00914 | 16.59956 | 0.01278064 | 4.15927
14.01102 | 16.6298 | 0.01277582 | 4.157702
14.01289 | 16.65976 | 0.01277103 | 4.156143
14.01477 | 16.68944 | 0.01276626 | 4.154589
14.01664 | 16.71885 | 0.01276149 | 4.153037
14.01852 | 16.74797 | 0.01275671 | 4.151482
14.0204 | 16.77681 | 0.01275191 | 4.149921
14.02227 | 16.80536 | 0.01274708 | 4.148348
14.02415 | 16.83362 | 0.0127422 | 4.14676
14.02602 | 16.86159 | 0.01273727 | 4.145154
14.0279 | 16.88927 | 0.01273226 | 4.143526
14.02977 | 16.91666 | 0.01272718 | 4.141873
14.03165 | 16.94375 | 0.01272202 | 4.140192
14.03353 | 16.97055 | 0.01271676 | 4.138481
14.0354 | 16.99705 | 0.01271141 | 4.136738
14.03728 | 17.02325 | 0.01270595 | 4.134962
14.03915 | 17.04916 | 0.01270038 | 4.133151
14.04103 | 17.07477 | 0.01269471 | 4.131307
14.0429 | 17.10008 | 0.01268894 | 4.129428
14.04478 | 17.12509 | 0.01268307 | 4.127516
14.04666 | 17.1498 | 0.0126771 | 4.125573
14.04853 | 17.17421 | 0.01267104 | 4.123601
14.05041 | 17.19831 | 0.01266489 | 4.121601
14.05228 | 17.22212 | 0.01265867 | 4.119577
14.05416 | 17.24563 | 0.01265239 | 4.117532
14.05604 | 17.26884 | 0.01264605 | 4.11547
14.05791 | 17.29174 | 0.01263967 | 4.113393
14.05979 | 17.31435 | 0.01263326 | 4.111306
14.06166 | 17.33666 | 0.01262683 | 4.109213
14.06354 | 17.35866 | 0.01262039 | 4.107119
14.06541 | 17.38038 | 0.01261396 | 4.105027
14.06729 | 17.40179 | 0.01260756 | 4.102943
14.06917 | 17.4229 | 0.01260119 | 4.100871
14.07104 | 17.44373 | 0.01259488 | 4.098815
14.07292 | 17.46425 | 0.01258863 | 4.096781
14.07479 | 17.48448 | 0.01258245 | 4.094773
14.07667 | 17.50442 | 0.01257638 | 4.092795
14.07855 | 17.52407 | 0.01257041 | 4.090852
14.08042 | 17.54343 | 0.01256456 | 4.088949
14.0823 | 17.5625 | 0.01255884 | 4.087089
14.08417 | 17.58129 | 0.01255328 | 4.085278
14.08605 | 17.59979 | 0.01254787 | 4.083518
14.08792 | 17.61801 | 0.01254263 | 4.081814
14.0898 | 17.63594 | 0.01253758 | 4.08017
14.09168 | 17.6536 | 0.01253272 | 4.078587
14.09355 | 17.67098 | 0.01252806 | 4.07707
14.09543 | 17.68808 | 0.0125236 | 4.075621
14.0973 | 17.70491 | 0.01251937 | 4.074242
14.09918 | 17.72147 | 0.01251535 | 4.072936
14.10106 | 17.73776 | 0.01251156 | 4.071703
14.10293 | 17.75379 | 0.012508 | 4.070544
14.10481 | 17.76955 | 0.01250467 | 4.069461
14.10668 | 17.78505 | 0.01250158 | 4.068452
14.10856 | 17.80029 | 0.01249871 | 4.06752
14.11043 | 17.81528 | 0.01249607 | 4.066661
14.11231 | 17.83001 | 0.01249366 | 4.065877
14.11419 | 17.84449 | 0.01249147 | 4.065165
14.11606 | 17.85872 | 0.01248951 | 4.064524
14.11794 | 17.87271 | 0.01248775 | 4.063954
14.11981 | 17.88646 | 0.01248621 | 4.063452
14.12169 | 17.89996 | 0.01248487 | 4.063015
14.12356 | 17.91324 | 0.01248373 | 4.062644
14.12544 | 17.92627 | 0.01248278 | 4.062334
14.12732 | 17.93908 | 0.01248201 | 4.062085
14.12919 | 17.95167 | 0.01248142 | 4.061894
14.13107 | 17.96403 | 0.012481 | 4.061758
14.13294 | 17.97617 | 0.01248075 | 4.061674
14.13482 | 17.98809 | 0.01248065 | 4.061642
14.1367 | 17.9998 | 0.01248069 | 4.061657
14.13857 | 18.0113 | 0.01248088 | 4.061717
14.14045 | 18.02259 | 0.01248119 | 4.061819
14.14232 | 18.03368 | 0.01248163 | 4.061961
14.1442 | 18.04457 | 0.01248218 | 4.062139
14.14607 | 18.05527 | 0.01248283 | 4.06235
14.14795 | 18.06577 | 0.01248357 | 4.062592
14.14983 | 18.07608 | 0.0124844 | 4.062862
14.1517 | 18.08621 | 0.0124853 | 4.063156
14.15358 | 18.09616 | 0.01248627 | 4.063472
14.15545 | 18.10593 | 0.0124873 | 4.063806
14.15733 | 18.11552 | 0.01248837 | 4.064155
14.15921 | 18.12495 | 0.01248948 | 4.064516
14.16108 | 18.13421 | 0.01249062 | 4.064886
14.16296 | 18.1433 | 0.01249177 | 4.065262
14.16483 | 18.15224 | 0.01249294 | 4.065641
14.16671 | 18.16102 | 0.0124941 | 4.06602
14.16858 | 18.16965 | 0.01249525 | 4.066395
14.17046 | 18.17813 | 0.01249639 | 4.066764
14.17234 | 18.18646 | 0.01249749 | 4.067124
14.17421 | 18.19466 | 0.01249856 | 4.067472
14.17609 | 18.20271 | 0.01249958 | 4.067804
14.17796 | 18.21064 | 0.01250055 | 4.068118
14.17984 | 18.21843 | 0.01250145 | 4.068411
14.18171 | 18.2261 | 0.01250227 | 4.068679
14.18359 | 18.23365 | 0.01250302 | 4.068921
14.18547 | 18.24108 | 0.01250367 | 4.069132
14.18734 | 18.2484 | 0.01250422 | 4.069311
14.18922 | 18.2556 | 0.01250466 | 4.069455
14.19109 | 18.2627 | 0.01250498 | 4.06956
14.19297 | 18.26969 | 0.01250518 | 4.069624
14.19485 | 18.27659 | 0.01250524 | 4.069646
14.19672 | 18.28338 | 0.01250517 | 4.069622
14.1986 | 18.29009 | 0.01250495 | 4.06955
14.20047 | 18.2967 | 0.01250457 | 4.069428
14.20235 | 18.30323 | 0.01250404 | 4.069255
14.20422 | 18.30968 | 0.01250334 | 4.069028
14.2061 | 18.31605 | 0.01250248 | 4.068746
14.20798 | 18.32234 | 0.01250144 | 4.068408
14.20985 | 18.32856 | 0.01250022 | 4.068012
14.21173 | 18.33472 | 0.01249883 | 4.067558
14.2136 | 18.34081 | 0.01249725 | 4.067045
14.21548 | 18.34683 | 0.01249549 | 4.066471
14.21736 | 18.3528 | 0.01249354 | 4.065838
14.21923 | 18.35871 | 0.01249141 | 4.065145
14.22111 | 18.36457 | 0.0124891 | 4.064392
14.22298 | 18.37038 | 0.0124866 | 4.06358
14.22486 | 18.37615 | 0.01248393 | 4.062709
14.22673 | 18.38187 | 0.01248108 | 4.061782
14.22861 | 18.38755 | 0.01247806 | 4.060799
14.23049 | 18.3932 | 0.01247487 | 4.059763
14.23236 | 18.39881 | 0.01247153 | 4.058674
14.23424 | 18.40439 | 0.01246804 | 4.057537
14.23611 | 18.40994 | 0.0124644 | 4.056353
14.23799 | 18.41547 | 0.01246063 | 4.055126
14.23987 | 18.42097 | 0.01245673 | 4.053858
14.24174 | 18.42645 | 0.01245272 | 4.052552
14.24362 | 18.43192 | 0.0124486 | 4.051213
14.24549 | 18.43737 | 0.01244439 | 4.049843
14.24737 | 18.4428 | 0.0124401 | 4.048447
14.24924 | 18.44823 | 0.01243574 | 4.047028
14.25112 | 18.45364 | 0.01243133 | 4.045591
14.253 | 18.45905 | 0.01242686 | 4.044138
14.25487 | 18.46446 | 0.01242237 | 4.042675
14.25675 | 18.46986 | 0.01241785 | 4.041205
14.25862 | 18.47527 | 0.01241332 | 4.039732
14.2605 | 18.48067 | 0.0124088 | 4.03826
14.26237 | 18.48608 | 0.01240429 | 4.036793
14.26425 | 18.4915 | 0.01239982 | 4.035336
14.26613 | 18.49692 | 0.01239538 | 4.033892
14.268 | 18.50236 | 0.01239099 | 4.032464
14.26988 | 18.5078 | 0.01238666 | 4.031056
14.27175 | 18.51326 | 0.01238241 | 4.029672
14.27363 | 18.51873 | 0.01237824 | 4.028315
14.27551 | 18.52421 | 0.01237416 | 4.026988
14.27738 | 18.52972 | 0.01237019 | 4.025694
14.27926 | 18.53523 | 0.01236632 | 4.024435
14.28113 | 18.54077 | 0.01236257 | 4.023215
14.28301 | 18.54633 | 0.01235894 | 4.022034
14.28488 | 18.55191 | 0.01235544 | 4.020896
14.28676 | 18.55751 | 0.01235208 | 4.019801
14.28864 | 18.56314 | 0.01234885 | 4.01875
14.29051 | 18.56878 | 0.01234576 | 4.017745
14.29239 | 18.57446 | 0.01234281 | 4.016785
14.29426 | 18.58015 | 0.01234001 | 4.015872
14.29614 | 18.58588 | 0.01233734 | 4.015005
14.29802 | 18.59162 | 0.01233481 | 4.014182
14.29989 | 18.5974 | 0.01233242 | 4.013404
14.30177 | 18.6032 | 0.01233017 | 4.01267
14.30364 | 18.60902 | 0.01232804 | 4.011977
14.30552 | 18.61488 | 0.01232603 | 4.011325
14.30739 | 18.62076 | 0.01232415 | 4.01071
14.30927 | 18.62667 | 0.01232237 | 4.010133
14.31115 | 18.6326 | 0.0123207 | 4.009589
14.31302 | 18.63856 | 0.01231913 | 4.009077
14.3149 | 18.64455 | 0.01231764 | 4.008593
14.31677 | 18.65056 | 0.01231624 | 4.008136
14.31865 | 18.6566 | 0.0123149 | 4.007702
14.32053 | 18.66266 | 0.01231363 | 4.007289
14.3224 | 18.66874 | 0.01231241 | 4.006892
14.32428 | 18.67485 | 0.01231124 | 4.00651
14.32615 | 18.68099 | 0.01231009 | 4.006137
14.32803 | 18.68714 | 0.01230897 | 4.005773
14.3299 | 18.69332 | 0.01230786 | 4.005412
14.33178 | 18.69951 | 0.01230676 | 4.005052
14.33366 | 18.70572 | 0.01230564 | 4.004688
14.33553 | 18.71196 | 0.01230451 | 4.004319
14.33741 | 18.7182 | 0.01230334 | 4.00394
14.33928 | 18.72447 | 0.01230214 | 4.003549
14.34116 | 18.73074 | 0.01230089 | 4.003141
14.34303 | 18.73703 | 0.01229958 | 4.002715
14.34491 | 18.74333 | 0.0122982 | 4.002266
14.34679 | 18.74964 | 0.01229674 | 4.001792
14.34866 | 18.75595 | 0.0122952 | 4.001291
14.35054 | 18.76227 | 0.01229357 | 4.000759
14.35241 | 18.7686 | 0.01229183 | 4.000194
14.35429 | 18.77492 | 0.01228999 | 3.999594
14.35617 | 18.78125 | 0.01228803 | 3.998957
14.35804 | 18.78757 | 0.01228595 | 3.998281
14.35992 | 18.79389 | 0.01228375 | 3.997564
14.36179 | 18.8002 | 0.01228142 | 3.996805
14.36367 | 18.80651 | 0.01227895 | 3.996002
14.36554 | 18.8128 | 0.01227635 | 3.995155
14.36742 | 18.81907 | 0.0122736 | 3.994262
14.3693 | 18.82533 | 0.01227072 | 3.993323
14.37117 | 18.83158 | 0.01226769 | 3.992337
14.37305 | 18.8378 | 0.01226451 | 3.991303
14.37492 | 18.84399 | 0.01226119 | 3.990222
14.3768 | 18.85016 | 0.01225772 | 3.989094
14.37868 | 18.8563 | 0.01225411 | 3.987918
14.38055 | 18.86241 | 0.01225035 | 3.986695
14.38243 | 18.86848 | 0.01224645 | 3.985426
14.3843 | 18.87451 | 0.01224241 | 3.98411
14.38618 | 18.8805 | 0.01223823 | 3.982751
14.38805 | 18.88644 | 0.01223392 | 3.981347
14.38993 | 18.89234 | 0.01222947 | 3.979901
14.39181 | 18.89819 | 0.0122249 | 3.978413
14.39368 | 18.90398 | 0.01222021 | 3.976886
14.39556 | 18.90971 | 0.0122154 | 3.975321
14.39743 | 18.91539 | 0.01221048 | 3.973721
14.39931 | 18.921 | 0.01220546 | 3.972086
14.40119 | 18.92654 | 0.01220034 | 3.97042
14.40306 | 18.93201 | 0.01219513 | 3.968725
14.40494 | 18.9374 | 0.01218984 | 3.967004
14.40681 | 18.94271 | 0.01218448 | 3.965259
14.40869 | 18.94795 | 0.01217905 | 3.963493
14.41056 | 18.95309 | 0.01217357 | 3.961709
14.41244 | 18.95815 | 0.01216805 | 3.959911
14.41432 | 18.96312 | 0.01216249 | 3.958102
14.41619 | 18.96798 | 0.01215691 | 3.956285
14.41807 | 18.97275 | 0.01215132 | 3.954465
14.41994 | 18.97741 | 0.01214572 | 3.952645
14.42182 | 18.98196 | 0.01214014 | 3.95083
14.42369 | 18.9864 | 0.01213459 | 3.949022
14.42557 | 18.99072 | 0.01212907 | 3.947227
14.42745 | 18.99492 | 0.01212361 | 3.945449
14.42932 | 18.999 | 0.01211821 | 3.943692
14.4312 | 19.00294 | 0.01211289 | 3.94196
14.43307 | 19.00676 | 0.01210766 | 3.940258
14.43495 | 19.01043 | 0.01210253 | 3.938589
14.43683 | 19.01397 | 0.01209752 | 3.936958
14.4387 | 19.01736 | 0.01209264 | 3.935369
14.44058 | 19.0206 | 0.0120879 | 3.933827
14.44245 | 19.02369 | 0.01208331 | 3.932334
14.44433 | 19.02662 | 0.01207889 | 3.930895
14.4462 | 19.02939 | 0.01207464 | 3.929513
14.44808 | 19.032 | 0.01207058 | 3.928193
14.44996 | 19.03443 | 0.01206672 | 3.926936
14.45183 | 19.03669 | 0.01206307 | 3.925746
14.45371 | 19.03877 | 0.01205963 | 3.924626
14.45558 | 19.04067 | 0.01205641 | 3.923579
14.45746 | 19.04238 | 0.01205342 | 3.922606
14.45934 | 19.0439 | 0.01205066 | 3.921709
14.46121 | 19.04522 | 0.01204815 | 3.920891
14.46309 | 19.04635 | 0.01204588 | 3.920152
14.46496 | 19.04727 | 0.01204385 | 3.919494
14.46684 | 19.04798 | 0.01204208 | 3.918916
14.46871 | 19.04848 | 0.01204055 | 3.918419
14.47059 | 19.04877 | 0.01203927 | 3.918003
14.47247 | 19.04883 | 0.01203824 | 3.917667
14.47434 | 19.04867 | 0.01203745 | 3.917409
14.47622 | 19.04828 | 0.01203689 | 3.917229
14.47809 | 19.04766 | 0.01203657 | 3.917122
14.47997 | 19.0468 | 0.01203646 | 3.917088
14.48185 | 19.0457 | 0.01203657 | 3.917122
14.48372 | 19.04436 | 0.01203687 | 3.917221
14.4856 | 19.0428 | 0.01203736 | 3.917381
14.48747 | 19.04106 | 0.01203802 | 3.917596
14.48935 | 19.03947 | 0.01203884 | 3.917862
14.49122 | 19.00066 | 0.01203979 | 3.918172
14.4931 | 18.99548 | 0.01204087 | 3.918523
14.49498 | 18.9899 | 0.01204205 | 3.918906
14.49685 | 18.984 | 0.01204331 | 3.919317
14.49873 | 18.9778 | 0.01204464 | 3.919749
14.5006 | 18.97129 | 0.01204601 | 3.920195
14.50248 | 18.96446 | 0.0120474 | 3.920648
14.50435 | 18.95731 | 0.0120488 | 3.921102
14.50623 | 18.94984 | 0.01205017 | 3.92155
14.50811 | 18.94205 | 0.01205151 | 3.921986
14.50998 | 18.93393 | 0.01205279 | 3.922402
14.51186 | 18.92548 | 0.01205399 | 3.922792
14.51373 | 18.9167 | 0.01205509 | 3.923149
14.51561 | 18.90758 | 0.01205607 | 3.923468
14.51749 | 18.89812 | 0.01205691 | 3.923742
14.51936 | 18.88832 | 0.01205759 | 3.923965
14.52124 | 18.87817 | 0.01205811 | 3.924132
14.52311 | 18.86767 | 0.01205843 | 3.924237
14.52499 | 18.85748 | 0.01205855 | 3.924277
14.52686 | 18.85064 | 0.01205846 | 3.924245
14.52874 | 18.84887 | 0.01205813 | 3.924139
14.53062 | 18.85195 | 0.01205757 | 3.923956
14.53249 | 18.85829 | 0.01205675 | 3.923691
14.53437 | 18.86553 | 0.01205568 | 3.923343
14.53624 | 18.87112 | 0.01205435 | 3.92291
14.53812 | 18.87283 | 0.01205276 | 3.92239
14.54 | 18.8694 | 0.01205089 | 3.921785
14.54187 | 18.86108 | 0.01204877 | 3.921093
14.54375 | 18.85009 | 0.01204638 | 3.920316
14.54562 | 18.83864 | 0.01204374 | 3.919456
14.5475 | 18.82684 | 0.01204085 | 3.918515
14.54937 | 18.81467 | 0.01203772 | 3.917496
14.55125 | 18.80214 | 0.01203436 | 3.916404
14.55313 | 18.78924 | 0.01203079 | 3.915243
14.555 | 18.77598 | 0.01202702 | 3.914017
14.55688 | 18.76235 | 0.01202308 | 3.912731
14.55875 | 18.74834 | 0.01201896 | 3.911392
14.56063 | 18.73397 | 0.0120147 | 3.910006
14.56251 | 18.71922 | 0.01201031 | 3.908579
14.56438 | 18.70409 | 0.01200582 | 3.907117
14.56626 | 18.68858 | 0.01200125 | 3.905628
14.56813 | 18.67269 | 0.01199661 | 3.904119
14.57001 | 18.65642 | 0.01199193 | 3.902597
14.57188 | 18.63977 | 0.01198724 | 3.90107
14.57376 | 18.62273 | 0.01198256 | 3.899545
14.57564 | 18.60531 | 0.0119779 | 3.89803
14.57751 | 18.58751 | 0.0119733 | 3.896532
14.57939 | 18.56931 | 0.01196877 | 3.895059
14.58126 | 18.55073 | 0.01196434 | 3.893618
14.58314 | 18.53175 | 0.01196003 | 3.892216
14.58501 | 18.51239 | 0.01195587 | 3.89086
14.58689 | 18.49264 | 0.01195187 | 3.889558
14.58877 | 18.4725 | 0.01194805 | 3.888315
14.59064 | 18.45196 | 0.01194443 | 3.887138
14.59252 | 18.43103 | 0.01194103 | 3.886032
14.59439 | 18.40971 | 0.01193787 | 3.885003
14.59627 | 18.388 | 0.01193496 | 3.884056
14.59815 | 18.36589 | 0.01193232 | 3.883195
14.60002 | 18.34339 | 0.01192995 | 3.882424
14.6019 | 18.3205 | 0.01192786 | 3.881746
14.60377 | 18.29722 | 0.01192607 | 3.881163
14.60565 | 18.27354 | 0.01192458 | 3.880678
14.60752 | 18.24947 | 0.0119234 | 3.880292
14.6094 | 18.22501 | 0.01192252 | 3.880006
14.61128 | 18.20016 | 0.01192194 | 3.879819
14.61315 | 18.17492 | 0.01192167 | 3.87973
14.61503 | 18.14929 | 0.01192169 | 3.879738
14.6169 | 18.12327 | 0.01192201 | 3.879842
14.61878 | 18.09687 | 0.01192262 | 3.880039
14.62066 | 18.07008 | 0.0119235 | 3.880325
14.62253 | 18.0429 | 0.01192492 | 3.880788
14.62441 | 18.01533 | 0.01192672 | 3.881375
14.62628 | 17.98739 | 0.01192878 | 3.882046
14.62816 | 17.95906 | 0.01193109 | 3.882797
14.63003 | 17.93036 | 0.01193363 | 3.883622
14.63191 | 17.90127 | 0.01193638 | 3.884517
14.63379 | 17.87181 | 0.01193932 | 3.885473
14.63566 | 17.84197 | 0.01194243 | 3.886486
14.63754 | 17.81176 | 0.01194569 | 3.887548
14.63941 | 17.78118 | 0.01194909 | 3.888652
14.64129 | 17.75023 | 0.01195258 | 3.889791
14.64317 | 17.71892 | 0.01195617 | 3.890957
14.64504 | 17.68724 | 0.01195981 | 3.892141
14.64692 | 17.6552 | 0.01196348 | 3.893337
14.64879 | 17.6228 | 0.01196716 | 3.894534
14.65067 | 17.59004 | 0.01197082 | 3.895725
14.65254 | 17.55693 | 0.01197443 | 3.896902
14.65442 | 17.52346 | 0.01197797 | 3.898054
14.6563 | 17.48965 | 0.01198141 | 3.899174
14.65817 | 17.4555 | 0.01198471 | 3.900246
14.66005 | 17.421 | 0.01198778 | 3.901244
14.66192 | 17.38616 | 0.01199054 | 3.902143
14.6638 | 17.35098 | 0.01199295 | 3.902926
14.66567 | 17.31548 | 0.01199495 | 3.903578
14.66755 | 17.27964 | 0.01199652 | 3.90409
14.66943 | 17.24348 | 0.01199764 | 3.904454
14.6713 | 17.20699 | 0.0119983 | 3.904668
14.67318 | 17.17019 | 0.01199849 | 3.904731
14.67505 | 17.13307 | 0.01199823 | 3.904645
14.67693 | 17.09564 | 0.01199751 | 3.904413
14.67881 | 17.05791 | 0.01199635 | 3.904035
14.68068 | 17.01987 | 0.01199473 | 3.903506
14.68256 | 16.98153 | 0.01199261 | 3.902818
14.68443 | 16.9429 | 0.01198999 | 3.901965
14.68631 | 16.90397 | 0.01198684 | 3.90094
14.68818 | 16.86477 | 0.01198315 | 3.899737
14.69006 | 16.82528 | 0.01197889 | 3.898351
14.69194 | 16.78551 | 0.01197405 | 3.896778
14.69381 | 16.74547 | 0.01196863 | 3.895014
14.69569 | 16.70516 | 0.01196261 | 3.893055
14.69756 | 16.66459 | 0.01195599 | 3.8909
14.69944 | 16.62376 | 0.01194876 | 3.888545
14.70132 | 16.58268 | 0.01194091 | 3.885991
14.70319 | 16.54134 | 0.01193245 | 3.883238
14.70507 | 16.49977 | 0.01192337 | 3.880285
14.70694 | 16.45795 | 0.0119137 | 3.877136
14.70882 | 16.41591 | 0.01190342 | 3.873793
14.71069 | 16.37363 | 0.01189257 | 3.87026
14.71257 | 16.33113 | 0.01188114 | 3.866541
14.71445 | 16.28842 | 0.01186916 | 3.862643
14.71632 | 16.24549 | 0.01185666 | 3.858574
14.7182 | 16.20235 | 0.01184366 | 3.854342
14.72007 | 16.15902 | 0.01183018 | 3.849956
14.72195 | 16.11549 | 0.01181626 | 3.845428
14.72383 | 16.07176 | 0.01180195 | 3.84077
14.7257 | 16.02786 | 0.01178728 | 3.835995
14.72758 | 15.98377 | 0.0117723 | 3.83112
14.72945 | 15.93952 | 0.01175706 | 3.82616
14.73133 | 15.89509 | 0.01174162 | 3.821135
14.7332 | 15.85051 | 0.01172603 | 3.816062
14.73508 | 15.80577 | 0.01171036 | 3.810964
14.73696 | 15.76088 | 0.01169468 | 3.805861
14.73883 | 15.71584 | 0.01167906 | 3.800778
14.74071 | 15.67067 | 0.01166357 | 3.795737
14.74258 | 15.62537 | 0.01164829 | 3.790763
14.74446 | 15.57994 | 0.01163329 | 3.785881
14.74633 | 15.5344 | 0.01161865 | 3.781116
14.74821 | 15.48874 | 0.01160444 | 3.776494
14.75009 | 15.44297 | 0.01159075 | 3.772039
14.75196 | 15.39711 | 0.01157766 | 3.767777
14.75384 | 15.35115 | 0.01156523 | 3.763733
14.75571 | 15.3051 | 0.01155355 | 3.759931
14.75759 | 15.25898 | 0.01154268 | 3.756395
14.75947 | 15.21277 | 0.0115327 | 3.753148
14.76134 | 15.1665 | 0.01152368 | 3.750211
14.76322 | 15.12017 | 0.01151568 | 3.747606
14.76509 | 15.07378 | 0.01150875 | 3.745353
14.76697 | 15.02734 | 0.01150296 | 3.743468
14.76884 | 14.98086 | 0.01149836 | 3.74197
14.77072 | 14.93434 | 0.01149498 | 3.740872
14.7726 | 14.88779 | 0.01149288 | 3.740187
14.77447 | 14.84122 | 0.01149208 | 3.739927
14.77635 | 14.79463 | 0.01149261 | 3.740099
14.77822 | 14.74804 | 0.01149449 | 3.74071
14.7801 | 14.70143 | 0.01149772 | 3.741763
14.78198 | 14.65483 | 0.01150232 | 3.743258
14.78385 | 14.60824 | 0.01150827 | 3.745195
14.78573 | 14.56166 | 0.01151556 | 3.747568
14.7876 | 14.51511 | 0.01152416 | 3.750368
14.78948 | 14.46858 | 0.01153405 | 3.753584
14.79135 | 14.42209 | 0.01154516 | 3.757203
14.79323 | 14.37564 | 0.01155746 | 3.761204
14.79511 | 14.32924 | 0.01157086 | 3.765566
14.79698 | 14.28289 | 0.0115853 | 3.770264
14.79886 | 14.2366 | 0.01160068 | 3.775269
14.80073 | 14.19037 | 0.01161691 | 3.78055
14.80261 | 14.14422 | 0.01163388 | 3.786074
14.80449 | 14.09815 | 0.01165149 | 3.791804
14.80636 | 14.05217 | 0.01166962 | 3.797704
14.80824 | 14.00628 | 0.01168814 | 3.803733
14.81011 | 13.96048 | 0.01170694 | 3.80985
14.81199 | 13.91479 | 0.01172589 | 3.816016
14.81386 | 13.86921 | 0.01174485 | 3.822186
14.81574 | 13.82375 | 0.01176369 | 3.828318
14.81762 | 13.77841 | 0.01178228 | 3.834369
14.81949 | 13.7332 | 0.0118005 | 3.840297
14.82137 | 13.68812 | 0.01181821 | 3.84606
14.82324 | 13.64318 | 0.01183528 | 3.851615
14.82512 | 13.59839 | 0.01185158 | 3.856922
14.82699 | 13.55376 | 0.01186701 | 3.861943
14.82887 | 13.50928 | 0.01188144 | 3.866639
14.83075 | 13.46496 | 0.01189477 | 3.870975
14.83262 | 13.42082 | 0.01190688 | 3.874918
14.8345 | 13.37685 | 0.01191769 | 3.878437
14.83637 | 13.33306 | 0.01192712 | 3.881504
14.83825 | 13.28946 | 0.01193508 | 3.884094
14.84013 | 13.24606 | 0.0119415 | 3.886185
14.842 | 13.20285 | 0.01194634 | 3.887758
14.84388 | 13.15984 | 0.01194954 | 3.888799
14.84575 | 13.11704 | 0.01195106 | 3.889297
14.84763 | 13.07446 | 0.0119509 | 3.889243
14.8495 | 13.03209 | 0.01194903 | 3.888636
14.85138 | 12.98995 | 0.01194547 | 3.887475
14.85326 | 12.94804 | 0.01194022 | 3.885768
14.85513 | 12.90636 | 0.01193332 | 3.883523
14.85701 | 12.86492 | 0.01192482 | 3.880756
14.85888 | 12.82373 | 0.01191477 | 3.877487
14.86076 | 12.78278 | 0.01190326 | 3.873739
14.86264 | 12.74209 | 0.01189036 | 3.86954
14.86451 | 12.70165 | 0.01187616 | 3.864921
14.86639 | 12.66148 | 0.01186079 | 3.859917
14.86826 | 12.62157 | 0.01184434 | 3.854563
14.87014 | 12.58194 | 0.01182693 | 3.848899
14.87201 | 12.54258 | 0.0118087 | 3.842966
14.87389 | 12.5035 | 0.01178977 | 3.836805
14.87577 | 12.46471 | 0.01177027 | 3.830459
14.87764 | 12.4262 | 0.01175034 | 3.823974
14.87952 | 12.38799 | 0.01173012 | 3.817392
14.88139 | 12.35007 | 0.01170973 | 3.810759
14.88327 | 12.31245 | 0.01168933 | 3.804117
14.88515 | 12.27513 | 0.01166902 | 3.797511
14.88702 | 12.23812 | 0.01164896 | 3.790981
14.8889 | 12.20142 | 0.01162925 | 3.784568
14.89077 | 12.16503 | 0.01161002 | 3.77831
14.89265 | 12.12896 | 0.01159138 | 3.772243
14.89452 | 12.09321 | 0.01157343 | 3.7664
14.8964 | 12.05778 | 0.01155626 | 3.760813
14.89828 | 12.02268 | 0.01153996 | 3.755508
14.90015 | 11.9879 | 0.01152461 | 3.750512
14.90203 | 11.95346 | 0.01151027 | 3.745847
14.9039 | 11.91935 | 0.01149702 | 3.741533
14.90578 | 11.88558 | 0.0114849 | 3.737589
14.90765 | 11.85215 | 0.01147395 | 3.734027
14.90953 | 11.81906 | 0.01146422 | 3.730861
14.91141 | 11.78631 | 0.01145574 | 3.728099
14.91328 | 11.75391 | 0.01144851 | 3.725747
14.91516 | 11.72186 | 0.01144255 | 3.723809
14.91703 | 11.69015 | 0.01143787 | 3.722285
14.91891 | 11.6588 | 0.01143445 | 3.721172
14.92079 | 11.6278 | 0.01143228 | 3.720466
14.92266 | 11.59715 | 0.01143133 | 3.720157
14.92454 | 11.56687 | 0.01143158 | 3.720237
14.92641 | 11.53693 | 0.01143298 | 3.720693
14.92829 | 11.50736 | 0.01143549 | 3.721511
14.93016 | 11.47815 | 0.01143907 | 3.722674
14.93204 | 11.4493 | 0.01144365 | 3.724167
14.93392 | 11.42081 | 0.01144919 | 3.725968
14.93579 | 11.39269 | 0.01145561 | 3.728057
14.93767 | 11.36493 | 0.01146284 | 3.730413
14.93954 | 11.33753 | 0.01147083 | 3.73301
14.94142 | 11.3105 | 0.01147947 | 3.735825
14.9433 | 11.28383 | 0.01148871 | 3.73883
14.94517 | 11.25753 | 0.01149845 | 3.742
14.94705 | 11.23159 | 0.01150861 | 3.745306
14.94892 | 11.20602 | 0.0115191 | 3.748719
14.9508 | 11.18081 | 0.01152982 | 3.752209
14.95267 | 11.15597 | 0.01154069 | 3.755746
14.95455 | 11.1315 | 0.01155161 | 3.7593
14.95643 | 11.10739 | 0.01156249 | 3.76284
14.9583 | 11.08364 | 0.01157323 | 3.766335
14.96018 | 11.06026 | 0.01158374 | 3.769755
14.96205 | 11.03724 | 0.01159393 | 3.773071
14.96393 | 11.01458 | 0.01160371 | 3.776254
14.9658 | 10.99229 | 0.011613 | 3.779278
14.96768 | 10.97035 | 0.01162171 | 3.782114
14.96956 | 10.94878 | 0.01162978 | 3.784741
14.97143 | 10.92756 | 0.01163714 | 3.787134
14.97331 | 10.9067 | 0.01164371 | 3.789274
14.97518 | 10.88619 | 0.01164946 | 3.791143
14.97706 | 10.86604 | 0.01165432 | 3.792726
14.97894 | 10.84624 | 0.01165827 | 3.79401
14.98081 | 10.82679 | 0.01166127 | 3.794987
14.98269 | 10.80769 | 0.01166331 | 3.79565
14.98456 | 10.78894 | 0.01166438 | 3.795998
14.98644 | 10.77053 | 0.01166448 | 3.796033
14.98831 | 10.75246 | 0.01166364 | 3.795758
14.99019 | 10.73473 | 0.01166187 | 3.795184
14.99207 | 10.71735 | 0.01165922 | 3.794319
14.99394 | 10.70029 | 0.01165572 | 3.79318
14.99582 | 10.68357 | 0.01165142 | 3.791781
14.99769 | 10.66718 | 0.01164638 | 3.790141
14.99957 | 10.65112 | 0.01164067 | 3.788282
15.00145 | 10.63539 | 0.01163435 | 3.786226
15.00332 | 10.61997 | 0.0116275 | 3.783997
15.0052 | 10.60488 | 0.0116202 | 3.781622
15.00707 | 10.5901 | 0.01161253 | 3.779126
15.00895 | 10.57564 | 0.01160458 | 3.776539
15.01082 | 10.56149 | 0.01159644 | 3.77389
15.0127 | 10.54764 | 0.0115882 | 3.771207
15.01458 | 10.5341 | 0.01157994 | 3.76852
15.01645 | 10.52086 | 0.01157177 | 3.765861
15.01833 | 10.50792 | 0.01156377 | 3.763258
15.0202 | 10.49527 | 0.01155604 | 3.760741
15.02208 | 10.48291 | 0.01154866 | 3.75834
15.02396 | 10.47084 | 0.01154172 | 3.756083
15.02583 | 10.45905 | 0.01153532 | 3.753998
15.02771 | 10.44754 | 0.01152952 | 3.752111
15.02958 | 10.4363 | 0.01152441 | 3.750447
15.03146 | 10.42534 | 0.01152005 | 3.749029
15.03333 | 10.41464 | 0.01151652 | 3.747881
15.03521 | 10.40421 | 0.01151387 | 3.74702
15.03709 | 10.39403 | 0.01151217 | 3.746464
15.03896 | 10.38411 | 0.01151144 | 3.746229
15.04084 | 10.37445 | 0.01151174 | 3.746326
15.04271 | 10.36503 | 0.01151309 | 3.746766
15.04459 | 10.35585 | 0.01151551 | 3.747553
15.04646 | 10.34691 | 0.01151901 | 3.748692
15.04834 | 10.33821 | 0.01152359 | 3.750182
15.05022 | 10.32974 | 0.01152924 | 3.752019
15.05209 | 10.32149 | 0.01153593 | 3.754197
15.05397 | 10.31347 | 0.01154364 | 3.756705
15.05584 | 10.30566 | 0.01155233 | 3.759533
15.05772 | 10.29806 | 0.01156195 | 3.762666
15.0596 | 10.29067 | 0.01157246 | 3.766087
15.06147 | 10.28349 | 0.0115838 | 3.769777
15.06335 | 10.2765 | 0.01159591 | 3.773716
15.06522 | 10.26971 | 0.01160871 | 3.777882
15.0671 | 10.26311 | 0.01162214 | 3.782252
15.06897 | 10.2567 | 0.01163611 | 3.7868
15.07085 | 10.25047 | 0.01165056 | 3.791501
15.07273 | 10.24441 | 0.01166539 | 3.796328
15.0746 | 10.23852 | 0.01168053 | 3.801254
15.07648 | 10.23281 | 0.01169588 | 3.806251
15.07835 | 10.22725 | 0.01171137 | 3.811292
15.08023 | 10.22185 | 0.01172691 | 3.816348
15.08211 | 10.21661 | 0.01174241 | 3.821392
15.08398 | 10.21152 | 0.01175778 | 3.826396
15.08586 | 10.20657 | 0.01177296 | 3.831334
15.08773 | 10.20176 | 0.01178784 | 3.836179
15.08961 | 10.19708 | 0.01180237 | 3.840906
15.09148 | 10.19254 | 0.01181646 | 3.845491
15.09336 | 10.18813 | 0.01183004 | 3.849912
15.09524 | 10.18383 | 0.01184306 | 3.854147
15.09711 | 10.17965 | 0.01185544 | 3.858177
15.09899 | 10.17559 | 0.01186714 | 3.861985
15.10086 | 10.17164 | 0.01187811 | 3.865556
15.10274 | 10.16779 | 0.01188832 | 3.868876
15.10462 | 10.16404 | 0.01189772 | 3.871936
15.10649 | 10.16038 | 0.0119063 | 3.874727
15.10837 | 10.15682 | 0.01191403 | 3.877246
15.11024 | 10.15335 | 0.01192093 | 3.879489
15.11212 | 10.14995 | 0.01192698 | 3.88146
15.11399 | 10.14664 | 0.01193221 | 3.883161
15.11587 | 10.1434 | 0.01193663 | 3.8846
15.11775 | 10.14024 | 0.01194027 | 3.885784
15.11962 | 10.13714 | 0.01194316 | 3.886726
15.1215 | 10.13411 | 0.01194535 | 3.887438
15.12337 | 10.13113 | 0.01194688 | 3.887935
15.12525 | 10.12821 | 0.0119478 | 3.888234
15.12712 | 10.12534 | 0.01194816 | 3.888353
15.129 | 10.12252 | 0.01194804 | 3.888311
15.13088 | 10.11975 | 0.01194748 | 3.88813
15.13275 | 10.11701 | 0.01194656 | 3.88783
15.13463 | 10.11432 | 0.01194534 | 3.887433
15.1365 | 10.11166 | 0.0119439 | 3.886964
15.13838 | 10.10903 | 0.0119423 | 3.886444
15.14026 | 10.10642 | 0.01194062 | 3.885898
15.14213 | 10.10385 | 0.01193893 | 3.885348
15.14401 | 10.10129 | 0.01193731 | 3.884819
15.14588 | 10.09875 | 0.01193581 | 3.884334
15.14776 | 10.09623 | 0.01193452 | 3.883914
15.14963 | 10.09372 | 0.0119335 | 3.883581
15.15151 | 10.09122 | 0.01193282 | 3.883358
15.15339 | 10.08873 | 0.01193252 | 3.883263
15.15526 | 10.08624 | 0.01193268 | 3.883315
15.15714 | 10.08375 | 0.01193335 | 3.883532
15.15901 | 10.08127 | 0.01193457 | 3.883928
15.16089 | 10.07878 | 0.01193638 | 3.884519
15.16277 | 10.07628 | 0.01193883 | 3.885316
15.16464 | 10.07378 | 0.01194194 | 3.886328
15.16652 | 10.07127 | 0.01194574 | 3.887563
15.16839 | 10.06875 | 0.01195023 | 3.889025
15.17027 | 10.06622 | 0.01195341 | 3.890061
15.17214 | 10.06367 | 0.01195647 | 3.891057
15.17402 | 10.06111 | 0.01196023 | 3.89228
15.1759 | 10.05853 | 0.01196467 | 3.893725
15.17777 | 10.05593 | 0.01196977 | 3.895383
15.17965 | 10.0533 | 0.01197549 | 3.897244
15.18152 | 10.05066 | 0.01198179 | 3.899296
15.1834 | 10.04799 | 0.01198864 | 3.901525
15.18528 | 10.0453 | 0.01199598 | 3.903913
15.18715 | 10.04259 | 0.01200376 | 3.906444
15.18903 | 10.03984 | 0.01201191 | 3.909099
15.1909 | 10.03708 | 0.01202039 | 3.911858
15.19278 | 10.03428 | 0.01202912 | 3.914698
15.19465 | 10.03145 | 0.01203803 | 3.917599
15.19653 | 10.0286 | 0.01204706 | 3.920538
15.19841 | 10.02572 | 0.01205614 | 3.923491
15.20028 | 10.02281 | 0.01206518 | 3.926435
15.20216 | 10.01987 | 0.01207413 | 3.929346
15.20403 | 10.0169 | 0.0120829 | 3.9322
15.20591 | 10.0139 | 0.01209142 | 3.934974
15.20778 | 10.01087 | 0.01209963 | 3.937646
15.20966 | 10.00781 | 0.01210745 | 3.940191
15.21154 | 10.00472 | 0.01211482 | 3.942588
15.21341 | 10.00161 | 0.01212167 | 3.944816
15.21529 | 9.998463 | 0.01212793 | 3.946856
15.21716 | 9.995291 | 0.01213356 | 3.948687
15.21904 | 9.992095 | 0.01213849 | 3.950292
15.22092 | 9.988869 | 0.01214268 | 3.951657
15.22279 | 9.985621 | 0.01214609 | 3.952765
15.22467 | 9.982347 | 0.01214867 | 3.953605
15.22654 | 9.979052 | 0.0121504 | 3.954167
15.22842 | 9.975733 | 0.01215124 | 3.954442
15.23029 | 9.972393 | 0.01215119 | 3.954425
15.23217 | 9.969033 | 0.01215023 | 3.954113
15.23405 | 9.965657 | 0.01214836 | 3.953505
15.23592 | 9.962262 | 0.01214559 | 3.952603
15.2378 | 9.958852 | 0.01214194 | 3.951413
15.23967 | 9.955428 | 0.01213741 | 3.949941
15.24155 | 9.951991 | 0.01213206 | 3.948198
15.24343 | 9.948545 | 0.0121259 | 3.946194
15.2453 | 9.945088 | 0.01211898 | 3.943943
15.24718 | 9.941625 | 0.01211136 | 3.941462
15.24905 | 9.938157 | 0.01210307 | 3.938765
15.25093 | 9.934684 | 0.01209419 | 3.935873
15.2528 | 9.931211 | 0.01208476 | 3.932805
15.25468 | 9.927739 | 0.01207485 | 3.929581
15.25656 | 9.924268 | 0.01206453 | 3.926224
15.25843 | 9.920803 | 0.01205388 | 3.922755
15.26031 | 9.917342 | 0.01204295 | 3.9192
15.26218 | 9.913894 | 0.01203183 | 3.91558
15.26406 | 9.910454 | 0.01202059 | 3.911922
15.26594 | 9.907028 | 0.0120093 | 3.908248
15.26781 | 9.90362 | 0.01199804 | 3.904584
15.26969 | 9.900225 | 0.01198689 | 3.900954
15.27156 | 9.896853 | 0.01197591 | 3.897382
15.27344 | 9.893504 | 0.01196518 | 3.893892
15.27531 | 9.890177 | 0.01195478 | 3.890506
15.27719 | 9.886879 | 0.01194477 | 3.887248
15.27907 | 9.883611 | 0.01193521 | 3.884138
15.28094 | 9.880374 | 0.01192618 | 3.881197
15.28282 | 9.87717 | 0.01191772 | 3.878445
15.28469 | 9.874002 | 0.01190989 | 3.875898
15.28657 | 9.870873 | 0.01190275 | 3.873573
15.28844 | 9.867783 | 0.01189634 | 3.871486
15.29032 | 9.864736 | 0.01189069 | 3.869648
15.2922 | 9.861736 | 0.01188584 | 3.86807
15.29407 | 9.858783 | 0.01188181 | 3.86676
15.29595 | 9.855878 | 0.01187864 | 3.865726
15.29782 | 9.853023 | 0.01187632 | 3.86497
15.2997 | 9.850224 | 0.01187485 | 3.864495
15.30158 | 9.847479 | 0.01187425 | 3.864299
15.30345 | 9.844792 | 0.0118745 | 3.864379
15.30533 | 9.842162 | 0.01187558 | 3.864731
15.3072 | 9.839594 | 0.01187747 | 3.865346
15.30908 | 9.837088 | 0.01188015 | 3.866218
15.31095 | 9.834648 | 0.01188358 | 3.867334
15.31283 | 9.832274 | 0.01188773 | 3.868684
15.31471 | 9.829965 | 0.01189255 | 3.870254
15.31658 | 9.827727 | 0.01189801 | 3.872029
15.31846 | 9.825557 | 0.01190405 | 3.873995
15.32033 | 9.823461 | 0.01191062 | 3.876134
15.32221 | 9.821434 | 0.01191767 | 3.878429
15.32409 | 9.819484 | 0.01192515 | 3.880862
15.32596 | 9.817606 | 0.01193299 | 3.883414
15.32784 | 9.815803 | 0.01194114 | 3.886066
15.32971 | 9.814078 | 0.01194953 | 3.888798
15.33159 | 9.812427 | 0.01195811 | 3.89159
15.33346 | 9.810855 | 0.01196681 | 3.894422
15.33534 | 9.809358 | 0.01197558 | 3.897275
15.33722 | 9.807939 | 0.01198435 | 3.900129
15.33909 | 9.806599 | 0.01199306 | 3.902964
15.34097 | 9.805335 | 0.01200166 | 3.905761
15.34284 | 9.80415 | 0.01201008 | 3.908502
15.34472 | 9.80304 | 0.01201827 | 3.911169
15.3466 | 9.802006 | 0.01202619 | 3.913745
15.34847 | 9.801049 | 0.01203378 | 3.916214
15.35035 | 9.800168 | 0.01204099 | 3.918562
15.35222 | 9.799359 | 0.01204779 | 3.920773
15.3541 | 9.798625 | 0.01205413 | 3.922837
15.35597 | 9.797962 | 0.01205998 | 3.924741
15.35785 | 9.797369 | 0.01206531 | 3.926476
15.35973 | 9.796846 | 0.0120701 | 3.928036
15.3616 | 9.796389 | 0.01207433 | 3.929413
15.36348 | 9.795998 | 0.01207799 | 3.930603
15.36535 | 9.795669 | 0.01208107 | 3.931604
15.36723 | 9.795405 | 0.01208356 | 3.932415
15.3691 | 9.795198 | 0.01208547 | 3.933036
15.37098 | 9.795047 | 0.01208679 | 3.933468
15.37286 | 9.794949 | 0.01208755 | 3.933715
15.37473 | 9.794902 | 0.01208776 | 3.933781
15.37661 | 9.794906 | 0.01208742 | 3.933671
15.37848 | 9.794953 | 0.01208656 | 3.933391
15.38036 | 9.795044 | 0.0120852 | 3.93295
15.38224 | 9.795172 | 0.01208337 | 3.932354
15.38411 | 9.795335 | 0.0120811 | 3.931614
15.38599 | 9.79553 | 0.01207841 | 3.93074
15.38786 | 9.795753 | 0.01207534 | 3.929741
15.38974 | 9.796 | 0.01207193 | 3.928629
15.39161 | 9.796265 | 0.0120682 | 3.927415
15.39349 | 9.796549 | 0.01206419 | 3.926113
15.39537 | 9.796844 | 0.01205995 | 3.924733
15.39724 | 9.797148 | 0.01205552 | 3.923289
15.39912 | 9.797453 | 0.01205092 | 3.921793
15.40099 | 9.797756 | 0.01204621 | 3.92026
15.40287 | 9.798057 | 0.01204142 | 3.918701
15.40475 | 9.798343 | 0.01203659 | 3.91713
15.40662 | 9.798615 | 0.01203176 | 3.915559
15.4085 | 9.798871 | 0.01202698 | 3.914002
15.41037 | 9.7991 | 0.01202227 | 3.91247
15.41225 | 9.799301 | 0.01201768 | 3.910977
15.41412 | 9.799468 | 0.01201325 | 3.909533
15.416 | 9.799597 | 0.012009 | 3.908149
15.41788 | 9.799684 | 0.01200496 | 3.906837
15.41975 | 9.799724 | 0.01200118 | 3.905606
15.42163 | 9.799711 | 0.01199768 | 3.904465
15.4235 | 9.799644 | 0.01199447 | 3.903423
15.42538 | 9.799515 | 0.0119916 | 3.902487
15.42726 | 9.799323 | 0.01198907 | 3.901664
15.42913 | 9.799063 | 0.01198691 | 3.900961
15.43101 | 9.798731 | 0.01198512 | 3.900381
15.43288 | 9.798328 | 0.01198374 | 3.89993
15.43476 | 9.797961 | 0.01198276 | 3.899613
15.43663 | 9.797977 | 0.01198221 | 3.899432
15.43851 | 9.797979 | 0.01198208 | 3.89939
15.44039 | 9.79798 | 0.01198239 | 3.899491
15.44226 | 9.79798 | 0.01198314 | 3.899735
15.44414 | 9.79798 | 0.01198434 | 3.900125
15.44601 | 9.79798 | 0.01198599 | 3.900661
15.44789 | 9.79798 | 0.01198808 | 3.901344
15.44976 | 9.79798 | 0.01199064 | 3.902175
15.45164 | 9.79798 | 0.01199364 | 3.903153
15.45352 | 9.79798 | 0.0119971 | 3.904278
15.45539 | 9.79798 | 0.01200101 | 3.90555
15.45727 | 9.79798 | 0.01200537 | 3.906969
15.45914 | 9.79798 | 0.01201017 | 3.908533
15.46102 | 9.79798 | 0.01201542 | 3.910241
15.4629 | 9.79798 | 0.01202111 | 3.912093
15.46477 | 9.79798 | 0.01202724 | 3.914087
15.46665 | 9.79798 | 0.0120338 | 3.916222
15.46852 | 9.79798 | 0.01204079 | 3.918498
15.46949 | 9.795087 | 0.01204079 | 3.918498
15.47127 | 9.80548 | 0.0120248 | 3.913293
15.47305 | 9.81661 | 0.01201022 | 3.908547
15.47483 | 9.82844 | 0.01199697 | 3.904236
15.47661 | 9.840932 | 0.01198498 | 3.900334
15.47839 | 9.854052 | 0.01197418 | 3.896819
15.48016 | 9.867764 | 0.01196449 | 3.893666
15.48194 | 9.882037 | 0.01195586 | 3.890857
15.48372 | 9.896838 | 0.01194821 | 3.888369
15.4855 | 9.912137 | 0.0119415 | 3.886184
15.48728 | 9.927905 | 0.01193566 | 3.884284
15.48906 | 9.944114 | 0.01193065 | 3.882652
15.49084 | 9.960738 | 0.01192641 | 3.881272
15.49262 | 9.977751 | 0.01192289 | 3.880129
15.4944 | 9.995128 | 0.01192007 | 3.879209
15.49617 | 10.01285 | 0.01191789 | 3.878499
15.49795 | 10.03088 | 0.01191631 | 3.877987
15.49973 | 10.04922 | 0.01191531 | 3.877661
15.50151 | 10.06783 | 0.01191485 | 3.877511
15.50329 | 10.08669 | 0.0119149 | 3.877527
15.50507 | 10.1058 | 0.01191543 | 3.8777
15.50685 | 10.12513 | 0.01191642 | 3.878022
15.50863 | 10.14466 | 0.01191784 | 3.878485
15.5104 | 10.16438 | 0.01191967 | 3.879081
15.51218 | 10.18427 | 0.0119219 | 3.879804
15.51396 | 10.20432 | 0.01192449 | 3.880648
15.51574 | 10.22452 | 0.01192744 | 3.881608
15.51752 | 10.24484 | 0.01193072 | 3.882677
15.5193 | 10.26529 | 0.01193433 | 3.883852
15.52108 | 10.28585 | 0.01193825 | 3.885128
15.52286 | 10.30651 | 0.01194247 | 3.8865
15.52464 | 10.32725 | 0.01194697 | 3.887965
15.52641 | 10.34807 | 0.01195175 | 3.88952
15.52819 | 10.36896 | 0.01195679 | 3.89116
15.52997 | 10.38992 | 0.01196209 | 3.892883
15.53175 | 10.41093 | 0.01196762 | 3.894685
15.53353 | 10.43198 | 0.0119734 | 3.896564
15.53531 | 10.45307 | 0.0119794 | 3.898516
15.53709 | 10.4742 | 0.01198561 | 3.900539
15.53887 | 10.49536 | 0.01199203 | 3.902629
15.54065 | 10.51654 | 0.01199865 | 3.904782
15.54242 | 10.53774 | 0.01200546 | 3.906997
15.5442 | 10.55896 | 0.01201244 | 3.909269
15.54598 | 10.58019 | 0.01201958 | 3.911595
15.54776 | 10.60142 | 0.01202688 | 3.913971
15.54954 | 10.62266 | 0.01203432 | 3.916392
15.55132 | 10.6439 | 0.01204189 | 3.918855
15.5531 | 10.66515 | 0.01204957 | 3.921354
15.55488 | 10.68639 | 0.01205735 | 3.923885
15.55665 | 10.70763 | 0.0120652 | 3.926442
15.55843 | 10.72886 | 0.01207313 | 3.92902
15.56021 | 10.75009 | 0.0120811 | 3.931613
15.56199 | 10.77131 | 0.01208909 | 3.934216
15.56377 | 10.79253 | 0.0120971 | 3.936823
15.56555 | 10.81374 | 0.0121051 | 3.939427
15.56733 | 10.83495 | 0.01211308 | 3.942022
15.56911 | 10.85615 | 0.01212101 | 3.944602
15.57089 | 10.87735 | 0.01212887 | 3.947161
15.57266 | 10.89854 | 0.01213665 | 3.949692
15.57444 | 10.91973 | 0.01214432 | 3.952188
15.57622 | 10.94092 | 0.01215186 | 3.954643
15.578 | 10.96211 | 0.01215926 | 3.957051
15.57978 | 10.9833 | 0.01216649 | 3.959404
15.58156 | 11.0045 | 0.01217354 | 3.961696
15.58334 | 11.0257 | 0.01218037 | 3.963922
15.58512 | 11.0469 | 0.01218698 | 3.966073
15.58689 | 11.06812 | 0.01219335 | 3.968144
15.58867 | 11.08935 | 0.01219945 | 3.970129
15.59045 | 11.1106 | 0.01220526 | 3.972021
15.59223 | 11.13186 | 0.01221077 | 3.973815
15.59401 | 11.15315 | 0.01221597 | 3.975506
15.59579 | 11.17445 | 0.01222083 | 3.977087
15.59757 | 11.19578 | 0.01222533 | 3.978554
15.59935 | 11.21715 | 0.01222948 | 3.979902
15.60113 | 11.23854 | 0.01223324 | 3.981127
15.6029 | 11.25996 | 0.01223662 | 3.982225
15.60468 | 11.28143 | 0.01223959 | 3.983193
15.60646 | 11.30293 | 0.01224215 | 3.984027
15.60824 | 11.32448 | 0.0122443 | 3.984726
15.61002 | 11.34608 | 0.01224602 | 3.985286
15.6118 | 11.36773 | 0.01224732 | 3.985707
15.61358 | 11.38943 | 0.01224818 | 3.985988
15.61536 | 11.41118 | 0.01224861 | 3.986128
15.61714 | 11.433 | 0.01224861 | 3.986127
15.61891 | 11.45488 | 0.01224818 | 3.985987
15.62069 | 11.47683 | 0.01224732 | 3.985709
15.62247 | 11.49884 | 0.01224605 | 3.985294
15.62425 | 11.52093 | 0.01224436 | 3.984744
15.62603 | 11.5431 | 0.01224226 | 3.984063
15.62781 | 11.56534 | 0.01223977 | 3.983252
15.62959 | 11.58767 | 0.01223689 | 3.982315
15.63137 | 11.61008 | 0.01223364 | 3.981256
15.63314 | 11.63258 | 0.01223002 | 3.980079
15.63492 | 11.65517 | 0.01222605 | 3.978787
15.6367 | 11.67786 | 0.01222174 | 3.977385
15.63848 | 11.70064 | 0.01221711 | 3.975878
15.64026 | 11.72353 | 0.01221217 | 3.97427
15.64204 | 11.74651 | 0.01220694 | 3.972566
15.64382 | 11.76961 | 0.01220142 | 3.970771
15.6456 | 11.79281 | 0.01219565 | 3.968893
15.64738 | 11.81612 | 0.0121896 | 3.966925
15.64915 | 11.83955 | 0.01218328 | 3.964869
15.65093 | 11.86309 | 0.01217671 | 3.962731
15.65271 | 11.88675 | 0.0121699 | 3.960515
15.65449 | 11.91053 | 0.01216287 | 3.958225
15.65627 | 11.93444 | 0.01215562 | 3.955866
15.65805 | 11.95847 | 0.01214818 | 3.953444
15.65983 | 11.98263 | 0.01214055 | 3.950963
15.66161 | 12.00691 | 0.01213276 | 3.948427
15.66338 | 12.03133 | 0.01212481 | 3.945841
15.66516 | 12.05588 | 0.01211673 | 3.943209
15.66694 | 12.08057 | 0.01210852 | 3.940537
15.66872 | 12.10539 | 0.01210019 | 3.937826
15.6705 | 12.13035 | 0.01209176 | 3.935083
15.67228 | 12.15545 | 0.01208323 | 3.932309
15.67406 | 12.1807 | 0.01207463 | 3.92951
15.67584 | 12.20608 | 0.01206596 | 3.926687
15.67762 | 12.23161 | 0.01205722 | 3.923843
15.67939 | 12.25728 | 0.01204843 | 3.920981
15.68117 | 12.2831 | 0.01203958 | 3.918104
15.68295 | 12.30907 | 0.0120307 | 3.915213
15.68473 | 12.33518 | 0.01202178 | 3.91231
15.68651 | 12.36144 | 0.01201283 | 3.909398
15.68829 | 12.38785 | 0.01200385 | 3.906476
15.69007 | 12.41441 | 0.01199486 | 3.903548
15.69185 | 12.44112 | 0.01198584 | 3.900613
15.69363 | 12.46798 | 0.0119768 | 3.897673
15.6954 | 12.495 | 0.01196776 | 3.894729
15.69718 | 12.52216 | 0.0119587 | 3.891782
15.69896 | 12.54947 | 0.01194964 | 3.888832
15.70074 | 12.57693 | 0.01194056 | 3.885879
15.70252 | 12.60455 | 0.01193149 | 3.882925
15.7043 | 12.63231 | 0.01192241 | 3.87997
15.70608 | 12.66023 | 0.01191332 | 3.877014
15.70786 | 12.68829 | 0.01190424 | 3.874057
15.70963 | 12.71651 | 0.01189515 | 3.871099
15.71141 | 12.74487 | 0.01188606 | 3.868142
15.71319 | 12.77338 | 0.01187697 | 3.865184
15.71497 | 12.80204 | 0.01186788 | 3.862226
15.71675 | 12.83084 | 0.01185879 | 3.859269
15.71853 | 12.85979 | 0.01184971 | 3.856311
15.72031 | 12.88888 | 0.01184062 | 3.853355
15.72209 | 12.91812 | 0.01183154 | 3.850399
15.72387 | 12.9475 | 0.01182246 | 3.847444
15.72564 | 12.97702 | 0.01181339 | 3.844491
15.72742 | 13.00668 | 0.01180432 | 3.841539
15.7292 | 13.03648 | 0.01179525 | 3.83859
15.73098 | 13.06641 | 0.0117862 | 3.835643
15.73276 | 13.09648 | 0.01177715 | 3.832699
15.73454 | 13.12668 | 0.01176812 | 3.829759
15.73632 | 13.15701 | 0.0117591 | 3.826824
15.7381 | 13.18747 | 0.0117501 | 3.823895
15.73987 | 13.21806 | 0.01174112 | 3.820973
15.74165 | 13.24878 | 0.01173216 | 3.818059
15.74343 | 13.27961 | 0.01172324 | 3.815153
15.74521 | 13.31057 | 0.01171434 | 3.812259
15.74699 | 13.34165 | 0.01170549 | 3.809377
15.74877 | 13.37284 | 0.01169667 | 3.806508
15.75055 | 13.40415 | 0.0116879 | 3.803655
15.75233 | 13.43557 | 0.01167919 | 3.800818
15.75411 | 13.4671 | 0.01167053 | 3.798
15.75588 | 13.49874 | 0.01166193 | 3.795203
15.75766 | 13.53048 | 0.01165341 | 3.792428
15.75944 | 13.56232 | 0.01164495 | 3.789677
15.76122 | 13.59426 | 0.01163658 | 3.786953
15.763 | 13.6263 | 0.0116283 | 3.784258
15.76478 | 13.65843 | 0.01162011 | 3.781594
15.76656 | 13.69065 | 0.01161203 | 3.778964
15.76834 | 13.72296 | 0.01160406 | 3.77637
15.77012 | 13.75535 | 0.01159621 | 3.773815
15.77189 | 13.78782 | 0.01158849 | 3.771303
15.77367 | 13.82037 | 0.01158091 | 3.768837
15.77545 | 13.85299 | 0.01157349 | 3.766419
15.77723 | 13.88569 | 0.01156622 | 3.764054
15.77901 | 13.91846 | 0.01155912 | 3.761745
15.78079 | 13.95129 | 0.01155221 | 3.759496
15.78257 | 13.98418 | 0.0115455 | 3.757312
15.78435 | 14.01713 | 0.011539 | 3.755197
15.78612 | 14.05014 | 0.01153273 | 3.753155
15.7879 | 14.0832 | 0.0115267 | 3.751192
15.78968 | 14.1163 | 0.01152092 | 3.749312
15.79146 | 14.14945 | 0.01151542 | 3.747522
15.79324 | 14.18265 | 0.01151021 | 3.745825
15.79502 | 14.21588 | 0.0115053 | 3.74423
15.7968 | 14.24914 | 0.01150073 | 3.742742
15.79858 | 14.28244 | 0.0114965 | 3.741366
15.80036 | 14.31576 | 0.01149265 | 3.740112
15.80213 | 14.34911 | 0.01148918 | 3.738984
15.80391 | 14.38247 | 0.01148613 | 3.737992
15.80569 | 14.41586 | 0.01148352 | 3.737141
15.80747 | 14.44925 | 0.01148137 | 3.736442
15.80925 | 14.48265 | 0.01147971 | 3.7359
15.81103 | 14.51606 | 0.01147856 | 3.735525
15.81281 | 14.54948 | 0.01147794 | 3.735325
15.81459 | 14.58288 | 0.01147789 | 3.735308
15.81636 | 14.61629 | 0.01147842 | 3.735481
15.81814 | 14.64968 | 0.01147956 | 3.735854
15.81992 | 14.68306 | 0.01148134 | 3.736433
15.8217 | 14.71642 | 0.01148378 | 3.737227
15.82348 | 14.74977 | 0.01148691 | 3.738244
15.82526 | 14.78308 | 0.01149074 | 3.73949
15.82704 | 14.81637 | 0.01149529 | 3.740972
15.82882 | 14.84963 | 0.01150059 | 3.742697
15.8306 | 14.88285 | 0.01150666 | 3.744671
15.83237 | 14.91604 | 0.01151351 | 3.746901
15.83415 | 14.94918 | 0.01152116 | 3.74939
15.83593 | 14.98227 | 0.01152962 | 3.752144
15.83771 | 15.01531 | 0.01153891 | 3.755167
15.83949 | 15.0483 | 0.01154903 | 3.758462
15.84127 | 15.08124 | 0.01156 | 3.762032
15.84305 | 15.11411 | 0.01157182 | 3.765878
15.84483 | 15.14691 | 0.0115845 | 3.770003
15.84661 | 15.17965 | 0.01159803 | 3.774406
15.84838 | 15.21232 | 0.01161241 | 3.779088
15.85016 | 15.24491 | 0.01162765 | 3.784045
15.85194 | 15.27742 | 0.01164372 | 3.789277
15.85372 | 15.30985 | 0.01166063 | 3.794779
15.8555 | 15.34219 | 0.01167836 | 3.800548
15.85728 | 15.37444 | 0.01169688 | 3.806577
15.85906 | 15.40661 | 0.01171619 | 3.812859
15.86084 | 15.43867 | 0.01173625 | 3.819388
15.86261 | 15.47063 | 0.01175704 | 3.826154
15.86439 | 15.5025 | 0.01177852 | 3.833145
15.86617 | 15.53425 | 0.01180067 | 3.840352
15.86795 | 15.5659 | 0.01182344 | 3.847762
15.86973 | 15.59743 | 0.01184679 | 3.855361
15.87151 | 15.62885 | 0.01187067 | 3.863135
15.87329 | 15.66015 | 0.01189505 | 3.871069
15.87507 | 15.69133 | 0.01191988 | 3.879148
15.87685 | 15.72238 | 0.0119451 | 3.887354
15.87862 | 15.7533 | 0.01197065 | 3.895672
15.8804 | 15.7841 | 0.0119965 | 3.904083
15.88218 | 15.81475 | 0.01202258 | 3.912571
15.88396 | 15.84528 | 0.01204884 | 3.921116
15.88574 | 15.87566 | 0.01207522 | 3.929701
15.88752 | 15.90589 | 0.01210166 | 3.938307
15.8893 | 15.93599 | 0.01212812 | 3.946915
15.89108 | 15.96593 | 0.01215452 | 3.955507
15.89285 | 15.99572 | 0.01218081 | 3.964064
15.89463 | 16.02536 | 0.01220694 | 3.972567
15.89641 | 16.05485 | 0.01223285 | 3.980999
15.89819 | 16.08417 | 0.01225848 | 3.989341
15.89997 | 16.11333 | 0.01228379 | 3.997576
15.90175 | 16.14233 | 0.01230871 | 4.005686
15.90353 | 16.17117 | 0.0123332 | 4.013656
15.90531 | 16.19983 | 0.0123572 | 4.021468
15.90709 | 16.22832 | 0.01238068 | 4.029107
15.90886 | 16.25664 | 0.01240358 | 4.03656
15.91064 | 16.28479 | 0.01242586 | 4.043811
15.91242 | 16.31275 | 0.01244748 | 4.050848
15.9142 | 16.34054 | 0.01246841 | 4.057659
15.91598 | 16.36815 | 0.01248861 | 4.064234
15.91776 | 16.39557 | 0.01250806 | 4.070562
15.91954 | 16.42281 | 0.01252672 | 4.076635
15.92132 | 16.44985 | 0.01254458 | 4.082446
15.92309 | 16.47671 | 0.01256161 | 4.087989
15.92487 | 16.50338 | 0.0125778 | 4.093259
15.92665 | 16.52986 | 0.01259315 | 4.098255
15.92843 | 16.55614 | 0.01260766 | 4.102974
15.93021 | 16.58222 | 0.01262131 | 4.107418
15.93199 | 16.60811 | 0.01263412 | 4.111587
15.93377 | 16.6338 | 0.0126461 | 4.115485
15.93555 | 16.65929 | 0.01265725 | 4.119115
15.93733 | 16.68457 | 0.0126676 | 4.122483
15.9391 | 16.70966 | 0.01267716 | 4.125595
15.94088 | 16.73453 | 0.01268596 | 4.128458
15.94266 | 16.75921 | 0.01269402 | 4.131081
15.94444 | 16.78367 | 0.01270137 | 4.133472
15.94622 | 16.80793 | 0.01270804 | 4.135643
15.948 | 16.83198 | 0.01271406 | 4.137602
15.94978 | 16.85582 | 0.01271947 | 4.139362
15.95156 | 16.87945 | 0.0127243 | 4.140935
15.95334 | 16.90286 | 0.0127286 | 4.142333
15.95511 | 16.92607 | 0.01273239 | 4.143568
15.95689 | 16.94906 | 0.01273573 | 4.144655
15.95867 | 16.97183 | 0.01273866 | 4.145607
15.96045 | 16.9944 | 0.01274121 | 4.146438
15.96223 | 17.01674 | 0.01274344 | 4.147162
15.96401 | 17.03887 | 0.01274537 | 4.147793
15.96579 | 17.06079 | 0.01274707 | 4.148345
15.96757 | 17.08249 | 0.01274857 | 4.148833
15.96934 | 17.10397 | 0.01274992 | 4.149271
15.97112 | 17.12523 | 0.01275115 | 4.149672
15.9729 | 17.14628 | 0.01275231 | 4.150051
15.97468 | 17.16711 | 0.01275345 | 4.150421
15.97646 | 17.18772 | 0.0127546 | 4.150794
15.97824 | 17.20812 | 0.01275579 | 4.151183
15.98002 | 17.22829 | 0.01275707 | 4.1516
15.9818 | 17.24825 | 0.01275847 | 4.152055
15.98358 | 17.26799 | 0.01276002 | 4.152559
15.98535 | 17.28752 | 0.01276174 | 4.15312
15.98713 | 17.30682 | 0.01276367 | 4.153746
15.98891 | 17.32591 | 0.01276582 | 4.154445
15.99069 | 17.34479 | 0.0127682 | 4.155222
15.99247 | 17.36344 | 0.01277085 | 4.156082
15.99425 | 17.38188 | 0.01277375 | 4.157029
15.99603 | 17.40011 | 0.01277694 | 4.158064
15.99781 | 17.41812 | 0.0127804 | 4.15919
15.99958 | 17.43592 | 0.01278414 | 4.160407
16.00136 | 17.4535 | 0.01278815 | 4.161715
16.00314 | 17.47087 | 0.01279245 | 4.163113
16.00492 | 17.48802 | 0.01279702 | 4.1646
16.0067 | 17.50497 | 0.01280185 | 4.166171
16.00848 | 17.5217 | 0.01280693 | 4.167826
16.01026 | 17.53823 | 0.01281225 | 4.169558
16.01204 | 17.55455 | 0.0128178 | 4.171364
16.01382 | 17.57065 | 0.01282357 | 4.173239
16.01559 | 17.58655 | 0.01282952 | 4.175178
16.01737 | 17.60225 | 0.01283565 | 4.177173
16.01915 | 17.61774 | 0.01284194 | 4.179219
16.02093 | 17.63302 | 0.01284836 | 4.181308
16.02271 | 17.64811 | 0.01285489 | 4.183434
16.02449 | 17.66299 | 0.01286152 | 4.185589
16.02627 | 17.67767 | 0.0128682 | 4.187766
16.02805 | 17.69216 | 0.01287493 | 4.189956
16.02983 | 17.70644 | 0.01288168 | 4.192151
16.0316 | 17.72053 | 0.01288842 | 4.194344
16.03338 | 17.73443 | 0.01289512 | 4.196526
16.03516 | 17.74813 | 0.01290177 | 4.19869
16.03694 | 17.76164 | 0.01290834 | 4.200827
16.03872 | 17.77496 | 0.0129148 | 4.202931
16.0405 | 17.78809 | 0.01292114 | 4.204993
16.04228 | 17.80104 | 0.01292733 | 4.207006
16.04406 | 17.81379 | 0.01293334 | 4.208965
16.04583 | 17.82637 | 0.01293917 | 4.210862
16.04761 | 17.83876 | 0.0129448 | 4.212692
16.04939 | 17.85098 | 0.0129502 | 4.21445
16.05117 | 17.86301 | 0.01295536 | 4.216131
16.05295 | 17.87487 | 0.01296028 | 4.217731
16.05473 | 17.88655 | 0.01296494 | 4.219246
16.05651 | 17.89806 | 0.01296932 | 4.220674
16.05829 | 17.9094 | 0.01297344 | 4.222012
16.06007 | 17.92057 | 0.01297727 | 4.22326
16.06184 | 17.93157 | 0.01298082 | 4.224415
16.06362 | 17.94241 | 0.01298408 | 4.225477
16.0654 | 17.95308 | 0.01298706 | 4.226445
16.06718 | 17.96359 | 0.01298975 | 4.227321
16.06896 | 17.97394 | 0.01299215 | 4.228104
16.07074 | 17.98414 | 0.01299428 | 4.228795
16.07252 | 17.99418 | 0.01299613 | 4.229397
16.0743 | 18.00406 | 0.0129977 | 4.22991
16.07607 | 18.0138 | 0.01299902 | 4.230337
16.07785 | 18.02338 | 0.01300007 | 4.230679
16.07963 | 18.03282 | 0.01300087 | 4.23094
16.08141 | 18.04212 | 0.01300143 | 4.231123
16.08319 | 18.05127 | 0.01300176 | 4.23123
16.08497 | 18.06028 | 0.01300186 | 4.231264
16.08675 | 18.06916 | 0.01300176 | 4.231229
16.08853 | 18.07789 | 0.01300145 | 4.231128
16.09031 | 18.0865 | 0.01300095 | 4.230966
16.09208 | 18.09497 | 0.01300027 | 4.230745
16.09386 | 18.10332 | 0.01299942 | 4.23047
16.09564 | 18.11153 | 0.01299842 | 4.230143
16.09742 | 18.11962 | 0.01299728 | 4.22977
16.0992 | 18.12759 | 0.012996 | 4.229354
16.10098 | 18.13544 | 0.0129946 | 4.228898
16.10276 | 18.14318 | 0.01299309 | 4.228407
16.10454 | 18.15079 | 0.01299148 | 4.227883
16.10632 | 18.1583 | 0.01298978 | 4.227331
16.10809 | 18.16569 | 0.01298801 | 4.226753
16.10987 | 18.17297 | 0.01298616 | 4.226154
16.11165 | 18.18015 | 0.01298426 | 4.225535
16.11343 | 18.18723 | 0.01298231 | 4.224899
16.11521 | 18.1942 | 0.01298031 | 4.22425
16.11699 | 18.20107 | 0.01297828 | 4.223589
16.11877 | 18.20785 | 0.01297622 | 4.222919
16.12055 | 18.21453 | 0.01297414 | 4.222241
16.12232 | 18.22112 | 0.01297204 | 4.221557
16.1241 | 18.22762 | 0.01296992 | 4.220868
16.12588 | 18.23403 | 0.01296779 | 4.220176
16.12766 | 18.24035 | 0.01296566 | 4.219481
16.12944 | 18.2466 | 0.01296352 | 4.218785
16.13122 | 18.25276 | 0.01296138 | 4.218089
16.133 | 18.25884 | 0.01295924 | 4.217393
16.13478 | 18.26485 | 0.0129571 | 4.216697
16.13656 | 18.27078 | 0.01295497 | 4.216002
16.13833 | 18.27664 | 0.01295284 | 4.215309
16.14011 | 18.28243 | 0.01295071 | 4.214617
16.14189 | 18.28815 | 0.01294859 | 4.213926
16.14367 | 18.29381 | 0.01294647 | 4.213238
16.14545 | 18.2994 | 0.01294436 | 4.212551
16.14723 | 18.30494 | 0.01294226 | 4.211865
16.14901 | 18.31041 | 0.01294016 | 4.211182
16.15079 | 18.31583 | 0.01293806 | 4.210499
16.15256 | 18.32119 | 0.01293596 | 4.209818
16.15434 | 18.3265 | 0.01293387 | 4.209137
16.15612 | 18.33176 | 0.01293179 | 4.208458
16.1579 | 18.33698 | 0.0129297 | 4.207778
16.15968 | 18.34214 | 0.01292761 | 4.207099
16.16146 | 18.34726 | 0.01292553 | 4.20642
16.16324 | 18.35234 | 0.01292344 | 4.205741
16.16502 | 18.35738 | 0.01292135 | 4.205062
16.1668 | 18.36238 | 0.01291926 | 4.204382
16.16857 | 18.36735 | 0.01291717 | 4.203702
16.17035 | 18.37228 | 0.01291508 | 4.203021
16.17213 | 18.37717 | 0.01291299 | 4.20234
16.17391 | 18.38204 | 0.0129109 | 4.201659
16.17569 | 18.38688 | 0.0129088 | 4.200978
16.17747 | 18.39169 | 0.01290671 | 4.200298
16.17925 | 18.39647 | 0.01290462 | 4.199618
16.18103 | 18.40124 | 0.01290254 | 4.19894
16.18281 | 18.40598 | 0.01290046 | 4.198264
16.18458 | 18.4107 | 0.0128984 | 4.197591
16.18636 | 18.4154 | 0.01289634 | 4.196922
16.18814 | 18.42008 | 0.0128943 | 4.196258
16.18992 | 18.42475 | 0.01289227 | 4.195599
16.1917 | 18.42941 | 0.01289027 | 4.194946
16.19348 | 18.43405 | 0.01288829 | 4.194302
16.19526 | 18.43869 | 0.01288633 | 4.193666
16.19704 | 18.44331 | 0.01288441 | 4.19304
16.19881 | 18.44793 | 0.01288252 | 4.192425
16.20059 | 18.45254 | 0.01288067 | 4.191823
16.20237 | 18.45714 | 0.01287886 | 4.191234
16.20415 | 18.46175 | 0.01287709 | 4.190659
16.20593 | 18.46635 | 0.01287538 | 4.1901
16.20771 | 18.47095 | 0.01287371 | 4.189558
16.20949 | 18.47554 | 0.0128721 | 4.189034
16.21127 | 18.48015 | 0.01287055 | 4.188529
16.21305 | 18.48475 | 0.01286906 | 4.188044
16.21482 | 18.48936 | 0.01286763 | 4.18758
16.2166 | 18.49397 | 0.01286627 | 4.187138
16.21838 | 18.49859 | 0.01286498 | 4.186718
16.22016 | 18.50322 | 0.01286377 | 4.186322
16.22194 | 18.50785 | 0.01286262 | 4.18595
16.22372 | 18.51249 | 0.01286155 | 4.185602
16.2255 | 18.51715 | 0.01286056 | 4.185279
16.22728 | 18.52181 | 0.01285965 | 4.184982
16.22905 | 18.52648 | 0.01285881 | 4.18471
16.23083 | 18.53117 | 0.01285806 | 4.184464
16.23261 | 18.53587 | 0.01285738 | 4.184243
16.23439 | 18.54059 | 0.01285678 | 4.184048
16.23617 | 18.54532 | 0.01285626 | 4.183878
16.23795 | 18.55006 | 0.01285581 | 4.183732
16.23973 | 18.55482 | 0.01285543 | 4.18361
16.24151 | 18.5596 | 0.01285513 | 4.18351
16.24329 | 18.56439 | 0.01285489 | 4.183433
16.24506 | 18.5692 | 0.01285471 | 4.183376
16.24684 | 18.57402 | 0.0128546 | 4.183338
16.24862 | 18.57887 | 0.01285453 | 4.183317
16.2504 | 18.58373 | 0.01285452 | 4.183312
16.25218 | 18.58861 | 0.01285455 | 4.183321
16.25396 | 18.59352 | 0.01285461 | 4.183342
16.25574 | 18.59844 | 0.01285471 | 4.183373
16.25752 | 18.60337 | 0.01285482 | 4.183411
16.2593 | 18.60833 | 0.01285496 | 4.183455
16.26107 | 18.61331 | 0.0128551 | 4.183501
16.26285 | 18.61831 | 0.01285524 | 4.183548
16.26463 | 18.62332 | 0.01285538 | 4.183592
16.26641 | 18.62836 | 0.0128555 | 4.183632
16.26819 | 18.63341 | 0.0128556 | 4.183664
16.26997 | 18.63849 | 0.01285567 | 4.183686
16.27175 | 18.64358 | 0.01285569 | 4.183695
16.27353 | 18.64869 | 0.01285567 | 4.183688
16.2753 | 18.65382 | 0.0128556 | 4.183663
16.27708 | 18.65897 | 0.01285545 | 4.183617
16.27886 | 18.66414 | 0.01285524 | 4.183547
16.28064 | 18.66932 | 0.01285494 | 4.18345
16.28242 | 18.67452 | 0.01285455 | 4.183323
16.2842 | 18.67974 | 0.01285407 | 4.183165
16.28598 | 18.68497 | 0.01285347 | 4.182972
16.28776 | 18.69022 | 0.01285277 | 4.182742
16.28954 | 18.69548 | 0.01285194 | 4.182472
16.29131 | 18.70076 | 0.01285098 | 4.18216
16.29309 | 18.70605 | 0.01284989 | 4.181804
16.29487 | 18.71135 | 0.01284865 | 4.181402
16.29665 | 18.71667 | 0.01284726 | 4.180951
16.29843 | 18.72199 | 0.01284572 | 4.180449
16.30021 | 18.72733 | 0.01284402 | 4.179895
16.30199 | 18.73268 | 0.01284215 | 4.179287
16.30377 | 18.73803 | 0.01284011 | 4.178624
16.30554 | 18.74339 | 0.0128379 | 4.177903
16.30732 | 18.74876 | 0.01283551 | 4.177125
16.3091 | 18.75413 | 0.01283293 | 4.176287
16.31088 | 18.75951 | 0.01283017 | 4.175389
16.31266 | 18.76489 | 0.01282723 | 4.174431
16.31444 | 18.77028 | 0.01282409 | 4.173411
16.31622 | 18.77566 | 0.01282077 | 4.17233
16.318 | 18.78104 | 0.01281726 | 4.171187
16.31978 | 18.78643 | 0.01281356 | 4.169983
16.32155 | 18.7918 | 0.01280967 | 4.168717
16.32333 | 18.79718 | 0.0128056 | 4.167391
16.32511 | 18.80255 | 0.01280134 | 4.166006
16.32689 | 18.80791 | 0.0127969 | 4.164561
16.32867 | 18.81326 | 0.01279228 | 4.163058
16.33045 | 18.8186 | 0.01278749 | 4.161499
16.33223 | 18.82393 | 0.01278253 | 4.159885
16.33401 | 18.82925 | 0.01277741 | 4.158218
16.33578 | 18.83455 | 0.01277213 | 4.156501
16.33756 | 18.83984 | 0.01276671 | 4.154735
16.33934 | 18.84511 | 0.01276114 | 4.152923
16.34112 | 18.85035 | 0.01275544 | 4.151068
16.3429 | 18.85558 | 0.01274962 | 4.149174
16.34468 | 18.86078 | 0.01274368 | 4.147242
16.34646 | 18.86596 | 0.01273765 | 4.145278
16.34824 | 18.87111 | 0.01273152 | 4.143285
16.35002 | 18.87623 | 0.01272532 | 4.141267
16.35179 | 18.88132 | 0.01271906 | 4.139229
16.35357 | 18.88638 | 0.01271275 | 4.137175
16.35535 | 18.8914 | 0.0127064 | 4.13511
16.35713 | 18.89639 | 0.01270004 | 4.13304
16.35891 | 18.90134 | 0.01269368 | 4.130971
16.36069 | 18.90624 | 0.01268734 | 4.128908
16.36247 | 18.91111 | 0.01268104 | 4.126858
16.36425 | 18.91593 | 0.0126748 | 4.124826
16.36603 | 18.9207 | 0.01266864 | 4.122821
16.3678 | 18.92542 | 0.01266258 | 4.120848
16.36958 | 18.93009 | 0.01265664 | 4.118917
16.37136 | 18.93471 | 0.01265086 | 4.117034
16.37314 | 18.93927 | 0.01264524 | 4.115207
16.37492 | 18.94378 | 0.01263983 | 4.113444
16.3767 | 18.94822 | 0.01263464 | 4.111755
16.37848 | 18.95261 | 0.0126297 | 4.110148
16.38026 | 18.95692 | 0.01262503 | 4.10863
16.38203 | 18.96117 | 0.01262068 | 4.107212
16.38381 | 18.96535 | 0.01261665 | 4.105901
16.38559 | 18.96946 | 0.01261298 | 4.104707
16.38737 | 18.9735 | 0.0126097 | 4.103639
16.38915 | 18.97746 | 0.01260683 | 4.102704
16.39093 | 18.98134 | 0.01260439 | 4.101913
16.39271 | 18.98513 | 0.01260243 | 4.101274
16.39449 | 18.98885 | 0.01260096 | 4.100794
16.39627 | 18.99248 | 0.0126 | 4.100483
16.39804 | 18.99602 | 0.01259959 | 4.100348
16.39982 | 18.99946 | 0.01259974 | 4.100398
16.4016 | 19.00282 | 0.01260048 | 4.100639
16.40338 | 19.00608 | 0.01260183 | 4.10108
16.40516 | 19.00924 | 0.01260382 | 4.101727
16.40694 | 19.0123 | 0.01260647 | 4.102587
16.40872 | 19.01525 | 0.01260978 | 4.103666
16.4105 | 19.0181 | 0.01261379 | 4.10497
16.41227 | 19.02084 | 0.0126185 | 4.106504
16.41405 | 19.02347 | 0.01262394 | 4.108274
16.41583 | 19.02598 | 0.01263011 | 4.110283
16.41761 | 19.02838 | 0.01263703 | 4.112535
16.41939 | 19.03066 | 0.01264471 | 4.115034
16.42117 | 19.03282 | 0.01265315 | 4.117781
16.42295 | 19.03485 | 0.01266237 | 4.12078
16.42473 | 19.03676 | 0.01267236 | 4.124031
16.42651 | 19.03854 | 0.01268313 | 4.127535
16.42828 | 19.04018 | 0.01269467 | 4.131292
16.43006 | 19.04169 | 0.01270699 | 4.1353
16.43184 | 19.04307 | 0.01272007 | 4.139559
16.43362 | 19.0443 | 0.01273392 | 4.144065
16.4354 | 19.04539 | 0.01274851 | 4.148815
16.43718 | 19.04634 | 0.01276385 | 4.153805
16.43896 | 19.04713 | 0.01277991 | 4.159031
16.44074 | 19.04778 | 0.01279667 | 4.164488
16.44252 | 19.04828 | 0.01281413 | 4.170169
16.44429 | 19.04862 | 0.01283226 | 4.176069
16.44607 | 19.0488 | 0.01285104 | 4.18218
16.44785 | 19.04882 | 0.01287044 | 4.188495
16.44963 | 19.04868 | 0.01289045 | 4.195007
16.45141 | 19.04838 | 0.01291104 | 4.201708
16.45319 | 19.0479 | 0.01293219 | 4.208588
16.45497 | 19.04726 | 0.01295386 | 4.21564
16.45675 | 19.04644 | 0.01297602 | 4.222854
16.45852 | 19.04544 | 0.01299866 | 4.230222
16.4603 | 19.04427 | 0.01302174 | 4.237733
16.46208 | 19.04304 | 0.01304523 | 4.245378
16.46386 | 19.04206 | 0.01306911 | 4.253148
16.46564 | 19.04126 | 0.01309334 | 4.261032
16.46742 | 19.00617 | 0.01311789 | 4.269021
16.4692 | 19.00054 | 0.01314273 | 4.277106
16.47098 | 18.99489 | 0.01316783 | 4.285276
16.47276 | 18.98983 | 0.01319317 | 4.293521
16.47453 | 18.98481 | 0.01321871 | 4.301833
16.47631 | 18.9796 | 0.01324443 | 4.310202
16.47809 | 18.97416 | 0.01327029 | 4.318619
16.47987 | 18.96848 | 0.01329627 | 4.327074
16.48165 | 18.96258 | 0.01332235 | 4.33556
16.48343 | 18.95645 | 0.01334849 | 4.344067
16.48521 | 18.95008 | 0.01337467 | 4.352588
16.48699 | 18.94348 | 0.01340088 | 4.361116
16.48876 | 18.93664 | 0.01342708 | 4.369643
16.49054 | 18.92956 | 0.01345326 | 4.378163
16.49232 | 18.92224 | 0.0134794 | 4.386669
16.4941 | 18.91468 | 0.01350548 | 4.395157
16.49588 | 18.90687 | 0.01353149 | 4.403622
16.49766 | 18.89882 | 0.01355741 | 4.412058
16.49944 | 18.89053 | 0.01358324 | 4.420464
16.50122 | 18.88198 | 0.01360897 | 4.428836
16.503 | 18.87318 | 0.01363458 | 4.437171
16.50477 | 18.86412 | 0.01366007 | 4.445468
16.50655 | 18.8559 | 0.01368544 | 4.453724
16.50833 | 18.8505 | 0.01371069 | 4.461939
16.51011 | 18.84881 | 0.0137358 | 4.470112
16.51189 | 18.85073 | 0.01376079 | 4.478243
16.51367 | 18.85541 | 0.01378564 | 4.486332
16.51545 | 18.8615 | 0.01381037 | 4.494379
16.51723 | 18.86742 | 0.01383497 | 4.502385
16.51901 | 18.87163 | 0.01385944 | 4.51035
16.52078 | 18.87284 | 0.0138838 | 4.518277
16.52256 | 18.8703 | 0.01390804 | 4.526165
16.52434 | 18.86406 | 0.01393217 | 4.534018
16.52612 | 18.8552 | 0.0139562 | 4.541837
16.5279 | 18.84561 | 0.01398012 | 4.549624
16.52968 | 18.83577 | 0.01400396 | 4.55738
16.53146 | 18.82567 | 0.0140277 | 4.565108
16.53324 | 18.8153 | 0.01405137 | 4.57281
16.53501 | 18.80468 | 0.01407496 | 4.580488
16.53679 | 18.79379 | 0.01409849 | 4.588144
16.53857 | 18.78263 | 0.01412196 | 4.595781
16.54035 | 18.77121 | 0.01414537 | 4.6034
16.54213 | 18.75952 | 0.01416873 | 4.611004
16.54391 | 18.74756 | 0.01419206 | 4.618594
16.54569 | 18.73533 | 0.01421534 | 4.626172
16.54747 | 18.72283 | 0.01423859 | 4.633739
16.54925 | 18.71006 | 0.01426182 | 4.641297
16.55102 | 18.69701 | 0.01428501 | 4.648845
16.5528 | 18.68368 | 0.01430818 | 4.656386
16.55458 | 18.67009 | 0.01433133 | 4.663919
16.55636 | 18.65621 | 0.01435445 | 4.671443
16.55814 | 18.64206 | 0.01437754 | 4.678958
16.55992 | 18.62763 | 0.01440061 | 4.686464
16.5617 | 18.61292 | 0.01442363 | 4.693957
16.56348 | 18.59793 | 0.01444662 | 4.701438
16.56525 | 18.58266 | 0.01446956 | 4.708902
16.56703 | 18.56712 | 0.01449244 | 4.716349
16.56881 | 18.55128 | 0.01451525 | 4.723774
16.57059 | 18.53517 | 0.01453799 | 4.731175
16.57237 | 18.51878 | 0.01456065 | 4.738547
16.57415 | 18.5021 | 0.0145832 | 4.745887
16.57593 | 18.48514 | 0.01460565 | 4.753191
16.57771 | 18.46789 | 0.01462797 | 4.760454
16.57949 | 18.45036 | 0.01465014 | 4.767671
16.58126 | 18.43255 | 0.01467235 | 4.774898
16.58304 | 18.41446 | 0.01469459 | 4.782135
16.58482 | 18.39607 | 0.01471665 | 4.789316
16.5866 | 18.37741 | 0.01473853 | 4.796437
16.58838 | 18.35846 | 0.01476022 | 4.803493
16.59016 | 18.33922 | 0.01478168 | 4.810478
16.59194 | 18.31971 | 0.01480291 | 4.817387
16.59372 | 18.2999 | 0.01482388 | 4.824212
16.5955 | 18.27982 | 0.01484458 | 4.83095
16.59727 | 18.25944 | 0.014865 | 4.837592
16.59905 | 18.23879 | 0.0148851 | 4.844134
16.60083 | 18.21785 | 0.01490487 | 4.85057
16.60261 | 18.19663 | 0.0149243 | 4.856893
16.60439 | 18.17513 | 0.01494337 | 4.863099
16.60617 | 18.15334 | 0.01496206 | 4.869181
16.60795 | 18.13127 | 0.01498036 | 4.875135
16.60973 | 18.10892 | 0.01499824 | 4.880955
16.6115 | 18.0863 | 0.0150157 | 4.886637
16.61328 | 18.06339 | 0.01503272 | 4.892175
16.61506 | 18.0402 | 0.01504928 | 4.897566
16.61684 | 18.01673 | 0.01506538 | 4.902804
16.61862 | 17.99299 | 0.01508095 | 4.907871
16.6204 | 17.96897 | 0.01509594 | 4.912749
16.62218 | 17.94467 | 0.01511032 | 4.917428
16.62396 | 17.9201 | 0.01512405 | 4.921899
16.62574 | 17.89526 | 0.01513714 | 4.926158
16.62751 | 17.87014 | 0.01514958 | 4.930206
16.62929 | 17.84476 | 0.01516138 | 4.934045
16.63107 | 17.8191 | 0.01517255 | 4.937682
16.63285 | 17.79317 | 0.01518313 | 4.941124
16.63463 | 17.76698 | 0.01519314 | 4.944382
16.63641 | 17.74052 | 0.01520262 | 4.947468
16.63819 | 17.71379 | 0.01521161 | 4.950392
16.63997 | 17.6868 | 0.0152201 | 4.953157
16.64174 | 17.65955 | 0.01522813 | 4.955768
16.64352 | 17.63204 | 0.01523569 | 4.95823
16.6453 | 17.60427 | 0.01524282 | 4.96055
16.64708 | 17.57624 | 0.01524953 | 4.962734
16.64886 | 17.54796 | 0.01525585 | 4.96479
16.65064 | 17.51942 | 0.0152618 | 4.966727
16.65242 | 17.49063 | 0.01526741 | 4.968552
16.6542 | 17.46159 | 0.01527271 | 4.970277
16.65598 | 17.4323 | 0.01527773 | 4.971911
16.65775 | 17.40276 | 0.0152825 | 4.973464
16.65953 | 17.37298 | 0.01528706 | 4.974947
16.66131 | 17.34296 | 0.01529144 | 4.976371
16.66309 | 17.3127 | 0.01529566 | 4.977747
16.66487 | 17.2822 | 0.01529978 | 4.979086
16.66665 | 17.25146 | 0.01530381 | 4.980399
16.66843 | 17.22049 | 0.0153078 | 4.981698
16.67021 | 17.18929 | 0.01531178 | 4.982992
16.67199 | 17.15785 | 0.01531578 | 4.984294
16.67376 | 17.12619 | 0.01531983 | 4.985612
16.67554 | 17.09431 | 0.01532396 | 4.986956
16.67732 | 17.0622 | 0.01532821 | 4.988337
16.6791 | 17.02988 | 0.01533259 | 4.989763
16.68088 | 16.99734 | 0.01533713 | 4.991243
16.68266 | 16.96458 | 0.01534187 | 4.992784
16.68444 | 16.93161 | 0.01534681 | 4.994393
16.68622 | 16.89843 | 0.01535199 | 4.996078
16.68799 | 16.86504 | 0.01535741 | 4.997843
16.68977 | 16.83145 | 0.0153631 | 4.999693
16.69155 | 16.79766 | 0.01536906 | 5.001631
16.69333 | 16.76367 | 0.01537529 | 5.003659
16.69511 | 16.72948 | 0.0153818 | 5.005778
16.69689 | 16.6951 | 0.01538858 | 5.007986
16.69867 | 16.66054 | 0.01539563 | 5.010281
16.70045 | 16.62578 | 0.01540293 | 5.012656
16.70223 | 16.59084 | 0.01541046 | 5.015106
16.704 | 16.55572 | 0.01541819 | 5.017622
16.70578 | 16.52043 | 0.0154261 | 5.020194
16.70756 | 16.48495 | 0.01543414 | 5.022811
16.70934 | 16.44931 | 0.01544228 | 5.02546
16.71112 | 16.4135 | 0.01545048 | 5.028128
16.7129 | 16.37752 | 0.01545869 | 5.030802
16.71468 | 16.34138 | 0.01546688 | 5.033467
16.71646 | 16.30509 | 0.015475 | 5.036109
16.71823 | 16.26863 | 0.015483 | 5.038714
16.72001 | 16.23203 | 0.01549085 | 5.041267
16.72179 | 16.19528 | 0.01549849 | 5.043754
16.72357 | 16.15838 | 0.01550589 | 5.046163
16.72535 | 16.12134 | 0.01551302 | 5.048482
16.72713 | 16.08416 | 0.01551983 | 5.050698
16.72891 | 16.04685 | 0.01552629 | 5.052802
16.73069 | 16.00941 | 0.01553239 | 5.054785
16.73247 | 15.97184 | 0.01553809 | 5.05664
16.73424 | 15.93414 | 0.01554337 | 5.058359
16.73602 | 15.89632 | 0.01554821 | 5.059935
16.7378 | 15.85839 | 0.0155526 | 5.061362
16.73958 | 15.82035 | 0.0155565 | 5.062633
16.74136 | 15.78219 | 0.0155599 | 5.06374
16.74314 | 15.74393 | 0.01556278 | 5.064676
16.74492 | 15.70557 | 0.01556511 | 5.065433
16.7467 | 15.66711 | 0.01556685 | 5.066
16.74847 | 15.62855 | 0.01556798 | 5.066367
16.75025 | 15.5899 | 0.01556845 | 5.066521
16.75203 | 15.55117 | 0.01556823 | 5.066449
16.75381 | 15.51235 | 0.01556727 | 5.066137
16.75559 | 15.47345 | 0.01556553 | 5.065569
16.75737 | 15.43448 | 0.01556294 | 5.064728
16.75915 | 15.39544 | 0.01555946 | 5.063596
16.76093 | 15.35633 | 0.01555503 | 5.062154
16.76271 | 15.31715 | 0.01554959 | 5.060383
16.76448 | 15.27791 | 0.01554307 | 5.058262
16.76626 | 15.23862 | 0.01553542 | 5.055772
16.76804 | 15.19928 | 0.01552657 | 5.052891
16.76982 | 15.15989 | 0.01551645 | 5.049598
16.7716 | 15.12045 | 0.015505 | 5.045872
16.77338 | 15.08097 | 0.01549216 | 5.041692
16.77516 | 15.04146 | 0.01547786 | 5.037039
16.77694 | 15.00191 | 0.01546204 | 5.03189
16.77872 | 14.96233 | 0.01544464 | 5.026228
16.78049 | 14.92274 | 0.0154256 | 5.020033
16.78227 | 14.88312 | 0.01540487 | 5.013286
16.78405 | 14.84348 | 0.01538239 | 5.005972
16.78583 | 14.80383 | 0.01535812 | 4.998073
16.78761 | 14.76417 | 0.01533202 | 4.989577
16.78939 | 14.72451 | 0.01530403 | 4.980469
16.79117 | 14.68485 | 0.01527413 | 4.970738
16.79295 | 14.64519 | 0.01524229 | 4.960376
16.79472 | 14.60553 | 0.01520848 | 4.949374
16.7965 | 14.56589 | 0.01517269 | 4.937728
16.79828 | 14.52627 | 0.01513492 | 4.925436
16.80006 | 14.48666 | 0.01509516 | 4.912496
16.80184 | 14.44708 | 0.01505342 | 4.898913
16.80362 | 14.40752 | 0.01500972 | 4.884691
16.8054 | 14.368 | 0.01496409 | 4.869839
16.80718 | 14.32851 | 0.01491655 | 4.854371
16.80896 | 14.28906 | 0.01486717 | 4.8383
16.81073 | 14.24965 | 0.014816 | 4.821647
16.81251 | 14.21029 | 0.01476311 | 4.804434
16.81429 | 14.17098 | 0.01470857 | 4.786687
16.81607 | 14.13173 | 0.01465249 | 4.768435
16.81785 | 14.09253 | 0.01459495 | 4.74971
16.81963 | 14.0534 | 0.01453606 | 4.730545
16.82141 | 14.01433 | 0.01447593 | 4.710977
16.82319 | 13.97533 | 0.01441469 | 4.691046
16.82496 | 13.93641 | 0.01435245 | 4.670791
16.82674 | 13.89757 | 0.01428934 | 4.650255
16.82852 | 13.8588 | 0.01422551 | 4.629481
16.8303 | 13.82013 | 0.01416108 | 4.608515
16.83208 | 13.78154 | 0.01409621 | 4.587402
16.83386 | 13.74304 | 0.01403102 | 4.566189
16.83564 | 13.70464 | 0.01396568 | 4.544923
16.83742 | 13.66635 | 0.01390032 | 4.523653
16.8392 | 13.62815 | 0.01383509 | 4.502424
16.84097 | 13.59007 | 0.01377014 | 4.481287
16.84275 | 13.55209 | 0.01370561 | 4.460287
16.84453 | 13.51423 | 0.01364164 | 4.439471
16.84631 | 13.47649 | 0.01357839 | 4.418885
16.84809 | 13.43887 | 0.01351598 | 4.398575
16.84987 | 13.40138 | 0.01345455 | 4.378583
16.85165 | 13.36401 | 0.01339423 | 4.358953
16.85343 | 13.32678 | 0.01333515 | 4.339725
16.85521 | 13.28968 | 0.01327742 | 4.320938
16.85698 | 13.25273 | 0.01322115 | 4.302628
16.85876 | 13.21591 | 0.01316646 | 4.28483
16.86054 | 13.17924 | 0.01311344 | 4.267575
16.86232 | 13.14272 | 0.01306218 | 4.250893
16.8641 | 13.10636 | 0.01301276 | 4.23481
16.86588 | 13.07015 | 0.01296525 | 4.219348
16.86766 | 13.0341 | 0.01291971 | 4.204527
16.86944 | 12.99821 | 0.01287618 | 4.190362
16.87121 | 12.96248 | 0.01283471 | 4.176866
16.87299 | 12.92693 | 0.01279532 | 4.164046
16.87477 | 12.89154 | 0.01275801 | 4.151905
16.87655 | 12.85633 | 0.0127228 | 4.140445
16.87833 | 12.8213 | 0.01268966 | 4.129661
16.88011 | 12.78645 | 0.01265857 | 4.119545
16.88189 | 12.75178 | 0.01262952 | 4.110089
16.88367 | 12.7173 | 0.01260244 | 4.101278
16.88545 | 12.683 | 0.0125773 | 4.093096
16.88722 | 12.6489 | 0.01255404 | 4.085525
16.889 | 12.61499 | 0.01253258 | 4.078543
16.89078 | 12.58128 | 0.01251287 | 4.072128
16.89256 | 12.54777 | 0.01249482 | 4.066254
16.89434 | 12.51446 | 0.01247835 | 4.060893
16.89612 | 12.48136 | 0.01246337 | 4.056018
16.8979 | 12.44846 | 0.01244978 | 4.051598
16.89968 | 12.41577 | 0.01243751 | 4.047602
16.90145 | 12.3833 | 0.01242643 | 4.043997
16.90323 | 12.35104 | 0.01241646 | 4.040752
16.90501 | 12.319 | 0.01240749 | 4.037833
16.90679 | 12.28717 | 0.01239941 | 4.035205
16.90857 | 12.25557 | 0.01239213 | 4.032834
16.91035 | 12.22419 | 0.01238553 | 4.030688
16.91213 | 12.19303 | 0.01237952 | 4.028732
16.91391 | 12.16211 | 0.012374 | 4.026933
16.91569 | 12.13141 | 0.01236885 | 4.025259
16.91746 | 12.10094 | 0.01236399 | 4.023677
16.91924 | 12.07071 | 0.01235932 | 4.022158
16.92102 | 12.04071 | 0.01235476 | 4.020672
16.9228 | 12.01095 | 0.01235021 | 4.019192
16.92458 | 11.98143 | 0.01234559 | 4.017691
16.92636 | 11.95215 | 0.01234084 | 4.016145
16.92814 | 11.92311 | 0.01233589 | 4.014531
16.92992 | 11.89431 | 0.01233066 | 4.012831
16.9317 | 11.86576 | 0.01232512 | 4.011027
16.93347 | 11.83746 | 0.01231921 | 4.009103
16.93525 | 11.8094 | 0.01231289 | 4.007048
16.93703 | 11.7816 | 0.01230615 | 4.004853
16.93881 | 11.75404 | 0.01229895 | 4.002512
16.94059 | 11.72674 | 0.0122913 | 4.000021
16.94237 | 11.69968 | 0.01228318 | 3.997379
16.94415 | 11.67289 | 0.0122746 | 3.994586
16.94593 | 11.64635 | 0.01226557 | 3.991648
16.9477 | 11.62006 | 0.01225611 | 3.988568
16.94948 | 11.59403 | 0.01224623 | 3.985354
16.95126 | 11.56826 | 0.01223597 | 3.982016
16.95304 | 11.54275 | 0.01222537 | 3.978564
16.95482 | 11.5175 | 0.01221445 | 3.975011
16.9566 | 11.49251 | 0.01220326 | 3.971369
16.95838 | 11.46779 | 0.01219184 | 3.967655
16.96016 | 11.44332 | 0.01218025 | 3.963883
16.96194 | 11.41911 | 0.01216854 | 3.960071
16.96371 | 11.39517 | 0.01215474 | 3.955578
16.96549 | 11.37149 | 0.01214009 | 3.950811
16.96727 | 11.34808 | 0.01212549 | 3.94606
16.96905 | 11.32493 | 0.01211099 | 3.941343
16.97083 | 11.30204 | 0.01209667 | 3.93668
16.97261 | 11.27942 | 0.01208257 | 3.932092
16.97439 | 11.25706 | 0.01206875 | 3.927596
16.97617 | 11.23497 | 0.01205529 | 3.923214
16.97794 | 11.21315 | 0.01204223 | 3.918964
16.97972 | 11.19158 | 0.01202963 | 3.914864
16.9815 | 11.17029 | 0.01201755 | 3.910935
16.98328 | 11.14925 | 0.01200605 | 3.907191
16.98506 | 11.12848 | 0.01199518 | 3.903652
16.98684 | 11.10798 | 0.01198497 | 3.900332
16.98862 | 11.08774 | 0.01197549 | 3.897246
16.9904 | 11.06776 | 0.01196677 | 3.894407
16.99218 | 11.04805 | 0.01195884 | 3.891827
16.99395 | 11.0286 | 0.01195174 | 3.889517
16.99573 | 11.00941 | 0.0119455 | 3.887486
16.99751 | 10.99048 | 0.01194014 | 3.88574
16.99929 | 10.97182 | 0.01193567 | 3.884285
17.00107 | 10.95341 | 0.0119321 | 3.883124
17.00285 | 10.93526 | 0.01192944 | 3.882259
17.00463 | 10.91738 | 0.01192769 | 3.881688
17.00641 | 10.89975 | 0.01192683 | 3.881411
17.00819 | 10.88237 | 0.01192688 | 3.881425
17.00996 | 10.86526 | 0.0119278 | 3.881724
17.01174 | 10.84839 | 0.01192957 | 3.882303
17.01352 | 10.83179 | 0.01193219 | 3.883154
17.0153 | 10.81543 | 0.01193561 | 3.884269
17.01708 | 10.79933 | 0.01193982 | 3.885638
17.01886 | 10.78348 | 0.01194478 | 3.887252
17.02064 | 10.76787 | 0.01195045 | 3.889098
17.02242 | 10.75251 | 0.0119568 | 3.891164
17.02419 | 10.73741 | 0.01196379 | 3.893439
17.02597 | 10.72254 | 0.01197138 | 3.895906
17.02775 | 10.70792 | 0.01197951 | 3.898554
17.02953 | 10.69354 | 0.01198815 | 3.901367
17.03131 | 10.67941 | 0.01199726 | 3.90433
17.03309 | 10.66551 | 0.01200678 | 3.907427
17.03487 | 10.65185 | 0.01201666 | 3.910644
17.03665 | 10.63842 | 0.01202686 | 3.913964
17.03843 | 10.62523 | 0.01203733 | 3.917372
17.0402 | 10.61227 | 0.01204803 | 3.920851
17.04198 | 10.59954 | 0.01205889 | 3.924387
17.04376 | 10.58704 | 0.01206988 | 3.927963
17.04554 | 10.57477 | 0.01208095 | 3.931566
17.04732 | 10.56272 | 0.01209205 | 3.935178
17.0491 | 10.55089 | 0.01210314 | 3.938788
17.05088 | 10.53929 | 0.01211418 | 3.94238
17.05266 | 10.5279 | 0.01212512 | 3.945941
17.05443 | 10.51673 | 0.01213593 | 3.949459
17.05621 | 10.50578 | 0.01214658 | 3.952923
17.05799 | 10.49504 | 0.01215702 | 3.956321
17.05977 | 10.4845 | 0.01216723 | 3.959643
17.06155 | 10.47418 | 0.01217718 | 3.962881
17.06333 | 10.46406 | 0.01218684 | 3.966027
17.06511 | 10.45414 | 0.01219621 | 3.969074
17.06689 | 10.44443 | 0.01220525 | 3.972016
17.06867 | 10.43491 | 0.01221395 | 3.974849
17.07044 | 10.42559 | 0.0122223 | 3.977567
17.07222 | 10.41647 | 0.0122303 | 3.980169
17.074 | 10.40753 | 0.01223792 | 3.982651
17.07578 | 10.39879 | 0.01224518 | 3.985011
17.07756 | 10.39023 | 0.01225205 | 3.987249
17.07934 | 10.38185 | 0.01225856 | 3.989365
17.08112 | 10.37366 | 0.01226468 | 3.991358
17.0829 | 10.36564 | 0.01227043 | 3.99323
17.08468 | 10.35781 | 0.01227581 | 3.994982
17.08645 | 10.35014 | 0.01228084 | 3.996616
17.08823 | 10.34265 | 0.0122855 | 3.998134
17.09001 | 10.33532 | 0.01228982 | 3.99954
17.09179 | 10.32816 | 0.01229381 | 4.000837
17.09357 | 10.32116 | 0.01229747 | 4.002027
17.09535 | 10.31433 | 0.01230081 | 4.003117
17.09713 | 10.30765 | 0.01230386 | 4.004109
17.09891 | 10.30112 | 0.01230662 | 4.005008
17.10068 | 10.29475 | 0.01230911 | 4.005819
17.10246 | 10.28853 | 0.01231135 | 4.006546
17.10424 | 10.28245 | 0.01231335 | 4.007196
17.10602 | 10.27652 | 0.01231512 | 4.007772
17.1078 | 10.27073 | 0.01231668 | 4.008281
17.10958 | 10.26507 | 0.01231805 | 4.008726
17.11136 | 10.25956 | 0.01231924 | 4.009114
17.11314 | 10.25417 | 0.01232027 | 4.009449
17.11492 | 10.24892 | 0.01232115 | 4.009736
17.11669 | 10.24379 | 0.0123219 | 4.00998
17.11847 | 10.23878 | 0.01232253 | 4.010186
17.12025 | 10.2339 | 0.01232306 | 4.010358
17.12203 | 10.22913 | 0.0123235 | 4.010499
17.12381 | 10.22449 | 0.01232385 | 4.010615
17.12559 | 10.21995 | 0.01232414 | 4.010708
17.12737 | 10.21552 | 0.01232436 | 4.010781
17.12915 | 10.21121 | 0.01232454 | 4.010838
17.13092 | 10.20699 | 0.01232467 | 4.010881
17.1327 | 10.20288 | 0.01232476 | 4.010912
17.13448 | 10.19887 | 0.01232483 | 4.010933
17.13626 | 10.19495 | 0.01232487 | 4.010946
17.13804 | 10.19113 | 0.01232489 | 4.010953
17.13982 | 10.18739 | 0.0123249 | 4.010955
17.1416 | 10.18375 | 0.01232489 | 4.010954
17.14338 | 10.18019 | 0.01232488 | 4.01095
17.14516 | 10.17671 | 0.01232487 | 4.010945
17.14693 | 10.17331 | 0.01232485 | 4.01094
17.14871 | 10.16999 | 0.01232484 | 4.010935
17.15049 | 10.16674 | 0.01232483 | 4.010932
17.15227 | 10.16357 | 0.01232482 | 4.01093
17.15405 | 10.16046 | 0.01232482 | 4.010931
17.15583 | 10.15742 | 0.01232483 | 4.010934
17.15761 | 10.15445 | 0.01232486 | 4.010942
17.15939 | 10.15154 | 0.01232489 | 4.010954
17.16116 | 10.14868 | 0.01232495 | 4.010971
17.16294 | 10.14588 | 0.01232502 | 4.010994
17.16472 | 10.14314 | 0.01232511 | 4.011024
17.1665 | 10.14044 | 0.01232522 | 4.011061
17.16828 | 10.1378 | 0.01232537 | 4.011107
17.17006 | 10.1352 | 0.01232554 | 4.011163
17.17184 | 10.13265 | 0.01232574 | 4.01123
17.17362 | 10.13013 | 0.01232599 | 4.01131
17.1754 | 10.12766 | 0.01232628 | 4.011404
17.17717 | 10.12523 | 0.01232662 | 4.011514
17.17895 | 10.12282 | 0.01232701 | 4.011643
17.18073 | 10.12046 | 0.01232747 | 4.011792
17.18251 | 10.11812 | 0.012328 | 4.011964
17.18429 | 10.11581 | 0.01232861 | 4.012163
17.18607 | 10.11353 | 0.01232931 | 4.012391
17.18785 | 10.11127 | 0.01233011 | 4.012652
17.18963 | 10.10903 | 0.01233103 | 4.01295
17.19141 | 10.10681 | 0.01233207 | 4.013288
17.19318 | 10.10461 | 0.01233324 | 4.013671
17.19496 | 10.10243 | 0.01233457 | 4.014103
17.19674 | 10.10026 | 0.01233606 | 4.014589
17.19852 | 10.09811 | 0.01233774 | 4.015133
17.2003 | 10.09596 | 0.0123396 | 4.015739
17.20208 | 10.09383 | 0.01234167 | 4.016412
17.20386 | 10.0917 | 0.01234396 | 4.017157
17.20564 | 10.08958 | 0.01234648 | 4.017978
17.20741 | 10.08746 | 0.01234925 | 4.018879
17.20919 | 10.08534 | 0.01235227 | 4.019863
17.21097 | 10.08323 | 0.01235557 | 4.020936
17.21275 | 10.08111 | 0.01235915 | 4.0221
17.21453 | 10.07899 | 0.01236301 | 4.023359
17.21631 | 10.07687 | 0.01236718 | 4.024716
17.21809 | 10.07474 | 0.01237166 | 4.026173
17.21987 | 10.07261 | 0.01237645 | 4.027733
17.22165 | 10.07047 | 0.01238156 | 4.029396
17.22342 | 10.06833 | 0.012387 | 4.031165
17.2252 | 10.06617 | 0.01239276 | 4.03304
17.22698 | 10.064 | 0.01239885 | 4.035022
17.22876 | 10.06182 | 0.01240526 | 4.037108
17.23054 | 10.05963 | 0.01241199 | 4.0393
17.23232 | 10.05743 | 0.01241904 | 4.041593
17.2341 | 10.0552 | 0.0124264 | 4.043987
17.23588 | 10.05297 | 0.01243405 | 4.046477
17.23765 | 10.05072 | 0.01244199 | 4.04906
17.23943 | 10.04845 | 0.01245019 | 4.05173
17.24121 | 10.04617 | 0.01245865 | 4.054481
17.24299 | 10.04386 | 0.01246733 | 4.057307
17.24477 | 10.04154 | 0.01247622 | 4.0602
17.24655 | 10.0392 | 0.01248528 | 4.063151

## 1-mRT2-26-7+8_4
Experiment | MST30-9025
Sample | 1-mRT2-26-7+8_4
Sample Type | RT
Thickness [mm] | 0.701
Width [mm] | 10.7
Area [mm^2] | 7.5007
Duration [h] | 17.30952
Nominal Load [N] | 22
Nominal Stress [MPa] | 2.93306
Creep Load [N] | 21.84561
Creep Stress [MPa] | 2.912477
Loading Degree [%] | 50.56999
Compliance_1 [1/GPa] | 7.083694e-10
Compliance_2 [1/GPa] | 1.72538
Compliance_3 [1/GPa] | 3.698802
Mu_1 [%] | 1
Mu_2 [%] | 10
Mu_3 [%] | 100
Time [h] | Moisture [%] | Creep Strain [-] | Creep Compliance [1/GPa]
0 | 7.987241 | -4.336809e-19 | -1.489045e-16
0.001946054 | 8.00827 | -0.0001352812 | -0.04644884
0.003892107 | 8.02763 | -0.0002540309 | -0.08722162
0.005838161 | 8.045495 | -0.0003572968 | -0.122678
0.007784215 | 8.062029 | -0.0004460848 | -0.1531634
0.009730268 | 8.077384 | -0.0005213605 | -0.1790093
0.01167632 | 8.091703 | -0.0005840501 | -0.2005338
0.01362238 | 8.10512 | -0.0006350411 | -0.2180416
0.01556843 | 8.117756 | -0.0006751833 | -0.2318244
0.01751448 | 8.129729 | -0.0007052904 | -0.2421617
0.01946054 | 8.141143 | -0.00072614 | -0.2493204
0.02140659 | 8.152098 | -0.0007384755 | -0.2535558
0.02335264 | 8.162686 | -0.0007430065 | -0.2551116
0.0252987 | 8.17299 | -0.0007404102 | -0.2542201
0.02724475 | 8.183087 | -0.0007313318 | -0.2511031
0.0291908 | 8.19305 | -0.0007163862 | -0.2459715
0.03113686 | 8.202943 | -0.0006961582 | -0.2390262
0.03308291 | 8.212826 | -0.0006712037 | -0.2304581
0.03502897 | 8.222753 | -0.0006420508 | -0.2204484
0.03697502 | 8.232774 | -0.0006092006 | -0.2091693
0.03892107 | 8.242933 | -0.0005731274 | -0.1967835
0.04086713 | 8.253271 | -0.0005342807 | -0.1834455
0.04281318 | 8.263823 | -0.000493085 | -0.1693009
0.04475923 | 8.274622 | -0.0004499413 | -0.1544875
0.04670529 | 8.285696 | -0.0004052272 | -0.1391349
0.04865134 | 8.29707 | -0.0003592983 | -0.1233652
0.0505974 | 8.308766 | -0.0003124886 | -0.1072931
0.05254345 | 8.320804 | -0.0002651111 | -0.09102601
0.0544895 | 8.333199 | -0.000217459 | -0.07466463
0.05643556 | 8.345966 | -0.0001698057 | -0.05830286
0.05838161 | 8.359115 | -0.0001224059 | -0.04202813
0.06032766 | 8.372656 | -7.549628e-05 | -0.02592168
0.06227372 | 8.386595 | -2.929583e-05 | -0.01005873
0.06421977 | 8.400939 | 1.599327e-05 | 0.005491295
0.06616582 | 8.41569 | 6.018531e-05 | 0.02066465
0.06811188 | 8.430851 | 0.0001031102 | 0.03540293
0.07005793 | 8.446422 | 0.0001446131 | 0.04965297
0.07200399 | 8.462402 | 0.000184554 | 0.06336668
0.07395004 | 8.47879 | 0.0002228066 | 0.07650072
0.07589609 | 8.495582 | 0.0002592584 | 0.08901648
0.07784215 | 8.512775 | 0.0002938102 | 0.1008799
0.0797882 | 8.530364 | 0.000326375 | 0.112061
0.08173425 | 8.548343 | 0.0003568782 | 0.1225343
0.08368031 | 8.566706 | 0.0003852564 | 0.1322779
0.08562636 | 8.585447 | 0.0004114581 | 0.1412743
0.08757241 | 8.604557 | 0.0004354417 | 0.1495091
0.08951847 | 8.624031 | 0.0004571762 | 0.1569716
0.09146452 | 8.643859 | 0.0004766405 | 0.1636547
0.09341058 | 8.664033 | 0.0004938228 | 0.1695542
0.09535663 | 8.684546 | 0.0005087203 | 0.1746693
0.09730268 | 8.705388 | 0.0005213384 | 0.1790017
0.09924874 | 8.72655 | 0.0005316912 | 0.1825564
0.1011948 | 8.748025 | 0.0005398001 | 0.1853406
0.1031408 | 8.769803 | 0.0005456939 | 0.1873642
0.1050869 | 8.791875 | 0.0005494087 | 0.1886397
0.107033 | 8.814234 | 0.0005509866 | 0.1891815
0.108979 | 8.83687 | 0.0005504764 | 0.1890063
0.1109251 | 8.859775 | 0.0005479316 | 0.1881325
0.1128711 | 8.882942 | 0.0005434123 | 0.1865808
0.1148172 | 8.906361 | 0.0005369842 | 0.1843737
0.1167632 | 8.930026 | 0.0005287166 | 0.1815351
0.1187093 | 8.953929 | 0.0005186839 | 0.1780903
0.1206553 | 8.978062 | 0.0005069638 | 0.1740662
0.1226014 | 9.002419 | 0.0004936379 | 0.1694908
0.1245474 | 9.026994 | 0.0004787915 | 0.1643932
0.1264935 | 9.051779 | 0.0004625123 | 0.1588038
0.1284395 | 9.076769 | 0.0004448908 | 0.1527534
0.1303856 | 9.101959 | 0.0004260202 | 0.1462742
0.1323316 | 9.127342 | 0.0004059952 | 0.1393986
0.1342777 | 9.152915 | 0.0003849122 | 0.1321597
0.1362238 | 9.178672 | 0.0003628691 | 0.1245912
0.1381698 | 9.204609 | 0.0003399647 | 0.116727
0.1401159 | 9.230722 | 0.0003162983 | 0.1086011
0.1420619 | 9.257008 | 0.0002919698 | 0.1002479
0.144008 | 9.283464 | 0.000267079 | 0.09170168
0.145954 | 9.310086 | 0.0002417253 | 0.08299647
0.1479001 | 9.336873 | 0.0002160077 | 0.07416632
0.1498461 | 9.363821 | 0.000190024 | 0.06524482
0.1517922 | 9.39093 | 0.0001638712 | 0.05626524
0.1537382 | 9.418197 | 0.0001376441 | 0.04726016
0.1556843 | 9.445622 | 0.0001114363 | 0.03826168
0.1576303 | 9.473203 | 8.533865e-05 | 0.02930106
0.1595764 | 9.50094 | 5.943992e-05 | 0.02040872
0.1615225 | 9.528832 | 3.382606e-05 | 0.01161419
0.1634685 | 9.556881 | 8.579604e-06 | 0.00294581
0.1654146 | 9.585085 | -1.621992e-05 | -0.005569116
0.1673606 | 9.613445 | -4.049692e-05 | -0.01390463
0.1693067 | 9.641962 | -6.417968e-05 | -0.02203612
0.1712527 | 9.670638 | -8.720083e-05 | -0.02994044
0.1731988 | 9.699473 | -0.0001094977 | -0.03759609
0.1751448 | 9.728468 | -0.0001310124 | -0.04498316
0.1770909 | 9.757626 | -0.0001516924 | -0.05208364
0.1790369 | 9.786948 | -0.0001714903 | -0.05888126
0.180983 | 9.816437 | -0.000190365 | -0.06536189
0.182929 | 9.846093 | -0.0002082812 | -0.07151342
0.1848751 | 9.87592 | -0.00022521 | -0.07732594
0.1868212 | 9.905921 | -0.0002411294 | -0.08279187
0.1887672 | 9.936097 | -0.0002560242 | -0.08790601
0.1907133 | 9.966451 | -0.0002698865 | -0.09266565
0.1926593 | 9.996986 | -0.0002827161 | -0.09707068
0.1946054 | 10.02771 | -0.0002945199 | -0.1011235
0.1965514 | 10.05861 | -0.000305312 | -0.104829
0.1984975 | 10.08971 | -0.000315113 | -0.1081942
0.2004435 | 10.121 | -0.0003239493 | -0.1112281
0.2023896 | 10.15248 | -0.0003318534 | -0.113942
0.2043356 | 10.18417 | -0.0003388627 | -0.1163486
0.2062817 | 10.21605 | -0.0003450194 | -0.1184626
0.2082277 | 10.24815 | -0.0003503702 | -0.1202997
0.2101738 | 10.28045 | -0.0003549655 | -0.1218775
0.2121198 | 10.31296 | -0.0003588593 | -0.1232145
0.2140659 | 10.34569 | -0.0003621083 | -0.12433
0.216012 | 10.37863 | -0.0003647721 | -0.1252447
0.217958 | 10.4118 | -0.0003669126 | -0.1259796
0.2199041 | 10.44519 | -0.0003685928 | -0.1265565
0.2218501 | 10.4788 | -0.0003698777 | -0.1269976
0.2237962 | 10.51265 | -0.0003708323 | -0.1273254
0.2257422 | 10.54673 | -0.0003715226 | -0.1275624
0.2276883 | 10.58104 | -0.0003720144 | -0.1277313
0.2296343 | 10.61559 | -0.0003723726 | -0.1278543
0.2315804 | 10.65037 | -0.0003726617 | -0.1279536
0.2335264 | 10.68541 | -0.0003729448 | -0.1280508
0.2354725 | 10.72068 | -0.0003732828 | -0.1281668
0.2374185 | 10.7562 | -0.0003737347 | -0.128322
0.2393646 | 10.79197 | -0.0003743566 | -0.1285355
0.2413107 | 10.82798 | -0.0003752016 | -0.1288256
0.2432567 | 10.86425 | -0.0003763194 | -0.1292094
0.2452028 | 10.90077 | -0.0003777554 | -0.1297025
0.2471488 | 10.93754 | -0.0003795508 | -0.1303189
0.2490949 | 10.97457 | -0.000381742 | -0.1310713
0.2510409 | 11.01186 | -0.0003843599 | -0.1319701
0.252987 | 11.04939 | -0.0003874302 | -0.1330243
0.254933 | 11.08719 | -0.0003909722 | -0.1342405
0.2568791 | 11.12524 | -0.0003949997 | -0.1356233
0.2588251 | 11.16355 | -0.0003995201 | -0.1371754
0.2607712 | 11.20212 | -0.000404536 | -0.1388976
0.2627172 | 11.24094 | -0.0004100448 | -0.140789
0.2646633 | 11.28003 | -0.0004160391 | -0.1428472
0.2666094 | 11.31936 | -0.0004225068 | -0.1450679
0.2685554 | 11.35895 | -0.0004294323 | -0.1474457
0.2705015 | 11.3988 | -0.0004367954 | -0.1499739
0.2724475 | 11.43889 | -0.0004445727 | -0.1526442
0.2743936 | 11.47924 | -0.0004527379 | -0.1554477
0.2763396 | 11.51984 | -0.0004612612 | -0.1583742
0.2782857 | 11.56069 | -0.0004701106 | -0.1614126
0.2802317 | 11.60178 | -0.0004792517 | -0.1645513
0.2821778 | 11.64311 | -0.000488648 | -0.1677775
0.2841238 | 11.68469 | -0.0004982616 | -0.1710783
0.2860699 | 11.7265 | -0.000508053 | -0.1744402
0.2880159 | 11.76855 | -0.0005179818 | -0.1778493
0.289962 | 11.81083 | -0.000528007 | -0.1812914
0.291908 | 11.85334 | -0.0005380867 | -0.1847523
0.2938541 | 11.89608 | -0.0005481795 | -0.1882176
0.2958002 | 11.93904 | -0.0005582437 | -0.1916732
0.2977462 | 11.98222 | -0.0005682386 | -0.1951049
0.2996923 | 12.02561 | -0.0005781239 | -0.1984991
0.3016383 | 12.06921 | -0.000587861 | -0.2018423
0.3035844 | 12.11301 | -0.000597412 | -0.2051217
0.3055304 | 12.15702 | -0.0006067417 | -0.208325
0.3074765 | 12.20122 | -0.0006158162 | -0.2114407
0.3094225 | 12.24562 | -0.0006246042 | -0.2144581
0.3113686 | 12.2902 | -0.000633077 | -0.2173672
0.3133146 | 12.33496 | -0.0006412085 | -0.2201592
0.3152607 | 12.3799 | -0.0006489759 | -0.2228261
0.3172067 | 12.42501 | -0.0006563597 | -0.2253613
0.3191528 | 12.47028 | -0.0006633428 | -0.227759
0.3210989 | 12.51571 | -0.0006699122 | -0.2300146
0.3230449 | 12.5613 | -0.0006760569 | -0.2321244
0.324991 | 12.60703 | -0.0006817689 | -0.2340856
0.326937 | 12.6529 | -0.0006870423 | -0.2358962
0.3288831 | 12.6989 | -0.0006918733 | -0.237555
0.3308291 | 12.74503 | -0.0006962606 | -0.2390614
0.3327752 | 12.79128 | -0.0007002041 | -0.2404154
0.3347212 | 12.83765 | -0.0007037049 | -0.2416173
0.3366673 | 12.88412 | -0.0007067658 | -0.2426683
0.3386133 | 12.9307 | -0.0007093907 | -0.2435696
0.3405594 | 12.97736 | -0.0007115841 | -0.2443227
0.3425054 | 13.02412 | -0.0007133516 | -0.2449295
0.3444515 | 13.07095 | -0.0007146986 | -0.245392
0.3463976 | 13.11785 | -0.0007156313 | -0.2457123
0.3483436 | 13.16482 | -0.0007161555 | -0.2458923
0.3502897 | 13.21184 | -0.0007162769 | -0.2459339
0.3522357 | 13.25891 | -0.0007160007 | -0.2458391
0.3541818 | 13.30602 | -0.0007153315 | -0.2456094
0.3561278 | 13.35317 | -0.0007142733 | -0.245246
0.3580739 | 13.40034 | -0.0007128284 | -0.2447499
0.3600199 | 13.44754 | -0.0007109982 | -0.2441215
0.361966 | 13.49474 | -0.0007087824 | -0.2433607
0.363912 | 13.54194 | -0.000706179 | -0.2424668
0.3658581 | 13.58914 | -0.0007031842 | -0.2414386
0.3678041 | 13.63633 | -0.0006997919 | -0.2402738
0.3697502 | 13.6835 | -0.0006959943 | -0.2389699
0.3716962 | 13.73064 | -0.0006917809 | -0.2375233
0.3736423 | 13.77774 | -0.0006871398 | -0.2359297
0.3755884 | 13.8248 | -0.000682056 | -0.2341842
0.3775344 | 13.8718 | -0.0006765128 | -0.2322809
0.3794805 | 13.91875 | -0.0006704911 | -0.2302134
0.3814265 | 13.96562 | -0.0006639694 | -0.2279742
0.3833726 | 14.01243 | -0.000656924 | -0.2255551
0.3853186 | 14.05915 | -0.0006493299 | -0.2229477
0.3872647 | 14.10577 | -0.0006411599 | -0.2201425
0.3892107 | 14.1523 | -0.0006323858 | -0.2171299
0.3911568 | 14.19873 | -0.0006229787 | -0.2139
0.3931028 | 14.24504 | -0.0006129084 | -0.2104424
0.3950489 | 14.29122 | -0.0006021449 | -0.2067467
0.3969949 | 14.33728 | -0.0005906571 | -0.2028024
0.398941 | 14.3832 | -0.0005784148 | -0.198599
0.4008871 | 14.42898 | -0.0005653875 | -0.194126
0.4028331 | 14.47461 | -0.0005515454 | -0.1893733
0.4047792 | 14.52008 | -0.0005368595 | -0.1843309
0.4067252 | 14.56538 | -0.0005213019 | -0.1789892
0.4086713 | 14.61051 | -0.0005048456 | -0.1733389
0.4106173 | 14.65546 | -0.0004874655 | -0.1673715
0.4125634 | 14.70023 | -0.0004691377 | -0.1610786
0.4145094 | 14.7448 | -0.000449841 | -0.1544531
0.4164555 | 14.78917 | -0.0004295558 | -0.1474882
0.4184015 | 14.83333 | -0.0004082654 | -0.1401781
0.4203476 | 14.87729 | -0.0003859554 | -0.1325179
0.4222936 | 14.92102 | -0.000362615 | -0.124504
0.4242397 | 14.96453 | -0.0003382358 | -0.1161334
0.4261858 | 15.0078 | -0.0003128134 | -0.1074046
0.4281318 | 15.05084 | -0.0002863469 | -0.09831733
0.4300779 | 15.09363 | -0.0002588389 | -0.08887245
0.4320239 | 15.13618 | -0.0002302958 | -0.07907215
0.43397 | 15.17847 | -0.0002007278 | -0.06891998
0.435916 | 15.2205 | -0.0001701489 | -0.05842069
0.4378621 | 15.26226 | -0.000138577 | -0.04758046
0.4398081 | 15.30375 | -0.0001060341 | -0.03640684
0.4417542 | 15.34497 | -7.254562e-05 | -0.02490857
0.4437002 | 15.3859 | -3.814224e-05 | -0.01309615
0.4456463 | 15.42655 | -2.857624e-06 | -0.0009811663
0.4475923 | 15.4669 | 3.327064e-05 | 0.01142349
0.4495384 | 15.50697 | 7.020183e-05 | 0.02410383
0.4514844 | 15.54673 | 0.0001078924 | 0.03704491
0.4534305 | 15.58619 | 0.0001462957 | 0.0502307
0.4553766 | 15.62534 | 0.0001853631 | 0.0636445
0.4573226 | 15.66417 | 0.0002250435 | 0.07726879
0.4592687 | 15.7027 | 0.0002652843 | 0.09108547
0.4612147 | 15.7409 | 0.000306031 | 0.1050759
0.4631608 | 15.77878 | 0.0003472277 | 0.1192208
0.4651068 | 15.81633 | 0.000388817 | 0.1335005
0.4670529 | 15.85356 | 0.0004307412 | 0.1478951
0.4689989 | 15.89045 | 0.000472941 | 0.1623845
0.470945 | 15.927 | 0.000515357 | 0.176948
0.472891 | 15.96322 | 0.0005579295 | 0.1915653
0.4748371 | 15.9991 | 0.0006005986 | 0.2062158
0.4767831 | 16.03463 | 0.0006433045 | 0.2208788
0.4787292 | 16.06982 | 0.0006859877 | 0.2355341
0.4806753 | 16.10467 | 0.0007285892 | 0.2501614
0.4826213 | 16.13916 | 0.0007710511 | 0.2647407
0.4845674 | 16.1733 | 0.0008133164 | 0.2792525
0.4865134 | 16.20709 | 0.0008553292 | 0.2936776
0.4884595 | 16.24052 | 0.0008970352 | 0.3079974
0.4904055 | 16.2736 | 0.0009383817 | 0.3221937
0.4923516 | 16.30633 | 0.0009793178 | 0.3362492
0.4942976 | 16.33869 | 0.001019795 | 0.3501469
0.4962437 | 16.3707 | 0.001059766 | 0.3638711
0.4981897 | 16.40235 | 0.001099188 | 0.3774065
0.5001358 | 16.43364 | 0.001138019 | 0.3907391
0.5020818 | 16.46457 | 0.00117622 | 0.4038556
0.5040279 | 16.49514 | 0.001213757 | 0.4167438
0.505974 | 16.52535 | 0.001250597 | 0.4293929
0.50792 | 16.5552 | 0.001286711 | 0.4417928
0.5098661 | 16.58469 | 0.001322075 | 0.453935
0.5118121 | 16.61382 | 0.001356665 | 0.4658116
0.5137582 | 16.64259 | 0.001390464 | 0.4774162
0.5157042 | 16.67101 | 0.001423453 | 0.4887432
0.5176503 | 16.69906 | 0.001455621 | 0.4997881
0.5195963 | 16.72676 | 0.001486957 | 0.5105474
0.5215424 | 16.75411 | 0.001517454 | 0.5210183
0.5234884 | 16.7811 | 0.001547106 | 0.5311994
0.5254345 | 16.80773 | 0.001575912 | 0.5410899
0.5273805 | 16.83402 | 0.001603871 | 0.5506899
0.5293266 | 16.85995 | 0.001630988 | 0.5600004
0.5312726 | 16.88554 | 0.001657267 | 0.5690234
0.5332187 | 16.91078 | 0.001682716 | 0.5777612
0.5351648 | 16.93568 | 0.001707345 | 0.5862175
0.5371108 | 16.96023 | 0.001731166 | 0.5943964
0.5390569 | 16.98445 | 0.001754193 | 0.6023028
0.5410029 | 17.00832 | 0.001776443 | 0.6099424
0.542949 | 17.03187 | 0.001797934 | 0.6173213
0.544895 | 17.05507 | 0.001818686 | 0.6244464
0.5468411 | 17.07795 | 0.001838721 | 0.6313255
0.5487871 | 17.1005 | 0.001858063 | 0.6379666
0.5507332 | 17.12273 | 0.001876738 | 0.6443786
0.5526792 | 17.14463 | 0.001894771 | 0.6505704
0.5546253 | 17.16621 | 0.001912193 | 0.6565523
0.5565713 | 17.18748 | 0.001929032 | 0.662334
0.5585174 | 17.20844 | 0.001945321 | 0.6679267
0.5604635 | 17.22909 | 0.001961091 | 0.6733412
0.5624095 | 17.24943 | 0.001976376 | 0.6785894
0.5643556 | 17.26947 | 0.001991211 | 0.6836831
0.5663016 | 17.28921 | 0.002005633 | 0.6886349
0.5682477 | 17.30865 | 0.002019678 | 0.6934573
0.5701937 | 17.32781 | 0.002033384 | 0.6981632
0.5721398 | 17.34667 | 0.00204679 | 0.7027662
0.5740858 | 17.36526 | 0.002059935 | 0.7072796
0.5760319 | 17.38356 | 0.002072859 | 0.711717
0.5779779 | 17.40158 | 0.002085602 | 0.7160924
0.579924 | 17.41934 | 0.002098205 | 0.7204197
0.58187 | 17.43682 | 0.002110709 | 0.7247126
0.5838161 | 17.45404 | 0.002123153 | 0.7289855
0.5857622 | 17.47101 | 0.00213558 | 0.7332521
0.5877082 | 17.48771 | 0.002148028 | 0.7375263
0.5896543 | 17.50416 | 0.002160539 | 0.741822
0.5916003 | 17.52037 | 0.002173152 | 0.7461527
0.5935464 | 17.53634 | 0.002185907 | 0.750532
0.5954924 | 17.55206 | 0.002198841 | 0.7549729
0.5974385 | 17.56755 | 0.002211993 | 0.7594885
0.5993845 | 17.58281 | 0.002225398 | 0.7640914
0.6013306 | 17.59785 | 0.002239094 | 0.7687937
0.6032766 | 17.61267 | 0.002253114 | 0.7736074
0.6052227 | 17.62726 | 0.002267491 | 0.7785439
0.6071687 | 17.64165 | 0.002282258 | 0.7836141
0.6091148 | 17.65583 | 0.002297444 | 0.7888282
0.6110608 | 17.66981 | 0.002313078 | 0.7941964
0.6130069 | 17.68359 | 0.002329188 | 0.7997276
0.614953 | 17.69717 | 0.002345798 | 0.8054305
0.616899 | 17.71056 | 0.00236293 | 0.811313
0.6188451 | 17.72377 | 0.002380607 | 0.8173822
0.6207911 | 17.7368 | 0.002398845 | 0.8236445
0.6227372 | 17.74966 | 0.002417663 | 0.8301054
0.6246832 | 17.76234 | 0.002437072 | 0.8367695
0.6266293 | 17.77485 | 0.002457084 | 0.8436408
0.6285753 | 17.7872 | 0.002477708 | 0.8507219
0.6305214 | 17.7994 | 0.002498948 | 0.8580149
0.6324674 | 17.81144 | 0.002520808 | 0.8655205
0.6344135 | 17.82333 | 0.002543287 | 0.8732386
0.6363595 | 17.83508 | 0.002566381 | 0.8811679
0.6383056 | 17.84668 | 0.002590084 | 0.8893065
0.6402517 | 17.85815 | 0.002614389 | 0.8976514
0.6421977 | 17.86949 | 0.002639283 | 0.9061988
0.6441438 | 17.8807 | 0.002664753 | 0.9149441
0.6460898 | 17.89179 | 0.002690785 | 0.9238821
0.6480359 | 17.90276 | 0.00271736 | 0.9330067
0.6499819 | 17.91361 | 0.00274446 | 0.9423113
0.651928 | 17.92435 | 0.002772062 | 0.9517885
0.653874 | 17.93498 | 0.002800145 | 0.9614309
0.6558201 | 17.94552 | 0.002828684 | 0.9712297
0.6577661 | 17.95595 | 0.002857654 | 0.9811766
0.6597122 | 17.96629 | 0.002887028 | 0.991262
0.6616582 | 17.97653 | 0.002916778 | 1.001477
0.6636043 | 17.98669 | 0.002946875 | 1.011811
0.6655504 | 17.99677 | 0.002977291 | 1.022254
0.6674964 | 18.00676 | 0.003007994 | 1.032796
0.6694425 | 18.01668 | 0.003038954 | 1.043426
0.6713885 | 18.02653 | 0.00307014 | 1.054134
0.6733346 | 18.0363 | 0.003101521 | 1.064908
0.6752806 | 18.04601 | 0.003133065 | 1.075739
0.6772267 | 18.05566 | 0.003164741 | 1.086615
0.6791727 | 18.06525 | 0.003196516 | 1.097525
0.6811188 | 18.07478 | 0.003228362 | 1.108459
0.6830648 | 18.08426 | 0.003260245 | 1.119407
0.6850109 | 18.09369 | 0.003292138 | 1.130357
0.6869569 | 18.10307 | 0.00332401 | 1.1413
0.688903 | 18.11241 | 0.003355833 | 1.152226
0.690849 | 18.12171 | 0.003387579 | 1.163126
0.6927951 | 18.13097 | 0.003419221 | 1.173991
0.6947412 | 18.14019 | 0.003450735 | 1.184811
0.6966872 | 18.14938 | 0.003482097 | 1.195579
0.6986333 | 18.15854 | 0.003513284 | 1.206287
0.7005793 | 18.16767 | 0.003544274 | 1.216928
0.7025254 | 18.17677 | 0.003575048 | 1.227494
0.7044714 | 18.18585 | 0.003605586 | 1.237979
0.7064175 | 18.19491 | 0.003635871 | 1.248378
0.7083635 | 18.20396 | 0.003665886 | 1.258683
0.7103096 | 18.21298 | 0.003695617 | 1.268891
0.7122556 | 18.22199 | 0.003725048 | 1.278997
0.7142017 | 18.23098 | 0.003754169 | 1.288995
0.7161477 | 18.23997 | 0.003782966 | 1.298883
0.7180938 | 18.24894 | 0.00381143 | 1.308656
0.7200399 | 18.2579 | 0.003839551 | 1.318311
0.7219859 | 18.26686 | 0.003867322 | 1.327847
0.723932 | 18.27581 | 0.003894736 | 1.337259
0.725878 | 18.28476 | 0.003921787 | 1.346547
0.7278241 | 18.29371 | 0.003948471 | 1.355709
0.7297701 | 18.30265 | 0.003974785 | 1.364744
0.7317162 | 18.31159 | 0.004000725 | 1.373651
0.7336622 | 18.32053 | 0.004026292 | 1.382429
0.7356083 | 18.32948 | 0.004051485 | 1.391079
0.7375543 | 18.33842 | 0.004076306 | 1.399601
0.7395004 | 18.34737 | 0.004100757 | 1.407997
0.7414464 | 18.35632 | 0.004124842 | 1.416266
0.7433925 | 18.36527 | 0.004148565 | 1.424411
0.7453386 | 18.37423 | 0.004171931 | 1.432434
0.7472846 | 18.38319 | 0.004194947 | 1.440337
0.7492307 | 18.39216 | 0.004217623 | 1.448122
0.7511767 | 18.40113 | 0.004239965 | 1.455794
0.7531228 | 18.4101 | 0.004261984 | 1.463354
0.7550688 | 18.41908 | 0.004283692 | 1.470807
0.7570149 | 18.42807 | 0.004305099 | 1.478158
0.7589609 | 18.43706 | 0.00432622 | 1.485409
0.760907 | 18.44605 | 0.004347068 | 1.492568
0.762853 | 18.45504 | 0.004367658 | 1.499637
0.7647991 | 18.46404 | 0.004388006 | 1.506623
0.7667451 | 18.47304 | 0.004408126 | 1.513532
0.7686912 | 18.48205 | 0.004428037 | 1.520368
0.7706372 | 18.49105 | 0.004447753 | 1.527138
0.7725833 | 18.50005 | 0.004467292 | 1.533847
0.7745294 | 18.50906 | 0.004486672 | 1.540501
0.7764754 | 18.51806 | 0.004505909 | 1.547105
0.7784215 | 18.52706 | 0.00452502 | 1.553667
0.7803675 | 18.53605 | 0.004544021 | 1.560191
0.7823136 | 18.54504 | 0.004562929 | 1.566683
0.7842596 | 18.55403 | 0.00458176 | 1.573149
0.7862057 | 18.563 | 0.004600528 | 1.579593
0.7881517 | 18.57197 | 0.004619248 | 1.586021
0.7900978 | 18.58092 | 0.004637935 | 1.592437
0.7920438 | 18.58987 | 0.004656599 | 1.598845
0.7939899 | 18.5988 | 0.004675254 | 1.60525
0.7959359 | 18.60771 | 0.004693909 | 1.611656
0.797882 | 18.6166 | 0.004712575 | 1.618064
0.7998281 | 18.62548 | 0.004731258 | 1.624479
0.8017741 | 18.63433 | 0.004749965 | 1.630902
0.8037202 | 18.64317 | 0.004768701 | 1.637335
0.8056662 | 18.65197 | 0.004787468 | 1.643779
0.8076123 | 18.66075 | 0.004806269 | 1.650234
0.8095583 | 18.6695 | 0.004825102 | 1.656701
0.8115044 | 18.67821 | 0.004843964 | 1.663177
0.8134504 | 18.68689 | 0.00486285 | 1.669662
0.8153965 | 18.69553 | 0.004881753 | 1.676152
0.8173425 | 18.70414 | 0.004900663 | 1.682645
0.8192886 | 18.7127 | 0.004919568 | 1.689136
0.8212346 | 18.72121 | 0.004938453 | 1.69562
0.8231807 | 18.72968 | 0.004957301 | 1.702091
0.8251268 | 18.7381 | 0.004976092 | 1.708543
0.8270728 | 18.74647 | 0.004994806 | 1.714969
0.8290189 | 18.75478 | 0.005013419 | 1.721359
0.8309649 | 18.76303 | 0.005031908 | 1.727708
0.832911 | 18.77122 | 0.005050246 | 1.734004
0.834857 | 18.77934 | 0.005068407 | 1.74024
0.8368031 | 18.7874 | 0.005086363 | 1.746405
0.8387491 | 18.79539 | 0.005104086 | 1.75249
0.8406952 | 18.8033 | 0.005121548 | 1.758485
0.8426412 | 18.81114 | 0.005138718 | 1.764381
0.8445873 | 18.8189 | 0.005155569 | 1.770167
0.8465333 | 18.82657 | 0.00517207 | 1.775832
0.8484794 | 18.83416 | 0.005188194 | 1.781368
0.8504254 | 18.84166 | 0.005203913 | 1.786766
0.8523715 | 18.84906 | 0.005219199 | 1.792014
0.8543176 | 18.85637 | 0.005234025 | 1.797105
0.8562636 | 18.86358 | 0.005248368 | 1.802029
0.8582097 | 18.87068 | 0.005262203 | 1.806779
0.8601557 | 18.87768 | 0.005275508 | 1.811348
0.8621018 | 18.88457 | 0.005288263 | 1.815727
0.8640478 | 18.89134 | 0.00530045 | 1.819912
0.8659939 | 18.898 | 0.005312052 | 1.823895
0.8679399 | 18.90454 | 0.005323056 | 1.827673
0.869886 | 18.91095 | 0.005333451 | 1.831242
0.871832 | 18.91723 | 0.005343229 | 1.8346
0.8737781 | 18.92339 | 0.005352384 | 1.837743
0.8757241 | 18.92941 | 0.005360916 | 1.840673
0.8776702 | 18.93529 | 0.005368825 | 1.843388
0.8796163 | 18.94102 | 0.005376117 | 1.845892
0.8815623 | 18.94661 | 0.005382801 | 1.848187
0.8835084 | 18.95206 | 0.00538889 | 1.850277
0.8854544 | 18.95734 | 0.005394402 | 1.85217
0.8874005 | 18.96248 | 0.005399357 | 1.853871
0.8893465 | 18.96745 | 0.005403781 | 1.85539
0.8912926 | 18.97225 | 0.005407701 | 1.856736
0.8932386 | 18.97689 | 0.005411148 | 1.85792
0.8951847 | 18.98136 | 0.005414156 | 1.858952
0.8971307 | 18.98565 | 0.00541676 | 1.859847
0.8990768 | 18.98976 | 0.005418999 | 1.860615
0.9010228 | 18.99368 | 0.005420914 | 1.861273
0.9029689 | 18.99743 | 0.005422546 | 1.861833
0.904915 | 19.00098 | 0.005423938 | 1.862311
0.906861 | 19.00433 | 0.005425136 | 1.862722
0.9088071 | 19.00749 | 0.005426184 | 1.863082
0.9107531 | 19.01045 | 0.005428978 | 1.864042
0.9126992 | 19.0132 | 0.005432775 | 1.865345
0.9146452 | 19.01575 | 0.005436572 | 1.866649
0.9165913 | 19.01808 | 0.005440418 | 1.86797
0.9185373 | 19.0202 | 0.005444358 | 1.869323
0.9204834 | 19.02209 | 0.005448439 | 1.870724
0.9224294 | 19.02377 | 0.005452705 | 1.872188
0.9243755 | 19.02521 | 0.005457201 | 1.873732
0.9263215 | 19.02643 | 0.005461968 | 1.875369
0.9282676 | 19.02741 | 0.005467048 | 1.877113
0.9302137 | 19.02816 | 0.005472479 | 1.878978
0.9321597 | 19.02866 | 0.005478298 | 1.880976
0.9341058 | 19.02892 | 0.005484537 | 1.883118
0.9360518 | 19.02893 | 0.00549123 | 1.885416
0.9379979 | 19.02869 | 0.005498403 | 1.887879
0.9399439 | 19.0282 | 0.005506081 | 1.890515
0.94189 | 19.02745 | 0.005514286 | 1.893332
0.943836 | 19.02644 | 0.005523035 | 1.896336
0.9457821 | 19.02516 | 0.005532341 | 1.899532
0.9477281 | 19.02361 | 0.005542214 | 1.902921
0.9496742 | 19.0218 | 0.005552659 | 1.906507
0.9516202 | 19.01971 | 0.005563676 | 1.91029
0.9535663 | 19.01734 | 0.005575264 | 1.914269
0.9555123 | 19.0147 | 0.005587417 | 1.918442
0.9574584 | 19.01177 | 0.005600126 | 1.922805
0.9594045 | 19.00855 | 0.005613379 | 1.927356
0.9613505 | 19.00504 | 0.005627162 | 1.932088
0.9632966 | 19.00124 | 0.005641459 | 1.936997
0.9652426 | 18.99715 | 0.005656247 | 1.942075
0.9671887 | 18.99276 | 0.005671507 | 1.947314
0.9691347 | 18.98806 | 0.005687214 | 1.952707
0.9710808 | 18.98307 | 0.005703345 | 1.958246
0.9730268 | 18.97776 | 0.005719871 | 1.96392
0.9749729 | 18.97215 | 0.005736766 | 1.969721
0.9769189 | 18.96622 | 0.005753999 | 1.975638
0.978865 | 18.95998 | 0.005771541 | 1.981661
0.980811 | 18.95343 | 0.005789361 | 1.987779
0.9827571 | 18.94655 | 0.005807429 | 1.993983
0.9847032 | 18.93935 | 0.005825713 | 2.000261
0.9866492 | 18.93183 | 0.005844181 | 2.006602
0.9885953 | 18.92398 | 0.005862803 | 2.012996
0.9905413 | 18.91581 | 0.005881548 | 2.019432
0.9924874 | 18.9073 | 0.005900386 | 2.0259
0.9944334 | 18.89845 | 0.005919286 | 2.032389
0.9963795 | 18.88928 | 0.005938222 | 2.038891
0.9983255 | 18.87976 | 0.005957165 | 2.045395
1.000272 | 18.86991 | 0.005976091 | 2.051893
1.002218 | 18.85971 | 0.005994974 | 2.058377
1.004164 | 18.84917 | 0.006013792 | 2.064838
1.00611 | 18.83828 | 0.006032526 | 2.07127
1.008056 | 18.82705 | 0.006051156 | 2.077667
1.010002 | 18.81547 | 0.006069667 | 2.084022
1.011948 | 18.80354 | 0.006088045 | 2.090333
1.013894 | 18.79126 | 0.006106279 | 2.096593
1.01584 | 18.77862 | 0.00612436 | 2.102801
1.017786 | 18.76563 | 0.006142281 | 2.108954
1.019732 | 18.75228 | 0.006160035 | 2.11505
1.021678 | 18.73857 | 0.00617762 | 2.121088
1.023624 | 18.72451 | 0.006195033 | 2.127067
1.02557 | 18.71008 | 0.006212275 | 2.132987
1.027516 | 18.69529 | 0.006229346 | 2.138848
1.029462 | 18.68015 | 0.00624625 | 2.144652
1.031408 | 18.66463 | 0.006262989 | 2.1504
1.033354 | 18.64876 | 0.00627957 | 2.156093
1.035301 | 18.63251 | 0.006295997 | 2.161733
1.037247 | 18.61591 | 0.006312279 | 2.167324
1.039193 | 18.59893 | 0.006328424 | 2.172867
1.041139 | 18.58159 | 0.006344439 | 2.178366
1.043085 | 18.56388 | 0.006360335 | 2.183823
1.045031 | 18.5458 | 0.006376122 | 2.189244
1.046977 | 18.52735 | 0.006391809 | 2.19463
1.048923 | 18.50853 | 0.006407409 | 2.199986
1.050869 | 18.48934 | 0.006422932 | 2.205316
1.052815 | 18.46978 | 0.006438389 | 2.210623
1.054761 | 18.44986 | 0.006453792 | 2.215912
1.056707 | 18.42956 | 0.006469153 | 2.221186
1.058653 | 18.40889 | 0.006484481 | 2.226449
1.060599 | 18.38785 | 0.006499789 | 2.231705
1.062545 | 18.36644 | 0.006515088 | 2.236958
1.064491 | 18.34466 | 0.006530386 | 2.242211
1.066437 | 18.32251 | 0.006545694 | 2.247467
1.068383 | 18.29999 | 0.006561022 | 2.252729
1.07033 | 18.2771 | 0.006576376 | 2.258001
1.072276 | 18.25384 | 0.006591765 | 2.263285
1.074222 | 18.23021 | 0.006607195 | 2.268583
1.076168 | 18.20622 | 0.006622673 | 2.273897
1.078114 | 18.18185 | 0.006638202 | 2.279229
1.08006 | 18.15713 | 0.006653788 | 2.284581
1.082006 | 18.13203 | 0.006669434 | 2.289953
1.083952 | 18.10658 | 0.006685142 | 2.295346
1.085898 | 18.08076 | 0.006700914 | 2.300761
1.087844 | 18.05457 | 0.006716752 | 2.306199
1.08979 | 18.02803 | 0.006732656 | 2.31166
1.091736 | 18.00112 | 0.006748626 | 2.317143
1.093682 | 17.97386 | 0.006764661 | 2.322649
1.095628 | 17.94623 | 0.006780759 | 2.328176
1.097574 | 17.91826 | 0.006796919 | 2.333725
1.09952 | 17.88992 | 0.006813136 | 2.339293
1.101466 | 17.86124 | 0.006829409 | 2.34488
1.103412 | 17.8322 | 0.006845732 | 2.350485
1.105358 | 17.80281 | 0.006862101 | 2.356105
1.107305 | 17.77308 | 0.006878511 | 2.361739
1.109251 | 17.74299 | 0.006894956 | 2.367386
1.111197 | 17.71257 | 0.006911429 | 2.373042
1.113143 | 17.6818 | 0.006927923 | 2.378705
1.115089 | 17.65069 | 0.006944431 | 2.384373
1.117035 | 17.61924 | 0.006960946 | 2.390043
1.118981 | 17.58746 | 0.006977459 | 2.395713
1.120927 | 17.55534 | 0.006993961 | 2.401379
1.122873 | 17.5229 | 0.007010444 | 2.407039
1.124819 | 17.49012 | 0.007026898 | 2.412688
1.126765 | 17.45702 | 0.007043314 | 2.418325
1.128711 | 17.42359 | 0.007059682 | 2.423945
1.130657 | 17.38984 | 0.007075993 | 2.429545
1.132603 | 17.35578 | 0.007092236 | 2.435122
1.134549 | 17.32139 | 0.007108401 | 2.440672
1.136495 | 17.2867 | 0.007124477 | 2.446192
1.138441 | 17.2517 | 0.007140454 | 2.451678
1.140387 | 17.21639 | 0.007156322 | 2.457126
1.142333 | 17.18077 | 0.007172071 | 2.462533
1.14428 | 17.14486 | 0.007187689 | 2.467896
1.146226 | 17.10864 | 0.007203166 | 2.47321
1.148172 | 17.07214 | 0.007218494 | 2.478473
1.150118 | 17.03534 | 0.007233661 | 2.48368
1.152064 | 16.99826 | 0.007248658 | 2.488829
1.15401 | 16.96089 | 0.007263475 | 2.493917
1.155956 | 16.92324 | 0.007278103 | 2.49894
1.157902 | 16.88532 | 0.007292535 | 2.503895
1.159848 | 16.84712 | 0.00730676 | 2.508779
1.161794 | 16.80865 | 0.007320773 | 2.51359
1.16374 | 16.76992 | 0.007334564 | 2.518325
1.165686 | 16.73093 | 0.007348127 | 2.522982
1.167632 | 16.69168 | 0.007361456 | 2.527559
1.169578 | 16.65217 | 0.007374545 | 2.532053
1.171524 | 16.61242 | 0.00738739 | 2.536463
1.17347 | 16.57242 | 0.007399985 | 2.540788
1.175416 | 16.53218 | 0.007412327 | 2.545025
1.177362 | 16.4917 | 0.007424414 | 2.549175
1.179309 | 16.45099 | 0.007436243 | 2.553237
1.181255 | 16.41005 | 0.007447814 | 2.55721
1.183201 | 16.36889 | 0.007459126 | 2.561094
1.185147 | 16.32751 | 0.00747018 | 2.564889
1.187093 | 16.28592 | 0.007480977 | 2.568596
1.189039 | 16.24411 | 0.007491521 | 2.572217
1.190985 | 16.2021 | 0.007501815 | 2.575751
1.192931 | 16.15989 | 0.007511865 | 2.579202
1.194877 | 16.11749 | 0.007521676 | 2.58257
1.196823 | 16.07489 | 0.007531257 | 2.58586
1.198769 | 16.0321 | 0.007540615 | 2.589073
1.200715 | 15.98914 | 0.00754976 | 2.592213
1.202661 | 15.946 | 0.007558703 | 2.595284
1.204607 | 15.90269 | 0.007567456 | 2.598289
1.206553 | 15.85921 | 0.007576031 | 2.601233
1.208499 | 15.81557 | 0.00758444 | 2.604121
1.210445 | 15.77178 | 0.007592697 | 2.606956
1.212391 | 15.72783 | 0.007600815 | 2.609743
1.214337 | 15.68374 | 0.007608808 | 2.612487
1.216284 | 15.63951 | 0.007616688 | 2.615193
1.21823 | 15.59515 | 0.007624469 | 2.617864
1.220176 | 15.55066 | 0.007632164 | 2.620506
1.222122 | 15.50604 | 0.007639785 | 2.623123
1.224068 | 15.46131 | 0.007647343 | 2.625718
1.226014 | 15.41646 | 0.00765485 | 2.628296
1.22796 | 15.37151 | 0.007662316 | 2.630859
1.229906 | 15.32645 | 0.007669749 | 2.633411
1.231852 | 15.2813 | 0.007677156 | 2.635954
1.233798 | 15.23606 | 0.007684543 | 2.638491
1.235744 | 15.19074 | 0.007691915 | 2.641022
1.23769 | 15.14533 | 0.007699273 | 2.643548
1.239636 | 15.09986 | 0.007706617 | 2.64607
1.241582 | 15.05431 | 0.007713945 | 2.648586
1.243528 | 15.00871 | 0.007721251 | 2.651094
1.245474 | 14.96305 | 0.007728527 | 2.653593
1.24742 | 14.91735 | 0.007735764 | 2.656077
1.249366 | 14.87159 | 0.007742945 | 2.658543
1.251313 | 14.82581 | 0.007750055 | 2.660984
1.253259 | 14.77999 | 0.007757072 | 2.663394
1.255205 | 14.73414 | 0.007763971 | 2.665762
1.257151 | 14.68828 | 0.007770722 | 2.668081
1.259097 | 14.6424 | 0.007777294 | 2.670337
1.261043 | 14.59652 | 0.007783648 | 2.672519
1.262989 | 14.55063 | 0.007789743 | 2.674611
1.264935 | 14.50475 | 0.007795534 | 2.6766
1.266881 | 14.45888 | 0.007800972 | 2.678467
1.268827 | 14.41303 | 0.007806006 | 2.680195
1.270773 | 14.3672 | 0.007810582 | 2.681766
1.272719 | 14.3214 | 0.007814644 | 2.683161
1.274665 | 14.27563 | 0.007818135 | 2.68436
1.276611 | 14.22991 | 0.007820994 | 2.685341
1.278557 | 14.18423 | 0.007823162 | 2.686086
1.280503 | 14.13861 | 0.007824578 | 2.686572
1.282449 | 14.09305 | 0.00782518 | 2.686779
1.284395 | 14.04755 | 0.007824908 | 2.686685
1.286341 | 14.00213 | 0.007823702 | 2.686271
1.288288 | 13.95678 | 0.007821501 | 2.685516
1.290234 | 13.91152 | 0.007818248 | 2.684399
1.29218 | 13.86635 | 0.007813887 | 2.682901
1.294126 | 13.82127 | 0.007808364 | 2.681005
1.296072 | 13.7763 | 0.007801627 | 2.678692
1.298018 | 13.73143 | 0.00779363 | 2.675946
1.299964 | 13.68669 | 0.00778433 | 2.672753
1.30191 | 13.64206 | 0.007773687 | 2.669098
1.303856 | 13.59755 | 0.007761668 | 2.664972
1.305802 | 13.55318 | 0.007748244 | 2.660363
1.307748 | 13.50895 | 0.007733394 | 2.655264
1.309694 | 13.46487 | 0.007717101 | 2.649669
1.31164 | 13.42093 | 0.007699356 | 2.643577
1.313586 | 13.37715 | 0.007680159 | 2.636986
1.315532 | 13.33353 | 0.007659516 | 2.629898
1.317478 | 13.29008 | 0.007637444 | 2.622319
1.319424 | 13.2468 | 0.007613966 | 2.614258
1.32137 | 13.2037 | 0.007589117 | 2.605726
1.323316 | 13.16079 | 0.00756294 | 2.596738
1.325263 | 13.11807 | 0.00753549 | 2.587314
1.327209 | 13.07554 | 0.00750683 | 2.577473
1.329155 | 13.03321 | 0.007477029 | 2.567241
1.331101 | 12.99109 | 0.007446166 | 2.556644
1.333047 | 12.94919 | 0.007414328 | 2.545712
1.334993 | 12.9075 | 0.007381606 | 2.534477
1.336939 | 12.86603 | 0.007348099 | 2.522973
1.338885 | 12.8248 | 0.007313909 | 2.511234
1.340831 | 12.7838 | 0.007279146 | 2.499298
1.342777 | 12.74303 | 0.007243921 | 2.487203
1.344723 | 12.70251 | 0.007208351 | 2.47499
1.346669 | 12.66224 | 0.007172553 | 2.462699
1.348615 | 12.62222 | 0.007136649 | 2.450371
1.350561 | 12.58246 | 0.007100761 | 2.438049
1.352507 | 12.54297 | 0.007065012 | 2.425775
1.354453 | 12.50374 | 0.007029525 | 2.41359
1.356399 | 12.46479 | 0.006994423 | 2.401538
1.358345 | 12.42611 | 0.006959825 | 2.389659
1.360292 | 12.38772 | 0.00692585 | 2.377993
1.362238 | 12.34961 | 0.006892614 | 2.366582
1.364184 | 12.3118 | 0.006860227 | 2.355462
1.36613 | 12.27428 | 0.006828796 | 2.34467
1.368076 | 12.23706 | 0.006798422 | 2.334241
1.370022 | 12.20014 | 0.006769201 | 2.324208
1.371968 | 12.16353 | 0.00674122 | 2.314601
1.373914 | 12.12723 | 0.00671456 | 2.305447
1.37586 | 12.09125 | 0.006689293 | 2.296771
1.377806 | 12.05559 | 0.006665481 | 2.288595
1.379752 | 12.02025 | 0.006643177 | 2.280937
1.381698 | 11.98523 | 0.006622423 | 2.273812
1.383644 | 11.95055 | 0.006603251 | 2.267229
1.38559 | 11.9162 | 0.006585678 | 2.261195
1.387536 | 11.88218 | 0.006569711 | 2.255713
1.389482 | 11.84851 | 0.006555345 | 2.25078
1.391428 | 11.81517 | 0.006542564 | 2.246392
1.393374 | 11.78219 | 0.006531342 | 2.242539
1.39532 | 11.74955 | 0.006521642 | 2.239208
1.397267 | 11.71726 | 0.00651342 | 2.236385
1.399213 | 11.68532 | 0.006506623 | 2.234052
1.401159 | 11.65375 | 0.00650119 | 2.232186
1.403105 | 11.62253 | 0.006497052 | 2.230765
1.405051 | 11.59167 | 0.006494135 | 2.229764
1.406997 | 11.56117 | 0.00649236 | 2.229154
1.408943 | 11.53104 | 0.006491642 | 2.228908
1.410889 | 11.50128 | 0.00649189 | 2.228993
1.412835 | 11.47188 | 0.006493012 | 2.229378
1.414781 | 11.44286 | 0.006494912 | 2.230031
1.416727 | 11.41421 | 0.006497492 | 2.230916
1.418673 | 11.38593 | 0.006500651 | 2.232001
1.420619 | 11.35802 | 0.006504289 | 2.23325
1.422565 | 11.33049 | 0.006508306 | 2.234629
1.424511 | 11.30334 | 0.006512601 | 2.236104
1.426457 | 11.27656 | 0.006517075 | 2.23764
1.428403 | 11.25017 | 0.006521631 | 2.239205
1.430349 | 11.22415 | 0.006526175 | 2.240765
1.432295 | 11.19851 | 0.006530617 | 2.24229
1.434242 | 11.17326 | 0.006534868 | 2.24375
1.436188 | 11.14838 | 0.006538848 | 2.245116
1.438134 | 11.12388 | 0.00654248 | 2.246363
1.44008 | 11.09977 | 0.006545692 | 2.247466
1.442026 | 11.07603 | 0.006548423 | 2.248404
1.443972 | 11.05268 | 0.006550616 | 2.249157
1.445918 | 11.02971 | 0.006552223 | 2.249708
1.447864 | 11.00711 | 0.006553206 | 2.250046
1.44981 | 10.98489 | 0.006553536 | 2.250159
1.451756 | 10.96305 | 0.006553194 | 2.250042
1.453702 | 10.94159 | 0.006552167 | 2.249689
1.455648 | 10.92051 | 0.006550454 | 2.249101
1.457594 | 10.8998 | 0.006548061 | 2.248279
1.45954 | 10.87946 | 0.006544999 | 2.247228
1.461486 | 10.85949 | 0.006541288 | 2.245954
1.463432 | 10.8399 | 0.006536956 | 2.244466
1.465378 | 10.82067 | 0.006532032 | 2.242776
1.467324 | 10.80182 | 0.006526556 | 2.240896
1.469271 | 10.78332 | 0.00652057 | 2.23884
1.471217 | 10.76519 | 0.00651412 | 2.236626
1.473163 | 10.74743 | 0.006507257 | 2.234269
1.475109 | 10.73001 | 0.006500035 | 2.231789
1.477055 | 10.71296 | 0.00649251 | 2.229206
1.479001 | 10.69626 | 0.006484743 | 2.226539
1.480947 | 10.67991 | 0.006476794 | 2.22381
1.482893 | 10.66391 | 0.006468724 | 2.221039
1.484839 | 10.64825 | 0.006460596 | 2.218248
1.486785 | 10.63294 | 0.006452474 | 2.215459
1.488731 | 10.61797 | 0.006444419 | 2.212694
1.490677 | 10.60333 | 0.006436494 | 2.209973
1.492623 | 10.58902 | 0.006428757 | 2.207316
1.494569 | 10.57505 | 0.006421267 | 2.204745
1.496515 | 10.56139 | 0.00641408 | 2.202277
1.498461 | 10.54807 | 0.006407248 | 2.199931
1.500407 | 10.53505 | 0.006400819 | 2.197724
1.502353 | 10.52236 | 0.006394838 | 2.19567
1.504299 | 10.50997 | 0.006389345 | 2.193784
1.506246 | 10.49789 | 0.006384374 | 2.192077
1.508192 | 10.48611 | 0.006379956 | 2.19056
1.510138 | 10.47462 | 0.006376111 | 2.18924
1.512084 | 10.46344 | 0.006372857 | 2.188123
1.51403 | 10.45253 | 0.006370202 | 2.187211
1.515976 | 10.44192 | 0.006368148 | 2.186506
1.517922 | 10.43158 | 0.00636669 | 2.186005
1.519868 | 10.42152 | 0.006365817 | 2.185706
1.521814 | 10.41173 | 0.006365513 | 2.185601
1.52376 | 10.4022 | 0.006365756 | 2.185685
1.525706 | 10.39293 | 0.006366518 | 2.185946
1.527652 | 10.38392 | 0.006367769 | 2.186376
1.529598 | 10.37516 | 0.006369471 | 2.18696
1.531544 | 10.36664 | 0.006371586 | 2.187687
1.53349 | 10.35836 | 0.00637407 | 2.18854
1.535436 | 10.35032 | 0.006376878 | 2.189503
1.537382 | 10.34251 | 0.006379959 | 2.190561
1.539328 | 10.33492 | 0.006383264 | 2.191696
1.541274 | 10.32755 | 0.00638674 | 2.19289
1.543221 | 10.32039 | 0.006390333 | 2.194123
1.545167 | 10.31344 | 0.006393987 | 2.195378
1.547113 | 10.30669 | 0.006397649 | 2.196635
1.549059 | 10.30014 | 0.006401261 | 2.197876
1.551005 | 10.29378 | 0.00640477 | 2.19908
1.552951 | 10.28761 | 0.006408121 | 2.200231
1.554897 | 10.28161 | 0.00641126 | 2.201309
1.556843 | 10.27579 | 0.006414137 | 2.202296
1.558789 | 10.27014 | 0.006416702 | 2.203177
1.560735 | 10.26466 | 0.006418907 | 2.203934
1.562681 | 10.25933 | 0.006420709 | 2.204553
1.564627 | 10.25415 | 0.006422067 | 2.205019
1.566573 | 10.24912 | 0.006422943 | 2.20532
1.568519 | 10.24423 | 0.006423305 | 2.205444
1.570465 | 10.23947 | 0.006423124 | 2.205382
1.572411 | 10.23485 | 0.006422376 | 2.205125
1.574357 | 10.23035 | 0.006421043 | 2.204668
1.576303 | 10.22597 | 0.006419113 | 2.204005
1.57825 | 10.2217 | 0.006416579 | 2.203135
1.580196 | 10.21754 | 0.006413439 | 2.202057
1.582142 | 10.21348 | 0.006409696 | 2.200771
1.584088 | 10.20952 | 0.00640498 | 2.199153
1.586034 | 10.20565 | 0.006396954 | 2.196397
1.58798 | 10.20187 | 0.006388368 | 2.193449
1.589926 | 10.19817 | 0.006379245 | 2.190316
1.591872 | 10.19455 | 0.00636961 | 2.187008
1.593818 | 10.191 | 0.006359493 | 2.183534
1.595764 | 10.18752 | 0.006348924 | 2.179906
1.59771 | 10.1841 | 0.006337939 | 2.176134
1.599656 | 10.18073 | 0.006326575 | 2.172232
1.601602 | 10.17742 | 0.006314871 | 2.168213
1.603548 | 10.17416 | 0.006302867 | 2.164092
1.605494 | 10.17094 | 0.006290605 | 2.159882
1.60744 | 10.16776 | 0.006278129 | 2.155598
1.609386 | 10.16461 | 0.006265483 | 2.151256
1.611332 | 10.1615 | 0.006252711 | 2.146871
1.613278 | 10.15841 | 0.006239858 | 2.142458
1.615225 | 10.15534 | 0.006226969 | 2.138032
1.617171 | 10.1523 | 0.006214087 | 2.133609
1.619117 | 10.14926 | 0.006201256 | 2.129204
1.621063 | 10.14624 | 0.006188519 | 2.12483
1.623009 | 10.14323 | 0.006175916 | 2.120503
1.624955 | 10.14022 | 0.006163486 | 2.116235
1.626901 | 10.13722 | 0.006151267 | 2.11204
1.628847 | 10.13421 | 0.006139293 | 2.107929
1.630793 | 10.13119 | 0.006127597 | 2.103913
1.632739 | 10.12817 | 0.006116209 | 2.100003
1.634685 | 10.12514 | 0.006105154 | 2.096207
1.636631 | 10.1221 | 0.006094454 | 2.092533
1.638577 | 10.11904 | 0.00608413 | 2.088988
1.640523 | 10.11597 | 0.006074195 | 2.085577
1.642469 | 10.11288 | 0.006064661 | 2.082304
1.644415 | 10.10976 | 0.006055536 | 2.079171
1.646361 | 10.10662 | 0.006046825 | 2.07618
1.648307 | 10.10346 | 0.00603853 | 2.073332
1.650254 | 10.10028 | 0.00603065 | 2.070626
1.6522 | 10.09706 | 0.006023181 | 2.068061
1.654146 | 10.09382 | 0.006016116 | 2.065636
1.656092 | 10.09055 | 0.006009448 | 2.063346
1.658038 | 10.08725 | 0.006003167 | 2.06119
1.659984 | 10.08392 | 0.005997258 | 2.059161
1.66193 | 10.08056 | 0.00599171 | 2.057256
1.663876 | 10.07717 | 0.005986504 | 2.055469
1.665822 | 10.07375 | 0.005981626 | 2.053793
1.667768 | 10.0703 | 0.005977055 | 2.052224
1.669714 | 10.06682 | 0.005972774 | 2.050754
1.67166 | 10.06331 | 0.005968762 | 2.049377
1.673606 | 10.05977 | 0.005964998 | 2.048084
1.675552 | 10.0562 | 0.005961461 | 2.04687
1.677498 | 10.0526 | 0.00595813 | 2.045726
1.679444 | 10.04897 | 0.005954984 | 2.044646
1.68139 | 10.04532 | 0.005952 | 2.043622
1.683336 | 10.04165 | 0.005949159 | 2.042646
1.685282 | 10.03795 | 0.00594644 | 2.041713
1.687229 | 10.03424 | 0.005943823 | 2.040814
1.689175 | 10.0305 | 0.005941288 | 2.039944
1.691121 | 10.02674 | 0.005938818 | 2.039096
1.693067 | 10.02298 | 0.005936397 | 2.038264
1.695013 | 10.01919 | 0.005934008 | 2.037444
1.696959 | 10.0154 | 0.005931639 | 2.036631
1.698905 | 10.0116 | 0.005929278 | 2.03582
1.700851 | 10.00779 | 0.005926913 | 2.035008
1.702797 | 10.00399 | 0.005924538 | 2.034193
1.704743 | 10.00018 | 0.005922147 | 2.033371
1.706689 | 9.99637 | 0.005919734 | 2.032543
1.708635 | 9.992569 | 0.005917298 | 2.031707
1.710581 | 9.988777 | 0.005914837 | 2.030862
1.712527 | 9.984997 | 0.005912352 | 2.030008
1.714473 | 9.981233 | 0.005909844 | 2.029147
1.716419 | 9.977487 | 0.005907315 | 2.028279
1.718365 | 9.973762 | 0.005904771 | 2.027405
1.720311 | 9.970063 | 0.005902216 | 2.026528
1.722257 | 9.966393 | 0.005899655 | 2.025649
1.724204 | 9.962755 | 0.005897096 | 2.02477
1.72615 | 9.959153 | 0.005894546 | 2.023894
1.728096 | 9.95559 | 0.005892012 | 2.023024
1.730042 | 9.952069 | 0.005889503 | 2.022163
1.731988 | 9.948595 | 0.005887027 | 2.021313
1.733934 | 9.945171 | 0.005884594 | 2.020478
1.73588 | 9.9418 | 0.005882213 | 2.01966
1.737826 | 9.938486 | 0.005879891 | 2.018863
1.739772 | 9.935232 | 0.00587764 | 2.01809
1.741718 | 9.932042 | 0.005875466 | 2.017344
1.743664 | 9.928919 | 0.00587338 | 2.016627
1.74561 | 9.925866 | 0.005871388 | 2.015943
1.747556 | 9.922886 | 0.005869498 | 2.015294
1.749502 | 9.919983 | 0.005867717 | 2.014683
1.751448 | 9.917159 | 0.005866051 | 2.014111
1.753394 | 9.914417 | 0.005864505 | 2.01358
1.75534 | 9.911761 | 0.005863084 | 2.013092
1.757286 | 9.909191 | 0.005861791 | 2.012648
1.759233 | 9.906712 | 0.005860628 | 2.012249
1.761179 | 9.904326 | 0.005859595 | 2.011894
1.763125 | 9.902033 | 0.005858692 | 2.011584
1.765071 | 9.899837 | 0.005857917 | 2.011318
1.767017 | 9.897739 | 0.005857267 | 2.011095
1.768963 | 9.895741 | 0.005856737 | 2.010913
1.770909 | 9.893844 | 0.005856321 | 2.01077
1.772855 | 9.892048 | 0.005856013 | 2.010664
1.774801 | 9.890356 | 0.005855805 | 2.010593
1.776747 | 9.888767 | 0.005855689 | 2.010553
1.778693 | 9.887282 | 0.005855655 | 2.010542
1.780639 | 9.885901 | 0.005855694 | 2.010555
1.782585 | 9.884623 | 0.005855794 | 2.010589
1.784531 | 9.883449 | 0.005855946 | 2.010641
1.786477 | 9.882377 | 0.005856137 | 2.010707
1.788423 | 9.881407 | 0.005856356 | 2.010782
1.790369 | 9.880537 | 0.00585659 | 2.010863
1.792315 | 9.879765 | 0.005856829 | 2.010944
1.794261 | 9.879089 | 0.005857058 | 2.011023
1.796208 | 9.878508 | 0.005857268 | 2.011095
1.798154 | 9.878017 | 0.005857445 | 2.011156
1.8001 | 9.877616 | 0.005857577 | 2.011201
1.802046 | 9.877299 | 0.005857654 | 2.011228
1.803992 | 9.877063 | 0.005857664 | 2.011231
1.805938 | 9.876904 | 0.005857597 | 2.011208
1.807884 | 9.876819 | 0.005857442 | 2.011155
1.80983 | 9.876801 | 0.00585719 | 2.011068
1.811776 | 9.876847 | 0.005856833 | 2.010946
1.813722 | 9.87695 | 0.005856363 | 2.010784
1.815668 | 9.877106 | 0.005855772 | 2.010582
1.817614 | 9.877307 | 0.005855056 | 2.010336
1.81956 | 9.877548 | 0.00585421 | 2.010045
1.821506 | 9.877822 | 0.005853229 | 2.009708
1.823452 | 9.878121 | 0.005852112 | 2.009325
1.825398 | 9.878439 | 0.005850858 | 2.008894
1.827344 | 9.878769 | 0.005849467 | 2.008417
1.82929 | 9.879102 | 0.005847941 | 2.007893
1.831236 | 9.87943 | 0.005846284 | 2.007324
1.833183 | 9.879745 | 0.005844498 | 2.006711
1.835129 | 9.880039 | 0.00584259 | 2.006056
1.837075 | 9.880302 | 0.005840566 | 2.00536
1.839021 | 9.880528 | 0.005838432 | 2.004628
1.840967 | 9.880706 | 0.005836197 | 2.003861
1.842913 | 9.880827 | 0.00583387 | 2.003061
1.844859 | 9.880884 | 0.00583146 | 2.002234
1.846805 | 9.880866 | 0.005828977 | 2.001382
1.848751 | 9.880765 | 0.005826433 | 2.000508
1.850697 | 9.880572 | 0.005823838 | 1.999617
1.852643 | 9.880279 | 0.005821205 | 1.998713
1.854589 | 9.879878 | 0.005818545 | 1.9978
1.856535 | 9.879359 | 0.005815871 | 1.996881
1.858481 | 9.878716 | 0.005813195 | 1.995963
1.860427 | 9.87794 | 0.005810531 | 1.995048
1.862373 | 9.877025 | 0.005807891 | 1.994142
1.864319 | 9.875965 | 0.005805288 | 1.993248
1.866265 | 9.874753 | 0.005802734 | 1.992371
1.868212 | 9.873384 | 0.005800244 | 1.991516
1.870158 | 9.871855 | 0.005797828 | 1.990687
1.872104 | 9.87016 | 0.0057955 | 1.989887
1.87405 | 9.8683 | 0.00579327 | 1.989122
1.875996 | 9.86627 | 0.005791151 | 1.988394
1.877942 | 9.864073 | 0.005789153 | 1.987708
1.879888 | 9.861707 | 0.005787286 | 1.987067
1.881834 | 9.859177 | 0.00578556 | 1.986474
1.88378 | 9.856486 | 0.005783983 | 1.985933
1.885726 | 9.853641 | 0.005782565 | 1.985446
1.887672 | 9.850648 | 0.00578131 | 1.985015
1.889618 | 9.847518 | 0.005780227 | 1.984643
1.891564 | 9.844262 | 0.005779319 | 1.984331
1.89351 | 9.840896 | 0.005778592 | 1.984082
1.895456 | 9.837434 | 0.005778047 | 1.983895
1.897402 | 9.833898 | 0.005777689 | 1.983772
1.899348 | 9.830309 | 0.005777519 | 1.983714
1.901294 | 9.826694 | 0.005777539 | 1.98372
1.90324 | 9.823079 | 0.005777748 | 1.983792
1.905187 | 9.819499 | 0.005778148 | 1.983929
1.907133 | 9.815989 | 0.005778738 | 1.984132
1.909079 | 9.81259 | 0.005779517 | 1.9844
1.911025 | 9.809345 | 0.005780485 | 1.984732
1.912971 | 9.806304 | 0.005781641 | 1.985129
1.914917 | 9.80352 | 0.005782982 | 1.985589
1.916863 | 9.801052 | 0.005784507 | 1.986113
1.918809 | 9.798966 | 0.005786215 | 1.986699
1.920755 | 9.797329 | 0.005788104 | 1.987348
1.922701 | 9.79622 | 0.005790172 | 1.988058
1.924647 | 9.795719 | 0.005792417 | 1.988828
1.926593 | 9.795917 | 0.005794837 | 1.989659
1.928539 | 9.796909 | 0.00579743 | 1.99055
1.930485 | 9.798799 | 0.005800256 | 1.99152
1.932431 | 9.8017 | 0.005803381 | 1.992593
1.934377 | 9.80573 | 0.005806682 | 1.993727
1.936323 | 9.811019 | 0.005810165 | 1.994922
1.938269 | 9.817705 | 0.005813833 | 1.996182
1.940216 | 9.825938 | 0.005817695 | 1.997508
1.942162 | 9.835876 | 0.005821758 | 1.998903
1.944108 | 9.795087 | 0.005826031 | 2.00037
1.94508 | 9.795087 | 0.005826031 | 2.00037
1.947028 | 9.807375 | 0.005824365 | 1.999798
1.948977 | 9.820672 | 0.005822297 | 1.999088
1.950925 | 9.834917 | 0.005819856 | 1.99825
1.952874 | 9.850051 | 0.005817073 | 1.997294
1.954822 | 9.866017 | 0.005813978 | 1.996232
1.956771 | 9.882762 | 0.005810605 | 1.995073
1.958719 | 9.900234 | 0.005806987 | 1.993831
1.960668 | 9.918386 | 0.005803159 | 1.992517
1.962616 | 9.937169 | 0.005799157 | 1.991143
1.964565 | 9.95654 | 0.005795015 | 1.989721
1.966513 | 9.976457 | 0.005790771 | 1.988263
1.968462 | 9.996879 | 0.00578646 | 1.986783
1.97041 | 10.01777 | 0.005782118 | 1.985293
1.972359 | 10.03909 | 0.005777783 | 1.983804
1.974307 | 10.06081 | 0.00577349 | 1.98233
1.976256 | 10.08289 | 0.005769275 | 1.980883
1.978204 | 10.10531 | 0.005765173 | 1.979474
1.980153 | 10.12803 | 0.005761218 | 1.978116
1.982101 | 10.15104 | 0.005757443 | 1.97682
1.98405 | 10.17429 | 0.005753881 | 1.975597
1.985998 | 10.19778 | 0.005750563 | 1.974458
1.987947 | 10.22147 | 0.005747518 | 1.973412
1.989895 | 10.24534 | 0.005744775 | 1.972471
1.991844 | 10.26938 | 0.00574236 | 1.971642
1.993792 | 10.29357 | 0.005740298 | 1.970934
1.995741 | 10.31789 | 0.005738612 | 1.970355
1.997689 | 10.34232 | 0.005737322 | 1.969912
1.999638 | 10.36686 | 0.005736446 | 1.969611
2.001586 | 10.39147 | 0.005736 | 1.969458
2.003535 | 10.41617 | 0.005735998 | 1.969457
2.005483 | 10.44092 | 0.005736449 | 1.969612
2.007432 | 10.46573 | 0.005737361 | 1.969925
2.00938 | 10.49058 | 0.005738738 | 1.970398
2.011329 | 10.51546 | 0.005740581 | 1.971031
2.013277 | 10.54037 | 0.005742888 | 1.971823
2.015226 | 10.56531 | 0.005745654 | 1.972772
2.017174 | 10.59025 | 0.005748868 | 1.973876
2.019123 | 10.6152 | 0.005752518 | 1.975129
2.021071 | 10.64016 | 0.005756589 | 1.976527
2.02302 | 10.66512 | 0.005761062 | 1.978063
2.024968 | 10.69008 | 0.005765916 | 1.979729
2.026917 | 10.71503 | 0.005771126 | 1.981519
2.028865 | 10.73998 | 0.005776668 | 1.983421
2.030814 | 10.76492 | 0.005782511 | 1.985427
2.032762 | 10.78985 | 0.005788626 | 1.987527
2.034711 | 10.81478 | 0.005794981 | 1.989709
2.036659 | 10.83969 | 0.005801541 | 1.991961
2.038608 | 10.8646 | 0.00580827 | 1.994272
2.040556 | 10.8895 | 0.005815132 | 1.996628
2.042505 | 10.9144 | 0.005822089 | 1.999017
2.044453 | 10.9393 | 0.005829102 | 2.001424
2.046402 | 10.9642 | 0.005836131 | 2.003838
2.04835 | 10.9891 | 0.005843135 | 2.006243
2.050299 | 11.014 | 0.005850073 | 2.008625
2.052247 | 11.03892 | 0.005856905 | 2.010971
2.054196 | 11.06384 | 0.005863589 | 2.013266
2.056144 | 11.08879 | 0.005870084 | 2.015496
2.058093 | 11.11375 | 0.005876348 | 2.017646
2.060041 | 11.13874 | 0.005882342 | 2.019704
2.06199 | 11.16376 | 0.005888025 | 2.021656
2.063938 | 11.18881 | 0.005893359 | 2.023487
2.065887 | 11.2139 | 0.005898304 | 2.025185
2.067835 | 11.23903 | 0.005902825 | 2.026737
2.069784 | 11.26421 | 0.005906885 | 2.028131
2.071732 | 11.28945 | 0.005910449 | 2.029355
2.073681 | 11.31474 | 0.005913487 | 2.030398
2.075629 | 11.34009 | 0.005915966 | 2.031249
2.077578 | 11.36552 | 0.005917858 | 2.031899
2.079526 | 11.39101 | 0.005919137 | 2.032338
2.081475 | 11.41659 | 0.005919777 | 2.032558
2.083423 | 11.44225 | 0.005919758 | 2.032551
2.085372 | 11.46799 | 0.005919057 | 2.032311
2.08732 | 11.49384 | 0.005917658 | 2.03183
2.089269 | 11.51978 | 0.005915544 | 2.031104
2.091217 | 11.54582 | 0.005912703 | 2.030129
2.093166 | 11.57198 | 0.005909123 | 2.0289
2.095114 | 11.59825 | 0.005904795 | 2.027414
2.097063 | 11.62464 | 0.005899713 | 2.025669
2.099011 | 11.65116 | 0.005893873 | 2.023664
2.10096 | 11.67781 | 0.005887274 | 2.021398
2.102908 | 11.70459 | 0.005879917 | 2.018872
2.104857 | 11.73151 | 0.005871805 | 2.016086
2.106805 | 11.75857 | 0.005862945 | 2.013044
2.108754 | 11.78578 | 0.005853345 | 2.009748
2.110703 | 11.81314 | 0.005843017 | 2.006202
2.112651 | 11.84066 | 0.005831975 | 2.002411
2.1146 | 11.86834 | 0.005820237 | 1.99838
2.116548 | 11.89619 | 0.005807821 | 1.994117
2.118497 | 11.9242 | 0.00579475 | 1.98963
2.120445 | 11.95239 | 0.00578105 | 1.984926
2.122394 | 11.98075 | 0.005766748 | 1.980015
2.124342 | 12.00928 | 0.005751877 | 1.974909
2.126291 | 12.038 | 0.005736469 | 1.969619
2.128239 | 12.06691 | 0.005720562 | 1.964157
2.130188 | 12.096 | 0.005704196 | 1.958538
2.132136 | 12.12528 | 0.005687414 | 1.952776
2.134085 | 12.15476 | 0.005670262 | 1.946887
2.136033 | 12.18442 | 0.00565279 | 1.940888
2.137982 | 12.21429 | 0.00563505 | 1.934797
2.13993 | 12.24435 | 0.005617098 | 1.928633
2.141879 | 12.27462 | 0.005598992 | 1.922416
2.143827 | 12.30509 | 0.005580793 | 1.916168
2.145776 | 12.33576 | 0.005562566 | 1.909909
2.147724 | 12.36663 | 0.005544375 | 1.903663
2.149673 | 12.39772 | 0.005526286 | 1.897453
2.151621 | 12.429 | 0.005508369 | 1.891301
2.15357 | 12.4605 | 0.00549069 | 1.885231
2.155518 | 12.4922 | 0.005473319 | 1.879266
2.157467 | 12.52411 | 0.005456324 | 1.873431
2.159415 | 12.55623 | 0.005439774 | 1.867749
2.161364 | 12.58856 | 0.005423736 | 1.862242
2.163312 | 12.6211 | 0.005408276 | 1.856934
2.165261 | 12.65384 | 0.005393458 | 1.851846
2.167209 | 12.68679 | 0.005379345 | 1.847
2.169158 | 12.71995 | 0.005365998 | 1.842418
2.171106 | 12.75331 | 0.005353474 | 1.838117
2.173055 | 12.78688 | 0.005341828 | 1.834119
2.175003 | 12.82064 | 0.005331109 | 1.830438
2.176952 | 12.85461 | 0.005321366 | 1.827093
2.1789 | 12.88878 | 0.005312641 | 1.824097
2.180849 | 12.92315 | 0.005304972 | 1.821464
2.182797 | 12.95771 | 0.005298392 | 1.819205
2.184746 | 12.99247 | 0.00529293 | 1.817329
2.186694 | 13.02742 | 0.005288607 | 1.815845
2.188643 | 13.06255 | 0.005285439 | 1.814757
2.190591 | 13.09787 | 0.005283435 | 1.81407
2.19254 | 13.13338 | 0.005282599 | 1.813782
2.194488 | 13.16907 | 0.005282924 | 1.813894
2.196437 | 13.20493 | 0.005284399 | 1.8144
2.198385 | 13.24097 | 0.005287002 | 1.815294
2.200334 | 13.27718 | 0.005290705 | 1.816566
2.202282 | 13.31356 | 0.005295469 | 1.818201
2.204231 | 13.3501 | 0.005301248 | 1.820186
2.206179 | 13.3868 | 0.005307986 | 1.822499
2.208128 | 13.42366 | 0.005315621 | 1.82512
2.210076 | 13.46066 | 0.005324083 | 1.828026
2.212025 | 13.49782 | 0.005333296 | 1.831189
2.213973 | 13.53512 | 0.00534318 | 1.834583
2.215922 | 13.57256 | 0.005353648 | 1.838177
2.21787 | 13.61014 | 0.005364609 | 1.841941
2.219819 | 13.64785 | 0.005375971 | 1.845842
2.221767 | 13.68568 | 0.005387634 | 1.849846
2.223716 | 13.72363 | 0.005399501 | 1.853921
2.225664 | 13.7617 | 0.005411471 | 1.858031
2.227613 | 13.79988 | 0.00542344 | 1.86214
2.229561 | 13.83817 | 0.005435308 | 1.866215
2.23151 | 13.87655 | 0.005446971 | 1.87022
2.233458 | 13.91504 | 0.00545833 | 1.87412
2.235407 | 13.95361 | 0.005469284 | 1.877881
2.237355 | 13.99227 | 0.005479736 | 1.881469
2.239304 | 14.03101 | 0.005489592 | 1.884854
2.241252 | 14.06982 | 0.005498762 | 1.888002
2.243201 | 14.1087 | 0.005507158 | 1.890885
2.245149 | 14.14765 | 0.0055147 | 1.893474
2.247098 | 14.18665 | 0.005521312 | 1.895744
2.249046 | 14.2257 | 0.005526922 | 1.897671
2.250995 | 14.2648 | 0.00553147 | 1.899232
2.252943 | 14.30394 | 0.005534898 | 1.900409
2.254892 | 14.34312 | 0.005537161 | 1.901186
2.25684 | 14.38232 | 0.005538219 | 1.90155
2.258789 | 14.42154 | 0.005538045 | 1.90149
2.260737 | 14.46079 | 0.00553662 | 1.901001
2.262686 | 14.50004 | 0.005533939 | 1.90008
2.264634 | 14.53929 | 0.005530006 | 1.89873
2.266583 | 14.57855 | 0.005524838 | 1.896955
2.268531 | 14.6178 | 0.005518466 | 1.894767
2.27048 | 14.65703 | 0.005510929 | 1.892179
2.272428 | 14.69625 | 0.005502276 | 1.889209
2.274377 | 14.73544 | 0.005492569 | 1.885876
2.276325 | 14.77459 | 0.005481874 | 1.882203
2.278274 | 14.81371 | 0.005470268 | 1.878219
2.280222 | 14.85279 | 0.005457835 | 1.87395
2.282171 | 14.89182 | 0.005444665 | 1.869428
2.284119 | 14.93079 | 0.005430853 | 1.864686
2.286068 | 14.9697 | 0.005416501 | 1.859758
2.288016 | 15.00854 | 0.005401713 | 1.85468
2.289965 | 15.04731 | 0.005386599 | 1.849491
2.291913 | 15.086 | 0.00537127 | 1.844228
2.293862 | 15.12461 | 0.00535584 | 1.83893
2.29581 | 15.16312 | 0.005340424 | 1.833636
2.297759 | 15.20154 | 0.005325137 | 1.828388
2.299707 | 15.23985 | 0.005310097 | 1.823224
2.301656 | 15.27806 | 0.005295418 | 1.818184
2.303605 | 15.31615 | 0.005281213 | 1.813306
2.305553 | 15.35412 | 0.005267594 | 1.80863
2.307502 | 15.39197 | 0.005254669 | 1.804193
2.30945 | 15.42969 | 0.005242543 | 1.800029
2.311399 | 15.46727 | 0.005231316 | 1.796174
2.313347 | 15.50471 | 0.005221083 | 1.792661
2.315296 | 15.542 | 0.005211933 | 1.789519
2.317244 | 15.57914 | 0.005203946 | 1.786777
2.319193 | 15.61613 | 0.005197196 | 1.784459
2.321141 | 15.65295 | 0.005191748 | 1.782589
2.32309 | 15.6896 | 0.005187655 | 1.781183
2.325038 | 15.72608 | 0.005184962 | 1.780259
2.326987 | 15.76238 | 0.005183699 | 1.779825
2.328935 | 15.7985 | 0.005183886 | 1.779889
2.330884 | 15.83443 | 0.005185531 | 1.780454
2.332832 | 15.87018 | 0.005188629 | 1.781518
2.334781 | 15.90572 | 0.005193166 | 1.783076
2.336729 | 15.94106 | 0.005199116 | 1.785119
2.338678 | 15.9762 | 0.005206445 | 1.787635
2.340626 | 16.01113 | 0.005215108 | 1.790609
2.342575 | 16.04585 | 0.005225053 | 1.794024
2.344523 | 16.08034 | 0.005236221 | 1.797858
2.346472 | 16.11462 | 0.005248543 | 1.802089
2.34842 | 16.14866 | 0.005261947 | 1.806692
2.350369 | 16.18248 | 0.005276353 | 1.811638
2.352317 | 16.21606 | 0.005291677 | 1.816899
2.354266 | 16.24941 | 0.005307828 | 1.822445
2.356214 | 16.28251 | 0.005324713 | 1.828242
2.358163 | 16.31537 | 0.005342236 | 1.834259
2.360111 | 16.34798 | 0.005360297 | 1.84046
2.36206 | 16.38034 | 0.005378796 | 1.846812
2.364008 | 16.41244 | 0.005397629 | 1.853278
2.365957 | 16.44429 | 0.005416692 | 1.859823
2.367905 | 16.47588 | 0.005435882 | 1.866412
2.369854 | 16.5072 | 0.005455097 | 1.87301
2.371802 | 16.53825 | 0.005474233 | 1.87958
2.373751 | 16.56904 | 0.00549319 | 1.886089
2.375699 | 16.59956 | 0.005511872 | 1.892503
2.377648 | 16.6298 | 0.005530185 | 1.898791
2.379596 | 16.65976 | 0.005548038 | 1.904921
2.381545 | 16.68944 | 0.005565349 | 1.910865
2.383493 | 16.71885 | 0.005582039 | 1.916595
2.385442 | 16.74797 | 0.005598037 | 1.922088
2.38739 | 16.77681 | 0.005613279 | 1.927322
2.389339 | 16.80536 | 0.005627712 | 1.932277
2.391287 | 16.83362 | 0.005641289 | 1.936939
2.393236 | 16.86159 | 0.005653973 | 1.941294
2.395184 | 16.88927 | 0.005665739 | 1.945334
2.397133 | 16.91666 | 0.005676566 | 1.949051
2.399081 | 16.94375 | 0.005686445 | 1.952443
2.40103 | 16.97055 | 0.005695372 | 1.955508
2.402978 | 16.99705 | 0.005703353 | 1.958248
2.404927 | 17.02325 | 0.005710399 | 1.960668
2.406875 | 17.04916 | 0.00571653 | 1.962773
2.408824 | 17.07477 | 0.005721769 | 1.964572
2.410772 | 17.10008 | 0.005726149 | 1.966075
2.412721 | 17.12509 | 0.005729703 | 1.967296
2.414669 | 17.1498 | 0.005732475 | 1.968247
2.416618 | 17.17421 | 0.005734508 | 1.968946
2.418566 | 17.19831 | 0.005735854 | 1.969408
2.420515 | 17.22212 | 0.005736564 | 1.969651
2.422463 | 17.24563 | 0.005736695 | 1.969696
2.424412 | 17.26884 | 0.005736306 | 1.969563
2.42636 | 17.29174 | 0.00573546 | 1.969272
2.428309 | 17.31435 | 0.005734219 | 1.968846
2.430257 | 17.33666 | 0.005732649 | 1.968307
2.432206 | 17.35866 | 0.005730816 | 1.967678
2.434154 | 17.38038 | 0.005728786 | 1.966981
2.436103 | 17.40179 | 0.005726627 | 1.966239
2.438051 | 17.4229 | 0.005724404 | 1.965476
2.44 | 17.44373 | 0.005722185 | 1.964714
2.441948 | 17.46425 | 0.005720033 | 1.963976
2.443897 | 17.48448 | 0.005718012 | 1.963282
2.445845 | 17.50442 | 0.005716183 | 1.962654
2.447794 | 17.52407 | 0.005714605 | 1.962112
2.449742 | 17.54343 | 0.005713333 | 1.961675
2.451691 | 17.5625 | 0.005712419 | 1.961361
2.453639 | 17.58129 | 0.005711912 | 1.961187
2.455588 | 17.59979 | 0.005711855 | 1.961168
2.457536 | 17.61801 | 0.005712291 | 1.961317
2.459485 | 17.63594 | 0.005713254 | 1.961648
2.461433 | 17.6536 | 0.005714778 | 1.962171
2.463382 | 17.67098 | 0.005716893 | 1.962898
2.46533 | 17.68808 | 0.005719624 | 1.963835
2.467279 | 17.70491 | 0.005722993 | 1.964992
2.469227 | 17.72147 | 0.005727019 | 1.966374
2.471176 | 17.73776 | 0.005731718 | 1.967988
2.473124 | 17.75379 | 0.005737102 | 1.969836
2.475073 | 17.76955 | 0.00574318 | 1.971923
2.477021 | 17.78505 | 0.005749958 | 1.97425
2.47897 | 17.80029 | 0.00575744 | 1.976819
2.480918 | 17.81528 | 0.005765627 | 1.97963
2.482867 | 17.83001 | 0.005774515 | 1.982682
2.484815 | 17.84449 | 0.0057841 | 1.985973
2.486764 | 17.85872 | 0.005794374 | 1.9895
2.488712 | 17.87271 | 0.005805327 | 1.993261
2.490661 | 17.88646 | 0.005816947 | 1.997251
2.492609 | 17.89996 | 0.005829219 | 2.001464
2.494558 | 17.91324 | 0.005842125 | 2.005896
2.496506 | 17.92627 | 0.005855648 | 2.010539
2.498455 | 17.93908 | 0.005869765 | 2.015386
2.500404 | 17.95167 | 0.005884453 | 2.020429
2.502352 | 17.96403 | 0.005899687 | 2.02566
2.504301 | 17.97617 | 0.005915441 | 2.031069
2.506249 | 17.98809 | 0.005931686 | 2.036647
2.508198 | 17.9998 | 0.005948392 | 2.042383
2.510146 | 18.0113 | 0.005965527 | 2.048266
2.512095 | 18.02259 | 0.005983059 | 2.054285
2.514043 | 18.03368 | 0.006000952 | 2.060429
2.515992 | 18.04457 | 0.006019171 | 2.066685
2.51794 | 18.05527 | 0.00603768 | 2.07304
2.519889 | 18.06577 | 0.006056441 | 2.079481
2.521837 | 18.07608 | 0.006075415 | 2.085996
2.523786 | 18.08621 | 0.006094563 | 2.092571
2.525734 | 18.09616 | 0.006113846 | 2.099191
2.527683 | 18.10593 | 0.006133223 | 2.105844
2.529631 | 18.11552 | 0.006152654 | 2.112516
2.53158 | 18.12495 | 0.006172099 | 2.119193
2.533528 | 18.13421 | 0.006191517 | 2.12586
2.535477 | 18.1433 | 0.00621087 | 2.132505
2.537425 | 18.15224 | 0.006230117 | 2.139113
2.539374 | 18.16102 | 0.006249219 | 2.145672
2.541322 | 18.16965 | 0.006268139 | 2.152168
2.543271 | 18.17813 | 0.006286838 | 2.158588
2.545219 | 18.18646 | 0.006305282 | 2.164921
2.547168 | 18.19466 | 0.006323436 | 2.171154
2.549116 | 18.20271 | 0.006341264 | 2.177276
2.551065 | 18.21064 | 0.006358737 | 2.183275
2.553013 | 18.21843 | 0.006375822 | 2.189141
2.554962 | 18.2261 | 0.006392493 | 2.194865
2.55691 | 18.23365 | 0.006408721 | 2.200437
2.558859 | 18.24108 | 0.006424484 | 2.205849
2.560807 | 18.2484 | 0.006439758 | 2.211093
2.562756 | 18.2556 | 0.006454525 | 2.216164
2.564704 | 18.2627 | 0.006468767 | 2.221054
2.566653 | 18.26969 | 0.00648247 | 2.225759
2.568601 | 18.27659 | 0.006495624 | 2.230275
2.57055 | 18.28338 | 0.006508219 | 2.2346
2.572498 | 18.29009 | 0.006520252 | 2.238731
2.574447 | 18.2967 | 0.00653172 | 2.242669
2.576395 | 18.30323 | 0.006542626 | 2.246413
2.578344 | 18.30968 | 0.006552976 | 2.249967
2.580292 | 18.31605 | 0.006562779 | 2.253333
2.582241 | 18.32234 | 0.006572048 | 2.256515
2.584189 | 18.32856 | 0.006580801 | 2.259521
2.586138 | 18.33472 | 0.006589058 | 2.262356
2.588086 | 18.34081 | 0.006596841 | 2.265028
2.590035 | 18.34683 | 0.006604177 | 2.267547
2.591983 | 18.3528 | 0.006611093 | 2.269921
2.593932 | 18.35871 | 0.006617621 | 2.272163
2.59588 | 18.36457 | 0.006623794 | 2.274282
2.597829 | 18.37038 | 0.006629646 | 2.276291
2.599777 | 18.37615 | 0.006635213 | 2.278203
2.601726 | 18.38187 | 0.006640533 | 2.280029
2.603674 | 18.38755 | 0.006645645 | 2.281785
2.605623 | 18.3932 | 0.006650589 | 2.283482
2.607571 | 18.39881 | 0.006655404 | 2.285136
2.60952 | 18.40439 | 0.006660134 | 2.286759
2.611468 | 18.40994 | 0.006664817 | 2.288367
2.613417 | 18.41547 | 0.006669496 | 2.289974
2.615365 | 18.42097 | 0.006674212 | 2.291593
2.617314 | 18.42645 | 0.006679004 | 2.293239
2.619262 | 18.43192 | 0.006683914 | 2.294924
2.621211 | 18.43737 | 0.006688979 | 2.296664
2.623159 | 18.4428 | 0.006694238 | 2.298469
2.625108 | 18.44823 | 0.006699728 | 2.300354
2.627056 | 18.45364 | 0.006705482 | 2.30233
2.629005 | 18.45905 | 0.006711534 | 2.304408
2.630953 | 18.46446 | 0.006717915 | 2.306599
2.632902 | 18.46986 | 0.006724653 | 2.308912
2.63485 | 18.47527 | 0.006731775 | 2.311358
2.636799 | 18.48067 | 0.006739304 | 2.313942
2.638747 | 18.48608 | 0.006747259 | 2.316674
2.640696 | 18.4915 | 0.006755659 | 2.319558
2.642644 | 18.49692 | 0.006764517 | 2.3226
2.644593 | 18.50236 | 0.006773843 | 2.325802
2.646541 | 18.5078 | 0.006783644 | 2.329167
2.64849 | 18.51326 | 0.006793923 | 2.332696
2.650438 | 18.51873 | 0.006804681 | 2.33639
2.652387 | 18.52421 | 0.006815915 | 2.340247
2.654335 | 18.52972 | 0.006827621 | 2.344266
2.656284 | 18.53523 | 0.00683979 | 2.348445
2.658232 | 18.54077 | 0.006852413 | 2.352779
2.660181 | 18.54633 | 0.006865476 | 2.357264
2.662129 | 18.55191 | 0.006878966 | 2.361896
2.664078 | 18.55751 | 0.006892866 | 2.366668
2.666026 | 18.56314 | 0.006907157 | 2.371575
2.667975 | 18.56878 | 0.00692182 | 2.376609
2.669923 | 18.57446 | 0.006936833 | 2.381764
2.671872 | 18.58015 | 0.006952173 | 2.387031
2.67382 | 18.58588 | 0.006967817 | 2.392403
2.675769 | 18.59162 | 0.00698374 | 2.39787
2.677717 | 18.5974 | 0.006999916 | 2.403424
2.679666 | 18.6032 | 0.007016318 | 2.409056
2.681614 | 18.60902 | 0.00703292 | 2.414756
2.683563 | 18.61488 | 0.007049695 | 2.420516
2.685511 | 18.62076 | 0.007066616 | 2.426325
2.68746 | 18.62667 | 0.007083653 | 2.432175
2.689408 | 18.6326 | 0.007100782 | 2.438056
2.691357 | 18.63856 | 0.007117974 | 2.443959
2.693306 | 18.64455 | 0.007135202 | 2.449874
2.695254 | 18.65056 | 0.007152442 | 2.455794
2.697203 | 18.6566 | 0.007169667 | 2.461708
2.699151 | 18.66266 | 0.007186853 | 2.467609
2.7011 | 18.66874 | 0.007203978 | 2.473489
2.703048 | 18.67485 | 0.007221019 | 2.47934
2.704997 | 18.68099 | 0.007237955 | 2.485155
2.706945 | 18.68714 | 0.007254769 | 2.490928
2.708894 | 18.69332 | 0.007271442 | 2.496652
2.710842 | 18.69951 | 0.007287958 | 2.502323
2.712791 | 18.70572 | 0.007304303 | 2.507935
2.714739 | 18.71196 | 0.007320463 | 2.513484
2.716688 | 18.7182 | 0.007336428 | 2.518965
2.718636 | 18.72447 | 0.007352186 | 2.524376
2.720585 | 18.73074 | 0.007367728 | 2.529712
2.722533 | 18.73703 | 0.007383046 | 2.534972
2.724482 | 18.74333 | 0.007398134 | 2.540152
2.72643 | 18.74964 | 0.007412984 | 2.545251
2.728379 | 18.75595 | 0.007427592 | 2.550267
2.730327 | 18.76227 | 0.007441955 | 2.555198
2.732276 | 18.7686 | 0.00745607 | 2.560044
2.734224 | 18.77492 | 0.007469933 | 2.564804
2.736173 | 18.78125 | 0.007483544 | 2.569478
2.738121 | 18.78757 | 0.007496902 | 2.574064
2.74007 | 18.79389 | 0.007510008 | 2.578564
2.742018 | 18.8002 | 0.007522862 | 2.582977
2.743967 | 18.80651 | 0.007535465 | 2.587305
2.745915 | 18.8128 | 0.007547819 | 2.591546
2.747864 | 18.81907 | 0.007559926 | 2.595704
2.749812 | 18.82533 | 0.00757179 | 2.599777
2.751761 | 18.83158 | 0.007583414 | 2.603768
2.753709 | 18.8378 | 0.007594801 | 2.607678
2.755658 | 18.84399 | 0.007605954 | 2.611507
2.757606 | 18.85016 | 0.007616878 | 2.615258
2.759555 | 18.8563 | 0.007627577 | 2.618931
2.761503 | 18.86241 | 0.007638055 | 2.622529
2.763452 | 18.86848 | 0.007648316 | 2.626052
2.7654 | 18.87451 | 0.007658365 | 2.629503
2.767349 | 18.8805 | 0.007668207 | 2.632882
2.769297 | 18.88644 | 0.007677844 | 2.636191
2.771246 | 18.89234 | 0.007687282 | 2.639431
2.773194 | 18.89819 | 0.007696524 | 2.642605
2.775143 | 18.90398 | 0.007705574 | 2.645712
2.777091 | 18.90971 | 0.007714436 | 2.648755
2.77904 | 18.91539 | 0.007723113 | 2.651734
2.780988 | 18.921 | 0.007731609 | 2.654651
2.782937 | 18.92654 | 0.007739927 | 2.657507
2.784885 | 18.93201 | 0.007748071 | 2.660303
2.786834 | 18.9374 | 0.007756044 | 2.663041
2.788782 | 18.94271 | 0.007763851 | 2.665721
2.790731 | 18.94795 | 0.007771493 | 2.668345
2.792679 | 18.95309 | 0.007778975 | 2.670914
2.794628 | 18.95815 | 0.007786301 | 2.673429
2.796576 | 18.96312 | 0.007793474 | 2.675892
2.798525 | 18.96798 | 0.007800497 | 2.678304
2.800473 | 18.97275 | 0.007807376 | 2.680666
2.802422 | 18.97741 | 0.007814113 | 2.682979
2.80437 | 18.98196 | 0.007820713 | 2.685245
2.806319 | 18.9864 | 0.00782718 | 2.687465
2.808267 | 18.99072 | 0.00783352 | 2.689642
2.810216 | 18.99492 | 0.007839735 | 2.691776
2.812164 | 18.999 | 0.007845832 | 2.69387
2.814113 | 19.00294 | 0.007851816 | 2.695924
2.816061 | 19.00676 | 0.007857692 | 2.697941
2.81801 | 19.01043 | 0.007863465 | 2.699924
2.819958 | 19.01397 | 0.007869142 | 2.701873
2.821907 | 19.01736 | 0.00787473 | 2.703792
2.823855 | 19.0206 | 0.007880234 | 2.705681
2.825804 | 19.02369 | 0.007885662 | 2.707545
2.827752 | 19.02662 | 0.007891021 | 2.709385
2.829701 | 19.02939 | 0.007896319 | 2.711204
2.831649 | 19.032 | 0.007901564 | 2.713005
2.833598 | 19.03443 | 0.007906765 | 2.714791
2.835546 | 19.03669 | 0.00791193 | 2.716564
2.837495 | 19.03877 | 0.007917069 | 2.718329
2.839443 | 19.04067 | 0.007922192 | 2.720088
2.841392 | 19.04238 | 0.007927308 | 2.721844
2.84334 | 19.0439 | 0.007932427 | 2.723602
2.845289 | 19.04522 | 0.00793756 | 2.725364
2.847237 | 19.04635 | 0.007942717 | 2.727135
2.849186 | 19.04727 | 0.007947909 | 2.728918
2.851134 | 19.04798 | 0.007953147 | 2.730716
2.853083 | 19.04848 | 0.00795844 | 2.732533
2.855031 | 19.04877 | 0.0079638 | 2.734374
2.85698 | 19.04883 | 0.007969238 | 2.736241
2.858928 | 19.04867 | 0.007974764 | 2.738138
2.860877 | 19.04828 | 0.007980389 | 2.74007
2.862825 | 19.04766 | 0.007986123 | 2.742038
2.864774 | 19.0468 | 0.007991975 | 2.744048
2.866722 | 19.0457 | 0.007998091 | 2.746148
2.868671 | 19.04436 | 0.008004607 | 2.748385
2.870619 | 19.0428 | 0.008011291 | 2.75068
2.872568 | 19.04106 | 0.008018156 | 2.753037
2.874516 | 19.03947 | 0.008025209 | 2.755459
2.876465 | 19.00066 | 0.00803246 | 2.757948
2.878413 | 18.99548 | 0.008039917 | 2.760509
2.880362 | 18.9899 | 0.008047587 | 2.763142
2.88231 | 18.984 | 0.008055478 | 2.765851
2.884259 | 18.9778 | 0.008063595 | 2.768639
2.886207 | 18.97129 | 0.008071946 | 2.771506
2.888156 | 18.96446 | 0.008080535 | 2.774455
2.890105 | 18.95731 | 0.008089367 | 2.777487
2.892053 | 18.94984 | 0.008098446 | 2.780604
2.894002 | 18.94205 | 0.008107775 | 2.783808
2.89595 | 18.93393 | 0.008117358 | 2.787098
2.897899 | 18.92548 | 0.008127195 | 2.790476
2.899847 | 18.9167 | 0.008137288 | 2.793941
2.901796 | 18.90758 | 0.008147637 | 2.797494
2.903744 | 18.89812 | 0.008158205 | 2.801123
2.905693 | 18.88832 | 0.008168932 | 2.804806
2.907641 | 18.87817 | 0.008179775 | 2.808529
2.90959 | 18.86767 | 0.00819071 | 2.812283
2.911538 | 18.85748 | 0.008201723 | 2.816065
2.913487 | 18.85064 | 0.008212818 | 2.819874
2.915435 | 18.84887 | 0.008224005 | 2.823715
2.917384 | 18.85195 | 0.008235303 | 2.827595
2.919332 | 18.85829 | 0.008246739 | 2.831521
2.921281 | 18.86553 | 0.00825834 | 2.835504
2.923229 | 18.87112 | 0.008270133 | 2.839553
2.925178 | 18.87283 | 0.008282119 | 2.843669
2.927126 | 18.8694 | 0.008294291 | 2.847848
2.929075 | 18.86108 | 0.008306639 | 2.852088
2.931023 | 18.85009 | 0.008319156 | 2.856385
2.932972 | 18.83864 | 0.008331831 | 2.860738
2.93492 | 18.82684 | 0.008344656 | 2.865141
2.936869 | 18.81467 | 0.008357619 | 2.869592
2.938817 | 18.80214 | 0.00837071 | 2.874087
2.940766 | 18.78924 | 0.008383918 | 2.878621
2.942714 | 18.77598 | 0.008397231 | 2.883192
2.944663 | 18.76235 | 0.008410636 | 2.887795
2.946611 | 18.74834 | 0.008424122 | 2.892425
2.94856 | 18.73397 | 0.008437674 | 2.897079
2.950508 | 18.71922 | 0.00845128 | 2.90175
2.952457 | 18.70409 | 0.008464926 | 2.906436
2.954405 | 18.68858 | 0.008478597 | 2.911129
2.956354 | 18.67269 | 0.008492277 | 2.915827
2.958302 | 18.65642 | 0.008505953 | 2.920522
2.960251 | 18.63977 | 0.008519608 | 2.925211
2.962199 | 18.62273 | 0.008533226 | 2.929886
2.964148 | 18.60531 | 0.008546791 | 2.934544
2.966096 | 18.58751 | 0.008560286 | 2.939178
2.968045 | 18.56931 | 0.008573696 | 2.943782
2.969993 | 18.55073 | 0.008587002 | 2.948351
2.971942 | 18.53175 | 0.00860019 | 2.952878
2.97389 | 18.51239 | 0.008613241 | 2.95736
2.975839 | 18.49264 | 0.008626141 | 2.961789
2.977787 | 18.4725 | 0.008638874 | 2.966161
2.979736 | 18.45196 | 0.008651423 | 2.97047
2.981684 | 18.43103 | 0.008663775 | 2.974711
2.983633 | 18.40971 | 0.008675915 | 2.978879
2.985581 | 18.388 | 0.008687828 | 2.982969
2.98753 | 18.36589 | 0.008699503 | 2.986978
2.989478 | 18.34339 | 0.008710927 | 2.9909
2.991427 | 18.3205 | 0.008722089 | 2.994733
2.993375 | 18.29722 | 0.008732978 | 2.998471
2.995324 | 18.27354 | 0.008743586 | 3.002114
2.997272 | 18.24947 | 0.008753904 | 3.005656
2.999221 | 18.22501 | 0.008763925 | 3.009097
3.001169 | 18.20016 | 0.008773645 | 3.012434
3.003118 | 18.17492 | 0.008783059 | 3.015667
3.005066 | 18.14929 | 0.008792165 | 3.018793
3.007015 | 18.12327 | 0.008800961 | 3.021813
3.008963 | 18.09687 | 0.008809448 | 3.024727
3.010912 | 18.07008 | 0.008817629 | 3.027536
3.01286 | 18.0429 | 0.008825508 | 3.030242
3.014809 | 18.01533 | 0.008833091 | 3.032845
3.016757 | 17.98739 | 0.008840386 | 3.03535
3.018706 | 17.95906 | 0.008847404 | 3.03776
3.020654 | 17.93036 | 0.008854156 | 3.040078
3.022603 | 17.90127 | 0.008860658 | 3.04231
3.024551 | 17.87181 | 0.008866926 | 3.044462
3.0265 | 17.84197 | 0.008872979 | 3.046541
3.028448 | 17.81176 | 0.008878837 | 3.048552
3.030397 | 17.78118 | 0.008884524 | 3.050505
3.032345 | 17.75023 | 0.008890063 | 3.052407
3.034294 | 17.71892 | 0.00889548 | 3.054266
3.036242 | 17.68724 | 0.0089008 | 3.056093
3.038191 | 17.6552 | 0.008906051 | 3.057896
3.040139 | 17.6228 | 0.00891126 | 3.059685
3.042088 | 17.59004 | 0.008916458 | 3.061469
3.044036 | 17.55693 | 0.008921671 | 3.063259
3.045985 | 17.52346 | 0.00892693 | 3.065065
3.047933 | 17.48965 | 0.008932264 | 3.066896
3.049882 | 17.4555 | 0.008937701 | 3.068763
3.05183 | 17.421 | 0.008943271 | 3.070675
3.053779 | 17.38616 | 0.008949 | 3.072643
3.055727 | 17.35098 | 0.008954918 | 3.074674
3.057676 | 17.31548 | 0.008961049 | 3.07678
3.059624 | 17.27964 | 0.008967419 | 3.078967
3.061573 | 17.24348 | 0.008974053 | 3.081244
3.063521 | 17.20699 | 0.008980972 | 3.08362
3.06547 | 17.17019 | 0.008988199 | 3.086102
3.067418 | 17.13307 | 0.008995753 | 3.088695
3.069367 | 17.09564 | 0.00900365 | 3.091407
3.071315 | 17.05791 | 0.009011908 | 3.094242
3.073264 | 17.01987 | 0.009020538 | 3.097205
3.075212 | 16.98153 | 0.009029551 | 3.1003
3.077161 | 16.9429 | 0.009038956 | 3.103529
3.079109 | 16.90397 | 0.009048759 | 3.106895
3.081058 | 16.86477 | 0.009058961 | 3.110398
3.083007 | 16.82528 | 0.009069563 | 3.114038
3.084955 | 16.78551 | 0.00908056 | 3.117814
3.086904 | 16.74547 | 0.009091945 | 3.121723
3.088852 | 16.70516 | 0.009103708 | 3.125762
3.090801 | 16.66459 | 0.009115836 | 3.129926
3.092749 | 16.62376 | 0.009128313 | 3.13421
3.094698 | 16.58268 | 0.00914112 | 3.138607
3.096646 | 16.54134 | 0.009154237 | 3.143111
3.098595 | 16.49977 | 0.009167639 | 3.147712
3.100543 | 16.45795 | 0.009181302 | 3.152404
3.102492 | 16.41591 | 0.009195198 | 3.157175
3.10444 | 16.37363 | 0.0092093 | 3.162017
3.106389 | 16.33113 | 0.009223577 | 3.166919
3.108337 | 16.28842 | 0.009237998 | 3.17187
3.110286 | 16.24549 | 0.009252531 | 3.17686
3.112234 | 16.20235 | 0.009267142 | 3.181877
3.114183 | 16.15902 | 0.009281798 | 3.186909
3.116131 | 16.11549 | 0.009296466 | 3.191945
3.11808 | 16.07176 | 0.00931111 | 3.196973
3.120028 | 16.02786 | 0.009325696 | 3.201981
3.121977 | 15.98377 | 0.009340191 | 3.206958
3.123925 | 15.93952 | 0.009354561 | 3.211892
3.125874 | 15.89509 | 0.009368771 | 3.216771
3.127822 | 15.85051 | 0.009382791 | 3.221585
3.129771 | 15.80577 | 0.009396588 | 3.226322
3.131719 | 15.76088 | 0.009410133 | 3.230973
3.133668 | 15.71584 | 0.009423395 | 3.235526
3.135616 | 15.67067 | 0.009436349 | 3.239974
3.137565 | 15.62537 | 0.009448968 | 3.244307
3.139513 | 15.57994 | 0.009461229 | 3.248517
3.141462 | 15.5344 | 0.009473111 | 3.252596
3.14341 | 15.48874 | 0.009484593 | 3.256539
3.145359 | 15.44297 | 0.00949566 | 3.260338
3.147307 | 15.39711 | 0.009506297 | 3.263991
3.149256 | 15.35115 | 0.009516495 | 3.267492
3.151204 | 15.3051 | 0.009526243 | 3.270839
3.153153 | 15.25898 | 0.009535538 | 3.274031
3.155101 | 15.21277 | 0.009544377 | 3.277065
3.15705 | 15.1665 | 0.009552758 | 3.279943
3.158998 | 15.12017 | 0.009560683 | 3.282664
3.160947 | 15.07378 | 0.009568158 | 3.285231
3.162895 | 15.02734 | 0.009575187 | 3.287644
3.164844 | 14.98086 | 0.009581778 | 3.289907
3.166792 | 14.93434 | 0.009587941 | 3.292023
3.168741 | 14.88779 | 0.009593688 | 3.293997
3.170689 | 14.84122 | 0.009599031 | 3.295831
3.172638 | 14.79463 | 0.009603983 | 3.297531
3.174586 | 14.74804 | 0.00960856 | 3.299103
3.176535 | 14.70143 | 0.009612779 | 3.300551
3.178483 | 14.65483 | 0.009616655 | 3.301882
3.180432 | 14.60824 | 0.009620207 | 3.303102
3.18238 | 14.56166 | 0.009623451 | 3.304216
3.184329 | 14.51511 | 0.009626407 | 3.305231
3.186277 | 14.46858 | 0.009629092 | 3.306153
3.188226 | 14.42209 | 0.009631524 | 3.306988
3.190174 | 14.37564 | 0.009633721 | 3.307742
3.192123 | 14.32924 | 0.009635699 | 3.308421
3.194071 | 14.28289 | 0.009637474 | 3.309031
3.19602 | 14.2366 | 0.009639062 | 3.309576
3.197968 | 14.19037 | 0.009640477 | 3.310061
3.199917 | 14.14422 | 0.009641731 | 3.310492
3.201865 | 14.09815 | 0.009642834 | 3.310871
3.203814 | 14.05217 | 0.009643798 | 3.311202
3.205762 | 14.00628 | 0.009644628 | 3.311487
3.207711 | 13.96048 | 0.00964533 | 3.311728
3.209659 | 13.91479 | 0.009645907 | 3.311926
3.211608 | 13.86921 | 0.00964636 | 3.312081
3.213556 | 13.82375 | 0.009646685 | 3.312193
3.215505 | 13.77841 | 0.009646879 | 3.31226
3.217453 | 13.7332 | 0.009646935 | 3.312279
3.219402 | 13.68812 | 0.009646843 | 3.312247
3.22135 | 13.64318 | 0.009646592 | 3.312161
3.223299 | 13.59839 | 0.009646169 | 3.312016
3.225247 | 13.55376 | 0.009645559 | 3.311806
3.227196 | 13.50928 | 0.009644745 | 3.311527
3.229144 | 13.46496 | 0.00964371 | 3.311172
3.231093 | 13.42082 | 0.009642434 | 3.310733
3.233041 | 13.37685 | 0.009640896 | 3.310205
3.23499 | 13.33306 | 0.009639074 | 3.30958
3.236938 | 13.28946 | 0.009636945 | 3.308849
3.238887 | 13.24606 | 0.009634487 | 3.308005
3.240835 | 13.20285 | 0.009631675 | 3.307039
3.242784 | 13.15984 | 0.009628485 | 3.305944
3.244732 | 13.11704 | 0.009624896 | 3.304712
3.246681 | 13.07446 | 0.009620882 | 3.303334
3.248629 | 13.03209 | 0.009616422 | 3.301802
3.250578 | 12.98995 | 0.009611495 | 3.300111
3.252526 | 12.94804 | 0.00960608 | 3.298251
3.254475 | 12.90636 | 0.009600159 | 3.296218
3.256423 | 12.86492 | 0.009593716 | 3.294006
3.258372 | 12.82373 | 0.009586734 | 3.291609
3.26032 | 12.78278 | 0.009579203 | 3.289023
3.262269 | 12.74209 | 0.009571112 | 3.286245
3.264217 | 12.70165 | 0.009562453 | 3.283272
3.266166 | 12.66148 | 0.009553224 | 3.280103
3.268114 | 12.62157 | 0.009543423 | 3.276738
3.270063 | 12.58194 | 0.009533054 | 3.273178
3.272011 | 12.54258 | 0.009522124 | 3.269425
3.27396 | 12.5035 | 0.009510642 | 3.265483
3.275908 | 12.46471 | 0.009498626 | 3.261357
3.277857 | 12.4262 | 0.009486094 | 3.257054
3.279806 | 12.38799 | 0.00947307 | 3.252582
3.281754 | 12.35007 | 0.009459581 | 3.247951
3.283703 | 12.31245 | 0.009445657 | 3.24317
3.285651 | 12.27513 | 0.009431333 | 3.238252
3.2876 | 12.23812 | 0.009416645 | 3.233209
3.289548 | 12.20142 | 0.009401634 | 3.228055
3.291497 | 12.16503 | 0.009386343 | 3.222804
3.293445 | 12.12896 | 0.009370816 | 3.217473
3.295394 | 12.09321 | 0.009355102 | 3.212078
3.297342 | 12.05778 | 0.009339249 | 3.206635
3.299291 | 12.02268 | 0.009323309 | 3.201162
3.301239 | 11.9879 | 0.009307334 | 3.195677
3.303188 | 11.95346 | 0.009291377 | 3.190198
3.305136 | 11.91935 | 0.009275491 | 3.184743
3.307085 | 11.88558 | 0.00925973 | 3.179332
3.309033 | 11.85215 | 0.009244147 | 3.173982
3.310982 | 11.81906 | 0.009228796 | 3.16871
3.31293 | 11.78631 | 0.009213726 | 3.163536
3.314879 | 11.75391 | 0.009198989 | 3.158476
3.316827 | 11.72186 | 0.009184634 | 3.153547
3.318776 | 11.69015 | 0.009170706 | 3.148765
3.320724 | 11.6588 | 0.00915725 | 3.144145
3.322673 | 11.6278 | 0.009144308 | 3.139702
3.324621 | 11.59715 | 0.009131916 | 3.135447
3.32657 | 11.56687 | 0.009120111 | 3.131394
3.328518 | 11.53693 | 0.009108923 | 3.127552
3.330467 | 11.50736 | 0.009098378 | 3.123932
3.332415 | 11.47815 | 0.009088499 | 3.120539
3.334364 | 11.4493 | 0.009079303 | 3.117382
3.336312 | 11.42081 | 0.009070802 | 3.114463
3.338261 | 11.39269 | 0.009063005 | 3.111786
3.340209 | 11.36493 | 0.009055911 | 3.109351
3.342158 | 11.33753 | 0.009049519 | 3.107156
3.344106 | 11.3105 | 0.009043818 | 3.105198
3.346055 | 11.28383 | 0.009038795 | 3.103474
3.348003 | 11.25753 | 0.009034434 | 3.101976
3.349952 | 11.23159 | 0.009030711 | 3.100698
3.3519 | 11.20602 | 0.0090276 | 3.09963
3.353849 | 11.18081 | 0.009025073 | 3.098762
3.355797 | 11.15597 | 0.009023095 | 3.098083
3.357746 | 11.1315 | 0.00902163 | 3.09758
3.359694 | 11.10739 | 0.00902064 | 3.09724
3.361643 | 11.08364 | 0.009020082 | 3.097049
3.363591 | 11.06026 | 0.009019913 | 3.096991
3.36554 | 11.03724 | 0.009020087 | 3.09705
3.367488 | 11.01458 | 0.009020557 | 3.097212
3.369437 | 10.99229 | 0.009021274 | 3.097458
3.371385 | 10.97035 | 0.009022188 | 3.097772
3.373334 | 10.94878 | 0.009023249 | 3.098136
3.375282 | 10.92756 | 0.009024406 | 3.098533
3.377231 | 10.9067 | 0.009025609 | 3.098946
3.379179 | 10.88619 | 0.009026808 | 3.099358
3.381128 | 10.86604 | 0.009027952 | 3.099751
3.383076 | 10.84624 | 0.009028992 | 3.100108
3.385025 | 10.82679 | 0.009029881 | 3.100413
3.386973 | 10.80769 | 0.009030572 | 3.10065
3.388922 | 10.78894 | 0.00903102 | 3.100804
3.39087 | 10.77053 | 0.009031183 | 3.10086
3.392819 | 10.75246 | 0.009031022 | 3.100805
3.394767 | 10.73473 | 0.009030498 | 3.100625
3.396716 | 10.71735 | 0.009029577 | 3.100309
3.398664 | 10.70029 | 0.009028228 | 3.099846
3.400613 | 10.68357 | 0.009026425 | 3.099226
3.402561 | 10.66718 | 0.009024142 | 3.098443
3.40451 | 10.65112 | 0.009021361 | 3.097488
3.406458 | 10.63539 | 0.009018064 | 3.096356
3.408407 | 10.61997 | 0.009014241 | 3.095043
3.410355 | 10.60488 | 0.00900988 | 3.093546
3.412304 | 10.5901 | 0.009004977 | 3.091862
3.414252 | 10.57564 | 0.008999528 | 3.089991
3.416201 | 10.56149 | 0.008993533 | 3.087933
3.418149 | 10.54764 | 0.008986997 | 3.085689
3.420098 | 10.5341 | 0.008979924 | 3.08326
3.422046 | 10.52086 | 0.008972322 | 3.08065
3.423995 | 10.50792 | 0.008964204 | 3.077863
3.425943 | 10.49527 | 0.008955581 | 3.074902
3.427892 | 10.48291 | 0.008946469 | 3.071774
3.42984 | 10.47084 | 0.008936885 | 3.068483
3.431789 | 10.45905 | 0.008926847 | 3.065036
3.433737 | 10.44754 | 0.008916376 | 3.061441
3.435686 | 10.4363 | 0.008905493 | 3.057704
3.437634 | 10.42534 | 0.008894222 | 3.053834
3.439583 | 10.41464 | 0.008882585 | 3.049839
3.441531 | 10.40421 | 0.00887061 | 3.045727
3.44348 | 10.39403 | 0.00885832 | 3.041507
3.445428 | 10.38411 | 0.008845742 | 3.037189
3.447377 | 10.37445 | 0.008832903 | 3.032781
3.449325 | 10.36503 | 0.008819831 | 3.028292
3.451274 | 10.35585 | 0.008806552 | 3.023733
3.453222 | 10.34691 | 0.008793093 | 3.019112
3.455171 | 10.33821 | 0.008779481 | 3.014438
3.457119 | 10.32974 | 0.008765743 | 3.009721
3.459068 | 10.32149 | 0.008751905 | 3.00497
3.461016 | 10.31347 | 0.008737991 | 3.000193
3.462965 | 10.30566 | 0.008724027 | 2.995398
3.464913 | 10.29806 | 0.008710036 | 2.990594
3.466862 | 10.29067 | 0.00869604 | 2.985789
3.46881 | 10.28349 | 0.00868206 | 2.980989
3.470759 | 10.2765 | 0.008668116 | 2.976201
3.472708 | 10.26971 | 0.008654227 | 2.971432
3.474656 | 10.26311 | 0.008640411 | 2.966688
3.476605 | 10.2567 | 0.008626684 | 2.961975
3.478553 | 10.25047 | 0.008613062 | 2.957298
3.480502 | 10.24441 | 0.008599559 | 2.952662
3.48245 | 10.23852 | 0.008586189 | 2.948071
3.484399 | 10.23281 | 0.008572963 | 2.94353
3.486347 | 10.22725 | 0.008559893 | 2.939043
3.488296 | 10.22185 | 0.00854699 | 2.934612
3.490244 | 10.21661 | 0.008534262 | 2.930242
3.492193 | 10.21152 | 0.008521719 | 2.925936
3.494141 | 10.20657 | 0.008509368 | 2.921695
3.49609 | 10.20176 | 0.008497217 | 2.917523
3.498038 | 10.19708 | 0.00848527 | 2.913421
3.499987 | 10.19254 | 0.008473534 | 2.909391
3.501935 | 10.18813 | 0.008462013 | 2.905436
3.503884 | 10.18383 | 0.008450712 | 2.901555
3.505832 | 10.17965 | 0.008439633 | 2.897751
3.507781 | 10.17559 | 0.008428779 | 2.894025
3.509729 | 10.17164 | 0.008418154 | 2.890376
3.511678 | 10.16779 | 0.008407757 | 2.886807
3.513626 | 10.16404 | 0.00839759 | 2.883316
3.515575 | 10.16038 | 0.008387655 | 2.879904
3.517523 | 10.15682 | 0.00837795 | 2.876572
3.519472 | 10.15335 | 0.008368476 | 2.87332
3.52142 | 10.14995 | 0.008359233 | 2.870146
3.523369 | 10.14664 | 0.008350218 | 2.867051
3.525317 | 10.1434 | 0.008341432 | 2.864034
3.527266 | 10.14024 | 0.008332872 | 2.861095
3.529214 | 10.13714 | 0.008324537 | 2.858233
3.531163 | 10.13411 | 0.008316046 | 2.855318
3.533111 | 10.13113 | 0.008305046 | 2.851541
3.53506 | 10.12821 | 0.00829427 | 2.847841
3.537008 | 10.12534 | 0.008283717 | 2.844217
3.538957 | 10.12252 | 0.008273385 | 2.84067
3.540905 | 10.11975 | 0.008263274 | 2.837198
3.542854 | 10.11701 | 0.008253382 | 2.833802
3.544802 | 10.11432 | 0.008243709 | 2.830481
3.546751 | 10.11166 | 0.008234254 | 2.827234
3.548699 | 10.10903 | 0.008225015 | 2.824062
3.550648 | 10.10642 | 0.008215992 | 2.820964
3.552596 | 10.10385 | 0.008207184 | 2.81794
3.554545 | 10.10129 | 0.00819859 | 2.814989
3.556493 | 10.09875 | 0.008190211 | 2.812112
3.558442 | 10.09623 | 0.008182044 | 2.809308
3.56039 | 10.09372 | 0.008174091 | 2.806577
3.562339 | 10.09122 | 0.008166351 | 2.80392
3.564287 | 10.08873 | 0.008158825 | 2.801336
3.566236 | 10.08624 | 0.008151512 | 2.798825
3.568184 | 10.08375 | 0.008144414 | 2.796388
3.570133 | 10.08127 | 0.008137531 | 2.794024
3.572081 | 10.07878 | 0.008130864 | 2.791735
3.57403 | 10.07628 | 0.008124416 | 2.789521
3.575978 | 10.07378 | 0.008118186 | 2.787382
3.577927 | 10.07127 | 0.008112179 | 2.78532
3.579875 | 10.06875 | 0.008106395 | 2.783334
3.581824 | 10.06622 | 0.008100839 | 2.781426
3.583772 | 10.06367 | 0.008095512 | 2.779597
3.585721 | 10.06111 | 0.008090419 | 2.777848
3.587669 | 10.05853 | 0.008085563 | 2.776181
3.589618 | 10.05593 | 0.008080949 | 2.774597
3.591566 | 10.0533 | 0.008076582 | 2.773097
3.593515 | 10.05066 | 0.008072467 | 2.771685
3.595463 | 10.04799 | 0.008068609 | 2.77036
3.597412 | 10.0453 | 0.008065014 | 2.769126
3.59936 | 10.04259 | 0.008061687 | 2.767983
3.601309 | 10.03984 | 0.008058636 | 2.766936
3.603257 | 10.03708 | 0.008055865 | 2.765984
3.605206 | 10.03428 | 0.008053381 | 2.765131
3.607154 | 10.03145 | 0.008051189 | 2.764379
3.609103 | 10.0286 | 0.008049295 | 2.763728
3.611051 | 10.02572 | 0.008047704 | 2.763182
3.613 | 10.02281 | 0.008046423 | 2.762742
3.614948 | 10.01987 | 0.008045455 | 2.76241
3.616897 | 10.0169 | 0.008044805 | 2.762187
3.618845 | 10.0139 | 0.008044476 | 2.762074
3.620794 | 10.01087 | 0.008044474 | 2.762073
3.622742 | 10.00781 | 0.008044799 | 2.762185
3.624691 | 10.00472 | 0.008045455 | 2.76241
3.626639 | 10.00161 | 0.008046442 | 2.762749
3.628588 | 9.998463 | 0.008047762 | 2.763202
3.630536 | 9.995291 | 0.008049415 | 2.76377
3.632485 | 9.992095 | 0.008051398 | 2.764451
3.634433 | 9.988869 | 0.008053711 | 2.765245
3.636382 | 9.985621 | 0.00805635 | 2.766151
3.63833 | 9.982347 | 0.00805931 | 2.767167
3.640279 | 9.979052 | 0.008062588 | 2.768293
3.642227 | 9.975733 | 0.008066175 | 2.769524
3.644176 | 9.972393 | 0.008070064 | 2.77086
3.646124 | 9.969033 | 0.008074246 | 2.772296
3.648073 | 9.965657 | 0.00807871 | 2.773828
3.650021 | 9.962262 | 0.008083445 | 2.775454
3.65197 | 9.958852 | 0.008088436 | 2.777168
3.653918 | 9.955428 | 0.008093669 | 2.778964
3.655867 | 9.951991 | 0.008099126 | 2.780838
3.657815 | 9.948545 | 0.008104791 | 2.782783
3.659764 | 9.945088 | 0.008110644 | 2.784793
3.661712 | 9.941625 | 0.008116666 | 2.78686
3.663661 | 9.938157 | 0.008122836 | 2.788979
3.665609 | 9.934684 | 0.008129133 | 2.791141
3.667558 | 9.931211 | 0.008135535 | 2.793339
3.669507 | 9.927739 | 0.008142018 | 2.795565
3.671455 | 9.924268 | 0.008148562 | 2.797812
3.673404 | 9.920803 | 0.008155142 | 2.800071
3.675352 | 9.917342 | 0.008161735 | 2.802335
3.677301 | 9.913894 | 0.008168319 | 2.804595
3.679249 | 9.910454 | 0.00817487 | 2.806845
3.681198 | 9.907028 | 0.008181366 | 2.809075
3.683146 | 9.90362 | 0.008187785 | 2.811279
3.685095 | 9.900225 | 0.008194105 | 2.813449
3.687043 | 9.896853 | 0.008200305 | 2.815578
3.688992 | 9.893504 | 0.008206365 | 2.817659
3.69094 | 9.890177 | 0.008212266 | 2.819685
3.692889 | 9.886879 | 0.008217989 | 2.82165
3.694837 | 9.883611 | 0.008223518 | 2.823548
3.696786 | 9.880374 | 0.008228837 | 2.825374
3.698734 | 9.87717 | 0.008233931 | 2.827123
3.700683 | 9.874002 | 0.008238788 | 2.828791
3.702631 | 9.870873 | 0.008243398 | 2.830374
3.70458 | 9.867783 | 0.008247749 | 2.831868
3.706528 | 9.864736 | 0.008251837 | 2.833271
3.708477 | 9.861736 | 0.008255655 | 2.834582
3.710425 | 9.858783 | 0.0082592 | 2.835799
3.712374 | 9.855878 | 0.008262471 | 2.836923
3.714322 | 9.853023 | 0.008265472 | 2.837953
3.716271 | 9.850224 | 0.008268205 | 2.838891
3.718219 | 9.847479 | 0.008270678 | 2.83974
3.720168 | 9.844792 | 0.008272899 | 2.840503
3.722116 | 9.842162 | 0.00827488 | 2.841183
3.724065 | 9.839594 | 0.008276633 | 2.841785
3.726013 | 9.837088 | 0.008278173 | 2.842314
3.727962 | 9.834648 | 0.008279517 | 2.842775
3.72991 | 9.832274 | 0.008280681 | 2.843175
3.731859 | 9.829965 | 0.008281685 | 2.84352
3.733807 | 9.827727 | 0.008282548 | 2.843816
3.735756 | 9.825557 | 0.008283291 | 2.844071
3.737704 | 9.823461 | 0.008283936 | 2.844293
3.739653 | 9.821434 | 0.008284505 | 2.844488
3.741601 | 9.819484 | 0.008285019 | 2.844664
3.74355 | 9.817606 | 0.008285502 | 2.84483
3.745498 | 9.815803 | 0.008285977 | 2.844993
3.747447 | 9.814078 | 0.008286466 | 2.845161
3.749395 | 9.812427 | 0.00828699 | 2.845341
3.751344 | 9.810855 | 0.008287574 | 2.845542
3.753292 | 9.809358 | 0.008288236 | 2.845769
3.755241 | 9.807939 | 0.008288998 | 2.846031
3.757189 | 9.806599 | 0.00828988 | 2.846334
3.759138 | 9.805335 | 0.0082909 | 2.846684
3.761086 | 9.80415 | 0.008292075 | 2.847087
3.763035 | 9.80304 | 0.008293421 | 2.847549
3.764983 | 9.802006 | 0.008294952 | 2.848075
3.766932 | 9.801049 | 0.008296679 | 2.848668
3.76888 | 9.800168 | 0.008298615 | 2.849333
3.770829 | 9.799359 | 0.008300767 | 2.850071
3.772777 | 9.798625 | 0.00830314 | 2.850886
3.774726 | 9.797962 | 0.008305739 | 2.851779
3.776674 | 9.797369 | 0.008308565 | 2.852749
3.778623 | 9.796846 | 0.008311615 | 2.853796
3.780571 | 9.796389 | 0.008314886 | 2.854919
3.78252 | 9.795998 | 0.008318371 | 2.856116
3.784468 | 9.795669 | 0.008322061 | 2.857383
3.786417 | 9.795405 | 0.008325945 | 2.858716
3.788365 | 9.795198 | 0.008330011 | 2.860112
3.790314 | 9.795047 | 0.008334244 | 2.861566
3.792262 | 9.794949 | 0.008338629 | 2.863072
3.794211 | 9.794902 | 0.008343149 | 2.864623
3.796159 | 9.794906 | 0.008347785 | 2.866215
3.798108 | 9.794953 | 0.008352519 | 2.867841
3.800056 | 9.795044 | 0.00835733 | 2.869492
3.802005 | 9.795172 | 0.008362198 | 2.871164
3.803953 | 9.795335 | 0.008367102 | 2.872848
3.805902 | 9.79553 | 0.008372021 | 2.874537
3.80785 | 9.795753 | 0.008376934 | 2.876223
3.809799 | 9.796 | 0.00838182 | 2.877901
3.811747 | 9.796265 | 0.008386658 | 2.879562
3.813696 | 9.796549 | 0.008391429 | 2.8812
3.815644 | 9.796844 | 0.008396112 | 2.882808
3.817593 | 9.797148 | 0.00840069 | 2.88438
3.819541 | 9.797453 | 0.008405144 | 2.885909
3.82149 | 9.797756 | 0.008409458 | 2.887391
3.823438 | 9.798057 | 0.008413617 | 2.888819
3.825387 | 9.798343 | 0.008417608 | 2.890189
3.827335 | 9.798615 | 0.008421418 | 2.891497
3.829284 | 9.798871 | 0.008425039 | 2.89274
3.831232 | 9.7991 | 0.008428462 | 2.893916
3.833181 | 9.799301 | 0.008431682 | 2.895021
3.835129 | 9.799468 | 0.008434697 | 2.896056
3.837078 | 9.799597 | 0.008437505 | 2.897021
3.839026 | 9.799684 | 0.00844011 | 2.897915
3.840975 | 9.799724 | 0.008442516 | 2.898741
3.842923 | 9.799711 | 0.008444733 | 2.899502
3.844872 | 9.799644 | 0.008446771 | 2.900202
3.84682 | 9.799515 | 0.008448645 | 2.900846
3.848769 | 9.799323 | 0.008450371 | 2.901438
3.850717 | 9.799063 | 0.008451968 | 2.901986
3.852666 | 9.798731 | 0.008453456 | 2.902498
3.854614 | 9.798328 | 0.008454858 | 2.902979
3.856563 | 9.797961 | 0.008456197 | 2.903438
3.858511 | 9.797977 | 0.008457497 | 2.903885
3.86046 | 9.797979 | 0.008458787 | 2.904328
3.862409 | 9.79798 | 0.008460093 | 2.904776
3.864357 | 9.79798 | 0.008461445 | 2.90524
3.866306 | 9.79798 | 0.008462872 | 2.90573
3.868254 | 9.79798 | 0.008464404 | 2.906256
3.870203 | 9.79798 | 0.008466072 | 2.906829
3.872151 | 9.79798 | 0.008467905 | 2.907458
3.8741 | 9.79798 | 0.008469935 | 2.908155
3.876048 | 9.79798 | 0.008472191 | 2.90893
3.877997 | 9.79798 | 0.008474704 | 2.909793
3.879945 | 9.79798 | 0.008477501 | 2.910753
3.881894 | 9.79798 | 0.008480612 | 2.911821
3.883842 | 9.79798 | 0.008484063 | 2.913006
3.885791 | 9.79798 | 0.00848788 | 2.914317
3.887739 | 9.79798 | 0.008492088 | 2.915762
3.889688 | 9.79798 | 0.008496712 | 2.917349
3.891636 | 9.79798 | 0.008501758 | 2.919082
3.892608 | 9.795087 | 0.008501758 | 2.919082
3.894538 | 9.807375 | 0.008501901 | 2.919131
3.896468 | 9.820672 | 0.008501823 | 2.919104
3.898398 | 9.834917 | 0.008501548 | 2.91901
3.900328 | 9.850051 | 0.0085011 | 2.918856
3.902259 | 9.866017 | 0.008500495 | 2.918648
3.904189 | 9.882762 | 0.00849975 | 2.918392
3.906119 | 9.900234 | 0.008498877 | 2.918093
3.908049 | 9.918386 | 0.008497888 | 2.917753
3.909979 | 9.937169 | 0.008496788 | 2.917375
3.911909 | 9.95654 | 0.008495583 | 2.916962
3.913839 | 9.976457 | 0.008494275 | 2.916513
3.915769 | 9.996879 | 0.008492866 | 2.916029
3.917699 | 10.01777 | 0.008491353 | 2.915509
3.91963 | 10.03909 | 0.008489733 | 2.914953
3.92156 | 10.06081 | 0.008488002 | 2.914359
3.92349 | 10.08289 | 0.008486153 | 2.913724
3.92542 | 10.10531 | 0.008484179 | 2.913046
3.92735 | 10.12803 | 0.00848207 | 2.912322
3.92928 | 10.15104 | 0.008479817 | 2.911548
3.93121 | 10.17429 | 0.00847741 | 2.910722
3.93314 | 10.19778 | 0.008474837 | 2.909838
3.93507 | 10.22147 | 0.008472087 | 2.908894
3.937001 | 10.24534 | 0.008469147 | 2.907885
3.938931 | 10.26938 | 0.008466007 | 2.906807
3.940861 | 10.29357 | 0.008462654 | 2.905656
3.942791 | 10.31789 | 0.008459077 | 2.904427
3.944721 | 10.34232 | 0.008455263 | 2.903118
3.946651 | 10.36686 | 0.008451203 | 2.901724
3.948581 | 10.39147 | 0.008446886 | 2.900242
3.950511 | 10.41617 | 0.008442303 | 2.898668
3.952441 | 10.44092 | 0.008437447 | 2.897001
3.954372 | 10.46573 | 0.00843231 | 2.895237
3.956302 | 10.49058 | 0.008426886 | 2.893375
3.958232 | 10.51546 | 0.008421173 | 2.891413
3.960162 | 10.54037 | 0.008415168 | 2.889351
3.962092 | 10.56531 | 0.00840887 | 2.887189
3.964022 | 10.59025 | 0.008402282 | 2.884927
3.965952 | 10.6152 | 0.008395408 | 2.882566
3.967882 | 10.64016 | 0.008388254 | 2.88011
3.969812 | 10.66512 | 0.008380829 | 2.877561
3.971743 | 10.69008 | 0.008373144 | 2.874922
3.973673 | 10.71503 | 0.008365212 | 2.872199
3.975603 | 10.73998 | 0.008357047 | 2.869395
3.977533 | 10.76492 | 0.008348666 | 2.866518
3.979463 | 10.78985 | 0.008340088 | 2.863573
3.981393 | 10.81478 | 0.008331332 | 2.860566
3.983323 | 10.83969 | 0.008322419 | 2.857506
3.985253 | 10.8646 | 0.008313371 | 2.854399
3.987183 | 10.8895 | 0.008304212 | 2.851255
3.989114 | 10.9144 | 0.008294967 | 2.84808
3.991044 | 10.9393 | 0.008285659 | 2.844884
3.992974 | 10.9642 | 0.008276316 | 2.841676
3.994904 | 10.9891 | 0.008266964 | 2.838465
3.996834 | 11.014 | 0.008257629 | 2.83526
3.998764 | 11.03892 | 0.008248341 | 2.832071
4.000694 | 11.06384 | 0.008239125 | 2.828907
4.002624 | 11.08879 | 0.008230009 | 2.825777
4.004554 | 11.11375 | 0.008221022 | 2.822691
4.006485 | 11.13874 | 0.008212191 | 2.819659
4.008415 | 11.16376 | 0.008203543 | 2.81669
4.010345 | 11.18881 | 0.008195104 | 2.813792
4.012275 | 11.2139 | 0.008186902 | 2.810976
4.014205 | 11.23903 | 0.008178961 | 2.808249
4.016135 | 11.26421 | 0.008171306 | 2.805621
4.018065 | 11.28945 | 0.008163961 | 2.803099
4.019995 | 11.31474 | 0.008156949 | 2.800692
4.021925 | 11.34009 | 0.008150291 | 2.798406
4.023856 | 11.36552 | 0.008144008 | 2.796248
4.025786 | 11.39101 | 0.008138119 | 2.794226
4.027716 | 11.41659 | 0.00813264 | 2.792345
4.029646 | 11.44225 | 0.008127587 | 2.79061
4.031576 | 11.46799 | 0.008122974 | 2.789026
4.033506 | 11.49384 | 0.008118814 | 2.787598
4.035436 | 11.51978 | 0.008115116 | 2.786328
4.037366 | 11.54582 | 0.008111889 | 2.78522
4.039296 | 11.57198 | 0.008109141 | 2.784277
4.041227 | 11.59825 | 0.008106876 | 2.783499
4.043157 | 11.62464 | 0.008105099 | 2.782889
4.045087 | 11.65116 | 0.008103812 | 2.782447
4.047017 | 11.67781 | 0.008103015 | 2.782173
4.048947 | 11.70459 | 0.008102707 | 2.782068
4.050877 | 11.73151 | 0.008102886 | 2.782129
4.052807 | 11.75857 | 0.008103548 | 2.782356
4.054737 | 11.78578 | 0.008104686 | 2.782747
4.056667 | 11.81314 | 0.008106295 | 2.7833
4.058598 | 11.84066 | 0.008108366 | 2.784011
4.060528 | 11.86834 | 0.008110888 | 2.784877
4.062458 | 11.89619 | 0.008113851 | 2.785894
4.064388 | 11.9242 | 0.00811724 | 2.787058
4.066318 | 11.95239 | 0.008121043 | 2.788363
4.068248 | 11.98075 | 0.008125244 | 2.789806
4.070178 | 12.00928 | 0.008129825 | 2.791379
4.072108 | 12.038 | 0.008134769 | 2.793076
4.074038 | 12.06691 | 0.008140056 | 2.794891
4.075969 | 12.096 | 0.008145664 | 2.796817
4.077899 | 12.12528 | 0.008151573 | 2.798846
4.079829 | 12.15476 | 0.008157758 | 2.800969
4.081759 | 12.18442 | 0.008164195 | 2.803179
4.083689 | 12.21429 | 0.008170858 | 2.805467
4.085619 | 12.24435 | 0.00817772 | 2.807823
4.087549 | 12.27462 | 0.008184753 | 2.810238
4.089479 | 12.30509 | 0.008191927 | 2.812701
4.091409 | 12.33576 | 0.008199212 | 2.815203
4.09334 | 12.36663 | 0.008206577 | 2.817731
4.09527 | 12.39772 | 0.008213989 | 2.820276
4.0972 | 12.429 | 0.008221414 | 2.822826
4.09913 | 12.4605 | 0.00822882 | 2.825368
4.10106 | 12.4922 | 0.008236171 | 2.827893
4.10299 | 12.52411 | 0.008243434 | 2.830386
4.10492 | 12.55623 | 0.008250574 | 2.832838
4.10685 | 12.58856 | 0.008257556 | 2.835235
4.10878 | 12.6211 | 0.008264346 | 2.837566
4.110711 | 12.65384 | 0.00827091 | 2.83982
4.112641 | 12.68679 | 0.008277214 | 2.841985
4.114571 | 12.71995 | 0.008283227 | 2.844049
4.116501 | 12.75331 | 0.008288915 | 2.846002
4.118431 | 12.78688 | 0.008294249 | 2.847834
4.120361 | 12.82064 | 0.008299198 | 2.849533
4.122291 | 12.85461 | 0.008303734 | 2.85109
4.124221 | 12.88878 | 0.008307831 | 2.852497
4.126151 | 12.92315 | 0.008311463 | 2.853744
4.128082 | 12.95771 | 0.008314606 | 2.854823
4.130012 | 12.99247 | 0.00831724 | 2.855728
4.131942 | 13.02742 | 0.008319345 | 2.85645
4.133872 | 13.06255 | 0.008320905 | 2.856986
4.135802 | 13.09787 | 0.008321904 | 2.857329
4.137732 | 13.13338 | 0.008322331 | 2.857475
4.139662 | 13.16907 | 0.008322176 | 2.857422
4.141592 | 13.20493 | 0.008321434 | 2.857168
4.143522 | 13.24097 | 0.008320101 | 2.85671
4.145453 | 13.27718 | 0.008318177 | 2.856049
4.147383 | 13.31356 | 0.008315665 | 2.855187
4.149313 | 13.3501 | 0.008312572 | 2.854125
4.151243 | 13.3868 | 0.008308908 | 2.852867
4.153173 | 13.42366 | 0.008304687 | 2.851417
4.155103 | 13.46066 | 0.008299927 | 2.849783
4.157033 | 13.49782 | 0.008294649 | 2.847971
4.158963 | 13.53512 | 0.008288878 | 2.84599
4.160893 | 13.57256 | 0.008282644 | 2.843849
4.162824 | 13.61014 | 0.008275979 | 2.84156
4.164754 | 13.64785 | 0.008268915 | 2.839135
4.166684 | 13.68568 | 0.008261492 | 2.836587
4.168614 | 13.72363 | 0.008253748 | 2.833928
4.170544 | 13.7617 | 0.008245726 | 2.831173
4.172474 | 13.79988 | 0.008237467 | 2.828338
4.174404 | 13.83817 | 0.008229018 | 2.825437
4.176334 | 13.87655 | 0.008220425 | 2.822486
4.178264 | 13.91504 | 0.008211733 | 2.819502
4.180195 | 13.95361 | 0.008202992 | 2.816501
4.182125 | 13.99227 | 0.00819425 | 2.813499
4.184055 | 14.03101 | 0.008185554 | 2.810513
4.185985 | 14.06982 | 0.008176954 | 2.80756
4.187915 | 14.1087 | 0.008168497 | 2.804657
4.189845 | 14.14765 | 0.008160231 | 2.801818
4.191775 | 14.18665 | 0.008152202 | 2.799062
4.193705 | 14.2257 | 0.008144455 | 2.796402
4.195635 | 14.2648 | 0.008137034 | 2.793854
4.197566 | 14.30394 | 0.008129982 | 2.791432
4.199496 | 14.34312 | 0.008123339 | 2.789152
4.201426 | 14.38232 | 0.008117143 | 2.787024
4.203356 | 14.42154 | 0.008111431 | 2.785063
4.205286 | 14.46079 | 0.008106237 | 2.78328
4.207216 | 14.50004 | 0.008101592 | 2.781685
4.209146 | 14.53929 | 0.008097524 | 2.780288
4.211076 | 14.57855 | 0.00809406 | 2.779099
4.213006 | 14.6178 | 0.008091222 | 2.778124
4.214937 | 14.65703 | 0.008089028 | 2.777371
4.216867 | 14.69625 | 0.008087496 | 2.776845
4.218797 | 14.73544 | 0.008086636 | 2.77655
4.220727 | 14.77459 | 0.008086458 | 2.776488
4.222657 | 14.81371 | 0.008086966 | 2.776663
4.224587 | 14.85279 | 0.008088162 | 2.777074
4.226517 | 14.89182 | 0.008090045 | 2.77772
4.228447 | 14.93079 | 0.00809261 | 2.778601
4.230377 | 14.9697 | 0.00809585 | 2.779713
4.232308 | 15.00854 | 0.008099756 | 2.781054
4.234238 | 15.04731 | 0.008104315 | 2.78262
4.236168 | 15.086 | 0.008109514 | 2.784405
4.238098 | 15.12461 | 0.008115336 | 2.786404
4.240028 | 15.16312 | 0.008121764 | 2.788611
4.241958 | 15.20154 | 0.008128778 | 2.791019
4.243888 | 15.23985 | 0.008136359 | 2.793622
4.245818 | 15.27806 | 0.008144484 | 2.796412
4.247748 | 15.31615 | 0.008153132 | 2.799381
4.249679 | 15.35412 | 0.008162278 | 2.802521
4.251609 | 15.39197 | 0.008171898 | 2.805824
4.253539 | 15.42969 | 0.00818197 | 2.809283
4.255469 | 15.46727 | 0.008192468 | 2.812887
4.257399 | 15.50471 | 0.008203368 | 2.81663
4.259329 | 15.542 | 0.008214646 | 2.820502
4.261259 | 15.57914 | 0.008226276 | 2.824495
4.263189 | 15.61613 | 0.008238235 | 2.828601
4.265119 | 15.65295 | 0.008250497 | 2.832811
4.26705 | 15.6896 | 0.008263037 | 2.837117
4.26898 | 15.72608 | 0.00827583 | 2.841509
4.27091 | 15.76238 | 0.008288852 | 2.845981
4.27284 | 15.7985 | 0.008302077 | 2.850521
4.27477 | 15.83443 | 0.008315481 | 2.855124
4.2767 | 15.87018 | 0.008329038 | 2.859778
4.27863 | 15.90572 | 0.008342723 | 2.864477
4.28056 | 15.94106 | 0.008356511 | 2.869211
4.28249 | 15.9762 | 0.008370377 | 2.873972
4.284421 | 16.01113 | 0.008384297 | 2.878751
4.286351 | 16.04585 | 0.008398244 | 2.88354
4.288281 | 16.08034 | 0.008412194 | 2.88833
4.290211 | 16.11462 | 0.008426123 | 2.893112
4.292141 | 16.14866 | 0.008440004 | 2.897879
4.294071 | 16.18248 | 0.008453814 | 2.90262
4.296001 | 16.21606 | 0.008467527 | 2.907329
4.297931 | 16.24941 | 0.008481118 | 2.911995
4.299861 | 16.28251 | 0.008494563 | 2.916612
4.301792 | 16.31537 | 0.008507838 | 2.921169
4.303722 | 16.34798 | 0.008520916 | 2.92566
4.305652 | 16.38034 | 0.008533775 | 2.930075
4.307582 | 16.41244 | 0.00854639 | 2.934406
4.309512 | 16.44429 | 0.008558737 | 2.938646
4.311442 | 16.47588 | 0.00857079 | 2.942784
4.313372 | 16.5072 | 0.008582528 | 2.946814
4.315302 | 16.53825 | 0.008593925 | 2.950728
4.317232 | 16.56904 | 0.008604959 | 2.954516
4.319163 | 16.59956 | 0.008615606 | 2.958172
4.321093 | 16.6298 | 0.008625845 | 2.961687
4.323023 | 16.65976 | 0.008635654 | 2.965055
4.324953 | 16.68944 | 0.008645013 | 2.968268
4.326883 | 16.71885 | 0.008653903 | 2.971321
4.328813 | 16.74797 | 0.008662307 | 2.974207
4.330743 | 16.77681 | 0.008670211 | 2.97692
4.332673 | 16.80536 | 0.008677599 | 2.979457
4.334603 | 16.83362 | 0.008684461 | 2.981813
4.336534 | 16.86159 | 0.008690789 | 2.983986
4.338464 | 16.88927 | 0.008696575 | 2.985972
4.340394 | 16.91666 | 0.008701815 | 2.987772
4.342324 | 16.94375 | 0.00870651 | 2.989384
4.344254 | 16.97055 | 0.008710662 | 2.990809
4.346184 | 16.99705 | 0.008714276 | 2.99205
4.348114 | 17.02325 | 0.008717362 | 2.99311
4.350044 | 17.04916 | 0.008719932 | 2.993992
4.351974 | 17.07477 | 0.008722 | 2.994702
4.353905 | 17.10008 | 0.008723584 | 2.995246
4.355835 | 17.12509 | 0.008724704 | 2.995631
4.357765 | 17.1498 | 0.008725382 | 2.995863
4.359695 | 17.17421 | 0.008725643 | 2.995953
4.361625 | 17.19831 | 0.008725512 | 2.995908
4.363555 | 17.22212 | 0.008725018 | 2.995738
4.365485 | 17.24563 | 0.008724189 | 2.995453
4.367415 | 17.26884 | 0.008723055 | 2.995064
4.369345 | 17.29174 | 0.00872165 | 2.994582
4.371276 | 17.31435 | 0.008720004 | 2.994017
4.373206 | 17.33666 | 0.008718152 | 2.993381
4.375136 | 17.35866 | 0.008716126 | 2.992685
4.377066 | 17.38038 | 0.008713961 | 2.991942
4.378996 | 17.40179 | 0.00871169 | 2.991162
4.380926 | 17.4229 | 0.008709348 | 2.990358
4.382856 | 17.44373 | 0.008706967 | 2.989541
4.384786 | 17.46425 | 0.008704581 | 2.988721
4.386716 | 17.48448 | 0.008702221 | 2.987911
4.388647 | 17.50442 | 0.008699918 | 2.98712
4.390577 | 17.52407 | 0.008697703 | 2.98636
4.392507 | 17.54343 | 0.008695602 | 2.985638
4.394437 | 17.5625 | 0.008693644 | 2.984966
4.396367 | 17.58129 | 0.008691852 | 2.984351
4.398297 | 17.59979 | 0.008690249 | 2.9838
4.400227 | 17.61801 | 0.008688855 | 2.983322
4.402157 | 17.63594 | 0.008687688 | 2.982921
4.404087 | 17.6536 | 0.008686763 | 2.982603
4.406018 | 17.67098 | 0.008686091 | 2.982373
4.407948 | 17.68808 | 0.008685683 | 2.982232
4.409878 | 17.70491 | 0.008685542 | 2.982184
4.411808 | 17.72147 | 0.008685673 | 2.982229
4.413738 | 17.73776 | 0.008686075 | 2.982367
4.415668 | 17.75379 | 0.008686746 | 2.982597
4.417598 | 17.76955 | 0.00868768 | 2.982918
4.419528 | 17.78505 | 0.008688871 | 2.983327
4.421458 | 17.80029 | 0.00869031 | 2.983821
4.423389 | 17.81528 | 0.008691986 | 2.984397
4.425319 | 17.83001 | 0.008693885 | 2.985049
4.427249 | 17.84449 | 0.008695994 | 2.985773
4.429179 | 17.85872 | 0.008698296 | 2.986563
4.431109 | 17.87271 | 0.008700776 | 2.987415
4.433039 | 17.88646 | 0.008703415 | 2.988321
4.434969 | 17.89996 | 0.008706194 | 2.989275
4.436899 | 17.91324 | 0.008709095 | 2.990271
4.438829 | 17.92627 | 0.008712097 | 2.991302
4.44076 | 17.93908 | 0.008715181 | 2.992361
4.44269 | 17.95167 | 0.008718326 | 2.993441
4.44462 | 17.96403 | 0.008721512 | 2.994534
4.44655 | 17.97617 | 0.008724718 | 2.995635
4.44848 | 17.98809 | 0.008727926 | 2.996737
4.45041 | 17.9998 | 0.008731115 | 2.997832
4.45234 | 18.0113 | 0.008734269 | 2.998915
4.45427 | 18.02259 | 0.008737368 | 2.999979
4.4562 | 18.03368 | 0.008740398 | 3.001019
4.458131 | 18.04457 | 0.008743342 | 3.00203
4.460061 | 18.05527 | 0.008746187 | 3.003007
4.461991 | 18.06577 | 0.008748921 | 3.003945
4.463921 | 18.07608 | 0.008751533 | 3.004842
4.465851 | 18.08621 | 0.008754016 | 3.005695
4.467781 | 18.09616 | 0.008756362 | 3.0065
4.469711 | 18.10593 | 0.008758567 | 3.007258
4.471641 | 18.11552 | 0.008760631 | 3.007966
4.473571 | 18.12495 | 0.008762554 | 3.008626
4.475502 | 18.13421 | 0.008764338 | 3.009239
4.477432 | 18.1433 | 0.008765989 | 3.009806
4.479362 | 18.15224 | 0.008767513 | 3.010329
4.481292 | 18.16102 | 0.008768919 | 3.010812
4.483222 | 18.16965 | 0.008770217 | 3.011257
4.485152 | 18.17813 | 0.008771419 | 3.01167
4.487082 | 18.18646 | 0.008772538 | 3.012054
4.489012 | 18.19466 | 0.008773588 | 3.012415
4.490942 | 18.20271 | 0.008774584 | 3.012757
4.492873 | 18.21064 | 0.008775544 | 3.013086
4.494803 | 18.21843 | 0.008776483 | 3.013409
4.496733 | 18.2261 | 0.00877742 | 3.01373
4.498663 | 18.23365 | 0.008778373 | 3.014058
4.500593 | 18.24108 | 0.00877936 | 3.014397
4.502523 | 18.2484 | 0.0087804 | 3.014754
4.504453 | 18.2556 | 0.008781513 | 3.015136
4.506383 | 18.2627 | 0.008782716 | 3.015549
4.508313 | 18.26969 | 0.00878403 | 3.016
4.510244 | 18.27659 | 0.008785472 | 3.016495
4.512174 | 18.28338 | 0.00878706 | 3.01704
4.514104 | 18.29009 | 0.008788812 | 3.017642
4.516034 | 18.2967 | 0.008790743 | 3.018305
4.517964 | 18.30323 | 0.008792871 | 3.019036
4.519894 | 18.30968 | 0.00879521 | 3.019839
4.521824 | 18.31605 | 0.008797772 | 3.020719
4.523754 | 18.32234 | 0.008800572 | 3.02168
4.525684 | 18.32856 | 0.008803618 | 3.022726
4.527615 | 18.33472 | 0.008806922 | 3.02386
4.529545 | 18.34081 | 0.008810489 | 3.025085
4.531475 | 18.34683 | 0.008814327 | 3.026403
4.533405 | 18.3528 | 0.008818438 | 3.027814
4.535335 | 18.35871 | 0.008822825 | 3.02932
4.537265 | 18.36457 | 0.008827488 | 3.030921
4.539195 | 18.37038 | 0.008832423 | 3.032616
4.541125 | 18.37615 | 0.008837628 | 3.034403
4.543055 | 18.38187 | 0.008843096 | 3.03628
4.544986 | 18.38755 | 0.008848821 | 3.038246
4.546916 | 18.3932 | 0.008854793 | 3.040297
4.548846 | 18.39881 | 0.008861004 | 3.042429
4.550776 | 18.40439 | 0.008867441 | 3.044639
4.552706 | 18.40994 | 0.008874093 | 3.046923
4.554636 | 18.41547 | 0.008880946 | 3.049276
4.556566 | 18.42097 | 0.008887985 | 3.051693
4.558496 | 18.42645 | 0.008895196 | 3.054169
4.560426 | 18.43192 | 0.008902562 | 3.056698
4.562357 | 18.43737 | 0.008910066 | 3.059275
4.564287 | 18.4428 | 0.008917693 | 3.061893
4.566217 | 18.44823 | 0.008925423 | 3.064547
4.568147 | 18.45364 | 0.008933239 | 3.067231
4.570077 | 18.45905 | 0.008941123 | 3.069938
4.572007 | 18.46446 | 0.008949057 | 3.072662
4.573937 | 18.46986 | 0.008957022 | 3.075397
4.575867 | 18.47527 | 0.008964999 | 3.078136
4.577797 | 18.48067 | 0.008972972 | 3.080873
4.579728 | 18.48608 | 0.008980921 | 3.083603
4.581658 | 18.4915 | 0.00898883 | 3.086318
4.583588 | 18.49692 | 0.008996682 | 3.089014
4.585518 | 18.50236 | 0.00900446 | 3.091685
4.587448 | 18.5078 | 0.009012148 | 3.094325
4.589378 | 18.51326 | 0.009019733 | 3.096929
4.591308 | 18.51873 | 0.009027198 | 3.099492
4.593238 | 18.52421 | 0.009034533 | 3.10201
4.595168 | 18.52972 | 0.009041724 | 3.104479
4.597099 | 18.53523 | 0.009048761 | 3.106896
4.599029 | 18.54077 | 0.009055635 | 3.109256
4.600959 | 18.54633 | 0.009062336 | 3.111557
4.602889 | 18.55191 | 0.00906886 | 3.113796
4.604819 | 18.55751 | 0.009075198 | 3.115973
4.606749 | 18.56314 | 0.009081347 | 3.118084
4.608679 | 18.56878 | 0.009087303 | 3.120129
4.610609 | 18.57446 | 0.009093063 | 3.122107
4.612539 | 18.58015 | 0.009098624 | 3.124016
4.61447 | 18.58588 | 0.009103987 | 3.125857
4.6164 | 18.59162 | 0.00910915 | 3.12763
4.61833 | 18.5974 | 0.009114114 | 3.129335
4.62026 | 18.6032 | 0.009118881 | 3.130971
4.62219 | 18.60902 | 0.009123452 | 3.132541
4.62412 | 18.61488 | 0.00912783 | 3.134044
4.62605 | 18.62076 | 0.009132018 | 3.135482
4.62798 | 18.62667 | 0.009136019 | 3.136856
4.62991 | 18.6326 | 0.009139838 | 3.138167
4.631841 | 18.63856 | 0.009143478 | 3.139417
4.633771 | 18.64455 | 0.009146946 | 3.140607
4.635701 | 18.65056 | 0.009150245 | 3.14174
4.637631 | 18.6566 | 0.009153382 | 3.142817
4.639561 | 18.66266 | 0.009156361 | 3.14384
4.641491 | 18.66874 | 0.009159189 | 3.144811
4.643421 | 18.67485 | 0.00916187 | 3.145732
4.645351 | 18.68099 | 0.009164412 | 3.146604
4.647281 | 18.68714 | 0.009166819 | 3.147431
4.649212 | 18.69332 | 0.009169097 | 3.148213
4.651142 | 18.69951 | 0.009171253 | 3.148953
4.653072 | 18.70572 | 0.009173291 | 3.149653
4.655002 | 18.71196 | 0.009175217 | 3.150314
4.656932 | 18.7182 | 0.009177035 | 3.150938
4.658862 | 18.72447 | 0.00917875 | 3.151527
4.660792 | 18.73074 | 0.009180367 | 3.152082
4.662722 | 18.73703 | 0.009181889 | 3.152605
4.664652 | 18.74333 | 0.00918332 | 3.153096
4.666583 | 18.74964 | 0.009184662 | 3.153557
4.668513 | 18.75595 | 0.00918592 | 3.153989
4.670443 | 18.76227 | 0.009187095 | 3.154393
4.672373 | 18.7686 | 0.00918819 | 3.154768
4.674303 | 18.77492 | 0.009189206 | 3.155118
4.676233 | 18.78125 | 0.009190147 | 3.15544
4.678163 | 18.78757 | 0.009191012 | 3.155738
4.680093 | 18.79389 | 0.009191805 | 3.15601
4.682023 | 18.8002 | 0.009192527 | 3.156258
4.683954 | 18.80651 | 0.009193178 | 3.156481
4.685884 | 18.8128 | 0.00919376 | 3.156681
4.687814 | 18.81907 | 0.009194275 | 3.156858
4.689744 | 18.82533 | 0.009194723 | 3.157012
4.691674 | 18.83158 | 0.009195106 | 3.157143
4.693604 | 18.8378 | 0.009195425 | 3.157253
4.695534 | 18.84399 | 0.009195681 | 3.157341
4.697464 | 18.85016 | 0.009195876 | 3.157408
4.699394 | 18.8563 | 0.009196012 | 3.157454
4.701325 | 18.86241 | 0.009196089 | 3.157481
4.703255 | 18.86848 | 0.009196109 | 3.157488
4.705185 | 18.87451 | 0.009196076 | 3.157476
4.707115 | 18.8805 | 0.00919599 | 3.157447
4.709045 | 18.88644 | 0.009195854 | 3.1574
4.710975 | 18.89234 | 0.009195671 | 3.157337
4.712905 | 18.89819 | 0.009195444 | 3.157259
4.714835 | 18.90398 | 0.009195177 | 3.157167
4.716765 | 18.90971 | 0.009194872 | 3.157063
4.718696 | 18.91539 | 0.009194534 | 3.156947
4.720626 | 18.921 | 0.009194167 | 3.156821
4.722556 | 18.92654 | 0.009193776 | 3.156686
4.724486 | 18.93201 | 0.009193366 | 3.156546
4.726416 | 18.9374 | 0.009192943 | 3.156401
4.728346 | 18.94271 | 0.009192514 | 3.156253
4.730276 | 18.94795 | 0.009192084 | 3.156105
4.732206 | 18.95309 | 0.00919166 | 3.15596
4.734136 | 18.95815 | 0.00919125 | 3.155819
4.736067 | 18.96312 | 0.00919086 | 3.155685
4.737997 | 18.96798 | 0.009190499 | 3.155561
4.739927 | 18.97275 | 0.009190175 | 3.15545
4.741857 | 18.97741 | 0.009189894 | 3.155354
4.743787 | 18.98196 | 0.009189667 | 3.155276
4.745717 | 18.9864 | 0.0091895 | 3.155218
4.747647 | 18.99072 | 0.009189403 | 3.155185
4.749577 | 18.99492 | 0.009189383 | 3.155178
4.751507 | 18.999 | 0.009189449 | 3.155201
4.753438 | 19.00294 | 0.00918961 | 3.155256
4.755368 | 19.00676 | 0.009189874 | 3.155347
4.757298 | 19.01043 | 0.00919025 | 3.155476
4.759228 | 19.01397 | 0.009190744 | 3.155646
4.761158 | 19.01736 | 0.009191367 | 3.155859
4.763088 | 19.0206 | 0.009192124 | 3.156119
4.765018 | 19.02369 | 0.009193025 | 3.156429
4.766948 | 19.02662 | 0.009194077 | 3.15679
4.768878 | 19.02939 | 0.009195286 | 3.157205
4.770809 | 19.032 | 0.009196659 | 3.157677
4.772739 | 19.03443 | 0.009198204 | 3.158207
4.774669 | 19.03669 | 0.009199926 | 3.158798
4.776599 | 19.03877 | 0.009201831 | 3.159452
4.778529 | 19.04067 | 0.009203924 | 3.160171
4.780459 | 19.04238 | 0.00920621 | 3.160956
4.782389 | 19.0439 | 0.009208693 | 3.161808
4.784319 | 19.04522 | 0.009211377 | 3.16273
4.786249 | 19.04635 | 0.009214266 | 3.163722
4.78818 | 19.04727 | 0.009217362 | 3.164785
4.79011 | 19.04798 | 0.009220667 | 3.16592
4.79204 | 19.04848 | 0.009224183 | 3.167127
4.79397 | 19.04877 | 0.00922791 | 3.168406
4.7959 | 19.04883 | 0.009231849 | 3.169759
4.79783 | 19.04867 | 0.009236 | 3.171184
4.79976 | 19.04828 | 0.009240362 | 3.172682
4.80169 | 19.04766 | 0.009244934 | 3.174252
4.80362 | 19.0468 | 0.009249715 | 3.175893
4.805551 | 19.0457 | 0.009254702 | 3.177606
4.807481 | 19.04436 | 0.009259893 | 3.179388
4.809411 | 19.0428 | 0.009265285 | 3.181239
4.811341 | 19.04106 | 0.009270874 | 3.183158
4.813271 | 19.03947 | 0.009276656 | 3.185144
4.815201 | 19.00066 | 0.009282628 | 3.187194
4.817131 | 18.99548 | 0.009288785 | 3.189308
4.819061 | 18.9899 | 0.009295121 | 3.191483
4.820991 | 18.984 | 0.009301631 | 3.193719
4.822922 | 18.9778 | 0.00930831 | 3.196012
4.824852 | 18.97129 | 0.009315155 | 3.198362
4.826782 | 18.96446 | 0.009322453 | 3.200868
4.828712 | 18.95731 | 0.009329994 | 3.203457
4.830642 | 18.94984 | 0.009337698 | 3.206102
4.832572 | 18.94205 | 0.009345559 | 3.208801
4.834502 | 18.93393 | 0.009353568 | 3.211551
4.836432 | 18.92548 | 0.009361718 | 3.21435
4.838362 | 18.9167 | 0.00937 | 3.217193
4.840293 | 18.90758 | 0.009378405 | 3.220079
4.842223 | 18.89812 | 0.009386925 | 3.223004
4.844153 | 18.88832 | 0.009395551 | 3.225966
4.846083 | 18.87817 | 0.009404274 | 3.228961
4.848013 | 18.86767 | 0.009413084 | 3.231986
4.849943 | 18.85748 | 0.009421971 | 3.235037
4.851873 | 18.85064 | 0.009430927 | 3.238112
4.853803 | 18.84887 | 0.00943994 | 3.241207
4.855733 | 18.85195 | 0.009449001 | 3.244318
4.857664 | 18.85829 | 0.0094581 | 3.247442
4.859594 | 18.86553 | 0.009467227 | 3.250576
4.861524 | 18.87112 | 0.009476368 | 3.253715
4.863454 | 18.87283 | 0.009485465 | 3.256838
4.865384 | 18.8694 | 0.009494456 | 3.259925
4.867314 | 18.86108 | 0.009503297 | 3.262961
4.869244 | 18.85009 | 0.009511958 | 3.265934
4.871174 | 18.83864 | 0.009520424 | 3.268841
4.873104 | 18.82684 | 0.009528693 | 3.271681
4.875035 | 18.81467 | 0.009536773 | 3.274455
4.876965 | 18.80214 | 0.009544679 | 3.277169
4.878895 | 18.78924 | 0.009552435 | 3.279832
4.880825 | 18.77598 | 0.009560066 | 3.282452
4.882755 | 18.76235 | 0.009567597 | 3.285038
4.884685 | 18.74834 | 0.009575024 | 3.287588
4.886615 | 18.73397 | 0.009582341 | 3.290101
4.888545 | 18.71922 | 0.009589543 | 3.292573
4.890475 | 18.70409 | 0.009596622 | 3.295004
4.892406 | 18.68858 | 0.009603574 | 3.297391
4.894336 | 18.67269 | 0.009610394 | 3.299733
4.896266 | 18.65642 | 0.009617078 | 3.302027
4.898196 | 18.63977 | 0.009623621 | 3.304274
4.900126 | 18.62273 | 0.009630022 | 3.306472
4.902056 | 18.60531 | 0.009636277 | 3.308619
4.903986 | 18.58751 | 0.009642385 | 3.310716
4.905916 | 18.56931 | 0.009648344 | 3.312763
4.907846 | 18.55073 | 0.009654154 | 3.314757
4.909777 | 18.53175 | 0.009659816 | 3.316701
4.911707 | 18.51239 | 0.00966533 | 3.318595
4.913637 | 18.49264 | 0.009670698 | 3.320438
4.915567 | 18.4725 | 0.009675924 | 3.322232
4.917497 | 18.45196 | 0.009681009 | 3.323978
4.919427 | 18.43103 | 0.009685958 | 3.325677
4.921357 | 18.40971 | 0.009690775 | 3.327331
4.923287 | 18.388 | 0.009695466 | 3.328942
4.925217 | 18.36589 | 0.009700035 | 3.330511
4.927148 | 18.34339 | 0.009704488 | 3.33204
4.929078 | 18.3205 | 0.009708832 | 3.333531
4.931008 | 18.29722 | 0.009713074 | 3.334988
4.932938 | 18.27354 | 0.00971722 | 3.336411
4.934868 | 18.24947 | 0.009721278 | 3.337804
4.936798 | 18.22501 | 0.009725254 | 3.33917
4.938728 | 18.20016 | 0.009729158 | 3.34051
4.940658 | 18.17492 | 0.009732996 | 3.341828
4.942588 | 18.14929 | 0.009736776 | 3.343126
4.944519 | 18.12327 | 0.009740507 | 3.344407
4.946449 | 18.09687 | 0.009744197 | 3.345674
4.948379 | 18.07008 | 0.009747854 | 3.346929
4.950309 | 18.0429 | 0.009751485 | 3.348176
4.952239 | 18.01533 | 0.009755098 | 3.349417
4.954169 | 17.98739 | 0.009758702 | 3.350654
4.956099 | 17.95906 | 0.009762303 | 3.351891
4.958029 | 17.93036 | 0.00976591 | 3.353129
4.959959 | 17.90127 | 0.009769528 | 3.354371
4.96189 | 17.87181 | 0.009773165 | 3.35562
4.96382 | 17.84197 | 0.009776827 | 3.356877
4.96575 | 17.81176 | 0.00978052 | 3.358145
4.96768 | 17.78118 | 0.00978425 | 3.359426
4.96961 | 17.75023 | 0.009788021 | 3.360721
4.97154 | 17.71892 | 0.009791838 | 3.362031
4.97347 | 17.68724 | 0.009795704 | 3.363359
4.9754 | 17.6552 | 0.009799624 | 3.364705
4.97733 | 17.6228 | 0.0098036 | 3.36607
4.979261 | 17.59004 | 0.009807634 | 3.367455
4.981191 | 17.55693 | 0.009811727 | 3.36886
4.983121 | 17.52346 | 0.009815881 | 3.370286
4.985051 | 17.48965 | 0.009820095 | 3.371734
4.986981 | 17.4555 | 0.009824371 | 3.373202
4.988911 | 17.421 | 0.009828708 | 3.374691
4.990841 | 17.38616 | 0.009833104 | 3.3762
4.992771 | 17.35098 | 0.009837558 | 3.377729
4.994701 | 17.31548 | 0.00984207 | 3.379278
4.996632 | 17.27964 | 0.009846636 | 3.380846
4.998562 | 17.24348 | 0.009851256 | 3.382433
5.000492 | 17.20699 | 0.009855926 | 3.384036
5.002422 | 17.17019 | 0.009860645 | 3.385656
5.004352 | 17.13307 | 0.009865409 | 3.387292
5.006282 | 17.09564 | 0.009870215 | 3.388942
5.008212 | 17.05791 | 0.009875062 | 3.390607
5.010142 | 17.01987 | 0.009879947 | 3.392284
5.012072 | 16.98153 | 0.009884867 | 3.393973
5.014003 | 16.9429 | 0.009889818 | 3.395673
5.015933 | 16.90397 | 0.0098948 | 3.397383
5.017863 | 16.86477 | 0.00989981 | 3.399104
5.019793 | 16.82528 | 0.009904845 | 3.400832
5.021723 | 16.78551 | 0.009909905 | 3.40257
5.023653 | 16.74547 | 0.009914988 | 3.404315
5.025583 | 16.70516 | 0.009920092 | 3.406067
5.027513 | 16.66459 | 0.009925218 | 3.407827
5.029443 | 16.62376 | 0.009930365 | 3.409595
5.031374 | 16.58268 | 0.009935533 | 3.411369
5.033304 | 16.54134 | 0.009940724 | 3.413152
5.035234 | 16.49977 | 0.00994594 | 3.414942
5.037164 | 16.45795 | 0.009951181 | 3.416742
5.039094 | 16.41591 | 0.009956452 | 3.418552
5.041024 | 16.37363 | 0.009961755 | 3.420372
5.042954 | 16.33113 | 0.009967095 | 3.422206
5.044884 | 16.28842 | 0.009972475 | 3.424053
5.046814 | 16.24549 | 0.009977902 | 3.425916
5.048745 | 16.20235 | 0.009983379 | 3.427797
5.050675 | 16.15902 | 0.009988913 | 3.429697
5.052605 | 16.11549 | 0.009994509 | 3.431618
5.054535 | 16.07176 | 0.01000017 | 3.433563
5.056465 | 16.02786 | 0.01000591 | 3.435534
5.058395 | 15.98377 | 0.01001173 | 3.437532
5.060325 | 15.93952 | 0.01001764 | 3.43956
5.062255 | 15.89509 | 0.01002364 | 3.441621
5.064185 | 15.85051 | 0.01002974 | 3.443715
5.066116 | 15.80577 | 0.01003595 | 3.445847
5.068046 | 15.76088 | 0.01004227 | 3.448016
5.069976 | 15.71584 | 0.0100487 | 3.450227
5.071906 | 15.67067 | 0.01005527 | 3.452479
5.073836 | 15.62537 | 0.01006196 | 3.454777
5.075766 | 15.57994 | 0.01006878 | 3.45712
5.077696 | 15.5344 | 0.01007574 | 3.45951
5.079626 | 15.48874 | 0.01008285 | 3.46195
5.081556 | 15.44297 | 0.0100901 | 3.46444
5.083487 | 15.39711 | 0.0100975 | 3.466981
5.085417 | 15.35115 | 0.01010506 | 3.469575
5.087347 | 15.3051 | 0.01011276 | 3.472221
5.089277 | 15.25898 | 0.01012062 | 3.47492
5.091207 | 15.21277 | 0.01012864 | 3.477671
5.093137 | 15.1665 | 0.01013681 | 3.480476
5.095067 | 15.12017 | 0.01014513 | 3.483333
5.096997 | 15.07378 | 0.0101536 | 3.486241
5.098927 | 15.02734 | 0.01016221 | 3.4892
5.100858 | 14.98086 | 0.01017097 | 3.492207
5.102788 | 14.93434 | 0.01017986 | 3.49526
5.104718 | 14.88779 | 0.01018889 | 3.498359
5.106648 | 14.84122 | 0.01019804 | 3.501499
5.108578 | 14.79463 | 0.0102073 | 3.50468
5.110508 | 14.74804 | 0.01021667 | 3.507896
5.112438 | 14.70143 | 0.01022613 | 3.511147
5.114368 | 14.65483 | 0.01023569 | 3.514427
5.116298 | 14.60824 | 0.01024532 | 3.517735
5.118229 | 14.56166 | 0.01025502 | 3.521066
5.120159 | 14.51511 | 0.01026478 | 3.524416
5.122089 | 14.46858 | 0.01027458 | 3.527781
5.124019 | 14.42209 | 0.01028442 | 3.531158
5.125949 | 14.37564 | 0.01029427 | 3.534542
5.127879 | 14.32924 | 0.01030414 | 3.537929
5.129809 | 14.28289 | 0.01031399 | 3.541314
5.131739 | 14.2366 | 0.01032383 | 3.544693
5.133669 | 14.19037 | 0.01033364 | 3.54806
5.1356 | 14.14422 | 0.01034341 | 3.551412
5.13753 | 14.09815 | 0.01035311 | 3.554743
5.13946 | 14.05217 | 0.01036273 | 3.558049
5.14139 | 14.00628 | 0.01037227 | 3.561323
5.14332 | 13.96048 | 0.01038171 | 3.564563
5.14525 | 13.91479 | 0.01039102 | 3.567761
5.14718 | 13.86921 | 0.0104002 | 3.570913
5.14911 | 13.82375 | 0.01040923 | 3.574015
5.15104 | 13.77841 | 0.0104181 | 3.57706
5.152971 | 13.7332 | 0.01042679 | 3.580043
5.154901 | 13.68812 | 0.01043529 | 3.58296
5.156831 | 13.64318 | 0.01044357 | 3.585805
5.158761 | 13.59839 | 0.01045164 | 3.588573
5.160691 | 13.55376 | 0.01045946 | 3.591259
5.162621 | 13.50928 | 0.01046703 | 3.593858
5.164551 | 13.46496 | 0.01047433 | 3.596364
5.166481 | 13.42082 | 0.01048134 | 3.598774
5.168411 | 13.37685 | 0.01048806 | 3.60108
5.170342 | 13.33306 | 0.01049447 | 3.60328
5.172272 | 13.28946 | 0.01050055 | 3.605366
5.174202 | 13.24606 | 0.01050628 | 3.607335
5.176132 | 13.20285 | 0.01051166 | 3.609181
5.178062 | 13.15984 | 0.01051666 | 3.6109
5.179992 | 13.11704 | 0.01052128 | 3.612485
5.181922 | 13.07446 | 0.01052549 | 3.613933
5.183852 | 13.03209 | 0.0105293 | 3.615238
5.185782 | 12.98995 | 0.01053267 | 3.616396
5.187713 | 12.94804 | 0.0105356 | 3.617402
5.189643 | 12.90636 | 0.01053807 | 3.618252
5.191573 | 12.86492 | 0.01054008 | 3.618941
5.193503 | 12.82373 | 0.01054161 | 3.619467
5.195433 | 12.78278 | 0.01054266 | 3.619825
5.197363 | 12.74209 | 0.0105432 | 3.620012
5.199293 | 12.70165 | 0.01054324 | 3.620024
5.201223 | 12.66148 | 0.01054276 | 3.619859
5.203153 | 12.62157 | 0.01054175 | 3.619515
5.205084 | 12.58194 | 0.01054022 | 3.618988
5.207014 | 12.54258 | 0.01053815 | 3.618278
5.208944 | 12.5035 | 0.01053554 | 3.617383
5.210874 | 12.46471 | 0.01053239 | 3.616301
5.212804 | 12.4262 | 0.0105287 | 3.615033
5.214734 | 12.38799 | 0.01052446 | 3.613579
5.216664 | 12.35007 | 0.01051968 | 3.611938
5.218594 | 12.31245 | 0.01051436 | 3.610111
5.220524 | 12.27513 | 0.01050851 | 3.6081
5.222455 | 12.23812 | 0.01050212 | 3.605907
5.224385 | 12.20142 | 0.01049521 | 3.603533
5.226315 | 12.16503 | 0.01048778 | 3.600984
5.228245 | 12.12896 | 0.01047985 | 3.598261
5.230175 | 12.09321 | 0.01047143 | 3.595369
5.232105 | 12.05778 | 0.01046253 | 3.592312
5.234035 | 12.02268 | 0.01045316 | 3.589098
5.235965 | 11.9879 | 0.01044335 | 3.58573
5.237895 | 11.95346 | 0.01043312 | 3.582216
5.239826 | 11.91935 | 0.01042248 | 3.578561
5.241756 | 11.88558 | 0.01041145 | 3.574775
5.243686 | 11.85215 | 0.01040005 | 3.570863
5.245616 | 11.81906 | 0.01038832 | 3.566833
5.247546 | 11.78631 | 0.01037627 | 3.562695
5.249476 | 11.75391 | 0.01036392 | 3.558456
5.251406 | 11.72186 | 0.01035131 | 3.554125
5.253336 | 11.69015 | 0.01033845 | 3.549712
5.255266 | 11.6588 | 0.01032538 | 3.545224
5.257197 | 11.6278 | 0.01031212 | 3.540671
5.259127 | 11.59715 | 0.0102987 | 3.536063
5.261057 | 11.56687 | 0.01028515 | 3.531409
5.262987 | 11.53693 | 0.01027148 | 3.526718
5.264917 | 11.50736 | 0.01025774 | 3.522
5.266847 | 11.47815 | 0.01024395 | 3.517265
5.268777 | 11.4493 | 0.01023014 | 3.512522
5.270707 | 11.42081 | 0.01021633 | 3.50778
5.272637 | 11.39269 | 0.01020255 | 3.503049
5.274568 | 11.36493 | 0.01018883 | 3.498339
5.276498 | 11.33753 | 0.0101752 | 3.493659
5.278428 | 11.3105 | 0.01016168 | 3.489018
5.280358 | 11.28383 | 0.01014831 | 3.484426
5.282288 | 11.25753 | 0.0101351 | 3.479891
5.284218 | 11.23159 | 0.01012209 | 3.475423
5.286148 | 11.20602 | 0.0101093 | 3.47103
5.288078 | 11.18081 | 0.01009675 | 3.466722
5.290008 | 11.15597 | 0.01008447 | 3.462506
5.291939 | 11.1315 | 0.01007248 | 3.45839
5.293869 | 11.10739 | 0.01006081 | 3.454384
5.295799 | 11.08364 | 0.01004948 | 3.450494
5.297729 | 11.06026 | 0.01003852 | 3.446728
5.299659 | 11.03724 | 0.01002793 | 3.443094
5.301589 | 11.01458 | 0.01001775 | 3.439597
5.303519 | 10.99229 | 0.01000799 | 3.436246
5.305449 | 10.97035 | 0.009998666 | 3.433046
5.307379 | 10.94878 | 0.009989803 | 3.430003
5.30931 | 10.92756 | 0.009981414 | 3.427122
5.31124 | 10.9067 | 0.009973513 | 3.42441
5.31317 | 10.88619 | 0.009966115 | 3.421869
5.3151 | 10.86604 | 0.009959232 | 3.419506
5.31703 | 10.84624 | 0.009952875 | 3.417324
5.31896 | 10.82679 | 0.009947056 | 3.415325
5.32089 | 10.80769 | 0.009941781 | 3.413514
5.32282 | 10.78894 | 0.009937058 | 3.411893
5.32475 | 10.77053 | 0.009932893 | 3.410463
5.326681 | 10.75246 | 0.00992929 | 3.409226
5.328611 | 10.73473 | 0.009926252 | 3.408182
5.330541 | 10.71735 | 0.009923779 | 3.407333
5.332471 | 10.70029 | 0.00992187 | 3.406678
5.334401 | 10.68357 | 0.009920522 | 3.406215
5.336331 | 10.66718 | 0.009919732 | 3.405944
5.338261 | 10.65112 | 0.009919493 | 3.405862
5.340191 | 10.63539 | 0.009919796 | 3.405966
5.342121 | 10.61997 | 0.009920631 | 3.406252
5.344052 | 10.60488 | 0.009921986 | 3.406718
5.345982 | 10.5901 | 0.009923847 | 3.407357
5.347912 | 10.57564 | 0.009926196 | 3.408163
5.349842 | 10.56149 | 0.009929017 | 3.409132
5.351772 | 10.54764 | 0.009932286 | 3.410254
5.353702 | 10.5341 | 0.009935982 | 3.411523
5.355632 | 10.52086 | 0.009940079 | 3.41293
5.357562 | 10.50792 | 0.009944552 | 3.414466
5.359492 | 10.49527 | 0.009949371 | 3.41612
5.361423 | 10.48291 | 0.009954507 | 3.417884
5.363353 | 10.47084 | 0.00995993 | 3.419746
5.365283 | 10.45905 | 0.009965607 | 3.421695
5.367213 | 10.44754 | 0.009971505 | 3.42372
5.369143 | 10.4363 | 0.009977592 | 3.42581
5.371073 | 10.42534 | 0.009983832 | 3.427953
5.373003 | 10.41464 | 0.009990192 | 3.430136
5.374933 | 10.40421 | 0.009996636 | 3.432349
5.376863 | 10.39403 | 0.01000313 | 3.434578
5.378794 | 10.38411 | 0.01000964 | 3.436812
5.380724 | 10.37445 | 0.01001612 | 3.43904
5.382654 | 10.36503 | 0.01002256 | 3.441248
5.384584 | 10.35585 | 0.0100289 | 3.443426
5.386514 | 10.34691 | 0.01003512 | 3.445563
5.388444 | 10.33821 | 0.01004119 | 3.447646
5.390374 | 10.32974 | 0.01004707 | 3.449666
5.392304 | 10.32149 | 0.01005274 | 3.451613
5.394234 | 10.31347 | 0.01005817 | 3.453475
5.396165 | 10.30566 | 0.01006332 | 3.455245
5.398095 | 10.29806 | 0.01006818 | 3.456913
5.400025 | 10.29067 | 0.01007272 | 3.458471
5.401955 | 10.28349 | 0.01007692 | 3.459913
5.403885 | 10.2765 | 0.01008075 | 3.46123
5.405815 | 10.26971 | 0.01008421 | 3.462418
5.407745 | 10.26311 | 0.01008728 | 3.463471
5.409675 | 10.2567 | 0.01008994 | 3.464386
5.411605 | 10.25047 | 0.01009219 | 3.465159
5.413536 | 10.24441 | 0.01009403 | 3.465788
5.415466 | 10.23852 | 0.01009544 | 3.466272
5.417396 | 10.23281 | 0.01009643 | 3.466612
5.419326 | 10.22725 | 0.010097 | 3.466807
5.421256 | 10.22185 | 0.01009715 | 3.466861
5.423186 | 10.21661 | 0.0100969 | 3.466775
5.425116 | 10.21152 | 0.01009626 | 3.466553
5.427046 | 10.20657 | 0.01009523 | 3.466199
5.428976 | 10.20176 | 0.01009382 | 3.465718
5.430907 | 10.19708 | 0.01009207 | 3.465115
5.432837 | 10.19254 | 0.01008997 | 3.464396
5.434767 | 10.18813 | 0.01008756 | 3.463568
5.436697 | 10.18383 | 0.01008485 | 3.462637
5.438627 | 10.17965 | 0.01008186 | 3.461611
5.440557 | 10.17559 | 0.01007862 | 3.460497
5.442487 | 10.17164 | 0.01007514 | 3.459304
5.444417 | 10.16779 | 0.01007146 | 3.458039
5.446347 | 10.16404 | 0.01006759 | 3.456712
5.448278 | 10.16038 | 0.01006357 | 3.45533
5.450208 | 10.15682 | 0.01005941 | 3.453902
5.452138 | 10.15335 | 0.01005514 | 3.452438
5.454068 | 10.14995 | 0.0100508 | 3.450945
5.455998 | 10.14664 | 0.01004639 | 3.449432
5.457928 | 10.1434 | 0.01004195 | 3.447908
5.459858 | 10.14024 | 0.01003751 | 3.446382
5.461788 | 10.13714 | 0.01003308 | 3.444861
5.463718 | 10.13411 | 0.01002831 | 3.443223
5.465649 | 10.13113 | 0.01002087 | 3.44067
5.467579 | 10.12821 | 0.01001352 | 3.438145
5.469509 | 10.12534 | 0.01000628 | 3.435659
5.471439 | 10.12252 | 0.009999161 | 3.433216
5.473369 | 10.11975 | 0.009992193 | 3.430823
5.475299 | 10.11701 | 0.009985387 | 3.428487
5.477229 | 10.11432 | 0.00997876 | 3.426211
5.479159 | 10.11166 | 0.009972323 | 3.424001
5.481089 | 10.10903 | 0.00996609 | 3.421861
5.48302 | 10.10642 | 0.009960069 | 3.419794
5.48495 | 10.10385 | 0.00995427 | 3.417802
5.48688 | 10.10129 | 0.009948699 | 3.41589
5.48881 | 10.09875 | 0.009943362 | 3.414057
5.49074 | 10.09623 | 0.009938262 | 3.412306
5.49267 | 10.09372 | 0.009933404 | 3.410638
5.4946 | 10.09122 | 0.009928789 | 3.409053
5.49653 | 10.08873 | 0.009924417 | 3.407552
5.49846 | 10.08624 | 0.009920287 | 3.406134
5.500391 | 10.08375 | 0.009916399 | 3.404799
5.502321 | 10.08127 | 0.009912749 | 3.403546
5.504251 | 10.07878 | 0.009909334 | 3.402374
5.506181 | 10.07628 | 0.00990615 | 3.40128
5.508111 | 10.07378 | 0.009903191 | 3.400264
5.510041 | 10.07127 | 0.009900451 | 3.399324
5.511971 | 10.06875 | 0.009897923 | 3.398456
5.513901 | 10.06622 | 0.0098956 | 3.397658
5.515831 | 10.06367 | 0.009893475 | 3.396928
5.517762 | 10.06111 | 0.009891537 | 3.396263
5.519692 | 10.05853 | 0.00988978 | 3.39566
5.521622 | 10.05593 | 0.009888192 | 3.395115
5.523552 | 10.0533 | 0.009886765 | 3.394625
5.525482 | 10.05066 | 0.009885488 | 3.394186
5.527412 | 10.04799 | 0.009884351 | 3.393796
5.529342 | 10.0453 | 0.009883344 | 3.39345
5.531272 | 10.04259 | 0.009882456 | 3.393145
5.533202 | 10.03984 | 0.009881676 | 3.392877
5.535133 | 10.03708 | 0.009880994 | 3.392643
5.537063 | 10.03428 | 0.009880399 | 3.392439
5.538993 | 10.03145 | 0.009879881 | 3.392261
5.540923 | 10.0286 | 0.009879429 | 3.392106
5.542853 | 10.02572 | 0.009879033 | 3.39197
5.544783 | 10.02281 | 0.009878683 | 3.39185
5.546713 | 10.01987 | 0.00987837 | 3.391742
5.548643 | 10.0169 | 0.009878084 | 3.391644
5.550573 | 10.0139 | 0.009877815 | 3.391552
5.552504 | 10.01087 | 0.009877555 | 3.391462
5.554434 | 10.00781 | 0.009877296 | 3.391373
5.556364 | 10.00472 | 0.009877028 | 3.391281
5.558294 | 10.00161 | 0.009876743 | 3.391184
5.560224 | 9.998463 | 0.009876435 | 3.391078
5.562154 | 9.995291 | 0.009876096 | 3.390961
5.564084 | 9.992095 | 0.009875718 | 3.390832
5.566014 | 9.988869 | 0.009875296 | 3.390687
5.567944 | 9.985621 | 0.009874823 | 3.390524
5.569875 | 9.982347 | 0.009874294 | 3.390343
5.571805 | 9.979052 | 0.009873704 | 3.39014
5.573735 | 9.975733 | 0.009873048 | 3.389915
5.575665 | 9.972393 | 0.009872322 | 3.389666
5.577595 | 9.969033 | 0.009871523 | 3.389391
5.579525 | 9.965657 | 0.009870647 | 3.389091
5.581455 | 9.962262 | 0.009869693 | 3.388763
5.583385 | 9.958852 | 0.009868659 | 3.388408
5.585315 | 9.955428 | 0.009867543 | 3.388025
5.587246 | 9.951991 | 0.009866345 | 3.387613
5.589176 | 9.948545 | 0.009865065 | 3.387174
5.591106 | 9.945088 | 0.009863705 | 3.386707
5.593036 | 9.941625 | 0.009862265 | 3.386212
5.594966 | 9.938157 | 0.009860748 | 3.385691
5.596896 | 9.934684 | 0.009859157 | 3.385145
5.598826 | 9.931211 | 0.009857495 | 3.384575
5.600756 | 9.927739 | 0.009855769 | 3.383982
5.602686 | 9.924268 | 0.009853982 | 3.383369
5.604617 | 9.920803 | 0.009852142 | 3.382737
5.606547 | 9.917342 | 0.009850254 | 3.382088
5.608477 | 9.913894 | 0.009848326 | 3.381427
5.610407 | 9.910454 | 0.009846367 | 3.380754
5.612337 | 9.907028 | 0.009844385 | 3.380073
5.614267 | 9.90362 | 0.009842388 | 3.379388
5.616197 | 9.900225 | 0.009840386 | 3.3787
5.618127 | 9.896853 | 0.009838388 | 3.378014
5.620057 | 9.893504 | 0.009836405 | 3.377333
5.621988 | 9.890177 | 0.009834446 | 3.376661
5.623918 | 9.886879 | 0.009832522 | 3.376
5.625848 | 9.883611 | 0.009830643 | 3.375355
5.627778 | 9.880374 | 0.009828819 | 3.374729
5.629708 | 9.87717 | 0.009827061 | 3.374125
5.631638 | 9.874002 | 0.009825378 | 3.373547
5.633568 | 9.870873 | 0.00982378 | 3.372999
5.635498 | 9.867783 | 0.009822278 | 3.372483
5.637428 | 9.864736 | 0.009820881 | 3.372003
5.639359 | 9.861736 | 0.009819598 | 3.371563
5.641289 | 9.858783 | 0.009818438 | 3.371165
5.643219 | 9.855878 | 0.009817409 | 3.370811
5.645149 | 9.853023 | 0.009816519 | 3.370506
5.647079 | 9.850224 | 0.009815776 | 3.37025
5.649009 | 9.847479 | 0.009815185 | 3.370048
5.650939 | 9.844792 | 0.009814753 | 3.369899
5.652869 | 9.842162 | 0.009814486 | 3.369807
5.654799 | 9.839594 | 0.009814386 | 3.369773
5.65673 | 9.837088 | 0.009814459 | 3.369798
5.65866 | 9.834648 | 0.009814706 | 3.369883
5.66059 | 9.832274 | 0.009815129 | 3.370028
5.66252 | 9.829965 | 0.009815729 | 3.370234
5.66445 | 9.827727 | 0.009816506 | 3.370501
5.66638 | 9.825557 | 0.009817457 | 3.370828
5.66831 | 9.823461 | 0.00981858 | 3.371213
5.67024 | 9.821434 | 0.009819871 | 3.371657
5.67217 | 9.819484 | 0.009821328 | 3.372157
5.674101 | 9.817606 | 0.009822943 | 3.372711
5.676031 | 9.815803 | 0.009824712 | 3.373319
5.677961 | 9.814078 | 0.009826628 | 3.373976
5.679891 | 9.812427 | 0.009828683 | 3.374682
5.681821 | 9.810855 | 0.00983087 | 3.375433
5.683751 | 9.809358 | 0.009833181 | 3.376226
5.685681 | 9.807939 | 0.009835606 | 3.377059
5.687611 | 9.806599 | 0.009838138 | 3.377928
5.689541 | 9.805335 | 0.009840765 | 3.378831
5.691472 | 9.80415 | 0.00984348 | 3.379762
5.693402 | 9.80304 | 0.00984627 | 3.380721
5.695332 | 9.802006 | 0.009849127 | 3.381702
5.697262 | 9.801049 | 0.00985204 | 3.382702
5.699192 | 9.800168 | 0.009854999 | 3.383718
5.701122 | 9.799359 | 0.009857994 | 3.384746
5.703052 | 9.798625 | 0.009861014 | 3.385783
5.704982 | 9.797962 | 0.009864049 | 3.386825
5.706912 | 9.797369 | 0.009867089 | 3.387869
5.708843 | 9.796846 | 0.009870125 | 3.388911
5.710773 | 9.796389 | 0.009873148 | 3.389949
5.712703 | 9.795998 | 0.009876148 | 3.390979
5.714633 | 9.795669 | 0.009879116 | 3.391998
5.716563 | 9.795405 | 0.009882046 | 3.393004
5.718493 | 9.795198 | 0.009884929 | 3.393994
5.720423 | 9.795047 | 0.009887757 | 3.394965
5.722353 | 9.794949 | 0.009890526 | 3.395916
5.724283 | 9.794902 | 0.00989323 | 3.396844
5.726214 | 9.794906 | 0.009895862 | 3.397748
5.728144 | 9.794953 | 0.009898421 | 3.398627
5.730074 | 9.795044 | 0.009900902 | 3.399478
5.732004 | 9.795172 | 0.009903303 | 3.400303
5.733934 | 9.795335 | 0.009905622 | 3.401099
5.735864 | 9.79553 | 0.009907859 | 3.401867
5.737794 | 9.795753 | 0.009910013 | 3.402607
5.739724 | 9.796 | 0.009912086 | 3.403318
5.741654 | 9.796265 | 0.009914077 | 3.404002
5.743585 | 9.796549 | 0.009915991 | 3.404659
5.745515 | 9.796844 | 0.009917828 | 3.40529
5.747445 | 9.797148 | 0.009919592 | 3.405896
5.749375 | 9.797453 | 0.009921288 | 3.406478
5.751305 | 9.797756 | 0.009922918 | 3.407038
5.753235 | 9.798057 | 0.00992449 | 3.407577
5.755165 | 9.798343 | 0.009926007 | 3.408098
5.757095 | 9.798615 | 0.009927476 | 3.408603
5.759025 | 9.798871 | 0.009928904 | 3.409093
5.760956 | 9.7991 | 0.009930298 | 3.409571
5.762886 | 9.799301 | 0.009931664 | 3.410041
5.764816 | 9.799468 | 0.009933012 | 3.410503
5.766746 | 9.799597 | 0.009934349 | 3.410963
5.768676 | 9.799684 | 0.009935685 | 3.411421
5.770606 | 9.799724 | 0.009937027 | 3.411882
5.772536 | 9.799711 | 0.009938387 | 3.412349
5.774466 | 9.799644 | 0.009939773 | 3.412825
5.776396 | 9.799515 | 0.009941196 | 3.413313
5.778327 | 9.799323 | 0.009942666 | 3.413818
5.780257 | 9.799063 | 0.009944194 | 3.414343
5.782187 | 9.798731 | 0.00994579 | 3.414891
5.784117 | 9.798328 | 0.009947466 | 3.415466
5.786047 | 9.797961 | 0.009949234 | 3.416073
5.787977 | 9.797977 | 0.009951104 | 3.416716
5.789907 | 9.797979 | 0.009953089 | 3.417397
5.791837 | 9.79798 | 0.0099552 | 3.418122
5.793767 | 9.79798 | 0.00995745 | 3.418894
5.795698 | 9.79798 | 0.009959849 | 3.419718
5.797628 | 9.79798 | 0.009962411 | 3.420598
5.799558 | 9.79798 | 0.009965148 | 3.421537
5.801488 | 9.79798 | 0.009968071 | 3.422541
5.803418 | 9.79798 | 0.009971194 | 3.423613
5.805348 | 9.79798 | 0.009974527 | 3.424758
5.807278 | 9.79798 | 0.009978084 | 3.425979
5.809208 | 9.79798 | 0.009981877 | 3.427281
5.811138 | 9.79798 | 0.009985917 | 3.428668
5.813069 | 9.79798 | 0.009990216 | 3.430144
5.814999 | 9.79798 | 0.009994784 | 3.431713
5.816929 | 9.79798 | 0.009999634 | 3.433378
5.818859 | 9.79798 | 0.01000478 | 3.435143
5.820789 | 9.79798 | 0.01001022 | 3.437013
5.821758 | 9.795087 | 0.01001022 | 3.437013
5.823685 | 9.807375 | 0.01001066 | 3.437164
5.825612 | 9.820672 | 0.01001078 | 3.437206
5.827539 | 9.834917 | 0.01001062 | 3.43715
5.829467 | 9.850051 | 0.01001019 | 3.437002
5.831394 | 9.866017 | 0.01000952 | 3.436771
5.833321 | 9.882762 | 0.01000862 | 3.436464
5.835248 | 9.900234 | 0.01000753 | 3.43609
5.837176 | 9.918386 | 0.01000626 | 3.435654
5.839103 | 9.937169 | 0.01000484 | 3.435164
5.84103 | 9.95654 | 0.01000327 | 3.434627
5.842957 | 9.976457 | 0.01000159 | 3.43405
5.844884 | 9.996879 | 0.00999981 | 3.433439
5.846812 | 10.01777 | 0.009997947 | 3.432799
5.848739 | 10.03909 | 0.00999602 | 3.432137
5.850666 | 10.06081 | 0.009994035 | 3.431456
5.852593 | 10.08289 | 0.009991974 | 3.430748
5.85452 | 10.10531 | 0.009989848 | 3.430018
5.856448 | 10.12803 | 0.009987668 | 3.42927
5.858375 | 10.15104 | 0.009985446 | 3.428507
5.860302 | 10.17429 | 0.00998319 | 3.427732
5.862229 | 10.19778 | 0.00998091 | 3.426949
5.864156 | 10.22147 | 0.009978615 | 3.426161
5.866084 | 10.24534 | 0.009976314 | 3.425371
5.868011 | 10.26938 | 0.009974013 | 3.424581
5.869938 | 10.29357 | 0.009971721 | 3.423794
5.871865 | 10.31789 | 0.009969445 | 3.423013
5.873793 | 10.34232 | 0.009967191 | 3.422239
5.87572 | 10.36686 | 0.009964964 | 3.421474
5.877647 | 10.39147 | 0.009962772 | 3.420721
5.879574 | 10.41617 | 0.009960618 | 3.419982
5.881501 | 10.44092 | 0.009958509 | 3.419258
5.883429 | 10.46573 | 0.009956448 | 3.41855
5.885356 | 10.49058 | 0.00995444 | 3.417861
5.887283 | 10.51546 | 0.009952489 | 3.417191
5.88921 | 10.54037 | 0.009950599 | 3.416542
5.891137 | 10.56531 | 0.009948773 | 3.415915
5.893065 | 10.59025 | 0.009947015 | 3.415311
5.894992 | 10.6152 | 0.009945327 | 3.414732
5.896919 | 10.64016 | 0.009943713 | 3.414178
5.898846 | 10.66512 | 0.009942174 | 3.413649
5.900773 | 10.69008 | 0.009940714 | 3.413148
5.902701 | 10.71503 | 0.009939336 | 3.412675
5.904628 | 10.73998 | 0.00993804 | 3.41223
5.906555 | 10.76492 | 0.00993683 | 3.411815
5.908482 | 10.78985 | 0.009935708 | 3.411429
5.91041 | 10.81478 | 0.009934676 | 3.411075
5.912337 | 10.83969 | 0.009933735 | 3.410752
5.914264 | 10.8646 | 0.009932889 | 3.410461
5.916191 | 10.8895 | 0.009932138 | 3.410204
5.918118 | 10.9144 | 0.009931486 | 3.40998
5.920046 | 10.9393 | 0.009930935 | 3.40979
5.921973 | 10.9642 | 0.009930486 | 3.409636
5.9239 | 10.9891 | 0.009930142 | 3.409518
5.925827 | 11.014 | 0.009929905 | 3.409437
5.927754 | 11.03892 | 0.009929777 | 3.409393
5.929682 | 11.06384 | 0.00992976 | 3.409387
5.931609 | 11.08879 | 0.009929855 | 3.40942
5.933536 | 11.11375 | 0.009930065 | 3.409492
5.935463 | 11.13874 | 0.009930392 | 3.409604
5.93739 | 11.16376 | 0.009930836 | 3.409756
5.939318 | 11.18881 | 0.009931398 | 3.409949
5.941245 | 11.2139 | 0.009932081 | 3.410184
5.943172 | 11.23903 | 0.009932884 | 3.41046
5.945099 | 11.26421 | 0.009933809 | 3.410777
5.947027 | 11.28945 | 0.009934855 | 3.411136
5.948954 | 11.31474 | 0.009936023 | 3.411537
5.950881 | 11.34009 | 0.009937311 | 3.41198
5.952808 | 11.36552 | 0.009938721 | 3.412464
5.954735 | 11.39101 | 0.00994025 | 3.412989
5.956663 | 11.41659 | 0.009941898 | 3.413554
5.95859 | 11.44225 | 0.009943662 | 3.41416
5.960517 | 11.46799 | 0.009945542 | 3.414806
5.962444 | 11.49384 | 0.009947533 | 3.415489
5.964371 | 11.51978 | 0.009949633 | 3.41621
5.966299 | 11.54582 | 0.009951839 | 3.416968
5.968226 | 11.57198 | 0.009954148 | 3.41776
5.970153 | 11.59825 | 0.009956553 | 3.418586
5.97208 | 11.62464 | 0.009959052 | 3.419444
5.974008 | 11.65116 | 0.009961638 | 3.420332
5.975935 | 11.67781 | 0.009964305 | 3.421248
5.977862 | 11.70459 | 0.009967046 | 3.422189
5.979789 | 11.73151 | 0.009969856 | 3.423154
5.981716 | 11.75857 | 0.009972726 | 3.424139
5.983644 | 11.78578 | 0.009975647 | 3.425142
5.985571 | 11.81314 | 0.009978611 | 3.42616
5.987498 | 11.84066 | 0.009981609 | 3.427189
5.989425 | 11.86834 | 0.00998463 | 3.428227
5.991352 | 11.89619 | 0.009987665 | 3.429269
5.99328 | 11.9242 | 0.009990702 | 3.430312
5.995207 | 11.95239 | 0.009993731 | 3.431351
5.997134 | 11.98075 | 0.00999674 | 3.432384
5.999061 | 12.00928 | 0.009999716 | 3.433406
6.000988 | 12.038 | 0.01000265 | 3.434413
6.002916 | 12.06691 | 0.01000552 | 3.435399
6.004843 | 12.096 | 0.01000832 | 3.436361
6.00677 | 12.12528 | 0.01001104 | 3.437295
6.008697 | 12.15476 | 0.01001366 | 3.438195
6.010625 | 12.18442 | 0.01001617 | 3.439056
6.012552 | 12.21429 | 0.01001855 | 3.439874
6.014479 | 12.24435 | 0.01002079 | 3.440643
6.016406 | 12.27462 | 0.01002288 | 3.441359
6.018333 | 12.30509 | 0.01002479 | 3.442017
6.020261 | 12.33576 | 0.01002652 | 3.44261
6.022188 | 12.36663 | 0.01002805 | 3.443135
6.024115 | 12.39772 | 0.01002936 | 3.443586
6.026042 | 12.429 | 0.01003045 | 3.443957
6.027969 | 12.4605 | 0.01003128 | 3.444244
6.029897 | 12.4922 | 0.01003185 | 3.44444
6.031824 | 12.52411 | 0.01003215 | 3.444541
6.033751 | 12.55623 | 0.01003214 | 3.444541
6.035678 | 12.58856 | 0.01003184 | 3.444435
6.037605 | 12.6211 | 0.0100312 | 3.444217
6.039533 | 12.65384 | 0.01003023 | 3.443882
6.04146 | 12.68679 | 0.0100289 | 3.443425
6.043387 | 12.71995 | 0.01002719 | 3.442841
6.045314 | 12.75331 | 0.0100251 | 3.442124
6.047242 | 12.78688 | 0.01002262 | 3.441269
6.049169 | 12.82064 | 0.01001971 | 3.440271
6.051096 | 12.85461 | 0.01001638 | 3.439127
6.053023 | 12.88878 | 0.0100126 | 3.43783
6.05495 | 12.92315 | 0.01000837 | 3.436376
6.056878 | 12.95771 | 0.01000367 | 3.434763
6.058805 | 12.99247 | 0.009998489 | 3.432985
6.060732 | 13.02742 | 0.009992824 | 3.43104
6.062659 | 13.06255 | 0.009986664 | 3.428925
6.064586 | 13.09787 | 0.00998 | 3.426637
6.066514 | 13.13338 | 0.009972827 | 3.424174
6.068441 | 13.16907 | 0.009965142 | 3.421535
6.070368 | 13.20493 | 0.00995694 | 3.418719
6.072295 | 13.24097 | 0.009948221 | 3.415726
6.074222 | 13.27718 | 0.009938986 | 3.412555
6.07615 | 13.31356 | 0.009929237 | 3.409207
6.078077 | 13.3501 | 0.009918978 | 3.405685
6.080004 | 13.3868 | 0.009908217 | 3.40199
6.081931 | 13.42366 | 0.00989696 | 3.398125
6.083859 | 13.46066 | 0.00988522 | 3.394094
6.085786 | 13.49782 | 0.009873009 | 3.389901
6.087713 | 13.53512 | 0.009860342 | 3.385552
6.08964 | 13.57256 | 0.009847238 | 3.381053
6.091567 | 13.61014 | 0.009833717 | 3.37641
6.093495 | 13.64785 | 0.009819801 | 3.371633
6.095422 | 13.68568 | 0.009805517 | 3.366728
6.097349 | 13.72363 | 0.009790894 | 3.361707
6.099276 | 13.7617 | 0.009775962 | 3.35658
6.101203 | 13.79988 | 0.009760757 | 3.35136
6.103131 | 13.83817 | 0.009745316 | 3.346058
6.105058 | 13.87655 | 0.00972968 | 3.340689
6.106985 | 13.91504 | 0.009713894 | 3.335269
6.108912 | 13.95361 | 0.009698003 | 3.329813
6.11084 | 13.99227 | 0.009682059 | 3.324339
6.112767 | 14.03101 | 0.009666114 | 3.318864
6.114694 | 14.06982 | 0.009650221 | 3.313407
6.116621 | 14.1087 | 0.009634437 | 3.307987624
6.118548 | 14.14765 | 0.009618818 | 3.302625
6.120476 | 14.18665 | 0.009603423 | 3.297339
6.122403 | 14.2257 | 0.00958831 | 3.29215
6.12433 | 14.2648 | 0.009573538 | 3.287078
6.126257 | 14.30394 | 0.009559164 | 3.282143
6.128184 | 14.34312 | 0.009545246 | 3.277364
6.130112 | 14.38232 | 0.009531842 | 3.272762
6.132039 | 14.42154 | 0.009519007 | 3.268355
6.133966 | 14.46079 | 0.009506796 | 3.264162
6.135893 | 14.50004 | 0.009495261 | 3.260202
6.13782 | 14.53929 | 0.009484454 | 3.256491
6.139748 | 14.57855 | 0.009474423 | 3.253047
6.141675 | 14.6178 | 0.009465214 | 3.249885
6.143602 | 14.65703 | 0.00945687 | 3.24702
6.145529 | 14.69625 | 0.009449432 | 3.244466
6.147457 | 14.73544 | 0.009442935 | 3.242235
6.149384 | 14.77459 | 0.009437414 | 3.24034
6.151311 | 14.81371 | 0.009432896 | 3.238788
6.153238 | 14.85279 | 0.009429406 | 3.23759
6.155165 | 14.89182 | 0.009426965 | 3.236752
6.157093 | 14.93079 | 0.009425588 | 3.236279
6.15902 | 14.9697 | 0.009425283 | 3.236175
6.160947 | 15.00854 | 0.009426056 | 3.23644
6.162874 | 15.04731 | 0.009427905 | 3.237075
6.164801 | 15.086 | 0.009430824 | 3.238077
6.166729 | 15.12461 | 0.009434797 | 3.239441
6.168656 | 15.16312 | 0.009439805 | 3.241161
6.170583 | 15.20154 | 0.00944582 | 3.243226
6.17251 | 15.23985 | 0.009452811 | 3.245626
6.174437 | 15.27806 | 0.009460739 | 3.248348
6.176365 | 15.31615 | 0.00946956 | 3.251377
6.178292 | 15.35412 | 0.009479228 | 3.254697
6.180219 | 15.39197 | 0.009489691 | 3.258289
6.182146 | 15.42969 | 0.009500895 | 3.262136
6.184074 | 15.46727 | 0.009512781 | 3.266217
6.186001 | 15.50471 | 0.009525291 | 3.270512
6.187928 | 15.542 | 0.009538361 | 3.275
6.189855 | 15.57914 | 0.009551928 | 3.279658
6.191782 | 15.61613 | 0.009565927 | 3.284465
6.19371 | 15.65295 | 0.009580291 | 3.289397
6.195637 | 15.6896 | 0.009594952 | 3.29443
6.197564 | 15.72608 | 0.009609842 | 3.299543
6.199491 | 15.76238 | 0.009624894 | 3.304711
6.201418 | 15.7985 | 0.009640039 | 3.309911
6.203346 | 15.83443 | 0.009655209 | 3.31512
6.205273 | 15.87018 | 0.009670339 | 3.320315
6.2072 | 15.90572 | 0.009685362 | 3.325473
6.209127 | 15.94106 | 0.009700216 | 3.330573
6.211054 | 15.9762 | 0.009714836 | 3.335593
6.212982 | 16.01113 | 0.009729164 | 3.340512
6.214909 | 16.04585 | 0.009743143 | 3.345312
6.216836 | 16.08034 | 0.009756716 | 3.349972
6.218763 | 16.11462 | 0.009769834 | 3.354476
6.220691 | 16.14866 | 0.009782447 | 3.358807
6.222618 | 16.18248 | 0.009794513 | 3.36295
6.224545 | 16.21606 | 0.009805992 | 3.366891
6.226472 | 16.24941 | 0.009816849 | 3.370619
6.228399 | 16.28251 | 0.009827053 | 3.374122
6.230327 | 16.31537 | 0.009836581 | 3.377394
6.232254 | 16.34798 | 0.009845413 | 3.380426
6.234181 | 16.38034 | 0.009853537 | 3.383216
6.236108 | 16.41244 | 0.009860943 | 3.385758
6.238035 | 16.44429 | 0.009867627 | 3.388054
6.239963 | 16.47588 | 0.009873591 | 3.390101
6.24189 | 16.5072 | 0.009878838 | 3.391903
6.243817 | 16.53825 | 0.009883377 | 3.393461
6.245744 | 16.56904 | 0.009887218 | 3.39478
6.247672 | 16.59956 | 0.009890375 | 3.395864
6.249599 | 16.6298 | 0.009892867 | 3.39672
6.251526 | 16.65976 | 0.009894712 | 3.397353
6.253453 | 16.68944 | 0.009895935 | 3.397773
6.25538 | 16.71885 | 0.009896559 | 3.397987
6.257308 | 16.74797 | 0.009896613 | 3.398006
6.259235 | 16.77681 | 0.009896126 | 3.397839
6.261162 | 16.80536 | 0.00989513 | 3.397497
6.263089 | 16.83362 | 0.009893657 | 3.396991
6.265016 | 16.86159 | 0.009891743 | 3.396334
6.266944 | 16.88927 | 0.009889424 | 3.395538
6.268871 | 16.91666 | 0.009886738 | 3.394615
6.270798 | 16.94375 | 0.009883722 | 3.39358
6.272725 | 16.97055 | 0.009880416 | 3.392445
6.274652 | 16.99705 | 0.00987686 | 3.391224
6.27658 | 17.02325 | 0.009873096 | 3.389931
6.278507 | 17.04916 | 0.009869162 | 3.388581
6.280434 | 17.07477 | 0.009865101 | 3.387186
6.282361 | 17.10008 | 0.009860951 | 3.385761
6.284289 | 17.12509 | 0.009856754 | 3.38432
6.286216 | 17.1498 | 0.009852546 | 3.382876
6.288143 | 17.17421 | 0.009848367 | 3.381441
6.29007 | 17.19831 | 0.009844252 | 3.380028
6.291997 | 17.22212 | 0.009840235 | 3.378649
6.293925 | 17.24563 | 0.00983635 | 3.377315
6.295852 | 17.26884 | 0.009832627 | 3.376036
6.297779 | 17.29174 | 0.009829095 | 3.374823
6.299706 | 17.31435 | 0.009825779 | 3.373685
6.301633 | 17.33666 | 0.009822706 | 3.37263
6.303561 | 17.35866 | 0.009819897 | 3.371665
6.305488 | 17.38038 | 0.009817374 | 3.370799
6.307415 | 17.40179 | 0.009815155 | 3.370037
6.309342 | 17.4229 | 0.009813257 | 3.369386
6.311269 | 17.44373 | 0.009811697 | 3.36885
6.313197 | 17.46425 | 0.009810487 | 3.368435
6.315124 | 17.48448 | 0.00980964 | 3.368144
6.317051 | 17.50442 | 0.009809166 | 3.367981
6.318978 | 17.52407 | 0.009809074 | 3.367949
6.320906 | 17.54343 | 0.00980937 | 3.368051
6.322833 | 17.5625 | 0.009810059 | 3.368287
6.32476 | 17.58129 | 0.009811145 | 3.368661
6.326687 | 17.59979 | 0.009812631 | 3.369171
6.328614 | 17.61801 | 0.009814518 | 3.369818
6.330542 | 17.63594 | 0.009816803 | 3.370603
6.332469 | 17.6536 | 0.009819485 | 3.371524
6.334396 | 17.67098 | 0.009822559 | 3.37258
6.336323 | 17.68808 | 0.009826022 | 3.373768
6.33825 | 17.70491 | 0.009829865 | 3.375088
6.340178 | 17.72147 | 0.009834082 | 3.376536
6.342105 | 17.73776 | 0.009838662 | 3.378108
6.344032 | 17.75379 | 0.009843595 | 3.379802
6.345959 | 17.76955 | 0.009848869 | 3.381613
6.347886 | 17.78505 | 0.009854471 | 3.383536
6.349814 | 17.80029 | 0.009860386 | 3.385567
6.351741 | 17.81528 | 0.0098666 | 3.387701
6.353668 | 17.83001 | 0.009873095 | 3.389931
6.355595 | 17.84449 | 0.009879852 | 3.392251
6.357523 | 17.85872 | 0.009886855 | 3.394655
6.35945 | 17.87271 | 0.009894081 | 3.397137
6.361377 | 17.88646 | 0.009901511 | 3.399688
6.363304 | 17.89996 | 0.009909122 | 3.402301
6.365231 | 17.91324 | 0.009916892 | 3.404969
6.367159 | 17.92627 | 0.009924797 | 3.407683
6.369086 | 17.93908 | 0.009932815 | 3.410436
6.371013 | 17.95167 | 0.00994092 | 3.413219
6.37294 | 17.96403 | 0.009949088 | 3.416023
6.374867 | 17.97617 | 0.009957294 | 3.418841
6.376795 | 17.98809 | 0.009965514 | 3.421663
6.378722 | 17.9998 | 0.009973722 | 3.424481
6.380649 | 18.0113 | 0.009981894 | 3.427287
6.382576 | 18.02259 | 0.009990005 | 3.430072
6.384504 | 18.03368 | 0.00999803 | 3.432828
6.386431 | 18.04457 | 0.01000595 | 3.435545
6.388358 | 18.05527 | 0.01001373 | 3.438218
6.390285 | 18.06577 | 0.01002136 | 3.440836
6.392212 | 18.07608 | 0.0100288 | 3.443394
6.39414 | 18.08621 | 0.01003605 | 3.445883
6.396067 | 18.09616 | 0.01004308 | 3.448297
6.397994 | 18.10593 | 0.01004987 | 3.450628
6.399921 | 18.11552 | 0.01005641 | 3.452871
6.401848 | 18.12495 | 0.01006266 | 3.455019
6.403776 | 18.13421 | 0.01006863 | 3.457067
6.405703 | 18.1433 | 0.01007429 | 3.459011
6.40763 | 18.15224 | 0.01007963 | 3.460845
6.409557 | 18.16102 | 0.01008464 | 3.462566
6.411484 | 18.16965 | 0.01008932 | 3.46417
6.413412 | 18.17813 | 0.01009364 | 3.465656
6.415339 | 18.18646 | 0.01009762 | 3.46702
6.417266 | 18.19466 | 0.01010123 | 3.468262
6.419193 | 18.20271 | 0.01010449 | 3.469381
6.421121 | 18.21064 | 0.01010739 | 3.470377
6.423048 | 18.21843 | 0.01010994 | 3.471251
6.424975 | 18.2261 | 0.01011213 | 3.472005
6.426902 | 18.23365 | 0.01011399 | 3.472641
6.428829 | 18.24108 | 0.0101155 | 3.473162
6.430757 | 18.2484 | 0.0101167 | 3.473571
6.432684 | 18.2556 | 0.01011757 | 3.473873
6.434611 | 18.2627 | 0.01011815 | 3.474072
6.436538 | 18.26969 | 0.01011845 | 3.474172
6.438465 | 18.27659 | 0.01011847 | 3.47418
6.440393 | 18.28338 | 0.01011824 | 3.474101
6.44232 | 18.29009 | 0.01011777 | 3.473941
6.444247 | 18.2967 | 0.01011709 | 3.473706
6.446174 | 18.30323 | 0.01011621 | 3.473404
6.448101 | 18.30968 | 0.01011515 | 3.47304
6.450029 | 18.31605 | 0.01011393 | 3.472623
6.451956 | 18.32234 | 0.01011258 | 3.472159
6.453883 | 18.32856 | 0.01011112 | 3.471656
6.45581 | 18.33472 | 0.01010956 | 3.47112
6.457738 | 18.34081 | 0.01010793 | 3.470561
6.459665 | 18.34683 | 0.01010625 | 3.469984
6.461592 | 18.3528 | 0.01010454 | 3.469398
6.463519 | 18.35871 | 0.01010283 | 3.468809
6.465446 | 18.36457 | 0.01010112 | 3.468225
6.467374 | 18.37038 | 0.01009946 | 3.467653
6.469301 | 18.37615 | 0.01009785 | 3.467099
6.471228 | 18.38187 | 0.01009631 | 3.466571
6.473155 | 18.38755 | 0.01009486 | 3.466074
6.475082 | 18.3932 | 0.01009352 | 3.465615
6.47701 | 18.39881 | 0.01009231 | 3.465198
6.478937 | 18.40439 | 0.01009124 | 3.46483
6.480864 | 18.40994 | 0.01009032 | 3.464515
6.482791 | 18.41547 | 0.01008957 | 3.464257
6.484718 | 18.42097 | 0.010089 | 3.46406
6.486646 | 18.42645 | 0.01008861 | 3.463928
6.488573 | 18.43192 | 0.01008842 | 3.463863
6.4905 | 18.43737 | 0.01008844 | 3.463868
6.492427 | 18.4428 | 0.01008866 | 3.463945
6.494355 | 18.44823 | 0.0100891 | 3.464095
6.496282 | 18.45364 | 0.01008975 | 3.464319
6.498209 | 18.45905 | 0.01009062 | 3.464619
6.500136 | 18.46446 | 0.01009171 | 3.464994
6.502063 | 18.46986 | 0.01009303 | 3.465444
6.503991 | 18.47527 | 0.01009456 | 3.465971
6.505918 | 18.48067 | 0.01009631 | 3.466572
6.507845 | 18.48608 | 0.01009828 | 3.467247
6.509772 | 18.4915 | 0.01010045 | 3.467995
6.511699 | 18.49692 | 0.01010284 | 3.468814
6.513627 | 18.50236 | 0.01010543 | 3.469704
6.515554 | 18.5078 | 0.01010822 | 3.470661
6.517481 | 18.51326 | 0.0101112 | 3.471684
6.519408 | 18.51873 | 0.01011437 | 3.472771
6.521336 | 18.52421 | 0.01011771 | 3.473919
6.523263 | 18.52972 | 0.01012122 | 3.475126
6.52519 | 18.53523 | 0.0101249 | 3.476389
6.527117 | 18.54077 | 0.01012874 | 3.477705
6.529044 | 18.54633 | 0.01013272 | 3.479072
6.530972 | 18.55191 | 0.01013683 | 3.480485
6.532899 | 18.55751 | 0.01014108 | 3.481943
6.534826 | 18.56314 | 0.01014544 | 3.483442
6.536753 | 18.56878 | 0.01014992 | 3.484979
6.53868 | 18.57446 | 0.0101545 | 3.486551
6.540608 | 18.58015 | 0.01015917 | 3.488154
6.542535 | 18.58588 | 0.01016392 | 3.489786
6.544462 | 18.59162 | 0.01016875 | 3.491443
6.546389 | 18.5974 | 0.01017364 | 3.493123
6.548316 | 18.6032 | 0.01017859 | 3.494822
6.550244 | 18.60902 | 0.01018358 | 3.496538
6.552171 | 18.61488 | 0.01018862 | 3.498267
6.554098 | 18.62076 | 0.01019369 | 3.500008
6.556025 | 18.62667 | 0.01019878 | 3.501756
6.557953 | 18.6326 | 0.01020389 | 3.50351
6.55988 | 18.63856 | 0.01020901 | 3.505267
6.561807 | 18.64455 | 0.01021413 | 3.507025
6.563734 | 18.65056 | 0.01021924 | 3.50878
6.565661 | 18.6566 | 0.01022434 | 3.510531
6.567589 | 18.66266 | 0.01022942 | 3.512274
6.569516 | 18.66874 | 0.01023447 | 3.514009
6.571443 | 18.67485 | 0.01023949 | 3.515731
6.57337 | 18.68099 | 0.01024446 | 3.51744
6.575297 | 18.68714 | 0.01024939 | 3.519133
6.577225 | 18.69332 | 0.01025427 | 3.520807
6.579152 | 18.69951 | 0.01025909 | 3.522461
6.581079 | 18.70572 | 0.01026384 | 3.524093
6.583006 | 18.71196 | 0.01026852 | 3.5257
6.584933 | 18.7182 | 0.01027312 | 3.52728
6.586861 | 18.72447 | 0.01027764 | 3.528833
6.588788 | 18.73074 | 0.01028208 | 3.530355
6.590715 | 18.73703 | 0.01028642 | 3.531845
6.592642 | 18.74333 | 0.01029066 | 3.533301
6.59457 | 18.74964 | 0.01029479 | 3.534722
6.596497 | 18.75595 | 0.01029882 | 3.536105
6.598424 | 18.76227 | 0.01030274 | 3.537449
6.600351 | 18.7686 | 0.01030653 | 3.538752
6.602278 | 18.77492 | 0.0103102 | 3.540013
6.604206 | 18.78125 | 0.01031375 | 3.54123
6.606133 | 18.78757 | 0.01031716 | 3.542401
6.60806 | 18.79389 | 0.01032044 | 3.543526
6.609987 | 18.8002 | 0.01032357 | 3.544602
6.611914 | 18.80651 | 0.01032656 | 3.545628
6.613842 | 18.8128 | 0.0103294 | 3.546602
6.615769 | 18.81907 | 0.01033208 | 3.547524
6.617696 | 18.82533 | 0.01033461 | 3.548393
6.619623 | 18.83158 | 0.01033698 | 3.549206
6.62155 | 18.8378 | 0.01033918 | 3.549962
6.623478 | 18.84399 | 0.01034122 | 3.550662
6.625405 | 18.85016 | 0.01034309 | 3.551303
6.627332 | 18.8563 | 0.01034479 | 3.551886
6.629259 | 18.86241 | 0.01034631 | 3.552409
6.631187 | 18.86848 | 0.01034766 | 3.552872
6.633114 | 18.87451 | 0.01034883 | 3.553275
6.635041 | 18.8805 | 0.01034983 | 3.553617
6.636968 | 18.88644 | 0.01035065 | 3.553899
6.638895 | 18.89234 | 0.01035129 | 3.55412
6.640823 | 18.89819 | 0.01035176 | 3.554281
6.64275 | 18.90398 | 0.01035206 | 3.554383
6.644677 | 18.90971 | 0.01035218 | 3.554425
6.646604 | 18.91539 | 0.01035214 | 3.55441
6.648531 | 18.921 | 0.01035193 | 3.554339
6.650459 | 18.92654 | 0.01035156 | 3.554212
6.652386 | 18.93201 | 0.01035103 | 3.554032
6.654313 | 18.9374 | 0.01035036 | 3.5538
6.65624 | 18.94271 | 0.01034954 | 3.553519
6.658168 | 18.94795 | 0.01034859 | 3.553191
6.660095 | 18.95309 | 0.0103475 | 3.552819
6.662022 | 18.95815 | 0.0103463 | 3.552407
6.663949 | 18.96312 | 0.01034499 | 3.551956
6.665876 | 18.96798 | 0.01034358 | 3.551472
6.667804 | 18.97275 | 0.01034208 | 3.550959
6.669731 | 18.97741 | 0.01034051 | 3.55042
6.671658 | 18.98196 | 0.01033888 | 3.54986
6.673585 | 18.9864 | 0.01033721 | 3.549285
6.675512 | 18.99072 | 0.0103355 | 3.548699
6.67744 | 18.99492 | 0.01033379 | 3.54811
6.679367 | 18.999 | 0.01033207 | 3.547521
6.681294 | 19.00294 | 0.01033038 | 3.54694
6.683221 | 19.00676 | 0.01032873 | 3.546373
6.685148 | 19.01043 | 0.01032714 | 3.545826
6.687076 | 19.01397 | 0.01032562 | 3.545305
6.689003 | 19.01736 | 0.0103242 | 3.544818
6.69093 | 19.0206 | 0.0103229 | 3.54437
6.692857 | 19.02369 | 0.01032173 | 3.543969
6.694785 | 19.02662 | 0.01032071 | 3.54362
6.696712 | 19.02939 | 0.01031987 | 3.543331
6.698639 | 19.032 | 0.01031922 | 3.543107
6.700566 | 19.03443 | 0.01031877 | 3.542954
6.702493 | 19.03669 | 0.01031855 | 3.542879
6.704421 | 19.03877 | 0.01031858 | 3.542888
6.706348 | 19.04067 | 0.01031886 | 3.542985
6.708275 | 19.04238 | 0.01031942 | 3.543176
6.710202 | 19.0439 | 0.01032026 | 3.543465
6.712129 | 19.04522 | 0.0103214 | 3.543858
6.714057 | 19.04635 | 0.01032286 | 3.544358
6.715984 | 19.04727 | 0.01032464 | 3.544969
6.717911 | 19.04798 | 0.01032675 | 3.545694
6.719838 | 19.04848 | 0.0103292 | 3.546536
6.721765 | 19.04877 | 0.010332 | 3.547496
6.723693 | 19.04883 | 0.01033515 | 3.548577
6.72562 | 19.04867 | 0.01033865 | 3.549778
6.727547 | 19.04828 | 0.0103425 | 3.551102
6.729474 | 19.04766 | 0.01034671 | 3.552546
6.731402 | 19.0468 | 0.01035126 | 3.55411
6.733329 | 19.0457 | 0.01035616 | 3.555792
6.735256 | 19.04436 | 0.0103614 | 3.557589
6.737183 | 19.0428 | 0.01036696 | 3.559498
6.73911 | 19.04106 | 0.01037283 | 3.561514
6.741038 | 19.03947 | 0.010379 | 3.563633
6.742965 | 19.00066 | 0.01038545 | 3.56585
6.744892 | 18.99548 | 0.01039217 | 3.568157
6.746819 | 18.9899 | 0.01039914 | 3.570549
6.748746 | 18.984 | 0.01040633 | 3.573018
6.750674 | 18.9778 | 0.01041373 | 3.575557
6.752601 | 18.97129 | 0.0104213 | 3.578158
6.754528 | 18.96446 | 0.01042904 | 3.580814
6.756455 | 18.95731 | 0.0104369 | 3.583515
6.758382 | 18.94984 | 0.01044488 | 3.586254
6.76031 | 18.94205 | 0.01045294 | 3.589021
6.762237 | 18.93393 | 0.01046106 | 3.591808
6.764164 | 18.92548 | 0.01046921 | 3.594606
6.766091 | 18.9167 | 0.01047736 | 3.597406
6.768019 | 18.90758 | 0.0104855 | 3.6002
6.769946 | 18.89812 | 0.01049359 | 3.602978
6.771873 | 18.88832 | 0.01050161 | 3.605733
6.7738 | 18.87817 | 0.01050955 | 3.608457
6.775727 | 18.86767 | 0.01051736 | 3.611141
6.777655 | 18.85748 | 0.01052504 | 3.613777
6.779582 | 18.85064 | 0.01053256 | 3.61636
6.781509 | 18.84887 | 0.01053991 | 3.618881
6.783436 | 18.85195 | 0.01054705 | 3.621334
6.785363 | 18.85829 | 0.01055417 | 3.623779
6.787291 | 18.86553 | 0.01056127 | 3.626217
6.789218 | 18.87112 | 0.01056815 | 3.628578
6.791145 | 18.87283 | 0.0105748 | 3.630861
6.793072 | 18.8694 | 0.01058121 | 3.633062
6.795 | 18.86108 | 0.01058738 | 3.63518
6.796927 | 18.85009 | 0.01059329 | 3.637212
6.798854 | 18.83864 | 0.01059896 | 3.639158
6.800781 | 18.82684 | 0.01060439 | 3.64102
6.802708 | 18.81467 | 0.01060956 | 3.642798
6.804636 | 18.80214 | 0.0106145 | 3.644494
6.806563 | 18.78924 | 0.01061922 | 3.646112
6.80849 | 18.77598 | 0.01062371 | 3.647654
6.810417 | 18.76235 | 0.01062799 | 3.649126
6.812344 | 18.74834 | 0.01063209 | 3.650531
6.814272 | 18.73397 | 0.010636 | 3.651875
6.816199 | 18.71922 | 0.01063975 | 3.653163
6.818126 | 18.70409 | 0.01064336 | 3.654403
6.820053 | 18.68858 | 0.01064685 | 3.655599
6.82198 | 18.67269 | 0.0106502 | 3.656749
6.823908 | 18.65642 | 0.01065337 | 3.657839
6.825835 | 18.63977 | 0.01065635 | 3.658863
6.827762 | 18.62273 | 0.01065914 | 3.659821
6.829689 | 18.60531 | 0.01066175 | 3.660715
6.831617 | 18.58751 | 0.01066419 | 3.661553
6.833544 | 18.56931 | 0.01066651 | 3.662349
6.835471 | 18.55073 | 0.01066874 | 3.663116
6.837398 | 18.53175 | 0.01067094 | 3.663871
6.839325 | 18.51239 | 0.01067316 | 3.664633
6.841253 | 18.49264 | 0.01067545 | 3.665421
6.84318 | 18.4725 | 0.01067785 | 3.666246
6.845107 | 18.45196 | 0.01068038 | 3.667113
6.847034 | 18.43103 | 0.01068305 | 3.668028
6.848961 | 18.40971 | 0.01068587 | 3.668996
6.850889 | 18.388 | 0.01068886 | 3.670023
6.852816 | 18.36589 | 0.01069203 | 3.671112
6.854743 | 18.34339 | 0.01069539 | 3.672266
6.85667 | 18.3205 | 0.01069895 | 3.673489
6.858597 | 18.29722 | 0.01070272 | 3.674781
6.860525 | 18.27354 | 0.01070669 | 3.676146
6.862452 | 18.24947 | 0.01071087 | 3.677582
6.864379 | 18.22501 | 0.01071526 | 3.679089
6.866306 | 18.20016 | 0.01071985 | 3.680666
6.868234 | 18.17492 | 0.01072465 | 3.682311
6.870161 | 18.14929 | 0.01072963 | 3.684022
6.872088 | 18.12327 | 0.01073479 | 3.685795
6.874015 | 18.09687 | 0.01074012 | 3.687625
6.875942 | 18.07008 | 0.01074561 | 3.689509
6.87787 | 18.0429 | 0.01075124 | 3.691442
6.879797 | 18.01533 | 0.01075699 | 3.693418
6.881724 | 17.98739 | 0.01076286 | 3.695431
6.883651 | 17.95906 | 0.01076881 | 3.697476
6.885578 | 17.93036 | 0.01077484 | 3.699545
6.887506 | 17.90127 | 0.01078092 | 3.701633
6.889433 | 17.87181 | 0.01078704 | 3.703733
6.89136 | 17.84197 | 0.01079316 | 3.705837
6.893287 | 17.81176 | 0.01079929 | 3.707939
6.895214 | 17.78118 | 0.01080538 | 3.710031
6.897142 | 17.75023 | 0.01081143 | 3.712108
6.899069 | 17.71892 | 0.01081741 | 3.714161
6.900996 | 17.68724 | 0.0108233 | 3.716185
6.902923 | 17.6552 | 0.01082909 | 3.718172
6.904851 | 17.6228 | 0.01083475 | 3.720117
6.906778 | 17.59004 | 0.01084028 | 3.722013
6.908705 | 17.55693 | 0.01084564 | 3.723855
6.910632 | 17.52346 | 0.01085083 | 3.725637
6.912559 | 17.48965 | 0.01085583 | 3.727355
6.914487 | 17.4555 | 0.01086064 | 3.729004
6.916414 | 17.421 | 0.01086523 | 3.730581
6.918341 | 17.38616 | 0.0108696 | 3.732082
6.920268 | 17.35098 | 0.01087375 | 3.733505
6.922195 | 17.31548 | 0.01087766 | 3.734849
6.924123 | 17.27964 | 0.01088134 | 3.736111
6.92605 | 17.24348 | 0.01088478 | 3.737293
6.927977 | 17.20699 | 0.01088798 | 3.738394
6.929904 | 17.17019 | 0.01089096 | 3.739416
6.931832 | 17.13307 | 0.01089371 | 3.74036
6.933759 | 17.09564 | 0.01089625 | 3.741231
6.935686 | 17.05791 | 0.01089858 | 3.74203
6.937613 | 17.01987 | 0.01090071 | 3.742762
6.93954 | 16.98153 | 0.01090266 | 3.743431
6.941468 | 16.9429 | 0.01090444 | 3.744042
6.943395 | 16.90397 | 0.01090606 | 3.7446
6.945322 | 16.86477 | 0.01090755 | 3.745111
6.947249 | 16.82528 | 0.01090891 | 3.74558
6.949176 | 16.78551 | 0.01091018 | 3.746013
6.951104 | 16.74547 | 0.01091135 | 3.746418
6.953031 | 16.70516 | 0.01091247 | 3.7468
6.954958 | 16.66459 | 0.01091353 | 3.747165
6.956885 | 16.62376 | 0.01091457 | 3.747522
6.958812 | 16.58268 | 0.0109156 | 3.747877
6.96074 | 16.54134 | 0.01091665 | 3.748235
6.962667 | 16.49977 | 0.01091772 | 3.748605
6.964594 | 16.45795 | 0.01091885 | 3.748992
6.966521 | 16.41591 | 0.01092005 | 3.749403
6.968449 | 16.37363 | 0.01092133 | 3.749844
6.970376 | 16.33113 | 0.01092272 | 3.750321
6.972303 | 16.28842 | 0.01092423 | 3.750839
6.97423 | 16.24549 | 0.01092588 | 3.751405
6.976157 | 16.20235 | 0.01092768 | 3.752022
6.978085 | 16.15902 | 0.01092964 | 3.752696
6.980012 | 16.11549 | 0.01093178 | 3.753429
6.981939 | 16.07176 | 0.0109341 | 3.754226
6.983866 | 16.02786 | 0.01093661 | 3.75509
6.985793 | 15.98377 | 0.01093933 | 3.756021
6.987721 | 15.93952 | 0.01094224 | 3.757023
6.989648 | 15.89509 | 0.01094537 | 3.758096
6.991575 | 15.85051 | 0.0109487 | 3.759239
6.993502 | 15.80577 | 0.01095223 | 3.760453
6.995429 | 15.76088 | 0.01095597 | 3.761736
6.997357 | 15.71584 | 0.0109599 | 3.763087
6.999284 | 15.67067 | 0.01096403 | 3.764502
7.001211 | 15.62537 | 0.01096833 | 3.765981
7.003138 | 15.57994 | 0.01097281 | 3.767519
7.005066 | 15.5344 | 0.01097745 | 3.769113
7.006993 | 15.48874 | 0.01098225 | 3.77076
7.00892 | 15.44297 | 0.01098719 | 3.772454
7.010847 | 15.39711 | 0.01099225 | 3.774193
7.012774 | 15.35115 | 0.01099743 | 3.77597
7.014702 | 15.3051 | 0.0110027 | 3.777782
7.016629 | 15.25898 | 0.01100807 | 3.779624
7.018556 | 15.21277 | 0.0110135 | 3.781489
7.020483 | 15.1665 | 0.01101899 | 3.783374
7.02241 | 15.12017 | 0.01102452 | 3.785273
7.024338 | 15.07378 | 0.01103008 | 3.787181
7.026265 | 15.02734 | 0.01103564 | 3.789092
7.028192 | 14.98086 | 0.01104121 | 3.791003
7.030119 | 14.93434 | 0.01104676 | 3.792908
7.032046 | 14.88779 | 0.01105227 | 3.794803
7.033974 | 14.84122 | 0.01105775 | 3.796683
7.035901 | 14.79463 | 0.01106317 | 3.798544
7.037828 | 14.74804 | 0.01106852 | 3.800382
7.039755 | 14.70143 | 0.0110738 | 3.802195
7.041683 | 14.65483 | 0.011079 | 3.803978
7.04361 | 14.60824 | 0.0110841 | 3.805729
7.045537 | 14.56166 | 0.0110891 | 3.807446
7.047464 | 14.51511 | 0.01109399 | 3.809127
7.049391 | 14.46858 | 0.01109878 | 3.81077
7.051319 | 14.42209 | 0.01110345 | 3.812375
7.053246 | 14.37564 | 0.01110801 | 3.81394
7.055173 | 14.32924 | 0.01111246 | 3.815466
7.0571 | 14.28289 | 0.01111679 | 3.816953
7.059027 | 14.2366 | 0.01112101 | 3.818402
7.060955 | 14.19037 | 0.01112511 | 3.819812
7.062882 | 14.14422 | 0.01112912 | 3.821186
7.064809 | 14.09815 | 0.01113302 | 3.822525
7.066736 | 14.05217 | 0.01113682 | 3.82383
7.068664 | 14.00628 | 0.01114052 | 3.825103
7.070591 | 13.96048 | 0.01114414 | 3.826346
7.072518 | 13.91479 | 0.01114768 | 3.827561
7.074445 | 13.86921 | 0.01115114 | 3.828748
7.076372 | 13.82375 | 0.01115453 | 3.829911
7.0783 | 13.77841 | 0.01115785 | 3.831051
7.080227 | 13.7332 | 0.0111611 | 3.83217
7.082154 | 13.68812 | 0.01116431 | 3.833268
7.084081 | 13.64318 | 0.01116745 | 3.834349
7.086008 | 13.59839 | 0.01117055 | 3.835412
7.087936 | 13.55376 | 0.0111736 | 3.836459
7.089863 | 13.50928 | 0.0111766 | 3.837491
7.09179 | 13.46496 | 0.01117956 | 3.838507
7.093717 | 13.42082 | 0.01118248 | 3.839508
7.095644 | 13.37685 | 0.01118535 | 3.840494
7.097572 | 13.33306 | 0.01118817 | 3.841462
7.099499 | 13.28946 | 0.01119094 | 3.842413
7.101426 | 13.24606 | 0.01119365 | 3.843344
7.103353 | 13.20285 | 0.0111963 | 3.844254
7.105281 | 13.15984 | 0.01119888 | 3.845139
7.107208 | 13.11704 | 0.01120137 | 3.845996
7.109135 | 13.07446 | 0.01120378 | 3.846823
7.111062 | 13.03209 | 0.01120609 | 3.847616
7.112989 | 12.98995 | 0.01120829 | 3.84837
7.114917 | 12.94804 | 0.01121036 | 3.84908
7.116844 | 12.90636 | 0.01121229 | 3.849743
7.118771 | 12.86492 | 0.01121406 | 3.850352
7.120698 | 12.82373 | 0.01121566 | 3.850903
7.122625 | 12.78278 | 0.01121708 | 3.851389
7.124553 | 12.74209 | 0.0112183 | 3.851806
7.12648 | 12.70165 | 0.01121929 | 3.852147
7.128407 | 12.66148 | 0.01122004 | 3.852406
7.130334 | 12.62157 | 0.01122055 | 3.852579
7.132261 | 12.58194 | 0.01122078 | 3.852658
7.134189 | 12.54258 | 0.01122072 | 3.852639
7.136116 | 12.5035 | 0.01122036 | 3.852516
7.138043 | 12.46471 | 0.01121969 | 3.852284
7.13997 | 12.4262 | 0.01121868 | 3.851939
7.141898 | 12.38799 | 0.01121733 | 3.851475
7.143825 | 12.35007 | 0.01121562 | 3.850888
7.145752 | 12.31245 | 0.01121355 | 3.850176
7.147679 | 12.27513 | 0.0112111 | 3.849334
7.149606 | 12.23812 | 0.01120826 | 3.848361
7.151534 | 12.20142 | 0.01120504 | 3.847253
7.153461 | 12.16503 | 0.01120142 | 3.84601
7.155388 | 12.12896 | 0.0111974 | 3.844632
7.157315 | 12.09321 | 0.01119299 | 3.843117
7.159242 | 12.05778 | 0.01118818 | 3.841467
7.16117 | 12.02268 | 0.01118299 | 3.839684
7.163097 | 11.9879 | 0.01117741 | 3.837769
7.165024 | 11.95346 | 0.01117146 | 3.835726
7.166951279 | 11.91935 | 0.01116515 | 3.833558
7.168878 | 11.88558 | 0.01115848 | 3.831269
7.170806 | 11.85215 | 0.01115148 | 3.828866
7.172733 | 11.81906 | 0.01114416 | 3.826352
7.17466 | 11.78631 | 0.01113654 | 3.823736
7.176587 | 11.75391 | 0.01112864 | 3.821024
7.178515 | 11.72186 | 0.01112049 | 3.818224
7.180442 | 11.69015 | 0.0111121 | 3.815344
7.182369 | 11.6588 | 0.01110351 | 3.812393
7.184296 | 11.6278 | 0.01109473 | 3.809382
7.186223 | 11.59715 | 0.01108581 | 3.806318
7.188151 | 11.56687 | 0.01107677 | 3.803214
7.190078 | 11.53693 | 0.01106764 | 3.800078
7.192005 | 11.50736 | 0.01105844 | 3.796921
7.193932 | 11.47815 | 0.01104922 | 3.793754
7.195859 | 11.4493 | 0.01104 | 3.790588
7.197787 | 11.42081 | 0.01103081 | 3.787432
7.199714 | 11.39269 | 0.01102168 | 3.784299
7.201641 | 11.36493 | 0.01101265 | 3.781197
7.203568 | 11.33753 | 0.01100374 | 3.778137
7.205496 | 11.3105 | 0.01099498 | 3.77513
7.207423 | 11.28383 | 0.0109864 | 3.772184
7.20935 | 11.25753 | 0.01097803 | 3.76931
7.211277 | 11.23159 | 0.01096989 | 3.766515
7.213204 | 11.20602 | 0.010962 | 3.763808
7.215132 | 11.18081 | 0.0109544 | 3.761198
7.217059 | 11.15597 | 0.0109471 | 3.75869
7.218986 | 11.1315 | 0.01094011 | 3.756293
7.220913 | 11.10739 | 0.01093347 | 3.75401
7.22284 | 11.08364 | 0.01092717 | 3.751848
7.224768 | 11.06026 | 0.01092124 | 3.749811
7.226695 | 11.03724 | 0.01091568 | 3.747902
7.228622 | 11.01458 | 0.0109105 | 3.746124
7.230549 | 10.99229 | 0.01090571 | 3.744478
7.232476 | 10.97035 | 0.0109013 | 3.742965
7.234404 | 10.94878 | 0.01089728 | 3.741585
7.236331 | 10.92756 | 0.01089364 | 3.740336
7.238258 | 10.9067 | 0.01089038 | 3.739216
7.240185 | 10.88619 | 0.01088748 | 3.738222
7.242113 | 10.86604 | 0.01088494 | 3.737348
7.24404 | 10.84624 | 0.01088273 | 3.736588
7.245967 | 10.82679 | 0.01088083 | 3.735936
7.247894 | 10.80769 | 0.01087922 | 3.735385
7.249821 | 10.78894 | 0.01087788 | 3.734926
7.251749 | 10.77053 | 0.01087679 | 3.734549
7.253676 | 10.75246 | 0.0108759 | 3.734245
7.255603 | 10.73473 | 0.0108752 | 3.734003
7.25753 | 10.71735 | 0.01087464 | 3.733813
7.259457 | 10.70029 | 0.01087421 | 3.733663
7.261385 | 10.68357 | 0.01087386 | 3.733543
7.263312 | 10.66718 | 0.01087355 | 3.733439
7.265239 | 10.65112 | 0.01087327 | 3.733341
7.267166 | 10.63539 | 0.01087296 | 3.733237
7.269093 | 10.61997 | 0.01087261 | 3.733114
7.271021 | 10.60488 | 0.01087216 | 3.732961
7.272948 | 10.5901 | 0.0108716 | 3.732767
7.274875 | 10.57564 | 0.01087088 | 3.73252
7.276802 | 10.56149 | 0.01086997 | 3.73221
7.27873 | 10.54764 | 0.01086886 | 3.731826
7.280657 | 10.5341 | 0.0108675 | 3.731359
7.282584 | 10.52086 | 0.01086587 | 3.730799
7.284511 | 10.50792 | 0.01086394 | 3.730139
7.286438 | 10.49527 | 0.0108617 | 3.729369
7.288366 | 10.48291 | 0.01085912 | 3.728483
7.290293 | 10.47084 | 0.01085618 | 3.727474
7.29222 | 10.45905 | 0.01085288 | 3.726339
7.294147 | 10.44754 | 0.01084918 | 3.725072
7.296074 | 10.4363 | 0.0108451 | 3.72367
7.298002 | 10.42534 | 0.01084062 | 3.722131
7.299929 | 10.41464 | 0.01083574 | 3.720454
7.301856 | 10.40421 | 0.01083045 | 3.718641
7.303783 | 10.39403 | 0.01082478 | 3.716692
7.30571 | 10.38411 | 0.01081872 | 3.71461
7.307638 | 10.37445 | 0.01081228 | 3.712401
7.309565 | 10.36503 | 0.01080549 | 3.71007
7.311492 | 10.35585 | 0.01079836 | 3.707622
7.313419 | 10.34691 | 0.01079092 | 3.705067
7.315347 | 10.33821 | 0.01078319 | 3.702411
7.317274 | 10.32974 | 0.01077519 | 3.699665
7.319201 | 10.32149 | 0.01076695 | 3.696837
7.321128 | 10.31347 | 0.01075851 | 3.69394
7.323055 | 10.30566 | 0.0107499 | 3.690984
7.324983 | 10.29806 | 0.01074116 | 3.68798
7.32691 | 10.29067 | 0.01073231 | 3.684941
7.328837 | 10.28349 | 0.01072339 | 3.681879
7.330764 | 10.2765 | 0.01071444 | 3.678807
7.332691 | 10.26971 | 0.0107055 | 3.675737
7.334619 | 10.26311 | 0.0106966 | 3.672682
7.336546 | 10.2567 | 0.01068778 | 3.669654
7.338473 | 10.25047 | 0.01067908 | 3.666667
7.3404 | 10.24441 | 0.01067054 | 3.663733
7.342328 | 10.23852 | 0.01066218 | 3.660864
7.344255 | 10.23281 | 0.01065405 | 3.658072
7.346182 | 10.22725 | 0.01064618 | 3.655369
7.348109 | 10.22185 | 0.0106386 | 3.652766
7.350036 | 10.21661 | 0.01063134 | 3.650273
7.351964 | 10.21152 | 0.01062443 | 3.647901
7.353891 | 10.20657 | 0.0106179 | 3.645659
7.355818 | 10.20176 | 0.01061177 | 3.643556
7.357745 | 10.19708 | 0.01060607 | 3.641599
7.359672 | 10.19254 | 0.01060082 | 3.639796
7.3616 | 10.18813 | 0.01059604 | 3.638153
7.363527 | 10.18383 | 0.01059173 | 3.636675
7.365454 | 10.17965 | 0.01058792 | 3.635367
7.367381 | 10.17559 | 0.01058461 | 3.63423
7.369308 | 10.17164 | 0.01058181 | 3.633268
7.371236 | 10.16779 | 0.01057951 | 3.63248
7.373163 | 10.16404 | 0.01057773 | 3.631867
7.37509 | 10.16038 | 0.01057645 | 3.631428
7.377017 | 10.15682 | 0.01057567 | 3.631161
7.378945 | 10.15335 | 0.01057539 | 3.631063
7.380872 | 10.14995 | 0.01057558 | 3.631131
7.382799 | 10.14664 | 0.01057625 | 3.63136
7.384726 | 10.1434 | 0.01057738 | 3.631746
7.386653 | 10.14024 | 0.01057894 | 3.632283
7.388581 | 10.13714 | 0.01058093 | 3.632965
7.390508 | 10.13411 | 0.01058294 | 3.633657
7.392435 | 10.13113 | 0.01058261 | 3.633543
7.394362 | 10.12821 | 0.01058265 | 3.633557
7.396289 | 10.12534 | 0.01058304 | 3.63369
7.398217 | 10.12252 | 0.01058376 | 3.633937
7.400144 | 10.11975 | 0.01058478 | 3.634289
7.402071 | 10.11701 | 0.01058609 | 3.634739
7.403998 | 10.11432 | 0.01058767 | 3.63528
7.405925 | 10.11166 | 0.01058948 | 3.635904
7.407852688 | 10.10903 | 0.01059152 | 3.636603
7.40978 | 10.10642 | 0.01059376 | 3.637372
7.411707 | 10.10385 | 0.01059618 | 3.638201
7.413634 | 10.10129 | 0.01059875 | 3.639085
7.415562 | 10.09875 | 0.01060146 | 3.640017
7.417489 | 10.09623 | 0.0106043 | 3.640989
7.419416 | 10.09372 | 0.01060723 | 3.641997
7.421343 | 10.09122 | 0.01061025 | 3.643035
7.42327 | 10.08873 | 0.01061335 | 3.644097
7.425198 | 10.08624 | 0.0106165 | 3.645179
7.427125 | 10.08375 | 0.0106197 | 3.646277
7.429052 | 10.08127 | 0.01062293 | 3.647387
7.430979 | 10.07878 | 0.01062619 | 3.648507
7.432906 | 10.07628 | 0.01062947 | 3.649634
7.434834 | 10.07378 | 0.01063278 | 3.650768
7.436761 | 10.07127 | 0.01063609 | 3.651906
7.438688 | 10.06875 | 0.01063942 | 3.653049
7.440615 | 10.06622 | 0.01064276 | 3.654197
7.442542 | 10.06367 | 0.01064612 | 3.65535
7.44447 | 10.06111 | 0.0106495 | 3.656509
7.446397 | 10.05853 | 0.01065289 | 3.657675
7.448324 | 10.05593 | 0.01065631 | 3.658849
7.450251 | 10.0533 | 0.01065976 | 3.660034
7.452179 | 10.05066 | 0.01066325 | 3.661232
7.454106 | 10.04799 | 0.01066678 | 3.662445
7.456033 | 10.0453 | 0.01067037 | 3.663675
7.45796 | 10.04259 | 0.01067401 | 3.664925
7.459887 | 10.03984 | 0.01067772 | 3.666198
7.461815 | 10.03708 | 0.0106815 | 3.667497
7.463742 | 10.03428 | 0.01068536 | 3.668824
7.465669 | 10.03145 | 0.01068932 | 3.670183
7.467596 | 10.0286 | 0.01069338 | 3.671576
7.469523 | 10.02572 | 0.01069754 | 3.673006
7.471451 | 10.02281 | 0.01070182 | 3.674475
7.473378 | 10.01987 | 0.01070623 | 3.675987
7.475305 | 10.0169 | 0.01071076 | 3.677543
7.477232 | 10.0139 | 0.01071542 | 3.679145
7.47916 | 10.01087 | 0.01072023 | 3.680796
7.481087 | 10.00781 | 0.01072518 | 3.682496
7.483014 | 10.00472 | 0.01073028 | 3.684247
7.484941 | 10.00161 | 0.01073554 | 3.68605
7.486868 | 9.998463 | 0.01074094 | 3.687905
7.488796 | 9.995291 | 0.01074649 | 3.689813
7.490723 | 9.992095 | 0.0107522 | 3.691771
7.49265 | 9.988869 | 0.01075805 | 3.69378
7.494577 | 9.985621 | 0.01076404 | 3.695838
7.496504 | 9.982347 | 0.01077017 | 3.697943
7.498432 | 9.979052 | 0.01077644 | 3.700093
7.500359 | 9.975733 | 0.01078282 | 3.702285
7.502286 | 9.972393 | 0.01078931 | 3.704515
7.504213 | 9.969033 | 0.01079591 | 3.706781
7.50614 | 9.965657 | 0.01080261 | 3.709079
7.508068 | 9.962262 | 0.01080938 | 3.711404
7.509995 | 9.958852 | 0.01081622 | 3.713753
7.511922 | 9.955428 | 0.01082312 | 3.716121
7.513849 | 9.951991 | 0.01083005 | 3.718503
7.515777 | 9.948545 | 0.01083702 | 3.720896
7.517704 | 9.945088 | 0.01084401 | 3.723294
7.519631 | 9.941625 | 0.01085099 | 3.725692
7.521558 | 9.938157 | 0.01085796 | 3.728086
7.523485 | 9.934684 | 0.01086491 | 3.73047
7.525413 | 9.931211 | 0.01087181 | 3.73284
7.52734 | 9.927739 | 0.01087866 | 3.735191
7.529267 | 9.924268 | 0.01088544 | 3.737519
7.531194 | 9.920803 | 0.01089213 | 3.739817
7.533121 | 9.917342 | 0.01089873 | 3.742083
7.535049 | 9.913894 | 0.01090522 | 3.744312
7.536976 | 9.910454 | 0.01091159 | 3.746499
7.538903 | 9.907028 | 0.01091783 | 3.748642
7.54083 | 9.90362 | 0.01092393 | 3.750735
7.542757 | 9.900225 | 0.01092988 | 3.752777
7.544685 | 9.896853 | 0.01093566 | 3.754764
7.546612 | 9.893504 | 0.01094128 | 3.756693
7.548539 | 9.890177 | 0.01094673 | 3.758563
7.550466 | 9.886879 | 0.01095199 | 3.760371
7.552394 | 9.883611 | 0.01095708 | 3.762117
7.554321 | 9.880374 | 0.01096198 | 3.763799
7.556248 | 9.87717 | 0.01096669 | 3.765417
7.558175 | 9.874002 | 0.01097122 | 3.766972
7.560102 | 9.870873 | 0.01097556 | 3.768464
7.56203 | 9.867783 | 0.01097973 | 3.769893
7.563957 | 9.864736 | 0.01098371 | 3.771262
7.565884 | 9.861736 | 0.01098753 | 3.772571
7.567811 | 9.858783 | 0.01099117 | 3.773824
7.569738 | 9.855878 | 0.01099466 | 3.775022
7.571666 | 9.853023 | 0.010998 | 3.776168
7.573593 | 9.850224 | 0.01100119 | 3.777264
7.57552 | 9.847479 | 0.01100425 | 3.778314
7.577447 | 9.844792 | 0.01100718 | 3.779321
7.579374 | 9.842162 | 0.01101 | 3.780288
7.581302 | 9.839594 | 0.01101271 | 3.781218
7.583229 | 9.837088 | 0.01101532 | 3.782115
7.585156 | 9.834648 | 0.01101785 | 3.782983
7.587083 | 9.832274 | 0.0110203 | 3.783824
7.589011 | 9.829965 | 0.01102269 | 3.784643
7.590938 | 9.827727 | 0.01102502 | 3.785443
7.592865 | 9.825557 | 0.0110273 | 3.786228
7.594792 | 9.823461 | 0.01102955 | 3.786999
7.596719 | 9.821434 | 0.01103177 | 3.787762
7.598647 | 9.819484 | 0.01103397 | 3.788519
7.600574 | 9.817606 | 0.01103617 | 3.789272
7.602501 | 9.815803 | 0.01103836 | 3.790024
7.604428 | 9.814078 | 0.01104055 | 3.790777
7.606355 | 9.812427 | 0.01104276 | 3.791534
7.608283 | 9.810855 | 0.01104497 | 3.792296
7.61021 | 9.809358 | 0.01104721 | 3.793065
7.612137 | 9.807939 | 0.01104948 | 3.793842
7.614064 | 9.806599 | 0.01105176 | 3.794626
7.615992 | 9.805335 | 0.01105407 | 3.795419
7.617919 | 9.80415 | 0.0110564 | 3.79622
7.619846 | 9.80304 | 0.01105876 | 3.797028
7.621773 | 9.802006 | 0.01106113 | 3.797843
7.6237 | 9.801049 | 0.01106351 | 3.798662
7.625628 | 9.800168 | 0.01106591 | 3.799483
7.627555 | 9.799359 | 0.0110683 | 3.800305
7.629482 | 9.798625 | 0.01107069 | 3.801125
7.631409 | 9.797962 | 0.01107306 | 3.80194
7.633336 | 9.797369 | 0.01107541 | 3.802748
7.635264 | 9.796846 | 0.01107773 | 3.803544
7.637191 | 9.796389 | 0.01108001 | 3.804325
7.639118 | 9.795998 | 0.01108223 | 3.805089
7.641045 | 9.795669 | 0.0110844 | 3.805832
7.642972 | 9.795405 | 0.01108649 | 3.806549
7.6449 | 9.795198 | 0.01108849 | 3.807238
7.646827 | 9.795047 | 0.01109041 | 3.807896
7.648754 | 9.794949 | 0.01109222 | 3.808517
7.650681 | 9.794902 | 0.01109392 | 3.8091
7.652609 | 9.794906 | 0.01109549 | 3.809641
7.654536 | 9.794953 | 0.01109694 | 3.810137
7.656463 | 9.795044 | 0.01109824 | 3.810585
7.65839 | 9.795172 | 0.0110994 | 3.810983
7.660317 | 9.795335 | 0.0111004 | 3.811327
7.662245 | 9.79553 | 0.01110125 | 3.811617
7.664172 | 9.795753 | 0.01110192 | 3.81185
7.666099 | 9.796 | 0.01110243 | 3.812025
7.668026 | 9.796265 | 0.01110277 | 3.812141
7.669953 | 9.796549 | 0.01110294 | 3.812198
7.671881 | 9.796844 | 0.01110293 | 3.812196
7.673808 | 9.797148 | 0.01110275 | 3.812135
7.675735 | 9.797453 | 0.01110241 | 3.812016
7.677662 | 9.797756 | 0.0111019 | 3.811842
7.679589 | 9.798057 | 0.01110124 | 3.811613
7.681517 | 9.798343 | 0.01110042 | 3.811334
7.683444 | 9.798615 | 0.01109947 | 3.811009
7.685371 | 9.798871 | 0.0110984 | 3.81064
7.687298 | 9.7991 | 0.01109721 | 3.810233
7.689226 | 9.799301 | 0.01109593 | 3.809793
7.691153 | 9.799468 | 0.01109458 | 3.809327
7.69308 | 9.799597 | 0.01109316 | 3.808839
7.695007 | 9.799684 | 0.01109169 | 3.808338
7.696934 | 9.799724 | 0.01109021 | 3.807829
7.698862 | 9.799711 | 0.01108873 | 3.80732
7.700789 | 9.799644 | 0.01108727 | 3.806819
7.702716 | 9.799515 | 0.01108586 | 3.806333
7.704643 | 9.799323 | 0.01108451 | 3.805871
7.70657 | 9.799063 | 0.01108326 | 3.805441
7.708498 | 9.798731 | 0.01108212 | 3.80505
7.710425 | 9.798328 | 0.01108112 | 3.804707
7.712352 | 9.797961 | 0.01108029 | 3.804421
7.714279 | 9.797977 | 0.01107964 | 3.8042
7.716206 | 9.797979 | 0.01107921 | 3.804053
7.718134 | 9.79798 | 0.01107902 | 3.803986
7.720061 | 9.79798 | 0.01107909 | 3.80401
7.721988 | 9.79798 | 0.01107944 | 3.804131
7.723915 | 9.79798 | 0.0110801 | 3.804357
7.725843 | 9.79798 | 0.01108109 | 3.804695
7.72777 | 9.79798 | 0.01108242 | 3.805154
7.729697 | 9.79798 | 0.01108413 | 3.805739
7.731624 | 9.79798 | 0.01108622 | 3.806458
7.733551 | 9.79798 | 0.01108872 | 3.807316
7.735479 | 9.79798 | 0.01109164 | 3.808318
7.737406 | 9.79798 | 0.01109499 | 3.809471
7.739333 | 9.79798 | 0.0110988 | 3.810777
7.74126 | 9.79798 | 0.01110307 | 3.812243
7.743187 | 9.79798 | 0.01110781 | 3.81387
7.745115 | 9.79798 | 0.01111302 | 3.815661
7.747042 | 9.79798 | 0.01111873 | 3.817619
7.748011 | 9.795087 | 0.01111873 | 3.817619
7.749989 | 9.807375 | 0.01111985 | 3.818006
7.751968 | 9.820672 | 0.01112086 | 3.818351
7.753947 | 9.834917 | 0.01112175 | 3.818658
7.755925 | 9.850051 | 0.01112255 | 3.818933
7.757904 | 9.866017 | 0.01112327 | 3.819178
7.759882 | 9.882762 | 0.01112391 | 3.819398
7.761861 | 9.900234 | 0.01112448 | 3.819594
7.76384 | 9.918386 | 0.01112499 | 3.81977
7.765818 | 9.937169 | 0.01112545 | 3.819926
7.767797 | 9.95654 | 0.01112585 | 3.820064
7.769775 | 9.976457 | 0.0111262 | 3.820185
7.771754 | 9.996879 | 0.01112651 | 3.82029
7.773733 | 10.01777 | 0.01112676 | 3.820379
7.775711 | 10.03909 | 0.01112697 | 3.82045
7.77769 | 10.06081 | 0.01112713 | 3.820505
7.779668 | 10.08289 | 0.01112724 | 3.820542
7.781647 | 10.10531 | 0.0111273 | 3.820562
7.783626 | 10.12803 | 0.0111273 | 3.820562
7.785604 | 10.15104 | 0.01112724 | 3.820544
7.787583 | 10.17429 | 0.01112713 | 3.820504
7.789561 | 10.19778 | 0.01112695 | 3.820444
7.79154 | 10.22147 | 0.01112672 | 3.820362
7.793519 | 10.24534 | 0.01112641 | 3.820257
7.795497 | 10.26938 | 0.01112604 | 3.820129
7.797476 | 10.29357 | 0.0111256 | 3.819977
7.799455 | 10.31789 | 0.01112508 | 3.819802
7.801433 | 10.34232 | 0.0111245 | 3.819602
7.803412 | 10.36686 | 0.01112385 | 3.819379
7.80539 | 10.39147 | 0.01112313 | 3.819132
7.807369 | 10.41617 | 0.01112235 | 3.818863
7.809348 | 10.44092 | 0.01112151 | 3.818573
7.811326 | 10.46573 | 0.01112056 | 3.81825
7.813305 | 10.49058 | 0.01111952 | 3.817892
7.815283 | 10.51546 | 0.01111838 | 3.817501
7.817262 | 10.54037 | 0.01111715 | 3.817079
7.819241 | 10.56531 | 0.01111584 | 3.816627
7.821219 | 10.59025 | 0.01111444 | 3.816146
7.823198 | 10.6152 | 0.01111296 | 3.815639
7.825176 | 10.64016 | 0.01111141 | 3.815109
7.827155 | 10.66512 | 0.01110981 | 3.814556
7.829134 | 10.69008 | 0.01110814 | 3.813984
7.831112 | 10.71503 | 0.01110643 | 3.813396
7.833091 | 10.73998 | 0.01110467 | 3.812793
7.835069 | 10.76492 | 0.01110288 | 3.812179
7.837048 | 10.78985 | 0.01110107 | 3.811555
7.839027 | 10.81478 | 0.01109923 | 3.810925
7.841005 | 10.83969 | 0.01109738 | 3.810291
7.842984 | 10.8646 | 0.01109553 | 3.809655
7.844963 | 10.8895 | 0.01109368 | 3.809019
7.846941 | 10.9144 | 0.01109183 | 3.808385
7.84892 | 10.9393 | 0.01109 | 3.807755
7.850898 | 10.9642 | 0.01108818 | 3.80713
7.852877 | 10.9891 | 0.01108638 | 3.806512
7.854856 | 11.014 | 0.0110846 | 3.805901
7.856834 | 11.03892 | 0.01108284 | 3.805298
7.858813 | 11.06384 | 0.01108111 | 3.804704
7.860791 | 11.08879 | 0.0110794 | 3.804118
7.86277 | 11.11375 | 0.01107772 | 3.803539
7.864749 | 11.13874 | 0.01107605 | 3.802967
7.866727 | 11.16376 | 0.0110744 | 3.802399
7.868706 | 11.18881 | 0.01107276 | 3.801835
7.870684 | 11.2139 | 0.01107111 | 3.801271
7.872663 | 11.23903 | 0.01106946 | 3.800704
7.874642 | 11.26421 | 0.01106779 | 3.80013
7.87662 | 11.28945 | 0.01106609 | 3.799546
7.878599 | 11.31474 | 0.01106434 | 3.798947
7.880577 | 11.34009 | 0.01106254 | 3.798328
7.882556 | 11.36552 | 0.01106067 | 3.797686
7.884535 | 11.39101 | 0.01105871 | 3.797013
7.886513 | 11.41659 | 0.01105665 | 3.796307
7.888492 | 11.44225 | 0.01105448 | 3.79556
7.890471 | 11.46799 | 0.01105218 | 3.794769
7.892449 | 11.49384 | 0.01104973 | 3.793927
7.894428 | 11.51978 | 0.01104712 | 3.793031
7.896406 | 11.54582 | 0.01104433 | 3.792076
7.898385 | 11.57198 | 0.01104136 | 3.791057
7.900364 | 11.59825 | 0.0110382 | 3.78997
7.902342 | 11.62464 | 0.01103482 | 3.788811
7.904321 | 11.65116 | 0.01103123 | 3.787577
7.906299 | 11.67781 | 0.01102741 | 3.786267
7.908278 | 11.70459 | 0.01102336 | 3.784876
7.910257 | 11.73151 | 0.01101908 | 3.783405
7.912235 | 11.75857 | 0.01101456 | 3.781853
7.914214 | 11.78578 | 0.0110098 | 3.780219
7.916192 | 11.81314 | 0.01100481 | 3.778505
7.918171 | 11.84066 | 0.01099958 | 3.776712
7.92015 | 11.86834 | 0.01099414 | 3.774843
7.922128 | 11.89619 | 0.01098849 | 3.772902
7.924107 | 11.9242 | 0.01098264 | 3.770895
7.926086 | 11.95239 | 0.01097662 | 3.768827
7.928064 | 11.98075 | 0.01097044 | 3.766705
7.930043 | 12.00928 | 0.01096413 | 3.764538
7.932021 | 12.038 | 0.01095772 | 3.762337
7.934 | 12.06691 | 0.01095124 | 3.760113
7.935979 | 12.096 | 0.01094473 | 3.757877
7.937957 | 12.12528 | 0.01093823 | 3.755646
7.939936 | 12.15476 | 0.01093178 | 3.753432
7.941914 | 12.18442 | 0.01092544 | 3.751253
7.943893 | 12.21429 | 0.01091924 | 3.749126
7.945872 | 12.24435 | 0.01091325 | 3.747067
7.94785 | 12.27462 | 0.0109075 | 3.745095
7.949829 | 12.30509 | 0.01090206 | 3.743227
7.951807 | 12.33576 | 0.01089698 | 3.741483
7.953786 | 12.36663 | 0.01089232 | 3.739881
7.955765 | 12.39772 | 0.01088812 | 3.738439
7.957743 | 12.429 | 0.01088443 | 3.737175
7.959722 | 12.4605 | 0.01088132 | 3.736106
7.9617 | 12.4922 | 0.01087883 | 3.735251
7.963679 | 12.52411 | 0.01087701 | 3.734624
7.965658 | 12.55623 | 0.0108759 | 3.734243
7.967636 | 12.58856 | 0.01087554 | 3.73412
7.969615 | 12.6211 | 0.01087598 | 3.73427
7.971594 | 12.65384 | 0.01087724 | 3.734705
7.973572 | 12.68679 | 0.01087937 | 3.735434
7.975551 | 12.71995 | 0.01088238 | 3.736468
7.977529 | 12.75331 | 0.01088629 | 3.737812
7.979508 | 12.78688 | 0.01089113 | 3.739473
7.981487 | 12.82064 | 0.01089689 | 3.741453
7.983465 | 12.85461 | 0.01090359 | 3.743753
7.985444 | 12.88878 | 0.01091122 | 3.746373
7.987422 | 12.92315 | 0.01091977 | 3.749307
7.989401 | 12.95771 | 0.01092921 | 3.75255
7.99138 | 12.99247 | 0.01093953 | 3.756091
7.993358 | 13.02742 | 0.01095068 | 3.759919
7.995337 | 13.06255 | 0.01096262 | 3.764019
7.997315 | 13.09787 | 0.01097529 | 3.76837
7.999294 | 13.13338 | 0.01098864 | 3.772953
8.001273 | 13.16907 | 0.01100258 | 3.77774
8.003251 | 13.20493 | 0.01101704 | 3.782706
8.00523 | 13.24097 | 0.01103194 | 3.78782
8.007208 | 13.27718 | 0.01104717 | 3.793049
8.009187 | 13.31356 | 0.01106264 | 3.798361
8.011166 | 13.3501 | 0.01107825 | 3.80372
8.013144 | 13.3868 | 0.01109388 | 3.809089
8.015123 | 13.42366 | 0.01110944 | 3.81443
8.017102 | 13.46066 | 0.0111248 | 3.819704
8.01908 | 13.49782 | 0.01113986 | 3.824874
8.021059 | 13.53512 | 0.0111545 | 3.8299
8.023037 | 13.57256 | 0.0111686 | 3.834743
8.025016 | 13.61014 | 0.01118206 | 3.839365
8.026995 | 13.64785 | 0.01119477 | 3.843727
8.028973 | 13.68568 | 0.01120661 | 3.847794
8.030952 | 13.72363 | 0.01121749 | 3.851528
8.03293 | 13.7617 | 0.0112273 | 3.854896
8.034909 | 13.79988 | 0.01123595 | 3.857866
8.036888 | 13.83817 | 0.01124335 | 3.860408
8.038866 | 13.87655 | 0.01124942 | 3.862493
8.040845 | 13.91504 | 0.01125409 | 3.864096
8.042823 | 13.95361 | 0.01125729 | 3.865194
8.044802 | 13.99227 | 0.01125896 | 3.865769
8.046781 | 14.03101 | 0.01125907 | 3.865804
8.048759 | 14.06982 | 0.01125756 | 3.865288
8.050738 | 14.1087 | 0.01125443 | 3.864213
8.052716 | 14.14765 | 0.01124966 | 3.862573
8.054695 | 14.18665 | 0.01124324 | 3.860372
8.056674 | 14.2257 | 0.01123521 | 3.857613
8.058652 | 14.2648 | 0.01122558 | 3.854308
8.060631 | 14.30394 | 0.01121441 | 3.850474
8.06261 | 14.34312 | 0.01120176 | 3.84613
8.064588 | 14.38232 | 0.01118771 | 3.841305
8.066567 | 14.42154 | 0.01117235 | 3.836029
8.068545 | 14.46079 | 0.01115577 | 3.830338
8.070524 | 14.50004 | 0.0111381 | 3.824271
8.072503 | 14.53929 | 0.01111946 | 3.817871
8.074481 | 14.57855 | 0.01109999 | 3.811184
8.07646 | 14.6178 | 0.01107981 | 3.804258
8.078438 | 14.65703 | 0.0110591 | 3.797145
8.080417 | 14.69625 | 0.01103798 | 3.789896
8.082396 | 14.73544 | 0.01101664 | 3.782567
8.084374 | 14.77459 | 0.01099522 | 3.775212
8.086353 | 14.81371 | 0.01097389 | 3.767888
8.088331 | 14.85279 | 0.01095281 | 3.760651
8.09031 | 14.89182 | 0.01093215 | 3.753558
8.092289 | 14.93079 | 0.01091207 | 3.746664
8.094267 | 14.9697 | 0.01089274 | 3.740025
8.096246 | 15.00854 | 0.0108743 | 3.733695
8.098224 | 15.04731 | 0.01085691 | 3.727726
8.100203 | 15.086 | 0.01084073 | 3.722168
8.102182 | 15.12461 | 0.01082588 | 3.717069
8.10416 | 15.16312 | 0.01081249 | 3.712474
8.106139 | 15.20154 | 0.0108007 | 3.708425
8.108118 | 15.23985 | 0.01079061 | 3.704962
8.110096 | 15.27806 | 0.01078233 | 3.702116
8.112075 | 15.31615 | 0.01077593 | 3.69992
8.114053 | 15.35412 | 0.0107715 | 3.698398
8.116032 | 15.39197 | 0.01076909 | 3.697571
8.118011 | 15.42969 | 0.01076874 | 3.697452
8.119989 | 15.46727 | 0.01077049 | 3.698051
8.121968 | 15.50471 | 0.01077433 | 3.699371
8.123946 | 15.542 | 0.01078026 | 3.701405
8.125925 | 15.57914 | 0.01078824 | 3.704145
8.127904 | 15.61613 | 0.01079822 | 3.707573
8.129882 | 15.65295 | 0.01081014 | 3.711666
8.131861 | 15.6896 | 0.01082392 | 3.716398
8.133839 | 15.72608 | 0.01083946 | 3.721734
8.135818 | 15.76238 | 0.01085666 | 3.727639
8.137797 | 15.7985 | 0.0108754 | 3.734071
8.139775 | 15.83443 | 0.01089553 | 3.740985
8.141754 | 15.87018 | 0.01091693 | 3.748334
8.143733 | 15.90572 | 0.01093945 | 3.756065
8.145711 | 15.94106 | 0.01096293 | 3.764126
8.14769 | 15.9762 | 0.0109872 | 3.77246
8.149668 | 16.01113 | 0.01101211 | 3.781011
8.151647 | 16.04585 | 0.01103747 | 3.78972
8.153626 | 16.08034 | 0.01106312 | 3.798526
8.155604 | 16.11462 | 0.01108888 | 3.807371
8.157583 | 16.14866 | 0.01111457 | 3.816194
8.159561 | 16.18248 | 0.01114003 | 3.824934
8.16154 | 16.21606 | 0.01116507 | 3.833532
8.163519 | 16.24941 | 0.01118953 | 3.841931
8.165497 | 16.28251 | 0.01121325 | 3.850074
8.167476 | 16.31537 | 0.01123606 | 3.857905
8.169454 | 16.34798 | 0.01125781 | 3.865373
8.171433 | 16.38034 | 0.01127835 | 3.872427
8.173412 | 16.41244 | 0.01129756 | 3.879022
8.17539 | 16.44429 | 0.0113153 | 3.885114
8.177369 | 16.47588 | 0.01133147 | 3.890664
8.179347 | 16.5072 | 0.01134595 | 3.895636
8.181326 | 16.53825 | 0.01135867 | 3.900002
8.183305 | 16.56904 | 0.01136954 | 3.903736
8.185283 | 16.59956 | 0.01137852 | 3.906819
8.187262 | 16.6298 | 0.01138557 | 3.909238
8.189241 | 16.65976 | 0.01139065 | 3.910986
8.191219 | 16.68944 | 0.01139378 | 3.91206
8.193198 | 16.71885 | 0.01139496 | 3.912463
8.195176 | 16.74797 | 0.01139421 | 3.912206
8.197155 | 16.77681 | 0.01139157 | 3.911299
8.199134 | 16.80536 | 0.01138709 | 3.909762
8.201112 | 16.83362 | 0.01138083 | 3.907614
8.203091 | 16.86159 | 0.01137288 | 3.904882
8.205069 | 16.88927 | 0.0113633 | 3.901594
8.207048 | 16.91666 | 0.0113522 | 3.897782
8.209027 | 16.94375 | 0.01133967 | 3.89348
8.211005 | 16.97055 | 0.01132582 | 3.888726
8.212984 | 16.99705 | 0.01131078 | 3.883559
8.214962 | 17.02325 | 0.01129465 | 3.878021
8.216941 | 17.04916 | 0.01127756 | 3.872155
8.21892 | 17.07477 | 0.01125965 | 3.866004
8.220898 | 17.10008 | 0.01124104 | 3.859615
8.222877 | 17.12509 | 0.01122187 | 3.853032
8.224855 | 17.1498 | 0.01120227 | 3.846303
8.226834 | 17.17421 | 0.01118237 | 3.839472
8.228813 | 17.19831 | 0.01116232 | 3.832586
8.230791 | 17.22212 | 0.01114223 | 3.825691
8.23277 | 17.24563 | 0.01112225 | 3.818828
8.234749 | 17.26884 | 0.01110249 | 3.812043
8.236727 | 17.29174 | 0.01108306 | 3.805374
8.238706 | 17.31435 | 0.0110641 | 3.798862
8.240684 | 17.33666 | 0.01104569 | 3.792543
8.242663 | 17.35866 | 0.01102795 | 3.786451
8.244642 | 17.38038 | 0.01101096 | 3.780616
8.24662 | 17.40179 | 0.0109948 | 3.775067
8.248599 | 17.4229 | 0.01097954 | 3.769828
8.250577 | 17.44373 | 0.01096524 | 3.764918
8.252556 | 17.46425 | 0.01095195 | 3.760355
8.254535 | 17.48448 | 0.01093971 | 3.756152
8.256513 | 17.50442 | 0.01092854 | 3.752319
8.258492 | 17.52407 | 0.01091848 | 3.748863
8.26047 | 17.54343 | 0.01090952 | 3.745788
8.262449 | 17.5625 | 0.01090168 | 3.743095
8.264428 | 17.58129 | 0.01089495 | 3.740784
8.266406 | 17.59979 | 0.01088932 | 3.738851
8.268385 | 17.61801 | 0.01088477 | 3.737289
8.270363 | 17.63594 | 0.01088128 | 3.736091
8.272342 | 17.6536 | 0.01087882 | 3.735247
8.274321 | 17.67098 | 0.01087736 | 3.734746
8.276299 | 17.68808 | 0.01087686 | 3.734573
8.278278 | 17.70491 | 0.01087727 | 3.734715
8.280257 | 17.72147 | 0.01087855 | 3.735154
8.282235 | 17.73776 | 0.01088065 | 3.735875
8.284214 | 17.75379 | 0.01088352 | 3.736859
8.286192 | 17.76955 | 0.01088709 | 3.738088
8.288171 | 17.78505 | 0.01089132 | 3.739541
8.29015 | 17.80029 | 0.01089615 | 3.741198
8.292128 | 17.81528 | 0.01090152 | 3.743041
8.294107 | 17.83001 | 0.01090736 | 3.745048
8.296085 | 17.84449 | 0.01091363 | 3.747198
8.298064 | 17.85872 | 0.01092025 | 3.749473
8.300043 | 17.87271 | 0.01092718 | 3.751851
8.302021 | 17.88646 | 0.01093435 | 3.754315
8.304 | 17.89996 | 0.01094172 | 3.756844
8.305978 | 17.91324 | 0.01094923 | 3.759423
8.307957 | 17.92627 | 0.01095683 | 3.762033
8.309936 | 17.93908 | 0.01096448 | 3.764659
8.311914 | 17.95167 | 0.01097214 | 3.767288
8.313893 | 17.96403 | 0.01097976 | 3.769906
8.315872 | 17.97617 | 0.01098733 | 3.772503
8.31785 | 17.98809 | 0.01099479 | 3.775067
8.319829 | 17.9998 | 0.01100214 | 3.77759
8.321807 | 18.0113 | 0.01100935 | 3.780066
8.323786 | 18.02259 | 0.0110164 | 3.782486
8.325765 | 18.03368 | 0.01102328 | 3.784847
8.327743 | 18.04457 | 0.01102997 | 3.787143
8.329722 | 18.05527 | 0.01103646 | 3.789371
8.3317 | 18.06577 | 0.01104274 | 3.79153
8.333679 | 18.07608 | 0.01104882 | 3.793616
8.335658 | 18.08621 | 0.01105468 | 3.79563
8.337636 | 18.09616 | 0.01106034 | 3.797572
8.339615 | 18.10593 | 0.01106579 | 3.799442
8.341593 | 18.11552 | 0.01107102 | 3.801241
8.343572 | 18.12495 | 0.01107606 | 3.802971
8.345551 | 18.13421 | 0.01108091 | 3.804634
8.347529 | 18.1433 | 0.01108557 | 3.806233
8.349508 | 18.15224 | 0.01109005 | 3.807771
8.351486 | 18.16102 | 0.01109436 | 3.809252
8.353465 | 18.16965 | 0.01109851 | 3.810678
8.355444 | 18.17813 | 0.01110252 | 3.812055
8.357422 | 18.18646 | 0.01110639 | 3.813384
8.359401 | 18.19466 | 0.01111014 | 3.814672
8.36138 | 18.20271 | 0.01111378 | 3.815921
8.363358 | 18.21064 | 0.01111732 | 3.817135
8.365337 | 18.21843 | 0.01112076 | 3.818319
8.367315 | 18.2261 | 0.01112413 | 3.819475
8.369294 | 18.23365 | 0.01112743 | 3.820608
8.371273 | 18.24108 | 0.01113067 | 3.821721
8.373251 | 18.2484 | 0.01113386 | 3.822815
8.37523 | 18.2556 | 0.011137 | 3.823895
8.377208 | 18.2627 | 0.01114011 | 3.82496
8.379187 | 18.26969 | 0.01114318 | 3.826014
8.381166 | 18.27659 | 0.01114622 | 3.827058
8.383144 | 18.28338 | 0.01114923 | 3.828092
8.385123 | 18.29009 | 0.01115221 | 3.829117
8.387101 | 18.2967 | 0.01115517 | 3.830133
8.38908 | 18.30323 | 0.01115811 | 3.831141
8.391059 | 18.30968 | 0.01116102 | 3.832141
8.393037 | 18.31605 | 0.01116391 | 3.833133
8.395016 | 18.32234 | 0.01116677 | 3.834115
8.396994 | 18.32856 | 0.0111696 | 3.835087
8.398973 | 18.33472 | 0.0111724 | 3.836049
8.400952 | 18.34081 | 0.01117517 | 3.837
8.40293 | 18.34683 | 0.01117791 | 3.837938
8.404909 | 18.3528 | 0.0111806 | 3.838864
8.406888 | 18.35871 | 0.01118325 | 3.839775
8.408866 | 18.36457 | 0.01118586 | 3.84067
8.410845 | 18.37038 | 0.01118842 | 3.841549
8.412823 | 18.37615 | 0.01119093 | 3.842411
8.414802 | 18.38187 | 0.01119339 | 3.843254
8.416781 | 18.38755 | 0.01119579 | 3.844078
8.418759 | 18.3932 | 0.01119813 | 3.844882
8.420738 | 18.39881 | 0.01120041 | 3.845665
8.422716 | 18.40439 | 0.01120263 | 3.846426
8.424695 | 18.40994 | 0.01120478 | 3.847165
8.426674 | 18.41547 | 0.01120687 | 3.847883
8.428652 | 18.42097 | 0.01120889 | 3.848578
8.430631 | 18.42645 | 0.01121085 | 3.84925
8.432609 | 18.43192 | 0.01121275 | 3.849902
8.434588 | 18.43737 | 0.01121459 | 3.850533
8.436567 | 18.4428 | 0.01121637 | 3.851143
8.438545 | 18.44823 | 0.01121809 | 3.851736
8.440524 | 18.45364 | 0.01121977 | 3.852311
8.442502 | 18.45905 | 0.0112214 | 3.852872
8.444481 | 18.46446 | 0.01122299 | 3.85342
8.44646 | 18.46986 | 0.01122456 | 3.853957
8.448438 | 18.47527 | 0.0112261 | 3.854486
8.450417 | 18.48067 | 0.01122762 | 3.855009
8.452396 | 18.48608 | 0.01122914 | 3.85553
8.454374 | 18.4915 | 0.01123066 | 3.85605
8.456353 | 18.49692 | 0.01123218 | 3.856574
8.458331 | 18.50236 | 0.01123373 | 3.857104
8.46031 | 18.5078 | 0.0112353 | 3.857643
8.462289 | 18.51326 | 0.0112369 | 3.858195
8.464267 | 18.51873 | 0.01123855 | 3.858761
8.466246 | 18.52421 | 0.01124025 | 3.859346
8.468224 | 18.52972 | 0.01124202 | 3.859952
8.470203 | 18.53523 | 0.01124385 | 3.860581
8.472182 | 18.54077 | 0.01124576 | 3.861237
8.47416 | 18.54633 | 0.01124776 | 3.861923
8.476139 | 18.55191 | 0.01124985 | 3.86264
8.478117 | 18.55751 | 0.01125204 | 3.863391
8.480096 | 18.56314 | 0.01125433 | 3.864177
8.482075 | 18.56878 | 0.01125673 | 3.865001
8.484053 | 18.57446 | 0.01125924 | 3.865865
8.486032 | 18.58015 | 0.01126187 | 3.866768
8.488011 | 18.58588 | 0.01126462 | 3.867713
8.489989 | 18.59162 | 0.01126749 | 3.868699
8.491968 | 18.5974 | 0.01127049 | 3.869727
8.493946 | 18.6032 | 0.0112736 | 3.870797
8.495925 | 18.60902 | 0.01127684 | 3.871907
8.497904 | 18.61488 | 0.01128019 | 3.873058
8.499882 | 18.62076 | 0.01128365 | 3.874247
8.501861 | 18.62667 | 0.01128722 | 3.875473
8.503839 | 18.6326 | 0.01129089 | 3.876733
8.505818 | 18.63856 | 0.01129466 | 3.878025
8.507797 | 18.64455 | 0.0112985 | 3.879345
8.509775 | 18.65056 | 0.01130242 | 3.880691
8.511754 | 18.6566 | 0.01130641 | 3.882059
8.513732 | 18.66266 | 0.01131044 | 3.883445
8.515711 | 18.66874 | 0.01131452 | 3.884845
8.51769 | 18.67485 | 0.01131863 | 3.886255
8.519668 | 18.68099 | 0.01132275 | 3.88767
8.521647 | 18.68714 | 0.01132687 | 3.889087
8.523625 | 18.69332 | 0.01133099 | 3.890499
8.525604 | 18.69951 | 0.01133508 | 3.891903
8.527583 | 18.70572 | 0.01133913 | 3.893294
8.529561 | 18.71196 | 0.01134313 | 3.894667
8.53154 | 18.7182 | 0.01134706 | 3.896017
8.533519 | 18.72447 | 0.01135091 | 3.897339
8.535497 | 18.73074 | 0.01135467 | 3.898629
8.537476 | 18.73703 | 0.01135831 | 3.899882
8.539454 | 18.74333 | 0.01136184 | 3.901092
8.541433 | 18.74964 | 0.01136523 | 3.902256
8.543412 | 18.75595 | 0.01136847 | 3.90337
8.54539 | 18.76227 | 0.01137156 | 3.904429
8.547369 | 18.7686 | 0.01137447 | 3.905428
8.549347 | 18.77492 | 0.0113772 | 3.906366
8.551326 | 18.78125 | 0.01137974 | 3.907237
8.553305 | 18.78757 | 0.01138207 | 3.908039
8.555283 | 18.79389 | 0.0113842 | 3.908769
8.557262 | 18.8002 | 0.01138611 | 3.909425
8.55924 | 18.80651 | 0.01138779 | 3.910003
8.561219 | 18.8128 | 0.01138925 | 3.910503
8.563198 | 18.81907 | 0.01139047 | 3.910924
8.565176 | 18.82533 | 0.01139146 | 3.911263
8.567155 | 18.83158 | 0.01139221 | 3.911521
8.569133 | 18.8378 | 0.01139273 | 3.911697
8.571112 | 18.84399 | 0.011393 | 3.911791
8.573091 | 18.85016 | 0.01139304 | 3.911804
8.575069 | 18.8563 | 0.01139284 | 3.911737
8.577048 | 18.86241 | 0.01139242 | 3.911591
8.579027 | 18.86848 | 0.01139177 | 3.911367
8.581005 | 18.87451 | 0.01139089 | 3.911068
8.582984 | 18.8805 | 0.0113898 | 3.910694
8.584962 | 18.88644 | 0.01138851 | 3.910249
8.586941 | 18.89234 | 0.01138701 | 3.909735
8.58892 | 18.89819 | 0.01138532 | 3.909154
8.590898 | 18.90398 | 0.01138345 | 3.908511
8.592877 | 18.90971 | 0.0113814 | 3.907808
8.594855 | 18.91539 | 0.01137919 | 3.907048
8.596834 | 18.921 | 0.01137682 | 3.906236
8.598813 | 18.92654 | 0.01137431 | 3.905375
8.600791 | 18.93201 | 0.01137168 | 3.904469
8.60277 | 18.9374 | 0.01136892 | 3.903523
8.604748 | 18.94271 | 0.01136606 | 3.902541
8.606727 | 18.94795 | 0.0113631 | 3.901526
8.608706 | 18.95309 | 0.01136007 | 3.900485
8.610684 | 18.95815 | 0.01135698 | 3.899422
8.612663 | 18.96312 | 0.01135383 | 3.898341
8.614641 | 18.96798 | 0.01135064 | 3.897247
8.61662 | 18.97275 | 0.01134743 | 3.896146
8.618599 | 18.97741 | 0.01134422 | 3.895042
8.620577 | 18.98196 | 0.01134101 | 3.893941
8.622556 | 18.9864 | 0.01133783 | 3.892847
8.624535 | 18.99072 | 0.01133468 | 3.891766
8.626513 | 18.99492 | 0.01133158 | 3.890703
8.628492 | 18.999 | 0.01132855 | 3.889662
8.63047 | 19.00294 | 0.0113256 | 3.88865
8.632449 | 19.00676 | 0.01132275 | 3.887671
8.634428 | 19.01043 | 0.01132001 | 3.886731
8.636406 | 19.01397 | 0.0113174 | 3.885833
8.638385 | 19.01736 | 0.01131492 | 3.884984
8.640363 | 19.0206 | 0.0113126 | 3.884187
8.642342 | 19.02369 | 0.01131045 | 3.883447
8.644321 | 19.02662 | 0.01130847 | 3.882769
8.646299 | 19.02939 | 0.01130669 | 3.882157
8.648278 | 19.032 | 0.01130511 | 3.881615
8.650256 | 19.03443 | 0.01130375 | 3.881146
8.652235 | 19.03669 | 0.01130261 | 3.880755
8.654214 | 19.03877 | 0.01130171 | 3.880445
8.656192 | 19.04067 | 0.01130105 | 3.880219
8.658171 | 19.04238 | 0.01130064 | 3.88008
8.66015 | 19.0439 | 0.0113005 | 3.88003
8.662128 | 19.04522 | 0.01130062 | 3.880071
8.664107 | 19.04635 | 0.01130101 | 3.880207
8.666085 | 19.04727 | 0.01130168 | 3.880437
8.668064 | 19.04798 | 0.01130263 | 3.880764
8.670043 | 19.04848 | 0.01130387 | 3.881187
8.672021 | 19.04877 | 0.01130539 | 3.881709
8.674 | 19.04883 | 0.01130719 | 3.882328
8.675978 | 19.04867 | 0.01130927 | 3.883044
8.677957 | 19.04828 | 0.01131164 | 3.883856
8.679936 | 19.04766 | 0.01131428 | 3.884763
8.681914 | 19.0468 | 0.01131719 | 3.885763
8.683893 | 19.0457 | 0.01132037 | 3.886853
8.685871 | 19.04436 | 0.0113238 | 3.888032
8.68785 | 19.0428 | 0.01132748 | 3.889294
8.689829 | 19.04106 | 0.01133139 | 3.890637
8.691807 | 19.03947 | 0.01133552 | 3.892056
8.693786 | 19.00066 | 0.01133986 | 3.893546
8.695764 | 18.99548 | 0.01134439 | 3.895102
8.697743 | 18.9899 | 0.0113491 | 3.896718
8.699722 | 18.984 | 0.01135396 | 3.898388
8.7017 | 18.9778 | 0.01135897 | 3.900107
8.703679 | 18.97129 | 0.0113641 | 3.901867
8.705658 | 18.96446 | 0.01136933 | 3.903663
8.707636 | 18.95731 | 0.01137464 | 3.905486
8.709615 | 18.94984 | 0.01138001 | 3.907332
8.711593 | 18.94205 | 0.01138543 | 3.909192
8.713572 | 18.93393 | 0.01139087 | 3.911059
8.715551 | 18.92548 | 0.01139631 | 3.912926
8.717529 | 18.9167 | 0.01140173 | 3.914787
8.719508 | 18.90758 | 0.01140711 | 3.916634
8.721486 | 18.89812 | 0.01141243 | 3.918461
8.723465 | 18.88832 | 0.01141767 | 3.92026
8.725444 | 18.87817 | 0.01142281 | 3.922026
8.727422 | 18.86767 | 0.01142783 | 3.923751
8.729401 | 18.85748 | 0.01143272 | 3.92543
8.731379 | 18.85064 | 0.01143746 | 3.927057
8.733358 | 18.84887 | 0.01144203 | 3.928626
8.735337 | 18.85195 | 0.01144642 | 3.930133
8.737315 | 18.85829 | 0.01145061 | 3.931573
8.739294 | 18.86553 | 0.0114546 | 3.93294
8.741272 | 18.87112 | 0.01145836 | 3.934233
8.743251 | 18.87283 | 0.0114619 | 3.935449
8.74523 | 18.8694 | 0.01146552 | 3.936689
8.747208 | 18.86108 | 0.01146898 | 3.937878
8.749187 | 18.85009 | 0.01147221 | 3.938989
8.751166 | 18.83864 | 0.01147523 | 3.940023
8.753144 | 18.82684 | 0.01147801 | 3.940979
8.755123 | 18.81467 | 0.01148057 | 3.941857
8.757101 | 18.80214 | 0.0114829 | 3.942658
8.75908 | 18.78924 | 0.01148501 | 3.943384
8.761059 | 18.77598 | 0.01148691 | 3.944036
8.763037 | 18.76235 | 0.01148861 | 3.944617
8.765016 | 18.74834 | 0.0114901 | 3.945129
8.766994 | 18.73397 | 0.0114914 | 3.945575
8.768973 | 18.71922 | 0.01149251 | 3.945958
8.770952 | 18.70409 | 0.01149346 | 3.946283
8.77293 | 18.68858 | 0.01149424 | 3.946552
8.774909 | 18.67269 | 0.01149488 | 3.94677
8.776887 | 18.65642 | 0.01149537 | 3.946941
8.778866 | 18.63977 | 0.01149574 | 3.947068
8.780845 | 18.62273 | 0.01149598 | 3.94715
8.782823 | 18.60531 | 0.01149604 | 3.947168
8.784802 | 18.58751 | 0.01149587 | 3.947112
8.78678 | 18.56931 | 0.01149548 | 3.946976
8.788759 | 18.55073 | 0.01149484 | 3.946759
8.790738 | 18.53175 | 0.01149399 | 3.946466
8.792716 | 18.51239 | 0.01149294 | 3.946106
8.794695 | 18.49264 | 0.01149173 | 3.94569
8.796674 | 18.4725 | 0.0114904 | 3.945233
8.798652 | 18.45196 | 0.01148899 | 3.94475
8.800631 | 18.43103 | 0.01148756 | 3.944257
8.802609 | 18.40971 | 0.01148611 | 3.94376
8.804588 | 18.388 | 0.01148466 | 3.943263
8.806567 | 18.36589 | 0.01148321 | 3.942766
8.808545 | 18.34339 | 0.01148177 | 3.942271
8.810524 | 18.3205 | 0.01148034 | 3.941779
8.812502 | 18.29722 | 0.01147892 | 3.94129
8.814481 | 18.27354 | 0.0114775 | 3.940804
8.81646 | 18.24947 | 0.01147609 | 3.940319
8.818438 | 18.22501 | 0.01147468 | 3.939835
8.820417 | 18.20016 | 0.01147327 | 3.93935
8.822395 | 18.17492 | 0.01147184 | 3.938862
8.824374 | 18.14929 | 0.0114704 | 3.938368
8.826353 | 18.12327 | 0.01146894 | 3.937865
8.828331 | 18.09687 | 0.01146744 | 3.93735
8.83031 | 18.07008 | 0.0114659 | 3.93682
8.832289 | 18.0429 | 0.0114643 | 3.936272
8.834267 | 18.01533 | 0.01146264 | 3.935701
8.836246 | 17.98739 | 0.0114609 | 3.935103
8.838224 | 17.95906 | 0.01145907 | 3.934475
8.840203 | 17.93036 | 0.01145714 | 3.933812
8.842182 | 17.90127 | 0.01145509 | 3.93311
8.84416 | 17.87181 | 0.01145292 | 3.932366
8.846139 | 17.84197 | 0.01145062 | 3.931574
8.848117 | 17.81176 | 0.01144817 | 3.930732
8.850096 | 17.78118 | 0.01144555 | 3.929836
8.852075 | 17.75023 | 0.01144277 | 3.928881
8.854053 | 17.71892 | 0.01143981 | 3.927864
8.856032 | 17.68724 | 0.01143666 | 3.926782
8.85801 | 17.6552 | 0.01143331 | 3.925632
8.859989 | 17.6228 | 0.01142976 | 3.924412
8.861968 | 17.59004 | 0.01142599 | 3.92312
8.863946 | 17.55693 | 0.01142201 | 3.921752
8.865925 | 17.52346 | 0.01141781 | 3.920309
8.867903 | 17.48965 | 0.01141338 | 3.918789
8.869882 | 17.4555 | 0.01140873 | 3.917191
8.871861 | 17.421 | 0.01140385 | 3.915516
8.873839 | 17.38616 | 0.01139875 | 3.913765
8.875818 | 17.35098 | 0.01139343 | 3.911938
8.877797 | 17.31548 | 0.0113879 | 3.910039
8.879775 | 17.27964 | 0.01138216 | 3.908069
8.881754 | 17.24348 | 0.01137623 | 3.906032
8.883732 | 17.20699 | 0.01137011 | 3.903931
8.885711 | 17.17019 | 0.01136382 | 3.901771
8.88769 | 17.13307 | 0.01135737 | 3.899557
8.889668 | 17.09564 | 0.01135078 | 3.897294
8.891647 | 17.05791 | 0.01134406 | 3.894988
8.893625 | 17.01987 | 0.01133724 | 3.892644
8.895604 | 16.98153 | 0.01133032 | 3.89027
8.897583 | 16.9429 | 0.01132334 | 3.887872
8.899561 | 16.90397 | 0.0113163 | 3.885456
8.90154 | 16.86477 | 0.01130924 | 3.883031
8.903518 | 16.82528 | 0.01130217 | 3.880603
8.905497 | 16.78551 | 0.01129511 | 3.87818
8.907476 | 16.74547 | 0.01128809 | 3.87577
8.909454 | 16.70516 | 0.01128113 | 3.87338
8.911433 | 16.66459 | 0.01127425 | 3.871019
8.913411 | 16.62376 | 0.01126748 | 3.868693
8.91539 | 16.58268 | 0.01126083 | 3.866411
8.917369 | 16.54134 | 0.01125433 | 3.86418
8.919347 | 16.49977 | 0.01124801 | 3.862008
8.921326 | 16.45795 | 0.01124187 | 3.859902
8.923305 | 16.41591 | 0.01123595 | 3.857869
8.925283 | 16.37363 | 0.01123027 | 3.855917
8.927262 | 16.33113 | 0.01122483 | 3.854051
8.92924 | 16.28842 | 0.01121967 | 3.852278
8.931219 | 16.24549 | 0.0112148 | 3.850605
8.933198 | 16.20235 | 0.01121023 | 3.849036
8.935176 | 16.15902 | 0.01120598 | 3.847578
8.937155 | 16.11549 | 0.01120207 | 3.846235
8.939133 | 16.07176 | 0.0111985 | 3.84501
8.941112 | 16.02786 | 0.01119529 | 3.843909
8.943091 | 15.98377 | 0.01119245 | 3.842933
8.945069 | 15.93952 | 0.01118999 | 3.842087
8.947048 | 15.89509 | 0.0111879 | 3.841371
8.949026 | 15.85051 | 0.0111862 | 3.840788
8.951005 | 15.80577 | 0.0111849 | 3.840338
8.952984 | 15.76088 | 0.01118398 | 3.840023
8.954962 | 15.71584 | 0.01118345 | 3.839842
8.956941 | 15.67067 | 0.01118331 | 3.839795
8.958919 | 15.62537 | 0.01118356 | 3.83988
8.960898 | 15.57994 | 0.01118419 | 3.840097
8.962877 | 15.5344 | 0.0111852 | 3.840444
8.964855 | 15.48874 | 0.01118658 | 3.840917
8.966834 | 15.44297 | 0.01118832 | 3.841515
8.968813 | 15.39711 | 0.01119041 | 3.842232
8.970791 | 15.35115 | 0.01119284 | 3.843066
8.97277 | 15.3051 | 0.01119559 | 3.844012
8.974748 | 15.25898 | 0.01119866 | 3.845064
8.976727 | 15.21277 | 0.01120202 | 3.846217
8.978706 | 15.1665 | 0.01120566 | 3.847466
8.980684 | 15.12017 | 0.01120955 | 3.848803
8.982663 | 15.07378 | 0.01121368 | 3.850222
8.984641 | 15.02734 | 0.01121803 | 3.851715
8.98662 | 14.98086 | 0.01122257 | 3.853274
8.988599 | 14.93434 | 0.01122728 | 3.854891
8.990577 | 14.88779 | 0.01123213 | 3.856556
8.992556 | 14.84122 | 0.01123709 | 3.85826
8.994534 | 14.79463 | 0.01124214 | 3.859994
8.996513 | 14.74804 | 0.01124724 | 3.861746
8.998492 | 14.70143 | 0.01125237 | 3.863506
9.00047 | 14.65483 | 0.01125749 | 3.865262
9.002449 | 14.60824 | 0.01126255 | 3.867002
9.004428 | 14.56166 | 0.01126754 | 3.868715
9.006406 | 14.51511 | 0.01127241 | 3.870386
9.008385 | 14.46858 | 0.01127712 | 3.872003
9.010363 | 14.42209 | 0.01128163 | 3.873551
9.012342 | 14.37564 | 0.0112859 | 3.875017
9.014321 | 14.32924 | 0.01128989 | 3.876386
9.016299 | 14.28289 | 0.01129355 | 3.877646
9.018278 | 14.2366 | 0.01129686 | 3.87878
9.020256 | 14.19037 | 0.01129976 | 3.879777
9.022235 | 14.14422 | 0.01130222 | 3.880622
9.024214 | 14.09815 | 0.0113042 | 3.881301
9.026192 | 14.05217 | 0.01130566 | 3.881803
9.028171 | 14.00628 | 0.01130657 | 3.882115
9.030149 | 13.96048 | 0.01130689 | 3.882225
9.032128 | 13.91479 | 0.01130659 | 3.882123
9.034107 | 13.86921 | 0.01130565 | 3.881798
9.036085 | 13.82375 | 0.01130403 | 3.881241
9.038064 | 13.77841 | 0.01130171 | 3.880445
9.040042 | 13.7332 | 0.01129867 | 3.879403
9.042021 | 13.68812 | 0.0112949 | 3.878108
9.044 | 13.64318 | 0.01129038 | 3.876556
9.045978 | 13.59839 | 0.0112851 | 3.874744
9.047957 | 13.55376 | 0.01127906 | 3.87267
9.049936 | 13.50928 | 0.01127226 | 3.870335
9.051914 | 13.46496 | 0.0112647 | 3.86774
9.053893 | 13.42082 | 0.0112564 | 3.864889
9.055871 | 13.37685 | 0.01124736 | 3.861787
9.05785 | 13.33306 | 0.01123762 | 3.858441
9.059829 | 13.28946 | 0.01122719 | 3.854861
9.061807 | 13.24606 | 0.01121612 | 3.851058
9.063786 | 13.20285 | 0.01120443 | 3.847046
9.065764 | 13.15984 | 0.01119219 | 3.842842
9.067743 | 13.11704 | 0.01117944 | 3.838465
9.069722 | 13.07446 | 0.01116625 | 3.833937
9.0717 | 13.03209 | 0.01115269 | 3.82928
9.073679 | 12.98995 | 0.01113883 | 3.824521
9.075657 | 12.94804 | 0.01112475 | 3.819687
9.077636 | 12.90636 | 0.01111053 | 3.814805
9.079615 | 12.86492 | 0.01109627 | 3.809908
9.081593 | 12.82373 | 0.01108205 | 3.805024
9.083572 | 12.78278 | 0.01106796 | 3.800188
9.08555 | 12.74209 | 0.0110541 | 3.79543
9.087529 | 12.70165 | 0.01104057 | 3.790783
9.089508 | 12.66148 | 0.01102746 | 3.786282
9.091486 | 12.62157 | 0.01101487 | 3.781959
9.093465 | 12.58194 | 0.01100289 | 3.777847
9.095444 | 12.54258 | 0.01099162 | 3.773978
9.097422 | 12.5035 | 0.01098116 | 3.770385
9.099401 | 12.46471 | 0.01097158 | 3.767097
9.101379 | 12.4262 | 0.01096299 | 3.764146
9.103358 | 12.38799 | 0.01095545 | 3.761558
9.105337 | 12.35007 | 0.01094905 | 3.759362
9.107315 | 12.31245 | 0.01094387 | 3.757582
9.109294 | 12.27513 | 0.01093997 | 3.756242
9.111272 | 12.23812 | 0.0109374 | 3.755362
9.113251 | 12.20142 | 0.01093624 | 3.754961
9.11523 | 12.16503 | 0.01093651 | 3.755055
9.117208 | 12.12896 | 0.01093827 | 3.755658
9.119187 | 12.09321 | 0.01094153 | 3.756778
9.121165 | 12.05778 | 0.01094632 | 3.758424
9.123144 | 12.02268 | 0.01095265 | 3.760598
9.125123 | 11.9879 | 0.01096052 | 3.763298
9.127101 | 11.95346 | 0.01096991 | 3.766521
9.12908 | 11.91935 | 0.01098079 | 3.770257
9.131058 | 11.88558 | 0.01099312 | 3.774492
9.133037 | 11.85215 | 0.01100686 | 3.779209
9.135016 | 11.81906 | 0.01102194 | 3.784386
9.136994 | 11.78631 | 0.01103828 | 3.789998
9.138973 | 11.75391 | 0.01105581 | 3.796018
9.140952 | 11.72186 | 0.01107444 | 3.802415
9.14293 | 11.69015 | 0.01109407 | 3.809154
9.144909 | 11.6588 | 0.0111146 | 3.816201
9.146887 | 11.6278 | 0.0111359 | 3.823517
9.148866 | 11.59715 | 0.01115788 | 3.831063
9.150845 | 11.56687 | 0.01118041 | 3.838797
9.152823 | 11.53693 | 0.01120336 | 3.846676
9.154802 | 11.50736 | 0.0112266 | 3.854659
9.15678 | 11.47815 | 0.01125002 | 3.862699
9.158759 | 11.4493 | 0.01127348 | 3.870754
9.160738 | 11.42081 | 0.01129685 | 3.878779
9.162716 | 11.39269 | 0.01132001 | 3.886728
9.164695 | 11.36493 | 0.01134281 | 3.89456
9.166673 | 11.33753 | 0.01136515 | 3.90223
9.168652 | 11.3105 | 0.0113869 | 3.909697
9.170631 | 11.28383 | 0.01140794 | 3.916922
9.172609 | 11.25753 | 0.01142816 | 3.923864
9.174588 | 11.23159 | 0.01144745 | 3.930487
9.176567 | 11.20602 | 0.01146571 | 3.936757
9.178545 | 11.18081 | 0.01148285 | 3.942642
9.180524 | 11.15597 | 0.01149879 | 3.948113
9.182502 | 11.1315 | 0.01151344 | 3.953144
9.184481 | 11.10739 | 0.01152675 | 3.957713
9.18646 | 11.08364 | 0.01153865 | 3.961801
9.188438 | 11.06026 | 0.01154912 | 3.965393
9.190417 | 11.03724 | 0.01155811 | 3.96848
9.192395 | 11.01458 | 0.01156561 | 3.971055
9.194374 | 10.99229 | 0.01157161 | 3.973117
9.196353 | 10.97035 | 0.01157613 | 3.974668
9.198331 | 10.94878 | 0.01157917 | 3.975714
9.20031 | 10.92756 | 0.01158078 | 3.976264
9.202288 | 10.9067 | 0.01158097 | 3.976332
9.204267 | 10.88619 | 0.01157981 | 3.975932
9.206246 | 10.86604 | 0.01157734 | 3.975083
9.208224 | 10.84624 | 0.01157362 | 3.973807
9.210203 | 10.82679 | 0.01156872 | 3.972125
9.212181 | 10.80769 | 0.01156272 | 3.970065
9.21416 | 10.78894 | 0.0115557 | 3.967653
9.216139 | 10.77053 | 0.01154773 | 3.964919
9.218117 | 10.75246 | 0.01153892 | 3.961892
9.220096 | 10.73473 | 0.01152934 | 3.958604
9.222075 | 10.71735 | 0.0115191 | 3.955087
9.224053 | 10.70029 | 0.01150829 | 3.951376
9.226032 | 10.68357 | 0.01149701 | 3.947504
9.22801 | 10.66718 | 0.01148537 | 3.943505
9.229989 | 10.65112 | 0.01147345 | 3.939413
9.231968 | 10.63539 | 0.01146136 | 3.935262
9.233946 | 10.61997 | 0.01144919 | 3.931086
9.235925 | 10.60488 | 0.01143705 | 3.926917
9.237903 | 10.5901 | 0.01142503 | 3.922788
9.239882 | 10.57564 | 0.01141321 | 3.918731
9.241861 | 10.56149 | 0.01140169 | 3.914774
9.243839 | 10.54764 | 0.01139054 | 3.910946
9.245818 | 10.5341 | 0.01137984 | 3.907273
9.247796 | 10.52086 | 0.01136967 | 3.90378
9.249775 | 10.50792 | 0.01136008 | 3.900489
9.251754 | 10.49527 | 0.01135114 | 3.897419
9.253732 | 10.48291 | 0.01134289 | 3.894587
9.255711 | 10.47084 | 0.01133538 | 3.892007
9.257689 | 10.45905 | 0.01132863 | 3.889691
9.259668 | 10.44754 | 0.01132268 | 3.887646
9.261647 | 10.4363 | 0.01131753 | 3.885878
9.263625 | 10.42534 | 0.0113132 | 3.884392
9.265604 | 10.41464 | 0.0113097 | 3.883188
9.267583 | 10.40421 | 0.01130701 | 3.882267
9.269561 | 10.39403 | 0.01130514 | 3.881624
9.27154 | 10.38411 | 0.01130407 | 3.881255
9.273518 | 10.37445 | 0.01130377 | 3.881155
9.275497 | 10.36503 | 0.01130424 | 3.881314
9.277476 | 10.35585 | 0.01130543 | 3.881723
9.279454 | 10.34691 | 0.01130732 | 3.882372
9.281433 | 10.33821 | 0.01130987 | 3.883248
9.283411 | 10.32974 | 0.01131304 | 3.884337
9.28539 | 10.32149 | 0.01131679 | 3.885626
9.287369 | 10.31347 | 0.01132108 | 3.887099
9.289347 | 10.30566 | 0.01132586 | 3.88874
9.291326 | 10.29806 | 0.01133109 | 3.890533
9.293304 | 10.29067 | 0.0113367 | 3.89246
9.295283 | 10.28349 | 0.01134266 | 3.894505
9.297262 | 10.2765 | 0.0113489 | 3.896649
9.29924 | 10.26971 | 0.01135538 | 3.898876
9.301219 | 10.26311 | 0.01136206 | 3.901166
9.303197 | 10.2567 | 0.01136886 | 3.903503
9.305176 | 10.25047 | 0.01137575 | 3.905869
9.307155 | 10.24441 | 0.01138268 | 3.908247
9.309133 | 10.23852 | 0.0113896 | 3.910622
9.311112 | 10.23281 | 0.01139645 | 3.912977
9.313091 | 10.22725 | 0.01140321 | 3.915298
9.315069 | 10.22185 | 0.01140983 | 3.91757
9.317048 | 10.21661 | 0.01141628 | 3.919783
9.319026 | 10.21152 | 0.01142251 | 3.921923
9.321005 | 10.20657 | 0.0114285 | 3.923981
9.322984 | 10.20176 | 0.01143423 | 3.925948
9.324962 | 10.19708 | 0.01143967 | 3.927815
9.326941 | 10.19254 | 0.0114448 | 3.929575
9.328919 | 10.18813 | 0.01144959 | 3.931222
9.330898 | 10.18383 | 0.01145405 | 3.932752
9.332877 | 10.17965 | 0.01145815 | 3.93416
9.334855 | 10.17559 | 0.01146188 | 3.935442
9.336834 | 10.17164 | 0.01146525 | 3.936597
9.338812 | 10.16779 | 0.01146823 | 3.937623
9.340791 | 10.16404 | 0.01147084 | 3.938518
9.34277 | 10.16038 | 0.01147307 | 3.939284
9.344748 | 10.15682 | 0.01147493 | 3.93992
9.346727 | 10.15335 | 0.01147641 | 3.940429
9.348706 | 10.14995 | 0.01147752 | 3.940812
9.350684 | 10.14664 | 0.01147828 | 3.941072
9.352663 | 10.1434 | 0.01147869 | 3.941212
9.354641 | 10.14024 | 0.01147876 | 3.941237
9.35662 | 10.13714 | 0.01147851 | 3.941151
9.358599 | 10.13411 | 0.01147757 | 3.940828
9.360577 | 10.13113 | 0.01147361 | 3.939468
9.362556 | 10.12821 | 0.01146937 | 3.938014
9.364534 | 10.12534 | 0.01146489 | 3.936474
9.366513 | 10.12252 | 0.01146017 | 3.934854
9.368492 | 10.11975 | 0.01145525 | 3.933163
9.37047 | 10.11701 | 0.01145013 | 3.931408
9.372449 | 10.11432 | 0.01144486 | 3.929596
9.374427 | 10.11166 | 0.01143944 | 3.927737
9.376406 | 10.10903 | 0.01143391 | 3.925839
9.378385 | 10.10642 | 0.01142829 | 3.923909
9.380363 | 10.10385 | 0.01142261 | 3.921958
9.382342 | 10.10129 | 0.01141689 | 3.919993
9.38432 | 10.09875 | 0.01141115 | 3.918024
9.386299 | 10.09623 | 0.01140543 | 3.91606
9.388278 | 10.09372 | 0.01139975 | 3.914109
9.390256 | 10.09122 | 0.01139413 | 3.91218
9.392235 | 10.08873 | 0.0113886 | 3.910281
9.394214 | 10.08624 | 0.01138319 | 3.908422
9.396192 | 10.08375 | 0.01137792 | 3.906612
9.398171 | 10.08127 | 0.0113728 | 3.904857
9.400149 | 10.07878 | 0.01136788 | 3.903167
9.402128 | 10.07628 | 0.01136317 | 3.901549
9.404107 | 10.07378 | 0.01135869 | 3.900011
9.406085 | 10.07127 | 0.01135446 | 3.89856
9.408064 | 10.06875 | 0.01135051 | 3.897203
9.410042 | 10.06622 | 0.01134686 | 3.895948
9.412021 | 10.06367 | 0.01134351 | 3.8948
9.414 | 10.06111 | 0.0113405 | 3.893764
9.415978 | 10.05853 | 0.01133783 | 3.892848
9.417957 | 10.05593 | 0.01133552 | 3.892054
9.419935 | 10.0533 | 0.01133358 | 3.891389
9.421914 | 10.05066 | 0.01133203 | 3.890856
9.423893 | 10.04799 | 0.01133087 | 3.890457
9.425871 | 10.0453 | 0.01133011 | 3.890197
9.42785 | 10.04259 | 0.01132976 | 3.890076
9.429828 | 10.03984 | 0.01132982 | 3.890097
9.431807 | 10.03708 | 0.01133029 | 3.89026
9.433786 | 10.03428 | 0.01133118 | 3.890566
9.435764 | 10.03145 | 0.01133248 | 3.891012
9.437743 | 10.0286 | 0.01133419 | 3.891599
9.439722 | 10.02572 | 0.0113363 | 3.892323
9.4417 | 10.02281 | 0.0113388 | 3.893181
9.443679 | 10.01987 | 0.01134168 | 3.89417
9.445657 | 10.0169 | 0.01134492 | 3.895284
9.447636 | 10.0139 | 0.01134852 | 3.896518
9.449615 | 10.01087 | 0.01135244 | 3.897865
9.451593 | 10.00781 | 0.01135667 | 3.899318
9.453572 | 10.00472 | 0.01136119 | 3.90087
9.45555 | 10.00161 | 0.01136597 | 3.902512
9.457529 | 9.998463 | 0.01137099 | 3.904235
9.459508 | 9.995291 | 0.01137622 | 3.90603
9.461486 | 9.992095 | 0.01138164 | 3.907889
9.463465 | 9.988869 | 0.0113872 | 3.9098
9.465443 | 9.985621 | 0.0113929 | 3.911755
9.467422 | 9.982347 | 0.01139868 | 3.913742
9.469401 | 9.979052 | 0.01140454 | 3.915753
9.471379 | 9.975733 | 0.01141043 | 3.917775
9.473358 | 9.972393 | 0.01141633 | 3.9198
9.475336 | 9.969033 | 0.0114222 | 3.921817
9.477315 | 9.965657 | 0.01142802 | 3.923816
9.479294 | 9.962262 | 0.01143376 | 3.925787
9.481272 | 9.958852 | 0.01143939 | 3.92772
9.483251 | 9.955428 | 0.01144489 | 3.929608
9.48523 | 9.951991 | 0.01145023 | 3.93144
9.487208 | 9.948545 | 0.01145538 | 3.933209
9.489187 | 9.945088 | 0.01146032 | 3.934907
9.491165 | 9.941625 | 0.01146504 | 3.936526
9.493144 | 9.938157 | 0.01146951 | 3.938061
9.495123 | 9.934684 | 0.01147372 | 3.939505
9.497101 | 9.931211 | 0.01147765 | 3.940854
9.49908 | 9.927739 | 0.01148129 | 3.942104
9.501058 | 9.924268 | 0.01148463 | 3.943251
9.503037 | 9.920803 | 0.01148766 | 3.944293
9.505016 | 9.917342 | 0.01149039 | 3.945229
9.506994 | 9.913894 | 0.01149281 | 3.94606
9.508973 | 9.910454 | 0.01149492 | 3.946785
9.510951 | 9.907028 | 0.01149673 | 3.947408
9.51293 | 9.90362 | 0.01149826 | 3.947931
9.514909 | 9.900225 | 0.0114995 | 3.948359
9.516887 | 9.896853 | 0.01150048 | 3.948696
9.518866 | 9.893504 | 0.01150122 | 3.948948
9.520845 | 9.890177 | 0.01150173 | 3.949122
9.522823 | 9.886879 | 0.01150203 | 3.949226
9.524802 | 9.883611 | 0.01150214 | 3.949265
9.52678 | 9.880374 | 0.0115021 | 3.94925
9.528759 | 9.87717 | 0.01150192 | 3.949188
9.530738 | 9.874002 | 0.01150163 | 3.94909
9.532716 | 9.870873 | 0.01150126 | 3.948964
9.534695 | 9.867783 | 0.01150084 | 3.94882
9.536673 | 9.864736 | 0.0115004 | 3.948668
9.538652 | 9.861736 | 0.01149997 | 3.948518
9.540631 | 9.858783 | 0.01149957 | 3.948382
9.542609 | 9.855878 | 0.01149924 | 3.948267
9.544588 | 9.853023 | 0.011499 | 3.948186
9.546566 | 9.850224 | 0.01149889 | 3.948148
9.548545 | 9.847479 | 0.01149893 | 3.948162
9.550524 | 9.844792 | 0.01149915 | 3.948239
9.552502 | 9.842162 | 0.01149959 | 3.948388
9.554481 | 9.839594 | 0.01150025 | 3.948617
9.556459 | 9.837088 | 0.01150118 | 3.948934
9.558438 | 9.834648 | 0.01150239 | 3.949349
9.560417 | 9.832274 | 0.0115039 | 3.949867
9.562395 | 9.829965 | 0.01150573 | 3.950496
9.564374 | 9.827727 | 0.0115079 | 3.951241
9.566353 | 9.825557 | 0.01151042 | 3.952109
9.568331 | 9.823461 | 0.01151332 | 3.953102
9.57031 | 9.821434 | 0.01151658 | 3.954224
9.572288 | 9.819484 | 0.01152024 | 3.955478
9.574267 | 9.817606 | 0.01152428 | 3.956865
9.576246 | 9.815803 | 0.01152871 | 3.958385
9.578224 | 9.814078 | 0.01153352 | 3.96004
9.580203 | 9.812427 | 0.01153873 | 3.961827
9.582181 | 9.810855 | 0.01154432 | 3.963745
9.58416 | 9.809358 | 0.01155028 | 3.965792
9.586139 | 9.807939 | 0.01155661 | 3.967965
9.588117 | 9.806599 | 0.01156329 | 3.97026
9.590096 | 9.805335 | 0.01157031 | 3.972672
9.592074 | 9.80415 | 0.01157767 | 3.975197
9.594053 | 9.80304 | 0.01158533 | 3.977829
9.596032 | 9.802006 | 0.0115933 | 3.980563
9.59801 | 9.801049 | 0.01160154 | 3.983392
9.599989 | 9.800168 | 0.01161003 | 3.98631
9.601967 | 9.799359 | 0.01161877 | 3.989309
9.603946 | 9.798625 | 0.01162772 | 3.992383
9.605925 | 9.797962 | 0.01163687 | 3.995522
9.607903 | 9.797369 | 0.01164618 | 3.99872
9.609882 | 9.796846 | 0.01165564 | 4.001968
9.611861 | 9.796389 | 0.01166522 | 4.005258
9.613839 | 9.795998 | 0.0116749 | 4.008581
9.615818 | 9.795669 | 0.01168465 | 4.011928
9.617796 | 9.795405 | 0.01169444 | 4.015291
9.619775 | 9.795198 | 0.01170426 | 4.018661
9.621754 | 9.795047 | 0.01171407 | 4.02203
9.623732 | 9.794949 | 0.01172385 | 4.025387
9.625711 | 9.794902 | 0.01173357 | 4.028726
9.627689 | 9.794906 | 0.01174321 | 4.032037
9.629668 | 9.794953 | 0.01175275 | 4.035311
9.631647 | 9.795044 | 0.01176216 | 4.038541
9.633625 | 9.795172 | 0.01177141 | 4.041718
9.635604 | 9.795335 | 0.01178049 | 4.044835
9.637582 | 9.79553 | 0.01178937 | 4.047885
9.639561 | 9.795753 | 0.01179803 | 4.050859
9.64154 | 9.796 | 0.01180646 | 4.053751
9.643518 | 9.796265 | 0.01181462 | 4.056556
9.645497 | 9.796549 | 0.01182252 | 4.059265
9.647475 | 9.796844 | 0.01183012 | 4.061875
9.649454 | 9.797148 | 0.01183741 | 4.06438
9.651433 | 9.797453 | 0.01184439 | 4.066775
9.653411 | 9.797756 | 0.01185103 | 4.069056
9.65539 | 9.798057 | 0.01185733 | 4.071219
9.657369 | 9.798343 | 0.01186328 | 4.073261
9.659347 | 9.798615 | 0.01186887 | 4.07518
9.661326 | 9.798871 | 0.01187409 | 4.076975
9.663304 | 9.7991 | 0.01187895 | 4.078643
9.665283 | 9.799301 | 0.01188344 | 4.080185
9.667262 | 9.799468 | 0.01188757 | 4.081601
9.66924 | 9.799597 | 0.01189133 | 4.082891
9.671219 | 9.799684 | 0.01189473 | 4.084059
9.673197 | 9.799724 | 0.01189778 | 4.085106
9.675176 | 9.799711 | 0.01190048 | 4.086036
9.677155 | 9.799644 | 0.01190286 | 4.086853
9.679133 | 9.799515 | 0.01190493 | 4.087563
9.681112 | 9.799323 | 0.0119067 | 4.088171
9.68309 | 9.799063 | 0.0119082 | 4.088686
9.685069 | 9.798731 | 0.01190945 | 4.089116
9.687048 | 9.798328 | 0.01191048 | 4.089468
9.689026 | 9.797961 | 0.01191132 | 4.089755
9.691005 | 9.797977 | 0.01191199 | 4.089987
9.692984 | 9.797979 | 0.01191254 | 4.090177
9.694962 | 9.79798 | 0.01191301 | 4.090338
9.696941 | 9.79798 | 0.01191344 | 4.090485
9.698919 | 9.79798 | 0.01191388 | 4.090634
9.700898 | 9.79798 | 0.01191437 | 4.090802
9.702877 | 9.79798 | 0.01191496 | 4.091006
9.704855 | 9.79798 | 0.01191571 | 4.091265
9.706834 | 9.79798 | 0.01191668 | 4.091598
9.708812 | 9.79798 | 0.01191792 | 4.092023
9.710791 | 9.79798 | 0.01191949 | 4.09256
9.71277 | 9.79798 | 0.01192144 | 4.09323
9.714748 | 9.79798 | 0.01192383 | 4.094053
9.716727 | 9.79798 | 0.01192673 | 4.095048
9.718705 | 9.79798 | 0.01193019 | 4.096236
9.720684 | 9.79798 | 0.01193427 | 4.097636
9.722663 | 9.79798 | 0.01193902 | 4.099268
9.724641 | 9.79798 | 0.01194451 | 4.101151
9.72561 | 9.795087 | 0.01194451 | 4.101151
9.727521 | 9.807375 | 0.01194548 | 4.101487
9.729432 | 9.820672 | 0.01194662 | 4.101877
9.731342 | 9.834917 | 0.01194797 | 4.102342
9.733253 | 9.850051 | 0.0119496 | 4.102899
9.735164 | 9.866017 | 0.01195154 | 4.103566
9.737074 | 9.882762 | 0.01195385 | 4.10436
9.738985 | 9.900234 | 0.01195658 | 4.105296
9.740896 | 9.918386 | 0.01195976 | 4.106389
9.742807 | 9.937169 | 0.01196344 | 4.107651
9.744717 | 9.95654 | 0.01196764 | 4.109093
9.746628 | 9.976457 | 0.01197239 | 4.110725
9.748539 | 9.996879 | 0.01197772 | 4.112555
9.750449 | 10.01777 | 0.01198364 | 4.114589
9.75236 | 10.03909 | 0.01199017 | 4.116831
9.754271 | 10.06081 | 0.01199732 | 4.119283
9.756182 | 10.08289 | 0.01200507 | 4.121947
9.758092 | 10.10531 | 0.01201344 | 4.124819
9.760003 | 10.12803 | 0.0120224 | 4.127895
9.761914 | 10.15104 | 0.01203194 | 4.131171
9.763825 | 10.17429 | 0.01204203 | 4.134637
9.765735 | 10.19778 | 0.01205266 | 4.138284
9.767646 | 10.22147 | 0.01206378 | 4.142103
9.769557 | 10.24534 | 0.01207534 | 4.146073
9.771467 | 10.26938 | 0.01208728 | 4.150172
9.773378 | 10.29357 | 0.01209955 | 4.154384
9.775289 | 10.31789 | 0.0121121 | 4.158693
9.7772 | 10.34232 | 0.01212488 | 4.163082
9.77911 | 10.36686 | 0.01213784 | 4.167532
9.781021 | 10.39147 | 0.01215093 | 4.172025
9.782932 | 10.41617 | 0.01216408 | 4.176541
9.784843 | 10.44092 | 0.01217725 | 4.181062
9.786753 | 10.46573 | 0.01219037 | 4.185568
9.788664 | 10.49058 | 0.0122034 | 4.190041
9.790575 | 10.51546 | 0.01221627 | 4.19446
9.792485 | 10.54037 | 0.01222893 | 4.198807
9.794396 | 10.56531 | 0.01224133 | 4.203064
9.796307 | 10.59025 | 0.01225341 | 4.207214
9.798218 | 10.6152 | 0.01226514 | 4.211239
9.800128 | 10.64016 | 0.01227645 | 4.215124
9.802039 | 10.66512 | 0.01228731 | 4.218854
9.80395 | 10.69008 | 0.01229769 | 4.222415
9.805861 | 10.71503 | 0.01230753 | 4.225794
9.807771 | 10.73998 | 0.01231681 | 4.228982
9.809682 | 10.76492 | 0.01232551 | 4.231967
9.811593 | 10.78985 | 0.01233359 | 4.234744
9.813503 | 10.81478 | 0.01234105 | 4.237305
9.815414 | 10.83969 | 0.01234788 | 4.239648
9.817325 | 10.8646 | 0.01235406 | 4.24177
9.819236 | 10.8895 | 0.0123596 | 4.243673
9.821146 | 10.9144 | 0.01236451 | 4.24536
9.823057 | 10.9393 | 0.01236881 | 4.246836
9.824968 | 10.9642 | 0.01237252 | 4.248109
9.826878 | 10.9891 | 0.01237566 | 4.249189
9.828789 | 11.014 | 0.01237828 | 4.250087
9.8307 | 11.03892 | 0.0123804 | 4.250816
9.832611 | 11.06384 | 0.01238208 | 4.251392
9.834521 | 11.08879 | 0.01238336 | 4.25183
9.836432 | 11.11375 | 0.01238429 | 4.252149
9.838343 | 11.13874 | 0.01238492 | 4.252367
9.840254 | 11.16376 | 0.01238531 | 4.252502
9.842164 | 11.18881 | 0.01238553 | 4.252576
9.844075 | 11.2139 | 0.01238563 | 4.25261
9.845986 | 11.23903 | 0.01238567 | 4.252623
9.847896 | 11.26421 | 0.01238571 | 4.252639
9.849807 | 11.28945 | 0.01238583 | 4.252678
9.851718 | 11.31474 | 0.01238607 | 4.252762
9.853629 | 11.34009 | 0.01238651 | 4.252913
9.855539 | 11.36552 | 0.0123872 | 4.253151
9.85745 | 11.39101 | 0.01238821 | 4.253497
9.859361 | 11.41659 | 0.01238959 | 4.25397
9.861272 | 11.44225 | 0.01239139 | 4.25459
9.863182 | 11.46799 | 0.01239368 | 4.255374
9.865093 | 11.49384 | 0.01239649 | 4.256339
9.867004 | 11.51978 | 0.01239987 | 4.257501
9.868914 | 11.54582 | 0.01240387 | 4.258873
9.870825 | 11.57198 | 0.01240851 | 4.260467
9.872736 | 11.59825 | 0.01241383 | 4.262295
9.874647 | 11.62464 | 0.01241986 | 4.264364
9.876557 | 11.65116 | 0.01242661 | 4.26668
9.878468 | 11.67781 | 0.01243409 | 4.269248
9.880379 | 11.70459 | 0.0124423 | 4.27207
9.88229 | 11.73151 | 0.01245126 | 4.275144
9.8842 | 11.75857 | 0.01246093 | 4.278466
9.886111 | 11.78578 | 0.01247131 | 4.282031
9.888022 | 11.81314 | 0.01248237 | 4.285828
9.889932 | 11.84066 | 0.01249408 | 4.289847
9.891843 | 11.86834 | 0.01250639 | 4.294074
9.893754 | 11.89619 | 0.01251926 | 4.298493
9.895665 | 11.9242 | 0.01253264 | 4.303088
9.897575 | 11.95239 | 0.01254648 | 4.307838
9.899486 | 11.98075 | 0.0125607 | 4.312723
9.901397 | 12.00928 | 0.01257526 | 4.317721
9.903307 | 12.038 | 0.01259008 | 4.322809
9.905218 | 12.06691 | 0.01260509 | 4.327963
9.907129 | 12.096 | 0.01262022 | 4.333158
9.90904 | 12.12528 | 0.0126354 | 4.338369
9.91095 | 12.15476 | 0.01265054 | 4.343569
9.912861 | 12.18442 | 0.01266558 | 4.348733
9.914772 | 12.21429 | 0.01268044 | 4.353833
9.916683 | 12.24435 | 0.01269503 | 4.358844
9.918593 | 12.27462 | 0.01270929 | 4.36374
9.920504 | 12.30509 | 0.01272314 | 4.368495
9.922415 | 12.33576 | 0.0127365 | 4.373084
9.924325 | 12.36663 | 0.01274932 | 4.377483
9.926236 | 12.39772 | 0.01276151 | 4.381668
9.928147 | 12.429 | 0.01277301 | 4.385618
9.930058 | 12.4605 | 0.01278377 | 4.389312
9.931968 | 12.4922 | 0.01279372 | 4.39273
9.933879 | 12.52411 | 0.01280282 | 4.395855
9.93579 | 12.55623 | 0.01281103 | 4.39867
9.937701 | 12.58856 | 0.01281828 | 4.401163
9.939611 | 12.6211 | 0.01282457 | 4.403321
9.941522 | 12.65384 | 0.01282985 | 4.405134
9.943433 | 12.68679 | 0.01283411 | 4.406597
9.945343 | 12.71995 | 0.01283734 | 4.407705
9.947254 | 12.75331 | 0.01283953 | 4.408456
9.949165 | 12.78688 | 0.01284068 | 4.408853
9.951076 | 12.82064 | 0.01284082 | 4.4089
9.952986 | 12.85461 | 0.01283996 | 4.408605
9.954897 | 12.88878 | 0.01283813 | 4.407976
9.956808 | 12.92315 | 0.01283536 | 4.407026
9.958719 | 12.95771 | 0.0128317 | 4.405769
9.960629 | 12.99247 | 0.01282719 | 4.404222
9.96254 | 13.02742 | 0.01282189 | 4.402402
9.964451 | 13.06255 | 0.01281586 | 4.400329
9.966361 | 13.09787 | 0.01280914 | 4.398024
9.968272 | 13.13338 | 0.01280182 | 4.39551
9.970183 | 13.16907 | 0.01279396 | 4.39281
9.972094 | 13.20493 | 0.01278562 | 4.389949
9.974004 | 13.24097 | 0.0127769 | 4.386952
9.975915 | 13.27718 | 0.01276785 | 4.383846
9.977826 | 13.31356 | 0.01275856 | 4.380656
9.979736 | 13.3501 | 0.01274911 | 4.377411
9.981647 | 13.3868 | 0.01273957 | 4.374135
9.983558 | 13.42366 | 0.01273002 | 4.370858
9.985469 | 13.46066 | 0.01272054 | 4.367604
9.987379 | 13.49782 | 0.01271121 | 4.3644
9.98929 | 13.53512 | 0.0127021 | 4.361272
9.991201 | 13.57256 | 0.01269329 | 4.358245
9.993112 | 13.61014 | 0.01268483 | 4.355342
9.995022 | 13.64785 | 0.01267681 | 4.352587
9.996933 | 13.68568 | 0.01266928 | 4.350001
9.998844 | 13.72363 | 0.01266229 | 4.347603
10.00075 | 13.7617 | 0.01265592 | 4.345414
10.00267 | 13.79988 | 0.01265019 | 4.343448
10.00458 | 13.83817 | 0.01264516 | 4.341721
10.00649 | 13.87655 | 0.01264087 | 4.340246
10.0084 | 13.91504 | 0.01263733 | 4.339032
10.01031 | 13.95361 | 0.01263458 | 4.338088
10.01222 | 13.99227 | 0.01263263 | 4.337419
10.01413 | 14.03101 | 0.01263149 | 4.337027
10.01604 | 14.06982 | 0.01263116 | 4.336913
10.01795 | 14.1087 | 0.01263163 | 4.337075
10.01986 | 14.14765 | 0.01263289 | 4.337509
10.02177 | 14.18665 | 0.01263493 | 4.338209
10.02368 | 14.2257 | 0.01263772 | 4.339167
10.02559 | 14.2648 | 0.01264124 | 4.340373
10.0275 | 14.30394 | 0.01264544 | 4.341816
10.02942 | 14.34312 | 0.01265029 | 4.343481
10.03133 | 14.38232 | 0.01265575 | 4.345356
10.03324 | 14.42154 | 0.01266177 | 4.347423
10.03515 | 14.46079 | 0.0126683 | 4.349666
10.03706 | 14.50004 | 0.01267529 | 4.352066
10.03897 | 14.53929 | 0.01268268 | 4.354604
10.04088 | 14.57855 | 0.01269042 | 4.35726
10.04279 | 14.6178 | 0.01269844 | 4.360014
10.0447 | 14.65703 | 0.01270668 | 4.362845
10.04661 | 14.69625 | 0.01271509 | 4.36573
10.04852 | 14.73544 | 0.01272359 | 4.368648
10.05043 | 14.77459 | 0.01273212 | 4.371577
10.05234 | 14.81371 | 0.01274062 | 4.374495
10.05425 | 14.85279 | 0.01274902 | 4.37738
10.05617 | 14.89182 | 0.01275726 | 4.380211
10.05808 | 14.93079 | 0.01276529 | 4.382966
10.05999 | 14.9697 | 0.01277303 | 4.385624
10.0619 | 15.00854 | 0.01278043 | 4.388165
10.06381 | 15.04731 | 0.01278743 | 4.390571
10.06572 | 15.086 | 0.01279399 | 4.392822
10.06763 | 15.12461 | 0.01280005 | 4.394901
10.06954 | 15.16312 | 0.01280555 | 4.396792
10.07145 | 15.20154 | 0.01281047 | 4.39848
10.07336 | 15.23985 | 0.01281476 | 4.399951
10.07527 | 15.27806 | 0.01281838 | 4.401194
10.07718 | 15.31615 | 0.0128213 | 4.402198
10.07909 | 15.35412 | 0.0128235 | 4.402955
10.081 | 15.39197 | 0.01282496 | 4.403457
10.08292 | 15.42969 | 0.01282567 | 4.403698
10.08483 | 15.46727 | 0.0128256 | 4.403674
10.08674 | 15.50471 | 0.01282475 | 4.403383
10.08865 | 15.542 | 0.01282312 | 4.402823
10.09056 | 15.57914 | 0.0128207 | 4.401994
10.09247 | 15.61613 | 0.01281751 | 4.400898
10.09438 | 15.65295 | 0.01281355 | 4.399537
10.09629 | 15.6896 | 0.01280883 | 4.397916
10.0982 | 15.72608 | 0.01280336 | 4.396038
10.10011 | 15.76238 | 0.01279716 | 4.393909
10.10202 | 15.7985 | 0.01279025 | 4.391537
10.10393 | 15.83443 | 0.01278265 | 4.388929
10.10584 | 15.87018 | 0.01277439 | 4.386092
10.10776 | 15.90572 | 0.01276549 | 4.383037
10.10967 | 15.94106 | 0.01275599 | 4.379772
10.11158 | 15.9762 | 0.0127459 | 4.376309
10.11349 | 16.01113 | 0.01273526 | 4.372658
10.1154 | 16.04585 | 0.01272412 | 4.36883
10.11731 | 16.08034 | 0.01271249 | 4.364837
10.11922 | 16.11462 | 0.01270041 | 4.360691
10.12113 | 16.14866 | 0.01268792 | 4.356404
10.12304 | 16.18248 | 0.01267506 | 4.351988
10.12495 | 16.21606 | 0.01266187 | 4.347457
10.12686 | 16.24941 | 0.01264837 | 4.342823
10.12877 | 16.28251 | 0.01263461 | 4.338099
10.13068 | 16.31537 | 0.01262063 | 4.333297
10.13259 | 16.34798 | 0.01260645 | 4.328431
10.13451 | 16.38034 | 0.01259213 | 4.323512
10.13642 | 16.41244 | 0.01257769 | 4.318554
10.13833 | 16.44429 | 0.01256317 | 4.313568
10.14024 | 16.47588 | 0.0125486 | 4.308565
10.14215 | 16.5072 | 0.01253401 | 4.303558
10.14406 | 16.53825 | 0.01251945 | 4.298558
10.14597 | 16.56904 | 0.01250494 | 4.293574
10.14788 | 16.59956 | 0.0124905 | 4.288618
10.14979 | 16.6298 | 0.01247617 | 4.283698
10.1517 | 16.65976 | 0.01246198 | 4.278825
10.15361 | 16.68944 | 0.01244794 | 4.274006
10.15552 | 16.71885 | 0.01243409 | 4.269251
10.15743 | 16.74797 | 0.01242045 | 4.264567
10.15934 | 16.77681 | 0.01240704 | 4.259963
10.16126 | 16.80536 | 0.01239388 | 4.255445
10.16317 | 16.83362 | 0.012381 | 4.25102
10.16508 | 16.86159 | 0.0123684 | 4.246696
10.16699 | 16.88927 | 0.01235612 | 4.242478
10.1689 | 16.91666 | 0.01234416 | 4.238372
10.17081 | 16.94375 | 0.01233254 | 4.234383
10.17272 | 16.97055 | 0.01232129 | 4.230518
10.17463 | 16.99705 | 0.0123104 | 4.22678
10.17654 | 17.02325 | 0.0122999 | 4.223175
10.17845 | 17.04916 | 0.01228979 | 4.219706
10.18036 | 17.07477 | 0.0122801 | 4.216377
10.18227 | 17.10008 | 0.01227082 | 4.213191
10.18418 | 17.12509 | 0.01226197 | 4.210151
10.18609 | 17.1498 | 0.01225355 | 4.20726
10.18801 | 17.17421 | 0.01224556 | 4.204519
10.18992 | 17.19831 | 0.01223802 | 4.201929
10.19183 | 17.22212 | 0.01223092 | 4.199492
10.19374 | 17.24563 | 0.01222427 | 4.197208
10.19565 | 17.26884 | 0.01221806 | 4.195076
10.19756 | 17.29174 | 0.01221229 | 4.193096
10.19947 | 17.31435 | 0.01220696 | 4.191265
10.20138 | 17.33666 | 0.01220206 | 4.189583
10.20329 | 17.35866 | 0.01219759 | 4.188046
10.2052 | 17.38038 | 0.01219352 | 4.18665
10.20711 | 17.40179 | 0.01218986 | 4.185392
10.20902 | 17.4229 | 0.01218658 | 4.184267
10.21093 | 17.44373 | 0.01218368 | 4.183271
10.21284 | 17.46425 | 0.01218114 | 4.182398
10.21476 | 17.48448 | 0.01217894 | 4.181643
10.21667 | 17.50442 | 0.01217706 | 4.180999
10.21858 | 17.52407 | 0.01217549 | 4.18046
10.22049 | 17.54343 | 0.01217421 | 4.18002
10.2224 | 17.5625 | 0.01217319 | 4.179671
10.22431 | 17.58129 | 0.01217242 | 4.179407
10.22622 | 17.59979 | 0.01217188 | 4.179219
10.22813 | 17.61801 | 0.01217154 | 4.179102
10.23004 | 17.63594 | 0.01217137 | 4.179046
10.23195 | 17.6536 | 0.01217137 | 4.179045
10.23386 | 17.67098 | 0.01217151 | 4.179091
10.23577 | 17.68808 | 0.01217176 | 4.179177
10.23768 | 17.70491 | 0.0121721 | 4.179295
10.2396 | 17.72147 | 0.01217251 | 4.179438
10.24151 | 17.73776 | 0.01217298 | 4.179597
10.24342 | 17.75379 | 0.01217348 | 4.179767
10.24533 | 17.76955 | 0.01217398 | 4.179941
10.24724 | 17.78505 | 0.01217448 | 4.180111
10.24915 | 17.80029 | 0.01217494 | 4.180272
10.25106 | 17.81528 | 0.01217537 | 4.180416
10.25297 | 17.83001 | 0.01217573 | 4.18054
10.25488 | 17.84449 | 0.01217601 | 4.180637
10.25679 | 17.85872 | 0.0121762 | 4.180702
10.2587 | 17.87271 | 0.01217628 | 4.180732
10.26061 | 17.88646 | 0.01217625 | 4.180722
10.26252 | 17.89996 | 0.0121761 | 4.180668
10.26443 | 17.91324 | 0.01217581 | 4.18057
10.26635 | 17.92627 | 0.01217538 | 4.180423
10.26826 | 17.93908 | 0.01217481 | 4.180226
10.27017 | 17.95167 | 0.01217409 | 4.179979
10.27208 | 17.96403 | 0.01217322 | 4.179681
10.27399 | 17.97617 | 0.01217221 | 4.179332
10.2759 | 17.98809 | 0.01217104 | 4.178932
10.27781 | 17.9998 | 0.01216973 | 4.178483
10.27972 | 18.0113 | 0.01216828 | 4.177984
10.28163 | 18.02259 | 0.01216669 | 4.177439
10.28354 | 18.03368 | 0.01216497 | 4.176848
10.28545 | 18.04457 | 0.01216313 | 4.176214
10.28736 | 18.05527 | 0.01216116 | 4.17554
10.28927 | 18.06577 | 0.01215909 | 4.174829
10.29118 | 18.07608 | 0.01215692 | 4.174083
10.2931 | 18.08621 | 0.01215465 | 4.173305
10.29501 | 18.09616 | 0.01215231 | 4.1725
10.29692 | 18.10593 | 0.01214989 | 4.17167
10.29883 | 18.11552 | 0.01214742 | 4.17082
10.30074 | 18.12495 | 0.01214489 | 4.169953
10.30265 | 18.13421 | 0.01214233 | 4.169073
10.30456 | 18.1433 | 0.01213974 | 4.168183
10.30647 | 18.15224 | 0.01213713 | 4.167288
10.30838 | 18.16102 | 0.01213452 | 4.166392
10.31029 | 18.16965 | 0.01213192 | 4.165498
10.3122 | 18.17813 | 0.01212933 | 4.16461
10.31411 | 18.18646 | 0.01212677 | 4.163732
10.31602 | 18.19466 | 0.01212425 | 4.162867
10.31793 | 18.20271 | 0.01212178 | 4.162018
10.31985 | 18.21064 | 0.01211937 | 4.16119
10.32176 | 18.21843 | 0.01211702 | 4.160383
10.32367 | 18.2261 | 0.01211475 | 4.159603
10.32558 | 18.23365 | 0.01211255 | 4.15885
10.32749 | 18.24108 | 0.01211045 | 4.158126
10.3294 | 18.2484 | 0.01210843 | 4.157435
10.33131 | 18.2556 | 0.01210651 | 4.156777
10.33322 | 18.2627 | 0.0121047 | 4.156153
10.33513 | 18.26969 | 0.01210299 | 4.155565
10.33704 | 18.27659 | 0.01210138 | 4.155013
10.33895 | 18.28338 | 0.01209988 | 4.154497
10.34086 | 18.29009 | 0.01209848 | 4.154019
10.34277 | 18.2967 | 0.0120972 | 4.153577
10.34468 | 18.30323 | 0.01209602 | 4.153173
10.3466 | 18.30968 | 0.01209495 | 4.152805
10.34851 | 18.31605 | 0.01209398 | 4.152472
10.35042 | 18.32234 | 0.01209311 | 4.152176
10.35233 | 18.32856 | 0.01209235 | 4.151913
10.35424 | 18.33472 | 0.01209169 | 4.151685
10.35615 | 18.34081 | 0.01209111 | 4.151489
10.35806 | 18.34683 | 0.01209064 | 4.151324
10.35997 | 18.3528 | 0.01209024 | 4.15119
10.36188 | 18.35871 | 0.01208994 | 4.151084
10.36379 | 18.36457 | 0.01208971 | 4.151007
10.3657 | 18.37038 | 0.01208956 | 4.150955
10.36761 | 18.37615 | 0.01208948 | 4.150928
10.36952 | 18.38187 | 0.01208947 | 4.150925
10.37144 | 18.38755 | 0.01208953 | 4.150944
10.37335 | 18.3932 | 0.01208964 | 4.150983
10.37526 | 18.39881 | 0.01208981 | 4.151041
10.37717 | 18.40439 | 0.01209003 | 4.151118
10.37908 | 18.40994 | 0.01209031 | 4.151211
10.38099 | 18.41547 | 0.01209062 | 4.15132
10.3829 | 18.42097 | 0.01209098 | 4.151443
10.38481 | 18.42645 | 0.01209138 | 4.15158
10.38672 | 18.43192 | 0.01209181 | 4.151729
10.38863 | 18.43737 | 0.01209228 | 4.15189
10.39054 | 18.4428 | 0.01209278 | 4.152062
10.39245 | 18.44823 | 0.01209332 | 4.152246
10.39436 | 18.45364 | 0.01209388 | 4.152439
10.39627 | 18.45905 | 0.01209448 | 4.152643
10.39819 | 18.46446 | 0.0120951 | 4.152858
10.4001 | 18.46986 | 0.01209576 | 4.153082
10.40201 | 18.47527 | 0.01209644 | 4.153317
10.40392 | 18.48067 | 0.01209716 | 4.153563
10.40583 | 18.48608 | 0.0120979 | 4.153819
10.40774 | 18.4915 | 0.01209868 | 4.154087
10.40965 | 18.49692 | 0.01209949 | 4.154366
10.41156 | 18.50236 | 0.01210034 | 4.154656
10.41347 | 18.5078 | 0.01210122 | 4.154959
10.41538 | 18.51326 | 0.01210214 | 4.155274
10.41729 | 18.51873 | 0.01210309 | 4.155602
10.4192 | 18.52421 | 0.01210409 | 4.155943
10.42111 | 18.52972 | 0.01210512 | 4.156298
10.42302 | 18.53523 | 0.01210619 | 4.156666
10.42494 | 18.54077 | 0.01210731 | 4.157048
10.42685 | 18.54633 | 0.01210846 | 4.157445
10.42876 | 18.55191 | 0.01210966 | 4.157855
10.43067 | 18.55751 | 0.01211089 | 4.158279
10.43258 | 18.56314 | 0.01211217 | 4.158718
10.43449 | 18.56878 | 0.01211348 | 4.159169
10.4364 | 18.57446 | 0.01211484 | 4.159635
10.43831 | 18.58015 | 0.01211623 | 4.160112
10.44022 | 18.58588 | 0.01211766 | 4.160602
10.44213 | 18.59162 | 0.01211912 | 4.161104
10.44404 | 18.5974 | 0.01212061 | 4.161615
10.44595 | 18.6032 | 0.01212212 | 4.162136
10.44786 | 18.60902 | 0.01212366 | 4.162664
10.44977 | 18.61488 | 0.01212522 | 4.163198
10.45169 | 18.62076 | 0.01212679 | 4.163737
10.4536 | 18.62667 | 0.01212836 | 4.164277
10.45551 | 18.6326 | 0.01212994 | 4.164818
10.45742 | 18.63856 | 0.0121315 | 4.165356
10.45933 | 18.64455 | 0.01213306 | 4.165889
10.46124 | 18.65056 | 0.01213459 | 4.166415
10.46315 | 18.6566 | 0.01213608 | 4.166929
10.46506 | 18.66266 | 0.01213754 | 4.167429
10.46697 | 18.66874 | 0.01213895 | 4.167912
10.46888 | 18.67485 | 0.01214029 | 4.168375
10.47079 | 18.68099 | 0.01214157 | 4.168814
10.4727 | 18.68714 | 0.01214277 | 4.169225
10.47461 | 18.69332 | 0.01214388 | 4.169606
10.47653 | 18.69951 | 0.01214489 | 4.169953
10.47844 | 18.70572 | 0.01214579 | 4.170262
10.48035 | 18.71196 | 0.01214657 | 4.170531
10.48226 | 18.7182 | 0.01214723 | 4.170755
10.48417 | 18.72447 | 0.01214774 | 4.170932
10.48608 | 18.73074 | 0.01214811 | 4.171058
10.48799 | 18.73703 | 0.01214832 | 4.17113
10.4899 | 18.74333 | 0.01214836 | 4.171146
10.49181 | 18.74964 | 0.01214824 | 4.171102
10.49372 | 18.75595 | 0.01214793 | 4.170995
10.49563 | 18.76227 | 0.01214743 | 4.170824
10.49754 | 18.7686 | 0.01214673 | 4.170586
10.49945 | 18.77492 | 0.01214584 | 4.170279
10.50136 | 18.78125 | 0.01214474 | 4.169901
10.50328 | 18.78757 | 0.01214343 | 4.16945
10.50519 | 18.79389 | 0.0121419 | 4.168926
10.5071 | 18.8002 | 0.01214016 | 4.168327
10.50901 | 18.80651 | 0.01213819 | 4.167653
10.51092 | 18.8128 | 0.01213601 | 4.166903
10.51283 | 18.81907 | 0.0121336 | 4.166078
10.51474 | 18.82533 | 0.01213098 | 4.165177
10.51665 | 18.83158 | 0.01212814 | 4.164202
10.51856 | 18.8378 | 0.01212509 | 4.163154
10.52047 | 18.84399 | 0.01212183 | 4.162035
10.52238 | 18.85016 | 0.01211836 | 4.160845
10.52429 | 18.8563 | 0.0121147 | 4.159589
10.5262 | 18.86241 | 0.01211086 | 4.158267
10.52811 | 18.86848 | 0.01210683 | 4.156884
10.53003 | 18.87451 | 0.01210263 | 4.155442
10.53194 | 18.8805 | 0.01209827 | 4.153944
10.53385 | 18.88644 | 0.01209375 | 4.152395
10.53576 | 18.89234 | 0.0120891 | 4.150797
10.53767 | 18.89819 | 0.01208432 | 4.149156
10.53958 | 18.90398 | 0.01207942 | 4.147474
10.54149 | 18.90971 | 0.01207442 | 4.145757
10.5434 | 18.91539 | 0.01206933 | 4.144009
10.54531 | 18.921 | 0.01206416 | 4.142234
10.54722 | 18.92654 | 0.01205893 | 4.140437
10.54913 | 18.93201 | 0.01205364 | 4.138622
10.55104 | 18.9374 | 0.01204832 | 4.136794
10.55295 | 18.94271 | 0.01204297 | 4.134958
10.55486 | 18.94795 | 0.01203761 | 4.133119
10.55678 | 18.95309 | 0.01203226 | 4.13128
10.55869 | 18.95815 | 0.01202692 | 4.129446
10.5606 | 18.96312 | 0.01202161 | 4.127623
10.56251 | 18.96798 | 0.01201634 | 4.125814
10.56442 | 18.97275 | 0.01201112 | 4.124023
10.56633 | 18.97741 | 0.01200597 | 4.122254
10.56824 | 18.98196 | 0.0120009 | 4.120513
10.57015 | 18.9864 | 0.01199591 | 4.118801
10.57206 | 18.99072 | 0.01199102 | 4.117123
10.57397 | 18.99492 | 0.01198625 | 4.115482
10.57588 | 18.999 | 0.01198158 | 4.113881
10.57779 | 19.00294 | 0.01197705 | 4.112323
10.5797 | 19.00676 | 0.01197264 | 4.11081
10.58161 | 19.01043 | 0.01196837 | 4.109345
10.58353 | 19.01397 | 0.01196425 | 4.107929
10.58544 | 19.01736 | 0.01196027 | 4.106565
10.58735 | 19.0206 | 0.01195645 | 4.105252
10.58926 | 19.02369 | 0.01195278 | 4.103993
10.59117 | 19.02662 | 0.01194928 | 4.102788
10.59308 | 19.02939 | 0.01194593 | 4.101639
10.59499 | 19.032 | 0.01194274 | 4.100544
10.5969 | 19.03443 | 0.01193971 | 4.099505
10.59881 | 19.03669 | 0.01193685 | 4.098521
10.60072 | 19.03877 | 0.01193414 | 4.097593
10.60263 | 19.04067 | 0.0119316 | 4.096719
10.60454 | 19.04238 | 0.01192921 | 4.095898
10.60645 | 19.0439 | 0.01192697 | 4.095131
10.60837 | 19.04522 | 0.01192489 | 4.094416
10.61028 | 19.04635 | 0.01192296 | 4.093752
10.61219 | 19.04727 | 0.01192117 | 4.093138
10.6141 | 19.04798 | 0.01191952 | 4.092572
10.61601 | 19.04848 | 0.01191801 | 4.092052
10.61792 | 19.04877 | 0.01191662 | 4.091577
10.61983 | 19.04883 | 0.01191537 | 4.091145
10.62174 | 19.04867 | 0.01191423 | 4.090755
10.62365 | 19.04828 | 0.0119132 | 4.090403
10.62556 | 19.04766 | 0.01191229 | 4.090088
10.62747 | 19.0468 | 0.01191147 | 4.089808
10.62938 | 19.0457 | 0.01191075 | 4.089561
10.63129 | 19.04436 | 0.01191012 | 4.089344
10.6332 | 19.0428 | 0.01190957 | 4.089154
10.63512 | 19.04106 | 0.01190909 | 4.08899
10.63703 | 19.03947 | 0.01190868 | 4.088849
10.63894 | 19.00066 | 0.01190833 | 4.088728
10.64085 | 18.99548 | 0.01190803 | 4.088626
10.64276 | 18.9899 | 0.01190777 | 4.088539
10.64467 | 18.984 | 0.01190756 | 4.088465
10.64658 | 18.9778 | 0.01190737 | 4.088401
10.64849 | 18.97129 | 0.01190721 | 4.088345
10.6504 | 18.96446 | 0.01190706 | 4.088295
10.65231 | 18.95731 | 0.01190693 | 4.088248
10.65422 | 18.94984 | 0.01190679 | 4.088202
10.65613 | 18.94205 | 0.01190665 | 4.088154
10.65804 | 18.93393 | 0.0119065 | 4.088102
10.65995 | 18.92548 | 0.01190633 | 4.088044
10.66187 | 18.9167 | 0.01190614 | 4.087977
10.66378 | 18.90758 | 0.01190591 | 4.087899
10.66569 | 18.89812 | 0.01190565 | 4.087808
10.6676 | 18.88832 | 0.01190534 | 4.087702
10.66951 | 18.87817 | 0.01190498 | 4.087579
10.67142 | 18.86767 | 0.01190456 | 4.087437
10.67333 | 18.85748 | 0.01190409 | 4.087273
10.67524 | 18.85064 | 0.01190354 | 4.087086
10.67715 | 18.84887 | 0.01190293 | 4.086875
10.67906 | 18.85195 | 0.01190223 | 4.086637
10.68097 | 18.85829 | 0.01190146 | 4.086371
10.68288 | 18.86553 | 0.0119006 | 4.086076
10.68479 | 18.87112 | 0.01189965 | 4.085749
10.6867 | 18.87283 | 0.01189861 | 4.085391
10.68862 | 18.8694 | 0.01189747 | 4.085
10.69053 | 18.86108 | 0.01189623 | 4.084574
10.69244 | 18.85009 | 0.01189488 | 4.084112
10.69435 | 18.83864 | 0.01189343 | 4.083615
10.69626 | 18.82684 | 0.01189188 | 4.083081
10.69817 | 18.81467 | 0.01189021 | 4.08251
10.70008 | 18.80214 | 0.01188844 | 4.081901
10.70199 | 18.78924 | 0.01188655 | 4.081252
10.7039 | 18.77598 | 0.01188477 | 4.080641
10.70581 | 18.76235 | 0.01188306 | 4.080052
10.70772 | 18.74834 | 0.01188125 | 4.079431
10.70963 | 18.73397 | 0.01187935 | 4.07878
10.71154 | 18.71922 | 0.01187737 | 4.078098
10.71345 | 18.70409 | 0.0118753 | 4.077387
10.71537 | 18.68858 | 0.01187314 | 4.076647
10.71728 | 18.67269 | 0.0118709 | 4.075878
10.71919 | 18.65642 | 0.01186858 | 4.075082
10.7211 | 18.63977 | 0.01186619 | 4.074259
10.72301 | 18.62273 | 0.01186371 | 4.07341
10.72492 | 18.60531 | 0.01186117 | 4.072536
10.72683 | 18.58751 | 0.01185855 | 4.071638
10.72874 | 18.56931 | 0.01185587 | 4.070717
10.73065 | 18.55073 | 0.01185312 | 4.069774
10.73256 | 18.53175 | 0.01185032 | 4.06881
10.73447 | 18.51239 | 0.01184745 | 4.067827
10.73638 | 18.49264 | 0.01184453 | 4.066825
10.73829 | 18.4725 | 0.01184156 | 4.065805
10.74021 | 18.45196 | 0.01183852 | 4.06476
10.74212 | 18.43103 | 0.01183535 | 4.063671
10.74403 | 18.40971 | 0.01183201 | 4.062527
10.74594 | 18.388 | 0.01182849 | 4.061318
10.74785 | 18.36589 | 0.01182478 | 4.060042
10.74976 | 18.34339 | 0.01182087 | 4.058701
10.75167 | 18.3205 | 0.01181679 | 4.057299
10.75358 | 18.29722 | 0.01181255 | 4.055845
10.75549 | 18.27354 | 0.01180819 | 4.054347
10.7574 | 18.24947 | 0.01180374 | 4.052819
10.75931 | 18.22501 | 0.01179924 | 4.051273
10.76122 | 18.20016 | 0.0117947 | 4.049715
10.76313 | 18.17492 | 0.01179013 | 4.048146
10.76504 | 18.14929 | 0.01178553 | 4.046566
10.76696 | 18.12327 | 0.0117809 | 4.044977
10.76887 | 18.09687 | 0.01177624 | 4.043377
10.77078 | 18.07008 | 0.01177155 | 4.041767
10.77269 | 18.0429 | 0.01176684 | 4.040148
10.7746 | 18.01533 | 0.01176209 | 4.038518
10.77651 | 17.98739 | 0.01175731 | 4.036879
10.77842 | 17.95906 | 0.01175251 | 4.035228
10.78033 | 17.93036 | 0.01174767 | 4.033567
10.78224 | 17.90127 | 0.0117428 | 4.031894
10.78415 | 17.87181 | 0.01173789 | 4.030209
10.78606 | 17.84197 | 0.01173295 | 4.028512
10.78797 | 17.81176 | 0.01172797 | 4.026802
10.78988 | 17.78118 | 0.01172295 | 4.025078
10.79179 | 17.75023 | 0.01171789 | 4.023341
10.79371 | 17.71892 | 0.01171278 | 4.021588
10.79562 | 17.68724 | 0.01170763 | 4.019821
10.79753 | 17.6552 | 0.01170244 | 4.018037
10.79944 | 17.6228 | 0.0116972 | 4.016237
10.80135 | 17.59004 | 0.0116919 | 4.014419
10.80326 | 17.55693 | 0.01168656 | 4.012584
10.80517 | 17.52346 | 0.01168116 | 4.010731
10.80708 | 17.48965 | 0.01167571 | 4.00886
10.80899 | 17.4555 | 0.0116702 | 4.006969
10.8109 | 17.421 | 0.01166464 | 4.005059
10.81281 | 17.38616 | 0.01165902 | 4.00313
10.81472 | 17.35098 | 0.01165335 | 4.001182
10.81663 | 17.31548 | 0.01164762 | 3.999214
10.81854 | 17.27964 | 0.01164183 | 3.997226
10.82046 | 17.24348 | 0.01163598 | 3.99522
10.82237 | 17.20699 | 0.01163008 | 3.993194
10.82428 | 17.17019 | 0.01162413 | 3.99115
10.82619 | 17.13307 | 0.01161813 | 3.989089
10.8281 | 17.09564 | 0.01161208 | 3.987012
10.83001 | 17.05791 | 0.01160598 | 3.984919
10.83192 | 17.01987 | 0.01159985 | 3.982812
10.83383 | 16.98153 | 0.01159368 | 3.980693
10.83574 | 16.9429 | 0.01158747 | 3.978563
10.83765 | 16.90397 | 0.01158125 | 3.976425
10.83956 | 16.86477 | 0.011575 | 3.974281
10.84147 | 16.82528 | 0.01156874 | 3.972133
10.84338 | 16.78551 | 0.01156248 | 3.969984
10.84529 | 16.74547 | 0.01155623 | 3.967835
10.84721 | 16.70516 | 0.01154998 | 3.965691
10.84912 | 16.66459 | 0.01154376 | 3.963554
10.85103 | 16.62376 | 0.01153757 | 3.961427
10.85294 | 16.58268 | 0.01153141 | 3.959314
10.85485 | 16.54134 | 0.0115253 | 3.957216
10.85676 | 16.49977 | 0.01151924 | 3.955137
10.85867 | 16.45795 | 0.01151326 | 3.953081
10.86058 | 16.41591 | 0.01150734 | 3.95105
10.86249 | 16.37363 | 0.01150151 | 3.949049
10.8644 | 16.33113 | 0.01149577 | 3.947079
10.86631 | 16.28842 | 0.01149014 | 3.945143
10.86822 | 16.24549 | 0.01148461 | 3.943246
10.87013 | 16.20235 | 0.01147921 | 3.94139
10.87205 | 16.15902 | 0.01147393 | 3.939577
10.87396 | 16.11549 | 0.01146878 | 3.93781
10.87587 | 16.07176 | 0.01146378 | 3.936093
10.87778 | 16.02786 | 0.01145893 | 3.934427
10.87969 | 15.98377 | 0.01145423 | 3.932815
10.8816 | 15.93952 | 0.0114497 | 3.931258
10.88351 | 15.89509 | 0.01144533 | 3.929759
10.88542 | 15.85051 | 0.01144114 | 3.92832
10.88733 | 15.80577 | 0.01143713 | 3.926942
10.88924 | 15.76088 | 0.01143329 | 3.925626
10.89115 | 15.71584 | 0.01142965 | 3.924373
10.89306 | 15.67067 | 0.01142618 | 3.923185
10.89497 | 15.62537 | 0.01142291 | 3.92206
10.89688 | 15.57994 | 0.01141982 | 3.921
10.8988 | 15.5344 | 0.01141692 | 3.920005
10.90071 | 15.48874 | 0.01141421 | 3.919074
10.90262 | 15.44297 | 0.01141168 | 3.918206
10.90453 | 15.39711 | 0.01140934 | 3.917402
10.90644 | 15.35115 | 0.01140718 | 3.916659
10.90835 | 15.3051 | 0.01140519 | 3.915977
10.91026 | 15.25898 | 0.01140338 | 3.915355
10.91217 | 15.21277 | 0.01140174 | 3.914791
10.91408 | 15.1665 | 0.01140026 | 3.914283
10.91599 | 15.12017 | 0.01139894 | 3.913831
10.9179 | 15.07378 | 0.01139778 | 3.913433
10.91981 | 15.02734 | 0.01139677 | 3.913087
10.92172 | 14.98086 | 0.01139591 | 3.91279
10.92363 | 14.93434 | 0.01139519 | 3.912543
10.92555 | 14.88779 | 0.01139461 | 3.912343
10.92746 | 14.84122 | 0.01139416 | 3.912188
10.92937 | 14.79463 | 0.01139383 | 3.912076
10.93128 | 14.74804 | 0.01139363 | 3.912008
10.93319 | 14.70143 | 0.01139355 | 3.91198
10.9351 | 14.65483 | 0.01139358 | 3.911991
10.93701 | 14.60824 | 0.01139373 | 3.912041
10.93892 | 14.56166 | 0.01139398 | 3.912128
10.94083 | 14.51511 | 0.01139434 | 3.912251
10.94274 | 14.46858 | 0.0113948 | 3.912409
10.94465 | 14.42209 | 0.01139536 | 3.912601
10.94656 | 14.37564 | 0.01139601 | 3.912826
10.94847 | 14.32924 | 0.01139676 | 3.913083
10.95038 | 14.28289 | 0.0113976 | 3.913371
10.9523 | 14.2366 | 0.01139853 | 3.913691
10.95421 | 14.19037 | 0.01139955 | 3.914041
10.95612 | 14.14422 | 0.01140066 | 3.91442
10.95803 | 14.09815 | 0.01140185 | 3.914829
10.95994 | 14.05217 | 0.01140312 | 3.915267
10.96185 | 14.00628 | 0.01140448 | 3.915733
10.96376 | 13.96048 | 0.01140592 | 3.916228
10.96567 | 13.91479 | 0.01140745 | 3.916751
10.96758 | 13.86921 | 0.01140905 | 3.917302
10.96949 | 13.82375 | 0.01141074 | 3.91788
10.9714 | 13.77841 | 0.0114125 | 3.918487
10.97331 | 13.7332 | 0.01141435 | 3.91912
10.97522 | 13.68812 | 0.01141627 | 3.91978
10.97714 | 13.64318 | 0.01141827 | 3.920467
10.97905 | 13.59839 | 0.01142035 | 3.92118
10.98096 | 13.55376 | 0.0114225 | 3.921919
10.98287 | 13.50928 | 0.01142472 | 3.922682
10.98478 | 13.46496 | 0.01142701 | 3.92347
10.98669 | 13.42082 | 0.01142937 | 3.92428
10.9886 | 13.37685 | 0.0114318 | 3.925113
10.99051 | 13.33306 | 0.01143429 | 3.925967
10.99242 | 13.28946 | 0.01143683 | 3.92684
10.99433 | 13.24606 | 0.01143942 | 3.927731
10.99624 | 13.20285 | 0.01144207 | 3.928638
10.99815 | 13.15984 | 0.01144475 | 3.92956
11.00006 | 13.11704 | 0.01144748 | 3.930496
11.00197 | 13.07446 | 0.01145024 | 3.931443
11.00389 | 13.03209 | 0.01145302 | 3.932401
11.0058 | 12.98995 | 0.01145584 | 3.933366
11.00771 | 12.94804 | 0.01145867 | 3.934339
11.00962 | 12.90636 | 0.01146152 | 3.935319
11.01153 | 12.86492 | 0.01146439 | 3.936303
11.01344 | 12.82373 | 0.01146727 | 3.93729
11.01535 | 12.78278 | 0.01147015 | 3.938282
11.01726 | 12.74209 | 0.01147305 | 3.939276
11.01917 | 12.70165 | 0.01147595 | 3.940273
11.02108 | 12.66148 | 0.01147886 | 3.941273
11.02299 | 12.62157 | 0.01148179 | 3.942276
11.0249 | 12.58194 | 0.01148472 | 3.943284
11.02681 | 12.54258 | 0.01148767 | 3.944297
11.02872 | 12.5035 | 0.01149064 | 3.945317
11.03064 | 12.46471 | 0.01149364 | 3.946345
11.03255 | 12.4262 | 0.01149667 | 3.947385
11.03446 | 12.38799 | 0.01149973 | 3.948437
11.03637 | 12.35007 | 0.01150284 | 3.949506
11.03828 | 12.31245 | 0.01150601 | 3.950594
11.04019 | 12.27513 | 0.01150925 | 3.951705
11.0421 | 12.23812 | 0.01151256 | 3.952842
11.04401 | 12.20142 | 0.01151596 | 3.95401
11.04592 | 12.16503 | 0.01151947 | 3.955213
11.04783 | 12.12896 | 0.01152309 | 3.956457
11.04974 | 12.09321 | 0.01152684 | 3.957745
11.05165 | 12.05778 | 0.01153074 | 3.959084
11.05356 | 12.02268 | 0.0115348 | 3.960479
11.05547 | 11.9879 | 0.01153905 | 3.961937
11.05739 | 11.95346 | 0.01154349 | 3.963462
11.0593 | 11.91935 | 0.01154815 | 3.965061
11.06121 | 11.88558 | 0.01155304 | 3.966741
11.06312 | 11.85215 | 0.01155818 | 3.968506
11.06503 | 11.81906 | 0.01156359 | 3.970363
11.06694 | 11.78631 | 0.01156928 | 3.972317
11.06885 | 11.75391 | 0.01157527 | 3.974374
11.07076 | 11.72186 | 0.01158158 | 3.976539
11.07267 | 11.69015 | 0.01158821 | 3.978817
11.07458 | 11.6588 | 0.01159519 | 3.981213
11.07649 | 11.6278 | 0.01160252 | 3.98373
11.0784 | 11.59715 | 0.01161022 | 3.986372
11.08031 | 11.56687 | 0.01161828 | 3.989142
11.08222 | 11.53693 | 0.01162673 | 3.992043
11.08414 | 11.50736 | 0.01163557 | 3.995077
11.08605 | 11.47815 | 0.01164479 | 3.998244
11.08796 | 11.4493 | 0.01165441 | 4.001547
11.08987 | 11.42081 | 0.01166442 | 4.004984
11.09178 | 11.39269 | 0.01167483 | 4.008556
11.09369 | 11.36493 | 0.01168562 | 4.012262
11.0956 | 11.33753 | 0.0116968 | 4.016101
11.09751 | 11.3105 | 0.01170836 | 4.020069
11.09942 | 11.28383 | 0.01172029 | 4.024165
11.10133 | 11.25753 | 0.01173258 | 4.028386
11.10324 | 11.23159 | 0.01174523 | 4.032729
11.10515 | 11.20602 | 0.01175821 | 4.037187
11.10706 | 11.18081 | 0.01177153 | 4.041759
11.10898 | 11.15597 | 0.01178515 | 4.046437
11.11089 | 11.1315 | 0.01179907 | 4.051216
11.1128 | 11.10739 | 0.01181327 | 4.056091
11.11471 | 11.08364 | 0.01182772 | 4.061054
11.11662 | 11.06026 | 0.01184242 | 4.066098
11.11853 | 11.03724 | 0.01185732 | 4.071216
11.12044 | 11.01458 | 0.01187242 | 4.076401
11.12235 | 10.99229 | 0.01188769 | 4.081643
11.12426 | 10.97035 | 0.0119031 | 4.086934
11.12617 | 10.94878 | 0.01191863 | 4.092266
11.12808 | 10.92756 | 0.01193425 | 4.097629
11.12999 | 10.9067 | 0.01194993 | 4.103014
11.1319 | 10.88619 | 0.01196565 | 4.108411
11.13381 | 10.86604 | 0.01198138 | 4.11381
11.13573 | 10.84624 | 0.01199708 | 4.119201
11.13764 | 10.82679 | 0.01201272 | 4.124573
11.13955 | 10.80769 | 0.01202828 | 4.129916
11.14146 | 10.78894 | 0.01204373 | 4.13522
11.14337 | 10.77053 | 0.01205903 | 4.140473
11.14528 | 10.75246 | 0.01207415 | 4.145665
11.14719 | 10.73473 | 0.01208906 | 4.150785
11.1491 | 10.71735 | 0.01210373 | 4.155821
11.15101 | 10.70029 | 0.01211813 | 4.160763
11.15292 | 10.68357 | 0.01213221 | 4.1656
11.15483 | 10.66718 | 0.01214596 | 4.170321
11.15674 | 10.65112 | 0.01215935 | 4.174916
11.15865 | 10.63539 | 0.01217233 | 4.179373
11.16056 | 10.61997 | 0.01218488 | 4.183683
11.16248 | 10.60488 | 0.01219698 | 4.187836
11.16439 | 10.5901 | 0.01220858 | 4.191822
11.1663 | 10.57564 | 0.01221968 | 4.195632
11.16821 | 10.56149 | 0.01223024 | 4.199256
11.17012 | 10.54764 | 0.01224023 | 4.202688
11.17203 | 10.5341 | 0.01224964 | 4.205917
11.17394 | 10.52086 | 0.01225844 | 4.208938
11.17585 | 10.50792 | 0.01226661 | 4.211744
11.17776 | 10.49527 | 0.01227413 | 4.214327
11.17967 | 10.48291 | 0.01228099 | 4.216682
11.18158 | 10.47084 | 0.01228717 | 4.218804
11.18349 | 10.45905 | 0.01229266 | 4.220688
11.1854 | 10.44754 | 0.01229744 | 4.22233
11.18731 | 10.4363 | 0.01230151 | 4.223728
11.18923 | 10.42534 | 0.01230486 | 4.224878
11.19114 | 10.41464 | 0.01230748 | 4.225779
11.19305 | 10.40421 | 0.01230938 | 4.22643
11.19496 | 10.39403 | 0.01231055 | 4.226831
11.19687 | 10.38411 | 0.01231099 | 4.226982
11.19878 | 10.37445 | 0.01231071 | 4.226886
11.20069 | 10.36503 | 0.01230971 | 4.226543
11.2026 | 10.35585 | 0.01230801 | 4.225958
11.20451 | 10.34691 | 0.01230561 | 4.225136
11.20642 | 10.33821 | 0.01230254 | 4.22408
11.20833 | 10.32974 | 0.0122988 | 4.222798
11.21024 | 10.32149 | 0.01229443 | 4.221297
11.21215 | 10.31347 | 0.01228944 | 4.219585
11.21406 | 10.30566 | 0.01228387 | 4.217672
11.21598 | 10.29806 | 0.01227774 | 4.215566
11.21789 | 10.29067 | 0.01227108 | 4.21328
11.2198 | 10.28349 | 0.01226393 | 4.210823
11.22171 | 10.2765 | 0.01225631 | 4.20821
11.22362 | 10.26971 | 0.01224828 | 4.205451
11.22553 | 10.26311 | 0.01223986 | 4.202559
11.22744 | 10.2567 | 0.01223109 | 4.19955
11.22935 | 10.25047 | 0.01222202 | 4.196435
11.23126 | 10.24441 | 0.01221268 | 4.193229
11.23317 | 10.23852 | 0.01220312 | 4.189946
11.23508 | 10.23281 | 0.01219338 | 4.186601
11.23699 | 10.22725 | 0.0121835 | 4.183208
11.2389 | 10.22185 | 0.01217352 | 4.179781
11.24082 | 10.21661 | 0.01216348 | 4.176335
11.24273 | 10.21152 | 0.01215343 | 4.172885
11.24464 | 10.20657 | 0.01214341 | 4.169444
11.24655 | 10.20176 | 0.01213345 | 4.166026
11.24846 | 10.19708 | 0.01212361 | 4.162645
11.25037 | 10.19254 | 0.01211391 | 4.159315
11.25228 | 10.18813 | 0.0121044 | 4.156049
11.25419 | 10.18383 | 0.0120951 | 4.152859
11.2561 | 10.17965 | 0.01208607 | 4.149757
11.25801 | 10.17559 | 0.01207733 | 4.146755
11.25992 | 10.17164 | 0.01206891 | 4.143863
11.26183 | 10.16779 | 0.01206084 | 4.141093
11.26374 | 10.16404 | 0.01205315 | 4.138453
11.26565 | 10.16038 | 0.01204586 | 4.135952
11.26757 | 10.15682 | 0.01203901 | 4.133598
11.26948 | 10.15335 | 0.0120326 | 4.131398
11.27139 | 10.14995 | 0.01202666 | 4.129357
11.2733 | 10.14664 | 0.01202119 | 4.127481
11.27521 | 10.1434 | 0.01201622 | 4.125774
11.27712 | 10.14024 | 0.01201175 | 4.124238
11.27903 | 10.13714 | 0.01200778 | 4.122875
11.28094 | 10.13411 | 0.01200394 | 4.121557
11.28285 | 10.13113 | 0.01199788 | 4.119477
11.28476 | 10.12821 | 0.01199233 | 4.117572
11.28667 | 10.12534 | 0.0119873 | 4.115843
11.28858 | 10.12252 | 0.01198277 | 4.114288
11.29049 | 10.11975 | 0.01197874 | 4.112904
11.2924 | 10.11701 | 0.0119752 | 4.111689
11.29432 | 10.11432 | 0.01197215 | 4.110641
11.29623 | 10.11166 | 0.01196956 | 4.109754
11.29814 | 10.10903 | 0.01196744 | 4.109026
11.30005 | 10.10642 | 0.01196577 | 4.108451
11.30196 | 10.10385 | 0.01196452 | 4.108024
11.30387 | 10.10129 | 0.0119637 | 4.10774
11.30578 | 10.09875 | 0.01196327 | 4.107593
11.30769 | 10.09623 | 0.01196322 | 4.107577
11.3096 | 10.09372 | 0.01196354 | 4.107687
11.31151 | 10.09122 | 0.01196421 | 4.107916
11.31342 | 10.08873 | 0.0119652 | 4.108257
11.31533 | 10.08624 | 0.0119665 | 4.108704
11.31724 | 10.08375 | 0.01196809 | 4.10925
11.31915 | 10.08127 | 0.01196996 | 4.109889
11.32107 | 10.07878 | 0.01197207 | 4.110614
11.32298 | 10.07628 | 0.01197441 | 4.111419
11.32489 | 10.07378 | 0.01197697 | 4.112297
11.3268 | 10.07127 | 0.01197972 | 4.113243
11.32871 | 10.06875 | 0.01198266 | 4.114249
11.33062 | 10.06622 | 0.01198575 | 4.115311
11.33253 | 10.06367 | 0.01198899 | 4.116423
11.33444 | 10.06111 | 0.01199235 | 4.117579
11.33635 | 10.05853 | 0.01199584 | 4.118776
11.33826 | 10.05593 | 0.01199943 | 4.120008
11.34017 | 10.0533 | 0.01200311 | 4.121271
11.34208 | 10.05066 | 0.01200687 | 4.122562
11.34399 | 10.04799 | 0.0120107 | 4.123877
11.3459 | 10.0453 | 0.01201459 | 4.125213
11.34782 | 10.04259 | 0.01201853 | 4.126567
11.34973 | 10.03984 | 0.01202252 | 4.127936
11.35164 | 10.03708 | 0.01202654 | 4.129317
11.35355 | 10.03428 | 0.0120306 | 4.13071
11.35546 | 10.03145 | 0.01203467 | 4.13211
11.35737 | 10.0286 | 0.01203877 | 4.133517
11.35928 | 10.02572 | 0.01204289 | 4.13493
11.36119 | 10.02281 | 0.01204701 | 4.136345
11.3631 | 10.01987 | 0.01205114 | 4.137763
11.36501 | 10.0169 | 0.01205527 | 4.139181
11.36692 | 10.0139 | 0.0120594 | 4.140599
11.36883 | 10.01087 | 0.01206353 | 4.142016
11.37074 | 10.00781 | 0.01206765 | 4.143431
11.37266 | 10.00472 | 0.01207176 | 4.144842
11.37457 | 10.00161 | 0.01207586 | 4.14625
11.37648 | 9.998463 | 0.01207994 | 4.147653
11.37839 | 9.995291 | 0.01208401 | 4.14905
11.3803 | 9.992095 | 0.01208806 | 4.150441
11.38221 | 9.988869 | 0.0120921 | 4.151826
11.38412 | 9.985621 | 0.0120961 | 4.153202
11.38603 | 9.982347 | 0.01210009 | 4.15457
11.38794 | 9.979052 | 0.01210405 | 4.155929
11.38985 | 9.975733 | 0.01210797 | 4.157277
11.39176 | 9.972393 | 0.01211187 | 4.158614
11.39367 | 9.969033 | 0.01211573 | 4.159939
11.39558 | 9.965657 | 0.01211954 | 4.16125
11.39749 | 9.962262 | 0.01212332 | 4.162546
11.39941 | 9.958852 | 0.01212704 | 4.163825
11.40132 | 9.955428 | 0.01213072 | 4.165086
11.40323 | 9.951991 | 0.01213433 | 4.166327
11.40514 | 9.948545 | 0.01213788 | 4.167546
11.40705 | 9.945088 | 0.01214136 | 4.168742
11.40896 | 9.941625 | 0.01214477 | 4.169912
11.41087 | 9.938157 | 0.0121481 | 4.171055
11.41278 | 9.934684 | 0.01215134 | 4.172167
11.41469 | 9.931211 | 0.01215449 | 4.173248
11.4166 | 9.927739 | 0.01215754 | 4.174296
11.41851 | 9.924268 | 0.01216049 | 4.175307
11.42042 | 9.920803 | 0.01216332 | 4.176281
11.42233 | 9.917342 | 0.01216604 | 4.177216
11.42424 | 9.913894 | 0.01216865 | 4.178109
11.42616 | 9.910454 | 0.01217112 | 4.17896
11.42807 | 9.907028 | 0.01217347 | 4.179766
11.42998 | 9.90362 | 0.01217569 | 4.180526
11.43189 | 9.900225 | 0.01217776 | 4.18124
11.4338 | 9.896853 | 0.0121797 | 4.181905
11.43571 | 9.893504 | 0.0121815 | 4.182521
11.43762 | 9.890177 | 0.01218315 | 4.183088
11.43953 | 9.886879 | 0.01218465 | 4.183604
11.44144 | 9.883611 | 0.01218601 | 4.184071
11.44335 | 9.880374 | 0.01218722 | 4.184487
11.44526 | 9.87717 | 0.01218829 | 4.184853
11.44717 | 9.874002 | 0.01218921 | 4.185171
11.44908 | 9.870873 | 0.01219 | 4.18544
11.45099 | 9.867783 | 0.01219065 | 4.185663
11.45291 | 9.864736 | 0.01219116 | 4.185841
11.45482 | 9.861736 | 0.01219156 | 4.185975
11.45673 | 9.858783 | 0.01219183 | 4.186069
11.45864 | 9.855878 | 0.01219199 | 4.186126
11.46055 | 9.853023 | 0.01219206 | 4.186148
11.46246 | 9.850224 | 0.01219203 | 4.18614
11.46437 | 9.847479 | 0.01219193 | 4.186105
11.46628 | 9.844792 | 0.01219177 | 4.186048
11.46819 | 9.842162 | 0.01219155 | 4.185973
11.4701 | 9.839594 | 0.0121913 | 4.185887
11.47201 | 9.837088 | 0.01219102 | 4.185793
11.47392 | 9.834648 | 0.01219075 | 4.185697
11.47583 | 9.832274 | 0.01219048 | 4.185606
11.47775 | 9.829965 | 0.01219024 | 4.185524
11.47966 | 9.827727 | 0.01219005 | 4.185457
11.48157 | 9.825557 | 0.01218992 | 4.185412
11.48348 | 9.823461 | 0.01218986 | 4.185394
11.48539 | 9.821434 | 0.0121899 | 4.185408
11.4873 | 9.819484 | 0.01219006 | 4.185461
11.48921 | 9.817606 | 0.01219034 | 4.185559
11.49112 | 9.815803 | 0.01219077 | 4.185706
11.49303 | 9.814078 | 0.01219136 | 4.185907
11.49494 | 9.812427 | 0.01219212 | 4.186169
11.49685 | 9.810855 | 0.01219307 | 4.186495
11.49876 | 9.809358 | 0.01219422 | 4.18689
11.50067 | 9.807939 | 0.01219558 | 4.187358
11.50258 | 9.806599 | 0.01219717 | 4.187904
11.5045 | 9.805335 | 0.01219899 | 4.188529
11.50641 | 9.80415 | 0.01220106 | 4.189238
11.50832 | 9.80304 | 0.01220337 | 4.190032
11.51023 | 9.802006 | 0.01220594 | 4.190913
11.51214 | 9.801049 | 0.01220876 | 4.191883
11.51405 | 9.800168 | 0.01221185 | 4.192943
11.51596 | 9.799359 | 0.01221519 | 4.194091
11.51787 | 9.798625 | 0.0122188 | 4.195328
11.51978 | 9.797962 | 0.01222265 | 4.196652
11.52169 | 9.797369 | 0.01222676 | 4.198062
11.5236 | 9.796846 | 0.0122311 | 4.199553
11.52551 | 9.796389 | 0.01223567 | 4.201122
11.52742 | 9.795998 | 0.01224046 | 4.202766
11.52933 | 9.795669 | 0.01224545 | 4.204478
11.53125 | 9.795405 | 0.01225062 | 4.206254
11.53316 | 9.795198 | 0.01225595 | 4.208086
11.53507 | 9.795047 | 0.01226144 | 4.209969
11.53698 | 9.794949 | 0.01226704 | 4.211895
11.53889 | 9.794902 | 0.01227276 | 4.213856
11.5408 | 9.794906 | 0.01227855 | 4.215846
11.54271 | 9.794953 | 0.01228441 | 4.217855
11.54462 | 9.795044 | 0.01229029 | 4.219877
11.54653 | 9.795172 | 0.01229619 | 4.221902
11.54844 | 9.795335 | 0.01230208 | 4.223924
11.55035 | 9.79553 | 0.01230793 | 4.225932
11.55226 | 9.795753 | 0.01231372 | 4.22792
11.55417 | 9.796 | 0.01231942 | 4.229879
11.55608 | 9.796265 | 0.01232502 | 4.231802
11.558 | 9.796549 | 0.0123305 | 4.233681
11.55991 | 9.796844 | 0.01233582 | 4.235509
11.56182 | 9.797148 | 0.01234098 | 4.23728
11.56373 | 9.797453 | 0.01234595 | 4.238986
11.56564 | 9.797756 | 0.01235072 | 4.240623
11.56755 | 9.798057 | 0.01235526 | 4.242185
11.56946 | 9.798343 | 0.01235958 | 4.243668
11.57137 | 9.798615 | 0.01236366 | 4.245067
11.57328 | 9.798871 | 0.01236748 | 4.246381
11.57519 | 9.7991 | 0.01237105 | 4.247606
11.5771 | 9.799301 | 0.01237436 | 4.248741
11.57901 | 9.799468 | 0.01237741 | 4.249787
11.58092 | 9.799597 | 0.01238019 | 4.250743
11.58283 | 9.799684 | 0.01238272 | 4.251612
11.58475 | 9.799724 | 0.01238501 | 4.252396
11.58666 | 9.799711 | 0.01238706 | 4.2531
11.58857 | 9.799644 | 0.01238889 | 4.253729
11.59048 | 9.799515 | 0.01239051 | 4.254288
11.59239 | 9.799323 | 0.01239196 | 4.254786
11.5943 | 9.799063 | 0.01239326 | 4.25523
11.59621 | 9.798731 | 0.01239442 | 4.255629
11.59812 | 9.798328 | 0.01239548 | 4.255993
11.60003 | 9.797961 | 0.01239647 | 4.256333
11.60194 | 9.797977 | 0.01239742 | 4.256659
11.60385 | 9.797979 | 0.01239836 | 4.256982
11.60576 | 9.79798 | 0.01239933 | 4.257316
11.60767 | 9.79798 | 0.01240037 | 4.257673
11.60959 | 9.79798 | 0.01240151 | 4.258064
11.6115 | 9.79798 | 0.01240279 | 4.258503
11.61341 | 9.79798 | 0.01240425 | 4.259003
11.61532 | 9.79798 | 0.01240592 | 4.259577
11.61723 | 9.79798 | 0.01240785 | 4.260238
11.61914 | 9.79798 | 0.01241006 | 4.261
11.62105 | 9.79798 | 0.01241261 | 4.261875
11.62296 | 9.79798 | 0.01241553 | 4.262876
11.62487 | 9.79798 | 0.01241885 | 4.264016
11.62678 | 9.79798 | 0.0124226 | 4.265306
11.62869 | 9.79798 | 0.01242683 | 4.266759
11.6306 | 9.79798 | 0.01243157 | 4.268384
11.63251 | 9.79798 | 0.01243684 | 4.270194
11.63442 | 9.79798 | 0.01244267 | 4.272197
11.63539 | 9.795087 | 0.01244267 | 4.272197
11.63732 | 9.807375 | 0.01244398 | 4.272647
11.63924 | 9.820672 | 0.01244529 | 4.273095
11.64117 | 9.834917 | 0.01244662 | 4.273552
11.64309 | 9.850051 | 0.01244801 | 4.27403
11.64502 | 9.866017 | 0.01244949 | 4.274538
11.64694 | 9.882762 | 0.01245109 | 4.275085
11.64887 | 9.900234 | 0.01245281 | 4.275677
11.6508 | 9.918386 | 0.01245468 | 4.276321
11.65272 | 9.937169 | 0.01245672 | 4.27702
11.65465 | 9.95654 | 0.01245892 | 4.277776
11.65657 | 9.976457 | 0.0124613 | 4.278593
11.6585 | 9.996879 | 0.01246386 | 4.279471
11.66042 | 10.01777 | 0.01246659 | 4.280409
11.66235 | 10.03909 | 0.01246949 | 4.281405
11.66427 | 10.06081 | 0.01247256 | 4.282459
11.6662 | 10.08289 | 0.01247578 | 4.283565
11.66812 | 10.10531 | 0.01247915 | 4.284722
11.67005 | 10.12803 | 0.01248265 | 4.285923
11.67197 | 10.15104 | 0.01248627 | 4.287165
11.6739 | 10.17429 | 0.01248998 | 4.28844
11.67582 | 10.19778 | 0.01249378 | 4.289744
11.67775 | 10.22147 | 0.01249764 | 4.29107
11.67967 | 10.24534 | 0.01250155 | 4.29241
11.6816 | 10.26938 | 0.01250547 | 4.293759
11.68353 | 10.29357 | 0.0125094 | 4.295108
11.68545 | 10.31789 | 0.01251331 | 4.29645
11.68738 | 10.34232 | 0.01251718 | 4.297779
11.6893 | 10.36686 | 0.01252099 | 4.299086
11.69123 | 10.39147 | 0.01252471 | 4.300365
11.69315 | 10.41617 | 0.01252833 | 4.301608
11.69508 | 10.44092 | 0.01253183 | 4.302809
11.697 | 10.46573 | 0.01253518 | 4.30396
11.69893 | 10.49058 | 0.01253838 | 4.305057
11.70085 | 10.51546 | 0.0125414 | 4.306094
11.70278 | 10.54037 | 0.01254423 | 4.307066
11.7047 | 10.56531 | 0.01254686 | 4.307969
11.70663 | 10.59025 | 0.01254928 | 4.308799
11.70855 | 10.6152 | 0.01255148 | 4.309554
11.71048 | 10.64016 | 0.01255345 | 4.310232
11.7124 | 10.66512 | 0.0125552 | 4.310831
11.71433 | 10.69008 | 0.01255672 | 4.311353
11.71625 | 10.71503 | 0.01255801 | 4.311799
11.71818 | 10.73998 | 0.01255909 | 4.312169
11.72011 | 10.76492 | 0.01255996 | 4.312466
11.72203 | 10.78985 | 0.01256062 | 4.312695
11.72396 | 10.81478 | 0.0125611 | 4.312859
11.72588 | 10.83969 | 0.0125614 | 4.312962
11.72781 | 10.8646 | 0.01256154 | 4.31301
11.72973 | 10.8895 | 0.0125615 | 4.312996
11.73166 | 10.9144 | 0.01256129 | 4.312923
11.73358 | 10.9393 | 0.01256092 | 4.312797
11.73551 | 10.9642 | 0.01256042 | 4.312626
11.73743 | 10.9891 | 0.01255981 | 4.312414
11.73936 | 11.014 | 0.01255909 | 4.31217
11.74128 | 11.03892 | 0.01255831 | 4.3119
11.74321 | 11.06384 | 0.01255747 | 4.311611
11.74513 | 11.08879 | 0.0125566 | 4.311312
11.74706 | 11.11375 | 0.01255571 | 4.311009
11.74898 | 11.13874 | 0.01255485 | 4.310711
11.75091 | 11.16376 | 0.01255401 | 4.310425
11.75283 | 11.18881 | 0.01255323 | 4.310158
11.75476 | 11.2139 | 0.01255254 | 4.309918
11.75669 | 11.23903 | 0.01255194 | 4.309712
11.75861 | 11.26421 | 0.01255146 | 4.309548
11.76054 | 11.28945 | 0.01255112 | 4.309432
11.76246 | 11.31474 | 0.01255094 | 4.309369
11.76439 | 11.34009 | 0.01255093 | 4.309367
11.76631 | 11.36552 | 0.01255112 | 4.309431
11.76824 | 11.39101 | 0.01255151 | 4.309566
11.77016 | 11.41659 | 0.01255212 | 4.309775
11.77209 | 11.44225 | 0.01255296 | 4.310064
11.77401 | 11.46799 | 0.01255404 | 4.310435
11.77594 | 11.49384 | 0.01255537 | 4.310891
11.77786 | 11.51978 | 0.01255695 | 4.311432
11.77979 | 11.54582 | 0.01255878 | 4.312061
11.78171 | 11.57198 | 0.01256086 | 4.312778
11.78364 | 11.59825 | 0.01256321 | 4.313582
11.78556 | 11.62464 | 0.0125658 | 4.314472
11.78749 | 11.65116 | 0.01256864 | 4.315447
11.78942 | 11.67781 | 0.01257172 | 4.316505
11.79134 | 11.70459 | 0.01257504 | 4.317643
11.79327 | 11.73151 | 0.01257858 | 4.318859
11.79519 | 11.75857 | 0.01258233 | 4.320149
11.79712 | 11.78578 | 0.0125863 | 4.321509
11.79904 | 11.81314 | 0.01259045 | 4.322936
11.80097 | 11.84066 | 0.01259478 | 4.324424
11.80289 | 11.86834 | 0.01259928 | 4.325969
11.80482 | 11.89619 | 0.01260393 | 4.327566
11.80674 | 11.9242 | 0.01260872 | 4.329209
11.80867 | 11.95239 | 0.01261362 | 4.330893
11.81059 | 11.98075 | 0.01261863 | 4.332612
11.81252 | 12.00928 | 0.01262373 | 4.334361
11.81444 | 12.038 | 0.01262889 | 4.336134
11.81637 | 12.06691 | 0.0126341 | 4.337924
11.81829 | 12.096 | 0.01263935 | 4.339726
11.82022 | 12.12528 | 0.01264462 | 4.341534
11.82214 | 12.15476 | 0.01264988 | 4.343341
11.82407 | 12.18442 | 0.01265513 | 4.345142
11.826 | 12.21429 | 0.01266034 | 4.346931
11.82792 | 12.24435 | 0.0126655 | 4.348703
11.82985 | 12.27462 | 0.01267059 | 4.350451
11.83177 | 12.30509 | 0.01267559 | 4.35217
11.8337 | 12.33576 | 0.0126805 | 4.353856
11.83562 | 12.36663 | 0.0126853 | 4.355504
11.83755 | 12.39772 | 0.01268998 | 4.357108
11.83947 | 12.429 | 0.01269451 | 4.358665
11.8414 | 12.4605 | 0.0126989 | 4.360172
11.84332 | 12.4922 | 0.01270313 | 4.361624
11.84525 | 12.52411 | 0.01270719 | 4.363018
11.84717 | 12.55623 | 0.01271107 | 4.364351
11.8491 | 12.58856 | 0.01271477 | 4.365622
11.85102 | 12.6211 | 0.01271828 | 4.366827
11.85295 | 12.65384 | 0.0127216 | 4.367965
11.85487 | 12.68679 | 0.01272471 | 4.369034
11.8568 | 12.71995 | 0.01272762 | 4.370033
11.85872 | 12.75331 | 0.01273032 | 4.370961
11.86065 | 12.78688 | 0.01273282 | 4.371818
11.86258 | 12.82064 | 0.0127351 | 4.372602
11.8645 | 12.85461 | 0.01273718 | 4.373315
11.86643 | 12.88878 | 0.01273905 | 4.373957
11.86835 | 12.92315 | 0.01274071 | 4.374528
11.87028 | 12.95771 | 0.01274217 | 4.375029
11.8722 | 12.99247 | 0.01274343 | 4.375462
11.87413 | 13.02742 | 0.0127445 | 4.375828
11.87605 | 13.06255 | 0.01274538 | 4.37613
11.87798 | 13.09787 | 0.01274607 | 4.376369
11.8799 | 13.13338 | 0.01274659 | 4.376548
11.88183 | 13.16907 | 0.01274695 | 4.37667
11.88375 | 13.20493 | 0.01274715 | 4.376738
11.88568 | 13.24097 | 0.0127472 | 4.376755
11.8876 | 13.27718 | 0.01274711 | 4.376726
11.88953 | 13.31356 | 0.0127469 | 4.376654
11.89145 | 13.3501 | 0.01274658 | 4.376544
11.89338 | 13.3868 | 0.01274616 | 4.3764
11.8953 | 13.42366 | 0.01274566 | 4.376226
11.89723 | 13.46066 | 0.01274508 | 4.376029
11.89916 | 13.49782 | 0.01274445 | 4.375812
11.90108 | 13.53512 | 0.01274378 | 4.375582
11.90301 | 13.57256 | 0.01274309 | 4.375344
11.90493 | 13.61014 | 0.01274239 | 4.375104
11.90686 | 13.64785 | 0.0127417 | 4.374868
11.90878 | 13.68568 | 0.01274104 | 4.374643
11.91071 | 13.72363 | 0.01274043 | 4.374433
11.91263 | 13.7617 | 0.01273989 | 4.374245
11.91456 | 13.79988 | 0.01273942 | 4.374086
11.91648 | 13.83817 | 0.01273906 | 4.373961
11.91841 | 13.87655 | 0.01273882 | 4.373877
11.92033 | 13.91504 | 0.01273871 | 4.373839
11.92226 | 13.95361 | 0.01273875 | 4.373854
11.92418 | 13.99227 | 0.01273896 | 4.373926
11.92611 | 14.03101 | 0.01273935 | 4.374061
11.92803 | 14.06982 | 0.01273994 | 4.374264
11.92996 | 14.1087 | 0.01274074 | 4.374539
11.93189 | 14.14765 | 0.01274177 | 4.374892
11.93381 | 14.18665 | 0.01274304 | 4.375327
11.93574 | 14.2257 | 0.01274455 | 4.375846
11.93766 | 14.2648 | 0.01274632 | 4.376453
11.93959 | 14.30394 | 0.01274835 | 4.377152
11.94151 | 14.34312 | 0.01275066 | 4.377944
11.94344 | 14.38232 | 0.01275324 | 4.378831
11.94536 | 14.42154 | 0.01275611 | 4.379814
11.94729 | 14.46079 | 0.01275925 | 4.380895
11.94921 | 14.50004 | 0.01276269 | 4.382073
11.95114 | 14.53929 | 0.0127664 | 4.38335
11.95306 | 14.57855 | 0.0127704 | 4.384723
11.95499 | 14.6178 | 0.01277468 | 4.386193
11.95691 | 14.65703 | 0.01277924 | 4.387757
11.95884 | 14.69625 | 0.01278406 | 4.389413
11.96076 | 14.73544 | 0.01278915 | 4.391159
11.96269 | 14.77459 | 0.01279448 | 4.39299
11.96461 | 14.81371 | 0.01280006 | 4.394905
11.96654 | 14.85279 | 0.01280586 | 4.396898
11.96847 | 14.89182 | 0.01281188 | 4.398964
11.97039 | 14.93079 | 0.0128181 | 4.401098
11.97232 | 14.9697 | 0.0128245 | 4.403295
11.97424 | 15.00854 | 0.01283106 | 4.40555
11.97617 | 15.04731 | 0.01283778 | 4.407855
11.97809 | 15.086 | 0.01284462 | 4.410206
11.98002 | 15.12461 | 0.01285158 | 4.412594
11.98194 | 15.16312 | 0.01285863 | 4.415016
11.98387 | 15.20154 | 0.01286576 | 4.417463
11.98579 | 15.23985 | 0.01287294 | 4.41993
11.98772 | 15.27806 | 0.01288017 | 4.42241
11.98964 | 15.31615 | 0.01288741 | 4.424897
11.99157 | 15.35412 | 0.01289466 | 4.427386
11.99349 | 15.39197 | 0.0129019 | 4.429871
11.99542 | 15.42969 | 0.01290911 | 4.432347
11.99734 | 15.46727 | 0.01291627 | 4.434808
11.99927 | 15.50471 | 0.01292339 | 4.43725
12.00119 | 15.542 | 0.01293043 | 4.43967
12.00312 | 15.57914 | 0.0129374 | 4.442063
12.00505 | 15.61613 | 0.01294428 | 4.444425
12.00697 | 15.65295 | 0.01295107 | 4.446754
12.0089 | 15.6896 | 0.01295775 | 4.449047
12.01082 | 15.72608 | 0.01296431 | 4.451302
12.01275 | 15.76238 | 0.01297076 | 4.453515
12.01467 | 15.7985 | 0.01297708 | 4.455686
12.0166 | 15.83443 | 0.01298327 | 4.457812
12.01852 | 15.87018 | 0.01298933 | 4.459892
12.02045 | 15.90572 | 0.01299525 | 4.461926
12.02237 | 15.94106 | 0.01300104 | 4.463912
12.0243 | 15.9762 | 0.01300668 | 4.465849
12.02622 | 16.01113 | 0.01301218 | 4.467738
12.02815 | 16.04585 | 0.01301754 | 4.469579
12.03007 | 16.08034 | 0.01302276 | 4.471371
12.032 | 16.11462 | 0.01302784 | 4.473115
12.03392 | 16.14866 | 0.01303278 | 4.474811
12.03585 | 16.18248 | 0.01303758 | 4.47646
12.03778 | 16.21606 | 0.01304225 | 4.478062
12.0397 | 16.24941 | 0.01304678 | 4.479619
12.04163 | 16.28251 | 0.01305119 | 4.48113
12.04355 | 16.31537 | 0.01305546 | 4.482597
12.04548 | 16.34798 | 0.0130596 | 4.48402
12.0474 | 16.38034 | 0.01306362 | 4.4854
12.04933 | 16.41244 | 0.01306752 | 4.486736
12.05125 | 16.44429 | 0.01307128 | 4.488031
12.05318 | 16.47588 | 0.01307493 | 4.489282
12.0551 | 16.5072 | 0.01307845 | 4.49049
12.05703 | 16.53825 | 0.01308184 | 4.491656
12.05895 | 16.56904 | 0.01308511 | 4.492777
12.06088 | 16.59956 | 0.01308824 | 4.493853
12.0628 | 16.6298 | 0.01309124 | 4.494883
12.06473 | 16.65976 | 0.0130941 | 4.495866
12.06665 | 16.68944 | 0.01309683 | 4.4968
12.06858 | 16.71885 | 0.0130994 | 4.497684
12.0705 | 16.74797 | 0.01310182 | 4.498517
12.07243 | 16.77681 | 0.01310409 | 4.499296
12.07436 | 16.80536 | 0.01310621 | 4.500021
12.07628 | 16.83362 | 0.01310815 | 4.500689
12.07821 | 16.86159 | 0.01310993 | 4.501301
12.08013 | 16.88927 | 0.01311154 | 4.501853
12.08206 | 16.91666 | 0.01311298 | 4.502345
12.08398 | 16.94375 | 0.01311423 | 4.502777
12.08591 | 16.97055 | 0.01311531 | 4.503147
12.08783 | 16.99705 | 0.01311621 | 4.503455
12.08976 | 17.02325 | 0.01311692 | 4.5037
12.09168 | 17.04916 | 0.01311745 | 4.503882
12.09361 | 17.07477 | 0.0131178 | 4.504002
12.09553 | 17.10008 | 0.01311797 | 4.50406
12.09746 | 17.12509 | 0.01311796 | 4.504056
12.09938 | 17.1498 | 0.01311777 | 4.503991
12.10131 | 17.17421 | 0.01311741 | 4.503866
12.10323 | 17.19831 | 0.01311687 | 4.503682
12.10516 | 17.22212 | 0.01311617 | 4.503441
12.10708 | 17.24563 | 0.0131153 | 4.503143
12.10901 | 17.26884 | 0.01311427 | 4.502791
12.11094 | 17.29174 | 0.01311309 | 4.502385
12.11286 | 17.31435 | 0.01311176 | 4.501929
12.11479 | 17.33666 | 0.01311029 | 4.501423
12.11671 | 17.35866 | 0.01310868 | 4.500871
12.11864 | 17.38038 | 0.01310694 | 4.500274
12.12056 | 17.40179 | 0.01310508 | 4.499635
12.12249 | 17.4229 | 0.01310311 | 4.498956
12.12441 | 17.44373 | 0.01310102 | 4.49824
12.12634 | 17.46425 | 0.01309883 | 4.49749
12.12826 | 17.48448 | 0.01309655 | 4.496707
12.13019 | 17.50442 | 0.01309419 | 4.495895
12.13211 | 17.52407 | 0.01309174 | 4.495056
12.13404 | 17.54343 | 0.01308923 | 4.494192
12.13596 | 17.5625 | 0.01308665 | 4.493308
12.13789 | 17.58129 | 0.01308402 | 4.492404
12.13981 | 17.59979 | 0.01308134 | 4.491484
12.14174 | 17.61801 | 0.01307862 | 4.490551
12.14367 | 17.63594 | 0.01307587 | 4.489605
12.14559 | 17.6536 | 0.01307309 | 4.488651
12.14752 | 17.67098 | 0.01307029 | 4.48769
12.14944 | 17.68808 | 0.01306748 | 4.486723
12.15137 | 17.70491 | 0.01306465 | 4.485754
12.15329 | 17.72147 | 0.01306183 | 4.484784
12.15522 | 17.73776 | 0.013059 | 4.483813
12.15714 | 17.75379 | 0.01305618 | 4.482845
12.15907 | 17.76955 | 0.01305337 | 4.481881
12.16099 | 17.78505 | 0.01305058 | 4.48092
12.16292 | 17.80029 | 0.01304779 | 4.479965
12.16484 | 17.81528 | 0.01304503 | 4.479017
12.16677 | 17.83001 | 0.01304229 | 4.478076
12.16869 | 17.84449 | 0.01303957 | 4.477143
12.17062 | 17.85872 | 0.01303688 | 4.476219
12.17254 | 17.87271 | 0.01303422 | 4.475303
12.17447 | 17.88646 | 0.01303158 | 4.474398
12.17639 | 17.89996 | 0.01302897 | 4.473502
12.17832 | 17.91324 | 0.01302639 | 4.472617
12.18025 | 17.92627 | 0.01302384 | 4.471742
12.18217 | 17.93908 | 0.01302133 | 4.470877
12.1841 | 17.95167 | 0.01301884 | 4.470023
12.18602 | 17.96403 | 0.01301638 | 4.46918
12.18795 | 17.97617 | 0.01301396 | 4.468348
12.18987 | 17.98809 | 0.01301157 | 4.467526
12.1918 | 17.9998 | 0.0130092 | 4.466716
12.19372 | 18.0113 | 0.01300687 | 4.465915
12.19565 | 18.02259 | 0.01300457 | 4.465125
12.19757 | 18.03368 | 0.0130023 | 4.464346
12.1995 | 18.04457 | 0.01300006 | 4.463577
12.20142 | 18.05527 | 0.01299785 | 4.462818
12.20335 | 18.06577 | 0.01299567 | 4.462069
12.20527 | 18.07608 | 0.01299352 | 4.46133
12.2072 | 18.08621 | 0.0129914 | 4.460602
12.20912 | 18.09616 | 0.01298931 | 4.459883
12.21105 | 18.10593 | 0.01298724 | 4.459175
12.21297 | 18.11552 | 0.01298521 | 4.458477
12.2149 | 18.12495 | 0.01298321 | 4.45779
12.21683 | 18.13421 | 0.01298124 | 4.457114
12.21875 | 18.1433 | 0.0129793 | 4.456448
12.22068 | 18.15224 | 0.0129774 | 4.455794
12.2226 | 18.16102 | 0.01297553 | 4.455152
12.22453 | 18.16965 | 0.01297369 | 4.454522
12.22645 | 18.17813 | 0.01297189 | 4.453905
12.22838 | 18.18646 | 0.01297013 | 4.4533
12.2303 | 18.19466 | 0.01296841 | 4.452709
12.23223 | 18.20271 | 0.01296673 | 4.452133
12.23415 | 18.21064 | 0.01296509 | 4.45157
12.23608 | 18.21843 | 0.0129635 | 4.451022
12.238 | 18.2261 | 0.01296195 | 4.45049
12.23993 | 18.23365 | 0.01296044 | 4.449972
12.24185 | 18.24108 | 0.01295898 | 4.44947
12.24378 | 18.2484 | 0.01295756 | 4.448984
12.2457 | 18.2556 | 0.01295619 | 4.448514
12.24763 | 18.2627 | 0.01295487 | 4.448059
12.24955 | 18.26969 | 0.01295359 | 4.447621
12.25148 | 18.27659 | 0.01295236 | 4.447197
12.25341 | 18.28338 | 0.01295117 | 4.446789
12.25533 | 18.29009 | 0.01295002 | 4.446395
12.25726 | 18.2967 | 0.01294892 | 4.446015
12.25918 | 18.30323 | 0.01294785 | 4.445649
12.26111 | 18.30968 | 0.01294682 | 4.445295
12.26303 | 18.31605 | 0.01294582 | 4.444952
12.26496 | 18.32234 | 0.01294485 | 4.444619
12.26688 | 18.32856 | 0.0129439 | 4.444294
12.26881 | 18.33472 | 0.01294298 | 4.443977
12.27073 | 18.34081 | 0.01294207 | 4.443664
12.27266 | 18.34683 | 0.01294117 | 4.443355
12.27458 | 18.3528 | 0.01294027 | 4.443046
12.27651 | 18.35871 | 0.01293936 | 4.442735
12.27843 | 18.36457 | 0.01293844 | 4.442419
12.28036 | 18.37038 | 0.0129375 | 4.442096
12.28228 | 18.37615 | 0.01293653 | 4.441762
12.28421 | 18.38187 | 0.01293551 | 4.441414
12.28614 | 18.38755 | 0.01293445 | 4.441047
12.28806 | 18.3932 | 0.01293331 | 4.440658
12.28999 | 18.39881 | 0.01293211 | 4.440244
12.29191 | 18.40439 | 0.01293081 | 4.439799
12.29384 | 18.40994 | 0.01292942 | 4.439321
12.29576 | 18.41547 | 0.01292791 | 4.438804
12.29769 | 18.42097 | 0.01292628 | 4.438244
12.29961 | 18.42645 | 0.01292452 | 4.437638
12.30154 | 18.43192 | 0.0129226 | 4.436981
12.30346 | 18.43737 | 0.01292053 | 4.436269
12.30539 | 18.4428 | 0.01291828 | 4.435498
12.30731 | 18.44823 | 0.01291585 | 4.434664
12.30924 | 18.45364 | 0.01291323 | 4.433763
12.31116 | 18.45905 | 0.0129104 | 4.432792
12.31309 | 18.46446 | 0.01290736 | 4.431747
12.31501 | 18.46986 | 0.01290409 | 4.430626
12.31694 | 18.47527 | 0.0129006 | 4.429424
12.31886 | 18.48067 | 0.01289686 | 4.428141
12.32079 | 18.48608 | 0.01289287 | 4.426772
12.32272 | 18.4915 | 0.01288863 | 4.425317
12.32464 | 18.49692 | 0.01288414 | 4.423773
12.32657 | 18.50236 | 0.01287938 | 4.42214
12.32849 | 18.5078 | 0.01287436 | 4.420417
12.33042 | 18.51326 | 0.01286908 | 4.418603
12.33234 | 18.51873 | 0.01286353 | 4.416698
12.33427 | 18.52421 | 0.01285772 | 4.414704
12.33619 | 18.52972 | 0.01285165 | 4.41262
12.33812 | 18.53523 | 0.01284533 | 4.41045
12.34004 | 18.54077 | 0.01283876 | 4.408194
12.34197 | 18.54633 | 0.01283196 | 4.405857
12.34389 | 18.55191 | 0.01282492 | 4.403441
12.34582 | 18.55751 | 0.01281767 | 4.400951
12.34774 | 18.56314 | 0.01281021 | 4.398392
12.34967 | 18.56878 | 0.01280257 | 4.395768
12.35159 | 18.57446 | 0.01279476 | 4.393085
12.35352 | 18.58015 | 0.01278679 | 4.39035
12.35544 | 18.58588 | 0.01277869 | 4.387568
12.35737 | 18.59162 | 0.01277047 | 4.384747
12.3593 | 18.5974 | 0.01276216 | 4.381893
12.36122 | 18.6032 | 0.01275378 | 4.379014
12.36315 | 18.60902 | 0.01274534 | 4.376118
12.36507 | 18.61488 | 0.01273687 | 4.373211
12.367 | 18.62076 | 0.0127284 | 4.370302
12.36892 | 18.62667 | 0.01271994 | 4.367398
12.37085 | 18.6326 | 0.01271153 | 4.364507
12.37277 | 18.63856 | 0.01270317 | 4.361638
12.3747 | 18.64455 | 0.01269489 | 4.358797
12.37662 | 18.65056 | 0.01268672 | 4.355992
12.37855 | 18.6566 | 0.01267868 | 4.353231
12.38047 | 18.66266 | 0.01267079 | 4.35052
12.3824 | 18.66874 | 0.01266306 | 4.347868
12.38432 | 18.67485 | 0.01265553 | 4.34528
12.38625 | 18.68099 | 0.0126482 | 4.342763
12.38817 | 18.68714 | 0.01264109 | 4.340323
12.3901 | 18.69332 | 0.01263422 | 4.337965
12.39203 | 18.69951 | 0.01262761 | 4.335694
12.39395 | 18.70572 | 0.01262126 | 4.333515
12.39588 | 18.71196 | 0.01261519 | 4.331432
12.3978 | 18.7182 | 0.01260942 | 4.329448
12.39973 | 18.72447 | 0.01260393 | 4.327566
12.40165 | 18.73074 | 0.01259876 | 4.325788
12.40358 | 18.73703 | 0.01259388 | 4.324115
12.4055 | 18.74333 | 0.01258932 | 4.322547
12.40743 | 18.74964 | 0.01258506 | 4.321086
12.40935 | 18.75595 | 0.01258111 | 4.319728
12.41128 | 18.76227 | 0.01257745 | 4.318474
12.4132 | 18.7686 | 0.01257409 | 4.31732
12.41513 | 18.77492 | 0.01257102 | 4.316264
12.41705 | 18.78125 | 0.01256822 | 4.315303
12.41898 | 18.78757 | 0.01256568 | 4.314433
12.4209 | 18.79389 | 0.0125634 | 4.313649
12.42283 | 18.8002 | 0.01256136 | 4.312947
12.42475 | 18.80651 | 0.01255954 | 4.312322
12.42668 | 18.8128 | 0.01255792 | 4.311768
12.42861 | 18.81907 | 0.0125565 | 4.31128
12.43053 | 18.82533 | 0.01255526 | 4.310852
12.43246 | 18.83158 | 0.01255417 | 4.310478
12.43438 | 18.8378 | 0.01255322 | 4.310152
12.43631 | 18.84399 | 0.01255239 | 4.309867
12.43823 | 18.85016 | 0.01255166 | 4.309616
12.44016 | 18.8563 | 0.01255101 | 4.309394
12.44208 | 18.86241 | 0.01255043 | 4.309194
12.44401 | 18.86848 | 0.01254989 | 4.30901
12.44593 | 18.87451 | 0.01254938 | 4.308834
12.44786 | 18.8805 | 0.01254888 | 4.308662
12.44978 | 18.88644 | 0.01254837 | 4.308486
12.45171 | 18.89234 | 0.01254783 | 4.308302
12.45363 | 18.89819 | 0.01254725 | 4.308103
12.45556 | 18.90398 | 0.01254661 | 4.307884
12.45748 | 18.90971 | 0.01254591 | 4.307642
12.45941 | 18.91539 | 0.01254511 | 4.30737
12.46133 | 18.921 | 0.01254423 | 4.307065
12.46326 | 18.92654 | 0.01254323 | 4.306723
12.46519 | 18.93201 | 0.01254212 | 4.306342
12.46711 | 18.9374 | 0.01254089 | 4.305918
12.46904 | 18.94271 | 0.01253952 | 4.30545
12.47096 | 18.94795 | 0.01253803 | 4.304936
12.47289 | 18.95309 | 0.01253639 | 4.304376
12.47481 | 18.95815 | 0.01253463 | 4.303769
12.47674 | 18.96312 | 0.01253272 | 4.303115
12.47866 | 18.96798 | 0.01253068 | 4.302415
12.48059 | 18.97275 | 0.01252851 | 4.30167
12.48251 | 18.97741 | 0.01252622 | 4.300882
12.48444 | 18.98196 | 0.0125238 | 4.300052
12.48636 | 18.9864 | 0.01252127 | 4.299183
12.48829 | 18.99072 | 0.01251863 | 4.298277
12.49021 | 18.99492 | 0.01251589 | 4.297337
12.49214 | 18.999 | 0.01251307 | 4.296367
12.49406 | 19.00294 | 0.01251017 | 4.29537
12.49599 | 19.00676 | 0.01250719 | 4.29435
12.49792 | 19.01043 | 0.01250416 | 4.293309
12.49984 | 19.01397 | 0.01250109 | 4.292254
12.50177 | 19.01736 | 0.01249798 | 4.291187
12.50369 | 19.0206 | 0.01249486 | 4.290113
12.50562 | 19.02369 | 0.01249172 | 4.289037
12.50754 | 19.02662 | 0.01248859 | 4.287963
12.50947 | 19.02939 | 0.01248548 | 4.286896
12.51139 | 19.032 | 0.01248241 | 4.285839
12.51332 | 19.03443 | 0.01247938 | 4.284798
12.51524 | 19.03669 | 0.0124764 | 4.283778
12.51717 | 19.03877 | 0.0124735 | 4.282782
12.51909 | 19.04067 | 0.01247069 | 4.281815
12.52102 | 19.04238 | 0.01246797 | 4.280882
12.52294 | 19.0439 | 0.01246536 | 4.279985
12.52487 | 19.04522 | 0.01246287 | 4.27913
12.52679 | 19.04635 | 0.01246051 | 4.27832
12.52872 | 19.04727 | 0.01245829 | 4.277559
12.53064 | 19.04798 | 0.01245622 | 4.276849
12.53257 | 19.04848 | 0.01245432 | 4.276194
12.5345 | 19.04877 | 0.01245258 | 4.275596
12.53642 | 19.04883 | 0.01245101 | 4.275059
12.53835 | 19.04867 | 0.01244962 | 4.274583
12.54027 | 19.04828 | 0.01244842 | 4.274171
12.5422 | 19.04766 | 0.01244741 | 4.273824
12.54412 | 19.0468 | 0.0124466 | 4.273545
12.54605 | 19.0457 | 0.01244598 | 4.273333
12.54797 | 19.04436 | 0.01244557 | 4.27319
12.5499 | 19.0428 | 0.01244535 | 4.273116
12.55182 | 19.04106 | 0.01244534 | 4.273112
12.55375 | 19.03947 | 0.01244553 | 4.273177
12.55567 | 19.00066 | 0.01244592 | 4.273311
12.5576 | 18.99548 | 0.01244651 | 4.273514
12.55952 | 18.9899 | 0.0124473 | 4.273785
12.56145 | 18.984 | 0.01244828 | 4.274122
12.56337 | 18.9778 | 0.01244945 | 4.274525
12.5653 | 18.97129 | 0.01245081 | 4.274991
12.56722 | 18.96446 | 0.01245235 | 4.27552
12.56915 | 18.95731 | 0.01245406 | 4.276107
12.57108 | 18.94984 | 0.01245594 | 4.276752
12.573 | 18.94205 | 0.01245798 | 4.277452
12.57493 | 18.93393 | 0.01246016 | 4.278202
12.57685 | 18.92548 | 0.01246249 | 4.279001
12.57878 | 18.9167 | 0.01246495 | 4.279845
12.5807 | 18.90758 | 0.01246753 | 4.28073
12.58263 | 18.89812 | 0.01247021 | 4.281651
12.58455 | 18.88832 | 0.01247299 | 4.282605
12.58648 | 18.87817 | 0.01247585 | 4.283587
12.5884 | 18.86767 | 0.01247877 | 4.284592
12.59033 | 18.85748 | 0.01248175 | 4.285615
12.59225 | 18.85064 | 0.01248477 | 4.286651
12.59418 | 18.84887 | 0.01248781 | 4.287693
12.5961 | 18.85195 | 0.01249085 | 4.288737
12.59803 | 18.85829 | 0.01249387 | 4.289775
12.59995 | 18.86553 | 0.01249686 | 4.290802
12.60188 | 18.87112 | 0.0124998 | 4.291811
12.6038 | 18.87283 | 0.01250267 | 4.292796
12.60573 | 18.8694 | 0.01250545 | 4.29375
12.60766 | 18.86108 | 0.01250811 | 4.294666
12.60958 | 18.85009 | 0.01251065 | 4.295538
12.61151 | 18.83864 | 0.01251305 | 4.296359
12.61343 | 18.82684 | 0.01251527 | 4.297122
12.61536 | 18.81467 | 0.01251731 | 4.297822
12.61728 | 18.80214 | 0.01251914 | 4.298451
12.61921 | 18.78924 | 0.01252075 | 4.299004
12.62113 | 18.77598 | 0.01252212 | 4.299474
12.62306 | 18.76235 | 0.01252323 | 4.299856
12.62498 | 18.74834 | 0.01252407 | 4.300144
12.62691 | 18.73397 | 0.01252462 | 4.300334
12.62883 | 18.71922 | 0.01252487 | 4.300419
12.63076 | 18.70409 | 0.0125248 | 4.300395
12.63268 | 18.68858 | 0.0125244 | 4.300259
12.63461 | 18.67269 | 0.01252367 | 4.300006
12.63653 | 18.65642 | 0.01252258 | 4.299633
12.63846 | 18.63977 | 0.01252114 | 4.299137
12.64039 | 18.62273 | 0.01251933 | 4.298516
12.64231 | 18.60531 | 0.01251715 | 4.297768
12.64424 | 18.58751 | 0.0125146 | 4.296892
12.64616 | 18.56931 | 0.01251167 | 4.295886
12.64809 | 18.55073 | 0.01250836 | 4.294751
12.65001 | 18.53175 | 0.01250468 | 4.293488
12.65194 | 18.51239 | 0.01250063 | 4.292098
12.65386 | 18.49264 | 0.01249622 | 4.290582
12.65579 | 18.4725 | 0.01249145 | 4.288944
12.65771 | 18.45196 | 0.01248633 | 4.287187
12.65964 | 18.43103 | 0.01248088 | 4.285315
12.66156 | 18.40971 | 0.01247511 | 4.283335
12.66349 | 18.388 | 0.01246933 | 4.281349
12.66541 | 18.36589 | 0.01246336 | 4.279301
12.66734 | 18.34339 | 0.01245715 | 4.277169
12.66926 | 18.3205 | 0.01245072 | 4.274959
12.67119 | 18.29722 | 0.01244408 | 4.272681
12.67311 | 18.27354 | 0.01243727 | 4.270341
12.67504 | 18.24947 | 0.0124303 | 4.267947
12.67697 | 18.22501 | 0.0124232 | 4.265509
12.67889 | 18.20016 | 0.01241599 | 4.263035
12.68082 | 18.17492 | 0.0124087 | 4.260533
12.68274 | 18.14929 | 0.01240137 | 4.258014
12.68467 | 18.12327 | 0.012394 | 4.255485
12.68659 | 18.09687 | 0.01238664 | 4.252956
12.68852 | 18.07008 | 0.0123793 | 4.250436
12.69044 | 18.0429 | 0.01237201 | 4.247935
12.69237 | 18.01533 | 0.01236481 | 4.245461
12.69429 | 17.98739 | 0.0123577 | 4.243022
12.69622 | 17.95906 | 0.01235073 | 4.240628
12.69814 | 17.93036 | 0.01234391 | 4.238286
12.70007 | 17.90127 | 0.01233722 | 4.235989
12.70199 | 17.87181 | 0.01233063 | 4.233725
12.70392 | 17.84197 | 0.01232412 | 4.231491
12.70584 | 17.81176 | 0.01231769 | 4.229285
12.70777 | 17.78118 | 0.01231136 | 4.227112
12.70969 | 17.75023 | 0.01230515 | 4.224978
12.71162 | 17.71892 | 0.01229909 | 4.222896
12.71355 | 17.68724 | 0.0122932 | 4.220876
12.71547 | 17.6552 | 0.01228754 | 4.218933
12.7174 | 17.6228 | 0.01228215 | 4.217082
12.71932 | 17.59004 | 0.01227707 | 4.215337
12.72125 | 17.55693 | 0.0122723 | 4.2137
12.72317 | 17.52346 | 0.01226786 | 4.212173
12.7251 | 17.48965 | 0.01226373 | 4.210756
12.72702 | 17.4555 | 0.01225992 | 4.209447
12.72895 | 17.421 | 0.01225642 | 4.208246
12.73087 | 17.38616 | 0.01225323 | 4.20715
12.7328 | 17.35098 | 0.01225033 | 4.206157
12.73472 | 17.31548 | 0.01224773 | 4.205264
12.73665 | 17.27964 | 0.01224541 | 4.204466
12.73857 | 17.24348 | 0.01224336 | 4.203761
12.7405 | 17.20699 | 0.01224156 | 4.203144
12.74242 | 17.17019 | 0.01224 | 4.20261
12.74435 | 17.13307 | 0.01223868 | 4.202154
12.74628 | 17.09564 | 0.01223756 | 4.201771
12.7482 | 17.05791 | 0.01223664 | 4.201456
12.75013 | 17.01987 | 0.01223591 | 4.201203
12.75205 | 16.98153 | 0.01223533 | 4.201007
12.75398 | 16.9429 | 0.01223491 | 4.200861
12.7559 | 16.90397 | 0.01223462 | 4.200761
12.75783 | 16.86477 | 0.01223444 | 4.2007
12.75975 | 16.82528 | 0.01223436 | 4.200674
12.76168 | 16.78551 | 0.01223437 | 4.200676
12.7636 | 16.74547 | 0.01223445 | 4.200703
12.76553 | 16.70516 | 0.01223458 | 4.200748
12.76745 | 16.66459 | 0.01223475 | 4.200807
12.76938 | 16.62376 | 0.01223496 | 4.200877
12.7713 | 16.58268 | 0.01223518 | 4.200952
12.77323 | 16.54134 | 0.0122354 | 4.20103
12.77515 | 16.49977 | 0.01223563 | 4.201108
12.77708 | 16.45795 | 0.01223585 | 4.201183
12.779 | 16.41591 | 0.01223605 | 4.201253
12.78093 | 16.37363 | 0.01223624 | 4.201317
12.78286 | 16.33113 | 0.0122364 | 4.201374
12.78478 | 16.28842 | 0.01223655 | 4.201424
12.78671 | 16.24549 | 0.01223668 | 4.201468
12.78863 | 16.20235 | 0.01223679 | 4.201506
12.79056 | 16.15902 | 0.01223689 | 4.20154
12.79248 | 16.11549 | 0.01223698 | 4.201572
12.79441 | 16.07176 | 0.01223707 | 4.201604
12.79633 | 16.02786 | 0.01223717 | 4.201637
12.79826 | 15.98377 | 0.01223728 | 4.201676
12.80018 | 15.93952 | 0.01223742 | 4.201722
12.80211 | 15.89509 | 0.01223758 | 4.201778
12.80403 | 15.85051 | 0.01223779 | 4.201849
12.80596 | 15.80577 | 0.01223804 | 4.201936
12.80788 | 15.76088 | 0.01223835 | 4.202043
12.80981 | 15.71584 | 0.01223873 | 4.202174
12.81173 | 15.67067 | 0.01223919 | 4.202331
12.81366 | 15.62537 | 0.01223973 | 4.202517
12.81558 | 15.57994 | 0.01224037 | 4.202735
12.81751 | 15.5344 | 0.0122411 | 4.202988
12.81944 | 15.48874 | 0.01224195 | 4.203277
12.82136 | 15.44297 | 0.0122429 | 4.203605
12.82329 | 15.39711 | 0.01224397 | 4.203973
12.82521 | 15.35115 | 0.01224517 | 4.204383
12.82714 | 15.3051 | 0.01224648 | 4.204835
12.82906 | 15.25898 | 0.01224792 | 4.205329
12.83099 | 15.21277 | 0.01224948 | 4.205864
12.83291 | 15.1665 | 0.01225116 | 4.206441
12.83484 | 15.12017 | 0.01225295 | 4.207057
12.83676 | 15.07378 | 0.01225486 | 4.207709
12.83869 | 15.02734 | 0.01225686 | 4.208396
12.84061 | 14.98086 | 0.01225894 | 4.209112
12.84254 | 14.93434 | 0.0122611 | 4.209854
12.84446 | 14.88779 | 0.01226332 | 4.210615
12.84639 | 14.84122 | 0.01226557 | 4.211389
12.84831 | 14.79463 | 0.01226784 | 4.212169
12.85024 | 14.74804 | 0.01227011 | 4.212947
12.85217 | 14.70143 | 0.01227235 | 4.213714
12.85409 | 14.65483 | 0.01227453 | 4.214463
12.85602 | 14.60824 | 0.01227662 | 4.215183
12.85794 | 14.56166 | 0.01227861 | 4.215865
12.85987 | 14.51511 | 0.01228045 | 4.216499
12.86179 | 14.46858 | 0.01228213 | 4.217075
12.86372 | 14.42209 | 0.01228361 | 4.217582
12.86564 | 14.37564 | 0.01228486 | 4.218011
12.86757 | 14.32924 | 0.01228585 | 4.218351
12.86949 | 14.28289 | 0.01228655 | 4.218592
12.87142 | 14.2366 | 0.01228694 | 4.218724
12.87334 | 14.19037 | 0.01228698 | 4.218738
12.87527 | 14.14422 | 0.01228665 | 4.218625
12.87719 | 14.09815 | 0.01228592 | 4.218374
12.87912 | 14.05217 | 0.01228476 | 4.217979
12.88104 | 14.00628 | 0.01228317 | 4.217431
12.88297 | 13.96048 | 0.01228111 | 4.216722
12.88489 | 13.91479 | 0.01227856 | 4.215848
12.88682 | 13.86921 | 0.01227551 | 4.214802
12.88875 | 13.82375 | 0.01227195 | 4.213578
12.89067 | 13.77841 | 0.01226786 | 4.212175
12.8926 | 13.7332 | 0.01226324 | 4.210587
12.89452 | 13.68812 | 0.01225808 | 4.208815
12.89645 | 13.64318 | 0.01225237 | 4.206858
12.89837 | 13.59839 | 0.01224614 | 4.204715
12.9003 | 13.55376 | 0.01223936 | 4.20239
12.90222 | 13.50928 | 0.01223207 | 4.199886
12.90415 | 13.46496 | 0.01222427 | 4.197208
12.90607 | 13.42082 | 0.01221598 | 4.194362
12.908 | 13.37685 | 0.01220723 | 4.191357
12.90992 | 13.33306 | 0.01219804 | 4.188202
12.91185 | 13.28946 | 0.01218845 | 4.184908
12.91377 | 13.24606 | 0.01217848 | 4.181487
12.9157 | 13.20285 | 0.01216819 | 4.177953
12.91762 | 13.15984 | 0.01215761 | 4.174319
12.91955 | 13.11704 | 0.01214678 | 4.170602
12.92147 | 13.07446 | 0.01213576 | 4.166817
12.9234 | 13.03209 | 0.01212459 | 4.162981
12.92533 | 12.98995 | 0.01211332 | 4.159112
12.92725 | 12.94804 | 0.012102 | 4.155227
12.92918 | 12.90636 | 0.01209069 | 4.151344
12.9311 | 12.86492 | 0.01207944 | 4.147482
12.93303 | 12.82373 | 0.01206831 | 4.143659
12.93495 | 12.78278 | 0.01205735 | 4.139895
12.93688 | 12.74209 | 0.01204661 | 4.136208
12.9388 | 12.70165 | 0.01203615 | 4.132617
12.94073 | 12.66148 | 0.01202602 | 4.129139
12.94265 | 12.62157 | 0.01201628 | 4.125793
12.94458 | 12.58194 | 0.01200697 | 4.122596
12.9465 | 12.54258 | 0.01199814 | 4.119565
12.94843 | 12.5035 | 0.01198984 | 4.116716
12.95035 | 12.46471 | 0.01198212 | 4.114064
12.95228 | 12.4262 | 0.01197501 | 4.111624
12.9542 | 12.38799 | 0.01196856 | 4.109409
12.95613 | 12.35007 | 0.0119628 | 4.107431
12.95805 | 12.31245 | 0.01195776 | 4.105701
12.95998 | 12.27513 | 0.01195347 | 4.104229
12.96191 | 12.23812 | 0.01194996 | 4.103024
12.96383 | 12.20142 | 0.01194724 | 4.102091
12.96576 | 12.16503 | 0.01194534 | 4.101436
12.96768 | 12.12896 | 0.01194425 | 4.101062
12.96961 | 12.09321 | 0.01194398 | 4.10097
12.97153 | 12.05778 | 0.01194453 | 4.10116
12.97346 | 12.02268 | 0.0119459 | 4.101628
12.97538 | 11.9879 | 0.01194806 | 4.102372
12.97731 | 11.95346 | 0.01195101 | 4.103384
12.97923 | 11.91935 | 0.01195472 | 4.104658
12.98116 | 11.88558 | 0.01195916 | 4.106183
12.98308 | 11.85215 | 0.01196431 | 4.10795
12.98501 | 11.81906 | 0.01197013 | 4.109948
12.98693 | 11.78631 | 0.01197658 | 4.112162
12.98886 | 11.75391 | 0.01198362 | 4.11458
12.99078 | 11.72186 | 0.01199121 | 4.117187
12.99271 | 11.69015 | 0.01199931 | 4.119967
12.99464 | 11.6588 | 0.01200786 | 4.122904
12.99656 | 11.6278 | 0.01201682 | 4.125981
12.99849 | 11.59715 | 0.01202614 | 4.129181
13.00041 | 11.56687 | 0.01203577 | 4.132486
13.00234 | 11.53693 | 0.01204565 | 4.135878
13.00426 | 11.50736 | 0.01205573 | 4.139339
13.00619 | 11.47815 | 0.01206596 | 4.142852
13.00811 | 11.4493 | 0.01207629 | 4.146397
13.01004 | 11.42081 | 0.01208666 | 4.149958
13.01196 | 11.39269 | 0.01209702 | 4.153518
13.01389 | 11.36493 | 0.01210734 | 4.157058
13.01581 | 11.33753 | 0.01211755 | 4.160564
13.01774 | 11.3105 | 0.01212761 | 4.16402
13.01966 | 11.28383 | 0.01213749 | 4.167411
13.02159 | 11.25753 | 0.01214713 | 4.170723
13.02351 | 11.23159 | 0.01215651 | 4.173944
13.02544 | 11.20602 | 0.0121656 | 4.177063
13.02736 | 11.18081 | 0.01217435 | 4.180069
13.02929 | 11.15597 | 0.01218276 | 4.182955
13.03122 | 11.1315 | 0.01219079 | 4.185714
13.03314 | 11.10739 | 0.01219844 | 4.18834
13.03507 | 11.08364 | 0.01220569 | 4.19083
13.03699 | 11.06026 | 0.01221255 | 4.193183
13.03892 | 11.03724 | 0.012219 | 4.195398
13.04084 | 11.01458 | 0.01222505 | 4.197477
13.04277 | 10.99229 | 0.01223072 | 4.199422
13.04469 | 10.97035 | 0.01223601 | 4.201238
13.04662 | 10.94878 | 0.01224094 | 4.20293
13.04854 | 10.92756 | 0.01224552 | 4.204503
13.05047 | 10.9067 | 0.01224978 | 4.205966
13.05239 | 10.88619 | 0.01225374 | 4.207327
13.05432 | 10.86604 | 0.01225743 | 4.208594
13.05624 | 10.84624 | 0.01226088 | 4.209776
13.05817 | 10.82679 | 0.01226411 | 4.210885
13.06009 | 10.80769 | 0.01226715 | 4.211931
13.06202 | 10.78894 | 0.01227005 | 4.212926
13.06394 | 10.77053 | 0.01227283 | 4.21388
13.06587 | 10.75246 | 0.01227552 | 4.214805
13.0678 | 10.73473 | 0.01227817 | 4.215713
13.06972 | 10.71735 | 0.0122808 | 4.216617
13.07165 | 10.70029 | 0.01228345 | 4.217527
13.07357 | 10.68357 | 0.01228615 | 4.218455
13.0755 | 10.66718 | 0.01228894 | 4.219414
13.07742 | 10.65112 | 0.01229185 | 4.220412
13.07935 | 10.63539 | 0.01229491 | 4.221462
13.08127 | 10.61997 | 0.01229815 | 4.222574
13.0832 | 10.60488 | 0.01230159 | 4.223755
13.08512 | 10.5901 | 0.01230526 | 4.225016
13.08705 | 10.57564 | 0.01230918 | 4.226363
13.08897 | 10.56149 | 0.01231338 | 4.227804
13.0909 | 10.54764 | 0.01231787 | 4.229344
13.09282 | 10.5341 | 0.01232265 | 4.230988
13.09475 | 10.52086 | 0.01232775 | 4.232739
13.09667 | 10.50792 | 0.01233317 | 4.234598
13.0986 | 10.49527 | 0.0123389 | 4.236567
13.10053 | 10.48291 | 0.01234495 | 4.238644
13.10245 | 10.47084 | 0.01235131 | 4.240828
13.10438 | 10.45905 | 0.01235797 | 4.243114
13.1063 | 10.44754 | 0.01236492 | 4.245498
13.10823 | 10.4363 | 0.01237213 | 4.247976
13.11015 | 10.42534 | 0.0123796 | 4.25054
13.11208 | 10.41464 | 0.0123873 | 4.253183
13.114 | 10.40421 | 0.0123952 | 4.255897
13.11593 | 10.39403 | 0.01240329 | 4.258673
13.11785 | 10.38411 | 0.01241153 | 4.261502
13.11978 | 10.37445 | 0.01241989 | 4.264374
13.1217 | 10.36503 | 0.01242835 | 4.267278
13.12363 | 10.35585 | 0.01243687 | 4.270204
13.12555 | 10.34691 | 0.01244542 | 4.27314
13.12748 | 10.33821 | 0.01245397 | 4.276075
13.1294 | 10.32974 | 0.01246248 | 4.278998
13.13133 | 10.32149 | 0.01247093 | 4.281897
13.13325 | 10.31347 | 0.01247926 | 4.28476
13.13518 | 10.30566 | 0.01248747 | 4.287576
13.13711 | 10.29806 | 0.0124955 | 4.290334
13.13903 | 10.29067 | 0.01250333 | 4.293022
13.14096 | 10.28349 | 0.01251092 | 4.295631
13.14288 | 10.2765 | 0.01251826 | 4.298149
13.14481 | 10.26971 | 0.0125253 | 4.300566
13.14673 | 10.26311 | 0.01253202 | 4.302874
13.14866 | 10.2567 | 0.0125384 | 4.305065
13.15058 | 10.25047 | 0.01254441 | 4.307129
13.15251 | 10.24441 | 0.01255004 | 4.30906
13.15443 | 10.23852 | 0.01255526 | 4.310853
13.15636 | 10.23281 | 0.01256006 | 4.312502
13.15828 | 10.22725 | 0.01256443 | 4.314004
13.16021 | 10.22185 | 0.01256837 | 4.315355
13.16213 | 10.21661 | 0.01257186 | 4.316554
13.16406 | 10.21152 | 0.01257491 | 4.317601
13.16598 | 10.20657 | 0.01257752 | 4.318497
13.16791 | 10.20176 | 0.0125797 | 4.319244
13.16983 | 10.19708 | 0.01258145 | 4.319845
13.17176 | 10.19254 | 0.01258278 | 4.320303
13.17369 | 10.18813 | 0.01258371 | 4.320623
13.17561 | 10.18383 | 0.01258426 | 4.32081
13.17754 | 10.17965 | 0.01258444 | 4.320871
13.17946 | 10.17559 | 0.01258426 | 4.320812
13.18139 | 10.17164 | 0.01258376 | 4.32064
13.18331 | 10.16779 | 0.01258296 | 4.320363
13.18524 | 10.16404 | 0.01258187 | 4.31999
13.18716 | 10.16038 | 0.01258053 | 4.319529
13.18909 | 10.15682 | 0.01257895 | 4.318989
13.19101 | 10.15335 | 0.01257718 | 4.318378
13.19294 | 10.14995 | 0.01257522 | 4.317707
13.19486 | 10.14664 | 0.01257312 | 4.316986
13.19679 | 10.1434 | 0.0125709 | 4.316222
13.19871 | 10.14024 | 0.01256858 | 4.315426
13.20064 | 10.13714 | 0.0125662 | 4.314608
13.20256 | 10.13411 | 0.01256339 | 4.313646
13.20449 | 10.13113 | 0.01255785 | 4.311743
13.20642 | 10.12821 | 0.01255233 | 4.309846
13.20834 | 10.12534 | 0.01254685 | 4.307964
13.21027 | 10.12252 | 0.01254143 | 4.306106
13.21219 | 10.11975 | 0.01253611 | 4.30428
13.21412 | 10.11701 | 0.01253091 | 4.302492
13.21604 | 10.11432 | 0.01252584 | 4.300752
13.21797 | 10.11166 | 0.01252092 | 4.299063
13.21989 | 10.10903 | 0.01251617 | 4.297432
13.22182 | 10.10642 | 0.01251161 | 4.295865
13.22374 | 10.10385 | 0.01250723 | 4.294363
13.22567 | 10.10129 | 0.01250306 | 4.292931
13.22759 | 10.09875 | 0.0124991 | 4.291571
13.22952 | 10.09623 | 0.01249535 | 4.290283
13.23144 | 10.09372 | 0.01249181 | 4.289069
13.23337 | 10.09122 | 0.01248849 | 4.287928
13.23529 | 10.08873 | 0.01248538 | 4.286859
13.23722 | 10.08624 | 0.01248247 | 4.285862
13.23914 | 10.08375 | 0.01247977 | 4.284933
13.24107 | 10.08127 | 0.01247726 | 4.284072
13.243 | 10.07878 | 0.01247494 | 4.283274
13.24492 | 10.07628 | 0.01247279 | 4.282536
13.24685 | 10.07378 | 0.0124708 | 4.281856
13.24877 | 10.07127 | 0.01246897 | 4.281227
13.2507 | 10.06875 | 0.01246728 | 4.280647
13.25262 | 10.06622 | 0.01246572 | 4.280111
13.25455 | 10.06367 | 0.01246427 | 4.279613
13.25647 | 10.06111 | 0.01246292 | 4.279149
13.2584 | 10.05853 | 0.01246165 | 4.278713
13.26032 | 10.05593 | 0.01246045 | 4.278301
13.26225 | 10.0533 | 0.01245931 | 4.277908
13.26417 | 10.05066 | 0.0124582 | 4.277527
13.2661 | 10.04799 | 0.01245711 | 4.277155
13.26802 | 10.0453 | 0.01245604 | 4.276786
13.26995 | 10.04259 | 0.01245496 | 4.276415
13.27187 | 10.03984 | 0.01245386 | 4.276038
13.2738 | 10.03708 | 0.01245273 | 4.275651
13.27572 | 10.03428 | 0.01245156 | 4.275249
13.27765 | 10.03145 | 0.01245034 | 4.274828
13.27958 | 10.0286 | 0.01244905 | 4.274386
13.2815 | 10.02572 | 0.01244769 | 4.27392
13.28343 | 10.02281 | 0.01244626 | 4.273427
13.28535 | 10.01987 | 0.01244474 | 4.272905
13.28728 | 10.0169 | 0.01244313 | 4.272353
13.2892 | 10.0139 | 0.01244143 | 4.27177
13.29113 | 10.01087 | 0.01243964 | 4.271156
13.29305 | 10.00781 | 0.01243777 | 4.270512
13.29498 | 10.00472 | 0.0124358 | 4.269836
13.2969 | 10.00161 | 0.01243375 | 4.269132
13.29883 | 9.998463 | 0.01243161 | 4.268399
13.30075 | 9.995291 | 0.0124294 | 4.267641
13.30268 | 9.992095 | 0.01242712 | 4.266858
13.3046 | 9.988869 | 0.01242478 | 4.266054
13.30653 | 9.985621 | 0.01242239 | 4.265231
13.30845 | 9.982347 | 0.01241994 | 4.264393
13.31038 | 9.979052 | 0.01241747 | 4.263542
13.3123 | 9.975733 | 0.01241496 | 4.262682
13.31423 | 9.972393 | 0.01241245 | 4.261818
13.31616 | 9.969033 | 0.01240992 | 4.260952
13.31808 | 9.965657 | 0.01240741 | 4.260089
13.32001 | 9.962262 | 0.01240492 | 4.259233
13.32193 | 9.958852 | 0.01240246 | 4.258388
13.32386 | 9.955428 | 0.01240004 | 4.25756
13.32578 | 9.951991 | 0.01239769 | 4.256751
13.32771 | 9.948545 | 0.0123954 | 4.255967
13.32963 | 9.945088 | 0.0123932 | 4.255211
13.33156 | 9.941625 | 0.0123911 | 4.25449
13.33348 | 9.938157 | 0.01238911 | 4.253806
13.33541 | 9.934684 | 0.01238724 | 4.253164
13.33733 | 9.931211 | 0.01238551 | 4.252568
13.33926 | 9.927739 | 0.01238392 | 4.252023
13.34118 | 9.924268 | 0.01238249 | 4.251532
13.34311 | 9.920803 | 0.01238123 | 4.2511
13.34503 | 9.917342 | 0.01238015 | 4.250729
13.34696 | 9.913894 | 0.01237926 | 4.250423
13.34889 | 9.910454 | 0.01237857 | 4.250186
13.35081 | 9.907028 | 0.01237808 | 4.250019
13.35274 | 9.90362 | 0.01237781 | 4.249926
13.35466 | 9.900225 | 0.01237776 | 4.24991
13.35659 | 9.896853 | 0.01237794 | 4.249971
13.35851 | 9.893504 | 0.01237836 | 4.250113
13.36044 | 9.890177 | 0.01237901 | 4.250337
13.36236 | 9.886879 | 0.0123799 | 4.250643
13.36429 | 9.883611 | 0.01238104 | 4.251035
13.36621 | 9.880374 | 0.01238243 | 4.251511
13.36814 | 9.87717 | 0.01238407 | 4.252074
13.37006 | 9.874002 | 0.01238596 | 4.252723
13.37199 | 9.870873 | 0.0123881 | 4.25346
13.37391 | 9.867783 | 0.0123905 | 4.254283
13.37584 | 9.864736 | 0.01239315 | 4.255194
13.37776 | 9.861736 | 0.01239606 | 4.25619
13.37969 | 9.858783 | 0.01239921 | 4.257273
13.38161 | 9.855878 | 0.01240261 | 4.258441
13.38354 | 9.853023 | 0.01240626 | 4.259693
13.38547 | 9.850224 | 0.01241014 | 4.261028
13.38739 | 9.847479 | 0.01241427 | 4.262444
13.38932 | 9.844792 | 0.01241863 | 4.26394
13.39124 | 9.842162 | 0.01242321 | 4.265514
13.39317 | 9.839594 | 0.01242802 | 4.267165
13.39509 | 9.837088 | 0.01243304 | 4.268889
13.39702 | 9.834648 | 0.01243827 | 4.270684
13.39894 | 9.832274 | 0.0124437 | 4.272548
13.40087 | 9.829965 | 0.01244932 | 4.274479
13.40279 | 9.827727 | 0.01245512 | 4.276472
13.40472 | 9.825557 | 0.0124611 | 4.278525
13.40664 | 9.823461 | 0.01246725 | 4.280635
13.40857 | 9.821434 | 0.01247355 | 4.282797
13.41049 | 9.819484 | 0.01247999 | 4.285009
13.41242 | 9.817606 | 0.01248656 | 4.287266
13.41434 | 9.815803 | 0.01249326 | 4.289565
13.41627 | 9.814078 | 0.01250006 | 4.2919
13.41819 | 9.812427 | 0.01250696 | 4.294269
13.42012 | 9.810855 | 0.01251394 | 4.296666
13.42205 | 9.809358 | 0.01252099 | 4.299087
13.42397 | 9.807939 | 0.0125281 | 4.301528
13.4259 | 9.806599 | 0.01253525 | 4.303984
13.42782 | 9.805335 | 0.01254244 | 4.30645
13.42975 | 9.80415 | 0.01254963 | 4.308922
13.43167 | 9.80304 | 0.01255684 | 4.311394
13.4336 | 9.802006 | 0.01256403 | 4.313864
13.43552 | 9.801049 | 0.01257119 | 4.316325
13.43745 | 9.800168 | 0.01257833 | 4.318773
13.43937 | 9.799359 | 0.01258541 | 4.321204
13.4413 | 9.798625 | 0.01259243 | 4.323614
13.44322 | 9.797962 | 0.01259937 | 4.325998
13.44515 | 9.797369 | 0.01260622 | 4.328352
13.44707 | 9.796846 | 0.01261298 | 4.330672
13.449 | 9.796389 | 0.01261963 | 4.332955
13.45092 | 9.795998 | 0.01262616 | 4.335196
13.45285 | 9.795669 | 0.01263255 | 4.337392
13.45478 | 9.795405 | 0.01263881 | 4.33954
13.4567 | 9.795198 | 0.01264491 | 4.341636
13.45863 | 9.795047 | 0.01265086 | 4.343679
13.46055 | 9.794949 | 0.01265665 | 4.345664
13.46248 | 9.794902 | 0.01266226 | 4.347591
13.4644 | 9.794906 | 0.01266769 | 4.349457
13.46633 | 9.794953 | 0.01267294 | 4.35126
13.46825 | 9.795044 | 0.01267801 | 4.353
13.47018 | 9.795172 | 0.01268289 | 4.354674
13.4721 | 9.795335 | 0.01268757 | 4.356282
13.47403 | 9.79553 | 0.01269206 | 4.357825
13.47595 | 9.795753 | 0.01269637 | 4.359302
13.47788 | 9.796 | 0.01270048 | 4.360714
13.4798 | 9.796265 | 0.0127044 | 4.362061
13.48173 | 9.796549 | 0.01270814 | 4.363344
13.48365 | 9.796844 | 0.0127117 | 4.364566
13.48558 | 9.797148 | 0.01271508 | 4.365727
13.4875 | 9.797453 | 0.01271829 | 4.36683
13.48943 | 9.797756 | 0.01272134 | 4.367878
13.49136 | 9.798057 | 0.01272424 | 4.368873
13.49328 | 9.798343 | 0.01272699 | 4.369818
13.49521 | 9.798615 | 0.01272961 | 4.370715
13.49713 | 9.798871 | 0.0127321 | 4.37157
13.49906 | 9.7991 | 0.01273447 | 4.372385
13.50098 | 9.799301 | 0.01273674 | 4.373164
13.50291 | 9.799468 | 0.01273892 | 4.373911
13.50483 | 9.799597 | 0.01274101 | 4.374632
13.50676 | 9.799684 | 0.01274305 | 4.375329
13.50868 | 9.799724 | 0.01274502 | 4.376009
13.51061 | 9.799711 | 0.01274697 | 4.376676
13.51253 | 9.799644 | 0.01274889 | 4.377335
13.51446 | 9.799515 | 0.0127508 | 4.377991
13.51638 | 9.799323 | 0.01275271 | 4.378649
13.51831 | 9.799063 | 0.01275466 | 4.379316
13.52023 | 9.798731 | 0.01275664 | 4.379997
13.52216 | 9.798328 | 0.01275868 | 4.380697
13.52408 | 9.797961 | 0.01276079 | 4.381422
13.52601 | 9.797977 | 0.01276299 | 4.382179
13.52794 | 9.797979 | 0.01276531 | 4.382973
13.52986 | 9.79798 | 0.01276774 | 4.38381
13.53179 | 9.79798 | 0.01277032 | 4.384696
13.53371 | 9.79798 | 0.01277307 | 4.385638
13.53564 | 9.79798 | 0.01277599 | 4.386641
13.53756 | 9.79798 | 0.01277911 | 4.387712
13.53949 | 9.79798 | 0.01278244 | 4.388857
13.54141 | 9.79798 | 0.01278601 | 4.390083
13.54334 | 9.79798 | 0.01278983 | 4.391395
13.54526 | 9.79798 | 0.01279392 | 4.392799
13.54719 | 9.79798 | 0.0127983 | 4.394302
13.54911 | 9.79798 | 0.01280299 | 4.39591
13.55104 | 9.79798 | 0.01280799 | 4.39763
13.55296 | 9.79798 | 0.01281334 | 4.399466
13.55489 | 9.79798 | 0.01281905 | 4.401426
13.55681 | 9.79798 | 0.01282513 | 4.403514
13.55874 | 9.79798 | 0.01283161 | 4.405738
13.55971 | 9.795087 | 0.01283161 | 4.405738
13.5616 | 9.807375 | 0.01283313 | 4.406261
13.5635 | 9.820672 | 0.01283443 | 4.406708
13.56539 | 9.834917 | 0.01283554 | 4.407089
13.56729 | 9.850051 | 0.01283649 | 4.407415
13.56918 | 9.866017 | 0.01283731 | 4.407695
13.57108 | 9.882762 | 0.01283802 | 4.407939
13.57297 | 9.900234 | 0.01283865 | 4.408156
13.57487 | 9.918386 | 0.01283923 | 4.408355
13.57677 | 9.937169 | 0.01283979 | 4.408545
13.57866 | 9.95654 | 0.01284034 | 4.408736
13.58056 | 9.976457 | 0.01284092 | 4.408934
13.58245 | 9.996879 | 0.01284155 | 4.40915
13.58435 | 10.01777 | 0.01284224 | 4.40939
13.58624 | 10.03909 | 0.01284304 | 4.409662
13.58814 | 10.06081 | 0.01284395 | 4.409974
13.59003 | 10.08289 | 0.01284499 | 4.410333
13.59193 | 10.10531 | 0.01284619 | 4.410745
13.59382 | 10.12803 | 0.01284757 | 4.411219
13.59572 | 10.15104 | 0.01284914 | 4.411759
13.59761 | 10.17429 | 0.01285093 | 4.412371
13.59951 | 10.19778 | 0.01285294 | 4.413063
13.6014 | 10.22147 | 0.0128552 | 4.413839
13.6033 | 10.24534 | 0.01285772 | 4.414703
13.60519 | 10.26938 | 0.01286051 | 4.415662
13.60709 | 10.29357 | 0.01286359 | 4.416719
13.60898 | 10.31789 | 0.01286697 | 4.417879
13.61088 | 10.34232 | 0.01287066 | 4.419146
13.61277 | 10.36686 | 0.01287467 | 4.420522
13.61467 | 10.39147 | 0.012879 | 4.42201
13.61656 | 10.41617 | 0.01288367 | 4.423615
13.61846 | 10.44092 | 0.01288869 | 4.425337
13.62036 | 10.46573 | 0.01289405 | 4.427178
13.62225 | 10.49058 | 0.01289977 | 4.429141
13.62415 | 10.51546 | 0.01290584 | 4.431225
13.62604 | 10.54037 | 0.01291227 | 4.433432
13.62794 | 10.56531 | 0.01291905 | 4.435762
13.62983 | 10.59025 | 0.0129262 | 4.438215
13.63173 | 10.6152 | 0.01293369 | 4.440788
13.63362 | 10.64016 | 0.01294154 | 4.443483
13.63552 | 10.66512 | 0.01294973 | 4.446296
13.63741 | 10.69008 | 0.01295826 | 4.449225
13.63931 | 10.71503 | 0.01296713 | 4.452268
13.6412 | 10.73998 | 0.01297631 | 4.455422
13.6431 | 10.76492 | 0.01298581 | 4.458683
13.64499 | 10.78985 | 0.0129956 | 4.462046
13.64689 | 10.81478 | 0.01300568 | 4.465506
13.64878 | 10.83969 | 0.01301603 | 4.46906
13.65068 | 10.8646 | 0.01302663 | 4.472699
13.65257 | 10.8895 | 0.01303746 | 4.476417
13.65447 | 10.9144 | 0.0130485 | 4.480208
13.65636 | 10.9393 | 0.01305973 | 4.484063
13.65826 | 10.9642 | 0.01307112 | 4.487974
13.66015 | 10.9891 | 0.01308265 | 4.491932
13.66205 | 11.014 | 0.01309428 | 4.495928
13.66395 | 11.03892 | 0.013106 | 4.499951
13.66584 | 11.06384 | 0.01311777 | 4.503991
13.66774 | 11.08879 | 0.01312955 | 4.508036
13.66963 | 11.11375 | 0.01314131 | 4.512075
13.67153 | 11.13874 | 0.01315303 | 4.516097
13.67342 | 11.16376 | 0.01316465 | 4.520089
13.67532 | 11.18881 | 0.01317616 | 4.52404
13.67721 | 11.2139 | 0.01318751 | 4.527935
13.67911 | 11.23903 | 0.01319866 | 4.531764
13.681 | 11.26421 | 0.01320958 | 4.535515
13.6829 | 11.28945 | 0.01322024 | 4.539173
13.68479 | 11.31474 | 0.01323059 | 4.542728
13.68669 | 11.34009 | 0.01324061 | 4.546168
13.68858 | 11.36552 | 0.01325022 | 4.549469
13.69048 | 11.39101 | 0.01325939 | 4.552617
13.69237 | 11.41659 | 0.01326808 | 4.5556
13.69427 | 11.44225 | 0.01327625 | 4.558406
13.69616 | 11.46799 | 0.01328388 | 4.561026
13.69806 | 11.49384 | 0.01329094 | 4.563448
13.69995 | 11.51978 | 0.01329739 | 4.565664
13.70185 | 11.54582 | 0.01330322 | 4.567664
13.70374 | 11.57198 | 0.0133084 | 4.569443
13.70564 | 11.59825 | 0.01331291 | 4.570991
13.70753 | 11.62464 | 0.01331673 | 4.572305
13.70943 | 11.65116 | 0.01331986 | 4.573378
13.71133 | 11.67781 | 0.01332227 | 4.574208
13.71322 | 11.70459 | 0.01332397 | 4.574792
13.71512 | 11.73151 | 0.01332495 | 4.575128
13.71701 | 11.75857 | 0.01332521 | 4.575217
13.71891 | 11.78578 | 0.01332476 | 4.57506
13.7208 | 11.81314 | 0.01332359 | 4.57466
13.7227 | 11.84066 | 0.01332173 | 4.574021
13.72459 | 11.86834 | 0.01331919 | 4.573149
13.72649 | 11.89619 | 0.01331599 | 4.572052
13.72838 | 11.9242 | 0.01331217 | 4.570737
13.73028 | 11.95239 | 0.01330774 | 4.569216
13.73217 | 11.98075 | 0.01330273 | 4.567499
13.73407 | 12.00928 | 0.0132972 | 4.565597
13.73596 | 12.038 | 0.01329116 | 4.563526
13.73786 | 12.06691 | 0.01328467 | 4.561297
13.73975 | 12.096 | 0.01327777 | 4.558927
13.74165 | 12.12528 | 0.0132705 | 4.55643
13.74354 | 12.15476 | 0.0132629 | 4.553823
13.74544 | 12.18442 | 0.01325503 | 4.551121
13.74733 | 12.21429 | 0.01324694 | 4.548342
13.74923 | 12.24435 | 0.01323867 | 4.545502
13.75112 | 12.27462 | 0.01323027 | 4.542618
13.75302 | 12.30509 | 0.0132218 | 4.539708
13.75492 | 12.33576 | 0.01321329 | 4.536789
13.75681 | 12.36663 | 0.01320481 | 4.533877
13.75871 | 12.39772 | 0.0131964 | 4.530989
13.7606 | 12.429 | 0.01318811 | 4.528142
13.7625 | 12.4605 | 0.01317998 | 4.52535
13.76439 | 12.4922 | 0.01317205 | 4.522629
13.76629 | 12.52411 | 0.01316437 | 4.519993
13.76818 | 12.55623 | 0.01315699 | 4.517456
13.77008 | 12.58856 | 0.01314992 | 4.515031
13.77197 | 12.6211 | 0.01314322 | 4.512729
13.77387 | 12.65384 | 0.0131369 | 4.510561
13.77576 | 12.68679 | 0.01313101 | 4.508536
13.77766 | 12.71995 | 0.01312555 | 4.506663
13.77955 | 12.75331 | 0.01312056 | 4.504948
13.78145 | 12.78688 | 0.01311604 | 4.503396
13.78334 | 12.82064 | 0.013112 | 4.502011
13.78524 | 12.85461 | 0.01310846 | 4.500794
13.78713 | 12.88878 | 0.0131054 | 4.499746
13.78903 | 12.92315 | 0.01310284 | 4.498864
13.79092 | 12.95771 | 0.01310074 | 4.498146
13.79282 | 12.99247 | 0.01309911 | 4.497585
13.79471 | 13.02742 | 0.01309792 | 4.497175
13.79661 | 13.06255 | 0.01309714 | 4.496907
13.7985 | 13.09787 | 0.01309675 | 4.496773
13.8004 | 13.13338 | 0.01309671 | 4.496761
13.8023 | 13.16907 | 0.013097 | 4.49686
13.80419 | 13.20493 | 0.01309757 | 4.497057
13.80609 | 13.24097 | 0.01309839 | 4.497338
13.80798 | 13.27718 | 0.01309941 | 4.497689
13.80988 | 13.31356 | 0.0131006 | 4.498095
13.81177 | 13.3501 | 0.0131019 | 4.498541
13.81367 | 13.3868 | 0.01310327 | 4.499012
13.81556 | 13.42366 | 0.01310466 | 4.499491
13.81746 | 13.46066 | 0.01310603 | 4.499962
13.81935 | 13.49782 | 0.01310734 | 4.500409
13.82125 | 13.53512 | 0.01310852 | 4.500816
13.82314 | 13.57256 | 0.01310955 | 4.501168
13.82504 | 13.61014 | 0.01311036 | 4.501448
13.82693 | 13.64785 | 0.01311093 | 4.501642
13.82883 | 13.68568 | 0.0131112 | 4.501736
13.83072 | 13.72363 | 0.01311114 | 4.501715
13.83262 | 13.7617 | 0.01311071 | 4.501567
13.83451 | 13.79988 | 0.01310987 | 4.501279
13.83641 | 13.83817 | 0.01310859 | 4.50084
13.8383 | 13.87655 | 0.01310685 | 4.500241
13.8402 | 13.91504 | 0.01310461 | 4.499473
13.84209 | 13.95361 | 0.01310186 | 4.498528
13.84399 | 13.99227 | 0.01309857 | 4.4974
13.84589 | 14.03101 | 0.01309474 | 4.496086
13.84778 | 14.06982 | 0.01309036 | 4.494582
13.84968 | 14.1087 | 0.01308543 | 4.492888
13.85157 | 14.14765 | 0.01307995 | 4.491006
13.85347 | 14.18665 | 0.01307393 | 4.488937
13.85536 | 14.2257 | 0.01306737 | 4.486688
13.85726 | 14.2648 | 0.01306032 | 4.484264
13.85915 | 14.30394 | 0.01305277 | 4.481674
13.86105 | 14.34312 | 0.01304477 | 4.478927
13.86294 | 14.38232 | 0.01303634 | 4.476033
13.86484 | 14.42154 | 0.01302752 | 4.473004
13.86673 | 14.46079 | 0.01301835 | 4.469854
13.86863 | 14.50004 | 0.01300886 | 4.466596
13.87052 | 14.53929 | 0.01299909 | 4.463244
13.87242 | 14.57855 | 0.01298911 | 4.459815
13.87431 | 14.6178 | 0.01297894 | 4.456325
13.87621 | 14.65703 | 0.01296865 | 4.45279
13.8781 | 14.69625 | 0.01295827 | 4.449227
13.88 | 14.73544 | 0.01294787 | 4.445655
13.88189 | 14.77459 | 0.01293748 | 4.44209
13.88379 | 14.81371 | 0.01292718 | 4.438551
13.88568 | 14.85279 | 0.012917 | 4.435057
13.88758 | 14.89182 | 0.012907 | 4.431623
13.88947 | 14.93079 | 0.01289723 | 4.42827
13.89137 | 14.9697 | 0.01288775 | 4.425013
13.89327 | 15.00854 | 0.01287859 | 4.42187
13.89516 | 15.04731 | 0.01286982 | 4.418857
13.89706 | 15.086 | 0.01286147 | 4.41599
13.89895 | 15.12461 | 0.01285359 | 4.413285
13.90085 | 15.16312 | 0.01284623 | 4.410756
13.90274 | 15.20154 | 0.01283941 | 4.408417
13.90464 | 15.23985 | 0.01283318 | 4.406279
13.90653 | 15.27806 | 0.01282758 | 4.404354
13.90843 | 15.31615 | 0.01282262 | 4.402653
13.91032 | 15.35412 | 0.01281835 | 4.401184
13.91222 | 15.39197 | 0.01281476 | 4.399954
13.91411 | 15.42969 | 0.0128119 | 4.39897
13.91601 | 15.46727 | 0.01280976 | 4.398235
13.9179 | 15.50471 | 0.01280835 | 4.397752
13.9198 | 15.542 | 0.01280768 | 4.397522
13.92169 | 15.57914 | 0.01280774 | 4.397544
13.92359 | 15.61613 | 0.01280854 | 4.397817
13.92548 | 15.65295 | 0.01281006 | 4.398339
13.92738 | 15.6896 | 0.01281229 | 4.399104
13.92927 | 15.72608 | 0.01281521 | 4.400107
13.93117 | 15.76238 | 0.01281881 | 4.401342
13.93306 | 15.7985 | 0.01282306 | 4.402802
13.93496 | 15.83443 | 0.01282794 | 4.404478
13.93686 | 15.87018 | 0.01283342 | 4.406361
13.93875 | 15.90572 | 0.01283948 | 4.408442
13.94065 | 15.94106 | 0.01284609 | 4.410708
13.94254 | 15.9762 | 0.0128532 | 4.41315
13.94444 | 16.01113 | 0.01286079 | 4.415756
13.94633 | 16.04585 | 0.01286882 | 4.418513
13.94823 | 16.08034 | 0.01287725 | 4.421409
13.95012 | 16.11462 | 0.01288605 | 4.424431
13.95202 | 16.14866 | 0.01289518 | 4.427566
13.95391 | 16.18248 | 0.0129046 | 4.4308
13.95581 | 16.21606 | 0.01291427 | 4.434121
13.9577 | 16.24941 | 0.01292416 | 4.437515
13.9596 | 16.28251 | 0.01293422 | 4.440969
13.96149 | 16.31537 | 0.01294442 | 4.44447
13.96339 | 16.34798 | 0.01295472 | 4.448006
13.96528 | 16.38034 | 0.01296508 | 4.451565
13.96718 | 16.41244 | 0.01297548 | 4.455136
13.96907 | 16.44429 | 0.01298588 | 4.458706
13.97097 | 16.47588 | 0.01299624 | 4.462265
13.97286 | 16.5072 | 0.01300655 | 4.465805
13.97476 | 16.53825 | 0.01301678 | 4.469315
13.97665 | 16.56904 | 0.01302689 | 4.472788
13.97855 | 16.59956 | 0.01303688 | 4.476218
13.98044 | 16.6298 | 0.01304672 | 4.479598
13.98234 | 16.65976 | 0.01305641 | 4.482923
13.98424 | 16.68944 | 0.01306592 | 4.486189
13.98613 | 16.71885 | 0.01307525 | 4.489393
13.98803 | 16.74797 | 0.0130844 | 4.492532
13.98992 | 16.77681 | 0.01309335 | 4.495606
13.99182 | 16.80536 | 0.01310211 | 4.498613
13.99371 | 16.83362 | 0.01311067 | 4.501554
13.99561 | 16.86159 | 0.01311904 | 4.504428
13.9975 | 16.88927 | 0.01312722 | 4.507238
13.9994 | 16.91666 | 0.01313522 | 4.509984
14.00129 | 16.94375 | 0.01314305 | 4.512671
14.00319 | 16.97055 | 0.01315071 | 4.5153
14.00508 | 16.99705 | 0.01315821 | 4.517875
14.00698 | 17.02325 | 0.01316556 | 4.520401
14.00887 | 17.04916 | 0.01317279 | 4.522882
14.01077 | 17.07477 | 0.01317989 | 4.525321
14.01266 | 17.10008 | 0.01318689 | 4.527725
14.01456 | 17.12509 | 0.01319381 | 4.530099
14.01645 | 17.1498 | 0.01320065 | 4.532447
14.01835 | 17.17421 | 0.01320742 | 4.534774
14.02024 | 17.19831 | 0.01321416 | 4.537087
14.02214 | 17.22212 | 0.01322087 | 4.53939
14.02403 | 17.24563 | 0.01322756 | 4.541688
14.02593 | 17.26884 | 0.01323425 | 4.543986
14.02783 | 17.29174 | 0.01324096 | 4.546288
14.02972 | 17.31435 | 0.01324769 | 4.548599
14.03162 | 17.33666 | 0.01325446 | 4.550923
14.03351 | 17.35866 | 0.01326127 | 4.553262
14.03541 | 17.38038 | 0.01326813 | 4.555619
14.0373 | 17.40179 | 0.01327506 | 4.557997
14.0392 | 17.4229 | 0.01328205 | 4.560396
14.04109 | 17.44373 | 0.0132891 | 4.562819
14.04299 | 17.46425 | 0.01329622 | 4.565263
14.04488 | 17.48448 | 0.01330341 | 4.56773
14.04678 | 17.50442 | 0.01331065 | 4.570218
14.04867 | 17.52407 | 0.01331795 | 4.572725
14.05057 | 17.54343 | 0.0133253 | 4.575248
14.05246 | 17.5625 | 0.01333269 | 4.577786
14.05436 | 17.58129 | 0.01334012 | 4.580334
14.05625 | 17.59979 | 0.01334756 | 4.582889
14.05815 | 17.61801 | 0.01335501 | 4.585447
14.06004 | 17.63594 | 0.01336245 | 4.588003
14.06194 | 17.6536 | 0.01336988 | 4.590554
14.06383 | 17.67098 | 0.01337728 | 4.593093
14.06573 | 17.68808 | 0.01338462 | 4.595616
14.06762 | 17.70491 | 0.01339191 | 4.598117
14.06952 | 17.72147 | 0.01339912 | 4.600592
14.07141 | 17.73776 | 0.01340623 | 4.603033
14.07331 | 17.75379 | 0.01341323 | 4.605437
14.07521 | 17.76955 | 0.0134201 | 4.607796
14.0771 | 17.78505 | 0.01342682 | 4.610106
14.079 | 17.80029 | 0.01343339 | 4.61236
14.08089 | 17.81528 | 0.01343978 | 4.614553
14.08279 | 17.83001 | 0.01344598 | 4.616681
14.08468 | 17.84449 | 0.01345196 | 4.618737
14.08658 | 17.85872 | 0.01345773 | 4.620716
14.08847 | 17.87271 | 0.01346326 | 4.622615
14.09037 | 17.88646 | 0.01346854 | 4.624427
14.09226 | 17.89996 | 0.01347355 | 4.62615
14.09416 | 17.91324 | 0.0134783 | 4.627779
14.09605 | 17.92627 | 0.01348276 | 4.629311
14.09795 | 17.93908 | 0.01348693 | 4.630742
14.09984 | 17.95167 | 0.0134908 | 4.632071
14.10174 | 17.96403 | 0.01349437 | 4.633296
14.10363 | 17.97617 | 0.01349762 | 4.634414
14.10553 | 17.98809 | 0.01350057 | 4.635426
14.10742 | 17.9998 | 0.0135032 | 4.63633
14.10932 | 18.0113 | 0.01350552 | 4.637126
14.11121 | 18.02259 | 0.01350753 | 4.637816
14.11311 | 18.03368 | 0.01350923 | 4.6384
14.115 | 18.04457 | 0.01351063 | 4.638878
14.1169 | 18.05527 | 0.01351172 | 4.639254
14.1188 | 18.06577 | 0.01351252 | 4.639529
14.12069 | 18.07608 | 0.01351303 | 4.639704
14.12259 | 18.08621 | 0.01351326 | 4.639784
14.12448 | 18.09616 | 0.01351322 | 4.639771
14.12638 | 18.10593 | 0.01351292 | 4.639667
14.12827 | 18.11552 | 0.01351237 | 4.639477
14.13017 | 18.12495 | 0.01351157 | 4.639204
14.13206 | 18.13421 | 0.01351055 | 4.638851
14.13396 | 18.1433 | 0.0135093 | 4.638424
14.13585 | 18.15224 | 0.01350785 | 4.637925
14.13775 | 18.16102 | 0.0135062 | 4.637359
14.13964 | 18.16965 | 0.01350437 | 4.636731
14.14154 | 18.17813 | 0.01350237 | 4.636045
14.14343 | 18.18646 | 0.01350022 | 4.635304
14.14533 | 18.19466 | 0.01349791 | 4.634514
14.14722 | 18.20271 | 0.01349548 | 4.633679
14.14912 | 18.21064 | 0.01349293 | 4.632804
14.15101 | 18.21843 | 0.01349028 | 4.631892
14.15291 | 18.2261 | 0.01348753 | 4.630948
14.1548 | 18.23365 | 0.0134847 | 4.629977
14.1567 | 18.24108 | 0.0134818 | 4.628981
14.15859 | 18.2484 | 0.01347884 | 4.627966
14.16049 | 18.2556 | 0.01347584 | 4.626934
14.16238 | 18.2627 | 0.01347279 | 4.625889
14.16428 | 18.26969 | 0.01346973 | 4.624835
14.16618 | 18.27659 | 0.01346664 | 4.623775
14.16807 | 18.28338 | 0.01346354 | 4.622711
14.16997 | 18.29009 | 0.01346044 | 4.621647
14.17186 | 18.2967 | 0.01345734 | 4.620583
14.17376 | 18.30323 | 0.01345425 | 4.619524
14.17565 | 18.30968 | 0.01345118 | 4.618469
14.17755 | 18.31605 | 0.01344814 | 4.617422
14.17944 | 18.32234 | 0.01344511 | 4.616384
14.18134 | 18.32856 | 0.01344212 | 4.615356
14.18323 | 18.33472 | 0.01343915 | 4.614339
14.18513 | 18.34081 | 0.01343623 | 4.613333
14.18702 | 18.34683 | 0.01343334 | 4.612341
14.18892 | 18.3528 | 0.01343048 | 4.611362
14.19081 | 18.35871 | 0.01342767 | 4.610396
14.19271 | 18.36457 | 0.0134249 | 4.609444
14.1946 | 18.37038 | 0.01342217 | 4.608506
14.1965 | 18.37615 | 0.01341947 | 4.607582
14.19839 | 18.38187 | 0.01341682 | 4.606671
14.20029 | 18.38755 | 0.0134142 | 4.605772
14.20218 | 18.3932 | 0.01341162 | 4.604886
14.20408 | 18.39881 | 0.01340907 | 4.60401
14.20597 | 18.40439 | 0.01340655 | 4.603146
14.20787 | 18.40994 | 0.01340406 | 4.60229
14.20977 | 18.41547 | 0.01340159 | 4.601442
14.21166 | 18.42097 | 0.01339914 | 4.600601
14.21356 | 18.42645 | 0.01339671 | 4.599765
14.21545 | 18.43192 | 0.01339428 | 4.598933
14.21735 | 18.43737 | 0.01339187 | 4.598102
14.21924 | 18.4428 | 0.01338945 | 4.597272
14.22114 | 18.44823 | 0.01338702 | 4.596439
14.22303 | 18.45364 | 0.01338458 | 4.595602
14.22493 | 18.45905 | 0.01338213 | 4.594759
14.22682 | 18.46446 | 0.01337965 | 4.593908
14.22872 | 18.46986 | 0.01337714 | 4.593046
14.23061 | 18.47527 | 0.01337459 | 4.59217
14.23251 | 18.48067 | 0.01337199 | 4.591279
14.2344 | 18.48608 | 0.01336934 | 4.590369
14.2363 | 18.4915 | 0.01336663 | 4.589439
14.23819 | 18.49692 | 0.01336386 | 4.588485
14.24009 | 18.50236 | 0.013361 | 4.587506
14.24198 | 18.5078 | 0.01335807 | 4.586498
14.24388 | 18.51326 | 0.01335504 | 4.585458
14.24577 | 18.51873 | 0.01335191 | 4.584385
14.24767 | 18.52421 | 0.01334868 | 4.583276
14.24956 | 18.52972 | 0.01334534 | 4.582128
14.25146 | 18.53523 | 0.01334188 | 4.580939
14.25335 | 18.54077 | 0.01333829 | 4.579707
14.25525 | 18.54633 | 0.01333457 | 4.57843
14.25715 | 18.55191 | 0.01333071 | 4.577105
14.25904 | 18.55751 | 0.01332671 | 4.575731
14.26094 | 18.56314 | 0.01332256 | 4.574306
14.26283 | 18.56878 | 0.01331826 | 4.572829
14.26473 | 18.57446 | 0.0133138 | 4.571297
14.26662 | 18.58015 | 0.01330918 | 4.56971
14.26852 | 18.58588 | 0.01330439 | 4.568067
14.27041 | 18.59162 | 0.01329944 | 4.566367
14.27231 | 18.5974 | 0.01329432 | 4.56461
14.2742 | 18.6032 | 0.01328903 | 4.562794
14.2761 | 18.60902 | 0.01328357 | 4.56092
14.27799 | 18.61488 | 0.01327795 | 4.558989
14.27989 | 18.62076 | 0.01327216 | 4.557
14.28178 | 18.62667 | 0.0132662 | 4.554954
14.28368 | 18.6326 | 0.01326008 | 4.552854
14.28557 | 18.63856 | 0.0132538 | 4.550699
14.28747 | 18.64455 | 0.01324738 | 4.548492
14.28936 | 18.65056 | 0.0132408 | 4.546235
14.29126 | 18.6566 | 0.01323409 | 4.543931
14.29315 | 18.66266 | 0.01322725 | 4.541582
14.29505 | 18.66874 | 0.01322029 | 4.539191
14.29694 | 18.67485 | 0.01321322 | 4.536763
14.29884 | 18.68099 | 0.01320605 | 4.534301
14.30074 | 18.68714 | 0.01319879 | 4.531808
14.30263 | 18.69332 | 0.01319145 | 4.52929
14.30453 | 18.69951 | 0.01318406 | 4.52675
14.30642 | 18.70572 | 0.01317661 | 4.524194
14.30832 | 18.71196 | 0.01316913 | 4.521626
14.31021 | 18.7182 | 0.01316163 | 4.51905
14.31211 | 18.72447 | 0.01315412 | 4.516472
14.314 | 18.73074 | 0.01314662 | 4.513897
14.3159 | 18.73703 | 0.01313914 | 4.51133
14.31779 | 18.74333 | 0.0131317 | 4.508776
14.31969 | 18.74964 | 0.01312432 | 4.506239
14.32158 | 18.75595 | 0.013117 | 4.503726
14.32348 | 18.76227 | 0.01310976 | 4.50124
14.32537 | 18.7686 | 0.01310261 | 4.498787
14.32727 | 18.77492 | 0.01309558 | 4.496371
14.32916 | 18.78125 | 0.01308866 | 4.493998
14.33106 | 18.78757 | 0.01308188 | 4.49167
14.33295 | 18.79389 | 0.01307525 | 4.489392
14.33485 | 18.8002 | 0.01306877 | 4.487169
14.33674 | 18.80651 | 0.01306247 | 4.485003
14.33864 | 18.8128 | 0.01305634 | 4.482899
14.34053 | 18.81907 | 0.0130504 | 4.480859
14.34243 | 18.82533 | 0.01304465 | 4.478886
14.34432 | 18.83158 | 0.0130391 | 4.476982
14.34622 | 18.8378 | 0.01303377 | 4.475149
14.34812 | 18.84399 | 0.01302864 | 4.473388
14.35001 | 18.85016 | 0.01302373 | 4.471702
14.35191 | 18.8563 | 0.01301903 | 4.470089
14.3538 | 18.86241 | 0.01301455 | 4.468551
14.3557 | 18.86848 | 0.01301029 | 4.467087
14.35759 | 18.87451 | 0.01300624 | 4.465696
14.35949 | 18.8805 | 0.01300239 | 4.464376
14.36138 | 18.88644 | 0.01299875 | 4.463127
14.36328 | 18.89234 | 0.01299531 | 4.461945
14.36517 | 18.89819 | 0.01299206 | 4.460829
14.36707 | 18.90398 | 0.01298899 | 4.459775
14.36896 | 18.90971 | 0.01298609 | 4.45878
14.37086 | 18.91539 | 0.01298336 | 4.457842
14.37275 | 18.921 | 0.01298078 | 4.456955
14.37465 | 18.92654 | 0.01297834 | 4.456118
14.37654 | 18.93201 | 0.01297603 | 4.455325
14.37844 | 18.9374 | 0.01297384 | 4.454573
14.38033 | 18.94271 | 0.01297176 | 4.453858
14.38223 | 18.94795 | 0.01296977 | 4.453175
14.38412 | 18.95309 | 0.01296786 | 4.452519
14.38602 | 18.95815 | 0.01296602 | 4.451888
14.38791 | 18.96312 | 0.01296424 | 4.451275
14.38981 | 18.96798 | 0.0129625 | 4.450678
14.39171 | 18.97275 | 0.01296079 | 4.450092
14.3936 | 18.97741 | 0.0129591 | 4.449513
14.3955 | 18.98196 | 0.01295742 | 4.448937
14.39739 | 18.9864 | 0.01295575 | 4.44836
14.39929 | 18.99072 | 0.01295405 | 4.447779
14.40118 | 18.99492 | 0.01295234 | 4.447191
14.40308 | 18.999 | 0.0129506 | 4.446592
14.40497 | 19.00294 | 0.01294882 | 4.445981
14.40687 | 19.00676 | 0.01294699 | 4.445354
14.40876 | 19.01043 | 0.01294511 | 4.444709
14.41066 | 19.01397 | 0.01294318 | 4.444046
14.41255 | 19.01736 | 0.01294119 | 4.443363
14.41445 | 19.0206 | 0.01293914 | 4.442658
14.41634 | 19.02369 | 0.01293703 | 4.441933
14.41824 | 19.02662 | 0.01293485 | 4.441187
14.42013 | 19.02939 | 0.01293262 | 4.440421
14.42203 | 19.032 | 0.01293034 | 4.439636
14.42392 | 19.03443 | 0.012928 | 4.438834
14.42582 | 19.03669 | 0.01292562 | 4.438017
14.42771 | 19.03877 | 0.0129232 | 4.437187
14.42961 | 19.04067 | 0.01292076 | 4.436347
14.4315 | 19.04238 | 0.01291829 | 4.4355
14.4334 | 19.0439 | 0.01291581 | 4.434648
14.4353 | 19.04522 | 0.01291333 | 4.433796
14.43719 | 19.04635 | 0.01291086 | 4.432948
14.43909 | 19.04727 | 0.0129084 | 4.432105
14.44098 | 19.04798 | 0.01290598 | 4.431274
14.44288 | 19.04848 | 0.0129036 | 4.430457
14.44477 | 19.04877 | 0.01290128 | 4.429659
14.44667 | 19.04883 | 0.01289902 | 4.428884
14.44856 | 19.04867 | 0.01289684 | 4.428135
14.45046 | 19.04828 | 0.01289475 | 4.427418
14.45235 | 19.04766 | 0.01289277 | 4.426736
14.45425 | 19.0468 | 0.01289089 | 4.426093
14.45614 | 19.0457 | 0.01288914 | 4.425493
14.45804 | 19.04436 | 0.01288753 | 4.424939
14.45993 | 19.0428 | 0.01288606 | 4.424435
14.46183 | 19.04106 | 0.01288475 | 4.423985
14.46372 | 19.03947 | 0.01288361 | 4.423591
14.46562 | 19.00066 | 0.01288263 | 4.423256
14.46751 | 18.99548 | 0.01288183 | 4.422983
14.46941 | 18.9899 | 0.01288122 | 4.422773
14.4713 | 18.984 | 0.0128808 | 4.422628
14.4732 | 18.9778 | 0.01288058 | 4.422551
14.47509 | 18.97129 | 0.01288055 | 4.422541
14.47699 | 18.96446 | 0.01288072 | 4.422599
14.47888 | 18.95731 | 0.01288109 | 4.422726
14.48078 | 18.94984 | 0.01288165 | 4.422919
14.48268 | 18.94205 | 0.01288241 | 4.42318
14.48457 | 18.93393 | 0.01288336 | 4.423505
14.48647 | 18.92548 | 0.01288449 | 4.423894
14.48836 | 18.9167 | 0.01288579 | 4.424343
14.49026 | 18.90758 | 0.01288727 | 4.42485
14.49215 | 18.89812 | 0.01288891 | 4.425412
14.49405 | 18.88832 | 0.0128907 | 4.426025
14.49594 | 18.87817 | 0.01289262 | 4.426687
14.49784 | 18.86767 | 0.01289468 | 4.427393
14.49973 | 18.85748 | 0.01289685 | 4.428139
14.50163 | 18.85064 | 0.01289913 | 4.428921
14.50352 | 18.84887 | 0.0129015 | 4.429734
14.50542 | 18.85195 | 0.01290395 | 4.430575
14.50731 | 18.85829 | 0.01290646 | 4.431439
14.50921 | 18.86553 | 0.01290903 | 4.432321
14.5111 | 18.87112 | 0.01291164 | 4.433216
14.513 | 18.87283 | 0.01291428 | 4.434122
14.51489 | 18.8694 | 0.01291693 | 4.435032
14.51679 | 18.86108 | 0.01291958 | 4.435942
14.51868 | 18.85009 | 0.01292222 | 4.43685
14.52058 | 18.83864 | 0.01292484 | 4.437749
14.52247 | 18.82684 | 0.01292743 | 4.438638
14.52437 | 18.81467 | 0.01292998 | 4.439512
14.52627 | 18.80214 | 0.01293247 | 4.440368
14.52816 | 18.78924 | 0.0129349 | 4.441203
14.53006 | 18.77598 | 0.01293727 | 4.442015
14.53195 | 18.76235 | 0.01293955 | 4.442801
14.53385 | 18.74834 | 0.01294176 | 4.443559
14.53574 | 18.73397 | 0.01294389 | 4.444288
14.53764 | 18.71922 | 0.01294592 | 4.444987
14.53953 | 18.70409 | 0.01294787 | 4.445656
14.54143 | 18.68858 | 0.01294973 | 4.446294
14.54332 | 18.67269 | 0.0129515 | 4.446901
14.54522 | 18.65642 | 0.01295318 | 4.44748
14.54711 | 18.63977 | 0.01295479 | 4.448031
14.54901 | 18.62273 | 0.01295632 | 4.448556
14.5509 | 18.60531 | 0.01295778 | 4.449058
14.5528 | 18.58751 | 0.01295918 | 4.44954
14.55469 | 18.56931 | 0.01296053 | 4.450004
14.55659 | 18.55073 | 0.01296184 | 4.450454
14.55848 | 18.53175 | 0.01296312 | 4.450894
14.56038 | 18.51239 | 0.01296439 | 4.451327
14.56227 | 18.49264 | 0.01296564 | 4.451758
14.56417 | 18.4725 | 0.0129669 | 4.452191
14.56606 | 18.45196 | 0.01296819 | 4.452631
14.56796 | 18.43103 | 0.0129695 | 4.453083
14.56985 | 18.40971 | 0.01297086 | 4.45355
14.57175 | 18.388 | 0.01297228 | 4.454039
14.57365 | 18.36589 | 0.01297378 | 4.454553
14.57554 | 18.34339 | 0.01297537 | 4.455098
14.57744 | 18.3205 | 0.01297706 | 4.455678
14.57933 | 18.29722 | 0.01297886 | 4.456298
14.58123 | 18.27354 | 0.0129808 | 4.456963
14.58312 | 18.24947 | 0.01298288 | 4.457678
14.58502 | 18.22501 | 0.01298512 | 4.458446
14.58691 | 18.20016 | 0.01298753 | 4.459272
14.58881 | 18.17492 | 0.01299011 | 4.46016
14.5907 | 18.14929 | 0.01299289 | 4.461113
14.5926 | 18.12327 | 0.01299587 | 4.462136
14.59449 | 18.09687 | 0.01299905 | 4.46323
14.59639 | 18.07008 | 0.01300246 | 4.464399
14.59828 | 18.0429 | 0.01300609 | 4.465645
14.60018 | 18.01533 | 0.01300995 | 4.466971
14.60207 | 17.98739 | 0.01301404 | 4.468376
14.60397 | 17.95906 | 0.01301837 | 4.469864
14.60586 | 17.93036 | 0.01302294 | 4.471433
14.60776 | 17.90127 | 0.01302776 | 4.473085
14.60965 | 17.87181 | 0.0130328 | 4.474818
14.61155 | 17.84197 | 0.01303809 | 4.476632
14.61344 | 17.81176 | 0.0130436 | 4.478525
14.61534 | 17.78118 | 0.01304934 | 4.480495
14.61724 | 17.75023 | 0.0130553 | 4.482541
14.61913 | 17.71892 | 0.01306147 | 4.484659
14.62103 | 17.68724 | 0.01306785 | 4.486852
14.62292 | 17.6552 | 0.01307474 | 4.489218
14.62482 | 17.6228 | 0.01308188 | 4.491668
14.62671 | 17.59004 | 0.01308921 | 4.494184
14.62861 | 17.55693 | 0.01309671 | 4.496762
14.6305 | 17.52346 | 0.01310439 | 4.499396
14.6324 | 17.48965 | 0.01311221 | 4.502083
14.63429 | 17.4555 | 0.01312018 | 4.504817
14.63619 | 17.421 | 0.01312826 | 4.507593
14.63808 | 17.38616 | 0.01313645 | 4.510406
14.63998 | 17.35098 | 0.01314473 | 4.51325
14.64187 | 17.31548 | 0.01315309 | 4.516118
14.64377 | 17.27964 | 0.0131615 | 4.519007
14.64566 | 17.24348 | 0.01316995 | 4.521909
14.64756 | 17.20699 | 0.01317843 | 4.524818
14.64945 | 17.17019 | 0.01318691 | 4.52773
14.65135 | 17.13307 | 0.01319537 | 4.530637
14.65324 | 17.09564 | 0.01320381 | 4.533534
14.65514 | 17.05791 | 0.0132122 | 4.536415
14.65703 | 17.01987 | 0.01322053 | 4.539273
14.65893 | 16.98153 | 0.01322874 | 4.542092
14.66082 | 16.9429 | 0.01323676 | 4.544846
14.66272 | 16.90397 | 0.01324454 | 4.547519
14.66462 | 16.86477 | 0.01325205 | 4.550097
14.66651 | 16.82528 | 0.01325926 | 4.552571
14.66841 | 16.78551 | 0.01326615 | 4.554939
14.6703 | 16.74547 | 0.01327274 | 4.557199
14.6722 | 16.70516 | 0.01327901 | 4.559355
14.67409 | 16.66459 | 0.013285 | 4.561411
14.67599 | 16.62376 | 0.01329072 | 4.563375
14.67788 | 16.58268 | 0.0132962 | 4.565255
14.67978 | 16.54134 | 0.01330144 | 4.567053
14.68167 | 16.49977 | 0.01330642 | 4.568766
14.68357 | 16.45795 | 0.01331116 | 4.570391
14.68546 | 16.41591 | 0.01331563 | 4.571925
14.68736 | 16.37363 | 0.01331983 | 4.573368
14.68925 | 16.33113 | 0.01332375 | 4.574716
14.69115 | 16.28842 | 0.0133274 | 4.57597
14.69304 | 16.24549 | 0.01333077 | 4.577126
14.69494 | 16.20235 | 0.01333386 | 4.578186
14.69683 | 16.15902 | 0.01333666 | 4.579149
14.69873 | 16.11549 | 0.01333918 | 4.580013
14.70062 | 16.07176 | 0.01334142 | 4.580781
14.70252 | 16.02786 | 0.01334337 | 4.581452
14.70441 | 15.98377 | 0.01334505 | 4.582028
14.70631 | 15.93952 | 0.01334645 | 4.58251
14.70821 | 15.89509 | 0.01334759 | 4.582899
14.7101 | 15.85051 | 0.01334846 | 4.583199
14.712 | 15.80577 | 0.01334908 | 4.583411
14.71389 | 15.76088 | 0.01334945 | 4.583538
14.71579 | 15.71584 | 0.01334958 | 4.583585
14.71768 | 15.67067 | 0.0133495 | 4.583554
14.71958 | 15.62537 | 0.01334919 | 4.583451
14.72147 | 15.57994 | 0.01334869 | 4.583279
14.72337 | 15.5344 | 0.01334801 | 4.583045
14.72526 | 15.48874 | 0.01334716 | 4.582752
14.72716 | 15.44297 | 0.01334616 | 4.582408
14.72905 | 15.39711 | 0.01334502 | 4.582019
14.73095 | 15.35115 | 0.01334378 | 4.581592
14.73284 | 15.3051 | 0.01334245 | 4.581134
14.73474 | 15.25898 | 0.01334105 | 4.580653
14.73663 | 15.21277 | 0.0133396 | 4.580157
14.73853 | 15.1665 | 0.01333814 | 4.579655
14.74042 | 15.12017 | 0.01333668 | 4.579155
14.74232 | 15.07378 | 0.01333526 | 4.578666
14.74421 | 15.02734 | 0.01333389 | 4.578196
14.74611 | 14.98086 | 0.01333261 | 4.577756
14.748 | 14.93434 | 0.01333144 | 4.577355
14.7499 | 14.88779 | 0.01333041 | 4.577
14.75179 | 14.84122 | 0.01332954 | 4.576702
14.75369 | 14.79463 | 0.01332886 | 4.576469
14.75559 | 14.74804 | 0.0133284 | 4.57631
14.75748 | 14.70143 | 0.01332817 | 4.576234
14.75938 | 14.65483 | 0.01332822 | 4.576248
14.76127 | 14.60824 | 0.01332854 | 4.576361
14.76317 | 14.56166 | 0.01332918 | 4.576579
14.76506 | 14.51511 | 0.01333015 | 4.57691
14.76696 | 14.46858 | 0.01333146 | 4.57736
14.76885 | 14.42209 | 0.01333313 | 4.577935
14.77075 | 14.37564 | 0.01333518 | 4.578638
14.77264 | 14.32924 | 0.01333761 | 4.579475
14.77454 | 14.28289 | 0.01334045 | 4.580448
14.77643 | 14.2366 | 0.01334368 | 4.581559
14.77833 | 14.19037 | 0.01334733 | 4.58281
14.78022 | 14.14422 | 0.01335138 | 4.5842
14.78212 | 14.09815 | 0.01335583 | 4.585729
14.78401 | 14.05217 | 0.01336068 | 4.587395
14.78591 | 14.00628 | 0.01336592 | 4.589193
14.7878 | 13.96048 | 0.01337152 | 4.591118
14.7897 | 13.91479 | 0.01337748 | 4.593164
14.79159 | 13.86921 | 0.01338377 | 4.595324
14.79349 | 13.82375 | 0.01339036 | 4.597587
14.79538 | 13.77841 | 0.01339722 | 4.599942
14.79728 | 13.7332 | 0.01340432 | 4.602378
14.79918 | 13.68812 | 0.0134116 | 4.604879
14.80107 | 13.64318 | 0.01341904 | 4.607432
14.80297 | 13.59839 | 0.01342658 | 4.61002
14.80486 | 13.55376 | 0.01343416 | 4.612626
14.80676 | 13.50928 | 0.01344175 | 4.615231
14.80865 | 13.46496 | 0.01344928 | 4.617817
14.81055 | 13.42082 | 0.0134567 | 4.620364
14.81244 | 13.37685 | 0.01346395 | 4.622851
14.81434 | 13.33306 | 0.01347096 | 4.625258
14.81623 | 13.28946 | 0.01347767 | 4.627564
14.81813 | 13.24606 | 0.01348403 | 4.629746
14.82002 | 13.20285 | 0.01348996 | 4.631783
14.82192 | 13.15984 | 0.01349541 | 4.633653
14.82381 | 13.11704 | 0.01350031 | 4.635335
14.82571 | 13.07446 | 0.01350459 | 4.636808
14.8276 | 13.03209 | 0.01350821 | 4.63805
14.8295 | 12.98995 | 0.0135111 | 4.639041
14.83139 | 12.94804 | 0.0135132 | 4.639761
14.83329 | 12.90636 | 0.01351445 | 4.640193
14.83518 | 12.86492 | 0.01351482 | 4.640318
14.83708 | 12.82373 | 0.01351424 | 4.64012
14.83897 | 12.78278 | 0.01351268 | 4.639583
14.84087 | 12.74209 | 0.01351009 | 4.638694
14.84276 | 12.70165 | 0.01350644 | 4.63744
14.84466 | 12.66148 | 0.01350169 | 4.635811
14.84656 | 12.62157 | 0.01349583 | 4.633797
14.84845 | 12.58194 | 0.01348882 | 4.631393
14.85035 | 12.54258 | 0.01348067 | 4.628593
14.85224 | 12.5035 | 0.01347136 | 4.625396
14.85414 | 12.46471 | 0.01346089 | 4.621801
14.85603 | 12.4262 | 0.01344926 | 4.61781
14.85793 | 12.38799 | 0.01343651 | 4.61343
14.85982 | 12.35007 | 0.01342264 | 4.608667
14.86172 | 12.31245 | 0.01340768 | 4.603533
14.86361 | 12.27513 | 0.01339168 | 4.598038
14.86551 | 12.23812 | 0.01337467 | 4.592199
14.8674 | 12.20142 | 0.01335671 | 4.586032
14.8693 | 12.16503 | 0.01333785 | 4.579555
14.87119 | 12.12896 | 0.01331814 | 4.572788
14.87309 | 12.09321 | 0.01329766 | 4.565755
14.87498 | 12.05778 | 0.01327646 | 4.558478
14.87688 | 12.02268 | 0.01325463 | 4.550983
14.87877 | 11.9879 | 0.01323224 | 4.543296
14.88067 | 11.95346 | 0.01320937 | 4.535443
14.88256 | 11.91935 | 0.0131861 | 4.527453
14.88446 | 11.88558 | 0.01316251 | 4.519354
14.88635 | 11.85215 | 0.01313869 | 4.511175
14.88825 | 11.81906 | 0.01311472 | 4.502945
14.89015 | 11.78631 | 0.01309069 | 4.494694
14.89204 | 11.75391 | 0.01306668 | 4.486451
14.89394 | 11.72186 | 0.01304278 | 4.478244
14.89583 | 11.69015 | 0.01301907 | 4.470103
14.89773 | 11.6588 | 0.01299563 | 4.462056
14.89962 | 11.6278 | 0.01297255 | 4.454129
14.90152 | 11.59715 | 0.01294989 | 4.446349
14.90341 | 11.56687 | 0.01292773 | 4.438741
14.90531 | 11.53693 | 0.01290614 | 4.431329
14.9072 | 11.50736 | 0.01288519 | 4.424135
14.9091 | 11.47815 | 0.01286493 | 4.41718
14.91099 | 11.4493 | 0.01284543 | 4.410483
14.91289 | 11.42081 | 0.01282673 | 4.404062
14.91478 | 11.39269 | 0.01280887 | 4.397931
14.91668 | 11.36493 | 0.0127919 | 4.392103
14.91857 | 11.33753 | 0.01277584 | 4.386588
14.92047 | 11.3105 | 0.01276071 | 4.381395
14.92236 | 11.28383 | 0.01274654 | 4.376529
14.92426 | 11.25753 | 0.01273333 | 4.371993
14.92615 | 11.23159 | 0.01272108 | 4.367787
14.92805 | 11.20602 | 0.01270979 | 4.36391
14.92994 | 11.18081 | 0.01269944 | 4.360359
14.93184 | 11.15597 | 0.01269003 | 4.357127
14.93373 | 11.1315 | 0.01268153 | 4.354208
14.93563 | 11.10739 | 0.01267391 | 4.351592
14.93753 | 11.08364 | 0.01266715 | 4.34927
14.93942 | 11.06026 | 0.0126612 | 4.347228
14.94132 | 11.03724 | 0.01265603 | 4.345454
14.94321 | 11.01458 | 0.01265161 | 4.343934
14.94511 | 10.99229 | 0.01264787 | 4.342651
14.947 | 10.97035 | 0.01264478 | 4.34159
14.9489 | 10.94878 | 0.01264228 | 4.340733
14.95079 | 10.92756 | 0.01264033 | 4.340063
14.95269 | 10.9067 | 0.01263887 | 4.339562
14.95458 | 10.88619 | 0.01263785 | 4.339211
14.95648 | 10.86604 | 0.01263721 | 4.338991
14.95837 | 10.84624 | 0.0126369 | 4.338884
14.96027 | 10.82679 | 0.01263686 | 4.33887
14.96216 | 10.80769 | 0.01263704 | 4.338932
14.96406 | 10.78894 | 0.01263738 | 4.33905
14.96595 | 10.77053 | 0.01263784 | 4.339207
14.96785 | 10.75246 | 0.01263836 | 4.339385
14.96974 | 10.73473 | 0.01263889 | 4.339568
14.97164 | 10.71735 | 0.01263939 | 4.33974
14.97353 | 10.70029 | 0.01263982 | 4.339887
14.97543 | 10.68357 | 0.01264013 | 4.339994
14.97732 | 10.66718 | 0.01264029 | 4.340049
14.97922 | 10.65112 | 0.01264027 | 4.340041
14.98112 | 10.63539 | 0.01264003 | 4.339961
14.98301 | 10.61997 | 0.01263957 | 4.3398
14.98491 | 10.60488 | 0.01263884 | 4.339552
14.9868 | 10.5901 | 0.01263785 | 4.339212
14.9887 | 10.57564 | 0.01263659 | 4.338777
14.99059 | 10.56149 | 0.01263504 | 4.338246
14.99249 | 10.54764 | 0.01263321 | 4.337619
14.99438 | 10.5341 | 0.01263111 | 4.336896
14.99628 | 10.52086 | 0.01262873 | 4.336081
14.99817 | 10.50792 | 0.0126261 | 4.335175
15.00007 | 10.49527 | 0.01262321 | 4.334185
15.00196 | 10.48291 | 0.0126201 | 4.333116
15.00386 | 10.47084 | 0.01261677 | 4.331974
15.00575 | 10.45905 | 0.01261326 | 4.330767
15.00765 | 10.44754 | 0.01260957 | 4.329502
15.00954 | 10.4363 | 0.01260575 | 4.328189
15.01144 | 10.42534 | 0.01260181 | 4.326837
15.01333 | 10.41464 | 0.01259779 | 4.325456
15.01523 | 10.40421 | 0.01259371 | 4.324056
15.01712 | 10.39403 | 0.01258961 | 4.322648
15.01902 | 10.38411 | 0.01258552 | 4.321242
15.02091 | 10.37445 | 0.01258146 | 4.31985
15.02281 | 10.36503 | 0.01257748 | 4.318483
15.0247 | 10.35585 | 0.0125736 | 4.317152
15.0266 | 10.34691 | 0.01256986 | 4.315868
15.0285 | 10.33821 | 0.01256629 | 4.314641
15.03039 | 10.32974 | 0.01256292 | 4.313484
15.03229 | 10.32149 | 0.01255978 | 4.312405
15.03418 | 10.31347 | 0.0125569 | 4.311415
15.03608 | 10.30566 | 0.0125543 | 4.310523
15.03797 | 10.29806 | 0.01255201 | 4.309738
15.03987 | 10.29067 | 0.01255006 | 4.309069
15.04176 | 10.28349 | 0.01254847 | 4.308522
15.04366 | 10.2765 | 0.01254725 | 4.308104
15.04555 | 10.26971 | 0.01254643 | 4.307821
15.04745 | 10.26311 | 0.01254601 | 4.307679
15.04934 | 10.2567 | 0.01254602 | 4.307679
15.05124 | 10.25047 | 0.01254644 | 4.307827
15.05313 | 10.24441 | 0.01254731 | 4.308122
15.05503 | 10.23852 | 0.0125486 | 4.308568
15.05692 | 10.23281 | 0.01255034 | 4.309164
15.05882 | 10.22725 | 0.01255251 | 4.309909
15.06071 | 10.22185 | 0.01255512 | 4.310804
15.06261 | 10.21661 | 0.01255815 | 4.311846
15.0645 | 10.21152 | 0.01256161 | 4.313033
15.0664 | 10.20657 | 0.01256548 | 4.314362
15.06829 | 10.20176 | 0.01256975 | 4.31583
15.07019 | 10.19708 | 0.01257442 | 4.317433
15.07209 | 10.19254 | 0.01257947 | 4.319167
15.07398 | 10.18813 | 0.01258489 | 4.321026
15.07588 | 10.18383 | 0.01259065 | 4.323006
15.07777 | 10.17965 | 0.01259676 | 4.325102
15.07967 | 10.17559 | 0.01260318 | 4.327306
15.08156 | 10.17164 | 0.0126099 | 4.329615
15.08346 | 10.16779 | 0.01261691 | 4.33202
15.08535 | 10.16404 | 0.01262418 | 4.334516
15.08725 | 10.16038 | 0.01263169 | 4.337097
15.08914 | 10.15682 | 0.01263943 | 4.339754
15.09104 | 10.15335 | 0.01264738 | 4.342483
15.09293 | 10.14995 | 0.01265551 | 4.345275
15.09483 | 10.14664 | 0.01266381 | 4.348125
15.09672 | 10.1434 | 0.01267226 | 4.351026
15.09862 | 10.14024 | 0.01268084 | 4.35397
15.10051 | 10.13714 | 0.01268952 | 4.356952
15.10241 | 10.13411 | 0.01269792 | 4.359836
15.1043 | 10.13113 | 0.01270366 | 4.361808
15.1062 | 10.12821 | 0.01270947 | 4.363802
15.10809 | 10.12534 | 0.01271532 | 4.365812
15.10999 | 10.12252 | 0.01272121 | 4.367834
15.11188 | 10.11975 | 0.01272713 | 4.369863
15.11378 | 10.11701 | 0.01273305 | 4.371897
15.11567 | 10.11432 | 0.01273897 | 4.373931
15.11757 | 10.11166 | 0.01274489 | 4.375961
15.11947 | 10.10903 | 0.01275078 | 4.377986
15.12136 | 10.10642 | 0.01275665 | 4.380001
15.12326 | 10.10385 | 0.01276249 | 4.382005
15.12515 | 10.10129 | 0.01276829 | 4.383996
15.12705 | 10.09875 | 0.01277404 | 4.385971
15.12894 | 10.09623 | 0.01277974 | 4.387928
15.13084 | 10.09372 | 0.01278538 | 4.389867
15.13273 | 10.09122 | 0.01279097 | 4.391785
15.13463 | 10.08873 | 0.01279649 | 4.393681
15.13652 | 10.08624 | 0.01280195 | 4.395555
15.13842 | 10.08375 | 0.01280734 | 4.397405
15.14031 | 10.08127 | 0.01281266 | 4.399231
15.14221 | 10.07878 | 0.0128179 | 4.401031
15.1441 | 10.07628 | 0.01282307 | 4.402806
15.146 | 10.07378 | 0.01282816 | 4.404555
15.14789 | 10.07127 | 0.01283318 | 4.406277
15.14979 | 10.06875 | 0.01283812 | 4.407972
15.15168 | 10.06622 | 0.01284298 | 4.409641
15.15358 | 10.06367 | 0.01284775 | 4.411282
15.15547 | 10.06111 | 0.01285245 | 4.412895
15.15737 | 10.05853 | 0.01285707 | 4.41448
15.15926 | 10.05593 | 0.01286161 | 4.416038
15.16116 | 10.0533 | 0.01286606 | 4.417567
15.16306 | 10.05066 | 0.01287043 | 4.419067
15.16495 | 10.04799 | 0.01287472 | 4.420539
15.16685 | 10.0453 | 0.01287892 | 4.421981
15.16874 | 10.04259 | 0.01288303 | 4.423393
15.17064 | 10.03984 | 0.01288706 | 4.424775
15.17253 | 10.03708 | 0.01289099 | 4.426126
15.17443 | 10.03428 | 0.01289483 | 4.427446
15.17632 | 10.03145 | 0.01289858 | 4.428732
15.17822 | 10.0286 | 0.01290223 | 4.429985
15.18011 | 10.02572 | 0.01290578 | 4.431204
15.18201 | 10.02281 | 0.01290922 | 4.432387
15.1839 | 10.01987 | 0.01291256 | 4.433533
15.1858 | 10.0169 | 0.01291579 | 4.434642
15.18769 | 10.0139 | 0.01291891 | 4.435713
15.18959 | 10.01087 | 0.01292191 | 4.436743
15.19148 | 10.00781 | 0.01292479 | 4.437733
15.19338 | 10.00472 | 0.01292756 | 4.438681
15.19527 | 10.00161 | 0.01293019 | 4.439586
15.19717 | 9.998463 | 0.0129327 | 4.440447
15.19906 | 9.995291 | 0.01293507 | 4.441262
15.20096 | 9.992095 | 0.01293731 | 4.442032
15.20285 | 9.988869 | 0.01293942 | 4.442755
15.20475 | 9.985621 | 0.01294138 | 4.44343
15.20664 | 9.982347 | 0.01294321 | 4.444056
15.20854 | 9.979052 | 0.01294489 | 4.444633
15.21044 | 9.975733 | 0.01294642 | 4.445159
15.21233 | 9.972393 | 0.01294781 | 4.445636
15.21423 | 9.969033 | 0.01294905 | 4.446061
15.21612 | 9.965657 | 0.01295014 | 4.446436
15.21802 | 9.962262 | 0.01295108 | 4.446759
15.21991 | 9.958852 | 0.01295187 | 4.44703
15.22181 | 9.955428 | 0.01295251 | 4.447251
15.2237 | 9.951991 | 0.01295301 | 4.44742
15.2256 | 9.948545 | 0.01295335 | 4.447539
15.22749 | 9.945088 | 0.01295355 | 4.447608
15.22939 | 9.941625 | 0.01295361 | 4.447627
15.23128 | 9.938157 | 0.01295353 | 4.447599
15.23318 | 9.934684 | 0.01295331 | 4.447523
15.23507 | 9.931211 | 0.01295295 | 4.447402
15.23697 | 9.927739 | 0.01295247 | 4.447236
15.23886 | 9.924268 | 0.01295187 | 4.447029
15.24076 | 9.920803 | 0.01295114 | 4.44678
15.24265 | 9.917342 | 0.01295031 | 4.446494
15.24455 | 9.913894 | 0.01294937 | 4.446171
15.24644 | 9.910454 | 0.01294833 | 4.445814
15.24834 | 9.907028 | 0.0129472 | 4.445425
15.25023 | 9.90362 | 0.01294598 | 4.445008
15.25213 | 9.900225 | 0.01294469 | 4.444563
15.25403 | 9.896853 | 0.01294332 | 4.444095
15.25592 | 9.893504 | 0.0129419 | 4.443605
15.25782 | 9.890177 | 0.01294042 | 4.443097
15.25971 | 9.886879 | 0.01293889 | 4.442572
15.26161 | 9.883611 | 0.01293732 | 4.442034
15.2635 | 9.880374 | 0.01293572 | 4.441485
15.2654 | 9.87717 | 0.0129341 | 4.440928
15.26729 | 9.874002 | 0.01293246 | 4.440366
15.26919 | 9.870873 | 0.01293081 | 4.4398
15.27108 | 9.867783 | 0.01292917 | 4.439234
15.27298 | 9.864736 | 0.01292752 | 4.43867
15.27487 | 9.861736 | 0.01292589 | 4.43811
15.27677 | 9.858783 | 0.01292428 | 4.437556
15.27866 | 9.855878 | 0.01292269 | 4.43701
15.28056 | 9.853023 | 0.01292113 | 4.436475
15.28245 | 9.850224 | 0.0129196 | 4.435951
15.28435 | 9.847479 | 0.01291812 | 4.435441
15.28624 | 9.844792 | 0.01291668 | 4.434946
15.28814 | 9.842162 | 0.01291528 | 4.434466
15.29003 | 9.839594 | 0.01291393 | 4.434004
15.29193 | 9.837088 | 0.01291264 | 4.433559
15.29382 | 9.834648 | 0.01291139 | 4.433132
15.29572 | 9.832274 | 0.0129102 | 4.432724
15.29762 | 9.829965 | 0.01290907 | 4.432333
15.29951 | 9.827727 | 0.01290798 | 4.431961
15.30141 | 9.825557 | 0.01290695 | 4.431606
15.3033 | 9.823461 | 0.01290597 | 4.431268
15.3052 | 9.821434 | 0.01290503 | 4.430945
15.30709 | 9.819484 | 0.01290413 | 4.430637
15.30899 | 9.817606 | 0.01290327 | 4.430342
15.31088 | 9.815803 | 0.01290244 | 4.430059
15.31278 | 9.814078 | 0.01290165 | 4.429786
15.31467 | 9.812427 | 0.01290088 | 4.429521
15.31657 | 9.810855 | 0.01290012 | 4.429263
15.31846 | 9.809358 | 0.01289939 | 4.42901
15.32036 | 9.807939 | 0.01289866 | 4.428759
15.32225 | 9.806599 | 0.01289793 | 4.42851
15.32415 | 9.805335 | 0.0128972 | 4.42826
15.32604 | 9.80415 | 0.01289647 | 4.428008
15.32794 | 9.80304 | 0.01289572 | 4.427751
15.32983 | 9.802006 | 0.01289495 | 4.427488
15.33173 | 9.801049 | 0.01289417 | 4.427217
15.33362 | 9.800168 | 0.01289335 | 4.426937
15.33552 | 9.799359 | 0.0128925 | 4.426646
15.33741 | 9.798625 | 0.01289162 | 4.426344
15.33931 | 9.797962 | 0.0128907 | 4.426028
15.3412 | 9.797369 | 0.01288974 | 4.425699
15.3431 | 9.796846 | 0.01288874 | 4.425355
15.345 | 9.796389 | 0.0128877 | 4.424995
15.34689 | 9.795998 | 0.01288661 | 4.424621
15.34879 | 9.795669 | 0.01288547 | 4.424232
15.35068 | 9.795405 | 0.01288429 | 4.423828
15.35258 | 9.795198 | 0.01288308 | 4.423409
15.35447 | 9.795047 | 0.01288182 | 4.422978
15.35637 | 9.794949 | 0.01288053 | 4.422535
15.35826 | 9.794902 | 0.01287921 | 4.422082
15.36016 | 9.794906 | 0.01287787 | 4.421621
15.36205 | 9.794953 | 0.01287651 | 4.421155
15.36395 | 9.795044 | 0.01287515 | 4.420687
15.36584 | 9.795172 | 0.01287378 | 4.420219
15.36774 | 9.795335 | 0.01287243 | 4.419755
15.36963 | 9.79553 | 0.0128711 | 4.419299
15.37153 | 9.795753 | 0.01286981 | 4.418854
15.37342 | 9.796 | 0.01286856 | 4.418426
15.37532 | 9.796265 | 0.01286737 | 4.418017
15.37721 | 9.796549 | 0.01286625 | 4.417632
15.37911 | 9.796844 | 0.01286521 | 4.417276
15.381 | 9.797148 | 0.01286427 | 4.416953
15.3829 | 9.797453 | 0.01286344 | 4.416668
15.38479 | 9.797756 | 0.01286274 | 4.416426
15.38669 | 9.798057 | 0.01286217 | 4.416231
15.38859 | 9.798343 | 0.01286175 | 4.416087
15.39048 | 9.798615 | 0.0128615 | 4.415999
15.39238 | 9.798871 | 0.01286142 | 4.415972
15.39427 | 9.7991 | 0.01286153 | 4.41601
15.39617 | 9.799301 | 0.01286184 | 4.416116
15.39806 | 9.799468 | 0.01286236 | 4.416295
15.39996 | 9.799597 | 0.0128631 | 4.416551
15.40185 | 9.799684 | 0.01286408 | 4.416887
15.40375 | 9.799724 | 0.0128653 | 4.417306
15.40564 | 9.799711 | 0.01286677 | 4.417811
15.40754 | 9.799644 | 0.0128685 | 4.418405
15.40943 | 9.799515 | 0.01287049 | 4.419089
15.41133 | 9.799323 | 0.01287276 | 4.419867
15.41322 | 9.799063 | 0.0128753 | 4.420739
15.41512 | 9.798731 | 0.01287812 | 4.421706
15.41701 | 9.798328 | 0.01288121 | 4.422769
15.41891 | 9.797961 | 0.01288459 | 4.423928
15.4208 | 9.797977 | 0.01288824 | 4.425183
15.4227 | 9.797979 | 0.01289217 | 4.426531
15.42459 | 9.79798 | 0.01289637 | 4.427973
15.42649 | 9.79798 | 0.01290083 | 4.429505
15.42838 | 9.79798 | 0.01290555 | 4.431126
15.43028 | 9.79798 | 0.01291052 | 4.432832
15.43217 | 9.79798 | 0.01291573 | 4.434619
15.43407 | 9.79798 | 0.01292116 | 4.436485
15.43597 | 9.79798 | 0.01292681 | 4.438426
15.43786 | 9.79798 | 0.01293267 | 4.440437
15.43976 | 9.79798 | 0.01293872 | 4.442514
15.44165 | 9.79798 | 0.01294495 | 4.444652
15.44355 | 9.79798 | 0.01295134 | 4.446847
15.44544 | 9.79798 | 0.01295789 | 4.449095
15.44734 | 9.79798 | 0.01296457 | 4.451391
15.44923 | 9.79798 | 0.01297139 | 4.45373
15.45113 | 9.79798 | 0.01297831 | 4.456108
15.45302 | 9.79798 | 0.01298534 | 4.458521
15.45399 | 9.795087 | 0.01298534 | 4.458521
15.45579 | 9.805467 | 0.01298669 | 4.458984
15.45759 | 9.816583 | 0.01298746 | 4.459248
15.45938 | 9.828397 | 0.01298766 | 4.459316
15.46118 | 9.840873 | 0.01298729 | 4.459191
15.46298 | 9.853974 | 0.01298636 | 4.458873
15.46477 | 9.867667 | 0.01298489 | 4.458366
15.46657 | 9.881918 | 0.01298287 | 4.457673
15.46837 | 9.896698 | 0.01298032 | 4.456797
15.47017 | 9.911974 | 0.01297724 | 4.455741
15.47196 | 9.927719 | 0.01297365 | 4.454509
15.47376 | 9.943904 | 0.01296957 | 4.453105
15.47556 | 9.960504 | 0.01296499 | 4.451535
15.47736 | 9.977491 | 0.01295995 | 4.449804
15.47915 | 9.994843 | 0.01295445 | 4.447917
15.48095 | 10.01253 | 0.01294853 | 4.445881
15.48275 | 10.03054 | 0.01294218 | 4.443704
15.48454 | 10.04885 | 0.01293545 | 4.441392
15.48634 | 10.06743 | 0.01292835 | 4.438954
15.48814 | 10.08627 | 0.01292091 | 4.4364
15.48994 | 10.10535 | 0.01291316 | 4.433739
15.49173 | 10.12465 | 0.01290513 | 4.430981
15.49353 | 10.14416 | 0.01289685 | 4.428137
15.49533 | 10.16385 | 0.01288835 | 4.425219
15.49713 | 10.18371 | 0.01287966 | 4.422237
15.49892 | 10.20374 | 0.01287083 | 4.419203
15.50072 | 10.2239 | 0.01286188 | 4.416131
15.50252 | 10.2442 | 0.01285285 | 4.413032
15.50431 | 10.26463 | 0.01284379 | 4.409919
15.50611 | 10.28516 | 0.01283471 | 4.406804
15.50791 | 10.30578 | 0.01282568 | 4.4037
15.50971 | 10.3265 | 0.01281671 | 4.400621
15.5115 | 10.3473 | 0.01280784 | 4.397578
15.5133 | 10.36816 | 0.01279912 | 4.394584
15.5151 | 10.38909 | 0.01279059 | 4.391652
15.5169 | 10.41007 | 0.01278226 | 4.388794
15.51869 | 10.4311 | 0.01277419 | 4.386022
15.52049 | 10.45217 | 0.01276639 | 4.383346
15.52229 | 10.47327 | 0.01275892 | 4.38078
15.52408 | 10.4944 | 0.01275179 | 4.378332
15.52588 | 10.51556 | 0.01274504 | 4.376014
15.52768 | 10.53673 | 0.01273869 | 4.373834
15.52948 | 10.55792 | 0.01273278 | 4.371803
15.53127 | 10.57913 | 0.01272732 | 4.369929
15.53307 | 10.60034 | 0.01272233 | 4.368218
15.53487 | 10.62155 | 0.01271785 | 4.366679
15.53666 | 10.64277 | 0.01271388 | 4.365317
15.53846 | 10.66399 | 0.01271045 | 4.364137
15.54026 | 10.6852 | 0.01270755 | 4.363144
15.54206 | 10.70642 | 0.01270521 | 4.36234
15.54385 | 10.72763 | 0.01270343 | 4.361728
15.54565 | 10.74883 | 0.01270221 | 4.36131
15.54745 | 10.77003 | 0.01270155 | 4.361084
15.54925 | 10.79123 | 0.01270146 | 4.36105
15.55104 | 10.81241 | 0.01270191 | 4.361204
15.55284 | 10.83359 | 0.0127029 | 4.361544
15.55464 | 10.85477 | 0.01270441 | 4.362065
15.55643 | 10.87594 | 0.01270644 | 4.362761
15.55823 | 10.89711 | 0.01270896 | 4.363625
15.56003 | 10.91828 | 0.01271194 | 4.36465
15.56183 | 10.93944 | 0.01271537 | 4.365828
15.56362 | 10.96061 | 0.01271922 | 4.367149
15.56542 | 10.98177 | 0.01272345 | 4.368603
15.56722 | 11.00294 | 0.01272805 | 4.37018
15.56902 | 11.02412 | 0.01273297 | 4.371869
15.57081 | 11.0453 | 0.01273818 | 4.373659
15.57261 | 11.06649 | 0.01274365 | 4.375537
15.57441 | 11.0877 | 0.01274934 | 4.377491
15.5762 | 11.10892 | 0.01275522 | 4.379509
15.578 | 11.13016 | 0.01276124 | 4.381576
15.5798 | 11.15141 | 0.01276737 | 4.383681
15.5816 | 11.17269 | 0.01277357 | 4.385809
15.58339 | 11.194 | 0.0127798 | 4.387948
15.58519 | 11.21533 | 0.01278602 | 4.390084
15.58699 | 11.2367 | 0.01279219 | 4.392203
15.58879 | 11.25809 | 0.01279827 | 4.394292
15.59058 | 11.27953 | 0.01280423 | 4.396337
15.59238 | 11.30101 | 0.01281003 | 4.398327
15.59418 | 11.32253 | 0.01281562 | 4.400248
15.59597 | 11.34409 | 0.01282098 | 4.402088
15.59777 | 11.36571 | 0.01282607 | 4.403835
15.59957 | 11.38738 | 0.01283085 | 4.405477
15.60137 | 11.40911 | 0.0128353 | 4.407004
15.60316 | 11.43089 | 0.01283938 | 4.408405
15.60496 | 11.45274 | 0.01284306 | 4.409671
15.60676 | 11.47465 | 0.01284633 | 4.410792
15.60856 | 11.49664 | 0.01284915 | 4.411761
15.61035 | 11.51869 | 0.0128515 | 4.412569
15.61215 | 11.54082 | 0.01285337 | 4.41321
15.61395 | 11.56304 | 0.01285473 | 4.413678
15.61574 | 11.58533 | 0.01285558 | 4.413968
15.61754 | 11.6077 | 0.0128559 | 4.414077
15.61934 | 11.63017 | 0.01285568 | 4.414001
15.62114 | 11.65273 | 0.01285491 | 4.413738
15.62293 | 11.67538 | 0.01285359 | 4.413286
15.62473 | 11.69812 | 0.01285172 | 4.412645
15.62653 | 11.72097 | 0.0128493 | 4.411813
15.62833 | 11.74392 | 0.01284633 | 4.410793
15.63012 | 11.76697 | 0.01284281 | 4.409584
15.63192 | 11.79013 | 0.01283875 | 4.40819
15.63372 | 11.81341 | 0.01283415 | 4.406612
15.63551 | 11.83679 | 0.01282903 | 4.404853
15.63731 | 11.86029 | 0.0128234 | 4.402918
15.63911 | 11.88391 | 0.01281726 | 4.400811
15.64091 | 11.90765 | 0.01281063 | 4.398536
15.6427 | 11.93151 | 0.01280354 | 4.396099
15.6445 | 11.9555 | 0.01279599 | 4.393507
15.6463 | 11.97961 | 0.01278799 | 4.390763
15.6481 | 12.00386 | 0.01277955 | 4.387864
15.64989 | 12.02823 | 0.01277067 | 4.384816
15.65169 | 12.05274 | 0.01276138 | 4.381626
15.65349 | 12.07738 | 0.0127517 | 4.3783
15.65528 | 12.10215 | 0.01274164 | 4.374848
15.65708 | 12.12707 | 0.01273124 | 4.371276
15.65888 | 12.15212 | 0.01272052 | 4.367594
15.66068 | 12.17731 | 0.0127095 | 4.36381
15.66247 | 12.20265 | 0.0126982 | 4.359933
15.66427 | 12.22813 | 0.01268667 | 4.355973
15.66607 | 12.25375 | 0.01267492 | 4.35194
15.66787 | 12.27952 | 0.01266299 | 4.347842
15.66966 | 12.30544 | 0.0126509 | 4.343691
15.67146 | 12.3315 | 0.01263868 | 4.339497
15.67326 | 12.35771 | 0.01262637 | 4.335269
15.67505 | 12.38407 | 0.01261399 | 4.331019
15.67685 | 12.41058 | 0.01260158 | 4.326758
15.67865 | 12.43723 | 0.01258917 | 4.322496
15.68045 | 12.46404 | 0.01257678 | 4.318243
15.68224 | 12.491 | 0.01256446 | 4.314012
15.68404 | 12.51811 | 0.01255223 | 4.309812
15.68584 | 12.54536 | 0.01254012 | 4.305654
15.68763 | 12.57277 | 0.01252816 | 4.301549
15.68943 | 12.60033 | 0.01251639 | 4.297506
15.69123 | 12.62804 | 0.01250483 | 4.293538
15.69303 | 12.6559 | 0.01249351 | 4.289652
15.69482 | 12.68391 | 0.01248247 | 4.28586
15.69662 | 12.71207 | 0.01247172 | 4.282169
15.69842 | 12.74037 | 0.01246129 | 4.27859
15.70022 | 12.76883 | 0.01245122 | 4.27513
15.70201 | 12.79743 | 0.01244151 | 4.271799
15.70381 | 12.82618 | 0.0124322 | 4.268602
15.70561 | 12.85507 | 0.01242331 | 4.265548
15.7074 | 12.8841 | 0.01241485 | 4.262643
15.7092 | 12.91328 | 0.01240684 | 4.259892
15.711 | 12.94261 | 0.01239929 | 4.257301
15.7128 | 12.97207 | 0.01239222 | 4.254875
15.71459 | 13.00167 | 0.01238565 | 4.252617
15.71639 | 13.03141 | 0.01237957 | 4.250529
15.71819 | 13.06128 | 0.01237399 | 4.248615
15.71999 | 13.09129 | 0.01236893 | 4.246876
15.72178 | 13.12144 | 0.01236437 | 4.245311
15.72358 | 13.15171 | 0.01236032 | 4.243921
15.72538 | 13.18212 | 0.01235678 | 4.242704
15.72717 | 13.21265 | 0.01235373 | 4.241657
15.72897 | 13.2433 | 0.01235116 | 4.240777
15.73077 | 13.27408 | 0.01234907 | 4.240058
15.73257 | 13.30498 | 0.01234743 | 4.239496
15.73436 | 13.336 | 0.01234623 | 4.239082
15.73616 | 13.36714 | 0.01234543 | 4.238809
15.73796 | 13.39839 | 0.01234502 | 4.238668
15.73976 | 13.42976 | 0.01234496 | 4.238646
15.74155 | 13.46123 | 0.01234521 | 4.238734
15.74335 | 13.49281 | 0.01234575 | 4.238919
15.74515 | 13.52449 | 0.01234653 | 4.239186
15.74694 | 13.55628 | 0.01234751 | 4.239523
15.74874 | 13.58816 | 0.01234865 | 4.239915
15.75054 | 13.62015 | 0.01234991 | 4.240347
15.75234 | 13.65222 | 0.01235124 | 4.240803
15.75413 | 13.68439 | 0.01235259 | 4.241268
15.75593 | 13.71664 | 0.01235393 | 4.241726
15.75773 | 13.74898 | 0.0123552 | 4.242162
15.75953 | 13.78139 | 0.01235636 | 4.24256
15.76132 | 13.81389 | 0.01235736 | 4.242904
15.76312 | 13.84646 | 0.01235816 | 4.243179
15.76492 | 13.87911 | 0.01235872 | 4.243371
15.76671 | 13.91182 | 0.01235899 | 4.243465
15.76851 | 13.9446 | 0.01235894 | 4.243447
15.77031 | 13.97744 | 0.01235853 | 4.243305
15.77211 | 14.01035 | 0.01235772 | 4.243026
15.7739 | 14.0433 | 0.01235647 | 4.2426
15.7757 | 14.07631 | 0.01235477 | 4.242016
15.7775 | 14.10937 | 0.01235259 | 4.241265
15.7793 | 14.14247 | 0.01234989 | 4.24034
15.78109 | 14.17562 | 0.01234667 | 4.239234
15.78289 | 14.2088 | 0.01234291 | 4.237942
15.78469 | 14.24202 | 0.0123386 | 4.236462
15.78648 | 14.27527 | 0.01233373 | 4.234791
15.78828 | 14.30855 | 0.01232831 | 4.23293
15.79008 | 14.34186 | 0.01232234 | 4.230881
15.79188 | 14.37518 | 0.01231584 | 4.228649
15.79367 | 14.40852 | 0.01230882 | 4.226238
15.79547 | 14.44187 | 0.01230131 | 4.223659
15.79727 | 14.47524 | 0.01229333 | 4.22092
15.79907 | 14.50861 | 0.01228493 | 4.218036
15.80086 | 14.54198 | 0.01227615 | 4.21502
15.80266 | 14.57535 | 0.01226703 | 4.21189
15.80446 | 14.60871 | 0.01225763 | 4.208663
15.80625 | 14.64207 | 0.01224802 | 4.205361
15.80805 | 14.67542 | 0.01223824 | 4.202006
15.80985 | 14.70874 | 0.01222838 | 4.198619
15.81165 | 14.74205 | 0.0122185 | 4.195226
15.81344 | 14.77534 | 0.01220867 | 4.191852
15.81524 | 14.8086 | 0.01219897 | 4.188522
15.81704 | 14.84182 | 0.01218949 | 4.185265
15.81884 | 14.87502 | 0.01218029 | 4.182106
15.82063 | 14.90817 | 0.01217145 | 4.179074
15.82243 | 14.94128 | 0.01216307 | 4.176196
15.82423 | 14.97435 | 0.01215522 | 4.1735
15.82602 | 15.00737 | 0.01214798 | 4.171014
15.82782 | 15.04033 | 0.01214143 | 4.168765
15.82962 | 15.07324 | 0.01213565 | 4.166779
15.83142 | 15.10609 | 0.01213071 | 4.165085
15.83321 | 15.13887 | 0.0121267 | 4.163706
15.83501 | 15.17159 | 0.01212367 | 4.162667
15.83681 | 15.20423 | 0.01212171 | 4.161992
15.8386 | 15.23681 | 0.01212087 | 4.161704
15.8404 | 15.2693 | 0.01212121 | 4.161822
15.8422 | 15.30171 | 0.0121228 | 4.162368
15.844 | 15.33404 | 0.01212568 | 4.163357
15.84579 | 15.36628 | 0.0121299 | 4.164807
15.84759 | 15.39843 | 0.0121355 | 4.16673
15.84939 | 15.43048 | 0.01214252 | 4.169139
15.85119 | 15.46243 | 0.01215098 | 4.172043
15.85298 | 15.49428 | 0.0121609 | 4.17545
15.85478 | 15.52603 | 0.0121723 | 4.179364
15.85658 | 15.55767 | 0.01218518 | 4.183787
15.85837 | 15.5892 | 0.01219955 | 4.188719
15.86017 | 15.62061 | 0.01221539 | 4.194158
15.86197 | 15.6519 | 0.01223269 | 4.200098
15.86377 | 15.68308 | 0.01225142 | 4.20653
15.86556 | 15.71413 | 0.01227156 | 4.213444
15.86736 | 15.74505 | 0.01229306 | 4.220826
15.86916 | 15.77584 | 0.01231587 | 4.22866
15.87096 | 15.8065 | 0.01233996 | 4.236929
15.87275 | 15.83702 | 0.01236525 | 4.245612
15.87455 | 15.86741 | 0.01239168 | 4.254689
15.87635 | 15.89765 | 0.0124192 | 4.264136
15.87814 | 15.92775 | 0.01244772 | 4.273928
15.87994 | 15.9577 | 0.01247717 | 4.28404
15.88174 | 15.9875 | 0.01250747 | 4.294444
15.88354 | 16.01714 | 0.01253854 | 4.305113
15.88533 | 16.04664 | 0.0125703 | 4.316017
15.88713 | 16.07597 | 0.01260266 | 4.327127
15.88893 | 16.10515 | 0.01263552 | 4.338412
15.89073 | 16.13416 | 0.01266881 | 4.349842
15.89252 | 16.163 | 0.01270243 | 4.361385
15.89432 | 16.19168 | 0.01273629 | 4.373011
15.89612 | 16.22019 | 0.0127703 | 4.384688
15.89791 | 16.24853 | 0.01280437 | 4.396385
15.89971 | 16.27669 | 0.01283841 | 4.408072
15.90151 | 16.30468 | 0.01287233 | 4.419718
15.90331 | 16.33248 | 0.01290604 | 4.431293
15.9051 | 16.36011 | 0.01293946 | 4.442769
15.9069 | 16.38755 | 0.01297251 | 4.454117
15.9087 | 16.41481 | 0.01300511 | 4.46531
15.9105 | 16.44189 | 0.01303718 | 4.476322
15.91229 | 16.46877 | 0.01306865 | 4.487128
15.91409 | 16.49546 | 0.01309946 | 4.497704
15.91589 | 16.52197 | 0.01312953 | 4.50803
15.91768 | 16.54828 | 0.01315882 | 4.518085
15.91948 | 16.57439 | 0.01318726 | 4.52785
15.92128 | 16.60031 | 0.01321481 | 4.53731
15.92308 | 16.62603 | 0.01324143 | 4.546449
15.92487 | 16.65155 | 0.01326708 | 4.555256
15.92667 | 16.67686 | 0.01329173 | 4.563722
15.92847 | 16.70198 | 0.01331537 | 4.571838
15.93027 | 16.72689 | 0.01333797 | 4.579598
15.93206 | 16.7516 | 0.01335953 | 4.587
15.93386 | 16.7761 | 0.01338004 | 4.594042
15.93566 | 16.8004 | 0.0133995 | 4.600724
15.93745 | 16.82448 | 0.01341792 | 4.607047
15.93925 | 16.84836 | 0.0134353 | 4.613016
15.94105 | 16.87202 | 0.01345166 | 4.618634
15.94285 | 16.89548 | 0.01346703 | 4.623909
15.94464 | 16.91873 | 0.01348141 | 4.628847
15.94644 | 16.94176 | 0.01349484 | 4.633459
15.94824 | 16.96458 | 0.01350735 | 4.637753
15.95004 | 16.98718 | 0.01351896 | 4.641741
15.95183 | 17.00957 | 0.01352972 | 4.645436
15.95363 | 17.03174 | 0.01353966 | 4.648849
15.95543 | 17.0537 | 0.01354882 | 4.651994
15.95722 | 17.07545 | 0.01355725 | 4.654886
15.95902 | 17.09698 | 0.01356497 | 4.657539
15.96082 | 17.11829 | 0.01357205 | 4.659969
15.96262 | 17.13938 | 0.01357852 | 4.662191
15.96441 | 17.16026 | 0.01358444 | 4.664222
15.96621 | 17.18092 | 0.01358984 | 4.666077
15.96801 | 17.20136 | 0.01359478 | 4.667773
15.96981 | 17.22159 | 0.0135993 | 4.669325
15.9716 | 17.24159 | 0.01360345 | 4.67075
15.9734 | 17.26138 | 0.01360728 | 4.672064
15.9752 | 17.28096 | 0.01361083 | 4.673282
15.97699 | 17.30032 | 0.01361414 | 4.67442
15.97879 | 17.31946 | 0.01361726 | 4.675492
15.98059 | 17.33838 | 0.01362024 | 4.676513
15.98239 | 17.35709 | 0.0136231 | 4.677496
15.98418 | 17.37558 | 0.01362589 | 4.678454
15.98598 | 17.39386 | 0.01362864 | 4.679398
15.98778 | 17.41192 | 0.01363138 | 4.68034
15.98957 | 17.42977 | 0.01363415 | 4.68129
15.99137 | 17.44741 | 0.01363696 | 4.682256
15.99317 | 17.46483 | 0.01363985 | 4.683246
15.99497 | 17.48204 | 0.01364282 | 4.684269
15.99676 | 17.49904 | 0.01364591 | 4.685329
15.99856 | 17.51583 | 0.01364912 | 4.686432
16.00036 | 17.53241 | 0.01365248 | 4.687583
16.00216 | 17.54878 | 0.01365598 | 4.688786
16.00395 | 17.56495 | 0.01365964 | 4.690043
16.00575 | 17.5809 | 0.01366347 | 4.691357
16.00755 | 17.59665 | 0.01366747 | 4.69273
16.00934 | 17.6122 | 0.01367164 | 4.694162
16.01114 | 17.62754 | 0.01367598 | 4.695654
16.01294 | 17.64268 | 0.0136805 | 4.697206
16.01474 | 17.65762 | 0.01368519 | 4.698816
16.01653 | 17.67235 | 0.01369005 | 4.700485
16.01833 | 17.68689 | 0.01369507 | 4.702209
16.02013 | 17.70123 | 0.01370025 | 4.703987
16.02193 | 17.71538 | 0.01370558 | 4.705816
16.02372 | 17.72933 | 0.01371105 | 4.707693
16.02552 | 17.74309 | 0.01371664 | 4.709615
16.02732 | 17.75665 | 0.01372236 | 4.711579
16.02911 | 17.77003 | 0.01372819 | 4.713579
16.03091 | 17.78321 | 0.01373411 | 4.715613
16.03271 | 17.79621 | 0.01374012 | 4.717676
16.03451 | 17.80902 | 0.0137462 | 4.719764
16.0363 | 17.82165 | 0.01375234 | 4.72187
16.0381 | 17.8341 | 0.01375852 | 4.723992
16.0399 | 17.84637 | 0.01376473 | 4.726124
16.0417 | 17.85846 | 0.01377095 | 4.728261
16.04349 | 17.87037 | 0.01377718 | 4.730399
16.04529 | 17.8821 | 0.01378339 | 4.732531
16.04709 | 17.89366 | 0.01378957 | 4.734655
16.04888 | 17.90506 | 0.01379571 | 4.736764
16.05068 | 17.91628 | 0.0138018 | 4.738854
16.05248 | 17.92733 | 0.01380782 | 4.740922
16.05428 | 17.93822 | 0.01381377 | 4.742962
16.05607 | 17.94894 | 0.01381961 | 4.74497
16.05787 | 17.9595 | 0.01382536 | 4.746943
16.05967 | 17.96991 | 0.01383099 | 4.748876
16.06147 | 17.98015 | 0.0138365 | 4.750767
16.06326 | 17.99024 | 0.01384187 | 4.752611
16.06506 | 18.00017 | 0.01384709 | 4.754405
16.06686 | 18.00996 | 0.01385217 | 4.756147
16.06865 | 18.01959 | 0.01385708 | 4.757832
16.07045 | 18.02908 | 0.01386181 | 4.759459
16.07225 | 18.03842 | 0.01386637 | 4.761025
16.07405 | 18.04762 | 0.01387075 | 4.762526
16.07584 | 18.05667 | 0.01387493 | 4.763961
16.07764 | 18.06559 | 0.01387891 | 4.765328
16.07944 | 18.07438 | 0.01388268 | 4.766624
16.08124 | 18.08302 | 0.01388625 | 4.767848
16.08303 | 18.09154 | 0.01388959 | 4.768997
16.08483 | 18.09993 | 0.01389272 | 4.770071
16.08663 | 18.10818 | 0.01389562 | 4.771067
16.08842 | 18.11632 | 0.0138983 | 4.771985
16.09022 | 18.12433 | 0.01390074 | 4.772824
16.09202 | 18.13222 | 0.01390295 | 4.773582
16.09382 | 18.13999 | 0.01390492 | 4.774259
16.09561 | 18.14765 | 0.01390665 | 4.774854
16.09741 | 18.15519 | 0.01390814 | 4.775367
16.09921 | 18.16262 | 0.0139094 | 4.775797
16.10101 | 18.16994 | 0.01391041 | 4.776144
16.1028 | 18.17715 | 0.01391118 | 4.776409
16.1046 | 18.18426 | 0.01391171 | 4.776591
16.1064 | 18.19127 | 0.013912 | 4.776691
16.10819 | 18.19818 | 0.01391205 | 4.776709
16.10999 | 18.20498 | 0.01391187 | 4.776646
16.11179 | 18.2117 | 0.01391145 | 4.776503
16.11359 | 18.21832 | 0.0139108 | 4.77628
16.11538 | 18.22485 | 0.01390993 | 4.775979
16.11718 | 18.23129 | 0.01390883 | 4.7756
16.11898 | 18.23764 | 0.0139075 | 4.775147
16.12078 | 18.24391 | 0.01390597 | 4.774619
16.12257 | 18.2501 | 0.01390422 | 4.774019
16.12437 | 18.25621 | 0.01390226 | 4.773348
16.12617 | 18.26224 | 0.01390011 | 4.772608
16.12796 | 18.2682 | 0.01389776 | 4.771802
16.12976 | 18.27409 | 0.01389522 | 4.770931
16.13156 | 18.2799 | 0.01389251 | 4.769997
16.13336 | 18.28565 | 0.01388961 | 4.769003
16.13515 | 18.29133 | 0.01388655 | 4.767951
16.13695 | 18.29694 | 0.01388332 | 4.766844
16.13875 | 18.30249 | 0.01387994 | 4.765684
16.14054 | 18.30799 | 0.01387642 | 4.764473
16.14234 | 18.31342 | 0.01387275 | 4.763213
16.14414 | 18.31881 | 0.01386895 | 4.761909
16.14594 | 18.32413 | 0.01386502 | 4.760561
16.14773 | 18.32941 | 0.01386098 | 4.759174
16.14953 | 18.33464 | 0.01385683 | 4.757748
16.15133 | 18.33982 | 0.01385258 | 4.756287
16.15313 | 18.34495 | 0.01384823 | 4.754794
16.15492 | 18.35004 | 0.01384379 | 4.753271
16.15672 | 18.3551 | 0.01383928 | 4.751721
16.15852 | 18.36011 | 0.01383469 | 4.750146
16.16031 | 18.36508 | 0.01383004 | 4.748548
16.16211 | 18.37002 | 0.01382533 | 4.746931
16.16391 | 18.37493 | 0.01382057 | 4.745296
16.16571 | 18.3798 | 0.01381576 | 4.743647
16.1675 | 18.38465 | 0.01381092 | 4.741984
16.1693 | 18.38947 | 0.01380605 | 4.740311
16.1711 | 18.39426 | 0.01380115 | 4.738629
16.1729 | 18.39902 | 0.01379623 | 4.736941
16.17469 | 18.40377 | 0.0137913 | 4.735249
16.17649 | 18.40849 | 0.01378636 | 4.733553
16.17829 | 18.4132 | 0.01378142 | 4.731857
16.18008 | 18.41788 | 0.01377648 | 4.730161
16.18188 | 18.42256 | 0.01377155 | 4.728467
16.18368 | 18.42721 | 0.01376663 | 4.726777
16.18548 | 18.43186 | 0.01376172 | 4.725091
16.18727 | 18.43649 | 0.01375682 | 4.723411
16.18907 | 18.44111 | 0.01375195 | 4.721737
16.19087 | 18.44573 | 0.0137471 | 4.720071
16.19267 | 18.45034 | 0.01374227 | 4.718414
16.19446 | 18.45494 | 0.01373747 | 4.716766
16.19626 | 18.45954 | 0.0137327 | 4.715128
16.19806 | 18.46413 | 0.01372796 | 4.7135
16.19985 | 18.46873 | 0.01372325 | 4.711883
16.20165 | 18.47332 | 0.01371858 | 4.710278
16.20345 | 18.47792 | 0.01371393 | 4.708684
16.20525 | 18.48251 | 0.01370933 | 4.707102
16.20704 | 18.48711 | 0.01370475 | 4.705533
16.20884 | 18.49172 | 0.01370022 | 4.703975
16.21064 | 18.49633 | 0.01369572 | 4.70243
16.21244 | 18.50095 | 0.01369125 | 4.700897
16.21423 | 18.50557 | 0.01368682 | 4.699376
16.21603 | 18.5102 | 0.01368243 | 4.697867
16.21783 | 18.51485 | 0.01367807 | 4.69637
16.21962 | 18.5195 | 0.01367374 | 4.694885
16.22142 | 18.52416 | 0.01366945 | 4.693411
16.22322 | 18.52884 | 0.01366519 | 4.691949
16.22502 | 18.53353 | 0.01366096 | 4.690497
16.22681 | 18.53823 | 0.01365676 | 4.689055
16.22861 | 18.54294 | 0.0136526 | 4.687624
16.23041 | 18.54768 | 0.01364846 | 4.686203
16.23221 | 18.55242 | 0.01364434 | 4.684791
16.234 | 18.55718 | 0.01364026 | 4.683387
16.2358 | 18.56196 | 0.01363619 | 4.681992
16.2376 | 18.56676 | 0.01363215 | 4.680605
16.23939 | 18.57157 | 0.01362813 | 4.679225
16.24119 | 18.5764 | 0.01362414 | 4.677853
16.24299 | 18.58125 | 0.01362016 | 4.676486
16.24479 | 18.58612 | 0.0136162 | 4.675126
16.24658 | 18.591 | 0.01361225 | 4.673771
16.24838 | 18.59591 | 0.01360832 | 4.672422
16.25018 | 18.60083 | 0.0136044 | 4.671077
16.25198 | 18.60577 | 0.0136005 | 4.669736
16.25377 | 18.61073 | 0.01359661 | 4.6684
16.25557 | 18.61571 | 0.01359272 | 4.667066
16.25737 | 18.62071 | 0.01358885 | 4.665736
16.25916 | 18.62573 | 0.01358498 | 4.664409
16.26096 | 18.63077 | 0.01358112 | 4.663084
16.26276 | 18.63583 | 0.01357727 | 4.661762
16.26456 | 18.64091 | 0.01357343 | 4.660442
16.26635 | 18.646 | 0.01356959 | 4.659124
16.26815 | 18.65112 | 0.01356576 | 4.657808
16.26995 | 18.65625 | 0.01356193 | 4.656493
16.27175 | 18.6614 | 0.01355811 | 4.655181
16.27354 | 18.66657 | 0.01355429 | 4.65387
16.27534 | 18.67176 | 0.01355048 | 4.652562
16.27714 | 18.67696 | 0.01354667 | 4.651256
16.27893 | 18.68218 | 0.01354288 | 4.649952
16.28073 | 18.68741 | 0.01353909 | 4.648651
16.28253 | 18.69266 | 0.01353531 | 4.647353
16.28433 | 18.69792 | 0.01353154 | 4.646059
16.28612 | 18.7032 | 0.01352778 | 4.644769
16.28792 | 18.70849 | 0.01352404 | 4.643484
16.28972 | 18.71379 | 0.01352031 | 4.642205
16.29151 | 18.71911 | 0.01351661 | 4.640932
16.29331 | 18.72443 | 0.01351292 | 4.639667
16.29511 | 18.72977 | 0.01350926 | 4.63841
16.29691 | 18.73511 | 0.01350563 | 4.637162
16.2987 | 18.74046 | 0.01350203 | 4.635926
16.3005 | 18.74582 | 0.01349846 | 4.634701
16.3023 | 18.75118 | 0.01349493 | 4.63349
16.3041 | 18.75655 | 0.01349145 | 4.632294
16.30589 | 18.76193 | 0.01348801 | 4.631115
16.30769 | 18.7673 | 0.01348463 | 4.629954
16.30949 | 18.77268 | 0.01348131 | 4.628814
16.31128 | 18.77806 | 0.01347806 | 4.627696
16.31308 | 18.78343 | 0.01347487 | 4.626603
16.31488 | 18.78881 | 0.01347177 | 4.625536
16.31668 | 18.79418 | 0.01346875 | 4.624499
16.31847 | 18.79955 | 0.01346581 | 4.623493
16.32027 | 18.8049 | 0.01346298 | 4.62252
16.32207 | 18.81026 | 0.01346026 | 4.621584
16.32387 | 18.8156 | 0.01345764 | 4.620686
16.32566 | 18.82093 | 0.01345515 | 4.61983
16.32746 | 18.82625 | 0.01345278 | 4.619018
16.32926 | 18.83155 | 0.01345055 | 4.618252
16.33105 | 18.83684 | 0.01344847 | 4.617536
16.33285 | 18.84211 | 0.01344653 | 4.616873
16.33465 | 18.84737 | 0.01344476 | 4.616264
16.33645 | 18.8526 | 0.01344316 | 4.615713
16.33824 | 18.85781 | 0.01344173 | 4.615223
16.34004 | 18.863 | 0.01344049 | 4.614796
16.34184 | 18.86816 | 0.01343944 | 4.614435
16.34364 | 18.87329 | 0.01343859 | 4.614144
16.34543 | 18.87839 | 0.01343795 | 4.613925
16.34723 | 18.88346 | 0.01343753 | 4.613781
16.34903 | 18.8885 | 0.01343734 | 4.613715
16.35082 | 18.8935 | 0.01343738 | 4.613729
16.35262 | 18.89847 | 0.01343766 | 4.613826
16.35442 | 18.90339 | 0.0134382 | 4.61401
16.35622 | 18.90827 | 0.01343899 | 4.614282
16.35801 | 18.91311 | 0.01344005 | 4.614645
16.35981 | 18.91791 | 0.01344138 | 4.615103
16.36161 | 18.92265 | 0.01344299 | 4.615657
16.36341 | 18.92735 | 0.0134449 | 4.61631
16.3652 | 18.932 | 0.01344709 | 4.617065
16.367 | 18.93659 | 0.01344959 | 4.617923
16.3688 | 18.94112 | 0.0134524 | 4.618888
16.37059 | 18.9456 | 0.01345553 | 4.619961
16.37239 | 18.95001 | 0.01345897 | 4.621144
16.37419 | 18.95436 | 0.01346275 | 4.622439
16.37599 | 18.95865 | 0.01346685 | 4.623849
16.37778 | 18.96286 | 0.0134713 | 4.625375
16.37958 | 18.96701 | 0.01347608 | 4.627019
16.38138 | 18.97109 | 0.01348122 | 4.628782
16.38318 | 18.97509 | 0.01348671 | 4.630667
16.38497 | 18.97901 | 0.01349255 | 4.632674
16.38677 | 18.98285 | 0.01349876 | 4.634805
16.38857 | 18.98661 | 0.01350533 | 4.637061
16.39036 | 18.99029 | 0.01351227 | 4.639444
16.39216 | 18.99388 | 0.01351958 | 4.641955
16.39396 | 18.99738 | 0.01352727 | 4.644594
16.39576 | 19.00079 | 0.01353534 | 4.647363
16.39755 | 19.0041 | 0.01354378 | 4.650262
16.39935 | 19.00732 | 0.01355261 | 4.653292
16.40115 | 19.01043 | 0.01356182 | 4.656455
16.40295 | 19.01345 | 0.01357141 | 4.659749
16.40474 | 19.01636 | 0.01358139 | 4.663177
16.40654 | 19.01917 | 0.01359177 | 4.666738
16.40834 | 19.02186 | 0.01360252 | 4.670432
16.41013 | 19.02444 | 0.01361367 | 4.67426
16.41193 | 19.02691 | 0.01362521 | 4.678221
16.41373 | 19.02926 | 0.01363714 | 4.682316
16.41553 | 19.03149 | 0.01364945 | 4.686545
16.41732 | 19.0336 | 0.01366215 | 4.690906
16.41912 | 19.03558 | 0.01367524 | 4.6954
16.42092 | 19.03744 | 0.01368872 | 4.700027
16.42272 | 19.03917 | 0.01370258 | 4.704786
16.42451 | 19.04076 | 0.01371682 | 4.709675
16.42631 | 19.04222 | 0.01373144 | 4.714695
16.42811 | 19.04354 | 0.01374644 | 4.719844
16.4299 | 19.04472 | 0.01376181 | 4.725122
16.4317 | 19.04575 | 0.01377755 | 4.730526
16.4335 | 19.04665 | 0.01379366 | 4.736057
16.4353 | 19.04739 | 0.01381013 | 4.741713
16.43709 | 19.04798 | 0.01382696 | 4.747491
16.43889 | 19.04842 | 0.01384414 | 4.753392
16.44069 | 19.0487 | 0.01386168 | 4.759412
16.44248 | 19.04883 | 0.01387956 | 4.765551
16.44428 | 19.04879 | 0.01389777 | 4.771806
16.44608 | 19.04859 | 0.01391633 | 4.778177
16.44788 | 19.04823 | 0.01393521 | 4.78466
16.44967 | 19.04769 | 0.01395441 | 4.791253
16.45147 | 19.04699 | 0.01397393 | 4.797956
16.45327 | 19.04611 | 0.01399377 | 4.804765
16.45507 | 19.04505 | 0.0140139 | 4.811678
16.45686 | 19.04376 | 0.01403433 | 4.818693
16.45866 | 19.04217 | 0.01405505 | 4.825809
16.46046 | 19.04059 | 0.01407606 | 4.833021
16.46225 | 19.04258 | 0.01409734 | 4.840328
16.46405 | 18.99797 | 0.0141189 | 4.847728
16.46585 | 18.99708 | 0.01414071 | 4.855218
16.46765 | 18.99303 | 0.01416278 | 4.862795
16.46944 | 18.98818 | 0.01418509 | 4.870457
16.47124 | 18.98307 | 0.01420765 | 4.878201
16.47304 | 18.97777 | 0.01423043 | 4.886025
16.47484 | 18.97225 | 0.01425344 | 4.893926
16.47663 | 18.96651 | 0.01427667 | 4.901901
16.47843 | 18.96054 | 0.01430011 | 4.909947
16.48023 | 18.95433 | 0.01432374 | 4.918063
16.48202 | 18.94789 | 0.01434757 | 4.926245
16.48382 | 18.94122 | 0.01437159 | 4.93449
16.48562 | 18.93431 | 0.01439578 | 4.942797
16.48742 | 18.92716 | 0.01442014 | 4.951162
16.48921 | 18.91977 | 0.01444467 | 4.959582
16.49101 | 18.91214 | 0.01446935 | 4.968057
16.49281 | 18.90426 | 0.01449418 | 4.976582
16.49461 | 18.89614 | 0.01451915 | 4.985156
16.4964 | 18.88777 | 0.01454426 | 4.993777
16.4982 | 18.87915 | 0.01456949 | 5.002442
16.5 | 18.87029 | 0.01459485 | 5.011149
16.50179 | 18.86127 | 0.01462033 | 5.019896
16.50359 | 18.85379 | 0.01464592 | 5.028682
16.50539 | 18.84954 | 0.01467161 | 5.037503
16.50719 | 18.84906 | 0.0146974 | 5.046359
16.50898 | 18.85198 | 0.01472329 | 5.055247
16.51078 | 18.85726 | 0.01474926 | 5.064166
16.51258 | 18.86346 | 0.01477532 | 5.073113
16.51438 | 18.869 | 0.01480146 | 5.082087
16.51617 | 18.87238 | 0.01482767 | 5.091085
16.51797 | 18.87246 | 0.01485394 | 5.100106
16.51977 | 18.86873 | 0.01488028 | 5.109148
16.52156 | 18.86152 | 0.01490667 | 5.118209
16.52336 | 18.85226 | 0.01493311 | 5.127287
16.52516 | 18.84262 | 0.01495959 | 5.13638
16.52696 | 18.83271 | 0.01498611 | 5.145486
16.52875 | 18.82254 | 0.01501266 | 5.154602
16.53055 | 18.81211 | 0.01503923 | 5.163727
16.53235 | 18.80141 | 0.01506583 | 5.172858
16.53415 | 18.79046 | 0.01509243 | 5.181992
16.53594 | 18.77923 | 0.01511904 | 5.191128
16.53774 | 18.76774 | 0.01514564 | 5.200262
16.53954 | 18.75599 | 0.01517223 | 5.209392
16.54133 | 18.74396 | 0.0151988 | 5.218516
16.54313 | 18.73167 | 0.01522535 | 5.227629
16.54493 | 18.7191 | 0.01525185 | 5.23673
16.54673 | 18.70626 | 0.01527831 | 5.245815
16.54852 | 18.69315 | 0.01530472 | 5.254881
16.55032 | 18.67976 | 0.01533105 | 5.263923
16.55212 | 18.6661 | 0.01535731 | 5.27294
16.55392 | 18.65216 | 0.01538349 | 5.281926
16.55571 | 18.63794 | 0.01540956 | 5.290878
16.55751 | 18.62345 | 0.01543552 | 5.299791
16.55931 | 18.60868 | 0.01546136 | 5.308662
16.5611 | 18.59363 | 0.01548705 | 5.317486
16.5629 | 18.5783 | 0.0155126 | 5.326258
16.5647 | 18.56269 | 0.01553799 | 5.334974
16.5665 | 18.5468 | 0.01556319 | 5.343628
16.56829 | 18.53062 | 0.01558821 | 5.352216
16.57009 | 18.51417 | 0.01561301 | 5.360734
16.57189 | 18.49743 | 0.0156376 | 5.369176
16.57369 | 18.48041 | 0.01566195 | 5.377538
16.57548 | 18.46311 | 0.01568606 | 5.385815
16.57728 | 18.44552 | 0.01570991 | 5.394002
16.57908 | 18.42765 | 0.01573348 | 5.402095
16.58087 | 18.4095 | 0.01575686 | 5.410124
16.58267 | 18.39107 | 0.0157802 | 5.418139
16.58447 | 18.37234 | 0.01580326 | 5.426054
16.58627 | 18.35334 | 0.015826 | 5.433864
16.58806 | 18.33405 | 0.01584844 | 5.441568
16.58986 | 18.31448 | 0.01587055 | 5.44916
16.59166 | 18.29463 | 0.01589233 | 5.456639
16.59345 | 18.27449 | 0.01591377 | 5.464001
16.59525 | 18.25407 | 0.01593487 | 5.471243
16.59705 | 18.23336 | 0.01595561 | 5.478364
16.59885 | 18.21237 | 0.01597599 | 5.485362
16.60064 | 18.1911 | 0.015996 | 5.492234
16.60244 | 18.16955 | 0.01601565 | 5.498979
16.60424 | 18.14772 | 0.01603492 | 5.505596
16.60604 | 18.12561 | 0.01605382 | 5.512084
16.60783 | 18.10321 | 0.01607234 | 5.518443
16.60963 | 18.08054 | 0.01609048 | 5.524672
16.61143 | 18.05759 | 0.01610824 | 5.530771
16.61322 | 18.03436 | 0.01612563 | 5.536741
16.61502 | 18.01085 | 0.01614264 | 5.542582
16.61682 | 17.98706 | 0.01615927 | 5.548293
16.61862 | 17.963 | 0.01617549 | 5.553861
16.62041 | 17.93867 | 0.01619126 | 5.559274
16.62221 | 17.91406 | 0.01620654 | 5.564523
16.62401 | 17.88918 | 0.01622134 | 5.569605
16.62581 | 17.86403 | 0.01623566 | 5.57452
16.6276 | 17.8386 | 0.0162495 | 5.579271
16.6294 | 17.81291 | 0.01626288 | 5.583866
16.6312 | 17.78695 | 0.01627583 | 5.588313
16.63299 | 17.76072 | 0.01628838 | 5.592622
16.63479 | 17.73423 | 0.01630057 | 5.596806
16.63659 | 17.70747 | 0.01631243 | 5.600878
16.63839 | 17.68045 | 0.01632398 | 5.604845
16.64018 | 17.65317 | 0.01633524 | 5.608711
16.64198 | 17.62563 | 0.01634621 | 5.612479
16.64378 | 17.59783 | 0.0163569 | 5.616149
16.64558 | 17.56978 | 0.01636732 | 5.619725
16.64737 | 17.54147 | 0.01637746 | 5.623207
16.64917 | 17.51291 | 0.01638733 | 5.626597
16.65097 | 17.48409 | 0.01639694 | 5.629896
16.65276 | 17.45503 | 0.01640629 | 5.633105
16.65456 | 17.42572 | 0.01641537 | 5.636224
16.65636 | 17.39617 | 0.01642419 | 5.639253
16.65816 | 17.36637 | 0.01643276 | 5.642194
16.65995 | 17.33633 | 0.01644106 | 5.645044
16.66175 | 17.30605 | 0.0164491 | 5.647805
16.66355 | 17.27553 | 0.01645688 | 5.650476
16.66535 | 17.24478 | 0.01646439 | 5.653055
16.66714 | 17.21379 | 0.01647163 | 5.655542
16.66894 | 17.18258 | 0.0164786 | 5.657934
16.67074 | 17.15113 | 0.01648529 | 5.660231
16.67253 | 17.11946 | 0.0164917 | 5.662431
16.67433 | 17.08757 | 0.01649782 | 5.664531
16.67613 | 17.05545 | 0.01650363 | 5.666529
16.67793 | 17.02312 | 0.01650915 | 5.668423
16.67972 | 16.99057 | 0.01651435 | 5.670209
16.68152 | 16.9578 | 0.01651923 | 5.671885
16.68332 | 16.92483 | 0.01652378 | 5.673447
16.68512 | 16.89165 | 0.01652799 | 5.674891
16.68691 | 16.85826 | 0.01653184 | 5.676214
16.68871 | 16.82466 | 0.01653533 | 5.677412
16.69051 | 16.79087 | 0.01653844 | 5.678481
16.6923 | 16.75688 | 0.01654117 | 5.679417
16.6941 | 16.7227 | 0.0165435 | 5.680216
16.6959 | 16.68832 | 0.01654541 | 5.680873
16.6977 | 16.65376 | 0.0165469 | 5.681385
16.69949 | 16.61901 | 0.01654796 | 5.681748
16.70129 | 16.58407 | 0.01654857 | 5.681957
16.70309 | 16.54896 | 0.01654872 | 5.68201
16.70489 | 16.51367 | 0.01654841 | 5.681902
16.70668 | 16.47821 | 0.01654761 | 5.681629
16.70848 | 16.44257 | 0.01654633 | 5.681188
16.71028 | 16.40677 | 0.01654454 | 5.680575
16.71207 | 16.37081 | 0.01654224 | 5.679785
16.71387 | 16.33468 | 0.01653942 | 5.678815
16.71567 | 16.2984 | 0.01653605 | 5.67766
16.71747 | 16.26196 | 0.01653214 | 5.676317
16.71926 | 16.22537 | 0.01652767 | 5.674782
16.72106 | 16.18863 | 0.01652262 | 5.673049
16.72286 | 16.15175 | 0.01651699 | 5.671114
16.72466 | 16.11473 | 0.01651075 | 5.668973
16.72645 | 16.07757 | 0.0165039 | 5.66662
16.72825 | 16.04028 | 0.01649642 | 5.664051
16.73005 | 16.00286 | 0.01648829 | 5.66126
16.73184 | 15.96531 | 0.0164795 | 5.658242
16.73364 | 15.92764 | 0.01647003 | 5.654991
16.73544 | 15.88984 | 0.01645986 | 5.651501
16.73724 | 15.85194 | 0.01644899 | 5.647766
16.73903 | 15.81392 | 0.01643738 | 5.64378
16.74083 | 15.77579 | 0.01642502 | 5.639537
16.74263 | 15.73755 | 0.01641189 | 5.635029
16.74442 | 15.69922 | 0.01639797 | 5.63025
16.74622 | 15.66079 | 0.01638324 | 5.625192
16.74802 | 15.62226 | 0.01636768 | 5.619849
16.74982 | 15.58364 | 0.01635127 | 5.614214
16.75161 | 15.54494 | 0.01633398 | 5.608277
16.75341 | 15.50615 | 0.01631579 | 5.602033
16.75521 | 15.46729 | 0.01629668 | 5.595473
16.75701 | 15.42835 | 0.01627664 | 5.58859
16.7588 | 15.38934 | 0.01625563 | 5.581376
16.7606 | 15.35027 | 0.01623363 | 5.573824
16.7624 | 15.31113 | 0.01621063 | 5.565927
16.76419 | 15.27193 | 0.01618661 | 5.557677
16.76599 | 15.23267 | 0.01616153 | 5.549069
16.76779 | 15.19337 | 0.0161354 | 5.540096
16.76959 | 15.15401 | 0.01610819 | 5.530752
16.77138 | 15.11461 | 0.01607988 | 5.521032
16.77318 | 15.07518 | 0.01605046 | 5.510932
16.77498 | 15.0357 | 0.01601992 | 5.500447
16.77678 | 14.9962 | 0.01598825 | 5.489573
16.77857 | 14.95667 | 0.01595544 | 5.478308
16.78037 | 14.91711 | 0.01592149 | 5.466649
16.78217 | 14.87753 | 0.01588638 | 5.454596
16.78396 | 14.83794 | 0.01585013 | 5.442148
16.78576 | 14.79834 | 0.01581273 | 5.429306
16.78756 | 14.75872 | 0.01577418 | 5.416071
16.78936 | 14.71911 | 0.0157345 | 5.402446
16.79115 | 14.67949 | 0.01569369 | 5.388435
16.79295 | 14.63988 | 0.01565177 | 5.374042
16.79475 | 14.60027 | 0.01560876 | 5.359274
16.79655 | 14.56068 | 0.01556468 | 5.344138
16.79834 | 14.5211 | 0.01551955 | 5.328643
16.80014 | 14.48154 | 0.0154734 | 5.312799
16.80194 | 14.44201 | 0.01542627 | 5.296616
16.80373 | 14.4025 | 0.0153782 | 5.28011
16.80553 | 14.36303 | 0.01532922 | 5.263293
16.80733 | 14.32359 | 0.01527938 | 5.246183
16.80913 | 14.28419 | 0.01522875 | 5.228796
16.81092 | 14.24484 | 0.01517736 | 5.211153
16.81272 | 14.20553 | 0.01512529 | 5.193275
16.81452 | 14.16627 | 0.0150726 | 5.175184
16.81632 | 14.12707 | 0.01501936 | 5.156903
16.81811 | 14.08793 | 0.01496564 | 5.138458
16.81991 | 14.04884 | 0.01491152 | 5.119875
16.82171 | 14.00983 | 0.01485707 | 5.101181
16.8235 | 13.97089 | 0.01480238 | 5.082403
16.8253 | 13.93202 | 0.01474753 | 5.06357
16.8271 | 13.89323 | 0.0146926 | 5.04471
16.8289 | 13.85452 | 0.01463768 | 5.025854
16.83069 | 13.8159 | 0.01458286 | 5.00703
16.83249 | 13.77736 | 0.01452822 | 4.98827
16.83429 | 13.73892 | 0.01447385 | 4.969603
16.83609 | 13.70058 | 0.01441984 | 4.951058
16.83788 | 13.66234 | 0.01436628 | 4.932667
16.83968 | 13.6242 | 0.01431325 | 4.914459
16.84148 | 13.58617 | 0.01426083 | 4.896463
16.84327 | 13.54825 | 0.01420912 | 4.878707
16.84507 | 13.51045 | 0.01415819 | 4.86122
16.84687 | 13.47276 | 0.01410812 | 4.844029
16.84867 | 13.4352 | 0.014059 | 4.827162
16.85046 | 13.39776 | 0.01401088 | 4.810642
16.85226 | 13.36045 | 0.01396386 | 4.794495
16.85406 | 13.32327 | 0.01391798 | 4.778744
16.85586 | 13.28623 | 0.01387332 | 4.763411
16.85765 | 13.24933 | 0.01382994 | 4.748516
16.85945 | 13.21257 | 0.01378789 | 4.734077
16.86125 | 13.17596 | 0.01374722 | 4.720113
16.86304 | 13.1395 | 0.01370797 | 4.706638
16.86484 | 13.10319 | 0.01367019 | 4.693665
16.86664 | 13.06703 | 0.0136339 | 4.681206
16.86844 | 13.03104 | 0.01359914 | 4.66927
16.87023 | 12.9952 | 0.01356592 | 4.657863
16.87203 | 12.95953 | 0.01353425 | 4.646991
16.87383 | 12.92403 | 0.01350415 | 4.636654
16.87563 | 12.88871 | 0.0134756 | 4.626853
16.87742 | 12.85355 | 0.01344861 | 4.617586
16.87922 | 12.81857 | 0.01342316 | 4.608848
16.88102 | 12.78378 | 0.01339923 | 4.600632
16.88281 | 12.74916 | 0.01337681 | 4.592931
16.88461 | 12.71473 | 0.01335585 | 4.585735
16.88641 | 12.68049 | 0.01333632 | 4.579031
16.88821 | 12.64644 | 0.0133182 | 4.572808
16.89 | 12.61259 | 0.01330143 | 4.56705
16.8918 | 12.57893 | 0.01328597 | 4.561742
16.8936 | 12.54547 | 0.01327177 | 4.556867
16.89539 | 12.51222 | 0.01325878 | 4.552408
16.89719 | 12.47917 | 0.01324695 | 4.548345
16.89899 | 12.44632 | 0.01323621 | 4.544659
16.90079 | 12.41369 | 0.01322652 | 4.54133
16.90258 | 12.38126 | 0.0132178 | 4.538337
16.90438 | 12.34905 | 0.01321 | 4.535658
16.90618 | 12.31706 | 0.01320305 | 4.533272
16.90798 | 12.28529 | 0.01319689 | 4.531157
16.90977 | 12.25373 | 0.01319146 | 4.529291
16.91157 | 12.2224 | 0.01318668 | 4.527652
16.91337 | 12.1913 | 0.0131825 | 4.526218
16.91516 | 12.16042 | 0.01317886 | 4.524966
16.91696 | 12.12977 | 0.01317531 | 4.523746
16.91876 | 12.09935 | 0.01316943 | 4.52173
16.92056 | 12.06916 | 0.01316391 | 4.519835
16.92235 | 12.03921 | 0.01315869 | 4.518042
16.92415 | 12.0095 | 0.01315372 | 4.516333
16.92595 | 11.98002 | 0.01314893 | 4.514691
16.92775 | 11.95079 | 0.01314429 | 4.513097
16.92954 | 11.92179 | 0.01313975 | 4.511538
16.93134 | 11.89304 | 0.01313526 | 4.509998
16.93314 | 11.86453 | 0.0131308 | 4.508464
16.93493 | 11.83627 | 0.01312632 | 4.506926
16.93673 | 11.80826 | 0.01312179 | 4.505372
16.93853 | 11.7805 | 0.01311719 | 4.503793
16.94033 | 11.75298 | 0.01311251 | 4.502184
16.94212 | 11.72572 | 0.01310771 | 4.500536
16.94392 | 11.69871 | 0.01310278 | 4.498846
16.94572 | 11.67195 | 0.01309773 | 4.497109
16.94752 | 11.64545 | 0.01309252 | 4.495323
16.94931 | 11.61921 | 0.01308717 | 4.493486
16.95111 | 11.59322 | 0.01308168 | 4.491598
16.95291 | 11.56749 | 0.01307603 | 4.489659
16.9547 | 11.54201 | 0.01307023 | 4.48767
16.9565 | 11.5168 | 0.0130643 | 4.485632
16.9583 | 11.49184 | 0.01305823 | 4.483549
16.9601 | 11.46715 | 0.01305204 | 4.481424
16.96189 | 11.44272 | 0.01304574 | 4.479261
16.96369 | 11.41855 | 0.01303934 | 4.477064
16.96549 | 11.39464 | 0.01303286 | 4.474839
16.96729 | 11.371 | 0.01302632 | 4.472591
16.96908 | 11.34762 | 0.01301972 | 4.470326
16.97088 | 11.3245 | 0.01301309 | 4.46805
16.97268 | 11.30164 | 0.01300645 | 4.46577
16.97447 | 11.27905 | 0.01299982 | 4.463492
16.97627 | 11.25673 | 0.01299321 | 4.461224
16.97807 | 11.23466 | 0.01298665 | 4.458972
16.97987 | 11.21286 | 0.01298016 | 4.456743
16.98166 | 11.19133 | 0.01297376 | 4.454545
16.98346 | 11.17006 | 0.01296747 | 4.452385
16.98526 | 11.14905 | 0.0129613 | 4.450268
16.98706 | 11.12831 | 0.01295528 | 4.448202
16.98885 | 11.10783 | 0.01294943 | 4.446193
16.99065 | 11.08762 | 0.01294377 | 4.444247
16.99245 | 11.06767 | 0.0129383 | 4.442369
16.99424 | 11.04798 | 0.01293304 | 4.440566
16.99604 | 11.02855 | 0.01292802 | 4.43884
16.99784 | 11.00938 | 0.01292323 | 4.437198
16.99964 | 10.99048 | 0.0129187 | 4.435641
17.00143 | 10.97183 | 0.01291443 | 4.434174
17.00323 | 10.95345 | 0.01291042 | 4.432798
17.00503 | 10.93532 | 0.01290669 | 4.431517
17.00683 | 10.91746 | 0.01290323 | 4.43033
17.00862 | 10.89984 | 0.01290006 | 4.42924
17.01042 | 10.88249 | 0.01289717 | 4.428247
17.01222 | 10.86539 | 0.01289456 | 4.427351
17.01401 | 10.84855 | 0.01289223 | 4.426553
17.01581 | 10.83196 | 0.01289019 | 4.425852
17.01761 | 10.81562 | 0.01288843 | 4.425246
17.01941 | 10.79953 | 0.01288694 | 4.424736
17.0212 | 10.78369 | 0.01288573 | 4.424319
17.023 | 10.7681 | 0.01288478 | 4.423994
17.0248 | 10.75276 | 0.0128841 | 4.423759
17.0266 | 10.73767 | 0.01288367 | 4.423613
17.02839 | 10.72281 | 0.01288349 | 4.423553
17.03019 | 10.70821 | 0.01288356 | 4.423576
17.03199 | 10.69384 | 0.01288386 | 4.42368
17.03378 | 10.67971 | 0.0128844 | 4.423863
17.03558 | 10.66583 | 0.01288515 | 4.424121
17.03738 | 10.65218 | 0.01288611 | 4.424452
17.03918 | 10.63876 | 0.01288728 | 4.424854
17.04097 | 10.62558 | 0.01288865 | 4.425323
17.04277 | 10.61263 | 0.0128902 | 4.425856
17.04457 | 10.59991 | 0.01289194 | 4.426451
17.04636 | 10.58741 | 0.01289384 | 4.427105
17.04816 | 10.57515 | 0.01289591 | 4.427816
17.04996 | 10.56311 | 0.01289814 | 4.42858
17.05176 | 10.55129 | 0.01290051 | 4.429396
17.05355 | 10.53969 | 0.01290303 | 4.430261
17.05535 | 10.52831 | 0.01290569 | 4.431174
17.05715 | 10.51714 | 0.01290848 | 4.432131
17.05895 | 10.50619 | 0.01291139 | 4.433132
17.06074 | 10.49545 | 0.01291443 | 4.434175
17.06254 | 10.48493 | 0.01291759 | 4.43526
17.06434 | 10.4746 | 0.01292087 | 4.436384
17.06613 | 10.46449 | 0.01292426 | 4.437548
17.06793 | 10.45458 | 0.01292776 | 4.438751
17.06973 | 10.44486 | 0.01293138 | 4.439993
17.07153 | 10.43535 | 0.01293511 | 4.441274
17.07332 | 10.42603 | 0.01293895 | 4.442593
17.07512 | 10.41691 | 0.0129429 | 4.443951
17.07692 | 10.40797 | 0.01294697 | 4.445348
17.07872 | 10.39923 | 0.01295115 | 4.446784
17.08051 | 10.39067 | 0.01295545 | 4.44826
17.08231 | 10.38229 | 0.01295987 | 4.449776
17.08411 | 10.3741 | 0.01296441 | 4.451334
17.0859 | 10.36609 | 0.01296906 | 4.452932
17.0877 | 10.35825 | 0.01297384 | 4.454573
17.0895 | 10.35058 | 0.01297874 | 4.456255
17.0913 | 10.34308 | 0.01298377 | 4.457981
17.09309 | 10.33576 | 0.01298892 | 4.45975
17.09489 | 10.3286 | 0.0129942 | 4.461563
17.09669 | 10.3216 | 0.0129996 | 4.463419
17.09849 | 10.31476 | 0.01300514 | 4.465319
17.10028 | 10.30808 | 0.0130108 | 4.467264
17.10208 | 10.30155 | 0.01301659 | 4.469252
17.10388 | 10.29517 | 0.01302251 | 4.471284
17.10567 | 10.28895 | 0.01302855 | 4.473358
17.10747 | 10.28287 | 0.01303472 | 4.475475
17.10927 | 10.27693 | 0.013041 | 4.477633
17.11107 | 10.27114 | 0.0130474 | 4.479831
17.11286 | 10.26548 | 0.01305392 | 4.482068
17.11466 | 10.25996 | 0.01306054 | 4.484342
17.11646 | 10.25457 | 0.01306727 | 4.486651
17.11826 | 10.24931 | 0.01307409 | 4.488992
17.12005 | 10.24418 | 0.01308099 | 4.491364
17.12185 | 10.23917 | 0.01308798 | 4.493761
17.12365 | 10.23429 | 0.01309503 | 4.496183
17.12544 | 10.22952 | 0.01310214 | 4.498624
17.12724 | 10.22486 | 0.01310929 | 4.50108
17.12904 | 10.22032 | 0.01311648 | 4.503548
17.13084 | 10.2159 | 0.01312368 | 4.506022
17.13263 | 10.21157 | 0.01313089 | 4.508497
17.13443 | 10.20735 | 0.01313809 | 4.510969
17.13623 | 10.20324 | 0.01314526 | 4.513432
17.13803 | 10.19922 | 0.0131524 | 4.51588
17.13982 | 10.1953 | 0.01315947 | 4.51831
17.14162 | 10.19147 | 0.01316647 | 4.520714
17.14342 | 10.18774 | 0.01317339 | 4.523087
17.14521 | 10.18409 | 0.01318019 | 4.525424
17.14701 | 10.18052 | 0.01318688 | 4.52772
17.14881 | 10.17704 | 0.01319343 | 4.529969
17.15061 | 10.17364 | 0.01319983 | 4.532166
17.1524 | 10.17032 | 0.01320606 | 4.534307
17.1542 | 10.16707 | 0.01321212 | 4.536385
17.156 | 10.16389 | 0.01321798 | 4.538398
17.1578 | 10.16078 | 0.01322363 | 4.54034
17.15959 | 10.15774 | 0.01322907 | 4.542207
17.16139 | 10.15476 | 0.01323429 | 4.543997
17.16319 | 10.15184 | 0.01323926 | 4.545706
17.16498 | 10.14898 | 0.013244 | 4.547331
17.16678 | 10.14618 | 0.01324848 | 4.54887
17.16858 | 10.14343 | 0.0132527 | 4.550321
17.17038 | 10.14074 | 0.01325667 | 4.551683
17.17217 | 10.13809 | 0.01326038 | 4.552955
17.17397 | 10.13549 | 0.01326382 | 4.554138
17.17577 | 10.13294 | 0.01326701 | 4.555232
17.17757 | 10.13042 | 0.01326994 | 4.556237
17.17936 | 10.12795 | 0.01327261 | 4.557157
17.18116 | 10.12551 | 0.01327505 | 4.557994
17.18296 | 10.12311 | 0.01327726 | 4.558751
17.18475 | 10.12074 | 0.01327924 | 4.559434
17.18655 | 10.1184 | 0.01328103 | 4.560046
17.18835 | 10.11609 | 0.01328263 | 4.560595
17.19015 | 10.1138 | 0.01328406 | 4.561086
17.19194 | 10.11155 | 0.01328535 | 4.561528
17.19374 | 10.10931 | 0.01328651 | 4.561929
17.19554 | 10.10709 | 0.01328758 | 4.562297
17.19733 | 10.10489 | 0.01328858 | 4.562641
17.19913 | 10.10271 | 0.01328954 | 4.56297
17.20093 | 10.10054 | 0.01329049 | 4.563295
17.20273 | 10.09839 | 0.01329145 | 4.563624
17.20452 | 10.09625 | 0.01329245 | 4.563969
17.20632 | 10.09411 | 0.01329353 | 4.56434
17.20812 | 10.09199 | 0.01329471 | 4.564745
17.20992 | 10.08986 | 0.01329603 | 4.565197
17.21171 | 10.08775 | 0.01329751 | 4.565704
17.21351 | 10.08563 | 0.01329917 | 4.566276
17.21531 | 10.08352 | 0.01330105 | 4.566922
17.2171 | 10.08141 | 0.01330318 | 4.567652
17.2189 | 10.07929 | 0.01330558 | 4.568475
17.2207 | 10.07717 | 0.01330827 | 4.569398
17.2225 | 10.07505 | 0.01331127 | 4.570429
17.22429 | 10.07292 | 0.0133146 | 4.571574
17.22609 | 10.07079 | 0.01331829 | 4.572841
17.22789 | 10.06864 | 0.01332235 | 4.574233
17.22969 | 10.06649 | 0.01332678 | 4.575756
17.23148 | 10.06433 | 0.01333161 | 4.577412
17.23328 | 10.06215 | 0.01333683 | 4.579206
17.23508 | 10.05996 | 0.01334245 | 4.581136
17.23687 | 10.05776 | 0.01334848 | 4.583205
17.23867 | 10.05555 | 0.0133549 | 4.58541
17.24047 | 10.05332 | 0.01336171 | 4.587749
17.24227 | 10.05107 | 0.01336891 | 4.590219
17.24406 | 10.04881 | 0.01337646 | 4.592813
17.24586 | 10.04653 | 0.01338436 | 4.595526
17.24766 | 10.04423 | 0.01339258 | 4.598348
17.24946 | 10.04192 | 0.01340109 | 4.601269

## 1-mRT2-26-9+10_5
Experiment | MST30-9025
Sample | 1-mRT2-26-9+10_5
Sample Type | RT
Thickness [mm] | 0.733
Width [mm] | 10.37
Area [mm^2] | 7.60121
Duration [h] | 17.30952
Nominal Load [N] | 22
Nominal Stress [MPa] | 2.894276
Creep Load [N] | 22.58845
Creep Stress [MPa] | 2.971691
Loading Degree [%] | 49.90131
Compliance_1 [1/GPa] | 2.540882e-08
Compliance_2 [1/GPa] | 1.961091
Compliance_3 [1/GPa] | 3.21217
Mu_1 [%] | 1
Mu_2 [%] | 10
Mu_3 [%] | 100
Time [h] | Moisture [%] | Creep Strain [-] | Creep Compliance [1/GPa]
0 | 7.987241 | 1.301043e-18 | 4.378122e-16
0.001918689 | 8.00827 | 9.481458e-05 | 0.03190594
0.003837378 | 8.02763 | 0.0001821535 | 0.06129625
0.005756066 | 8.045495 | 0.0002622439 | 0.08824736
0.007674755 | 8.062029 | 0.0003353156 | 0.1128366
0.009593444 | 8.077384 | 0.0004016013 | 0.1351424
0.01151213 | 8.091703 | 0.000461336 | 0.1552436
0.01343082 | 8.10512 | 0.0005147568 | 0.1732202
0.01534951 | 8.117756 | 0.0005621027 | 0.1891525
0.0172682 | 8.129729 | 0.0006036138 | 0.2031213
0.01918689 | 8.141143 | 0.0006395314 | 0.2152079
0.02110558 | 8.152098 | 0.0006700972 | 0.2254936
0.02302427 | 8.162686 | 0.000695553 | 0.2340597
0.02494295 | 8.17299 | 0.0007161405 | 0.2409875
0.02686164 | 8.183087 | 0.0007321005 | 0.2463582
0.02878033 | 8.19305 | 0.0007436727 | 0.2502524
0.03069902 | 8.202943 | 0.0007510954 | 0.2527502
0.03261771 | 8.212826 | 0.0007546051 | 0.2539312
0.0345364 | 8.222753 | 0.0007544356 | 0.2538742
0.03645509 | 8.232774 | 0.0007508183 | 0.2526569
0.03837378 | 8.242933 | 0.0007439817 | 0.2503563
0.04029246 | 8.253271 | 0.0007341506 | 0.2470481
0.04221115 | 8.263823 | 0.0007215464 | 0.2428067
0.04412984 | 8.274622 | 0.0007063863 | 0.2377051
0.04604853 | 8.285696 | 0.0006888834 | 0.2318153
0.04796722 | 8.29707 | 0.0006692463 | 0.2252072
0.04988591 | 8.308766 | 0.0006476784 | 0.2179494
0.0518046 | 8.320804 | 0.0006243787 | 0.2101089
0.05372329 | 8.333199 | 0.0005995405 | 0.2017506
0.05564197 | 8.345966 | 0.0005733518 | 0.1929379
0.05756066 | 8.359115 | 0.0005459952 | 0.1837322
0.05947935 | 8.372656 | 0.0005176473 | 0.1741928
0.06139804 | 8.386595 | 0.0004884789 | 0.1643774
0.06331673 | 8.400939 | 0.0004586546 | 0.1543413
0.06523542 | 8.41569 | 0.0004283334 | 0.1441379
0.06715411 | 8.430851 | 0.0003976674 | 0.1338186
0.0690728 | 8.446422 | 0.000366803 | 0.1234324
0.07099149 | 8.462402 | 0.00033588 | 0.1130265
0.07291017 | 8.47879 | 0.0003050317 | 0.1026458
0.07482886 | 8.495582 | 0.0002743851 | 0.09233299
0.07674755 | 8.512775 | 0.0002440609 | 0.08212863
0.07866624 | 8.530364 | 0.000214173 | 0.0720711
0.08058493 | 8.548343 | 0.0001848293 | 0.06219669
0.08250362 | 8.566706 | 0.0001561308 | 0.05253938
0.08442231 | 8.585447 | 0.0001281725 | 0.04313116
0.086341 | 8.604557 | 0.0001010427 | 0.03400176
0.08825968 | 8.624031 | 7.482365e-05 | 0.02517881
0.09017837 | 8.643859 | 4.959113e-05 | 0.01668785
0.09209706 | 8.664033 | 2.541485e-05 | 0.00855232
0.09401575 | 8.684546 | 2.358489e-06 | 0.0007936522
0.09593444 | 8.705388 | -1.952067e-05 | -0.006568877
0.09785313 | 8.72655 | -4.017094e-05 | -0.01351787
0.09977182 | 8.748025 | -5.954665e-05 | -0.02003797
0.1016905 | 8.769803 | -7.7608e-05 | -0.02611577
0.1036092 | 8.791875 | -9.432055e-05 | -0.03173969
0.1055279 | 8.814234 | -0.0001096557 | -0.03690009
0.1074466 | 8.83687 | -0.00012359 | -0.04158911
0.1093653 | 8.859775 | -0.0001361062 | -0.04580093
0.1112839 | 8.882942 | -0.0001471914 | -0.04953118
0.1132026 | 8.906361 | -0.0001568368 | -0.05277696
0.1151213 | 8.930026 | -0.0001650398 | -0.05553733
0.11704 | 8.953929 | -0.0001718019 | -0.05781285
0.1189587 | 8.978062 | -0.0001771297 | -0.05960569
0.1208774 | 9.002419 | -0.0001810341 | -0.06091956
0.1227961 | 9.026994 | -0.0001835301 | -0.06175948
0.1247148 | 9.051779 | -0.000184637 | -0.06213197
0.1266335 | 9.076769 | -0.0001843784 | -0.06204494
0.1285521 | 9.101959 | -0.0001827809 | -0.06150738
0.1304708 | 9.127342 | -0.0001798755 | -0.06052969
0.1323895 | 9.152915 | -0.0001756965 | -0.05912341
0.1343082 | 9.178672 | -0.0001702812 | -0.05730112
0.1362269 | 9.204609 | -0.0001636704 | -0.05507653
0.1381456 | 9.230722 | -0.0001559078 | -0.05246433
0.1400643 | 9.257008 | -0.0001470396 | -0.0494801
0.141983 | 9.283464 | -0.0001371148 | -0.04614032
0.1439017 | 9.310086 | -0.000126185 | -0.04246236
0.1458203 | 9.336873 | -0.0001143037 | -0.0384642
0.147739 | 9.363821 | -0.0001015268 | -0.03416464
0.1496577 | 9.39093 | -8.791149e-05 | -0.02958299
0.1515764 | 9.418197 | -7.351741e-05 | -0.02473925
0.1534951 | 9.445622 | -5.840504e-05 | -0.01965381
0.1554138 | 9.473203 | -4.263654e-05 | -0.01434757
0.1573325 | 9.50094 | -2.627503e-05 | -0.008841776
0.1592512 | 9.528832 | -9.384405e-06 | -0.003157934
0.1611699 | 9.556881 | 7.970319e-06 | 0.002682082
0.1630885 | 9.585085 | 2.572403e-05 | 0.00865636
0.1650072 | 9.613445 | 4.381104e-05 | 0.0147428
0.1669259 | 9.641962 | 6.216565e-05 | 0.02091928
0.1688446 | 9.670638 | 8.07222e-05 | 0.02716373
0.1707633 | 9.699473 | 9.941515e-05 | 0.03345407
0.172682 | 9.728468 | 0.0001181797 | 0.03976849
0.1746007 | 9.757626 | 0.0001369513 | 0.04608531
0.1765194 | 9.786948 | 0.0001556669 | 0.05238326
0.1784381 | 9.816437 | 0.0001742638 | 0.05864128
0.1803567 | 9.846093 | 0.000192681 | 0.06483883
0.1822754 | 9.87592 | 0.0002108588 | 0.07095584
0.1841941 | 9.905921 | 0.0002287394 | 0.07697279
0.1861128 | 9.936097 | 0.0002462664 | 0.08287078
0.1880315 | 9.966451 | 0.0002633859 | 0.08863166
0.1899502 | 9.996986 | 0.0002800462 | 0.09423799
0.1918689 | 10.02771 | 0.0002961978 | 0.09967315
0.1937876 | 10.05861 | 0.000311794 | 0.1049214
0.1957063 | 10.08971 | 0.0003267905 | 0.1099679
0.1976249 | 10.121 | 0.0003411455 | 0.1147984
0.1995436 | 10.15248 | 0.0003548195 | 0.1193999
0.2014623 | 10.18417 | 0.0003677758 | 0.1237598
0.203381 | 10.21605 | 0.0003799795 | 0.1278664
0.2052997 | 10.24815 | 0.0003913985 | 0.131709
0.2072184 | 10.28045 | 0.0004020027 | 0.1352774
0.2091371 | 10.31296 | 0.0004117645 | 0.1385623
0.2110558 | 10.34569 | 0.0004206584 | 0.1415552
0.2129745 | 10.37863 | 0.0004286612 | 0.1442482
0.2148931 | 10.4118 | 0.0004357515 | 0.1466342
0.2168118 | 10.44519 | 0.0004419105 | 0.1487067
0.2187305 | 10.4788 | 0.0004471211 | 0.1504602
0.2206492 | 10.51265 | 0.0004513685 | 0.1518894
0.2225679 | 10.54673 | 0.0004546398 | 0.1529903
0.2244866 | 10.58104 | 0.0004569241 | 0.153759
0.2264053 | 10.61559 | 0.0004582126 | 0.1541925
0.228324 | 10.65037 | 0.000458498 | 0.1542886
0.2302427 | 10.68541 | 0.000457775 | 0.1540453
0.2321613 | 10.72068 | 0.0004560405 | 0.1534616
0.23408 | 10.7562 | 0.0004532927 | 0.1525369
0.2359987 | 10.79197 | 0.0004495316 | 0.1512713
0.2379174 | 10.82798 | 0.0004447593 | 0.1496654
0.2398361 | 10.86425 | 0.0004389789 | 0.1477202
0.2417548 | 10.90077 | 0.0004321958 | 0.1454377
0.2436735 | 10.93754 | 0.0004244166 | 0.1428199
0.2455922 | 10.97457 | 0.0004156494 | 0.1398697
0.2475109 | 11.01186 | 0.0004059046 | 0.1365904
0.2494295 | 11.04939 | 0.0003951936 | 0.1329861
0.2513482 | 11.08719 | 0.0003835297 | 0.1290611
0.2532669 | 11.12524 | 0.0003709277 | 0.1248204
0.2551856 | 11.16355 | 0.0003574045 | 0.1202697
0.2571043 | 11.20212 | 0.0003429783 | 0.1154152
0.259023 | 11.24094 | 0.000327669 | 0.1102635
0.2609417 | 11.28003 | 0.0003114986 | 0.104822
0.2628604 | 11.31936 | 0.0002944905 | 0.09909861
0.2647791 | 11.35895 | 0.0002766698 | 0.09310181
0.2666977 | 11.3988 | 0.0002580639 | 0.08684075
0.2686164 | 11.43889 | 0.0002387017 | 0.0803252
0.2705351 | 11.47924 | 0.0002186136 | 0.0735654
0.2724538 | 11.51984 | 0.0001978327 | 0.06657244
0.2743725 | 11.56069 | 0.0001763933 | 0.05935788
0.2762912 | 11.60178 | 0.0001543317 | 0.05193396
0.2782099 | 11.64311 | 0.0001316864 | 0.04431363
0.2801286 | 11.68469 | 0.0001084978 | 0.03651044
0.2820473 | 11.7265 | 8.480789e-05 | 0.0285386
0.2839659 | 11.76855 | 6.066109e-05 | 0.02041299
0.2858846 | 11.81083 | 3.61035e-05 | 0.01214914
0.2878033 | 11.85334 | 1.118364e-05 | 0.003763391
0.289722 | 11.89608 | -1.404833e-05 | -0.004727386
0.2916407 | 11.93904 | -3.953978e-05 | -0.01330548
0.2935594 | 11.98222 | -6.523637e-05 | -0.02195261
0.2954781 | 12.02561 | -9.108139e-05 | -0.03064968
0.2973968 | 12.06921 | -0.0001170161 | -0.03937696
0.2993155 | 12.11301 | -0.0001429796 | -0.04811388
0.3012341 | 12.15702 | -0.0001689088 | -0.05683928
0.3031528 | 12.20122 | -0.0001947383 | -0.06553113
0.3050715 | 12.24562 | -0.0002204007 | -0.07416677
0.3069902 | 12.2902 | -0.0002458268 | -0.08272287
0.3089089 | 12.33496 | -0.000270945 | -0.09117537
0.3108276 | 12.3799 | -0.000295682 | -0.09949957
0.3127463 | 12.42501 | -0.0003199626 | -0.1076702
0.314665 | 12.47028 | -0.0003437093 | -0.1156612
0.3165837 | 12.51571 | -0.0003668433 | -0.123446
0.3185023 | 12.5613 | -0.0003892837 | -0.1309974
0.320421 | 12.60703 | -0.0004109487 | -0.1382878
0.3223397 | 12.6529 | -0.000431755 | -0.1452893
0.3242584 | 12.6989 | -0.0004516186 | -0.1519736
0.3261771 | 12.74503 | -0.0004704559 | -0.1583125
0.3280958 | 12.79128 | -0.0004881826 | -0.1642777
0.3300145 | 12.83765 | -0.0005047144 | -0.1698408
0.3319332 | 12.88412 | -0.0005199685 | -0.174974
0.3338518 | 12.9307 | -0.0005338629 | -0.1796495
0.3357705 | 12.97736 | -0.0005463167 | -0.1838404
0.3376892 | 13.02412 | -0.0005572514 | -0.18752
0.3396079 | 13.07095 | -0.00056659 | -0.1906625
0.3415266 | 13.11785 | -0.0005742585 | -0.193243
0.3434453 | 13.16482 | -0.0005801853 | -0.1952374
0.345364 | 13.21184 | -0.0005843022 | -0.1966228
0.3472827 | 13.25891 | -0.0005865444 | -0.1973773
0.3492014 | 13.30602 | -0.0005868512 | -0.1974806
0.35112 | 13.35317 | -0.0005851661 | -0.1969135
0.3530387 | 13.40034 | -0.000581437 | -0.1956586
0.3549574 | 13.44754 | -0.0005756168 | -0.1937001
0.3568761 | 13.49474 | -0.0005676639 | -0.1910239
0.3587948 | 13.54194 | -0.0005575421 | -0.1876178
0.3607135 | 13.58914 | -0.0005452213 | -0.1834717
0.3626322 | 13.63633 | -0.000530678 | -0.1785778
0.3645509 | 13.6835 | -0.0005138954 | -0.1729303
0.3664696 | 13.73064 | -0.0004948635 | -0.1665259
0.3683882 | 13.77774 | -0.0004735806 | -0.159364
0.3703069 | 13.8248 | -0.0004500523 | -0.1514465
0.3722256 | 13.8718 | -0.000424293 | -0.1427783
0.3741443 | 13.91875 | -0.0003963258 | -0.1333671
0.376063 | 13.96562 | -0.0003661828 | -0.1232237
0.3779817 | 14.01243 | -0.0003339056 | -0.1123621
0.3799004 | 14.05915 | -0.0002995462 | -0.1007999
0.3818191 | 14.10577 | -0.0002631661 | -0.0885577
0.3837378 | 14.1523 | -0.0002248366 | -0.0756595
0.3856564 | 14.19873 | -0.0001846383 | -0.0621324
0.3875751 | 14.24504 | -0.0001426595 | -0.04800617
0.3894938 | 14.29122 | -9.899684e-05 | -0.0333133
0.3914125 | 14.33728 | -5.375353e-05 | -0.01808853
0.3933312 | 14.3832 | -7.039581e-06 | -0.002368881
0.3952499 | 14.42898 | 4.102968e-05 | 0.01380684
0.3971686 | 14.47461 | 9.033344e-05 | 0.03039799
0.3990873 | 14.52008 | 0.0001407469 | 0.04736255
0.401006 | 14.56538 | 0.0001921412 | 0.06465718
0.4029246 | 14.61051 | 0.0002443846 | 0.08223756
0.4048433 | 14.65546 | 0.0002973431 | 0.1000586
0.406762 | 14.70023 | 0.0003508812 | 0.1180746
0.4086807 | 14.7448 | 0.0004048616 | 0.1362395
0.4105994 | 14.78917 | 0.0004591475 | 0.1545071
0.4125181 | 14.83333 | 0.0005136019 | 0.1728315
0.4144368 | 14.87729 | 0.0005680893 | 0.191167
0.4163555 | 14.92102 | 0.0006224751 | 0.2094683
0.4182742 | 14.96453 | 0.0006766279 | 0.2276912
0.4201928 | 15.0078 | 0.0007304189 | 0.2457923
0.4221115 | 15.05084 | 0.0007837229 | 0.2637296
0.4240302 | 15.09363 | 0.0008364195 | 0.2814625
0.4259489 | 15.13618 | 0.0008883933 | 0.2989521
0.4278676 | 15.17847 | 0.0009395346 | 0.3161616
0.4297863 | 15.2205 | 0.0009897409 | 0.3330565
0.431705 | 15.26226 | 0.001038917 | 0.3496045
0.4336237 | 15.30375 | 0.001086974 | 0.3657762
0.4355424 | 15.34497 | 0.001133835 | 0.3815455
0.437461 | 15.3859 | 0.001179431 | 0.3968888
0.4393797 | 15.42655 | 0.001223702 | 0.4117864
0.4412984 | 15.4669 | 0.001266601 | 0.4262223
0.4432171 | 15.50697 | 0.001308091 | 0.4401842
0.4451358 | 15.54673 | 0.00134815 | 0.4536641
0.4470545 | 15.58619 | 0.001386762 | 0.4666575
0.4489732 | 15.62534 | 0.001423926 | 0.4791637
0.4508919 | 15.66417 | 0.001459651 | 0.4911852
0.4528106 | 15.7027 | 0.001493952 | 0.5027279
0.4547292 | 15.7409 | 0.001526857 | 0.5138007
0.4566479 | 15.77878 | 0.0015584 | 0.5244151
0.4585666 | 15.81633 | 0.001588622 | 0.5345852
0.4604853 | 15.85356 | 0.001617573 | 0.5443276
0.462404 | 15.89045 | 0.001645309 | 0.5536609
0.4643227 | 15.927 | 0.001671891 | 0.5626059
0.4662414 | 15.96322 | 0.001697385 | 0.5711848
0.4681601 | 15.9991 | 0.001721862 | 0.5794217
0.4700788 | 16.03463 | 0.001745398 | 0.5873418
0.4719974 | 16.06982 | 0.001768072 | 0.5949715
0.4739161 | 16.10467 | 0.001789963 | 0.6023381
0.4758348 | 16.13916 | 0.001811156 | 0.6094698
0.4777535 | 16.1733 | 0.001831736 | 0.616395
0.4796722 | 16.20709 | 0.001851788 | 0.6231428
0.4815909 | 16.24052 | 0.001871399 | 0.6297421
0.4835096 | 16.2736 | 0.001890654 | 0.6362217
0.4854283 | 16.30633 | 0.001909639 | 0.6426103
0.487347 | 16.33869 | 0.001928437 | 0.6489358
0.4892656 | 16.3707 | 0.001947128 | 0.6552255
0.4911843 | 16.40235 | 0.00196579 | 0.6615055
0.493103 | 16.43364 | 0.001984498 | 0.667801
0.4950217 | 16.46457 | 0.002003322 | 0.6741354
0.4969404 | 16.49514 | 0.002022328 | 0.6805309
0.4988591 | 16.52535 | 0.002041574 | 0.6870075
0.5007778 | 16.5552 | 0.002061116 | 0.6935834
0.5026965 | 16.58469 | 0.002080999 | 0.7002742
0.5046152 | 16.61382 | 0.002101263 | 0.7070933
0.5065338 | 16.64259 | 0.00212194 | 0.7140514
0.5084525 | 16.67101 | 0.002143054 | 0.7211564
0.5103712 | 16.69906 | 0.002164621 | 0.7284139
0.5122899 | 16.72676 | 0.002186651 | 0.7358273
0.5142086 | 16.75411 | 0.002209147 | 0.7433973
0.5161273 | 16.7811 | 0.002232106 | 0.7511232
0.518046 | 16.80773 | 0.002255519 | 0.7590018
0.5199647 | 16.83402 | 0.002279372 | 0.7670284
0.5218834 | 16.85995 | 0.002303645 | 0.7751966
0.523802 | 16.88554 | 0.002328315 | 0.7834983
0.5257207 | 16.91078 | 0.002353354 | 0.791924
0.5276394 | 16.93568 | 0.002378729 | 0.8004631
0.5295581 | 16.96023 | 0.002404406 | 0.8091036
0.5314768 | 16.98445 | 0.002430346 | 0.8178328
0.5333955 | 17.00832 | 0.002456509 | 0.8266369
0.5353142 | 17.03187 | 0.002482851 | 0.8355012
0.5372329 | 17.05507 | 0.002509327 | 0.8444106
0.5391516 | 17.07795 | 0.002535891 | 0.8533496
0.5410702 | 17.1005 | 0.002562495 | 0.8623021
0.5429889 | 17.12273 | 0.002589092 | 0.871252
0.5449076 | 17.14463 | 0.002615632 | 0.8801829
0.5468263 | 17.16621 | 0.002642067 | 0.8890786
0.548745 | 17.18748 | 0.002668349 | 0.8979226
0.5506637 | 17.20844 | 0.002694431 | 0.9066995
0.5525824 | 17.22909 | 0.002720267 | 0.9153936
0.5545011 | 17.24943 | 0.002745814 | 0.9239903
0.5564197 | 17.26947 | 0.002771028 | 0.9324753
0.5583384 | 17.28921 | 0.002795872 | 0.9408353
0.5602571 | 17.30865 | 0.002820308 | 0.9490581
0.5621758 | 17.32781 | 0.002844302 | 0.9571323
0.5640945 | 17.34667 | 0.002867824 | 0.965048
0.5660132 | 17.36526 | 0.00289085 | 0.9727964
0.5679319 | 17.38356 | 0.002913358 | 0.9803703
0.5698506 | 17.40158 | 0.00293533 | 0.9877643
0.5717693 | 17.41934 | 0.002956756 | 0.9949741
0.5736879 | 17.43682 | 0.002977626 | 1.001997
0.5756066 | 17.45404 | 0.002997939 | 1.008833
0.5775253 | 17.47101 | 0.003017694 | 1.015481
0.579444 | 17.48771 | 0.003036897 | 1.021942
0.5813627 | 17.50416 | 0.003055555 | 1.028221
0.5832814 | 17.52037 | 0.00307368 | 1.03432
0.5852001 | 17.53634 | 0.003091288 | 1.040245
0.5871188 | 17.55206 | 0.003108394 | 1.046002
0.5890375 | 17.56755 | 0.003125022 | 1.051597
0.5909561 | 17.58281 | 0.003141195 | 1.057039
0.5928748 | 17.59785 | 0.003156937 | 1.062337
0.5947935 | 17.61267 | 0.003172277 | 1.067499
0.5967122 | 17.62726 | 0.003187247 | 1.072536
0.5986309 | 17.64165 | 0.003201877 | 1.077459
0.6005496 | 17.65583 | 0.003216201 | 1.08228
0.6024683 | 17.66981 | 0.003230255 | 1.087009
0.604387 | 17.68359 | 0.003244075 | 1.09166
0.6063057 | 17.69717 | 0.003257699 | 1.096244
0.6082243 | 17.71056 | 0.003271165 | 1.100776
0.610143 | 17.72377 | 0.003284512 | 1.105267
0.6120617 | 17.7368 | 0.00329778 | 1.109732
0.6139804 | 17.74966 | 0.003311008 | 1.114183
0.6158991 | 17.76234 | 0.003324237 | 1.118635
0.6178178 | 17.77485 | 0.003337507 | 1.1231
0.6197365 | 17.7872 | 0.003350855 | 1.127592
0.6216552 | 17.7994 | 0.003364323 | 1.132124
0.6235739 | 17.81144 | 0.003377947 | 1.136709
0.6254925 | 17.82333 | 0.003391766 | 1.141359
0.6274112 | 17.83508 | 0.003405814 | 1.146086
0.6293299 | 17.84668 | 0.003420128 | 1.150903
0.6312486 | 17.85815 | 0.00343474 | 1.15582
0.6331673 | 17.86949 | 0.003449681 | 1.160848
0.635086 | 17.8807 | 0.003464983 | 1.165997
0.6370047 | 17.89179 | 0.003480672 | 1.171277
0.6389234 | 17.90276 | 0.003496776 | 1.176696
0.6408421 | 17.91361 | 0.003513317 | 1.182262
0.6427607 | 17.92435 | 0.003530319 | 1.187983
0.6446794 | 17.93498 | 0.003547803 | 1.193867
0.6465981 | 17.94552 | 0.003565786 | 1.199918
0.6485168 | 17.95595 | 0.003584285 | 1.206143
0.6504355 | 17.96629 | 0.003603316 | 1.212547
0.6523542 | 17.97653 | 0.003622891 | 1.219135
0.6542729 | 17.98669 | 0.003643021 | 1.225908
0.6561916 | 17.99677 | 0.003663714 | 1.232872
0.6581103 | 18.00676 | 0.003684978 | 1.240027
0.6600289 | 18.01668 | 0.003706817 | 1.247376
0.6619476 | 18.02653 | 0.003729233 | 1.254919
0.6638663 | 18.0363 | 0.003752227 | 1.262657
0.665785 | 18.04601 | 0.003775798 | 1.270589
0.6677037 | 18.05566 | 0.003799942 | 1.278714
0.6696224 | 18.06525 | 0.003824653 | 1.287029
0.6715411 | 18.07478 | 0.003849924 | 1.295533
0.6734598 | 18.08426 | 0.003875743 | 1.304222
0.6753785 | 18.09369 | 0.0039021 | 1.313091
0.6772971 | 18.10307 | 0.003928978 | 1.322135
0.6792158 | 18.11241 | 0.003956361 | 1.33135
0.6811345 | 18.12171 | 0.003984231 | 1.340729
0.6830532 | 18.13097 | 0.004012566 | 1.350264
0.6849719 | 18.14019 | 0.004041342 | 1.359947
0.6868906 | 18.14938 | 0.004070534 | 1.36977
0.6888093 | 18.15854 | 0.004100113 | 1.379724
0.690728 | 18.16767 | 0.004130048 | 1.389797
0.6926467 | 18.17677 | 0.004160307 | 1.39998
0.6945653 | 18.18585 | 0.004190854 | 1.410259
0.696484 | 18.19491 | 0.004221652 | 1.420623
0.6984027 | 18.20396 | 0.00425266 | 1.431057
0.7003214 | 18.21298 | 0.004283837 | 1.441549
0.7022401 | 18.22199 | 0.00431514 | 1.452082
0.7041588 | 18.23098 | 0.004346524 | 1.462643
0.7060775 | 18.23997 | 0.004377942 | 1.473216
0.7079962 | 18.24894 | 0.004409349 | 1.483784
0.7099149 | 18.2579 | 0.004440695 | 1.494333
0.7118335 | 18.26686 | 0.004471933 | 1.504845
0.7137522 | 18.27581 | 0.004503015 | 1.515304
0.7156709 | 18.28476 | 0.004533892 | 1.525694
0.7175896 | 18.29371 | 0.004564515 | 1.535999
0.7195083 | 18.30265 | 0.004594837 | 1.546203
0.721427 | 18.31159 | 0.004624811 | 1.556289
0.7233457 | 18.32053 | 0.00465439 | 1.566243
0.7252644 | 18.32948 | 0.004683528 | 1.576048
0.7271831 | 18.33842 | 0.004712182 | 1.585691
0.7291017 | 18.34737 | 0.00474031 | 1.595156
0.7310204 | 18.35632 | 0.004767871 | 1.60443
0.7329391 | 18.36527 | 0.004794827 | 1.613501
0.7348578 | 18.37423 | 0.004821141 | 1.622356
0.7367765 | 18.38319 | 0.00484678 | 1.630984
0.7386952 | 18.39216 | 0.004871712 | 1.639374
0.7406139 | 18.40113 | 0.00489591 | 1.647516
0.7425326 | 18.4101 | 0.004919349 | 1.655404
0.7444513 | 18.41908 | 0.004942007 | 1.663028
0.7463699 | 18.42807 | 0.004963867 | 1.670385
0.7482886 | 18.43706 | 0.004984915 | 1.677467
0.7502073 | 18.44605 | 0.005005141 | 1.684274
0.752126 | 18.45504 | 0.00502454 | 1.690802
0.7540447 | 18.46404 | 0.005043111 | 1.697051
0.7559634 | 18.47304 | 0.005060858 | 1.703023
0.7578821 | 18.48205 | 0.00507779 | 1.708721
0.7598008 | 18.49105 | 0.005093921 | 1.714149
0.7617195 | 18.50005 | 0.00510927 | 1.719314
0.7636381 | 18.50906 | 0.005123859 | 1.724223
0.7655568 | 18.51806 | 0.005137714 | 1.728886
0.7674755 | 18.52706 | 0.005150866 | 1.733311
0.7693942 | 18.53605 | 0.005163348 | 1.737512
0.7713129 | 18.54504 | 0.005175198 | 1.741499
0.7732316 | 18.55403 | 0.005186453 | 1.745287
0.7751503 | 18.563 | 0.005197156 | 1.748888
0.777069 | 18.57197 | 0.005207351 | 1.752319
0.7789876 | 18.58092 | 0.005217083 | 1.755594
0.7809063 | 18.58987 | 0.005226399 | 1.758729
0.782825 | 18.5988 | 0.005235347 | 1.76174
0.7847437 | 18.60771 | 0.005243978 | 1.764644
0.7866624 | 18.6166 | 0.005252339 | 1.767458
0.7885811 | 18.62548 | 0.005260482 | 1.770198
0.7904998 | 18.63433 | 0.005268456 | 1.772882
0.7924185 | 18.64317 | 0.005276311 | 1.775525
0.7943372 | 18.65197 | 0.005284096 | 1.778144
0.7962558 | 18.66075 | 0.005291858 | 1.780757
0.7981745 | 18.6695 | 0.005299645 | 1.783377
0.8000932 | 18.67821 | 0.005307502 | 1.786021
0.8020119 | 18.68689 | 0.005315472 | 1.788703
0.8039306 | 18.69553 | 0.005323595 | 1.791436
0.8058493 | 18.70414 | 0.005331912 | 1.794235
0.807768 | 18.7127 | 0.005340457 | 1.79711
0.8096867 | 18.72121 | 0.005349263 | 1.800074
0.8116054 | 18.72968 | 0.00535836 | 1.803135
0.813524 | 18.7381 | 0.005367773 | 1.806303
0.8154427 | 18.74647 | 0.005377524 | 1.809584
0.8173614 | 18.75478 | 0.005387631 | 1.812985
0.8192801 | 18.76303 | 0.005398105 | 1.81651
0.8211988 | 18.77122 | 0.005408956 | 1.820161
0.8231175 | 18.77934 | 0.005420185 | 1.82394
0.8250362 | 18.7874 | 0.005431793 | 1.827846
0.8269549 | 18.79539 | 0.005443774 | 1.831877
0.8288736 | 18.8033 | 0.005456119 | 1.836032
0.8307922 | 18.81114 | 0.005468816 | 1.840304
0.8327109 | 18.8189 | 0.005481849 | 1.84469
0.8346296 | 18.82657 | 0.0054952 | 1.849183
0.8365483 | 18.83416 | 0.005508846 | 1.853775
0.838467 | 18.84166 | 0.005522766 | 1.858459
0.8403857 | 18.84906 | 0.005536932 | 1.863226
0.8423044 | 18.85637 | 0.005551316 | 1.868066
0.8442231 | 18.86358 | 0.00556589 | 1.872971
0.8461418 | 18.87068 | 0.005580622 | 1.877928
0.8480604 | 18.87768 | 0.005595481 | 1.882928
0.8499791 | 18.88457 | 0.005610434 | 1.88796
0.8518978 | 18.89134 | 0.005625449 | 1.893013
0.8538165 | 18.898 | 0.005640491 | 1.898074
0.8557352 | 18.90454 | 0.005655527 | 1.903134
0.8576539 | 18.91095 | 0.005670524 | 1.908181
0.8595726 | 18.91723 | 0.005685451 | 1.913204
0.8614913 | 18.92339 | 0.005700274 | 1.918192
0.86341 | 18.92941 | 0.005714965 | 1.923136
0.8653286 | 18.93529 | 0.005729492 | 1.928024
0.8672473 | 18.94102 | 0.00574383 | 1.932849
0.869166 | 18.94661 | 0.005757953 | 1.937601
0.8710847 | 18.95206 | 0.005771837 | 1.942274
0.8730034 | 18.95734 | 0.005785462 | 1.946858
0.8749221 | 18.96248 | 0.005798809 | 1.95135
0.8768408 | 18.96745 | 0.005811864 | 1.955743
0.8787595 | 18.97225 | 0.005824615 | 1.960034
0.8806782 | 18.97689 | 0.005837053 | 1.964219
0.8825968 | 18.98136 | 0.005849175 | 1.968298
0.8845155 | 18.98565 | 0.005860979 | 1.972271
0.8864342 | 18.98976 | 0.005872471 | 1.976138
0.8883529 | 18.99368 | 0.005883658 | 1.979902
0.8902716 | 18.99743 | 0.00589455 | 1.983568
0.8921903 | 19.00098 | 0.005905162 | 1.987139
0.894109 | 19.00433 | 0.005915511 | 1.990621
0.8960277 | 19.00749 | 0.005925616 | 1.994022
0.8979464 | 19.01045 | 0.005937354 | 1.997972
0.899865 | 19.0132 | 0.005949958 | 2.002213
0.9017837 | 19.01575 | 0.005962404 | 2.006401
0.9037024 | 19.01808 | 0.005974721 | 2.010546
0.9056211 | 19.0202 | 0.00598694 | 2.014658
0.9075398 | 19.02209 | 0.005999093 | 2.018747
0.9094585 | 19.02377 | 0.006011213 | 2.022826
0.9113772 | 19.02521 | 0.006023333 | 2.026904
0.9132959 | 19.02643 | 0.006035487 | 2.030994
0.9152146 | 19.02741 | 0.006047711 | 2.035108
0.9171332 | 19.02816 | 0.006060038 | 2.039256
0.9190519 | 19.02866 | 0.006072503 | 2.04345
0.9209706 | 19.02892 | 0.006085139 | 2.047702
0.9228893 | 19.02893 | 0.006097979 | 2.052023
0.924808 | 19.02869 | 0.006111055 | 2.056424
0.9267267 | 19.0282 | 0.006124399 | 2.060914
0.9286454 | 19.02745 | 0.006138039 | 2.065504
0.9305641 | 19.02644 | 0.006152003 | 2.070203
0.9324828 | 19.02516 | 0.006166316 | 2.075019
0.9344014 | 19.02361 | 0.006181002 | 2.079961
0.9363201 | 19.0218 | 0.006196082 | 2.085036
0.9382388 | 19.01971 | 0.006211573 | 2.090249
0.9401575 | 19.01734 | 0.006227491 | 2.095605
0.9420762 | 19.0147 | 0.006243848 | 2.101109
0.9439949 | 19.01177 | 0.006260652 | 2.106764
0.9459136 | 19.00855 | 0.006277907 | 2.112571
0.9478323 | 19.00504 | 0.006295616 | 2.11853
0.949751 | 19.00124 | 0.006313774 | 2.12464
0.9516696 | 18.99715 | 0.006332376 | 2.1309
0.9535883 | 18.99276 | 0.006351412 | 2.137306
0.955507 | 18.98806 | 0.006370871 | 2.143854
0.9574257 | 18.98307 | 0.006390737 | 2.150539
0.9593444 | 18.97776 | 0.006410991 | 2.157355
0.9612631 | 18.97215 | 0.006431615 | 2.164295
0.9631818 | 18.96622 | 0.006452588 | 2.171352
0.9651005 | 18.95998 | 0.00647388 | 2.178517
0.9670192 | 18.95343 | 0.006495468 | 2.185782
0.9689378 | 18.94655 | 0.006517325 | 2.193137
0.9708565 | 18.93935 | 0.006539421 | 2.200572
0.9727752 | 18.93183 | 0.006561726 | 2.208078
0.9746939 | 18.92398 | 0.006584208 | 2.215643
0.9766126 | 18.91581 | 0.006606835 | 2.223258
0.9785313 | 18.9073 | 0.006629575 | 2.23091
0.98045 | 18.89845 | 0.006652394 | 2.238589
0.9823687 | 18.88928 | 0.00667526 | 2.246283
0.9842874 | 18.87976 | 0.006698138 | 2.253982
0.986206 | 18.86991 | 0.006720996 | 2.261674
0.9881247 | 18.85971 | 0.006743802 | 2.269348
0.9900434 | 18.84917 | 0.006766522 | 2.276994
0.9919621 | 18.83828 | 0.006789126 | 2.2846
0.9938808 | 18.82705 | 0.006811584 | 2.292158
0.9957995 | 18.81547 | 0.006833867 | 2.299656
0.9977182 | 18.80354 | 0.006855947 | 2.307086
0.9996369 | 18.79126 | 0.006877798 | 2.314439
1.001556 | 18.77862 | 0.006899396 | 2.321707
1.003474 | 18.76563 | 0.006920719 | 2.328882
1.005393 | 18.75228 | 0.006941747 | 2.335959
1.007312 | 18.73857 | 0.006962463 | 2.34293
1.00923 | 18.72451 | 0.006982852 | 2.349791
1.011149 | 18.71008 | 0.007002901 | 2.356537
1.013068 | 18.69529 | 0.007022601 | 2.363167
1.014986 | 18.68015 | 0.007041945 | 2.369676
1.016905 | 18.66463 | 0.007060926 | 2.376063
1.018824 | 18.64876 | 0.007079543 | 2.382328
1.020742 | 18.63251 | 0.007097794 | 2.38847
1.022661 | 18.61591 | 0.00711568 | 2.394489
1.02458 | 18.59893 | 0.007133203 | 2.400385
1.026499 | 18.58159 | 0.007150368 | 2.406161
1.028417 | 18.56388 | 0.00716718 | 2.411819
1.030336 | 18.5458 | 0.007183647 | 2.41736
1.032255 | 18.52735 | 0.007199776 | 2.422787
1.034173 | 18.50853 | 0.007215576 | 2.428104
1.036092 | 18.48934 | 0.007231059 | 2.433314
1.038011 | 18.46978 | 0.007246234 | 2.438421
1.039929 | 18.44986 | 0.007261115 | 2.443429
1.041848 | 18.42956 | 0.007275713 | 2.448341
1.043767 | 18.40889 | 0.007290042 | 2.453163
1.045685 | 18.38785 | 0.007304115 | 2.457899
1.047604 | 18.36644 | 0.007317945 | 2.462552
1.049523 | 18.34466 | 0.007331546 | 2.467129
1.051441 | 18.32251 | 0.007344931 | 2.471634
1.05336 | 18.29999 | 0.007358114 | 2.47607
1.055279 | 18.2771 | 0.007371109 | 2.480443
1.057198 | 18.25384 | 0.007383927 | 2.484756
1.059116 | 18.23021 | 0.007396581 | 2.489014
1.061035 | 18.20622 | 0.007409083 | 2.493221
1.062954 | 18.18185 | 0.007421443 | 2.49738
1.064872 | 18.15713 | 0.007433671 | 2.501495
1.066791 | 18.13203 | 0.007445776 | 2.505569
1.06871 | 18.10658 | 0.007457765 | 2.509603
1.070628 | 18.08076 | 0.007469646 | 2.513601
1.072547 | 18.05457 | 0.007481422 | 2.517564
1.074466 | 18.02803 | 0.007493098 | 2.521493
1.076384 | 18.00112 | 0.007504676 | 2.525389
1.078303 | 17.97386 | 0.007516157 | 2.529253
1.080222 | 17.94623 | 0.007527542 | 2.533084
1.08214 | 17.91826 | 0.007538829 | 2.536882
1.084059 | 17.88992 | 0.007550017 | 2.540647
1.085978 | 17.86124 | 0.007561102 | 2.544377
1.087897 | 17.8322 | 0.007572083 | 2.548072
1.089815 | 17.80281 | 0.007582953 | 2.55173
1.091734 | 17.77308 | 0.007593708 | 2.555349
1.093653 | 17.74299 | 0.007604342 | 2.558927
1.095571 | 17.71257 | 0.007614849 | 2.562463
1.09749 | 17.6818 | 0.007625223 | 2.565954
1.099409 | 17.65069 | 0.007635455 | 2.569397
1.101327 | 17.61924 | 0.007645539 | 2.572791
1.103246 | 17.58746 | 0.007655467 | 2.576132
1.105165 | 17.55534 | 0.007665231 | 2.579417
1.107083 | 17.5229 | 0.007674823 | 2.582645
1.109002 | 17.49012 | 0.007684235 | 2.585812
1.110921 | 17.45702 | 0.007693459 | 2.588916
1.112839 | 17.42359 | 0.007702486 | 2.591954
1.114758 | 17.38984 | 0.007711309 | 2.594923
1.116677 | 17.35578 | 0.00771992 | 2.597821
1.118596 | 17.32139 | 0.007728313 | 2.600645
1.120514 | 17.2867 | 0.007736479 | 2.603393
1.122433 | 17.2517 | 0.007744414 | 2.606063
1.124352 | 17.21639 | 0.00775211 | 2.608653
1.12627 | 17.18077 | 0.007759563 | 2.611161
1.128189 | 17.14486 | 0.007766768 | 2.613585
1.130108 | 17.10864 | 0.007773721 | 2.615925
1.132026 | 17.07214 | 0.007780419 | 2.618179
1.133945 | 17.03534 | 0.00778686 | 2.620346
1.135864 | 16.99826 | 0.007793043 | 2.622427
1.137782 | 16.96089 | 0.007798968 | 2.624421
1.139701 | 16.92324 | 0.007804634 | 2.626328
1.14162 | 16.88532 | 0.007810045 | 2.628148
1.143539 | 16.84712 | 0.007815201 | 2.629883
1.145457 | 16.80865 | 0.007820106 | 2.631534
1.147376 | 16.76992 | 0.007824763 | 2.633101
1.149295 | 16.73093 | 0.007829178 | 2.634587
1.151213 | 16.69168 | 0.007833356 | 2.635993
1.153132 | 16.65217 | 0.007837301 | 2.63732
1.155051 | 16.61242 | 0.007841021 | 2.638572
1.156969 | 16.57242 | 0.007844524 | 2.639751
1.158888 | 16.53218 | 0.007847815 | 2.640858
1.160807 | 16.4917 | 0.007850904 | 2.641898
1.162725 | 16.45099 | 0.0078538 | 2.642872
1.164644 | 16.41005 | 0.007856511 | 2.643785
1.166563 | 16.36889 | 0.007859047 | 2.644638
1.168481 | 16.32751 | 0.007861417 | 2.645436
1.1704 | 16.28592 | 0.007863633 | 2.646181
1.172319 | 16.24411 | 0.007865705 | 2.646878
1.174238 | 16.2021 | 0.007867643 | 2.647531
1.176156 | 16.15989 | 0.007869459 | 2.648142
1.178075 | 16.11749 | 0.007871165 | 2.648716
1.179994 | 16.07489 | 0.007872771 | 2.649256
1.181912 | 16.0321 | 0.00787429 | 2.649767
1.183831 | 15.98914 | 0.007875733 | 2.650253
1.18575 | 15.946 | 0.007877113 | 2.650717
1.187668 | 15.90269 | 0.007878442 | 2.651165
1.189587 | 15.85921 | 0.007879732 | 2.651599
1.191506 | 15.81557 | 0.007880994 | 2.652023
1.193424 | 15.77178 | 0.007882241 | 2.652443
1.195343 | 15.72783 | 0.007883486 | 2.652862
1.197262 | 15.68374 | 0.00788474 | 2.653284
1.19918 | 15.63951 | 0.007886014 | 2.653713
1.201099 | 15.59515 | 0.007887321 | 2.654152
1.203018 | 15.55066 | 0.007888672 | 2.654607
1.204937 | 15.50604 | 0.007890077 | 2.65508
1.206855 | 15.46131 | 0.007891549 | 2.655575
1.208774 | 15.41646 | 0.007893097 | 2.656096
1.210693 | 15.37151 | 0.007894731 | 2.656646
1.212611 | 15.32645 | 0.007896461 | 2.657228
1.21453 | 15.2813 | 0.007898296 | 2.657846
1.216449 | 15.23606 | 0.007900244 | 2.658501
1.218367 | 15.19074 | 0.007902312 | 2.659197
1.220286 | 15.14533 | 0.007904508 | 2.659936
1.222205 | 15.09986 | 0.007906837 | 2.66072
1.224123 | 15.05431 | 0.007909303 | 2.66155
1.226042 | 15.00871 | 0.007911912 | 2.662428
1.227961 | 14.96305 | 0.007914665 | 2.663354
1.22988 | 14.91735 | 0.007917564 | 2.66433
1.231798 | 14.87159 | 0.00792061 | 2.665355
1.233717 | 14.82581 | 0.007923801 | 2.666428
1.235636 | 14.77999 | 0.007927136 | 2.66755
1.237554 | 14.73414 | 0.007930609 | 2.668719
1.239473 | 14.68828 | 0.007934216 | 2.669933
1.241392 | 14.6424 | 0.00793795 | 2.671189
1.24331 | 14.59652 | 0.007941801 | 2.672486
1.245229 | 14.55063 | 0.00794576 | 2.673818
1.247148 | 14.50475 | 0.007949813 | 2.675182
1.249066 | 14.45888 | 0.007953947 | 2.676573
1.250985 | 14.41303 | 0.007958145 | 2.677985
1.252904 | 14.3672 | 0.007962388 | 2.679413
1.254822 | 14.3214 | 0.007966656 | 2.680849
1.256741 | 14.27563 | 0.007970926 | 2.682286
1.25866 | 14.22991 | 0.007975173 | 2.683715
1.260579 | 14.18423 | 0.007979369 | 2.685128
1.262497 | 14.13861 | 0.007983485 | 2.686513
1.264416 | 14.09305 | 0.007987488 | 2.68786
1.266335 | 14.04755 | 0.007991345 | 2.689158
1.268253 | 14.00213 | 0.00799502 | 2.690394
1.270172 | 13.95678 | 0.007998476 | 2.691557
1.272091 | 13.91152 | 0.008001675 | 2.692633
1.274009 | 13.86635 | 0.008004576 | 2.69361
1.275928 | 13.82127 | 0.008007141 | 2.694473
1.277847 | 13.7763 | 0.008009328 | 2.695209
1.279765 | 13.73143 | 0.008011096 | 2.695804
1.281684 | 13.68669 | 0.008012405 | 2.696244
1.283603 | 13.64206 | 0.008013215 | 2.696517
1.285521 | 13.59755 | 0.008013484 | 2.696607
1.28744 | 13.55318 | 0.008013174 | 2.696503
1.289359 | 13.50895 | 0.008012247 | 2.696191
1.291278 | 13.46487 | 0.008010665 | 2.695659
1.293196 | 13.42093 | 0.008008394 | 2.694894
1.295115 | 13.37715 | 0.008005399 | 2.693887
1.297034 | 13.33353 | 0.008001649 | 2.692625
1.298952 | 13.29008 | 0.007997116 | 2.691099
1.300871 | 13.2468 | 0.007991771 | 2.689301
1.30279 | 13.2037 | 0.007985592 | 2.687221
1.304708 | 13.16079 | 0.007978557 | 2.684854
1.306627 | 13.11807 | 0.00797065 | 2.682193
1.308546 | 13.07554 | 0.007961856 | 2.679234
1.310464 | 13.03321 | 0.007952165 | 2.675973
1.312383 | 12.99109 | 0.007941572 | 2.672408
1.314302 | 12.94919 | 0.007930075 | 2.668539
1.316221 | 12.9075 | 0.007917676 | 2.664367
1.318139 | 12.86603 | 0.007904385 | 2.659894
1.320058 | 12.8248 | 0.007890213 | 2.655126
1.321977 | 12.7838 | 0.007875179 | 2.650067
1.323895 | 12.74303 | 0.007859308 | 2.644726
1.325814 | 12.70251 | 0.007842627 | 2.639113
1.327733 | 12.66224 | 0.007825172 | 2.633239
1.329651 | 12.62222 | 0.007806981 | 2.627117
1.33157 | 12.58246 | 0.007788096 | 2.620762
1.333489 | 12.54297 | 0.007768565 | 2.61419
1.335407 | 12.50374 | 0.007748437 | 2.607417
1.337326 | 12.46479 | 0.007727767 | 2.600461
1.339245 | 12.42611 | 0.007706609 | 2.593341
1.341163 | 12.38772 | 0.007685024 | 2.586078
1.343082 | 12.34961 | 0.007663071 | 2.57869
1.345001 | 12.3118 | 0.007640814 | 2.571201
1.34692 | 12.27428 | 0.007618316 | 2.56363
1.348838 | 12.23706 | 0.007595643 | 2.556
1.350757 | 12.20014 | 0.007572861 | 2.548334
1.352676 | 12.16353 | 0.007550035 | 2.540653
1.354594 | 12.12723 | 0.007527232 | 2.532979
1.356513 | 12.09125 | 0.007504519 | 2.525336
1.358432 | 12.05559 | 0.007481959 | 2.517745
1.36035 | 12.02025 | 0.007459618 | 2.510227
1.362269 | 11.98523 | 0.007437559 | 2.502804
1.364188 | 11.95055 | 0.007415843 | 2.495496
1.366106 | 11.9162 | 0.007394528 | 2.488323
1.368025 | 11.88218 | 0.007373672 | 2.481305
1.369944 | 11.84851 | 0.007353329 | 2.474459
1.371862 | 11.81517 | 0.007333549 | 2.467803
1.373781 | 11.78219 | 0.00731438 | 2.461353
1.3757 | 11.74955 | 0.007295865 | 2.455122
1.377619 | 11.71726 | 0.007278045 | 2.449126
1.379537 | 11.68532 | 0.007260953 | 2.443374
1.381456 | 11.65375 | 0.00724462 | 2.437878
1.383375 | 11.62253 | 0.007229071 | 2.432645
1.385293 | 11.59167 | 0.007214324 | 2.427683
1.387212 | 11.56117 | 0.007200395 | 2.422996
1.389131 | 11.53104 | 0.00718729 | 2.418586
1.391049 | 11.50128 | 0.007175012 | 2.414454
1.392968 | 11.47188 | 0.007163559 | 2.4106
1.394887 | 11.44286 | 0.007152924 | 2.407021
1.396805 | 11.41421 | 0.007143095 | 2.403714
1.398724 | 11.38593 | 0.007134057 | 2.400673
1.400643 | 11.35802 | 0.00712579 | 2.397891
1.402562 | 11.33049 | 0.007118271 | 2.39536
1.40448 | 11.30334 | 0.007111472 | 2.393072
1.406399 | 11.27656 | 0.007105365 | 2.391017
1.408318 | 11.25017 | 0.007099916 | 2.389184
1.410236 | 11.22415 | 0.007095091 | 2.38756
1.412155 | 11.19851 | 0.007090852 | 2.386134
1.414074 | 11.17326 | 0.00708716 | 2.384891
1.415992 | 11.14838 | 0.007083973 | 2.383819
1.417911 | 11.12388 | 0.00708125 | 2.382903
1.41983 | 11.09977 | 0.007078947 | 2.382128
1.421748 | 11.07603 | 0.007077019 | 2.381479
1.423667 | 11.05268 | 0.007075421 | 2.380941
1.425586 | 11.02971 | 0.007074108 | 2.380499
1.427504 | 11.00711 | 0.007073034 | 2.380138
1.429423 | 10.98489 | 0.007072153 | 2.379841
1.431342 | 10.96305 | 0.007071422 | 2.379595
1.433261 | 10.94159 | 0.007070796 | 2.379385
1.435179 | 10.92051 | 0.007070232 | 2.379195
1.437098 | 10.8998 | 0.007069688 | 2.379012
1.439017 | 10.87946 | 0.007069125 | 2.378822
1.440935 | 10.85949 | 0.007068505 | 2.378614
1.442854 | 10.8399 | 0.007067791 | 2.378373
1.444773 | 10.82067 | 0.007066949 | 2.37809
1.446691 | 10.80182 | 0.00706595 | 2.377754
1.44861 | 10.78332 | 0.007064765 | 2.377355
1.450529 | 10.76519 | 0.007063369 | 2.376885
1.452447 | 10.74743 | 0.007061742 | 2.376338
1.454366 | 10.73001 | 0.007059864 | 2.375706
1.456285 | 10.71296 | 0.007057721 | 2.374985
1.458203 | 10.69626 | 0.007055299 | 2.37417
1.460122 | 10.67991 | 0.007052589 | 2.373258
1.462041 | 10.66391 | 0.007049583 | 2.372246
1.46396 | 10.64825 | 0.007046275 | 2.371133
1.465878 | 10.63294 | 0.007042663 | 2.369918
1.467797 | 10.61797 | 0.007038747 | 2.3686
1.469716 | 10.60333 | 0.007034527 | 2.36718
1.471634 | 10.58902 | 0.007030005 | 2.365658
1.473553 | 10.57505 | 0.007025188 | 2.364037
1.475472 | 10.56139 | 0.00702008 | 2.362318
1.47739 | 10.54807 | 0.00701469 | 2.360504
1.479309 | 10.53505 | 0.007009026 | 2.358599
1.481228 | 10.52236 | 0.0070031 | 2.356604
1.483146 | 10.50997 | 0.00699692 | 2.354525
1.485065 | 10.49789 | 0.006990501 | 2.352365
1.486984 | 10.48611 | 0.006983853 | 2.350128
1.488903 | 10.47462 | 0.006976992 | 2.347819
1.490821 | 10.46344 | 0.00696993 | 2.345442
1.49274 | 10.45253 | 0.006962682 | 2.343003
1.494659 | 10.44192 | 0.006955261 | 2.340506
1.496577 | 10.43158 | 0.006947684 | 2.337956
1.498496 | 10.42152 | 0.006939963 | 2.335358
1.500415 | 10.41173 | 0.006932113 | 2.332717
1.502333 | 10.4022 | 0.006924148 | 2.330036
1.504252 | 10.39293 | 0.006916081 | 2.327322
1.506171 | 10.38392 | 0.006907926 | 2.324577
1.508089 | 10.37516 | 0.006899693 | 2.321807
1.510008 | 10.36664 | 0.006891395 | 2.319015
1.511927 | 10.35836 | 0.006883041 | 2.316203
1.513845 | 10.35032 | 0.006874641 | 2.313377
1.515764 | 10.34251 | 0.006866202 | 2.310537
1.517683 | 10.33492 | 0.00685773 | 2.307686
1.519602 | 10.32755 | 0.006849233 | 2.304827
1.52152 | 10.32039 | 0.006840715 | 2.30196
1.523439 | 10.31344 | 0.00683218 | 2.299088
1.525358 | 10.30669 | 0.006823631 | 2.296211
1.527276 | 10.30014 | 0.006815071 | 2.293331
1.529195 | 10.29378 | 0.006806501 | 2.290447
1.531114 | 10.28761 | 0.006797922 | 2.28756
1.533032 | 10.28161 | 0.006789337 | 2.284671
1.534951 | 10.27579 | 0.006780744 | 2.28178
1.53687 | 10.27014 | 0.006772143 | 2.278885
1.538788 | 10.26466 | 0.006763535 | 2.275989
1.540707 | 10.25933 | 0.006754918 | 2.273089
1.542626 | 10.25415 | 0.006746292 | 2.270186
1.544544 | 10.24912 | 0.006737655 | 2.26728
1.546463 | 10.24423 | 0.006729007 | 2.26437
1.548382 | 10.23947 | 0.006720346 | 2.261455
1.550301 | 10.23485 | 0.006711671 | 2.258536
1.552219 | 10.23035 | 0.006702981 | 2.255612
1.554138 | 10.22597 | 0.006694277 | 2.252683
1.556057 | 10.2217 | 0.006685557 | 2.249748
1.557975 | 10.21754 | 0.006676821 | 2.246809
1.559894 | 10.21348 | 0.00666807 | 2.243864
1.561813 | 10.20952 | 0.006659305 | 2.240914
1.563731 | 10.20565 | 0.006650528 | 2.237961
1.56565 | 10.20187 | 0.006641739 | 2.235003
1.567569 | 10.19817 | 0.006632943 | 2.232043
1.569487 | 10.19455 | 0.006624142 | 2.229081
1.571406 | 10.191 | 0.00661534 | 2.22612
1.573325 | 10.18752 | 0.006606544 | 2.22316
1.575243 | 10.1841 | 0.006597759 | 2.220204
1.577162 | 10.18073 | 0.006588992 | 2.217253
1.579081 | 10.17742 | 0.006580252 | 2.214312
1.581 | 10.17416 | 0.006571547 | 2.211383
1.582918 | 10.17094 | 0.006562886 | 2.208469
1.584837 | 10.16776 | 0.006554281 | 2.205573
1.586756 | 10.16461 | 0.006545743 | 2.2027
1.588674 | 10.1615 | 0.006537282 | 2.199852
1.590593 | 10.15841 | 0.00652891 | 2.197035
1.592512 | 10.15534 | 0.00652064 | 2.194252
1.59443 | 10.1523 | 0.006512484 | 2.191508
1.596349 | 10.14926 | 0.006504455 | 2.188806
1.598268 | 10.14624 | 0.006496565 | 2.186151
1.600186 | 10.14323 | 0.00648674 | 2.182845
1.602105 | 10.14022 | 0.006477097 | 2.1796
1.604024 | 10.13722 | 0.006467689 | 2.176434
1.605943 | 10.13421 | 0.006458529 | 2.173351
1.607861 | 10.13119 | 0.006449626 | 2.170356
1.60978 | 10.12817 | 0.006440993 | 2.16745
1.611699 | 10.12514 | 0.006432638 | 2.164639
1.613617 | 10.1221 | 0.006424573 | 2.161925
1.615536 | 10.11904 | 0.006416806 | 2.159311
1.617455 | 10.11597 | 0.006409346 | 2.156801
1.619373 | 10.11288 | 0.006402199 | 2.154396
1.621292 | 10.10976 | 0.006395372 | 2.152098
1.623211 | 10.10662 | 0.00638887 | 2.149911
1.625129 | 10.10346 | 0.006382698 | 2.147833
1.627048 | 10.10028 | 0.006376858 | 2.145868
1.628967 | 10.09706 | 0.006371352 | 2.144016
1.630885 | 10.09382 | 0.00636618 | 2.142275
1.632804 | 10.09055 | 0.006361341 | 2.140647
1.634723 | 10.08725 | 0.006356832 | 2.13913
1.636642 | 10.08392 | 0.006352648 | 2.137722
1.63856 | 10.08056 | 0.006348784 | 2.136421
1.640479 | 10.07717 | 0.00634523 | 2.135225
1.642398 | 10.07375 | 0.006341978 | 2.134131
1.644316 | 10.0703 | 0.006339016 | 2.133134
1.646235 | 10.06682 | 0.006336332 | 2.132231
1.648154 | 10.06331 | 0.006333912 | 2.131417
1.650072 | 10.05977 | 0.006331741 | 2.130686
1.651991 | 10.0562 | 0.006329804 | 2.130034
1.65391 | 10.0526 | 0.006328084 | 2.129456
1.655828 | 10.04897 | 0.006326564 | 2.128944
1.657747 | 10.04532 | 0.006325224 | 2.128493
1.659666 | 10.04165 | 0.006324047 | 2.128097
1.661584 | 10.03795 | 0.006323014 | 2.127749
1.663503 | 10.03424 | 0.006322104 | 2.127443
1.665422 | 10.0305 | 0.006321298 | 2.127172
1.667341 | 10.02674 | 0.006320577 | 2.126929
1.669259 | 10.02298 | 0.006319919 | 2.126708
1.671178 | 10.01919 | 0.006319306 | 2.126502
1.673097 | 10.0154 | 0.006318718 | 2.126304
1.675015 | 10.0116 | 0.006318136 | 2.126108
1.676934 | 10.00779 | 0.00631754 | 2.125907
1.678853 | 10.00399 | 0.006316913 | 2.125696
1.680771 | 10.00018 | 0.006316238 | 2.125469
1.68269 | 9.99637 | 0.006315496 | 2.12522
1.684609 | 9.992569 | 0.006314673 | 2.124943
1.686527 | 9.988777 | 0.006313754 | 2.124634
1.688446 | 9.984997 | 0.006312725 | 2.124287
1.690365 | 9.981233 | 0.006311574 | 2.1239
1.692284 | 9.977487 | 0.006310288 | 2.123467
1.694202 | 9.973762 | 0.006308859 | 2.122986
1.696121 | 9.970063 | 0.006307279 | 2.122455
1.69804 | 9.966393 | 0.006305541 | 2.12187
1.699958 | 9.962755 | 0.00630364 | 2.12123
1.701877 | 9.959153 | 0.006301574 | 2.120535
1.703796 | 9.95559 | 0.006299342 | 2.119784
1.705714 | 9.952069 | 0.006296944 | 2.118977
1.707633 | 9.948595 | 0.006294382 | 2.118115
1.709552 | 9.945171 | 0.006291661 | 2.117199
1.71147 | 9.9418 | 0.006288785 | 2.116231
1.713389 | 9.938486 | 0.006285761 | 2.115214
1.715308 | 9.935232 | 0.006282597 | 2.114149
1.717226 | 9.932042 | 0.006279301 | 2.11304
1.719145 | 9.928919 | 0.006275883 | 2.111889
1.721064 | 9.925866 | 0.006272353 | 2.110702
1.722983 | 9.922886 | 0.006268723 | 2.10948
1.724901 | 9.919983 | 0.006265006 | 2.108229
1.72682 | 9.917159 | 0.006261212 | 2.106953
1.728739 | 9.914417 | 0.006257357 | 2.105655
1.730657 | 9.911761 | 0.006253452 | 2.104341
1.732576 | 9.909191 | 0.006249513 | 2.103016
1.734495 | 9.906712 | 0.006245553 | 2.101683
1.736413 | 9.904326 | 0.006241587 | 2.100348
1.738332 | 9.902033 | 0.006237627 | 2.099016
1.740251 | 9.899837 | 0.00623369 | 2.097691
1.742169 | 9.897739 | 0.006229787 | 2.096378
1.744088 | 9.895741 | 0.006225934 | 2.095081
1.746007 | 9.893844 | 0.006222143 | 2.093805
1.747925 | 9.892048 | 0.006218426 | 2.092555
1.749844 | 9.890356 | 0.006214796 | 2.091333
1.751763 | 9.888767 | 0.006211265 | 2.090145
1.753682 | 9.887282 | 0.006207842 | 2.088993
1.7556 | 9.885901 | 0.006204537 | 2.087881
1.757519 | 9.884623 | 0.00620136 | 2.086812
1.759438 | 9.883449 | 0.006198318 | 2.085788
1.761356 | 9.882377 | 0.006195417 | 2.084812
1.763275 | 9.881407 | 0.006192663 | 2.083885
1.765194 | 9.880537 | 0.006190059 | 2.083009
1.767112 | 9.879765 | 0.006187608 | 2.082184
1.769031 | 9.879089 | 0.006185311 | 2.081411
1.77095 | 9.878508 | 0.00618317 | 2.080691
1.772868 | 9.878017 | 0.006181182 | 2.080022
1.774787 | 9.877616 | 0.006179348 | 2.079404
1.776706 | 9.877299 | 0.006177663 | 2.078838
1.778625 | 9.877063 | 0.006176125 | 2.07832
1.780543 | 9.876904 | 0.00617473 | 2.077851
1.782462 | 9.876819 | 0.006173472 | 2.077427
1.784381 | 9.876801 | 0.006172348 | 2.077049
1.786299 | 9.876847 | 0.006171349 | 2.076713
1.788218 | 9.87695 | 0.006170471 | 2.076417
1.790137 | 9.877106 | 0.006169706 | 2.07616
1.792055 | 9.877307 | 0.006169048 | 2.075938
1.793974 | 9.877548 | 0.006168488 | 2.07575
1.795893 | 9.877822 | 0.006168019 | 2.075592
1.797811 | 9.878121 | 0.006167634 | 2.075463
1.79973 | 9.878439 | 0.006167324 | 2.075358
1.801649 | 9.878769 | 0.006167082 | 2.075277
1.803567 | 9.879102 | 0.0061669 | 2.075216
1.805486 | 9.87943 | 0.006166771 | 2.075172
1.807405 | 9.879745 | 0.006166687 | 2.075144
1.809324 | 9.880039 | 0.006166641 | 2.075129
1.811242 | 9.880302 | 0.006166627 | 2.075124
1.813161 | 9.880528 | 0.006166638 | 2.075127
1.81508 | 9.880706 | 0.006166668 | 2.075138
1.816998 | 9.880827 | 0.006166712 | 2.075153
1.818917 | 9.880884 | 0.006166767 | 2.075171
1.820836 | 9.880866 | 0.006166827 | 2.075191
1.822754 | 9.880765 | 0.00616689 | 2.075212
1.824673 | 9.880572 | 0.006166953 | 2.075234
1.826592 | 9.880279 | 0.006167015 | 2.075255
1.82851 | 9.879878 | 0.006167077 | 2.075275
1.830429 | 9.879359 | 0.006167137 | 2.075295
1.832348 | 9.878716 | 0.006167197 | 2.075316
1.834266 | 9.87794 | 0.006167259 | 2.075337
1.836185 | 9.877025 | 0.006167326 | 2.075359
1.838104 | 9.875965 | 0.0061674 | 2.075384
1.840023 | 9.874753 | 0.006167487 | 2.075413
1.841941 | 9.873384 | 0.006167588 | 2.075447
1.84386 | 9.871855 | 0.006167711 | 2.075489
1.845779 | 9.87016 | 0.00616786 | 2.075539
1.847697 | 9.8683 | 0.006168041 | 2.0756
1.849616 | 9.86627 | 0.00616826 | 2.075673
1.851535 | 9.864073 | 0.006168523 | 2.075762
1.853453 | 9.861707 | 0.006168838 | 2.075868
1.855372 | 9.859177 | 0.006169212 | 2.075994
1.857291 | 9.856486 | 0.006169651 | 2.076141
1.859209 | 9.853641 | 0.006170163 | 2.076314
1.861128 | 9.850648 | 0.006170755 | 2.076513
1.863047 | 9.847518 | 0.006171436 | 2.076742
1.864966 | 9.844262 | 0.006172212 | 2.077003
1.866884 | 9.840896 | 0.006173091 | 2.077299
1.868803 | 9.837434 | 0.006174081 | 2.077632
1.870722 | 9.833898 | 0.006175189 | 2.078005
1.87264 | 9.830309 | 0.006176422 | 2.07842
1.874559 | 9.826694 | 0.006177786 | 2.078879
1.876478 | 9.823079 | 0.00617929 | 2.079385
1.878396 | 9.819499 | 0.006180937 | 2.079939
1.880315 | 9.815989 | 0.006182736 | 2.080545
1.882234 | 9.81259 | 0.00618469 | 2.081202
1.884152 | 9.809345 | 0.006186806 | 2.081914
1.886071 | 9.806304 | 0.006189087 | 2.082682
1.88799 | 9.80352 | 0.006191537 | 2.083506
1.889908 | 9.801052 | 0.006194159 | 2.084389
1.891827 | 9.798966 | 0.006196957 | 2.08533
1.893746 | 9.797329 | 0.006199931 | 2.086331
1.895665 | 9.79622 | 0.006203084 | 2.087392
1.897583 | 9.795719 | 0.006206416 | 2.088513
1.899502 | 9.795917 | 0.006209928 | 2.089695
1.901421 | 9.796909 | 0.006213619 | 2.090937
1.903339 | 9.798799 | 0.006217489 | 2.092239
1.905258 | 9.8017 | 0.006221536 | 2.093601
1.907177 | 9.80573 | 0.006225759 | 2.095022
1.909095 | 9.811019 | 0.006230156 | 2.096502
1.911014 | 9.817705 | 0.006234723 | 2.098039
1.912933 | 9.825938 | 0.006239459 | 2.099633
1.914851 | 9.835876 | 0.00624436 | 2.101282
1.91677 | 9.795087 | 0.006249422 | 2.102985
1.917739 | 9.795087 | 0.006249422 | 2.102985
1.919711 | 9.807375 | 0.006241613 | 2.100357
1.921683 | 9.820672 | 0.006233889 | 2.097758
1.923655 | 9.834917 | 0.00622623 | 2.095181
1.925627 | 9.850051 | 0.006218618 | 2.092619
1.927599 | 9.866017 | 0.006211034 | 2.090067
1.929571 | 9.882762 | 0.006203463 | 2.08752
1.931543 | 9.900234 | 0.006196041 | 2.085022
1.933515 | 9.918386 | 0.006188628 | 2.082527
1.935487 | 9.937169 | 0.006181181 | 2.080021
1.937459 | 9.95654 | 0.006173686 | 2.077499
1.939431 | 9.976457 | 0.006166133 | 2.074958
1.941403 | 9.996879 | 0.006158511 | 2.072393
1.943375 | 10.01777 | 0.006150811 | 2.069802
1.945347 | 10.03909 | 0.006143025 | 2.067182
1.947319 | 10.06081 | 0.006135147 | 2.06453
1.949291 | 10.08289 | 0.006127169 | 2.061846
1.951263 | 10.10531 | 0.006119088 | 2.059126
1.953235 | 10.12803 | 0.0061109 | 2.056371
1.955207 | 10.15104 | 0.006102603 | 2.053579
1.957179 | 10.17429 | 0.006094195 | 2.05075
1.959151 | 10.19778 | 0.006085677 | 2.047884
1.961123 | 10.22147 | 0.00607705 | 2.044981
1.963095 | 10.24534 | 0.006068316 | 2.042041
1.965067 | 10.26938 | 0.006059476 | 2.039067
1.967039 | 10.29357 | 0.006050536 | 2.036058
1.969011 | 10.31789 | 0.0060415 | 2.033018
1.970983 | 10.34232 | 0.006032373 | 2.029946
1.972955 | 10.36686 | 0.006023163 | 2.026847
1.974927 | 10.39147 | 0.006013874 | 2.023721
1.976899 | 10.41617 | 0.006004517 | 2.020572
1.978871 | 10.44092 | 0.005995098 | 2.017403
1.980843 | 10.46573 | 0.005985628 | 2.014216
1.982814 | 10.49058 | 0.005976115 | 2.011015
1.984786 | 10.51546 | 0.00596657 | 2.007803
1.986758 | 10.54037 | 0.005957004 | 2.004584
1.98873 | 10.56531 | 0.005947427 | 2.001361
1.990702 | 10.59025 | 0.005937852 | 1.998139
1.992674 | 10.6152 | 0.00592829 | 1.994921
1.994646 | 10.64016 | 0.005918753 | 1.991712
1.996618 | 10.66512 | 0.005909255 | 1.988516
1.99859 | 10.69008 | 0.005899808 | 1.985337
2.000562 | 10.71503 | 0.005890425 | 1.982179
2.002534 | 10.73998 | 0.005881119 | 1.979048
2.004506 | 10.76492 | 0.005871905 | 1.975947
2.006478 | 10.78985 | 0.005862795 | 1.972882
2.00845 | 10.81478 | 0.005853804 | 1.969856
2.010422 | 10.83969 | 0.005844944 | 1.966875
2.012394 | 10.8646 | 0.00583623 | 1.963942
2.014366 | 10.8895 | 0.005827675 | 1.961064
2.016338 | 10.9144 | 0.005819293 | 1.958243
2.01831 | 10.9393 | 0.005811097 | 1.955485
2.020282 | 10.9642 | 0.005803101 | 1.952794
2.022254 | 10.9891 | 0.005795318 | 1.950175
2.024226 | 11.014 | 0.005787759 | 1.947632
2.026198 | 11.03892 | 0.005780439 | 1.945168
2.02817 | 11.06384 | 0.005773368 | 1.942789
2.030142 | 11.08879 | 0.005766558 | 1.940497
2.032114 | 11.11375 | 0.005760021 | 1.938297
2.034086 | 11.13874 | 0.005753766 | 1.936193
2.036058 | 11.16376 | 0.005747805 | 1.934186
2.03803 | 11.18881 | 0.005742146 | 1.932282
2.040002 | 11.2139 | 0.005736797 | 1.930482
2.041974 | 11.23903 | 0.005731768 | 1.92879
2.043946 | 11.26421 | 0.005727065 | 1.927207
2.045918 | 11.28945 | 0.005722694 | 1.925737
2.04789 | 11.31474 | 0.005718662 | 1.92438
2.049862 | 11.34009 | 0.005714971 | 1.923138
2.051834 | 11.36552 | 0.005711627 | 1.922012
2.053806 | 11.39101 | 0.005708631 | 1.921004
2.055778 | 11.41659 | 0.005705985 | 1.920114
2.05775 | 11.44225 | 0.005703689 | 1.919341
2.059722 | 11.46799 | 0.005701743 | 1.918686
2.061694 | 11.49384 | 0.005700144 | 1.918148
2.063666 | 11.51978 | 0.005698889 | 1.917726
2.065638 | 11.54582 | 0.005697974 | 1.917418
2.06761 | 11.57198 | 0.005697391 | 1.917222
2.069582 | 11.59825 | 0.005697135 | 1.917136
2.071554 | 11.62464 | 0.005697196 | 1.917156
2.073526 | 11.65116 | 0.005697563 | 1.91728
2.075498 | 11.67781 | 0.005698225 | 1.917503
2.07747 | 11.70459 | 0.005699168 | 1.91782
2.079442 | 11.73151 | 0.005700377 | 1.918227
2.081414 | 11.75857 | 0.005701835 | 1.918717
2.083386 | 11.78578 | 0.005703525 | 1.919286
2.085358 | 11.81314 | 0.005705427 | 1.919926
2.08733 | 11.84066 | 0.005707522 | 1.920631
2.089302 | 11.86834 | 0.005709788 | 1.921394
2.091274 | 11.89619 | 0.005712205 | 1.922207
2.093246 | 11.9242 | 0.00571475 | 1.923063
2.095218 | 11.95239 | 0.005717401 | 1.923955
2.09719 | 11.98075 | 0.005720134 | 1.924875
2.099162 | 12.00928 | 0.005722927 | 1.925815
2.101134 | 12.038 | 0.005725757 | 1.926767
2.103106 | 12.06691 | 0.0057286 | 1.927724
2.105078 | 12.096 | 0.005731434 | 1.928678
2.10705 | 12.12528 | 0.005734237 | 1.929621
2.109022 | 12.15476 | 0.005736986 | 1.930546
2.110994 | 12.18442 | 0.005739662 | 1.931446
2.112966 | 12.21429 | 0.005742242 | 1.932315
2.114938 | 12.24435 | 0.005744709 | 1.933145
2.11691 | 12.27462 | 0.005747043 | 1.93393
2.118882 | 12.30509 | 0.005749228 | 1.934666
2.120854 | 12.33576 | 0.005751248 | 1.935345
2.122826 | 12.36663 | 0.00575309 | 1.935965
2.124798 | 12.39772 | 0.005754739 | 1.93652
2.12677 | 12.429 | 0.005756186 | 1.937007
2.128742 | 12.4605 | 0.005757423 | 1.937423
2.130714 | 12.4922 | 0.005758441 | 1.937766
2.132686 | 12.52411 | 0.005759237 | 1.938033
2.134658 | 12.55623 | 0.005759808 | 1.938226
2.13663 | 12.58856 | 0.005760155 | 1.938343
2.138602 | 12.6211 | 0.005760281 | 1.938385
2.140574 | 12.65384 | 0.005760191 | 1.938355
2.142545 | 12.68679 | 0.005759894 | 1.938255
2.144517 | 12.71995 | 0.0057594 | 1.938089
2.146489 | 12.75331 | 0.005758723 | 1.93786
2.148461 | 12.78688 | 0.005757876 | 1.937575
2.150433 | 12.82064 | 0.005756876 | 1.937239
2.152405 | 12.85461 | 0.005755741 | 1.936857
2.154377 | 12.88878 | 0.00575449 | 1.936436
2.156349 | 12.92315 | 0.005753143 | 1.935983
2.158321 | 12.95771 | 0.00575172 | 1.935504
2.160293 | 12.99247 | 0.005750242 | 1.935007
2.162265 | 13.02742 | 0.00574873 | 1.934498
2.164237 | 13.06255 | 0.005747206 | 1.933985
2.166209 | 13.09787 | 0.00574569 | 1.933475
2.168181 | 13.13338 | 0.005744202 | 1.932974
2.170153 | 13.16907 | 0.005742762 | 1.93249
2.172125 | 13.20493 | 0.005741389 | 1.932027
2.174097 | 13.24097 | 0.005740099 | 1.931594
2.176069 | 13.27718 | 0.005738911 | 1.931194
2.178041 | 13.31356 | 0.005737838 | 1.930833
2.180013 | 13.3501 | 0.005736895 | 1.930515
2.181985 | 13.3868 | 0.005736092 | 1.930245
2.183957 | 13.42366 | 0.005735439 | 1.930025
2.185929 | 13.46066 | 0.005734945 | 1.929859
2.187901 | 13.49782 | 0.005734613 | 1.929747
2.189873 | 13.53512 | 0.005734447 | 1.929691
2.191845 | 13.57256 | 0.005734446 | 1.929691
2.193817 | 13.61014 | 0.005734608 | 1.929746
2.195789 | 13.64785 | 0.005734926 | 1.929853
2.197761 | 13.68568 | 0.005735392 | 1.93001
2.199733 | 13.72363 | 0.005735992 | 1.930211
2.201705 | 13.7617 | 0.00573671 | 1.930453
2.203677 | 13.79988 | 0.005737525 | 1.930727
2.205649 | 13.83817 | 0.005738415 | 1.931027
2.207621 | 13.87655 | 0.005739354 | 1.931343
2.209593 | 13.91504 | 0.005740311 | 1.931665
2.211565 | 13.95361 | 0.005741256 | 1.931983
2.213537 | 13.99227 | 0.005742157 | 1.932286
2.215509 | 14.03101 | 0.005742977 | 1.932562
2.217481 | 14.06982 | 0.005743683 | 1.9328
2.219453 | 14.1087 | 0.005744238 | 1.932986
2.221425 | 14.14765 | 0.005744605 | 1.93311
2.223397 | 14.18665 | 0.005744748 | 1.933158
2.225369 | 14.2257 | 0.005744631 | 1.933119
2.227341 | 14.2648 | 0.00574422 | 1.93298
2.229313 | 14.30394 | 0.005743479 | 1.932731
2.231285 | 14.34312 | 0.005742377 | 1.93236
2.233257 | 14.38232 | 0.005740884 | 1.931857
2.235229 | 14.42154 | 0.005738969 | 1.931213
2.237201 | 14.46079 | 0.005736609 | 1.930419
2.239173 | 14.50004 | 0.005733778 | 1.929466
2.241145 | 14.53929 | 0.005730456 | 1.928349
2.243117 | 14.57855 | 0.005726627 | 1.92706
2.245089 | 14.6178 | 0.005722276 | 1.925596
2.247061 | 14.65703 | 0.005717394 | 1.923953
2.249033 | 14.69625 | 0.005711976 | 1.92213
2.251005 | 14.73544 | 0.005706019 | 1.920125
2.252977 | 14.77459 | 0.005699529 | 1.917941
2.254949 | 14.81371 | 0.005692514 | 1.915581
2.256921 | 14.85279 | 0.005684989 | 1.913048
2.258893 | 14.89182 | 0.005676972 | 1.910351
2.260865 | 14.93079 | 0.005668492 | 1.907497
2.262837 | 14.9697 | 0.005659579 | 1.904498
2.264809 | 15.00854 | 0.005650273 | 1.901366
2.266781 | 15.04731 | 0.00564062 | 1.898118
2.268753 | 15.086 | 0.00563067 | 1.89477
2.270725 | 15.12461 | 0.005620482 | 1.891341
2.272697 | 15.16312 | 0.005610118 | 1.887854
2.274669 | 15.20154 | 0.005599644 | 1.884329
2.276641 | 15.23985 | 0.005589131 | 1.880792
2.278613 | 15.27806 | 0.005578655 | 1.877266
2.280585 | 15.31615 | 0.005568291 | 1.873779
2.282557 | 15.35412 | 0.005558121 | 1.870356
2.284529 | 15.39197 | 0.005548224 | 1.867026
2.286501 | 15.42969 | 0.005538685 | 1.863816
2.288473 | 15.46727 | 0.005529587 | 1.860754
2.290445 | 15.50471 | 0.005521013 | 1.857869
2.292417 | 15.542 | 0.005513048 | 1.855189
2.294389 | 15.57914 | 0.005505773 | 1.852741
2.296361 | 15.61613 | 0.005499271 | 1.850553
2.298333 | 15.65295 | 0.00549362 | 1.848651
2.300305 | 15.6896 | 0.005488896 | 1.847061
2.302276 | 15.72608 | 0.005485172 | 1.845808
2.304248 | 15.76238 | 0.005482519 | 1.844916
2.30622 | 15.7985 | 0.005481001 | 1.844405
2.308192 | 15.83443 | 0.005480677 | 1.844296
2.310164 | 15.87018 | 0.005481603 | 1.844607
2.312136 | 15.90572 | 0.005483827 | 1.845356
2.314108 | 15.94106 | 0.005487391 | 1.846555
2.31608 | 15.9762 | 0.005492329 | 1.848217
2.318052 | 16.01113 | 0.005498668 | 1.85035
2.320024 | 16.04585 | 0.005506426 | 1.85296
2.321996 | 16.08034 | 0.005515612 | 1.856052
2.323968 | 16.11462 | 0.005526227 | 1.859624
2.32594 | 16.14866 | 0.00553826 | 1.863673
2.327912 | 16.18248 | 0.005551691 | 1.868193
2.329884 | 16.21606 | 0.00556649 | 1.873172
2.331856 | 16.24941 | 0.005582614 | 1.878598
2.333828 | 16.28251 | 0.005600015 | 1.884454
2.3358 | 16.31537 | 0.005618635 | 1.89072
2.337772 | 16.34798 | 0.005638405 | 1.897373
2.339744 | 16.38034 | 0.005659254 | 1.904389
2.341716 | 16.41244 | 0.005681101 | 1.91174
2.343688 | 16.44429 | 0.00570386 | 1.919399
2.34566 | 16.47588 | 0.005727439 | 1.927333
2.347632 | 16.5072 | 0.005751741 | 1.935511
2.349604 | 16.53825 | 0.005776667 | 1.943899
2.351576 | 16.56904 | 0.005802113 | 1.952462
2.353548 | 16.59956 | 0.005827972 | 1.961164
2.35552 | 16.6298 | 0.005854136 | 1.969968
2.357492 | 16.65976 | 0.005880495 | 1.978838
2.359464 | 16.68944 | 0.00590694 | 1.987737
2.361436 | 16.71885 | 0.005933359 | 1.996627
2.363408 | 16.74797 | 0.005959643 | 2.005472
2.36538 | 16.77681 | 0.005985685 | 2.014235
2.367352 | 16.80536 | 0.006011379 | 2.022881
2.369324 | 16.83362 | 0.006036621 | 2.031376
2.371296 | 16.86159 | 0.006061314 | 2.039685
2.373268 | 16.88927 | 0.006085361 | 2.047777
2.37524 | 16.91666 | 0.006108674 | 2.055622
2.377212 | 16.94375 | 0.006131167 | 2.063191
2.379184 | 16.97055 | 0.006152763 | 2.070459
2.381156 | 16.99705 | 0.006173391 | 2.0774
2.383128 | 17.02325 | 0.006192988 | 2.083995
2.3851 | 17.04916 | 0.006211499 | 2.090224
2.387072 | 17.07477 | 0.00622888 | 2.096072
2.389044 | 17.10008 | 0.006245094 | 2.101529
2.391016 | 17.12509 | 0.006260116 | 2.106584
2.392988 | 17.1498 | 0.006273933 | 2.111233
2.39496 | 17.17421 | 0.006286539 | 2.115475
2.396932 | 17.19831 | 0.006297941 | 2.119312
2.398904 | 17.22212 | 0.006308154 | 2.122749
2.400876 | 17.24563 | 0.0063172 | 2.125793
2.402848 | 17.26884 | 0.006325112 | 2.128455
2.40482 | 17.29174 | 0.006331927 | 2.130749
2.406792 | 17.31435 | 0.006337693 | 2.132689
2.408764 | 17.33666 | 0.00634246 | 2.134293
2.410736 | 17.35866 | 0.006346287 | 2.135581
2.412708 | 17.38038 | 0.006349238 | 2.136574
2.41468 | 17.40179 | 0.006351379 | 2.137295
2.416652 | 17.4229 | 0.006352783 | 2.137767
2.418624 | 17.44373 | 0.006353526 | 2.138017
2.420596 | 17.46425 | 0.006353685 | 2.138071
2.422568 | 17.48448 | 0.006353341 | 2.137955
2.42454 | 17.50442 | 0.006352575 | 2.137697
2.426512 | 17.52407 | 0.006351472 | 2.137326
2.428484 | 17.54343 | 0.006350115 | 2.136869
2.430456 | 17.5625 | 0.006348588 | 2.136355
2.432428 | 17.58129 | 0.006346972 | 2.135812
2.4344 | 17.59979 | 0.006345351 | 2.135266
2.436372 | 17.61801 | 0.006343803 | 2.134745
2.438344 | 17.63594 | 0.006342407 | 2.134275
2.440316 | 17.6536 | 0.006341235 | 2.133881
2.442288 | 17.67098 | 0.00634036 | 2.133586
2.44426 | 17.68808 | 0.006339846 | 2.133414
2.446232 | 17.70491 | 0.006339756 | 2.133383
2.448204 | 17.72147 | 0.006340146 | 2.133514
2.450176 | 17.73776 | 0.006341065 | 2.133824
2.452148 | 17.75379 | 0.006342557 | 2.134326
2.45412 | 17.76955 | 0.006344659 | 2.135033
2.456092 | 17.78505 | 0.006347399 | 2.135955
2.458064 | 17.80029 | 0.006350799 | 2.1371
2.460035 | 17.81528 | 0.006354876 | 2.138471
2.462007 | 17.83001 | 0.006359638 | 2.140074
2.463979 | 17.84449 | 0.006365088 | 2.141908
2.465951 | 17.85872 | 0.006371225 | 2.143973
2.467923 | 17.87271 | 0.006378041 | 2.146267
2.469895 | 17.88646 | 0.006385524 | 2.148785
2.471867 | 17.89996 | 0.006393657 | 2.151521
2.473839 | 17.91324 | 0.006402419 | 2.15447
2.475811 | 17.92627 | 0.006411786 | 2.157622
2.477783 | 17.93908 | 0.00642173 | 2.160968
2.479755 | 17.95167 | 0.00643222 | 2.164498
2.481727 | 17.96403 | 0.006443221 | 2.1682
2.483699 | 17.97617 | 0.006454698 | 2.172062
2.485671 | 17.98809 | 0.006466613 | 2.176072
2.487643 | 17.9998 | 0.006478925 | 2.180215
2.489615 | 18.0113 | 0.006491593 | 2.184478
2.491587 | 18.02259 | 0.006504575 | 2.188846
2.493559 | 18.03368 | 0.006517829 | 2.193306
2.495531 | 18.04457 | 0.00653131 | 2.197843
2.497503 | 18.05527 | 0.006544978 | 2.202442
2.499475 | 18.06577 | 0.006558787 | 2.207089
2.501447 | 18.07608 | 0.006572698 | 2.21177
2.503419 | 18.08621 | 0.00658667 | 2.216472
2.505391 | 18.09616 | 0.006600662 | 2.22118
2.507363 | 18.10593 | 0.006614639 | 2.225884
2.509335 | 18.11552 | 0.006628565 | 2.23057
2.511307 | 18.12495 | 0.006642407 | 2.235228
2.513279 | 18.13421 | 0.006656137 | 2.239848
2.515251 | 18.1433 | 0.006669727 | 2.244421
2.517223 | 18.15224 | 0.006683155 | 2.24894
2.519195 | 18.16102 | 0.006696402 | 2.253398
2.521167 | 18.16965 | 0.006709451 | 2.257789
2.523139 | 18.17813 | 0.006722292 | 2.26211
2.525111 | 18.18646 | 0.006734914 | 2.266357
2.527083 | 18.19466 | 0.00674731 | 2.270529
2.529055 | 18.20271 | 0.006759478 | 2.274623
2.531027 | 18.21064 | 0.006771415 | 2.27864
2.532999 | 18.21843 | 0.006783125 | 2.282581
2.534971 | 18.2261 | 0.006794609 | 2.286445
2.536943 | 18.23365 | 0.006805874 | 2.290236
2.538915 | 18.24108 | 0.006816928 | 2.293956
2.540887 | 18.2484 | 0.006827779 | 2.297607
2.542859 | 18.2556 | 0.00683844 | 2.301195
2.544831 | 18.2627 | 0.006848922 | 2.304722
2.546803 | 18.26969 | 0.006859239 | 2.308194
2.548775 | 18.27659 | 0.006869407 | 2.311615
2.550747 | 18.28338 | 0.00687944 | 2.314992
2.552719 | 18.29009 | 0.006889355 | 2.318328
2.554691 | 18.2967 | 0.006899171 | 2.321631
2.556663 | 18.30323 | 0.006908903 | 2.324906
2.558635 | 18.30968 | 0.00691857 | 2.328159
2.560607 | 18.31605 | 0.006928189 | 2.331396
2.562579 | 18.32234 | 0.00693778 | 2.334624
2.564551 | 18.32856 | 0.006947358 | 2.337847
2.566523 | 18.33472 | 0.006956942 | 2.341072
2.568495 | 18.34081 | 0.006966549 | 2.344304
2.570467 | 18.34683 | 0.006976193 | 2.34755
2.572439 | 18.3528 | 0.006985889 | 2.350813
2.574411 | 18.35871 | 0.006995653 | 2.354098
2.576383 | 18.36457 | 0.007005496 | 2.357411
2.578355 | 18.37038 | 0.00701543 | 2.360754
2.580327 | 18.37615 | 0.007025465 | 2.36413
2.582299 | 18.38187 | 0.007035608 | 2.367543
2.584271 | 18.38755 | 0.007045866 | 2.370995
2.586243 | 18.3932 | 0.007056244 | 2.374488
2.588215 | 18.39881 | 0.007066746 | 2.378022
2.590187 | 18.40439 | 0.007077374 | 2.381598
2.592159 | 18.40994 | 0.00708813 | 2.385218
2.594131 | 18.41547 | 0.007099012 | 2.38888
2.596103 | 18.42097 | 0.00711002 | 2.392584
2.598075 | 18.42645 | 0.007121151 | 2.396329
2.600047 | 18.43192 | 0.007132401 | 2.400115
2.602019 | 18.43737 | 0.007143766 | 2.40394
2.603991 | 18.4428 | 0.00715524 | 2.407801
2.605963 | 18.44823 | 0.007166818 | 2.411697
2.607935 | 18.45364 | 0.007178491 | 2.415625
2.609907 | 18.45905 | 0.007190253 | 2.419583
2.611879 | 18.46446 | 0.007202094 | 2.423568
2.613851 | 18.46986 | 0.007214005 | 2.427576
2.615823 | 18.47527 | 0.007225977 | 2.431604
2.617795 | 18.48067 | 0.007238 | 2.43565
2.619766 | 18.48608 | 0.007250062 | 2.439709
2.621738 | 18.4915 | 0.007262154 | 2.443778
2.62371 | 18.49692 | 0.007274263 | 2.447853
2.625682 | 18.50236 | 0.007286378 | 2.45193
2.627654 | 18.5078 | 0.007298488 | 2.456005
2.629626 | 18.51326 | 0.00731058 | 2.460074
2.631598 | 18.51873 | 0.007322643 | 2.464133
2.63357 | 18.52421 | 0.007334665 | 2.468179
2.635542 | 18.52972 | 0.007346635 | 2.472207
2.637514 | 18.53523 | 0.00735854 | 2.476213
2.639486 | 18.54077 | 0.00737037 | 2.480194
2.641458 | 18.54633 | 0.007382112 | 2.484145
2.64343 | 18.55191 | 0.007393757 | 2.488064
2.645402 | 18.55751 | 0.007405294 | 2.491946
2.647374 | 18.56314 | 0.007416713 | 2.495789
2.649346 | 18.56878 | 0.007428004 | 2.499588
2.651318 | 18.57446 | 0.007439157 | 2.503341
2.65329 | 18.58015 | 0.007450164 | 2.507045
2.655262 | 18.58588 | 0.007461016 | 2.510697
2.657234 | 18.59162 | 0.007471706 | 2.514294
2.659206 | 18.5974 | 0.007482224 | 2.517834
2.661178 | 18.6032 | 0.007492565 | 2.521314
2.66315 | 18.60902 | 0.007502722 | 2.524731
2.665122 | 18.61488 | 0.007512687 | 2.528085
2.667094 | 18.62076 | 0.007522456 | 2.531372
2.669066 | 18.62667 | 0.007532023 | 2.534592
2.671038 | 18.6326 | 0.007541384 | 2.537742
2.67301 | 18.63856 | 0.007550533 | 2.54082
2.674982 | 18.64455 | 0.007559468 | 2.543827
2.676954 | 18.65056 | 0.007568185 | 2.54676
2.678926 | 18.6566 | 0.007576681 | 2.549619
2.680898 | 18.66266 | 0.007584955 | 2.552404
2.68287 | 18.66874 | 0.007593006 | 2.555113
2.684842 | 18.67485 | 0.007600831 | 2.557746
2.686814 | 18.68099 | 0.007608432 | 2.560304
2.688786 | 18.68714 | 0.007615808 | 2.562786
2.690758 | 18.69332 | 0.00762296 | 2.565193
2.69273 | 18.69951 | 0.007629891 | 2.567525
2.694702 | 18.70572 | 0.007636603 | 2.569784
2.696674 | 18.71196 | 0.007643098 | 2.571969
2.698646 | 18.7182 | 0.00764938 | 2.574083
2.700618 | 18.72447 | 0.007655455 | 2.576127
2.70259 | 18.73074 | 0.007661326 | 2.578103
2.704562 | 18.73703 | 0.007667 | 2.580013
2.706534 | 18.74333 | 0.007672484 | 2.581858
2.708506 | 18.74964 | 0.007677784 | 2.583641
2.710478 | 18.75595 | 0.007682909 | 2.585366
2.71245 | 18.76227 | 0.007687868 | 2.587035
2.714422 | 18.7686 | 0.007692669 | 2.58865
2.716394 | 18.77492 | 0.007697323 | 2.590217
2.718366 | 18.78125 | 0.00770184 | 2.591737
2.720338 | 18.78757 | 0.007706231 | 2.593214
2.72231 | 18.79389 | 0.007710506 | 2.594653
2.724282 | 18.8002 | 0.007714678 | 2.596057
2.726254 | 18.80651 | 0.007718759 | 2.59743
2.728226 | 18.8128 | 0.007722759 | 2.598776
2.730198 | 18.81907 | 0.007726693 | 2.6001
2.73217 | 18.82533 | 0.007730572 | 2.601405
2.734142 | 18.83158 | 0.007734409 | 2.602696
2.736114 | 18.8378 | 0.007738217 | 2.603978
2.738086 | 18.84399 | 0.00774201 | 2.605254
2.740058 | 18.85016 | 0.007745798 | 2.606529
2.74203 | 18.8563 | 0.007749597 | 2.607807
2.744002 | 18.86241 | 0.007753418 | 2.609093
2.745974 | 18.86848 | 0.007757274 | 2.61039
2.747946 | 18.87451 | 0.007761177 | 2.611704
2.749918 | 18.8805 | 0.00776514 | 2.613037
2.75189 | 18.88644 | 0.007769174 | 2.614395
2.753862 | 18.89234 | 0.007773292 | 2.615781
2.755834 | 18.89819 | 0.007777504 | 2.617198
2.757806 | 18.90398 | 0.007781822 | 2.618651
2.759778 | 18.90971 | 0.007786255 | 2.620143
2.76175 | 18.91539 | 0.007790814 | 2.621677
2.763722 | 18.921 | 0.007795509 | 2.623257
2.765694 | 18.92654 | 0.007800347 | 2.624885
2.767666 | 18.93201 | 0.007805337 | 2.626564
2.769638 | 18.9374 | 0.007810486 | 2.628297
2.77161 | 18.94271 | 0.007815802 | 2.630086
2.773582 | 18.94795 | 0.007821291 | 2.631933
2.775554 | 18.95309 | 0.007826957 | 2.633839
2.777526 | 18.95815 | 0.007832805 | 2.635807
2.779497 | 18.96312 | 0.007838841 | 2.637838
2.781469 | 18.96798 | 0.007845067 | 2.639933
2.783441 | 18.97275 | 0.007851486 | 2.642094
2.785413 | 18.97741 | 0.007858101 | 2.64432
2.787385 | 18.98196 | 0.007864914 | 2.646612
2.789357 | 18.9864 | 0.007871926 | 2.648972
2.791329 | 18.99072 | 0.007879137 | 2.651399
2.793301 | 18.99492 | 0.00788655 | 2.653893
2.795273 | 18.999 | 0.007894163 | 2.656455
2.797245 | 19.00294 | 0.007901977 | 2.659084
2.799217 | 19.00676 | 0.00790999 | 2.661781
2.801189 | 19.01043 | 0.007918201 | 2.664544
2.803161 | 19.01397 | 0.007926609 | 2.667373
2.805133 | 19.01736 | 0.007935213 | 2.670268
2.807105 | 19.0206 | 0.007944009 | 2.673229
2.809077 | 19.02369 | 0.007952997 | 2.676253
2.811049 | 19.02662 | 0.007962172 | 2.67934
2.813021 | 19.02939 | 0.007971533 | 2.68249
2.814993 | 19.032 | 0.007981076 | 2.685702
2.816965 | 19.03443 | 0.007990798 | 2.688973
2.818937 | 19.03669 | 0.008000695 | 2.692304
2.820909 | 19.03877 | 0.008010765 | 2.695692
2.822881 | 19.04067 | 0.008021003 | 2.699138
2.824853 | 19.04238 | 0.008031406 | 2.702638
2.826825 | 19.0439 | 0.00804197 | 2.706193
2.828797 | 19.04522 | 0.008052691 | 2.709801
2.830769 | 19.04635 | 0.008063566 | 2.71346
2.832741 | 19.04727 | 0.008074589 | 2.71717
2.834713 | 19.04798 | 0.008085758 | 2.720928
2.836685 | 19.04848 | 0.008097069 | 2.724734
2.838657 | 19.04877 | 0.008108517 | 2.728587
2.840629 | 19.04883 | 0.008120099 | 2.732484
2.842601 | 19.04867 | 0.008131811 | 2.736426
2.844573 | 19.04828 | 0.008143649 | 2.740409
2.846545 | 19.04766 | 0.008155609 | 2.744434
2.848517 | 19.0468 | 0.008167687 | 2.748498
2.850489 | 19.0457 | 0.008179878 | 2.7526
2.852461 | 19.04436 | 0.008192179 | 2.75674
2.854433 | 19.0428 | 0.008204586 | 2.760915
2.856405 | 19.04106 | 0.008217094 | 2.765124
2.858377 | 19.03947 | 0.008229698 | 2.769365
2.860349 | 19.00066 | 0.008242395 | 2.773638
2.862321 | 18.99548 | 0.008255179 | 2.77794
2.864293 | 18.9899 | 0.008268048 | 2.78227
2.866265 | 18.984 | 0.008281052 | 2.786646
2.868237 | 18.9778 | 0.008294457 | 2.791157
2.870209 | 18.97129 | 0.008307964 | 2.795703
2.872181 | 18.96446 | 0.008321558 | 2.800277
2.874153 | 18.95731 | 0.008335233 | 2.804879
2.876125 | 18.94984 | 0.008348983 | 2.809506
2.878097 | 18.94205 | 0.008362803 | 2.814156
2.880069 | 18.93393 | 0.008376687 | 2.818828
2.882041 | 18.92548 | 0.008390628 | 2.82352
2.884013 | 18.9167 | 0.008404621 | 2.828228
2.885985 | 18.90758 | 0.008418659 | 2.832952
2.887957 | 18.89812 | 0.008432735 | 2.837689
2.889929 | 18.88832 | 0.008446842 | 2.842436
2.891901 | 18.87817 | 0.008460974 | 2.847192
2.893873 | 18.86767 | 0.008475123 | 2.851953
2.895845 | 18.85748 | 0.008489281 | 2.856717
2.897817 | 18.85064 | 0.00850344 | 2.861482
2.899789 | 18.84887 | 0.008517594 | 2.866245
2.901761 | 18.85195 | 0.008531731 | 2.871002
2.903733 | 18.85829 | 0.008545809 | 2.875739
2.905705 | 18.86553 | 0.008559755 | 2.880432
2.907677 | 18.87112 | 0.008573519 | 2.885064
2.909649 | 18.87283 | 0.008587067 | 2.889623
2.911621 | 18.8694 | 0.008600381 | 2.894103
2.913593 | 18.86108 | 0.008613461 | 2.898505
2.915565 | 18.85009 | 0.008626313 | 2.90283
2.917537 | 18.83864 | 0.008638956 | 2.907084
2.919509 | 18.82684 | 0.008651414 | 2.911276
2.921481 | 18.81467 | 0.008663717 | 2.915416
2.923453 | 18.80214 | 0.008675889 | 2.919512
2.925425 | 18.78924 | 0.008687929 | 2.923564
2.927397 | 18.77598 | 0.008699829 | 2.927568
2.929369 | 18.76235 | 0.008711582 | 2.931524
2.931341 | 18.74834 | 0.008723181 | 2.935427
2.933313 | 18.73397 | 0.00873462 | 2.939276
2.935285 | 18.71922 | 0.00874589 | 2.943068
2.937257 | 18.70409 | 0.008756987 | 2.946803
2.939228 | 18.68858 | 0.008767905 | 2.950477
2.9412 | 18.67269 | 0.008778638 | 2.954088
2.943172 | 18.65642 | 0.008789181 | 2.957636
2.945144 | 18.63977 | 0.008799529 | 2.961119
2.947116 | 18.62273 | 0.00880968 | 2.964534
2.949088 | 18.60531 | 0.008819629 | 2.967882
2.95106 | 18.58751 | 0.008829374 | 2.971161
2.953032 | 18.56931 | 0.008838912 | 2.974371
2.955004 | 18.55073 | 0.008848242 | 2.977511
2.956976 | 18.53175 | 0.008857362 | 2.98058
2.958948 | 18.51239 | 0.008866272 | 2.983578
2.96092 | 18.49264 | 0.008874973 | 2.986506
2.962892 | 18.4725 | 0.008883466 | 2.989364
2.964864 | 18.45196 | 0.008891752 | 2.992152
2.966836 | 18.43103 | 0.008899833 | 2.994871
2.968808 | 18.40971 | 0.008907712 | 2.997523
2.97078 | 18.388 | 0.008915392 | 3.000107
2.972752 | 18.36589 | 0.008922878 | 3.002626
2.974724 | 18.34339 | 0.008930173 | 3.005081
2.976696 | 18.3205 | 0.008937282 | 3.007473
2.978668 | 18.29722 | 0.00894421 | 3.009805
2.98064 | 18.27354 | 0.008950962 | 3.012077
2.982612 | 18.24947 | 0.008957545 | 3.014292
2.984584 | 18.22501 | 0.008963963 | 3.016452
2.986556 | 18.20016 | 0.008970223 | 3.018558
2.988528 | 18.17492 | 0.008976331 | 3.020614
2.9905 | 18.14929 | 0.008982294 | 3.02262
2.992472 | 18.12327 | 0.008988119 | 3.02458
2.994444 | 18.09687 | 0.008993811 | 3.026496
2.996416 | 18.07008 | 0.008999378 | 3.028369
2.998388 | 18.0429 | 0.009004826 | 3.030203
3.00036 | 18.01533 | 0.009010163 | 3.031999
3.002332 | 17.98739 | 0.009015394 | 3.033759
3.004304 | 17.95906 | 0.009020526 | 3.035486
3.006276 | 17.93036 | 0.009025566 | 3.037182
3.008248 | 17.90127 | 0.009030519 | 3.038849
3.01022 | 17.87181 | 0.009035392 | 3.040489
3.012192 | 17.84197 | 0.009040191 | 3.042103
3.014164 | 17.81176 | 0.00904492 | 3.043695
3.016136 | 17.78118 | 0.009049586 | 3.045265
3.018108 | 17.75023 | 0.009054192 | 3.046815
3.02008 | 17.71892 | 0.009058743 | 3.048346
3.022052 | 17.68724 | 0.009063242 | 3.04986
3.024024 | 17.6552 | 0.009067695 | 3.051359
3.025996 | 17.6228 | 0.009072103 | 3.052842
3.027968 | 17.59004 | 0.009076469 | 3.054311
3.02994 | 17.55693 | 0.009080795 | 3.055767
3.031912 | 17.52346 | 0.009085084 | 3.05721
3.033884 | 17.48965 | 0.009089337 | 3.058641
3.035856 | 17.4555 | 0.009093555 | 3.060061
3.037828 | 17.421 | 0.009097739 | 3.061469
3.0398 | 17.38616 | 0.009101891 | 3.062866
3.041772 | 17.35098 | 0.00910601 | 3.064252
3.043744 | 17.31548 | 0.009110098 | 3.065628
3.045716 | 17.27964 | 0.009114155 | 3.066993
3.047688 | 17.24348 | 0.00911818 | 3.068347
3.04966 | 17.20699 | 0.009122176 | 3.069692
3.051632 | 17.17019 | 0.009126141 | 3.071026
3.053604 | 17.13307 | 0.009130077 | 3.072351
3.055576 | 17.09564 | 0.009133983 | 3.073665
3.057548 | 17.05791 | 0.00913786 | 3.07497
3.05952 | 17.01987 | 0.009141708 | 3.076265
3.061492 | 16.98153 | 0.009145529 | 3.077551
3.063464 | 16.9429 | 0.009149324 | 3.078828
3.065436 | 16.90397 | 0.009153094 | 3.080096
3.067408 | 16.86477 | 0.009156839 | 3.081356
3.06938 | 16.82528 | 0.009160563 | 3.08261
3.071352 | 16.78551 | 0.009164268 | 3.083856
3.073324 | 16.74547 | 0.009167955 | 3.085097
3.075296 | 16.70516 | 0.009171628 | 3.086333
3.077268 | 16.66459 | 0.009175291 | 3.087566
3.07924 | 16.62376 | 0.009178948 | 3.088796
3.081212 | 16.58268 | 0.009182602 | 3.090026
3.083184 | 16.54134 | 0.009186259 | 3.091257
3.085156 | 16.49977 | 0.009189926 | 3.09249
3.087128 | 16.45795 | 0.009193607 | 3.093729
3.0891 | 16.41591 | 0.00919731 | 3.094975
3.091072 | 16.37363 | 0.009201042 | 3.096231
3.093044 | 16.33113 | 0.009204812 | 3.0975
3.095016 | 16.28842 | 0.009208627 | 3.098784
3.096987 | 16.24549 | 0.009212496 | 3.100086
3.098959 | 16.20235 | 0.009216428 | 3.101409
3.100931 | 16.15902 | 0.009220432 | 3.102756
3.102903 | 16.11549 | 0.009224518 | 3.104131
3.104875 | 16.07176 | 0.009228693 | 3.105536
3.106847 | 16.02786 | 0.009232969 | 3.106975
3.108819 | 15.98377 | 0.009237353 | 3.10845
3.110791 | 15.93952 | 0.009241856 | 3.109965
3.112763 | 15.89509 | 0.009246485 | 3.111523
3.114735 | 15.85051 | 0.009251251 | 3.113127
3.116707 | 15.80577 | 0.009256161 | 3.114779
3.118679 | 15.76088 | 0.009261223 | 3.116482
3.120651 | 15.71584 | 0.009266445 | 3.11824
3.122623 | 15.67067 | 0.009271834 | 3.120053
3.124595 | 15.62537 | 0.009277398 | 3.121925
3.126567 | 15.57994 | 0.009283141 | 3.123858
3.128539 | 15.5344 | 0.009289069 | 3.125853
3.130511 | 15.48874 | 0.009295187 | 3.127912
3.132483 | 15.44297 | 0.009301498 | 3.130035
3.134455 | 15.39711 | 0.009308006 | 3.132225
3.136427 | 15.35115 | 0.009314713 | 3.134482
3.138399 | 15.3051 | 0.009321619 | 3.136806
3.140371 | 15.25898 | 0.009328724 | 3.139197
3.142343 | 15.21277 | 0.009336028 | 3.141655
3.144315 | 15.1665 | 0.009343528 | 3.144179
3.146287 | 15.12017 | 0.00935122 | 3.146767
3.148259 | 15.07378 | 0.009359099 | 3.149419
3.150231 | 15.02734 | 0.00936716 | 3.152131
3.152203 | 14.98086 | 0.009375395 | 3.154902
3.154175 | 14.93434 | 0.009383795 | 3.157729
3.156147 | 14.88779 | 0.009392351 | 3.160608
3.158119 | 14.84122 | 0.009401051 | 3.163536
3.160091 | 14.79463 | 0.009409884 | 3.166508
3.162063 | 14.74804 | 0.009418837 | 3.169521
3.164035 | 14.70143 | 0.009427897 | 3.17257
3.166007 | 14.65483 | 0.009437049 | 3.17565
3.167979 | 14.60824 | 0.00944628 | 3.178756
3.169951 | 14.56166 | 0.009455572 | 3.181882
3.171923 | 14.51511 | 0.009464909 | 3.185025
3.173895 | 14.46858 | 0.009474276 | 3.188177
3.175867 | 14.42209 | 0.009483654 | 3.191333
3.177839 | 14.37564 | 0.009493026 | 3.194486
3.179811 | 14.32924 | 0.009502374 | 3.197632
3.181783 | 14.28289 | 0.00951168 | 3.200763
3.183755 | 14.2366 | 0.009520924 | 3.203874
3.185727 | 14.19037 | 0.009530087 | 3.206958
3.187699 | 14.14422 | 0.009539151 | 3.210008
3.189671 | 14.09815 | 0.009548096 | 3.213018
3.191643 | 14.05217 | 0.009556903 | 3.215981
3.193615 | 14.00628 | 0.009565553 | 3.218892
3.195587 | 13.96048 | 0.009574025 | 3.221743
3.197559 | 13.91479 | 0.009582302 | 3.224528
3.199531 | 13.86921 | 0.009590363 | 3.227241
3.201503 | 13.82375 | 0.00959819 | 3.229875
3.203475 | 13.77841 | 0.009605765 | 3.232424
3.205447 | 13.7332 | 0.009613069 | 3.234882
3.207419 | 13.68812 | 0.009620084 | 3.237242
3.209391 | 13.64318 | 0.009626793 | 3.2395
3.211363 | 13.59839 | 0.009633178 | 3.241649
3.213335 | 13.55376 | 0.009639224 | 3.243683
3.215307 | 13.50928 | 0.009644913 | 3.245598
3.217279 | 13.46496 | 0.009650231 | 3.247387
3.219251 | 13.42082 | 0.009655163 | 3.249047
3.221223 | 13.37685 | 0.009659694 | 3.250571
3.223195 | 13.33306 | 0.009663809 | 3.251956
3.225167 | 13.28946 | 0.009667497 | 3.253197
3.227139 | 13.24606 | 0.009670743 | 3.25429
3.229111 | 13.20285 | 0.009673536 | 3.255229
3.231083 | 13.15984 | 0.009675864 | 3.256013
3.233055 | 13.11704 | 0.009677716 | 3.256636
3.235027 | 13.07446 | 0.009679083 | 3.257096
3.236999 | 13.03209 | 0.009679954 | 3.257389
3.238971 | 12.98995 | 0.009680322 | 3.257513
3.240943 | 12.94804 | 0.009680178 | 3.257465
3.242915 | 12.90636 | 0.009679517 | 3.257242
3.244887 | 12.86492 | 0.009678333 | 3.256844
3.246859 | 12.82373 | 0.009676621 | 3.256268
3.248831 | 12.78278 | 0.009674378 | 3.255513
3.250803 | 12.74209 | 0.009671602 | 3.254579
3.252775 | 12.70165 | 0.009668291 | 3.253464
3.254747 | 12.66148 | 0.009664445 | 3.25217
3.256718 | 12.62157 | 0.009660065 | 3.250696
3.25869 | 12.58194 | 0.009655155 | 3.249044
3.260662 | 12.54258 | 0.009649718 | 3.247214
3.262634 | 12.5035 | 0.009643759 | 3.245209
3.264606 | 12.46471 | 0.009637285 | 3.243031
3.266578 | 12.4262 | 0.009630305 | 3.240682
3.26855 | 12.38799 | 0.009622827 | 3.238165
3.270522 | 12.35007 | 0.009614864 | 3.235486
3.272494 | 12.31245 | 0.009606428 | 3.232647
3.274466 | 12.27513 | 0.009597534 | 3.229654
3.276438 | 12.23812 | 0.009588197 | 3.226512
3.27841 | 12.20142 | 0.009578437 | 3.223228
3.280382 | 12.16503 | 0.009568271 | 3.219807
3.282354 | 12.12896 | 0.009557721 | 3.216256
3.284326 | 12.09321 | 0.009546808 | 3.212584
3.286298 | 12.05778 | 0.009535555 | 3.208798
3.28827 | 12.02268 | 0.009523987 | 3.204905
3.290242 | 11.9879 | 0.009512129 | 3.200915
3.292214 | 11.95346 | 0.009500007 | 3.196835
3.294186 | 11.91935 | 0.009487646 | 3.192676
3.296158 | 11.88558 | 0.009475075 | 3.188445
3.29813 | 11.85215 | 0.00946232 | 3.184154
3.300102 | 11.81906 | 0.009449412 | 3.17981
3.302074 | 11.78631 | 0.009436376 | 3.175423
3.304046 | 11.75391 | 0.009423244 | 3.171004
3.306018 | 11.72186 | 0.009410042 | 3.166561
3.30799 | 11.69015 | 0.009396801 | 3.162106
3.309962 | 11.6588 | 0.009383548 | 3.157646
3.311934 | 11.6278 | 0.009370312 | 3.153192
3.313906 | 11.59715 | 0.009357121 | 3.148753
3.315878 | 11.56687 | 0.009344003 | 3.144339
3.31785 | 11.53693 | 0.009330985 | 3.139958
3.319822 | 11.50736 | 0.009318093 | 3.13562
3.321794 | 11.47815 | 0.009305352 | 3.131332
3.323766 | 11.4493 | 0.009292788 | 3.127104
3.325738 | 11.42081 | 0.009280425 | 3.122944
3.32771 | 11.39269 | 0.009268284 | 3.118859
3.329682 | 11.36493 | 0.009256389 | 3.114856
3.331654 | 11.33753 | 0.009244758 | 3.110942
3.333626 | 11.3105 | 0.00923341 | 3.107123
3.335598 | 11.28383 | 0.009222363 | 3.103406
3.33757 | 11.25753 | 0.009211633 | 3.099795
3.339542 | 11.23159 | 0.009201233 | 3.096295
3.341514 | 11.20602 | 0.009191176 | 3.092911
3.343486 | 11.18081 | 0.009181472 | 3.089646
3.345458 | 11.15597 | 0.009172131 | 3.086502
3.34743 | 11.1315 | 0.009163159 | 3.083483
3.349402 | 11.10739 | 0.009154564 | 3.080591
3.351374 | 11.08364 | 0.009146349 | 3.077826
3.353346 | 11.06026 | 0.009138519 | 3.075191
3.355318 | 11.03724 | 0.009131074 | 3.072686
3.35729 | 11.01458 | 0.009124015 | 3.070311
3.359262 | 10.99229 | 0.009117342 | 3.068065
3.361234 | 10.97035 | 0.009111053 | 3.065949
3.363206 | 10.94878 | 0.009105143 | 3.06396
3.365178 | 10.92756 | 0.009099608 | 3.062098
3.36715 | 10.9067 | 0.009094443 | 3.060359
3.369122 | 10.88619 | 0.009089639 | 3.058743
3.371094 | 10.86604 | 0.009085189 | 3.057246
3.373066 | 10.84624 | 0.009081084 | 3.055864
3.375038 | 10.82679 | 0.009077312 | 3.054595
3.37701 | 10.80769 | 0.009073862 | 3.053434
3.378982 | 10.78894 | 0.009070721 | 3.052377
3.380954 | 10.77053 | 0.009067876 | 3.05142
3.382926 | 10.75246 | 0.009065312 | 3.050557
3.384898 | 10.73473 | 0.009063013 | 3.049783
3.38687 | 10.71735 | 0.009060962 | 3.049093
3.388842 | 10.70029 | 0.009059142 | 3.048481
3.390814 | 10.68357 | 0.009057535 | 3.04794
3.392786 | 10.66718 | 0.00905612 | 3.047464
3.394758 | 10.65112 | 0.009054879 | 3.047046
3.39673 | 10.63539 | 0.009053789 | 3.046679
3.398702 | 10.61997 | 0.009052829 | 3.046356
3.400674 | 10.60488 | 0.009051976 | 3.046069
3.402646 | 10.5901 | 0.009051208 | 3.045811
3.404618 | 10.57564 | 0.0090505 | 3.045572
3.40659 | 10.56149 | 0.009049828 | 3.045346
3.408562 | 10.54764 | 0.009049168 | 3.045124
3.410534 | 10.5341 | 0.009048493 | 3.044897
3.412506 | 10.52086 | 0.009047779 | 3.044657
3.414478 | 10.50792 | 0.009047 | 3.044395
3.416449 | 10.49527 | 0.009046131 | 3.044102
3.418421 | 10.48291 | 0.009045147 | 3.043771
3.420393 | 10.47084 | 0.009044023 | 3.043393
3.422365 | 10.45905 | 0.009042734 | 3.042959
3.424337 | 10.44754 | 0.009041256 | 3.042462
3.426309 | 10.4363 | 0.009039567 | 3.041893
3.428281 | 10.42534 | 0.009037644 | 3.041246
3.430253 | 10.41464 | 0.009035465 | 3.040513
3.432225 | 10.40421 | 0.009033009 | 3.039687
3.434197 | 10.39403 | 0.009030258 | 3.038761
3.436169 | 10.38411 | 0.009027193 | 3.037729
3.438141 | 10.37445 | 0.009023797 | 3.036586
3.440113 | 10.36503 | 0.009020054 | 3.035327
3.442085 | 10.35585 | 0.009015952 | 3.033947
3.444057 | 10.34691 | 0.009011478 | 3.032441
3.446029 | 10.33821 | 0.009006622 | 3.030807
3.448001 | 10.32974 | 0.009001376 | 3.029042
3.449973 | 10.32149 | 0.008995734 | 3.027143
3.451945 | 10.31347 | 0.008989692 | 3.02511
3.453917 | 10.30566 | 0.008983249 | 3.022942
3.455889 | 10.29806 | 0.008976405 | 3.020639
3.457861 | 10.29067 | 0.008969164 | 3.018202
3.459833 | 10.28349 | 0.008961532 | 3.015634
3.461805 | 10.2765 | 0.008953518 | 3.012937
3.463777 | 10.26971 | 0.008945135 | 3.010116
3.465749 | 10.26311 | 0.008936396 | 3.007175
3.467721 | 10.2567 | 0.008927321 | 3.004122
3.469693 | 10.25047 | 0.00891793 | 3.000961
3.471665 | 10.24441 | 0.008908245 | 2.997702
3.473637 | 10.23852 | 0.008898292 | 2.994353
3.475609 | 10.23281 | 0.008888098 | 2.990923
3.477581 | 10.22725 | 0.008877693 | 2.987421
3.479553 | 10.22185 | 0.008867108 | 2.983859
3.481525 | 10.21661 | 0.008856374 | 2.980247
3.483497 | 10.21152 | 0.008845526 | 2.976597
3.485469 | 10.20657 | 0.008834598 | 2.972919
3.487441 | 10.20176 | 0.008823626 | 2.969227
3.489413 | 10.19708 | 0.008812645 | 2.965532
3.491385 | 10.19254 | 0.008801692 | 2.961846
3.493357 | 10.18813 | 0.008790803 | 2.958182
3.495329 | 10.18383 | 0.008780015 | 2.954552
3.497301 | 10.17965 | 0.008769365 | 2.950968
3.499273 | 10.17559 | 0.008758887 | 2.947442
3.501245 | 10.17164 | 0.008748618 | 2.943986
3.503217 | 10.16779 | 0.008738591 | 2.940612
3.505189 | 10.16404 | 0.00872884 | 2.937331
3.507161 | 10.16038 | 0.008719396 | 2.934153
3.509133 | 10.15682 | 0.008710291 | 2.931089
3.511105 | 10.15335 | 0.008701551 | 2.928148
3.513077 | 10.14995 | 0.008693205 | 2.92534
3.515049 | 10.14664 | 0.008685277 | 2.922672
3.517021 | 10.1434 | 0.008677789 | 2.920152
3.518993 | 10.14024 | 0.00867076 | 2.917787
3.520965 | 10.13714 | 0.008664209 | 2.915582
3.522937 | 10.13411 | 0.008658147 | 2.913542
3.524909 | 10.13113 | 0.008652587 | 2.911671
3.526881 | 10.12821 | 0.008647535 | 2.909971
3.528853 | 10.12534 | 0.008642996 | 2.908444
3.530825 | 10.12252 | 0.00863897 | 2.907089
3.532797 | 10.11975 | 0.008635454 | 2.905906
3.534769 | 10.11701 | 0.008632442 | 2.904892
3.536741 | 10.11432 | 0.008629927 | 2.904046
3.538713 | 10.11166 | 0.008627898 | 2.903363
3.540685 | 10.10903 | 0.00862634 | 2.902839
3.542657 | 10.10642 | 0.008625239 | 2.902468
3.544629 | 10.10385 | 0.008624578 | 2.902246
3.546601 | 10.10129 | 0.008624336 | 2.902164
3.548573 | 10.09875 | 0.008624492 | 2.902217
3.550545 | 10.09623 | 0.008625026 | 2.902396
3.552517 | 10.09372 | 0.008625912 | 2.902695
3.554489 | 10.09122 | 0.008627126 | 2.903103
3.556461 | 10.08873 | 0.008628643 | 2.903614
3.558433 | 10.08624 | 0.008630436 | 2.904217
3.560405 | 10.08375 | 0.008632478 | 2.904904
3.562377 | 10.08127 | 0.008632656 | 2.904964
3.564349 | 10.07878 | 0.008633048 | 2.905096
3.566321 | 10.07628 | 0.008633667 | 2.905304
3.568293 | 10.07378 | 0.008634486 | 2.90558
3.570265 | 10.07127 | 0.008635478 | 2.905914
3.572237 | 10.06875 | 0.008636617 | 2.906297
3.574209 | 10.06622 | 0.008637879 | 2.906722
3.57618 | 10.06367 | 0.008639238 | 2.907179
3.578152 | 10.06111 | 0.008640673 | 2.907662
3.580124 | 10.05853 | 0.008642161 | 2.908163
3.582096 | 10.05593 | 0.008643684 | 2.908675
3.584068 | 10.0533 | 0.008645222 | 2.909193
3.58604 | 10.05066 | 0.00864676 | 2.90971
3.588012 | 10.04799 | 0.008648284 | 2.910223
3.589984 | 10.0453 | 0.008649783 | 2.910728
3.591956 | 10.04259 | 0.008651247 | 2.91122
3.593928 | 10.03984 | 0.00865267 | 2.911699
3.5959 | 10.03708 | 0.008654045 | 2.912162
3.597872 | 10.03428 | 0.008655372 | 2.912608
3.599844 | 10.03145 | 0.008656647 | 2.913037
3.601816 | 10.0286 | 0.008657872 | 2.91345
3.603788 | 10.02572 | 0.008659049 | 2.913846
3.60576 | 10.02281 | 0.008660181 | 2.914227
3.607732 | 10.01987 | 0.008661273 | 2.914594
3.609704 | 10.0169 | 0.008662331 | 2.91495
3.611676 | 10.0139 | 0.008663362 | 2.915297
3.613648 | 10.01087 | 0.008664374 | 2.915638
3.61562 | 10.00781 | 0.008665375 | 2.915974
3.617592 | 10.00472 | 0.008666375 | 2.916311
3.619564 | 10.00161 | 0.008667383 | 2.91665
3.621536 | 9.998463 | 0.00866841 | 2.916996
3.623508 | 9.995291 | 0.008669466 | 2.917351
3.62548 | 9.992095 | 0.008670562 | 2.91772
3.627452 | 9.988869 | 0.008671707 | 2.918105
3.629424 | 9.985621 | 0.008672913 | 2.918511
3.631396 | 9.982347 | 0.00867419 | 2.918941
3.633368 | 9.979052 | 0.008675547 | 2.919397
3.63534 | 9.975733 | 0.008676994 | 2.919884
3.637312 | 9.972393 | 0.008678538 | 2.920404
3.639284 | 9.969033 | 0.008680189 | 2.920959
3.641256 | 9.965657 | 0.008681952 | 2.921553
3.643228 | 9.962262 | 0.008683833 | 2.922186
3.6452 | 9.958852 | 0.008685838 | 2.92286
3.647172 | 9.955428 | 0.008687968 | 2.923577
3.649144 | 9.951991 | 0.008690227 | 2.924337
3.651116 | 9.948545 | 0.008692614 | 2.925141
3.653088 | 9.945088 | 0.008695129 | 2.925987
3.65506 | 9.941625 | 0.008697767 | 2.926875
3.657032 | 9.938157 | 0.008700525 | 2.927803
3.659004 | 9.934684 | 0.008703396 | 2.928769
3.660976 | 9.931211 | 0.008706374 | 2.929771
3.662948 | 9.927739 | 0.00870945 | 2.930806
3.66492 | 9.924268 | 0.008712614 | 2.931871
3.666892 | 9.920803 | 0.008715856 | 2.932962
3.668864 | 9.917342 | 0.008719165 | 2.934075
3.670836 | 9.913894 | 0.008722529 | 2.935207
3.672808 | 9.910454 | 0.008725935 | 2.936353
3.67478 | 9.907028 | 0.008729369 | 2.937509
3.676752 | 9.90362 | 0.008732818 | 2.93867
3.678724 | 9.900225 | 0.008736269 | 2.939831
3.680696 | 9.896853 | 0.008739706 | 2.940988
3.682668 | 9.893504 | 0.008743117 | 2.942135
3.68464 | 9.890177 | 0.008746485 | 2.943269
3.686612 | 9.886879 | 0.008749798 | 2.944384
3.688584 | 9.883611 | 0.008753042 | 2.945475
3.690556 | 9.880374 | 0.008756202 | 2.946539
3.692528 | 9.87717 | 0.008759267 | 2.94757
3.6945 | 9.874002 | 0.008762223 | 2.948565
3.696472 | 9.870873 | 0.008765059 | 2.949519
3.698444 | 9.867783 | 0.008767763 | 2.950429
3.700416 | 9.864736 | 0.008770326 | 2.951291
3.702388 | 9.861736 | 0.008772738 | 2.952103
3.70436 | 9.858783 | 0.008774992 | 2.952861
3.706332 | 9.855878 | 0.00877708 | 2.953564
3.708304 | 9.853023 | 0.008778997 | 2.954209
3.710276 | 9.850224 | 0.00878074 | 2.954796
3.712248 | 9.847479 | 0.008782305 | 2.955322
3.71422 | 9.844792 | 0.008783693 | 2.955789
3.716192 | 9.842162 | 0.008784903 | 2.956197
3.718164 | 9.839594 | 0.008785938 | 2.956545
3.720136 | 9.837088 | 0.008786803 | 2.956836
3.722108 | 9.834648 | 0.008787503 | 2.957072
3.72408 | 9.832274 | 0.008788044 | 2.957254
3.726052 | 9.829965 | 0.008788435 | 2.957385
3.728024 | 9.827727 | 0.008788684 | 2.957469
3.729996 | 9.825557 | 0.0087888 | 2.957508
3.731968 | 9.823461 | 0.008788795 | 2.957506
3.733939 | 9.821434 | 0.00878868 | 2.957468
3.735911 | 9.819484 | 0.008788466 | 2.957396
3.737883 | 9.817606 | 0.008788167 | 2.957295
3.739855 | 9.815803 | 0.008787794 | 2.95717
3.741827 | 9.814078 | 0.008787362 | 2.957024
3.743799 | 9.812427 | 0.008786883 | 2.956863
3.745771 | 9.810855 | 0.00878637 | 2.95669
3.747743 | 9.809358 | 0.008785837 | 2.956511
3.749715 | 9.807939 | 0.008785296 | 2.956329
3.751687 | 9.806599 | 0.008784762 | 2.956149
3.753659 | 9.805335 | 0.008784245 | 2.955975
3.755631 | 9.80415 | 0.008783757 | 2.955811
3.757603 | 9.80304 | 0.008783311 | 2.955661
3.759575 | 9.802006 | 0.008782916 | 2.955528
3.761547 | 9.801049 | 0.008782582 | 2.955415
3.763519 | 9.800168 | 0.008782317 | 2.955327
3.765491 | 9.799359 | 0.008782131 | 2.955264
3.767463 | 9.798625 | 0.008782028 | 2.955229
3.769435 | 9.797962 | 0.008782014 | 2.955224
3.771407 | 9.797369 | 0.008782093 | 2.955251
3.773379 | 9.796846 | 0.008782267 | 2.95531
3.775351 | 9.796389 | 0.008782537 | 2.955401
3.777323 | 9.795998 | 0.008782902 | 2.955523
3.779295 | 9.795669 | 0.008783359 | 2.955677
3.781267 | 9.795405 | 0.008783904 | 2.95586
3.783239 | 9.795198 | 0.00878453 | 2.956071
3.785211 | 9.795047 | 0.008785231 | 2.956307
3.787183 | 9.794949 | 0.008785998 | 2.956565
3.789155 | 9.794902 | 0.008786821 | 2.956842
3.791127 | 9.794906 | 0.00878769 | 2.957135
3.793099 | 9.794953 | 0.008788594 | 2.957439
3.795071 | 9.795044 | 0.008789521 | 2.95775
3.797043 | 9.795172 | 0.008790458 | 2.958066
3.799015 | 9.795335 | 0.008791392 | 2.95838
3.800987 | 9.79553 | 0.008792312 | 2.95869
3.802959 | 9.795753 | 0.008793204 | 2.95899
3.804931 | 9.796 | 0.008794055 | 2.959276
3.806903 | 9.796265 | 0.008794852 | 2.959545
3.808875 | 9.796549 | 0.008795584 | 2.959791
3.810847 | 9.796844 | 0.008796239 | 2.960011
3.812819 | 9.797148 | 0.008796806 | 2.960202
3.814791 | 9.797453 | 0.008797275 | 2.96036
3.816763 | 9.797756 | 0.008797636 | 2.960481
3.818735 | 9.798057 | 0.008797882 | 2.960564
3.820707 | 9.798343 | 0.008798005 | 2.960606
3.822679 | 9.798615 | 0.008798002 | 2.960604
3.824651 | 9.798871 | 0.008797867 | 2.960559
3.826623 | 9.7991 | 0.008797599 | 2.960469
3.828595 | 9.799301 | 0.008797197 | 2.960334
3.830567 | 9.799468 | 0.008796664 | 2.960154
3.832539 | 9.799597 | 0.008796002 | 2.959932
3.834511 | 9.799684 | 0.008795219 | 2.959668
3.836483 | 9.799724 | 0.008794323 | 2.959367
3.838455 | 9.799711 | 0.008793325 | 2.959031
3.840427 | 9.799644 | 0.008792239 | 2.958665
3.842399 | 9.799515 | 0.008791082 | 2.958276
3.844371 | 9.799323 | 0.008789872 | 2.957869
3.846343 | 9.799063 | 0.008788632 | 2.957452
3.848315 | 9.798731 | 0.008787386 | 2.957032
3.850287 | 9.798328 | 0.00878616 | 2.95662
3.852259 | 9.797961 | 0.008784981 | 2.956223
3.854231 | 9.797977 | 0.008783878 | 2.955852
3.856203 | 9.797979 | 0.008782881 | 2.955516
3.858175 | 9.79798 | 0.008782021 | 2.955227
3.860147 | 9.79798 | 0.008781332 | 2.954995
3.862119 | 9.79798 | 0.008780846 | 2.954831
3.864091 | 9.79798 | 0.008780598 | 2.954748
3.866063 | 9.79798 | 0.008780623 | 2.954756
3.868035 | 9.79798 | 0.008780954 | 2.954868
3.870007 | 9.79798 | 0.008781627 | 2.955094
3.871979 | 9.79798 | 0.008782677 | 2.955447
3.873951 | 9.79798 | 0.008784136 | 2.955939
3.875923 | 9.79798 | 0.008786039 | 2.956579
3.877895 | 9.79798 | 0.008788419 | 2.95738
3.879867 | 9.79798 | 0.008791306 | 2.958351
3.881839 | 9.79798 | 0.008794731 | 2.959504
3.883811 | 9.79798 | 0.008798723 | 2.960847
3.885783 | 9.79798 | 0.008803309 | 2.96239
3.887755 | 9.79798 | 0.008808514 | 2.964142
3.888723 | 9.795087 | 0.008808514 | 2.964142
3.89064 | 9.807375 | 0.008802264 | 2.962039
3.892556 | 9.820672 | 0.00879654 | 2.960113
3.894473 | 9.834917 | 0.008791337 | 2.958362
3.89639 | 9.850051 | 0.008786651 | 2.956785
3.898306 | 9.866017 | 0.008782479 | 2.955381
3.900223 | 9.882762 | 0.008778814 | 2.954148
3.902139 | 9.900234 | 0.008775649 | 2.953082
3.904056 | 9.918386 | 0.008772972 | 2.952182
3.905972 | 9.937169 | 0.008770771 | 2.951441
3.907889 | 9.95654 | 0.00876903 | 2.950855
3.909805 | 9.976457 | 0.008767731 | 2.950418
3.911722 | 9.996879 | 0.008766854 | 2.950123
3.913638 | 10.01777 | 0.008766379 | 2.949963
3.915555 | 10.03909 | 0.008766281 | 2.94993
3.917471 | 10.06081 | 0.008766536 | 2.950016
3.919388 | 10.08289 | 0.008767117 | 2.950212
3.921305 | 10.10531 | 0.008767998 | 2.950508
3.923221 | 10.12803 | 0.00876915 | 2.950896
3.925138 | 10.15104 | 0.008770543 | 2.951364
3.927054 | 10.17429 | 0.008772148 | 2.951904
3.928971 | 10.19778 | 0.008773933 | 2.952505
3.930887 | 10.22147 | 0.008775868 | 2.953156
3.932804 | 10.24534 | 0.008777922 | 2.953847
3.93472 | 10.26938 | 0.008780062 | 2.954568
3.936637 | 10.29357 | 0.008782258 | 2.955307
3.938553 | 10.31789 | 0.008784479 | 2.956054
3.94047 | 10.34232 | 0.008786693 | 2.956799
3.942387 | 10.36686 | 0.008788871 | 2.957532
3.944303 | 10.39147 | 0.008790983 | 2.958242
3.94622 | 10.41617 | 0.008793 | 2.958921
3.948136 | 10.44092 | 0.008794895 | 2.959559
3.950053 | 10.46573 | 0.008796642 | 2.960147
3.951969 | 10.49058 | 0.008798215 | 2.960676
3.953886 | 10.51546 | 0.008799592 | 2.961139
3.955802 | 10.54037 | 0.008800749 | 2.961529
3.957719 | 10.56531 | 0.008801668 | 2.961838
3.959635 | 10.59025 | 0.00880233 | 2.962061
3.961552 | 10.6152 | 0.008802719 | 2.962192
3.963469 | 10.64016 | 0.008802823 | 2.962227
3.965385 | 10.66512 | 0.008802629 | 2.962162
3.967302 | 10.69008 | 0.00880213 | 2.961994
3.969218 | 10.71503 | 0.008801321 | 2.961721
3.971135 | 10.73998 | 0.008800196 | 2.961343
3.973051 | 10.76492 | 0.008798757 | 2.960859
3.974968 | 10.78985 | 0.008797004 | 2.960269
3.976884 | 10.81478 | 0.00879494 | 2.959574
3.978801 | 10.83969 | 0.00879257 | 2.958777
3.980717 | 10.8646 | 0.008789903 | 2.957879
3.982634 | 10.8895 | 0.008786947 | 2.956885
3.984551 | 10.9144 | 0.008783713 | 2.955796
3.986467 | 10.9393 | 0.008780213 | 2.954618
3.988384 | 10.9642 | 0.008776461 | 2.953356
3.9903 | 10.9891 | 0.00877247 | 2.952013
3.992217 | 11.014 | 0.008768259 | 2.950596
3.994133 | 11.03892 | 0.008763842 | 2.949109
3.99605 | 11.06384 | 0.008759239 | 2.94756
3.997966 | 11.08879 | 0.008754467 | 2.945955
3.999883 | 11.11375 | 0.008749547 | 2.944299
4.001799 | 11.13874 | 0.008744498 | 2.9426
4.003716 | 11.16376 | 0.008739341 | 2.940864
4.005633 | 11.18881 | 0.008734095 | 2.939099
4.007549 | 11.2139 | 0.008728783 | 2.937312
4.009466 | 11.23903 | 0.008723425 | 2.935509
4.011382 | 11.26421 | 0.008718041 | 2.933697
4.013299 | 11.28945 | 0.008712653 | 2.931884
4.015215 | 11.31474 | 0.00870728 | 2.930076
4.017132 | 11.34009 | 0.008701943 | 2.92828
4.019048 | 11.36552 | 0.008696662 | 2.926503
4.020965 | 11.39101 | 0.008691454 | 2.92475
4.022881 | 11.41659 | 0.008686339 | 2.923029
4.024798 | 11.44225 | 0.008681333 | 2.921344
4.026714 | 11.46799 | 0.008676452 | 2.919702
4.028631 | 11.49384 | 0.008671711 | 2.918107
4.030548 | 11.51978 | 0.008667125 | 2.916563
4.032464 | 11.54582 | 0.008662705 | 2.915076
4.034381 | 11.57198 | 0.008658463 | 2.913648
4.036297 | 11.59825 | 0.008654409 | 2.912284
4.038214 | 11.62464 | 0.008650552 | 2.910986
4.04013 | 11.65116 | 0.0086469 | 2.909757
4.042047 | 11.67781 | 0.008643459 | 2.908599
4.043963 | 11.70459 | 0.008640234 | 2.907514
4.04588 | 11.73151 | 0.008637231 | 2.906504
4.047796 | 11.75857 | 0.008634452 | 2.905569
4.049713 | 11.78578 | 0.0086319 | 2.90471
4.05163 | 11.81314 | 0.008629575 | 2.903927
4.053546 | 11.84066 | 0.008627478 | 2.903222
4.055463 | 11.86834 | 0.008625609 | 2.902593
4.057379 | 11.89619 | 0.008623965 | 2.90204
4.059296 | 11.9242 | 0.008622544 | 2.901561
4.061212 | 11.95239 | 0.008621342 | 2.901157
4.063129 | 11.98075 | 0.008620354 | 2.900824
4.065045 | 12.00928 | 0.008619576 | 2.900563
4.066962 | 12.038 | 0.008619001 | 2.900369
4.068878 | 12.06691 | 0.008618622 | 2.900242
4.070795 | 12.096 | 0.008618431 | 2.900177
4.072712 | 12.12528 | 0.00861842 | 2.900174
4.074628 | 12.15476 | 0.00861858 | 2.900227
4.076545 | 12.18442 | 0.008618899 | 2.900335
4.078461 | 12.21429 | 0.008619368 | 2.900493
4.080378 | 12.24435 | 0.008619976 | 2.900697
4.082294 | 12.27462 | 0.008620709 | 2.900944
4.084211 | 12.30509 | 0.008621556 | 2.901229
4.086127 | 12.33576 | 0.008622502 | 2.901547
4.088044 | 12.36663 | 0.008623534 | 2.901895
4.08996 | 12.39772 | 0.008624638 | 2.902266
4.091877 | 12.429 | 0.008625798 | 2.902657
4.093794 | 12.4605 | 0.008627 | 2.903061
4.09571 | 12.4922 | 0.008628226 | 2.903473
4.097627 | 12.52411 | 0.008629461 | 2.903889
4.099543 | 12.55623 | 0.008630688 | 2.904302
4.10146 | 12.58856 | 0.008631891 | 2.904707
4.103376 | 12.6211 | 0.008633053 | 2.905098
4.105293 | 12.65384 | 0.008634158 | 2.90547
4.107209 | 12.68679 | 0.008635189 | 2.905817
4.109126 | 12.71995 | 0.008636131 | 2.906133
4.111042 | 12.75331 | 0.008636967 | 2.906415
4.112959 | 12.78688 | 0.008637682 | 2.906655
4.114875 | 12.82064 | 0.008638261 | 2.90685
4.116792 | 12.85461 | 0.008638691 | 2.906995
4.118709 | 12.88878 | 0.008638957 | 2.907085
4.120625 | 12.92315 | 0.008639048 | 2.907115
4.122542 | 12.95771 | 0.008638952 | 2.907083
4.124458 | 12.99247 | 0.008638658 | 2.906984
4.126375 | 13.02742 | 0.008638156 | 2.906815
4.128291 | 13.06255 | 0.008637438 | 2.906574
4.130208 | 13.09787 | 0.008636498 | 2.906257
4.132124 | 13.13338 | 0.008635329 | 2.905864
4.134041 | 13.16907 | 0.008633928 | 2.905392
4.135957 | 13.20493 | 0.008632292 | 2.904842
4.137874 | 13.24097 | 0.008630422 | 2.904212
4.139791 | 13.27718 | 0.008628318 | 2.903504
4.141707 | 13.31356 | 0.008625985 | 2.902719
4.143624 | 13.3501 | 0.00862343 | 2.90186
4.14554 | 13.3868 | 0.008620661 | 2.900928
4.147457 | 13.42366 | 0.00861769 | 2.899928
4.149373 | 13.46066 | 0.008614532 | 2.898865
4.15129 | 13.49782 | 0.008611203 | 2.897745
4.153206 | 13.53512 | 0.008607725 | 2.896575
4.155123 | 13.57256 | 0.008604122 | 2.895362
4.157039 | 13.61014 | 0.008600421 | 2.894117
4.158956 | 13.64785 | 0.008596652 | 2.892848
4.160873 | 13.68568 | 0.008592848 | 2.891568
4.162789 | 13.72363 | 0.008589046 | 2.890289
4.164706 | 13.7617 | 0.008585282 | 2.889023
4.166622 | 13.79988 | 0.008581598 | 2.887783
4.168539 | 13.83817 | 0.008578035 | 2.886584
4.170455 | 13.87655 | 0.008574636 | 2.88544
4.172372 | 13.91504 | 0.008571445 | 2.884366
4.174288 | 13.95361 | 0.008568507 | 2.883377
4.176205 | 13.99227 | 0.008565868 | 2.882489
4.178121 | 14.03101 | 0.008563573 | 2.881717
4.180038 | 14.06982 | 0.00856167 | 2.881077
4.181955 | 14.1087 | 0.008560204 | 2.880583
4.183871 | 14.14765 | 0.008559219 | 2.880252
4.185788 | 14.18665 | 0.00855876 | 2.880098
4.187704 | 14.2257 | 0.008558872 | 2.880135
4.189621 | 14.2648 | 0.008559594 | 2.880378
4.191537 | 14.30394 | 0.008560968 | 2.880841
4.193454 | 14.34312 | 0.008563032 | 2.881535
4.19537 | 14.38232 | 0.008565822 | 2.882474
4.197287 | 14.42154 | 0.00856937 | 2.883668
4.199203 | 14.46079 | 0.008573706 | 2.885127
4.20112 | 14.50004 | 0.008578857 | 2.88686
4.203037 | 14.53929 | 0.008584844 | 2.888875
4.204953 | 14.57855 | 0.008591687 | 2.891178
4.20687 | 14.6178 | 0.008599398 | 2.893773
4.208786 | 14.65703 | 0.008607986 | 2.896663
4.210703 | 14.69625 | 0.008617455 | 2.899849
4.212619 | 14.73544 | 0.008627802 | 2.903331
4.214536 | 14.77459 | 0.008639019 | 2.907105
4.216452 | 14.81371 | 0.008651091 | 2.911168
4.218369 | 14.85279 | 0.008663996 | 2.91551
4.220285 | 14.89182 | 0.008677707 | 2.920124
4.222202 | 14.93079 | 0.008692188 | 2.924997
4.224118 | 14.9697 | 0.008707397 | 2.930115
4.226035 | 15.00854 | 0.008723288 | 2.935463
4.227952 | 15.04731 | 0.008739808 | 2.941022
4.229868 | 15.086 | 0.0087569 | 2.946773
4.231785 | 15.12461 | 0.008774502 | 2.952697
4.233701 | 15.16312 | 0.008792549 | 2.95877
4.235618 | 15.20154 | 0.008810972 | 2.964969
4.237534 | 15.23985 | 0.008829698 | 2.971271
4.239451 | 15.27806 | 0.008848653 | 2.977649
4.241367 | 15.31615 | 0.008867762 | 2.984079
4.243284 | 15.35412 | 0.008886945 | 2.990535
4.2452 | 15.39197 | 0.008906124 | 2.996989
4.247117 | 15.42969 | 0.00892522 | 3.003415
4.249034 | 15.46727 | 0.008944152 | 3.009785
4.25095 | 15.50471 | 0.008962841 | 3.016074
4.252867 | 15.542 | 0.008981209 | 3.022255
4.254783 | 15.57914 | 0.008999177 | 3.028302
4.2567 | 15.61613 | 0.00901667 | 3.034188
4.258616 | 15.65295 | 0.009033614 | 3.03989
4.260533 | 15.6896 | 0.009049937 | 3.045383
4.262449 | 15.72608 | 0.00906557 | 3.050644
4.264366 | 15.76238 | 0.009080449 | 3.05565
4.266282 | 15.7985 | 0.009094511 | 3.060383
4.268199 | 15.83443 | 0.0091077 | 3.064821
4.270116 | 15.87018 | 0.009119962 | 3.068947
4.272032 | 15.90572 | 0.009131249 | 3.072745
4.273949 | 15.94106 | 0.009141519 | 3.076201
4.275865 | 15.9762 | 0.009150736 | 3.079303
4.277782 | 16.01113 | 0.009158869 | 3.08204
4.279698 | 16.04585 | 0.009165895 | 3.084404
4.281615 | 16.08034 | 0.009171798 | 3.08639
4.283531 | 16.11462 | 0.009176568 | 3.087995
4.285448 | 16.14866 | 0.009180204 | 3.089219
4.287364 | 16.18248 | 0.009182712 | 3.090063
4.289281 | 16.21606 | 0.009184103 | 3.090531
4.291198 | 16.24941 | 0.009184394 | 3.090629
4.293114 | 16.28251 | 0.009183609 | 3.090365
4.295031 | 16.31537 | 0.009181777 | 3.089748
4.296947 | 16.34798 | 0.00917893 | 3.08879
4.298864 | 16.38034 | 0.009175107 | 3.087504
4.30078 | 16.41244 | 0.009170349 | 3.085903
4.302697 | 16.44429 | 0.009164702 | 3.084002
4.304613 | 16.47588 | 0.009158216 | 3.08182
4.30653 | 16.5072 | 0.009150941 | 3.079372
4.308446 | 16.53825 | 0.009142933 | 3.076677
4.310363 | 16.56904 | 0.009134247 | 3.073754
4.31228 | 16.59956 | 0.009124942 | 3.070623
4.314196 | 16.6298 | 0.009115079 | 3.067304
4.316113 | 16.65976 | 0.009104718 | 3.063817
4.318029 | 16.68944 | 0.009093921 | 3.060184
4.319946 | 16.71885 | 0.00908275 | 3.056425
4.321862 | 16.74797 | 0.009071269 | 3.052561
4.323779 | 16.77681 | 0.00905954 | 3.048614
4.325695 | 16.80536 | 0.009047624 | 3.044605
4.327612 | 16.83362 | 0.009035584 | 3.040553
4.329528 | 16.86159 | 0.009023478 | 3.036479
4.331445 | 16.88927 | 0.009011367 | 3.032404
4.333361 | 16.91666 | 0.008999306 | 3.028345
4.335278 | 16.94375 | 0.00898735 | 3.024322
4.337195 | 16.97055 | 0.008975552 | 3.020352
4.339111 | 16.99705 | 0.008963961 | 3.016451
4.341028 | 17.02325 | 0.008952623 | 3.012636
4.342944 | 17.04916 | 0.008941581 | 3.00892
4.344861 | 17.07477 | 0.008930874 | 3.005317
4.346777 | 17.10008 | 0.008920538 | 3.001839
4.348694 | 17.12509 | 0.008910602 | 2.998495
4.35061 | 17.1498 | 0.008901094 | 2.995296
4.352527 | 17.17421 | 0.008892037 | 2.992248
4.354443 | 17.19831 | 0.008883452 | 2.989359
4.35636 | 17.22212 | 0.008875355 | 2.986634
4.358277 | 17.24563 | 0.008867759 | 2.984078
4.360193 | 17.26884 | 0.008860674 | 2.981694
4.36211 | 17.29174 | 0.008854109 | 2.979485
4.364026 | 17.31435 | 0.008848069 | 2.977453
4.365943 | 17.33666 | 0.008842556 | 2.975597
4.367859 | 17.35866 | 0.00883757 | 2.97392
4.369776 | 17.38038 | 0.008833111 | 2.972419
4.371692 | 17.40179 | 0.008829174 | 2.971094
4.373609 | 17.4229 | 0.008825755 | 2.969944
4.375525 | 17.44373 | 0.008822845 | 2.968965
4.377442 | 17.46425 | 0.008820438 | 2.968154
4.379359 | 17.48448 | 0.008818522 | 2.96751
4.381275 | 17.50442 | 0.008817088 | 2.967027
4.383192 | 17.52407 | 0.008816122 | 2.966702
4.385108 | 17.54343 | 0.008815612 | 2.96653
4.387025 | 17.5625 | 0.008815544 | 2.966508
4.388941 | 17.58129 | 0.008815903 | 2.966629
4.390858 | 17.59979 | 0.008816676 | 2.966888
4.392774 | 17.61801 | 0.008817845 | 2.967282
4.394691 | 17.63594 | 0.008819397 | 2.967804
4.396607 | 17.6536 | 0.008821314 | 2.968449
4.398524 | 17.67098 | 0.008823583 | 2.969213
4.400441 | 17.68808 | 0.008826188 | 2.970089
4.402357 | 17.70491 | 0.008829114 | 2.971074
4.404274 | 17.72147 | 0.008832347 | 2.972162
4.40619 | 17.73776 | 0.008835873 | 2.973348
4.408107 | 17.75379 | 0.00883968 | 2.974629
4.410023 | 17.76955 | 0.008843755 | 2.976001
4.41194 | 17.78505 | 0.008848088 | 2.977459
4.413856 | 17.80029 | 0.008852668 | 2.979
4.415773 | 17.81528 | 0.008857485 | 2.980621
4.417689 | 17.83001 | 0.008862531 | 2.982319
4.419606 | 17.84449 | 0.008867797 | 2.984091
4.421523 | 17.85872 | 0.008873275 | 2.985934
4.423439 | 17.87271 | 0.008878958 | 2.987847
4.425356 | 17.88646 | 0.008884838 | 2.989826
4.427272 | 17.89996 | 0.00889091 | 2.991869
4.429189 | 17.91324 | 0.008897168 | 2.993975
4.431105 | 17.92627 | 0.008903605 | 2.996141
4.433022 | 17.93908 | 0.008910216 | 2.998366
4.434938 | 17.95167 | 0.008916996 | 3.000647
4.436855 | 17.96403 | 0.008923939 | 3.002984
4.438771 | 17.97617 | 0.008931041 | 3.005373
4.440688 | 17.98809 | 0.008938296 | 3.007815
4.442604 | 17.9998 | 0.0089457 | 3.010306
4.444521 | 18.0113 | 0.008953248 | 3.012846
4.446438 | 18.02259 | 0.008960934 | 3.015433
4.448354 | 18.03368 | 0.008968754 | 3.018064
4.450271 | 18.04457 | 0.008976702 | 3.020739
4.452187 | 18.05527 | 0.008984772 | 3.023454
4.454104 | 18.06577 | 0.00899296 | 3.02621
4.45602 | 18.07608 | 0.009001258 | 3.029002
4.457937 | 18.08621 | 0.009009661 | 3.031829
4.459853 | 18.09616 | 0.00901816 | 3.03469
4.46177 | 18.10593 | 0.00902675 | 3.03758
4.463686 | 18.11552 | 0.009035423 | 3.040499
4.465603 | 18.12495 | 0.009044169 | 3.043442
4.46752 | 18.13421 | 0.00905298 | 3.046407
4.469436 | 18.1433 | 0.009061846 | 3.04939
4.471353 | 18.15224 | 0.009070758 | 3.052389
4.473269 | 18.16102 | 0.009079703 | 3.055399
4.475186 | 18.16965 | 0.009088671 | 3.058417
4.477102 | 18.17813 | 0.009097649 | 3.061438
4.479019 | 18.18646 | 0.009106625 | 3.064459
4.480935 | 18.19466 | 0.009115587 | 3.067475
4.482852 | 18.20271 | 0.00912452 | 3.070481
4.484768 | 18.21064 | 0.009133413 | 3.073473
4.486685 | 18.21843 | 0.00914225 | 3.076447
4.488602 | 18.2261 | 0.009151019 | 3.079398
4.490518 | 18.23365 | 0.009159707 | 3.082321
4.492435 | 18.24108 | 0.009168299 | 3.085213
4.494351 | 18.2484 | 0.009176782 | 3.088067
4.496268 | 18.2556 | 0.009185142 | 3.090881
4.498184 | 18.2627 | 0.009193368 | 3.093649
4.500101 | 18.26969 | 0.009201446 | 3.096367
4.502017 | 18.27659 | 0.009209364 | 3.099032
4.503934 | 18.28338 | 0.009217111 | 3.101638
4.50585 | 18.29009 | 0.009224674 | 3.104184
4.507767 | 18.2967 | 0.009232044 | 3.106664
4.509684 | 18.30323 | 0.009239211 | 3.109075
4.5116 | 18.30968 | 0.009246165 | 3.111415
4.513517 | 18.31605 | 0.009252898 | 3.113681
4.515433 | 18.32234 | 0.009259403 | 3.11587
4.51735 | 18.32856 | 0.009265672 | 3.11798
4.519266 | 18.33472 | 0.009271701 | 3.120009
4.521183 | 18.34081 | 0.009277486 | 3.121955
4.523099 | 18.34683 | 0.009283022 | 3.123818
4.525016 | 18.3528 | 0.009288309 | 3.125597
4.526932 | 18.35871 | 0.009293345 | 3.127292
4.528849 | 18.36457 | 0.009298131 | 3.128902
4.530765 | 18.37038 | 0.009302669 | 3.130429
4.532682 | 18.37615 | 0.009306963 | 3.131874
4.534599 | 18.38187 | 0.009311019 | 3.133239
4.536515 | 18.38755 | 0.009314842 | 3.134526
4.538432 | 18.3932 | 0.009318442 | 3.135737
4.540348 | 18.39881 | 0.009321828 | 3.136877
4.542265 | 18.40439 | 0.009325011 | 3.137948
4.544181 | 18.40994 | 0.009328003 | 3.138954
4.546098 | 18.41547 | 0.009330817 | 3.139901
4.548014 | 18.42097 | 0.009333467 | 3.140793
4.549931 | 18.42645 | 0.009335969 | 3.141635
4.551847 | 18.43192 | 0.009338338 | 3.142432
4.553764 | 18.43737 | 0.00934059 | 3.14319
4.555681 | 18.4428 | 0.009342743 | 3.143915
4.557597 | 18.44823 | 0.009344813 | 3.144611
4.559514 | 18.45364 | 0.009346819 | 3.145286
4.56143 | 18.45905 | 0.009348779 | 3.145946
4.563347 | 18.46446 | 0.009350711 | 3.146596
4.565263 | 18.46986 | 0.009352633 | 3.147243
4.56718 | 18.47527 | 0.009354564 | 3.147892
4.569096 | 18.48067 | 0.009356521 | 3.148551
4.571013 | 18.48608 | 0.009358522 | 3.149224
4.572929 | 18.4915 | 0.009360586 | 3.149919
4.574846 | 18.49692 | 0.009362728 | 3.15064
4.576763 | 18.50236 | 0.009364966 | 3.151393
4.578679 | 18.5078 | 0.009367315 | 3.152183
4.580596 | 18.51326 | 0.009369791 | 3.153016
4.582512 | 18.51873 | 0.009372407 | 3.153897
4.584429 | 18.52421 | 0.009375178 | 3.154829
4.586345 | 18.52972 | 0.009378115 | 3.155818
4.588262 | 18.53523 | 0.00938123 | 3.156866
4.590178 | 18.54077 | 0.009384532 | 3.157977
4.592095 | 18.54633 | 0.00938803 | 3.159154
4.594011 | 18.55191 | 0.009391731 | 3.1604
4.595928 | 18.55751 | 0.009395641 | 3.161715
4.597845 | 18.56314 | 0.009399764 | 3.163103
4.599761 | 18.56878 | 0.009404101 | 3.164562
4.601678 | 18.57446 | 0.009408654 | 3.166094
4.603594 | 18.58015 | 0.009413421 | 3.167698
4.605511 | 18.58588 | 0.0094184 | 3.169374
4.607427 | 18.59162 | 0.009423588 | 3.17112
4.609344 | 18.5974 | 0.009428978 | 3.172934
4.61126 | 18.6032 | 0.009434566 | 3.174814
4.613177 | 18.60902 | 0.009440342 | 3.176758
4.615093 | 18.61488 | 0.0094463 | 3.178762
4.61701 | 18.62076 | 0.009452429 | 3.180825
4.618927 | 18.62667 | 0.009458719 | 3.182941
4.620843 | 18.6326 | 0.009465159 | 3.185109
4.62276 | 18.63856 | 0.009471737 | 3.187322
4.624676 | 18.64455 | 0.00947844 | 3.189578
4.626593 | 18.65056 | 0.009485256 | 3.191872
4.628509 | 18.6566 | 0.009492172 | 3.194199
4.630426 | 18.66266 | 0.009499172 | 3.196555
4.632342 | 18.66874 | 0.009506244 | 3.198934
4.634259 | 18.67485 | 0.009513373 | 3.201333
4.636175 | 18.68099 | 0.009520544 | 3.203746
4.638092 | 18.68714 | 0.009527743 | 3.206169
4.640008 | 18.69332 | 0.009534955 | 3.208596
4.641925 | 18.69951 | 0.009542166 | 3.211022
4.643842 | 18.70572 | 0.009549363 | 3.213444
4.645758 | 18.71196 | 0.00955653 | 3.215856
4.647675 | 18.7182 | 0.009563654 | 3.218253
4.649591 | 18.72447 | 0.009570724 | 3.220632
4.651508 | 18.73074 | 0.009577725 | 3.222988
4.653424 | 18.73703 | 0.009584647 | 3.225317
4.655341 | 18.74333 | 0.009591478 | 3.227616
4.657257 | 18.74964 | 0.009598208 | 3.229881
4.659174 | 18.75595 | 0.009604827 | 3.232108
4.66109 | 18.76227 | 0.009611327 | 3.234295
4.663007 | 18.7686 | 0.0096177 | 3.23644
4.664924 | 18.77492 | 0.00962394 | 3.23854
4.66684 | 18.78125 | 0.009630042 | 3.240593
4.668757 | 18.78757 | 0.009636 | 3.242598
4.670673 | 18.79389 | 0.00964181 | 3.244553
4.67259 | 18.8002 | 0.00964747 | 3.246458
4.674506 | 18.80651 | 0.009652977 | 3.248311
4.676423 | 18.8128 | 0.009658329 | 3.250112
4.678339 | 18.81907 | 0.009663525 | 3.251861
4.680256 | 18.82533 | 0.009668566 | 3.253557
4.682172 | 18.83158 | 0.009673451 | 3.255201
4.684089 | 18.8378 | 0.009678181 | 3.256792
4.686006 | 18.84399 | 0.009682758 | 3.258333
4.687922 | 18.85016 | 0.009687183 | 3.259822
4.689839 | 18.8563 | 0.009691459 | 3.26126
4.691755 | 18.86241 | 0.009695588 | 3.26265
4.693672 | 18.86848 | 0.009699573 | 3.263991
4.695588 | 18.87451 | 0.009703419 | 3.265285
4.697505 | 18.8805 | 0.009707128 | 3.266533
4.699421 | 18.88644 | 0.009710705 | 3.267737
4.701338 | 18.89234 | 0.009714153 | 3.268897
4.703254 | 18.89819 | 0.009717477 | 3.270016
4.705171 | 18.90398 | 0.009720682 | 3.271095
4.707088 | 18.90971 | 0.009723772 | 3.272134
4.709004 | 18.91539 | 0.009726752 | 3.273137
4.710921 | 18.921 | 0.009729626 | 3.274104
4.712837 | 18.92654 | 0.009732399 | 3.275037
4.714754 | 18.93201 | 0.009735075 | 3.275938
4.71667 | 18.9374 | 0.009737659 | 3.276807
4.718587 | 18.94271 | 0.009740156 | 3.277648
4.720503 | 18.94795 | 0.009742569 | 3.27846
4.72242 | 18.95309 | 0.009744902 | 3.279245
4.724336 | 18.95815 | 0.00974716 | 3.280004
4.726253 | 18.96312 | 0.009749345 | 3.28074
4.72817 | 18.96798 | 0.00975146 | 3.281451
4.730086 | 18.97275 | 0.009753509 | 3.282141
4.732003 | 18.97741 | 0.009755494 | 3.282809
4.733919 | 18.98196 | 0.009757418 | 3.283456
4.735836 | 18.9864 | 0.009759284 | 3.284084
4.737752 | 18.99072 | 0.009761093 | 3.284693
4.739669 | 18.99492 | 0.009762847 | 3.285283
4.741585 | 18.999 | 0.00976455 | 3.285856
4.743502 | 19.00294 | 0.009766202 | 3.286412
4.745418 | 19.00676 | 0.009767806 | 3.286952
4.747335 | 19.01043 | 0.009769363 | 3.287476
4.749251 | 19.01397 | 0.009770876 | 3.287985
4.751168 | 19.01736 | 0.009772345 | 3.28848
4.753085 | 19.0206 | 0.009773773 | 3.28896
4.755001 | 19.02369 | 0.009775162 | 3.289428
4.756918 | 19.02662 | 0.009776514 | 3.289882
4.758834 | 19.02939 | 0.009777829 | 3.290325
4.760751 | 19.032 | 0.009779111 | 3.290756
4.762667 | 19.03443 | 0.009780362 | 3.291177
4.764584 | 19.03669 | 0.009781583 | 3.291588
4.7665 | 19.03877 | 0.009782777 | 3.29199
4.768417 | 19.04067 | 0.009783947 | 3.292384
4.770333 | 19.04238 | 0.009785095 | 3.29277
4.77225 | 19.0439 | 0.009786223 | 3.29315
4.774167 | 19.04522 | 0.009787336 | 3.293524
4.776083 | 19.04635 | 0.009788437 | 3.293894
4.778 | 19.04727 | 0.009789528 | 3.294262
4.779916 | 19.04798 | 0.009790614 | 3.294627
4.781833 | 19.04848 | 0.009791698 | 3.294992
4.783749 | 19.04877 | 0.009792786 | 3.295358
4.785666 | 19.04883 | 0.009793882 | 3.295727
4.787582 | 19.04867 | 0.00979499 | 3.2961
4.789499 | 19.04828 | 0.009796117 | 3.296479
4.791415 | 19.04766 | 0.009797268 | 3.296866
4.793332 | 19.0468 | 0.009798448 | 3.297263
4.795249 | 19.0457 | 0.009799664 | 3.297673
4.797165 | 19.04436 | 0.009800922 | 3.298096
4.799082 | 19.0428 | 0.009802229 | 3.298536
4.800998 | 19.04106 | 0.00980359 | 3.298994
4.802915 | 19.03947 | 0.009805012 | 3.299472
4.804831 | 19.00066 | 0.009806502 | 3.299974
4.806748 | 18.99548 | 0.009808066 | 3.3005
4.808664 | 18.9899 | 0.009809709 | 3.301053
4.810581 | 18.984 | 0.00981144 | 3.301635
4.812497 | 18.9778 | 0.009813262 | 3.302248
4.814414 | 18.97129 | 0.009815183 | 3.302895
4.816331 | 18.96446 | 0.009817207 | 3.303576
4.818247 | 18.95731 | 0.00981934 | 3.304294
4.820164 | 18.94984 | 0.009821587 | 3.30505
4.82208 | 18.94205 | 0.009823951 | 3.305845
4.823997 | 18.93393 | 0.009826437 | 3.306682
4.825913 | 18.92548 | 0.009829186 | 3.307607
4.82783 | 18.9167 | 0.009832323 | 3.308663
4.829746 | 18.90758 | 0.009835611 | 3.309769
4.831663 | 18.89812 | 0.009839054 | 3.310928
4.833579 | 18.88832 | 0.009842654 | 3.312139
4.835496 | 18.87817 | 0.009846412 | 3.313404
4.837413 | 18.86767 | 0.009850327 | 3.314721
4.839329 | 18.85748 | 0.0098544 | 3.316092
4.841246 | 18.85064 | 0.009858627 | 3.317514
4.843162 | 18.84887 | 0.009863008 | 3.318988
4.845079 | 18.85195 | 0.009867539 | 3.320513
4.846995 | 18.85829 | 0.009872215 | 3.322087
4.848912 | 18.86553 | 0.009877032 | 3.323708
4.850828 | 18.87112 | 0.009881984 | 3.325374
4.852745 | 18.87283 | 0.009887063 | 3.327083
4.854661 | 18.8694 | 0.009892262 | 3.328833
4.856578 | 18.86108 | 0.009897572 | 3.33062
4.858494 | 18.85009 | 0.009902986 | 3.332441
4.860411 | 18.83864 | 0.009908492 | 3.334294
4.862328 | 18.82684 | 0.009914062 | 3.336169
4.864244 | 18.81467 | 0.009919629 | 3.338042
4.866161 | 18.80214 | 0.009925136 | 3.339895
4.868077 | 18.78924 | 0.009930545 | 3.341715
4.869994 | 18.77598 | 0.00993583 | 3.343494
4.87191 | 18.76235 | 0.00994098 | 3.345227
4.873827 | 18.74834 | 0.009945994 | 3.346914
4.875743 | 18.73397 | 0.009950881 | 3.348558
4.87766 | 18.71922 | 0.009955657 | 3.350166
4.879576 | 18.70409 | 0.009960344 | 3.351743
4.881493 | 18.68858 | 0.009964967 | 3.353299
4.88341 | 18.67269 | 0.009969539 | 3.354837
4.885326 | 18.65642 | 0.00997405 | 3.356355
4.887243 | 18.63977 | 0.009978492 | 3.35785
4.889159 | 18.62273 | 0.009982856 | 3.359318
4.891076 | 18.60531 | 0.009987136 | 3.360758
4.892992 | 18.58751 | 0.009991323 | 3.362167
4.894909 | 18.56931 | 0.009995412 | 3.363544
4.896825 | 18.55073 | 0.009999399 | 3.364885
4.898742 | 18.53175 | 0.01000328 | 3.366191
4.900658 | 18.51239 | 0.01000705 | 3.367459
4.902575 | 18.49264 | 0.01001071 | 3.36869
4.904492 | 18.4725 | 0.01001425 | 3.369883
4.906408 | 18.45196 | 0.01001769 | 3.371039
4.908325 | 18.43103 | 0.01002101 | 3.372158
4.910241 | 18.40971 | 0.01002423 | 3.373242
4.912158 | 18.388 | 0.01002735 | 3.374291
4.914074 | 18.36589 | 0.01003038 | 3.375309
4.915991 | 18.34339 | 0.01003332 | 3.376299
4.917907 | 18.3205 | 0.01003618 | 3.377262
4.919824 | 18.29722 | 0.01003898 | 3.378204
4.92174 | 18.27354 | 0.01004172 | 3.379127
4.923657 | 18.24947 | 0.01004442 | 3.380036
4.925574 | 18.22501 | 0.0100471 | 3.380936
4.92749 | 18.20016 | 0.01004975 | 3.38183
4.929407 | 18.17492 | 0.01005241 | 3.382724
4.931323 | 18.14929 | 0.01005508 | 3.383624
4.93324 | 18.12327 | 0.01005779 | 3.384533
4.935156 | 18.09687 | 0.01006054 | 3.385458
4.937073 | 18.07008 | 0.01006335 | 3.386404
4.938989 | 18.0429 | 0.01006623 | 3.387376
4.940906 | 18.01533 | 0.01006922 | 3.388379
4.942822 | 17.98739 | 0.01007231 | 3.389419
4.944739 | 17.95906 | 0.01007552 | 3.390501
4.946656 | 17.93036 | 0.01007887 | 3.391629
4.948572 | 17.90127 | 0.01008238 | 3.392809
4.950489 | 17.87181 | 0.01008605 | 3.394045
4.952405 | 17.84197 | 0.0100899 | 3.395341
4.954322 | 17.81176 | 0.01009395 | 3.396702
4.956238 | 17.78118 | 0.0100982 | 3.398131
4.958155 | 17.75023 | 0.01010266 | 3.399632
4.960071 | 17.71892 | 0.01010734 | 3.401207
4.961988 | 17.68724 | 0.01011225 | 3.402859
4.963904 | 17.6552 | 0.01011739 | 3.40459
4.965821 | 17.6228 | 0.01012277 | 3.406402
4.967737 | 17.59004 | 0.0101284 | 3.408295
4.969654 | 17.55693 | 0.01013427 | 3.41027
4.971571 | 17.52346 | 0.01014038 | 3.412326
4.973487 | 17.48965 | 0.01014673 | 3.414463
4.975404 | 17.4555 | 0.01015331 | 3.416679
4.97732 | 17.421 | 0.01016013 | 3.418971
4.979237 | 17.38616 | 0.01016716 | 3.421337
4.981153 | 17.35098 | 0.01017439 | 3.423773
4.98307 | 17.31548 | 0.01018183 | 3.426274
4.984986 | 17.27964 | 0.01018945 | 3.428837
4.986903 | 17.24348 | 0.01019723 | 3.431457
4.988819 | 17.20699 | 0.01020516 | 3.434127
4.990736 | 17.17019 | 0.01021323 | 3.436842
4.992653 | 17.13307 | 0.01022142 | 3.439597
4.994569 | 17.09564 | 0.0102297 | 3.442383
4.996486 | 17.05791 | 0.01023806 | 3.445195
4.998402 | 17.01987 | 0.01024647 | 3.448026
5.000319 | 16.98153 | 0.01025492 | 3.450869
5.002235 | 16.9429 | 0.01026338 | 3.453716
5.004152 | 16.90397 | 0.01027183 | 3.45656
5.006068 | 16.86477 | 0.01028025 | 3.459395
5.007985 | 16.82528 | 0.01028862 | 3.462211
5.009901 | 16.78551 | 0.01029692 | 3.465004
5.011818 | 16.74547 | 0.01030512 | 3.467764
5.013735 | 16.70516 | 0.01031321 | 3.470486
5.015651 | 16.66459 | 0.01032116 | 3.473162
5.017568 | 16.62376 | 0.01032896 | 3.475786
5.019484 | 16.58268 | 0.01033658 | 3.478351
5.021401 | 16.54134 | 0.01034402 | 3.480852
5.023317 | 16.49977 | 0.01035124 | 3.483282
5.025234 | 16.45795 | 0.01035824 | 3.485637
5.02715 | 16.41591 | 0.010365 | 3.487911
5.029067 | 16.37363 | 0.0103715 | 3.490101
5.030983 | 16.33113 | 0.01037775 | 3.492202
5.0329 | 16.28842 | 0.01038372 | 3.494211
5.034817 | 16.24549 | 0.0103894 | 3.496125
5.036733 | 16.20235 | 0.01039481 | 3.497943
5.03865 | 16.15902 | 0.01039992 | 3.499662
5.040566 | 16.11549 | 0.01040473 | 3.501283
5.042483 | 16.07176 | 0.01040925 | 3.502805
5.044399 | 16.02786 | 0.01041349 | 3.504229
5.046316 | 15.98377 | 0.01041743 | 3.505555
5.048232 | 15.93952 | 0.01042108 | 3.506786
5.050149 | 15.89509 | 0.01042446 | 3.507923
5.052065 | 15.85051 | 0.01042757 | 3.508969
5.053982 | 15.80577 | 0.01043042 | 3.509927
5.055898 | 15.76088 | 0.01043301 | 3.510799
5.057815 | 15.71584 | 0.01043536 | 3.51159
5.059732 | 15.67067 | 0.01043748 | 3.512303
5.061648 | 15.62537 | 0.01043938 | 3.512943
5.063565 | 15.57994 | 0.01044107 | 3.513512
5.065481 | 15.5344 | 0.01044257 | 3.514017
5.067398 | 15.48874 | 0.01044389 | 3.514461
5.069314 | 15.44297 | 0.01044505 | 3.51485
5.071231 | 15.39711 | 0.01044605 | 3.515187
5.073147 | 15.35115 | 0.01044691 | 3.515477
5.075064 | 15.3051 | 0.01044765 | 3.515725
5.07698 | 15.25898 | 0.01044828 | 3.515936
5.078897 | 15.21277 | 0.01044881 | 3.516114
5.080814 | 15.1665 | 0.01044925 | 3.516264
5.08273 | 15.12017 | 0.01044962 | 3.516389
5.084647 | 15.07378 | 0.01044993 | 3.516493
5.086563 | 15.02734 | 0.01045019 | 3.516581
5.08848 | 14.98086 | 0.01045041 | 3.516655
5.090396 | 14.93434 | 0.0104506 | 3.516719
5.092313 | 14.88779 | 0.01045077 | 3.516775
5.094229 | 14.84122 | 0.01045092 | 3.516825
5.096146 | 14.79463 | 0.01045106 | 3.516871
5.098062 | 14.74804 | 0.01045119 | 3.516915
5.099979 | 14.70143 | 0.01045131 | 3.516958
5.101896 | 14.65483 | 0.01045143 | 3.516998
5.103812 | 14.60824 | 0.01045155 | 3.517037
5.105729 | 14.56166 | 0.01045166 | 3.517074
5.107645 | 14.51511 | 0.01045175 | 3.517106
5.109562 | 14.46858 | 0.01045183 | 3.517134
5.111478 | 14.42209 | 0.01045189 | 3.517154
5.113395 | 14.37564 | 0.01045193 | 3.517165
5.115311 | 14.32924 | 0.01045192 | 3.517164
5.117228 | 14.28289 | 0.01045188 | 3.517148
5.119144 | 14.2366 | 0.01045178 | 3.517115
5.121061 | 14.19037 | 0.01045162 | 3.517061
5.122978 | 14.14422 | 0.01045139 | 3.516984
5.124894 | 14.09815 | 0.01045108 | 3.51688
5.126811 | 14.05217 | 0.01045068 | 3.516746
5.128727 | 14.00628 | 0.01045019 | 3.516579
5.130644 | 13.96048 | 0.01044958 | 3.516375
5.13256 | 13.91479 | 0.01044886 | 3.516132
5.134477 | 13.86921 | 0.01044801 | 3.515846
5.136393 | 13.82375 | 0.01044703 | 3.515516
5.13831 | 13.77841 | 0.0104459 | 3.515137
5.140226 | 13.7332 | 0.01044463 | 3.514709
5.142143 | 13.68812 | 0.0104432 | 3.514229
5.14406 | 13.64318 | 0.01044162 | 3.513696
5.145976 | 13.59839 | 0.01043987 | 3.513108
5.147893 | 13.55376 | 0.01043796 | 3.512465
5.149809 | 13.50928 | 0.01043588 | 3.511765
5.151726 | 13.46496 | 0.01043364 | 3.51101
5.153642 | 13.42082 | 0.01043123 | 3.5102
5.155559 | 13.37685 | 0.01042866 | 3.509336
5.157475 | 13.33306 | 0.01042594 | 3.50842
5.159392 | 13.28946 | 0.01042307 | 3.507455
5.161308 | 13.24606 | 0.01042007 | 3.506444
5.163225 | 13.20285 | 0.01041694 | 3.50539
5.165141 | 13.15984 | 0.0104137 | 3.5043
5.167058 | 13.11704 | 0.01041036 | 3.503178
5.168975 | 13.07446 | 0.01040695 | 3.502031
5.170891 | 13.03209 | 0.01040349 | 3.500864
5.172808 | 12.98995 | 0.01039999 | 3.499687
5.174724 | 12.94804 | 0.01039648 | 3.498506
5.176641 | 12.90636 | 0.01039298 | 3.497328
5.178557 | 12.86492 | 0.01038952 | 3.496164
5.180474 | 12.82373 | 0.01038612 | 3.495021
5.18239 | 12.78278 | 0.01038281 | 3.493907
5.184307 | 12.74209 | 0.01037962 | 3.492832
5.186223 | 12.70165 | 0.01037657 | 3.491805
5.18814 | 12.66148 | 0.01037368 | 3.490834
5.190057 | 12.62157 | 0.01037099 | 3.489928
5.191973 | 12.58194 | 0.01036852 | 3.489096
5.19389 | 12.54258 | 0.01036629 | 3.488346
5.195806 | 12.5035 | 0.01036432 | 3.487685
5.197723 | 12.46471 | 0.01036265 | 3.487123
5.199639 | 12.4262 | 0.01036129 | 3.486665
5.201556 | 12.38799 | 0.01036026 | 3.486318
5.203472 | 12.35007 | 0.01035958 | 3.486089
5.205389 | 12.31245 | 0.01035926 | 3.485983
5.207305 | 12.27513 | 0.01035933 | 3.486005
5.209222 | 12.23812 | 0.01035978 | 3.486158
5.211139 | 12.20142 | 0.01036064 | 3.486446
5.213055 | 12.16503 | 0.01036191 | 3.486872
5.214972 | 12.12896 | 0.01036358 | 3.487436
5.216888 | 12.09321 | 0.01036567 | 3.488139
5.218805 | 12.05778 | 0.01036817 | 3.488979
5.220721 | 12.02268 | 0.01037107 | 3.489955
5.222638 | 11.9879 | 0.01037436 | 3.491063
5.224554 | 11.95346 | 0.01037804 | 3.492299
5.226471 | 11.91935 | 0.01038207 | 3.493657
5.228387 | 11.88558 | 0.01038645 | 3.49513
5.230304 | 11.85215 | 0.01039113 | 3.496708
5.232221 | 11.81906 | 0.01039611 | 3.498382
5.234137 | 11.78631 | 0.01040134 | 3.500141
5.236054 | 11.75391 | 0.01040679 | 3.501974
5.23797 | 11.72186 | 0.01041241 | 3.503869
5.239887 | 11.69015 | 0.01041819 | 3.505811
5.241803 | 11.6588 | 0.01042406 | 3.507788
5.24372 | 11.6278 | 0.01042999 | 3.509784
5.245636 | 11.59715 | 0.01043594 | 3.511786
5.247553 | 11.56687 | 0.01044186 | 3.513778
5.249469 | 11.53693 | 0.01044771 | 3.515746
5.251386 | 11.50736 | 0.01045344 | 3.517674
5.253303 | 11.47815 | 0.01045901 | 3.519547
5.255219 | 11.4493 | 0.01046437 | 3.52135
5.257136 | 11.42081 | 0.01046947 | 3.523069
5.259052 | 11.39269 | 0.01047429 | 3.524689
5.260969 | 11.36493 | 0.01047876 | 3.526196
5.262885 | 11.33753 | 0.01048287 | 3.527577
5.264802 | 11.3105 | 0.01048656 | 3.528819
5.266718 | 11.28383 | 0.0104898 | 3.529911
5.268635 | 11.25753 | 0.01049257 | 3.530841
5.270551 | 11.23159 | 0.01049482 | 3.5316
5.272468 | 11.20602 | 0.01049655 | 3.532179
5.274384 | 11.18081 | 0.01049771 | 3.53257
5.276301 | 11.15597 | 0.01049829 | 3.532768
5.278218 | 11.1315 | 0.01049829 | 3.532767
5.280134 | 11.10739 | 0.01049769 | 3.532563
5.282051 | 11.08364 | 0.01049648 | 3.532156
5.283967 | 11.06026 | 0.01049466 | 3.531544
5.285884 | 11.03724 | 0.01049224 | 3.53073
5.2878 | 11.01458 | 0.01048923 | 3.529717
5.289717 | 10.99229 | 0.01048564 | 3.528511
5.291633 | 10.97035 | 0.0104815 | 3.527118
5.29355 | 10.94878 | 0.01047684 | 3.525547
5.295466 | 10.92756 | 0.01047167 | 3.523808
5.297383 | 10.9067 | 0.01046604 | 3.521914
5.2993 | 10.88619 | 0.01045999 | 3.519876
5.301216 | 10.86604 | 0.01045355 | 3.51771
5.303133 | 10.84624 | 0.01044677 | 3.515429
5.305049 | 10.82679 | 0.0104397 | 3.51305
5.306966 | 10.80769 | 0.01043238 | 3.510588
5.308882 | 10.78894 | 0.01042488 | 3.508063
5.310799 | 10.77053 | 0.01041723 | 3.50549
5.312715 | 10.75246 | 0.0104095 | 3.502889
5.314632 | 10.73473 | 0.01040174 | 3.500277
5.316548 | 10.71735 | 0.010394 | 3.497672
5.318465 | 10.70029 | 0.01038634 | 3.495094
5.320382 | 10.68357 | 0.01037881 | 3.49256
5.322298 | 10.66718 | 0.01037146 | 3.490087
5.324215 | 10.65112 | 0.01036435 | 3.487695
5.326131 | 10.63539 | 0.01035753 | 3.485399
5.328048 | 10.61997 | 0.01035104 | 3.483215
5.329964 | 10.60488 | 0.01034493 | 3.48116
5.331881 | 10.5901 | 0.01033925 | 3.479247
5.333797 | 10.57564 | 0.01033403 | 3.477491
5.335714 | 10.56149 | 0.01032931 | 3.475903
5.33763 | 10.54764 | 0.01032512 | 3.474494
5.339547 | 10.5341 | 0.0103215 | 3.473275
5.341464 | 10.52086 | 0.01031846 | 3.472253
5.34338 | 10.50792 | 0.01031603 | 3.471435
5.345297 | 10.49527 | 0.01031422 | 3.470826
5.347213 | 10.48291 | 0.01031304 | 3.470428
5.34913 | 10.47084 | 0.01031249 | 3.470242
5.351046 | 10.45905 | 0.01031256 | 3.470267
5.352963 | 10.44754 | 0.01031326 | 3.470501
5.354879 | 10.4363 | 0.01031455 | 3.470937
5.356796 | 10.42534 | 0.01031643 | 3.471569
5.358712 | 10.41464 | 0.01031887 | 3.472389
5.360629 | 10.40421 | 0.01032183 | 3.473386
5.362546 | 10.39403 | 0.01032529 | 3.474549
5.364462 | 10.38411 | 0.0103292 | 3.475865
5.366379 | 10.37445 | 0.01033352 | 3.47732
5.368295 | 10.36503 | 0.01033821 | 3.478899
5.370212 | 10.35585 | 0.01034323 | 3.480587
5.372128 | 10.34691 | 0.01034851 | 3.482366
5.374045 | 10.33821 | 0.01035402 | 3.484219
5.375961 | 10.32974 | 0.01035969 | 3.486127
5.377878 | 10.32149 | 0.01036548 | 3.488074
5.379794 | 10.31347 | 0.01037132 | 3.490039
5.381711 | 10.30566 | 0.01037716 | 3.492005
5.383627 | 10.29806 | 0.01038294 | 3.493951
5.385544 | 10.29067 | 0.01038862 | 3.49586
5.387461 | 10.28349 | 0.01039412 | 3.497713
5.389377 | 10.2765 | 0.0103994 | 3.49949
5.391294 | 10.26971 | 0.01040441 | 3.501175
5.39321 | 10.26311 | 0.01040909 | 3.502749
5.395127 | 10.2567 | 0.01041339 | 3.504197
5.397043 | 10.25047 | 0.01041727 | 3.505502
5.39896 | 10.24441 | 0.01042068 | 3.50665
5.400876 | 10.23852 | 0.01042358 | 3.507625
5.402793 | 10.23281 | 0.01042593 | 3.508417
5.404709 | 10.22725 | 0.0104277 | 3.509012
5.406626 | 10.22185 | 0.01042886 | 3.509402
5.408543 | 10.21661 | 0.01042938 | 3.509578
5.410459 | 10.21152 | 0.01042925 | 3.509533
5.412376 | 10.20657 | 0.01042844 | 3.509262
5.414292 | 10.20176 | 0.01042695 | 3.508761
5.416209 | 10.19708 | 0.01042478 | 3.50803
5.418125 | 10.19254 | 0.01042193 | 3.507069
5.420042 | 10.18813 | 0.01041839 | 3.50588
5.421958 | 10.18383 | 0.01041419 | 3.504466
5.423875 | 10.17965 | 0.01040933 | 3.502831
5.425791 | 10.17559 | 0.01040384 | 3.500983
5.427708 | 10.17164 | 0.01039773 | 3.498928
5.429625 | 10.16779 | 0.01039104 | 3.496676
5.431541 | 10.16404 | 0.01038379 | 3.494235
5.433458 | 10.16038 | 0.010376 | 3.491616
5.435374 | 10.15682 | 0.01036772 | 3.48883
5.437291 | 10.15335 | 0.01035899 | 3.48589
5.439207 | 10.14995 | 0.01034983 | 3.482809
5.441124 | 10.14664 | 0.0103403 | 3.4796
5.44304 | 10.1434 | 0.01033042 | 3.476277
5.444957 | 10.14024 | 0.01032025 | 3.472854
5.446873 | 10.13714 | 0.01030982 | 3.469346
5.44879 | 10.13411 | 0.01029919 | 3.465768
5.450707 | 10.13113 | 0.0102884 | 3.462136
5.452623 | 10.12821 | 0.01027748 | 3.458463
5.45454 | 10.12534 | 0.0102665 | 3.454767
5.456456 | 10.12252 | 0.01025548 | 3.45106
5.458373 | 10.11975 | 0.01024448 | 3.447359
5.460289 | 10.11701 | 0.01023354 | 3.443677
5.462206 | 10.11432 | 0.0102227 | 3.440028
5.464122 | 10.11166 | 0.010212 | 3.436427
5.466039 | 10.10903 | 0.01020148 | 3.432886
5.467955 | 10.10642 | 0.01019117 | 3.429417
5.469872 | 10.10385 | 0.01018111 | 3.426032
5.471788 | 10.10129 | 0.01017133 | 3.422742
5.473705 | 10.09875 | 0.01016186 | 3.419556
5.475622 | 10.09623 | 0.01015273 | 3.416483
5.477538 | 10.09372 | 0.01014396 | 3.413531
5.479455 | 10.09122 | 0.01013556 | 3.410705
5.481371 | 10.08873 | 0.01012756 | 3.408013
5.483288 | 10.08624 | 0.01011997 | 3.405457
5.485204 | 10.08375 | 0.01011279 | 3.403042
5.487121 | 10.08127 | 0.01010395 | 3.400068
5.489037 | 10.07878 | 0.01009557 | 3.397246
5.490954 | 10.07628 | 0.01008767 | 3.39459
5.49287 | 10.07378 | 0.01008028 | 3.392101
5.494787 | 10.07127 | 0.01007337 | 3.389777
5.496704 | 10.06875 | 0.01006695 | 3.387618
5.49862 | 10.06622 | 0.01006102 | 3.385622
5.500537 | 10.06367 | 0.01005557 | 3.383787
5.502453 | 10.06111 | 0.01005058 | 3.382109
5.50437 | 10.05853 | 0.01004605 | 3.380585
5.506286 | 10.05593 | 0.01004197 | 3.379211
5.508203 | 10.0533 | 0.01003832 | 3.377983
5.510119 | 10.05066 | 0.01003509 | 3.376897
5.512036 | 10.04799 | 0.01003227 | 3.375947
5.513952 | 10.0453 | 0.01002984 | 3.375127
5.515869 | 10.04259 | 0.01002777 | 3.374433
5.517786 | 10.03984 | 0.01002607 | 3.373859
5.519702 | 10.03708 | 0.0100247 | 3.373398
5.521619 | 10.03428 | 0.01002365 | 3.373045
5.523535 | 10.03145 | 0.0100229 | 3.372794
5.525452 | 10.0286 | 0.01002244 | 3.372638
5.527368 | 10.02572 | 0.01002224 | 3.372571
5.529285 | 10.02281 | 0.01002229 | 3.372588
5.531201 | 10.01987 | 0.01002257 | 3.372682
5.533118 | 10.0169 | 0.01002306 | 3.372847
5.535034 | 10.0139 | 0.01002374 | 3.373077
5.536951 | 10.01087 | 0.01002461 | 3.373368
5.538868 | 10.00781 | 0.01002563 | 3.373713
5.540784 | 10.00472 | 0.01002681 | 3.374109
5.542701 | 10.00161 | 0.01002812 | 3.374549
5.544617 | 9.998463 | 0.01002955 | 3.37503
5.546534 | 9.995291 | 0.01003109 | 3.375548
5.54845 | 9.992095 | 0.01003272 | 3.376099
5.550367 | 9.988869 | 0.01003445 | 3.376679
5.552283 | 9.985621 | 0.01003625 | 3.377284
5.5542 | 9.982347 | 0.01003811 | 3.377912
5.556116 | 9.979052 | 0.01004004 | 3.37856
5.558033 | 9.975733 | 0.01004201 | 3.379224
5.55995 | 9.972393 | 0.01004403 | 3.379903
5.561866 | 9.969033 | 0.01004608 | 3.380594
5.563783 | 9.965657 | 0.01004816 | 3.381295
5.565699 | 9.962262 | 0.01005027 | 3.382004
5.567616 | 9.958852 | 0.0100524 | 3.38272
5.569532 | 9.955428 | 0.01005454 | 3.383441
5.571449 | 9.951991 | 0.01005669 | 3.384165
5.573365 | 9.948545 | 0.01005886 | 3.384893
5.575282 | 9.945088 | 0.01006102 | 3.385622
5.577198 | 9.941625 | 0.01006319 | 3.386352
5.579115 | 9.938157 | 0.01006537 | 3.387084
5.581031 | 9.934684 | 0.01006754 | 3.387815
5.582948 | 9.931211 | 0.01006971 | 3.388546
5.584865 | 9.927739 | 0.01007188 | 3.389277
5.586781 | 9.924268 | 0.01007406 | 3.390008
5.588698 | 9.920803 | 0.01007623 | 3.390739
5.590614 | 9.917342 | 0.0100784 | 3.391471
5.592531 | 9.913894 | 0.01008058 | 3.392203
5.594447 | 9.910454 | 0.01008276 | 3.392937
5.596364 | 9.907028 | 0.01008495 | 3.393673
5.59828 | 9.90362 | 0.01008714 | 3.394412
5.600197 | 9.900225 | 0.01008935 | 3.395155
5.602113 | 9.896853 | 0.01009157 | 3.395903
5.60403 | 9.893504 | 0.01009381 | 3.396657
5.605947 | 9.890177 | 0.01009608 | 3.397418
5.607863 | 9.886879 | 0.01009836 | 3.398187
5.60978 | 9.883611 | 0.01010068 | 3.398967
5.611696 | 9.880374 | 0.01010303 | 3.399757
5.613613 | 9.87717 | 0.01010541 | 3.40056
5.615529 | 9.874002 | 0.01010784 | 3.401376
5.617446 | 9.870873 | 0.01011031 | 3.402208
5.619362 | 9.867783 | 0.01011283 | 3.403057
5.621279 | 9.864736 | 0.01011541 | 3.403923
5.623195 | 9.861736 | 0.01011804 | 3.404808
5.625112 | 9.858783 | 0.01012073 | 3.405714
5.627029 | 9.855878 | 0.01012348 | 3.406641
5.628945 | 9.853023 | 0.01012631 | 3.40759
5.630862 | 9.850224 | 0.0101292 | 3.408564
5.632778 | 9.847479 | 0.01013216 | 3.409561
5.634695 | 9.844792 | 0.0101352 | 3.410584
5.636611 | 9.842162 | 0.01013832 | 3.411633
5.638528 | 9.839594 | 0.01014151 | 3.412708
5.640444 | 9.837088 | 0.01014479 | 3.413809
5.642361 | 9.834648 | 0.01014814 | 3.414937
5.644277 | 9.832274 | 0.01015157 | 3.416092
5.646194 | 9.829965 | 0.01015508 | 3.417273
5.648111 | 9.827727 | 0.01015867 | 3.41848
5.650027 | 9.825557 | 0.01016233 | 3.419712
5.651944 | 9.823461 | 0.01016606 | 3.420968
5.65386 | 9.821434 | 0.01016986 | 3.422248
5.655777 | 9.819484 | 0.01017373 | 3.423548
5.657693 | 9.817606 | 0.01017765 | 3.424869
5.65961 | 9.815803 | 0.01018163 | 3.426208
5.661526 | 9.814078 | 0.01018565 | 3.427561
5.663443 | 9.812427 | 0.01018971 | 3.428928
5.665359 | 9.810855 | 0.0101938 | 3.430304
5.667276 | 9.809358 | 0.01019791 | 3.431687
5.669193 | 9.807939 | 0.01020203 | 3.433073
5.671109 | 9.806599 | 0.01020615 | 3.434458
5.673026 | 9.805335 | 0.01021025 | 3.435838
5.674942 | 9.80415 | 0.01021433 | 3.43721
5.676859 | 9.80304 | 0.01021836 | 3.438568
5.678775 | 9.802006 | 0.01022234 | 3.439908
5.680692 | 9.801049 | 0.01022626 | 3.441226
5.682608 | 9.800168 | 0.0102301 | 3.442518
5.684525 | 9.799359 | 0.01023384 | 3.443778
5.686441 | 9.798625 | 0.01023748 | 3.445002
5.688358 | 9.797962 | 0.010241 | 3.446186
5.690274 | 9.797369 | 0.01024438 | 3.447325
5.692191 | 9.796846 | 0.01024762 | 3.448414
5.694108 | 9.796389 | 0.0102507 | 3.44945
5.696024 | 9.795998 | 0.01025361 | 3.450428
5.697941 | 9.795669 | 0.01025633 | 3.451345
5.699857 | 9.795405 | 0.01025886 | 3.452196
5.701774 | 9.795198 | 0.01026119 | 3.452979
5.70369 | 9.795047 | 0.0102633 | 3.453689
5.705607 | 9.794949 | 0.01026519 | 3.454325
5.707523 | 9.794902 | 0.01026684 | 3.454883
5.70944 | 9.794906 | 0.01026826 | 3.455361
5.711356 | 9.794953 | 0.01026944 | 3.455757
5.713273 | 9.795044 | 0.01027038 | 3.456071
5.71519 | 9.795172 | 0.01027106 | 3.456301
5.717106 | 9.795335 | 0.01027149 | 3.456446
5.719023 | 9.79553 | 0.01027167 | 3.456508
5.720939 | 9.795753 | 0.01027161 | 3.456485
5.722856 | 9.796 | 0.01027129 | 3.45638
5.724772 | 9.796265 | 0.01027074 | 3.456194
5.726689 | 9.796549 | 0.01026995 | 3.455929
5.728605 | 9.796844 | 0.01026894 | 3.45559
5.730522 | 9.797148 | 0.01026772 | 3.455178
5.732438 | 9.797453 | 0.0102663 | 3.454699
5.734355 | 9.797756 | 0.01026469 | 3.454157
5.736272 | 9.798057 | 0.01026291 | 3.453558
5.738188 | 9.798343 | 0.01026097 | 3.452907
5.740105 | 9.798615 | 0.0102589 | 3.452211
5.742021 | 9.798871 | 0.01025672 | 3.451476
5.743938 | 9.7991 | 0.01025444 | 3.450709
5.745854 | 9.799301 | 0.01025209 | 3.449918
5.747771 | 9.799468 | 0.01024969 | 3.44911
5.749687 | 9.799597 | 0.01024726 | 3.448294
5.751604 | 9.799684 | 0.01024483 | 3.447476
5.75352 | 9.799724 | 0.01024243 | 3.446666
5.755437 | 9.799711 | 0.01024007 | 3.445872
5.757354 | 9.799644 | 0.01023778 | 3.445102
5.75927 | 9.799515 | 0.01023559 | 3.444365
5.761187 | 9.799323 | 0.01023352 | 3.443669
5.763103 | 9.799063 | 0.0102316 | 3.443023
5.76502 | 9.798731 | 0.01022986 | 3.442436
5.766936 | 9.798328 | 0.01022831 | 3.441915
5.768853 | 9.797961 | 0.01022699 | 3.44147
5.770769 | 9.797977 | 0.01022591 | 3.441108
5.772686 | 9.797979 | 0.0102251 | 3.440837
5.774602 | 9.79798 | 0.01022459 | 3.440665
5.776519 | 9.79798 | 0.0102244 | 3.440599
5.778436 | 9.79798 | 0.01022454 | 3.440646
5.780352 | 9.79798 | 0.01022503 | 3.440813
5.782269 | 9.79798 | 0.01022591 | 3.441107
5.784185 | 9.79798 | 0.01022717 | 3.441532
5.786102 | 9.79798 | 0.01022884 | 3.442095
5.788018 | 9.79798 | 0.01023094 | 3.4428
5.789935 | 9.79798 | 0.01023347 | 3.443652
5.791851 | 9.79798 | 0.01023645 | 3.444655
5.793768 | 9.79798 | 0.01023989 | 3.445811
5.795684 | 9.79798 | 0.01024379 | 3.447123
5.797601 | 9.79798 | 0.01024816 | 3.448594
5.799517 | 9.79798 | 0.010253 | 3.450225
5.801434 | 9.79798 | 0.01025833 | 3.452016
5.803351 | 9.79798 | 0.01026413 | 3.453969
5.804319 | 9.795087 | 0.01026413 | 3.453969
5.806251 | 9.807375 | 0.01025844 | 3.452056
5.808183 | 9.820672 | 0.01025317 | 3.450281
5.810116 | 9.834917 | 0.01024829 | 3.44864
5.812048 | 9.850051 | 0.0102438 | 3.447128
5.81398 | 9.866017 | 0.01023967 | 3.445737
5.815912 | 9.882762 | 0.01023588 | 3.444464
5.817844 | 9.900234 | 0.01023242 | 3.4433
5.819776 | 9.918386 | 0.01022927 | 3.44224
5.821708 | 9.937169 | 0.01022642 | 3.441278
5.82364 | 9.95654 | 0.01022383 | 3.440408
5.825572 | 9.976457 | 0.0102215 | 3.439622
5.827504 | 9.996879 | 0.0102194 | 3.438916
5.829436 | 10.01777 | 0.01021751 | 3.438282
5.831368 | 10.03909 | 0.01021582 | 3.437714
5.8333 | 10.06081 | 0.01021432 | 3.437206
5.835232 | 10.08289 | 0.01021296 | 3.436752
5.837164 | 10.10531 | 0.01021175 | 3.436345
5.839096 | 10.12803 | 0.01021067 | 3.435979
5.841029 | 10.15104 | 0.01020969 | 3.435648
5.842961 | 10.17429 | 0.01020879 | 3.435348
5.844893 | 10.19778 | 0.01020797 | 3.43507
5.846825 | 10.22147 | 0.0102072 | 3.434812
5.848757 | 10.24534 | 0.01020647 | 3.434567
5.850689 | 10.26938 | 0.01020576 | 3.434326
5.852621 | 10.29357 | 0.01020501 | 3.434075
5.854553 | 10.31789 | 0.01020421 | 3.433806
5.856485 | 10.34232 | 0.01020335 | 3.433515
5.858417 | 10.36686 | 0.0102024 | 3.433197
5.860349 | 10.39147 | 0.01020136 | 3.432848
5.862281 | 10.41617 | 0.01020022 | 3.432463
5.864213 | 10.44092 | 0.01019896 | 3.432038
5.866145 | 10.46573 | 0.01019757 | 3.431571
5.868077 | 10.49058 | 0.01019604 | 3.431057
5.870009 | 10.51546 | 0.01019437 | 3.430494
5.871941 | 10.54037 | 0.01019254 | 3.42988
5.873874 | 10.56531 | 0.01019056 | 3.429213
5.875806 | 10.59025 | 0.01018841 | 3.42849
5.877738 | 10.6152 | 0.0101861 | 3.42771
5.87967 | 10.64016 | 0.01018361 | 3.426873
5.881602 | 10.66512 | 0.01018095 | 3.425978
5.883534 | 10.69008 | 0.01017811 | 3.425024
5.885466 | 10.71503 | 0.0101751 | 3.424011
5.887398 | 10.73998 | 0.01017192 | 3.42294
5.88933 | 10.76492 | 0.01016857 | 3.421812
5.891262 | 10.78985 | 0.01016505 | 3.420628
5.893194 | 10.81478 | 0.01016137 | 3.41939
5.895126 | 10.83969 | 0.01015753 | 3.418098
5.897058 | 10.8646 | 0.01015355 | 3.416757
5.89899 | 10.8895 | 0.01014942 | 3.415368
5.900922 | 10.9144 | 0.01014516 | 3.413934
5.902854 | 10.9393 | 0.01014077 | 3.412459
5.904786 | 10.9642 | 0.01013628 | 3.410947
5.906719 | 10.9891 | 0.01013169 | 3.409402
5.908651 | 11.014 | 0.01012701 | 3.407829
5.910583 | 11.03892 | 0.01012227 | 3.406232
5.912515 | 11.06384 | 0.01011747 | 3.404618
5.914447 | 11.08879 | 0.01011264 | 3.402991
5.916379 | 11.11375 | 0.01010779 | 3.40136
5.918311 | 11.13874 | 0.01010294 | 3.399729
5.920243 | 11.16376 | 0.01009812 | 3.398106
5.922175 | 11.18881 | 0.01009334 | 3.396498
5.924107 | 11.2139 | 0.01008864 | 3.394914
5.926039 | 11.23903 | 0.01008402 | 3.39336
5.927971 | 11.26421 | 0.01007952 | 3.391845
5.929903 | 11.28945 | 0.01007515 | 3.390377
5.931835 | 11.31474 | 0.01007095 | 3.388964
5.933767 | 11.34009 | 0.01006694 | 3.387614
5.935699 | 11.36552 | 0.01006314 | 3.386335
5.937632 | 11.39101 | 0.01005958 | 3.385136
5.939564 | 11.41659 | 0.01005627 | 3.384024
5.941496 | 11.44225 | 0.01005325 | 3.383008
5.943428 | 11.46799 | 0.01005054 | 3.382094
5.94536 | 11.49384 | 0.01004815 | 3.38129
5.947292 | 11.51978 | 0.01004611 | 3.380604
5.949224 | 11.54582 | 0.01004444 | 3.380041
5.951156 | 11.57198 | 0.01004315 | 3.379609
5.953088 | 11.59825 | 0.01004227 | 3.379312
5.95502 | 11.62464 | 0.01004181 | 3.379158
5.956952 | 11.65116 | 0.01004179 | 3.379149
5.958884 | 11.67781 | 0.01004221 | 3.379291
5.960816 | 11.70459 | 0.01004309 | 3.379588
5.962748 | 11.73151 | 0.01004444 | 3.380042
5.96468 | 11.75857 | 0.01004626 | 3.380655
5.966612 | 11.78578 | 0.01004856 | 3.381429
5.968544 | 11.81314 | 0.01005135 | 3.382366
5.970477 | 11.84066 | 0.01005461 | 3.383463
5.972409 | 11.86834 | 0.01005835 | 3.384721
5.974341 | 11.89619 | 0.01006256 | 3.386138
5.976273 | 11.9242 | 0.01006723 | 3.38771
5.978205 | 11.95239 | 0.01007235 | 3.389434
5.980137 | 11.98075 | 0.01007791 | 3.391304
5.982069 | 12.00928 | 0.01008388 | 3.393314
5.984001 | 12.038 | 0.01009025 | 3.395457
5.985933 | 12.06691 | 0.01009699 | 3.397724
5.987865 | 12.096 | 0.01010407 | 3.400108
5.989797 | 12.12528 | 0.01011146 | 3.402596
5.991729 | 12.15476 | 0.01011914 | 3.40518
5.993661 | 12.18442 | 0.01012707 | 3.407847
5.995593 | 12.21429 | 0.0101352 | 3.410585
5.997525 | 12.24435 | 0.01014352 | 3.413382
5.999457 | 12.27462 | 0.01015196 | 3.416224
6.00139 | 12.30509 | 0.01016051 | 3.419099
6.003322 | 12.33576 | 0.0101691 | 3.421991
6.005254 | 12.36663 | 0.01017771 | 3.424888
6.007186 | 12.39772 | 0.01018629 | 3.427774
6.009118 | 12.429 | 0.01019479 | 3.430635
6.01105 | 12.4605 | 0.01020317 | 3.433456
6.012982 | 12.4922 | 0.01021139 | 3.436223
6.014914 | 12.52411 | 0.01021941 | 3.43892
6.016846 | 12.55623 | 0.01022718 | 3.441534
6.018778 | 12.58856 | 0.01023465 | 3.44405
6.02071 | 12.6211 | 0.0102418 | 3.446454
6.022642 | 12.65384 | 0.01024856 | 3.448732
6.024574 | 12.68679 | 0.01025492 | 3.45087
6.026506 | 12.71995 | 0.01026082 | 3.452856
6.028438 | 12.75331 | 0.01026623 | 3.454677
6.03037 | 12.78688 | 0.01027112 | 3.456322
6.032302 | 12.82064 | 0.01027545 | 3.457779
6.034235 | 12.85461 | 0.01027919 | 3.459038
6.036167 | 12.88878 | 0.01028231 | 3.460088
6.038099 | 12.92315 | 0.01028479 | 3.460922
6.040031 | 12.95771 | 0.0102866 | 3.461532
6.041963 | 12.99247 | 0.01028773 | 3.46191
6.043895 | 13.02742 | 0.01028815 | 3.462051
6.045827 | 13.06255 | 0.01028784 | 3.461949
6.047759 | 13.09787 | 0.01028681 | 3.461602
6.049691 | 13.13338 | 0.01028504 | 3.461006
6.051623 | 13.16907 | 0.01028253 | 3.46016
6.053555 | 13.20493 | 0.01027927 | 3.459063
6.055487 | 13.24097 | 0.01027526 | 3.457715
6.057419 | 13.27718 | 0.01027051 | 3.456116
6.059351 | 13.31356 | 0.01026502 | 3.454269
6.061283 | 13.3501 | 0.0102588 | 3.452177
6.063215 | 13.3868 | 0.01025187 | 3.449844
6.065147 | 13.42366 | 0.01024423 | 3.447273
6.06708 | 13.46066 | 0.0102359 | 3.44447
6.069012 | 13.49782 | 0.0102269 | 3.441441
6.070944 | 13.53512 | 0.01021725 | 3.438194
6.072876 | 13.57256 | 0.01020697 | 3.434735
6.074808 | 13.61014 | 0.01019609 | 3.431074
6.07674 | 13.64785 | 0.01018464 | 3.427219
6.078672 | 13.68568 | 0.01017263 | 3.42318
6.080604 | 13.72363 | 0.01016012 | 3.418968
6.082536 | 13.7617 | 0.01014712 | 3.414593
6.084468 | 13.79988 | 0.01013367 | 3.410069
6.0864 | 13.83817 | 0.01011981 | 3.405406
6.088332 | 13.87655 | 0.01010559 | 3.400619
6.090264 | 13.91504 | 0.01009103 | 3.39572
6.092196 | 13.95361 | 0.01007619 | 3.390725
6.094128 | 13.99227 | 0.0100611 | 3.385647
6.09606 | 14.03101 | 0.01004581 | 3.380503
6.097993 | 14.06982 | 0.01003037 | 3.375307
6.099925 | 14.1087 | 0.01001483 | 3.370077
6.101857 | 14.14765 | 0.009999229 | 3.364828
6.103789 | 14.18665 | 0.009983629 | 3.359578
6.105721 | 14.2257 | 0.009968079 | 3.354346
6.107653 | 14.2648 | 0.009952632 | 3.349148
6.109585 | 14.30394 | 0.009937344 | 3.344003
6.111517 | 14.34312 | 0.009922268 | 3.33893
6.113449 | 14.38232 | 0.009907462 | 3.333948
6.115381 | 14.42154 | 0.009892982 | 3.329075
6.117313 | 14.46079 | 0.009878884 | 3.324331
6.119245 | 14.50004 | 0.009865224 | 3.319734
6.121177 | 14.53929 | 0.009852058 | 3.315304
6.123109 | 14.57855 | 0.009839441 | 3.311058
6.125041 | 14.6178 | 0.009827428 | 3.307015
6.126973 | 14.65703 | 0.009816072 | 3.303194
6.128905 | 14.69625 | 0.009805424 | 3.299611
6.130838 | 14.73544 | 0.009795536 | 3.296283
6.13277 | 14.77459 | 0.009786454 | 3.293227
6.134702 | 14.81371 | 0.009778226 | 3.290459
6.136634 | 14.85279 | 0.009770896 | 3.287992
6.138566 | 14.89182 | 0.009764506 | 3.285841
6.140498 | 14.93079 | 0.009759093 | 3.28402
6.14243 | 14.9697 | 0.009754694 | 3.28254
6.144362 | 15.00854 | 0.009751341 | 3.281412
6.146294 | 15.04731 | 0.009749064 | 3.280645
6.148226 | 15.086 | 0.009747887 | 3.280249
6.150158 | 15.12461 | 0.009747831 | 3.28023
6.15209 | 15.16312 | 0.009748914 | 3.280595
6.154022 | 15.20154 | 0.009751148 | 3.281347
6.155954 | 15.23985 | 0.009754542 | 3.282489
6.157886 | 15.27806 | 0.009759098 | 3.284022
6.159818 | 15.31615 | 0.009764813 | 3.285945
6.16175 | 15.35412 | 0.009771681 | 3.288256
6.163683 | 15.39197 | 0.009779688 | 3.290951
6.165615 | 15.42969 | 0.009788815 | 3.294022
6.167547 | 15.46727 | 0.009799037 | 3.297462
6.169479 | 15.50471 | 0.009810322 | 3.301259
6.171411 | 15.542 | 0.009822632 | 3.305401
6.173343 | 15.57914 | 0.009835923 | 3.309874
6.175275 | 15.61613 | 0.009850148 | 3.314661
6.177207 | 15.65295 | 0.009865252 | 3.319743
6.179139 | 15.6896 | 0.009881176 | 3.325102
6.181071 | 15.72608 | 0.009897857 | 3.330715
6.183003 | 15.76238 | 0.00991523 | 3.336562
6.184935 | 15.7985 | 0.009933224 | 3.342617
6.186867 | 15.83443 | 0.009951766 | 3.348856
6.188799 | 15.87018 | 0.009970782 | 3.355255
6.190731 | 15.90572 | 0.009990192 | 3.361787
6.192663 | 15.94106 | 0.01000992 | 3.368425
6.194596 | 15.9762 | 0.01002988 | 3.375142
6.196528 | 16.01113 | 0.01004999 | 3.38191
6.19846 | 16.04585 | 0.01007017 | 3.388701
6.200392 | 16.08034 | 0.01009034 | 3.395489
6.202324 | 16.11462 | 0.01011042 | 3.402244
6.204256 | 16.14866 | 0.01013032 | 3.40894
6.206188 | 16.18248 | 0.01014996 | 3.415549
6.20812 | 16.21606 | 0.01016926 | 3.422044
6.210052 | 16.24941 | 0.01018815 | 3.428401
6.211984 | 16.28251 | 0.01020655 | 3.434593
6.213916 | 16.31537 | 0.01022439 | 3.440596
6.215848 | 16.34798 | 0.0102416 | 3.446389
6.21778 | 16.38034 | 0.01025812 | 3.451948
6.219712 | 16.41244 | 0.01027389 | 3.457255
6.221644 | 16.44429 | 0.01028885 | 3.46229
6.223576 | 16.47588 | 0.01030296 | 3.467036
6.225508 | 16.5072 | 0.01031616 | 3.471478
6.227441 | 16.53825 | 0.01032842 | 3.475604
6.229373 | 16.56904 | 0.01033971 | 3.479403
6.231305 | 16.59956 | 0.01035 | 3.482866
6.233237 | 16.6298 | 0.01035928 | 3.485987
6.235169 | 16.65976 | 0.01036753 | 3.488763
6.237101 | 16.68944 | 0.01037475 | 3.491193
6.239033 | 16.71885 | 0.01038094 | 3.493277
6.240965 | 16.74797 | 0.01038611 | 3.495017
6.242897 | 16.77681 | 0.01039028 | 3.49642
6.244829 | 16.80536 | 0.01039346 | 3.49749
6.246761 | 16.83362 | 0.01039568 | 3.498237
6.248693 | 16.86159 | 0.01039696 | 3.498669
6.250625 | 16.88927 | 0.01039735 | 3.498799
6.252557 | 16.91666 | 0.01039687 | 3.498638
6.254489 | 16.94375 | 0.01039557 | 3.498201
6.256421 | 16.97055 | 0.01039349 | 3.497501
6.258354 | 16.99705 | 0.01039068 | 3.496555
6.260286 | 17.02325 | 0.01038719 | 3.495379
6.262218 | 17.04916 | 0.01038306 | 3.493991
6.26415 | 17.07477 | 0.01037836 | 3.492409
6.266082 | 17.10008 | 0.01037313 | 3.49065
6.268014 | 17.12509 | 0.01036744 | 3.488735
6.269946 | 17.1498 | 0.01036134 | 3.486682
6.271878 | 17.17421 | 0.01035489 | 3.484511
6.27381 | 17.19831 | 0.01034815 | 3.482242
6.275742 | 17.22212 | 0.01034117 | 3.479893
6.277674 | 17.24563 | 0.01033401 | 3.477484
6.279606 | 17.26884 | 0.01032673 | 3.475035
6.281538 | 17.29174 | 0.01031938 | 3.472563
6.28347 | 17.31435 | 0.01031202 | 3.470086
6.285402 | 17.33666 | 0.01030471 | 3.467624
6.287334 | 17.35866 | 0.01029748 | 3.465191
6.289266 | 17.38038 | 0.01029038 | 3.462804
6.291199 | 17.40179 | 0.01028347 | 3.460479
6.293131 | 17.4229 | 0.01027678 | 3.458228
6.295063 | 17.44373 | 0.01027035 | 3.456064
6.296995 | 17.46425 | 0.01026422 | 3.453999
6.298927 | 17.48448 | 0.01025841 | 3.452043
6.300859 | 17.50442 | 0.01025294 | 3.450205
6.302791 | 17.52407 | 0.01024785 | 3.448492
6.304723 | 17.54343 | 0.01024315 | 3.44691
6.306655 | 17.5625 | 0.01023886 | 3.445467
6.308587 | 17.58129 | 0.01023499 | 3.444165
6.310519 | 17.59979 | 0.01023156 | 3.443009
6.312451 | 17.61801 | 0.01022857 | 3.442002
6.314383 | 17.63594 | 0.01022602 | 3.441144
6.316315 | 17.6536 | 0.01022392 | 3.440438
6.318247 | 17.67098 | 0.01022227 | 3.439883
6.320179 | 17.68808 | 0.01022107 | 3.439479
6.322111 | 17.70491 | 0.01022031 | 3.439225
6.324044 | 17.72147 | 0.01021999 | 3.439118
6.325976 | 17.73776 | 0.01022011 | 3.439156
6.327908 | 17.75379 | 0.01022064 | 3.439336
6.32984 | 17.76955 | 0.01022159 | 3.439655
6.331772 | 17.78505 | 0.01022294 | 3.440108
6.333704 | 17.80029 | 0.01022467 | 3.440692
6.335636 | 17.81528 | 0.01022678 | 3.441401
6.337568 | 17.83001 | 0.01022925 | 3.442231
6.3395 | 17.84449 | 0.01023205 | 3.443175
6.341432 | 17.85872 | 0.01023518 | 3.444229
6.343364 | 17.87271 | 0.01023862 | 3.445386
6.345296 | 17.88646 | 0.01024235 | 3.446641
6.347228 | 17.89996 | 0.01024635 | 3.447987
6.34916 | 17.91324 | 0.01025061 | 3.449419
6.351092 | 17.92627 | 0.0102551 | 3.45093
6.353024 | 17.93908 | 0.01025981 | 3.452515
6.354957 | 17.95167 | 0.01026472 | 3.454167
6.356889 | 17.96403 | 0.01026981 | 3.455881
6.358821 | 17.97617 | 0.01027507 | 3.45765
6.360753 | 17.98809 | 0.01028048 | 3.459471
6.362685 | 17.9998 | 0.01028602 | 3.461337
6.364617 | 18.0113 | 0.01029169 | 3.463243
6.366549 | 18.02259 | 0.01029746 | 3.465184
6.368481 | 18.03368 | 0.01030332 | 3.467157
6.370413 | 18.04457 | 0.01030926 | 3.469155
6.372345 | 18.05527 | 0.01031526 | 3.471176
6.374277 | 18.06577 | 0.01032132 | 3.473215
6.376209 | 18.07608 | 0.01032742 | 3.475267
6.378141 | 18.08621 | 0.01033355 | 3.477329
6.380073 | 18.09616 | 0.0103397 | 3.479398
6.382005 | 18.10593 | 0.01034585 | 3.48147
6.383937 | 18.11552 | 0.01035201 | 3.483541
6.385869 | 18.12495 | 0.01035815 | 3.485609
6.387802 | 18.13421 | 0.01036428 | 3.48767
6.389734 | 18.1433 | 0.01037038 | 3.489722
6.391666 | 18.15224 | 0.01037644 | 3.491762
6.393598 | 18.16102 | 0.01038245 | 3.493787
6.39553 | 18.16965 | 0.01038842 | 3.495794
6.397462 | 18.17813 | 0.01039433 | 3.497783
6.399394 | 18.18646 | 0.01040017 | 3.499749
6.401326 | 18.19466 | 0.01040595 | 3.501692
6.403258 | 18.20271 | 0.01041165 | 3.50361
6.40519 | 18.21064 | 0.01041726 | 3.5055
6.407122 | 18.21843 | 0.01042279 | 3.507361
6.409054 | 18.2261 | 0.01042823 | 3.509192
6.410986 | 18.23365 | 0.01043358 | 3.510991
6.412918 | 18.24108 | 0.01043883 | 3.512757
6.41485 | 18.2484 | 0.01044397 | 3.514488
6.416782 | 18.2556 | 0.01044901 | 3.516184
6.418714 | 18.2627 | 0.01045394 | 3.517843
6.420647 | 18.26969 | 0.01045876 | 3.519465
6.422579 | 18.27659 | 0.01046347 | 3.521049
6.424511 | 18.28338 | 0.01046806 | 3.522595
6.426443 | 18.29009 | 0.01047254 | 3.524101
6.428375 | 18.2967 | 0.0104769 | 3.525567
6.430307 | 18.30323 | 0.01048113 | 3.526993
6.432239 | 18.30968 | 0.01048525 | 3.528379
6.434171 | 18.31605 | 0.01048925 | 3.529724
6.436103 | 18.32234 | 0.01049312 | 3.531028
6.438035 | 18.32856 | 0.01049688 | 3.532291
6.439967 | 18.33472 | 0.01050051 | 3.533513
6.441899 | 18.34081 | 0.01050402 | 3.534695
6.443831 | 18.34683 | 0.01050741 | 3.535836
6.445763 | 18.3528 | 0.01051068 | 3.536936
6.447695 | 18.35871 | 0.01051383 | 3.537997
6.449627 | 18.36457 | 0.01051687 | 3.539018
6.45156 | 18.37038 | 0.01051978 | 3.54
6.453492 | 18.37615 | 0.01052259 | 3.540943
6.455424 | 18.38187 | 0.01052528 | 3.541847
6.457356 | 18.38755 | 0.01052785 | 3.542715
6.459288 | 18.3932 | 0.01053032 | 3.543545
6.46122 | 18.39881 | 0.01053268 | 3.544339
6.463152 | 18.40439 | 0.01053494 | 3.545098
6.465084 | 18.40994 | 0.01053709 | 3.545823
6.467016 | 18.41547 | 0.01053914 | 3.546514
6.468948 | 18.42097 | 0.0105411 | 3.547171
6.47088 | 18.42645 | 0.01054296 | 3.547798
6.472812 | 18.43192 | 0.01054473 | 3.548393
6.474744 | 18.43737 | 0.01054641 | 3.548958
6.476676 | 18.4428 | 0.010548 | 3.549495
6.478608 | 18.44823 | 0.01054952 | 3.550004
6.48054 | 18.45364 | 0.01055095 | 3.550487
6.482472 | 18.45905 | 0.01055231 | 3.550944
6.484405 | 18.46446 | 0.01055359 | 3.551376
6.486337 | 18.46986 | 0.01055481 | 3.551786
6.488269 | 18.47527 | 0.01055596 | 3.552174
6.490201 | 18.48067 | 0.01055705 | 3.552541
6.492133 | 18.48608 | 0.01055809 | 3.552888
6.494065 | 18.4915 | 0.01055907 | 3.553218
6.495997 | 18.49692 | 0.01055999 | 3.55353
6.497929 | 18.50236 | 0.01056087 | 3.553827
6.499861 | 18.5078 | 0.01056171 | 3.554108
6.501793 | 18.51326 | 0.01056251 | 3.554377
6.503725 | 18.51873 | 0.01056327 | 3.554633
6.505657 | 18.52421 | 0.010564 | 3.554877
6.507589 | 18.52972 | 0.01056469 | 3.555112
6.509521 | 18.53523 | 0.01056536 | 3.555338
6.511453 | 18.54077 | 0.01056601 | 3.555555
6.513385 | 18.54633 | 0.01056664 | 3.555766
6.515318 | 18.55191 | 0.01056724 | 3.55597
6.51725 | 18.55751 | 0.01056784 | 3.556169
6.519182 | 18.56314 | 0.01056841 | 3.556364
6.521114 | 18.56878 | 0.01056898 | 3.556554
6.523046 | 18.57446 | 0.01056954 | 3.556742
6.524978 | 18.58015 | 0.01057009 | 3.556928
6.52691 | 18.58588 | 0.01057063 | 3.557111
6.528842 | 18.59162 | 0.01057118 | 3.557293
6.530774 | 18.5974 | 0.01057171 | 3.557474
6.532706 | 18.6032 | 0.01057225 | 3.557654
6.534638 | 18.60902 | 0.01057278 | 3.557833
6.53657 | 18.61488 | 0.01057331 | 3.558012
6.538502 | 18.62076 | 0.01057384 | 3.558191
6.540434 | 18.62667 | 0.01057437 | 3.558368
6.542366 | 18.6326 | 0.0105749 | 3.558545
6.544298 | 18.63856 | 0.01057542 | 3.55872
6.54623 | 18.64455 | 0.01057593 | 3.558893
6.548163 | 18.65056 | 0.01057644 | 3.559064
6.550095 | 18.6566 | 0.01057694 | 3.559232
6.552027 | 18.66266 | 0.01057743 | 3.559396
6.553959 | 18.66874 | 0.0105779 | 3.559555
6.555891 | 18.67485 | 0.01057835 | 3.559709
6.557823 | 18.68099 | 0.01057879 | 3.559855
6.559755 | 18.68714 | 0.0105792 | 3.559994
6.561687 | 18.69332 | 0.01057959 | 3.560123
6.563619 | 18.69951 | 0.01057994 | 3.560242
6.565551 | 18.70572 | 0.01058026 | 3.56035
6.567483 | 18.71196 | 0.01058054 | 3.560444
6.569415 | 18.7182 | 0.01058078 | 3.560525
6.571347 | 18.72447 | 0.01058097 | 3.56059
6.573279 | 18.73074 | 0.01058112 | 3.560638
6.575211 | 18.73703 | 0.01058121 | 3.560668
6.577143 | 18.74333 | 0.01058124 | 3.560679
6.579075 | 18.74964 | 0.01058121 | 3.56067
6.581008 | 18.75595 | 0.01058112 | 3.560639
6.58294 | 18.76227 | 0.01058096 | 3.560585
6.584872 | 18.7686 | 0.01058073 | 3.560508
6.586804 | 18.77492 | 0.01058042 | 3.560405
6.588736 | 18.78125 | 0.01058004 | 3.560277
6.590668 | 18.78757 | 0.01057958 | 3.560122
6.5926 | 18.79389 | 0.01057904 | 3.559941
6.594532 | 18.8002 | 0.01057842 | 3.559731
6.596464 | 18.80651 | 0.01057771 | 3.559492
6.598396 | 18.8128 | 0.01057692 | 3.559225
6.600328 | 18.81907 | 0.01057604 | 3.558929
6.60226 | 18.82533 | 0.01057507 | 3.558604
6.604192 | 18.83158 | 0.01057402 | 3.55825
6.606124 | 18.8378 | 0.01057288 | 3.557866
6.608056 | 18.84399 | 0.01057166 | 3.557455
6.609988 | 18.85016 | 0.01057035 | 3.557015
6.611921 | 18.8563 | 0.01056896 | 3.556548
6.613853 | 18.86241 | 0.0105675 | 3.556055
6.615785 | 18.86848 | 0.01056596 | 3.555537
6.617717 | 18.87451 | 0.01056435 | 3.554996
6.619649 | 18.8805 | 0.01056267 | 3.554431
6.621581 | 18.88644 | 0.01056093 | 3.553846
6.623513 | 18.89234 | 0.01055914 | 3.553241
6.625445 | 18.89819 | 0.01055729 | 3.552619
6.627377 | 18.90398 | 0.01055539 | 3.551982
6.629309 | 18.90971 | 0.01055346 | 3.551331
6.631241 | 18.91539 | 0.01055149 | 3.550669
6.633173 | 18.921 | 0.0105495 | 3.549998
6.635105 | 18.92654 | 0.01054748 | 3.54932
6.637037 | 18.93201 | 0.01054546 | 3.548638
6.638969 | 18.9374 | 0.01054342 | 3.547954
6.640901 | 18.94271 | 0.01054139 | 3.547271
6.642833 | 18.94795 | 0.01053937 | 3.546591
6.644766 | 18.95309 | 0.01053737 | 3.545916
6.646698 | 18.95815 | 0.01053539 | 3.545251
6.64863 | 18.96312 | 0.01053344 | 3.544596
6.650562 | 18.96798 | 0.01053154 | 3.543956
6.652494 | 18.97275 | 0.01052969 | 3.543332
6.654426 | 18.97741 | 0.01052789 | 3.542727
6.656358 | 18.98196 | 0.01052616 | 3.542145
6.65829 | 18.9864 | 0.0105245 | 3.541587
6.660222 | 18.99072 | 0.01052293 | 3.541057
6.662154 | 18.99492 | 0.01052144 | 3.540557
6.664086 | 18.999 | 0.01052005 | 3.540089
6.666018 | 19.00294 | 0.01051877 | 3.539657
6.66795 | 19.00676 | 0.0105176 | 3.539263
6.669882 | 19.01043 | 0.01051654 | 3.538909
6.671814 | 19.01397 | 0.01051562 | 3.538598
6.673746 | 19.01736 | 0.01051483 | 3.538331
6.675678 | 19.0206 | 0.01051417 | 3.538112
6.677611 | 19.02369 | 0.01051367 | 3.537942
6.679543 | 19.02662 | 0.01051332 | 3.537823
6.681475 | 19.02939 | 0.01051312 | 3.537757
6.683407 | 19.032 | 0.01051309 | 3.537746
6.685339 | 19.03443 | 0.01051323 | 3.537792
6.687271 | 19.03669 | 0.01051354 | 3.537897
6.689203 | 19.03877 | 0.01051402 | 3.53806
6.691135 | 19.04067 | 0.01051469 | 3.538285
6.693067 | 19.04238 | 0.01051554 | 3.538573
6.694999 | 19.0439 | 0.01051659 | 3.538923
6.696931 | 19.04522 | 0.01051782 | 3.539337
6.698863 | 19.04635 | 0.01051924 | 3.539816
6.700795 | 19.04727 | 0.01052086 | 3.540361
6.702727 | 19.04798 | 0.01052267 | 3.540971
6.704659 | 19.04848 | 0.01052468 | 3.541648
6.706591 | 19.04877 | 0.01052689 | 3.54239
6.708524 | 19.04883 | 0.01052929 | 3.543198
6.710456 | 19.04867 | 0.01053189 | 3.544072
6.712388 | 19.04828 | 0.01053468 | 3.545011
6.71432 | 19.04766 | 0.01053766 | 3.546014
6.716252 | 19.0468 | 0.01054083 | 3.54708
6.718184 | 19.0457 | 0.01054418 | 3.548209
6.720116 | 19.04436 | 0.01054771 | 3.549398
6.722048 | 19.0428 | 0.01055142 | 3.550646
6.72398 | 19.04106 | 0.0105553 | 3.551952
6.725912 | 19.03947 | 0.01055935 | 3.553313
6.727844 | 19.00066 | 0.01056355 | 3.554727
6.729776 | 18.99548 | 0.0105679 | 3.556191
6.731708 | 18.9899 | 0.01057239 | 3.557703
6.73364 | 18.984 | 0.01057702 | 3.559259
6.735572 | 18.9778 | 0.01058176 | 3.560856
6.737504 | 18.97129 | 0.01058662 | 3.56249
6.739436 | 18.96446 | 0.01059158 | 3.564158
6.741369 | 18.95731 | 0.01059662 | 3.565855
6.743301 | 18.94984 | 0.01060174 | 3.567577
6.745233 | 18.94205 | 0.01060692 | 3.56932
6.747165 | 18.93393 | 0.01061214 | 3.57108
6.749097 | 18.92548 | 0.01061741 | 3.572851
6.751029 | 18.9167 | 0.01062269 | 3.574628
6.752961 | 18.90758 | 0.01062798 | 3.576409
6.754893 | 18.89812 | 0.01063326 | 3.578186
6.756825 | 18.88832 | 0.01063853 | 3.579957
6.758757 | 18.87817 | 0.01064375 | 3.581716
6.760689 | 18.86767 | 0.01064893 | 3.583458
6.762621 | 18.85748 | 0.01065404 | 3.585179
6.764553 | 18.85064 | 0.01065908 | 3.586875
6.766485 | 18.84887 | 0.01066404 | 3.588542
6.768417 | 18.85195 | 0.01066889 | 3.590174
6.770349 | 18.85829 | 0.01067363 | 3.59177
6.772281 | 18.86553 | 0.01067825 | 3.593324
6.774214 | 18.87112 | 0.01068274 | 3.594834
6.776146 | 18.87283 | 0.01068708 | 3.596297
6.778078 | 18.8694 | 0.01069128 | 3.59771
6.78001 | 18.86108 | 0.01069532 | 3.59907
6.781942 | 18.85009 | 0.01069921 | 3.600376
6.783874 | 18.83864 | 0.01070292 | 3.601626
6.785806 | 18.82684 | 0.01070674 | 3.602912
6.787738 | 18.81467 | 0.01071052 | 3.604183
6.78967 | 18.80214 | 0.01071414 | 3.605403
6.791602 | 18.78924 | 0.01071762 | 3.606573
6.793534 | 18.77598 | 0.01072095 | 3.607693
6.795466 | 18.76235 | 0.01072413 | 3.608765
6.797398 | 18.74834 | 0.01072718 | 3.609791
6.79933 | 18.73397 | 0.0107301 | 3.610774
6.801262 | 18.71922 | 0.0107329 | 3.611716
6.803194 | 18.70409 | 0.0107356 | 3.612622
6.805127 | 18.68858 | 0.01073819 | 3.613495
6.807059 | 18.67269 | 0.0107407 | 3.614341
6.808991 | 18.65642 | 0.01074315 | 3.615164
6.810923 | 18.63977 | 0.01074555 | 3.61597
6.812855 | 18.62273 | 0.01074791 | 3.616764
6.814787 | 18.60531 | 0.01075025 | 3.617553
6.816719 | 18.58751 | 0.0107526 | 3.618343
6.818651 | 18.56931 | 0.01075497 | 3.61914
6.820583 | 18.55073 | 0.01075737 | 3.61995
6.822515 | 18.53175 | 0.01075979 | 3.620763
6.824447 | 18.51239 | 0.01076218 | 3.621569
6.826379 | 18.49264 | 0.01076454 | 3.622361
6.828311 | 18.4725 | 0.01076685 | 3.623139
6.830243 | 18.45196 | 0.01076913 | 3.623907
6.832175 | 18.43103 | 0.01077141 | 3.624673
6.834107 | 18.40971 | 0.01077371 | 3.625448
6.836039 | 18.388 | 0.01077609 | 3.626247
6.837972 | 18.36589 | 0.01077858 | 3.627086
6.839904 | 18.34339 | 0.01078124 | 3.627981
6.841836 | 18.3205 | 0.01078411 | 3.628948
6.843768 | 18.29722 | 0.01078722 | 3.629995
6.8457 | 18.27354 | 0.01079058 | 3.631123
6.847632 | 18.24947 | 0.01079419 | 3.632338
6.849564 | 18.22501 | 0.01079806 | 3.633641
6.851496 | 18.20016 | 0.0108022 | 3.635034
6.853428 | 18.17492 | 0.01080661 | 3.636519
6.85536 | 18.14929 | 0.0108113 | 3.638097
6.857292 | 18.12327 | 0.01081626 | 3.639766
6.859224 | 18.09687 | 0.01082149 | 3.641527
6.861156 | 18.07008 | 0.01082699 | 3.643377
6.863088 | 18.0429 | 0.01083275 | 3.645314
6.86502 | 18.01533 | 0.01083875 | 3.647334
6.866952 | 17.98739 | 0.01084498 | 3.649431
6.868885 | 17.95906 | 0.01085143 | 3.651602
6.870817 | 17.93036 | 0.01085809 | 3.653841
6.872749 | 17.90127 | 0.01086492 | 3.656139
6.874681 | 17.87181 | 0.0108719 | 3.658491
6.876613 | 17.84197 | 0.01087903 | 3.660888
6.878545 | 17.81176 | 0.01088626 | 3.663323
6.880477 | 17.78118 | 0.01089358 | 3.665786
6.882409 | 17.75023 | 0.01090096 | 3.668269
6.884341 | 17.71892 | 0.01090837 | 3.670763
6.886273 | 17.68724 | 0.01091579 | 3.673258
6.888205 | 17.6552 | 0.01092318 | 3.675745
6.890137 | 17.6228 | 0.01093052 | 3.678215
6.892069 | 17.59004 | 0.01093778 | 3.680657
6.894001 | 17.55693 | 0.01094493 | 3.683063
6.895933 | 17.52346 | 0.01095194 | 3.685423
6.897865 | 17.48965 | 0.01095879 | 3.687728
6.899797 | 17.4555 | 0.01096545 | 3.689969
6.90173 | 17.421 | 0.01097189 | 3.692138
6.903662 | 17.38616 | 0.0109781 | 3.694226
6.905594 | 17.35098 | 0.01098404 | 3.696226
6.907526 | 17.31548 | 0.0109897 | 3.69813
6.909458 | 17.27964 | 0.01099506 | 3.699932
6.91139 | 17.24348 | 0.01100009 | 3.701626
6.913322 | 17.20699 | 0.01100479 | 3.703207
6.915254 | 17.17019 | 0.01100914 | 3.704671
6.917186 | 17.13307 | 0.01101313 | 3.706013
6.919118 | 17.09564 | 0.01101675 | 3.707231
6.92105 | 17.05791 | 0.01101999 | 3.708324
6.922982 | 17.01987 | 0.01102287 | 3.709291
6.924914 | 16.98153 | 0.01102536 | 3.710131
6.926846 | 16.9429 | 0.01102749 | 3.710848
6.928778 | 16.90397 | 0.01102926 | 3.711444
6.93071 | 16.86477 | 0.01103068 | 3.711921
6.932642 | 16.82528 | 0.01103177 | 3.712286
6.934575 | 16.78551 | 0.01103253 | 3.712544
6.936507 | 16.74547 | 0.011033 | 3.712701
6.938439 | 16.70516 | 0.01103319 | 3.712765
6.940371 | 16.66459 | 0.01103312 | 3.712743
6.942303 | 16.62376 | 0.01103283 | 3.712643
6.944235 | 16.58268 | 0.01103233 | 3.712476
6.946167 | 16.54134 | 0.01103166 | 3.712251
6.948099 | 16.49977 | 0.01103085 | 3.711977
6.950031 | 16.45795 | 0.01102992 | 3.711666
6.951963 | 16.41591 | 0.01102892 | 3.711327
6.953895 | 16.37363 | 0.01102786 | 3.710972
6.955827 | 16.33113 | 0.01102679 | 3.710612
6.957759 | 16.28842 | 0.01102574 | 3.710258
6.959691 | 16.24549 | 0.01102474 | 3.709922
6.961623 | 16.20235 | 0.01102383 | 3.709613
6.963555 | 16.15902 | 0.01102303 | 3.709345
6.965488 | 16.11549 | 0.01102238 | 3.709127
6.96742 | 16.07176 | 0.01102191 | 3.708969
6.969352 | 16.02786 | 0.01102166 | 3.708883
6.971284 | 15.98377 | 0.01102164 | 3.708879
6.973216 | 15.93952 | 0.0110219 | 3.708965
6.975148 | 15.89509 | 0.01102245 | 3.709152
6.97708 | 15.85051 | 0.01102333 | 3.709447
6.979012 | 15.80577 | 0.01102455 | 3.709857
6.980944 | 15.76088 | 0.01102614 | 3.710392
6.982876 | 15.71584 | 0.01102811 | 3.711055
6.984808 | 15.67067 | 0.01103048 | 3.711854
6.98674 | 15.62537 | 0.01103327 | 3.712792
6.988672 | 15.57994 | 0.01103648 | 3.713873
6.990604 | 15.5344 | 0.01104013 | 3.715101
6.992536 | 15.48874 | 0.01104422 | 3.716475
6.994468 | 15.44297 | 0.01104874 | 3.717998
6.9964 | 15.39711 | 0.01105371 | 3.719669
6.998333 | 15.35115 | 0.01105911 | 3.721486
7.000265 | 15.3051 | 0.01106494 | 3.72345
7.002197 | 15.25898 | 0.0110712 | 3.725556
7.004129 | 15.21277 | 0.01107787 | 3.727801
7.006061 | 15.1665 | 0.01108495 | 3.730183
7.007993 | 15.12017 | 0.01109242 | 3.732695
7.009925 | 15.07378 | 0.01110026 | 3.735333
7.011857 | 15.02734 | 0.01110845 | 3.738091
7.013789 | 14.98086 | 0.01111699 | 3.740963
7.015721 | 14.93434 | 0.01112584 | 3.743941
7.017653 | 14.88779 | 0.01113498 | 3.74702
7.019585 | 14.84122 | 0.0111444 | 3.75019
7.021517 | 14.79463 | 0.01115407 | 3.753443
7.023449 | 14.74804 | 0.01116396 | 3.756772
7.025381 | 14.70143 | 0.01117405 | 3.760166
7.027313 | 14.65483 | 0.01118431 | 3.763618
7.029245 | 14.60824 | 0.01119471 | 3.767117
7.031178 | 14.56166 | 0.01120522 | 3.770654
7.03311 | 14.51511 | 0.01121581 | 3.774219
7.035042 | 14.46858 | 0.01122646 | 3.777802
7.036974 | 14.42209 | 0.01123713 | 3.781392
7.038906 | 14.37564 | 0.01124779 | 3.78498
7.040838 | 14.32924 | 0.01125841 | 3.788553
7.04277 | 14.28289 | 0.01126896 | 3.792103
7.044702 | 14.2366 | 0.0112794 | 3.795617
7.046634 | 14.19037 | 0.01128971 | 3.799086
7.048566 | 14.14422 | 0.01129985 | 3.802498
7.050498 | 14.09815 | 0.01130979 | 3.805843
7.05243 | 14.05217 | 0.0113195 | 3.809111
7.054362 | 14.00628 | 0.01132895 | 3.81229
7.056294 | 13.96048 | 0.0113381 | 3.815369
7.058226 | 13.91479 | 0.01134693 | 3.81834
7.060158 | 13.86921 | 0.0113554 | 3.821191
7.062091 | 13.82375 | 0.01136349 | 3.823913
7.064023 | 13.77841 | 0.01137116 | 3.826496
7.065955 | 13.7332 | 0.0113784 | 3.82893
7.067887 | 13.68812 | 0.01138516 | 3.831206
7.069819 | 13.64318 | 0.01139143 | 3.833315
7.071751 | 13.59839 | 0.01139718 | 3.835249
7.073683 | 13.55376 | 0.01140238 | 3.837
7.075615 | 13.50928 | 0.01140701 | 3.838559
7.077547 | 13.46496 | 0.01141106 | 3.83992
7.079479 | 13.42082 | 0.01141449 | 3.841075
7.081411 | 13.37685 | 0.01141729 | 3.842018
7.083343 | 13.33306 | 0.01141945 | 3.842744
7.085275 | 13.28946 | 0.01142094 | 3.843246
7.087207 | 13.24606 | 0.01142176 | 3.843521
7.089139 | 13.20285 | 0.01142188 | 3.843564
7.091071 | 13.15984 | 0.01142131 | 3.843371
7.093003 | 13.11704 | 0.01142003 | 3.842941
7.094936 | 13.07446 | 0.01141804 | 3.842271
7.096868 | 13.03209 | 0.01141534 | 3.841361
7.0988 | 12.98995 | 0.01141192 | 3.840211
7.100732 | 12.94804 | 0.01140779 | 3.838821
7.102664 | 12.90636 | 0.01140295 | 3.837193
7.104596 | 12.86492 | 0.01139742 | 3.83533
7.106528 | 12.82373 | 0.01139119 | 3.833236
7.10846 | 12.78278 | 0.0113843 | 3.830917
7.110392 | 12.74209 | 0.01137676 | 3.828378
7.112324 | 12.70165 | 0.01136858 | 3.825627
7.114256 | 12.66148 | 0.0113598 | 3.822672
7.116188 | 12.62157 | 0.01135045 | 3.819525
7.11812 | 12.58194 | 0.01134055 | 3.816195
7.120052 | 12.54258 | 0.01133015 | 3.812696
7.121984 | 12.5035 | 0.01131929 | 3.80904
7.123916 | 12.46471 | 0.011308 | 3.805242
7.125849 | 12.4262 | 0.01129634 | 3.801316
7.127781 | 12.38799 | 0.01128434 | 3.797279
7.129713 | 12.35007 | 0.01127206 | 3.793146
7.131645 | 12.31245 | 0.01125954 | 3.788935
7.133577 | 12.27513 | 0.01124685 | 3.784663
7.135509 | 12.23812 | 0.01123403 | 3.780348
7.137441 | 12.20142 | 0.01122113 | 3.776008
7.139373 | 12.16503 | 0.01120821 | 3.771661
7.141305 | 12.12896 | 0.01119533 | 3.767326
7.143237 | 12.09321 | 0.01118254 | 3.763021
7.145169 | 12.05778 | 0.01116989 | 3.758764
7.147101 | 12.02268 | 0.01115743 | 3.754574
7.149033 | 11.9879 | 0.01114524 | 3.750469
7.150965 | 11.95346 | 0.01113334 | 3.746466
7.152897 | 11.91935 | 0.0111218 | 3.742583
7.154829 | 11.88558 | 0.01111067 | 3.738836
7.156761 | 11.85215 | 0.01109998 | 3.735242
7.158694 | 11.81906 | 0.0110898 | 3.731815
7.160626 | 11.78631 | 0.01108016 | 3.728571
7.162558 | 11.75391 | 0.0110711 | 3.725523
7.16449 | 11.72186 | 0.01106267 | 3.722685
7.166422 | 11.69015 | 0.01105489 | 3.720068
7.168354 | 11.6588 | 0.0110478 | 3.717682
7.170286 | 11.6278 | 0.01104143 | 3.715537
7.172218 | 11.59715 | 0.01103579 | 3.713641
7.17415 | 11.56687 | 0.01103092 | 3.712001
7.176082 | 11.53693 | 0.01102682 | 3.710622
7.178014 | 11.50736 | 0.01102351 | 3.709507
7.179946 | 11.47815 | 0.01102099 | 3.708659
7.181878 | 11.4493 | 0.01101926 | 3.708079
7.18381 | 11.42081 | 0.01101833 | 3.707764
7.185742 | 11.39269 | 0.01101818 | 3.707714
7.187674 | 11.36493 | 0.01101881 | 3.707925
7.189606 | 11.33753 | 0.0110202 | 3.708393
7.191539 | 11.3105 | 0.01102233 | 3.709111
7.193471 | 11.28383 | 0.01102519 | 3.710073
7.195403 | 11.25753 | 0.01102875 | 3.711272
7.197335 | 11.23159 | 0.01103299 | 3.712699
7.199267 | 11.20602 | 0.01103788 | 3.714344
7.201199 | 11.18081 | 0.01104339 | 3.716199
7.203131 | 11.15597 | 0.01104949 | 3.718251
7.205063 | 11.1315 | 0.01105615 | 3.720491
7.206995 | 11.10739 | 0.01106333 | 3.722906
7.208927 | 11.08364 | 0.01107098 | 3.725483
7.210859 | 11.06026 | 0.01107909 | 3.72821
7.212791 | 11.03724 | 0.0110876 | 3.731075
7.214723 | 11.01458 | 0.01109648 | 3.734062
7.216655 | 10.99229 | 0.01110568 | 3.73716
7.218587 | 10.97035 | 0.01111517 | 3.740353
7.220519 | 10.94878 | 0.0111249 | 3.743628
7.222452 | 10.92756 | 0.01113484 | 3.74697
7.224384 | 10.9067 | 0.01114493 | 3.750365
7.226316 | 10.88619 | 0.01115513 | 3.753799
7.228248 | 10.86604 | 0.01116541 | 3.757257
7.23018 | 10.84624 | 0.01117572 | 3.760726
7.232112 | 10.82679 | 0.01118601 | 3.764191
7.234044 | 10.80769 | 0.01119626 | 3.767638
7.235976 | 10.78894 | 0.01120641 | 3.771055
7.237908 | 10.77053 | 0.01121643 | 3.774427
7.23984 | 10.75246 | 0.01122628 | 3.777742
7.241772 | 10.73473 | 0.01123592 | 3.780987
7.243704 | 10.71735 | 0.01124533 | 3.784151
7.245636 | 10.70029 | 0.01125445 | 3.787221
7.247568 | 10.68357 | 0.01126327 | 3.790187
7.2495 | 10.66718 | 0.01127174 | 3.793038
7.251432 | 10.65112 | 0.01127984 | 3.795765
7.253364 | 10.63539 | 0.01128754 | 3.798356
7.255297 | 10.61997 | 0.01129482 | 3.800804
7.257229 | 10.60488 | 0.01130164 | 3.803099
7.259161 | 10.5901 | 0.01130798 | 3.805233
7.261093 | 10.57564 | 0.01131382 | 3.807199
7.263025 | 10.56149 | 0.01131914 | 3.80899
7.264957 | 10.54764 | 0.01132392 | 3.810598
7.266889 | 10.5341 | 0.01132814 | 3.812018
7.268821 | 10.52086 | 0.01133178 | 3.813244
7.270753 | 10.50792 | 0.01133484 | 3.814272
7.272685 | 10.49527 | 0.01133729 | 3.815098
7.274617 | 10.48291 | 0.01133913 | 3.815717
7.276549 | 10.47084 | 0.01134035 | 3.816127
7.278481 | 10.45905 | 0.01134094 | 3.816327
7.280413 | 10.44754 | 0.0113409 | 3.816313
7.282345 | 10.4363 | 0.01134023 | 3.816086
7.284277 | 10.42534 | 0.01133892 | 3.815646
7.286209 | 10.41464 | 0.01133698 | 3.814994
7.288142 | 10.40421 | 0.01133442 | 3.814131
7.290074 | 10.39403 | 0.01133123 | 3.813059
7.292006 | 10.38411 | 0.01132744 | 3.811783
7.293938 | 10.37445 | 0.01132305 | 3.810305
7.29587 | 10.36503 | 0.01131808 | 3.808632
7.297802 | 10.35585 | 0.01131254 | 3.806769
7.299734 | 10.34691 | 0.01130646 | 3.804723
7.301666 | 10.33821 | 0.01129986 | 3.802502
7.303598 | 10.32974 | 0.01129276 | 3.800114
7.30553 | 10.32149 | 0.0112852 | 3.797569
7.307462 | 10.31347 | 0.01127721 | 3.794879
7.309394 | 10.30566 | 0.01126881 | 3.792054
7.311326 | 10.29806 | 0.01126005 | 3.789106
7.313258 | 10.29067 | 0.01125097 | 3.786048
7.31519 | 10.28349 | 0.01124159 | 3.782895
7.317122 | 10.2765 | 0.01123198 | 3.779659
7.319055 | 10.26971 | 0.01122216 | 3.776354
7.320987 | 10.26311 | 0.01121218 | 3.772997
7.322919 | 10.2567 | 0.01120209 | 3.769601
7.324851 | 10.25047 | 0.01119193 | 3.766181
7.326783 | 10.24441 | 0.01118174 | 3.762754
7.328715 | 10.23852 | 0.01117158 | 3.759333
7.330647 | 10.23281 | 0.01116148 | 3.755935
7.332579 | 10.22725 | 0.01115149 | 3.752575
7.334511 | 10.22185 | 0.01114166 | 3.749267
7.336443 | 10.21661 | 0.01113203 | 3.746027
7.338375 | 10.21152 | 0.01112265 | 3.742868
7.340307 | 10.20657 | 0.01111355 | 3.739805
7.342239 | 10.20176 | 0.01110477 | 3.736851
7.344171 | 10.19708 | 0.01109635 | 3.734019
7.346103 | 10.19254 | 0.01108833 | 3.731322
7.348035 | 10.18813 | 0.01108075 | 3.72877
7.349967 | 10.18383 | 0.01107363 | 3.726374
7.3519 | 10.17965 | 0.01106701 | 3.724146
7.353832 | 10.17559 | 0.01106091 | 3.722092
7.355764 | 10.17164 | 0.01105535 | 3.720222
7.357696 | 10.16779 | 0.01105036 | 3.718542
7.359628 | 10.16404 | 0.01104595 | 3.717057
7.36156 | 10.16038 | 0.01104213 | 3.715773
7.363492 | 10.15682 | 0.01103892 | 3.714691
7.365424 | 10.15335 | 0.01103631 | 3.713815
7.367356 | 10.14995 | 0.01103431 | 3.713143
7.369288 | 10.14664 | 0.01103292 | 3.712675
7.37122 | 10.1434 | 0.01103213 | 3.712408
7.373152 | 10.14024 | 0.01103192 | 3.712337
7.375084 | 10.13714 | 0.01103228 | 3.712459
7.377016 | 10.13411 | 0.01103319 | 3.712765
7.378948 | 10.13113 | 0.01103463 | 3.71325
7.38088 | 10.12821 | 0.01103657 | 3.713904
7.382813 | 10.12534 | 0.01103899 | 3.714718
7.384745 | 10.12252 | 0.01104186 | 3.715683
7.386677 | 10.11975 | 0.01104514 | 3.716787
7.388609 | 10.11701 | 0.01104881 | 3.718019
7.390541 | 10.11432 | 0.01105281 | 3.719368
7.392473 | 10.11166 | 0.01105713 | 3.720821
7.394405 | 10.10903 | 0.01106172 | 3.722366
7.396337 | 10.10642 | 0.01106654 | 3.723988
7.398269 | 10.10385 | 0.01107156 | 3.725676
7.400201 | 10.10129 | 0.01107673 | 3.727417
7.402133 | 10.09875 | 0.01108202 | 3.729196
7.404065 | 10.09623 | 0.01108738 | 3.731001
7.405997 | 10.09372 | 0.01109278 | 3.732818
7.407929 | 10.09122 | 0.01109818 | 3.734636
7.409861 | 10.08873 | 0.01110355 | 3.736441
7.411793 | 10.08624 | 0.01110884 | 3.738221
7.413725 | 10.08375 | 0.01111402 | 3.739965
7.415658 | 10.08127 | 0.01111698 | 3.740961
7.41759 | 10.07878 | 0.01111978 | 3.741905
7.419522 | 10.07628 | 0.01112245 | 3.742802
7.421454 | 10.07378 | 0.01112495 | 3.743644
7.423386 | 10.07127 | 0.01112726 | 3.744422
7.425318 | 10.06875 | 0.01112937 | 3.74513
7.42725 | 10.06622 | 0.01113125 | 3.745762
7.429182 | 10.06367 | 0.01113289 | 3.746313
7.431114 | 10.06111 | 0.01113428 | 3.746781
7.433046 | 10.05853 | 0.01113541 | 3.747164
7.434978 | 10.05593 | 0.01113629 | 3.747459
7.43691 | 10.0533 | 0.01113691 | 3.747669
7.438842 | 10.05066 | 0.01113728 | 3.747793
7.440774 | 10.04799 | 0.01113741 | 3.747835
7.442706 | 10.0453 | 0.01113729 | 3.747796
7.444638 | 10.04259 | 0.01113695 | 3.747681
7.44657 | 10.03984 | 0.0111364 | 3.747495
7.448503 | 10.03708 | 0.01113564 | 3.747242
7.450435 | 10.03428 | 0.01113471 | 3.746928
7.452367 | 10.03145 | 0.01113362 | 3.74656
7.454299 | 10.0286 | 0.01113238 | 3.746144
7.456231 | 10.02572 | 0.01113103 | 3.745688
7.458163 | 10.02281 | 0.01112957 | 3.745198
7.460095 | 10.01987 | 0.01112804 | 3.744683
7.462027 | 10.0169 | 0.01112646 | 3.74415
7.463959 | 10.0139 | 0.01112484 | 3.743607
7.465891 | 10.01087 | 0.01112322 | 3.743062
7.467823 | 10.00781 | 0.01112162 | 3.742523
7.469755 | 10.00472 | 0.01112006 | 3.741998
7.471687 | 10.00161 | 0.01111856 | 3.741494
7.473619 | 9.998463 | 0.01111715 | 3.741018
7.475551 | 9.995291 | 0.01111584 | 3.740579
7.477483 | 9.992095 | 0.01111466 | 3.740182
7.479416 | 9.988869 | 0.01111363 | 3.739833
7.481348 | 9.985621 | 0.01111275 | 3.739538
7.48328 | 9.982347 | 0.01111205 | 3.739302
7.485212 | 9.979052 | 0.01111154 | 3.73913
7.487144 | 9.975733 | 0.01111123 | 3.739025
7.489076 | 9.972393 | 0.01111112 | 3.73899
7.491008 | 9.969033 | 0.01111123 | 3.739027
7.49294 | 9.965657 | 0.01111156 | 3.739136
7.494872 | 9.962262 | 0.0111121 | 3.739319
7.496804 | 9.958852 | 0.01111286 | 3.739575
7.498736 | 9.955428 | 0.01111383 | 3.739901
7.500668 | 9.951991 | 0.01111501 | 3.740297
7.5026 | 9.948545 | 0.01111638 | 3.740759
7.504532 | 9.945088 | 0.01111794 | 3.741284
7.506464 | 9.941625 | 0.01111968 | 3.741868
7.508396 | 9.938157 | 0.01112158 | 3.742508
7.510328 | 9.934684 | 0.01112363 | 3.743198
7.512261 | 9.931211 | 0.01112581 | 3.743932
7.514193 | 9.927739 | 0.01112811 | 3.744707
7.516125 | 9.924268 | 0.01113051 | 3.745515
7.518057 | 9.920803 | 0.011133 | 3.746351
7.519989 | 9.917342 | 0.01113555 | 3.747208
7.521921 | 9.913894 | 0.01113814 | 3.748081
7.523853 | 9.910454 | 0.01114076 | 3.748963
7.525785 | 9.907028 | 0.01114339 | 3.749847
7.527717 | 9.90362 | 0.011146 | 3.750728
7.529649 | 9.900225 | 0.01114859 | 3.751598
7.531581 | 9.896853 | 0.01115113 | 3.752451
7.533513 | 9.893504 | 0.0111536 | 3.753283
7.535445 | 9.890177 | 0.01115598 | 3.754086
7.537377 | 9.886879 | 0.01115827 | 3.754855
7.539309 | 9.883611 | 0.01116044 | 3.755585
7.541241 | 9.880374 | 0.01116248 | 3.756272
7.543173 | 9.87717 | 0.01116438 | 3.75691
7.545106 | 9.874002 | 0.01116612 | 3.757496
7.547038 | 9.870873 | 0.0111677 | 3.758028
7.54897 | 9.867783 | 0.0111691 | 3.758501
7.550902 | 9.864736 | 0.01117033 | 3.758914
7.552834 | 9.861736 | 0.01117137 | 3.759265
7.554766 | 9.858783 | 0.01117223 | 3.759554
7.556698 | 9.855878 | 0.01117291 | 3.759782
7.55863 | 9.853023 | 0.0111734 | 3.759947
7.560562 | 9.850224 | 0.01117372 | 3.760053
7.562494 | 9.847479 | 0.01117386 | 3.760101
7.564426 | 9.844792 | 0.01117384 | 3.760094
7.566358 | 9.842162 | 0.01117366 | 3.760036
7.56829 | 9.839594 | 0.01117335 | 3.759928
7.570222 | 9.837088 | 0.0111729 | 3.759777
7.572154 | 9.834648 | 0.01117233 | 3.759585
7.574086 | 9.832274 | 0.01117165 | 3.759359
7.576019 | 9.829965 | 0.01117089 | 3.759102
7.577951 | 9.827727 | 0.01117005 | 3.758821
7.579883 | 9.825557 | 0.01116916 | 3.75852
7.581815 | 9.823461 | 0.01116822 | 3.758204
7.583747 | 9.821434 | 0.01116726 | 3.757881
7.585679 | 9.819484 | 0.01116629 | 3.757554
7.587611 | 9.817606 | 0.01116533 | 3.75723
7.589543 | 9.815803 | 0.01116439 | 3.756915
7.591475 | 9.814078 | 0.01116349 | 3.756613
7.593407 | 9.812427 | 0.01116265 | 3.756329
7.595339 | 9.810855 | 0.01116188 | 3.756069
7.597271 | 9.809358 | 0.01116119 | 3.755838
7.599203 | 9.807939 | 0.0111606 | 3.755639
7.601135 | 9.806599 | 0.01116011 | 3.755476
7.603067 | 9.805335 | 0.01115975 | 3.755354
7.604999 | 9.80415 | 0.01115952 | 3.755275
7.606931 | 9.80304 | 0.01115942 | 3.755241
7.608864 | 9.802006 | 0.01115946 | 3.755255
7.610796 | 9.801049 | 0.01115965 | 3.755318
7.612728 | 9.800168 | 0.01115998 | 3.755431
7.61466 | 9.799359 | 0.01116046 | 3.755593
7.616592 | 9.798625 | 0.01116109 | 3.755804
7.618524 | 9.797962 | 0.01116185 | 3.756062
7.620456 | 9.797369 | 0.01116275 | 3.756364
7.622388 | 9.796846 | 0.01116377 | 3.756708
7.62432 | 9.796389 | 0.01116491 | 3.757089
7.626252 | 9.795998 | 0.01116614 | 3.757504
7.628184 | 9.795669 | 0.01116746 | 3.757946
7.630116 | 9.795405 | 0.01116884 | 3.758412
7.632048 | 9.795198 | 0.01117027 | 3.758895
7.63398 | 9.795047 | 0.01117174 | 3.759389
7.635912 | 9.794949 | 0.01117322 | 3.759887
7.637844 | 9.794902 | 0.0111747 | 3.760383
7.639776 | 9.794906 | 0.01117615 | 3.760871
7.641709 | 9.794953 | 0.01117755 | 3.761343
7.643641 | 9.795044 | 0.01117888 | 3.761792
7.645573 | 9.795172 | 0.01118013 | 3.762213
7.647505 | 9.795335 | 0.01118128 | 3.762597
7.649437 | 9.79553 | 0.01118229 | 3.762939
7.651369 | 9.795753 | 0.01118316 | 3.763232
7.653301 | 9.796 | 0.01118387 | 3.763471
7.655233 | 9.796265 | 0.0111844 | 3.763649
7.657165 | 9.796549 | 0.01118474 | 3.763762
7.659097 | 9.796844 | 0.01118487 | 3.763805
7.661029 | 9.797148 | 0.01118477 | 3.763773
7.662961 | 9.797453 | 0.01118445 | 3.763664
7.664893 | 9.797756 | 0.01118388 | 3.763474
7.666825 | 9.798057 | 0.01118307 | 3.763202
7.668757 | 9.798343 | 0.01118201 | 3.762845
7.670689 | 9.798615 | 0.0111807 | 3.762405
7.672622 | 9.798871 | 0.01117915 | 3.76188
7.674554 | 9.7991 | 0.01117734 | 3.761273
7.676486 | 9.799301 | 0.0111753 | 3.760587
7.678418 | 9.799468 | 0.01117304 | 3.759825
7.68035 | 9.799597 | 0.01117056 | 3.758992
7.682282 | 9.799684 | 0.01116789 | 3.758094
7.684214 | 9.799724 | 0.01116505 | 3.757138
7.686146 | 9.799711 | 0.01116207 | 3.756134
7.688078 | 9.799644 | 0.01115897 | 3.755091
7.69001 | 9.799515 | 0.01115578 | 3.754018
7.691942 | 9.799323 | 0.01115254 | 3.752928
7.693874 | 9.799063 | 0.01114929 | 3.751833
7.695806 | 9.798731 | 0.01114605 | 3.750745
7.697738 | 9.798328 | 0.01114288 | 3.749677
7.69967 | 9.797961 | 0.01113981 | 3.748643
7.701602 | 9.797977 | 0.01113688 | 3.747658
7.703534 | 9.797979 | 0.01113414 | 3.746737
7.705467 | 9.79798 | 0.01113164 | 3.745893
7.707399 | 9.79798 | 0.0111294 | 3.745141
7.709331 | 9.79798 | 0.01112749 | 3.744498
7.711263 | 9.79798 | 0.01112594 | 3.743977
7.713195 | 9.79798 | 0.0111248 | 3.743593
7.715127 | 9.79798 | 0.01112411 | 3.743361
7.717059 | 9.79798 | 0.01112392 | 3.743295
7.718991 | 9.79798 | 0.01112426 | 3.743409
7.720923 | 9.79798 | 0.01112517 | 3.743716
7.722855 | 9.79798 | 0.01112669 | 3.74423
7.724787 | 9.79798 | 0.01112887 | 3.744961
7.726719 | 9.79798 | 0.01113172 | 3.745922
7.728651 | 9.79798 | 0.01113529 | 3.747122
7.730583 | 9.79798 | 0.0111396 | 3.748572
7.732515 | 9.79798 | 0.01114467 | 3.75028
7.734447 | 9.79798 | 0.01115054 | 3.752254
7.735416 | 9.795087 | 0.01115054 | 3.752254
7.737384 | 9.807375 | 0.01114548 | 3.750552
7.739352 | 9.820672 | 0.01114121 | 3.749114
7.74132 | 9.834917 | 0.01113771 | 3.747938
7.743288 | 9.850051 | 0.01113499 | 3.747023
7.745256 | 9.866017 | 0.01113303 | 3.746362
7.747224 | 9.882762 | 0.01113181 | 3.74595
7.749192 | 9.900234 | 0.0111313 | 3.74578
7.75116 | 9.918386 | 0.01113149 | 3.745843
7.753128 | 9.937169 | 0.01113234 | 3.746129
7.755096 | 9.95654 | 0.01113382 | 3.746627
7.757064 | 9.976457 | 0.01113589 | 3.747325
7.759032 | 9.996879 | 0.01113852 | 3.748211
7.760999 | 10.01777 | 0.01114167 | 3.74927
7.762967 | 10.03909 | 0.01114529 | 3.750488
7.764935 | 10.06081 | 0.01114934 | 3.751851
7.766903 | 10.08289 | 0.01115377 | 3.753342
7.768871 | 10.10531 | 0.01115854 | 3.754947
7.770839 | 10.12803 | 0.0111636 | 3.756648
7.772807 | 10.15104 | 0.01116889 | 3.758429
7.774775 | 10.17429 | 0.01117437 | 3.760273
7.776743 | 10.19778 | 0.01117999 | 3.762164
7.778711 | 10.22147 | 0.0111857 | 3.764085
7.780679 | 10.24534 | 0.01119145 | 3.766019
7.782647 | 10.26938 | 0.01119719 | 3.767951
7.784615 | 10.29357 | 0.01120287 | 3.769865
7.786583 | 10.31789 | 0.01120846 | 3.771745
7.788551 | 10.34232 | 0.0112139 | 3.773576
7.790519 | 10.36686 | 0.01121916 | 3.775345
7.792487 | 10.39147 | 0.01122419 | 3.777039
7.794454 | 10.41617 | 0.01122896 | 3.778645
7.796422 | 10.44092 | 0.01123344 | 3.780151
7.79839 | 10.46573 | 0.01123759 | 3.781548
7.800358 | 10.49058 | 0.01124139 | 3.782825
7.802326 | 10.51546 | 0.01124481 | 3.783975
7.804294 | 10.54037 | 0.01124783 | 3.784992
7.806262 | 10.56531 | 0.01125044 | 3.78587
7.80823 | 10.59025 | 0.01125263 | 3.786607
7.810198 | 10.6152 | 0.01125437 | 3.787193
7.812166 | 10.64016 | 0.01125563 | 3.787618
7.814134 | 10.66512 | 0.01125642 | 3.787882
7.816102 | 10.69008 | 0.01125672 | 3.787986
7.81807 | 10.71503 | 0.01125656 | 3.787931
7.820038 | 10.73998 | 0.01125594 | 3.787722
7.822006 | 10.76492 | 0.01125487 | 3.787362
7.823974 | 10.78985 | 0.01125337 | 3.786858
7.825942 | 10.81478 | 0.01125146 | 3.786215
7.82791 | 10.83969 | 0.01124916 | 3.78544
7.829877 | 10.8646 | 0.01124649 | 3.784542
7.831845 | 10.8895 | 0.01124348 | 3.78353
7.833813 | 10.9144 | 0.01124016 | 3.782412
7.835781 | 10.9393 | 0.01123656 | 3.781199
7.837749 | 10.9642 | 0.0112327 | 3.779902
7.839717 | 10.9891 | 0.01122862 | 3.77853
7.841685 | 11.014 | 0.01122436 | 3.777096
7.843653 | 11.03892 | 0.01121995 | 3.77561
7.845621 | 11.06384 | 0.01121541 | 3.774085
7.847589 | 11.08879 | 0.0112108 | 3.772531
7.849557 | 11.11375 | 0.01120613 | 3.770961
7.851525 | 11.13874 | 0.01120145 | 3.769385
7.853493 | 11.16376 | 0.01119679 | 3.767817
7.855461 | 11.18881 | 0.01119218 | 3.766266
7.857429 | 11.2139 | 0.01118766 | 3.764744
7.859397 | 11.23903 | 0.01118325 | 3.763262
7.861365 | 11.26421 | 0.01117899 | 3.761829
7.863332 | 11.28945 | 0.01117491 | 3.760455
7.8653 | 11.31474 | 0.01117103 | 3.75915
7.867268 | 11.34009 | 0.01116738 | 3.757921
7.869236 | 11.36552 | 0.01116398 | 3.756777
7.871204 | 11.39101 | 0.01116085 | 3.755724
7.873172 | 11.41659 | 0.01115801 | 3.754768
7.87514 | 11.44225 | 0.01115547 | 3.753914
7.877108 | 11.46799 | 0.01115325 | 3.753167
7.879076 | 11.49384 | 0.01115136 | 3.75253
7.881044 | 11.51978 | 0.0111498 | 3.752006
7.883012 | 11.54582 | 0.01114859 | 3.751598
7.88498 | 11.57198 | 0.01114773 | 3.751308
7.886948 | 11.59825 | 0.01114721 | 3.751135
7.888916 | 11.62464 | 0.01114705 | 3.751081
7.890884 | 11.65116 | 0.01114724 | 3.751145
7.892852 | 11.67781 | 0.01114778 | 3.751327
7.89482 | 11.70459 | 0.01114867 | 3.751626
7.896787 | 11.73151 | 0.0111499 | 3.75204
7.898755 | 11.75857 | 0.01115147 | 3.752567
7.900723 | 11.78578 | 0.01115337 | 3.753206
7.902691 | 11.81314 | 0.01115559 | 3.753953
7.904659 | 11.84066 | 0.01115812 | 3.754806
7.906627 | 11.86834 | 0.01116096 | 3.755761
7.908595 | 11.89619 | 0.0111641 | 3.756816
7.910563 | 11.9242 | 0.01116751 | 3.757966
7.912531 | 11.95239 | 0.01117121 | 3.759208
7.914499 | 11.98075 | 0.01117516 | 3.760539
7.916467 | 12.00928 | 0.01117937 | 3.761954
7.918435 | 12.038 | 0.01118381 | 3.76345
7.920403 | 12.06691 | 0.01118848 | 3.765022
7.922371 | 12.096 | 0.01119337 | 3.766667
7.924339 | 12.12528 | 0.01119846 | 3.76838
7.926307 | 12.15476 | 0.01120375 | 3.770159
7.928275 | 12.18442 | 0.01120922 | 3.772
7.930242 | 12.21429 | 0.01121486 | 3.773899
7.93221 | 12.24435 | 0.01122067 | 3.775852
7.934178 | 12.27462 | 0.01122663 | 3.777858
7.936146 | 12.30509 | 0.01123273 | 3.779913
7.938114 | 12.33576 | 0.01123898 | 3.782015
7.940082 | 12.36663 | 0.01124536 | 3.784162
7.94205 | 12.39772 | 0.01125186 | 3.786351
7.944018 | 12.429 | 0.01125849 | 3.78858
7.945986 | 12.4605 | 0.01126523 | 3.790848
7.947954 | 12.4922 | 0.01127208 | 3.793152
7.949922 | 12.52411 | 0.01127903 | 3.795491
7.95189 | 12.55623 | 0.01128608 | 3.797863
7.953858 | 12.58856 | 0.01129322 | 3.800266
7.955826 | 12.6211 | 0.01130045 | 3.802699
7.957794 | 12.65384 | 0.01130776 | 3.80516
7.959762 | 12.68679 | 0.01131515 | 3.807646
7.96173 | 12.71995 | 0.01132261 | 3.810156
7.963697 | 12.75331 | 0.01133013 | 3.812688
7.965665 | 12.78688 | 0.01133771 | 3.815238
7.967633 | 12.82064 | 0.01134534 | 3.817805
7.969601 | 12.85461 | 0.01135301 | 3.820386
7.971569 | 12.88878 | 0.01136071 | 3.822978
7.973537 | 12.92315 | 0.01136843 | 3.825577
7.975505 | 12.95771 | 0.01137617 | 3.82818
7.977473 | 12.99247 | 0.0113839 | 3.830783
7.979441 | 13.02742 | 0.01139162 | 3.833381
7.981409 | 13.06255 | 0.01139932 | 3.835971
7.983377 | 13.09787 | 0.01140697 | 3.838546
7.985345 | 13.13338 | 0.01141457 | 3.841101
7.987313 | 13.16907 | 0.01142208 | 3.843631
7.989281 | 13.20493 | 0.01142951 | 3.846129
7.991249 | 13.24097 | 0.01143681 | 3.848587
7.993217 | 13.27718 | 0.01144398 | 3.851
7.995185 | 13.31356 | 0.01145099 | 3.853359
7.997152 | 13.3501 | 0.01145782 | 3.855656
7.99912 | 13.3868 | 0.01146444 | 3.857883
8.001088 | 13.42366 | 0.01147082 | 3.86003
8.003056 | 13.46066 | 0.01147693 | 3.862088
8.005024 | 13.49782 | 0.01148276 | 3.864048
8.006992 | 13.53512 | 0.01148826 | 3.8659
8.00896 | 13.57256 | 0.01149341 | 3.867634
8.010928 | 13.61014 | 0.01149819 | 3.869241
8.012896 | 13.64785 | 0.01150256 | 3.870711
8.014864 | 13.68568 | 0.01150649 | 3.872034
8.016832 | 13.72363 | 0.01150996 | 3.873201
8.0188 | 13.7617 | 0.01151293 | 3.874203
8.020768 | 13.79988 | 0.01151539 | 3.87503
8.022736 | 13.83817 | 0.01151731 | 3.875676
8.024704 | 13.87655 | 0.01151866 | 3.876131
8.026672 | 13.91504 | 0.01151943 | 3.876389
8.02864 | 13.95361 | 0.01151959 | 3.876442
8.030608 | 13.99227 | 0.01151912 | 3.876285
8.032575 | 14.03101 | 0.01151801 | 3.875912
8.034543 | 14.06982 | 0.01151625 | 3.875318
8.036511 | 14.1087 | 0.01151382 | 3.874501
8.038479 | 14.14765 | 0.01151072 | 3.873457
8.040447 | 14.18665 | 0.01150694 | 3.872184
8.042415 | 14.2257 | 0.01150248 | 3.870683
8.044383 | 14.2648 | 0.01149734 | 3.868954
8.046351 | 14.30394 | 0.01149153 | 3.866999
8.048319 | 14.34312 | 0.01148505 | 3.864821
8.050287 | 14.38232 | 0.01147793 | 3.862424
8.052255 | 14.42154 | 0.01147017 | 3.859814
8.054223 | 14.46079 | 0.01146181 | 3.856998
8.056191 | 14.50004 | 0.01145285 | 3.853986
8.058159 | 14.53929 | 0.01144335 | 3.850786
8.060127 | 14.57855 | 0.01143332 | 3.847411
8.062095 | 14.6178 | 0.0114228 | 3.843874
8.064063 | 14.65703 | 0.01141185 | 3.840189
8.06603 | 14.69625 | 0.01140051 | 3.836372
8.067998 | 14.73544 | 0.01138883 | 3.83244
8.069966 | 14.77459 | 0.01137685 | 3.828411
8.071934 | 14.81371 | 0.01136465 | 3.824304
8.073902 | 14.85279 | 0.01135227 | 3.82014
8.07587 | 14.89182 | 0.01133979 | 3.815937
8.077838 | 14.93079 | 0.01132725 | 3.811718
8.079806 | 14.9697 | 0.01131472 | 3.807503
8.081774 | 15.00854 | 0.01130228 | 3.803314
8.083742 | 15.04731 | 0.01128997 | 3.799174
8.08571 | 15.086 | 0.01127788 | 3.795104
8.087678 | 15.12461 | 0.01126605 | 3.791125
8.089646 | 15.16312 | 0.01125457 | 3.787261
8.091614 | 15.20154 | 0.01124349 | 3.783531
8.093582 | 15.23985 | 0.01123287 | 3.779957
8.09555 | 15.27806 | 0.01122277 | 3.77656
8.097518 | 15.31615 | 0.01121326 | 3.773358
8.099485 | 15.35412 | 0.01120438 | 3.770372
8.101453 | 15.39197 | 0.0111962 | 3.767618
8.103421 | 15.42969 | 0.01118876 | 3.765114
8.105389 | 15.46727 | 0.0111821 | 3.762876
8.107357 | 15.50471 | 0.01117628 | 3.760917
8.109325 | 15.542 | 0.01117134 | 3.759252
8.111293 | 15.57914 | 0.01116729 | 3.757891
8.113261 | 15.61613 | 0.01116418 | 3.756843
8.115229 | 15.65295 | 0.01116202 | 3.756118
8.117197 | 15.6896 | 0.01116084 | 3.75572
8.119165 | 15.72608 | 0.01116064 | 3.755653
8.121133 | 15.76238 | 0.01116143 | 3.755919
8.123101 | 15.7985 | 0.01116321 | 3.756517
8.125069 | 15.83443 | 0.01116596 | 3.757443
8.127037 | 15.87018 | 0.01116967 | 3.758691
8.129005 | 15.90572 | 0.01117431 | 3.760254
8.130973 | 15.94106 | 0.01117986 | 3.762121
8.13294 | 15.9762 | 0.01118628 | 3.764281
8.134908 | 16.01113 | 0.01119353 | 3.76672
8.136876 | 16.04585 | 0.01120156 | 3.769422
8.138844 | 16.08034 | 0.01121032 | 3.77237
8.140812 | 16.11462 | 0.01121976 | 3.775546
8.14278 | 16.14866 | 0.01122981 | 3.77893
8.144748 | 16.18248 | 0.01124043 | 3.782502
8.146716 | 16.21606 | 0.01125154 | 3.78624
8.148684 | 16.24941 | 0.01126307 | 3.790122
8.150652 | 16.28251 | 0.01127497 | 3.794125
8.15262 | 16.31537 | 0.01128715 | 3.798224
8.154588 | 16.34798 | 0.01129955 | 3.802396
8.156556 | 16.38034 | 0.01131209 | 3.806618
8.158524 | 16.41244 | 0.01132471 | 3.810865
8.160492 | 16.44429 | 0.01133734 | 3.815112
8.16246 | 16.47588 | 0.01134989 | 3.819337
8.164428 | 16.5072 | 0.01136231 | 3.823515
8.166395 | 16.53825 | 0.01137452 | 3.827625
8.168363 | 16.56904 | 0.01138646 | 3.831643
8.170331 | 16.59956 | 0.01139806 | 3.835548
8.172299 | 16.6298 | 0.01140927 | 3.839321
8.174267 | 16.65976 | 0.01142003 | 3.842941
8.176235 | 16.68944 | 0.01143029 | 3.846392
8.178203 | 16.71885 | 0.01143999 | 3.849658
8.180171 | 16.74797 | 0.0114491 | 3.852723
8.182139 | 16.77681 | 0.01145758 | 3.855575
8.184107 | 16.80536 | 0.01146539 | 3.858204
8.186075 | 16.83362 | 0.01147251 | 3.860601
8.188043 | 16.86159 | 0.01147893 | 3.862761
8.190011 | 16.88927 | 0.01148463 | 3.864679
8.191979 | 16.91666 | 0.01148961 | 3.866352
8.193947 | 16.94375 | 0.01149385 | 3.867783
8.195915 | 16.97055 | 0.01149739 | 3.868971
8.197883 | 16.99705 | 0.01150021 | 3.86992
8.19985 | 17.02325 | 0.01150234 | 3.870636
8.201818 | 17.04916 | 0.01150379 | 3.871126
8.203786 | 17.07477 | 0.01150459 | 3.871396
8.205754 | 17.10008 | 0.01150477 | 3.871456
8.207722 | 17.12509 | 0.01150436 | 3.871316
8.20969 | 17.1498 | 0.01150338 | 3.870988
8.211658 | 17.17421 | 0.01150188 | 3.870484
8.213626 | 17.19831 | 0.0114999 | 3.869817
8.215594 | 17.22212 | 0.01149747 | 3.868999
8.217562 | 17.24563 | 0.01149464 | 3.868047
8.21953 | 17.26884 | 0.01149145 | 3.866973
8.221498 | 17.29174 | 0.01148795 | 3.865794
8.223466 | 17.31435 | 0.01148417 | 3.864525
8.225434 | 17.33666 | 0.01148018 | 3.86318
8.227402 | 17.35866 | 0.011476 | 3.861775
8.22937 | 17.38038 | 0.0114717 | 3.860326
8.231338 | 17.40179 | 0.0114673 | 3.858847
8.233305 | 17.4229 | 0.01146286 | 3.857353
8.235273 | 17.44373 | 0.01145842 | 3.855858
8.237241 | 17.46425 | 0.01145401 | 3.854375
8.239209 | 17.48448 | 0.01144968 | 3.852918
8.241177 | 17.50442 | 0.01144546 | 3.851498
8.243145 | 17.52407 | 0.01144138 | 3.850126
8.245113 | 17.54343 | 0.01143748 | 3.848811
8.247081 | 17.5625 | 0.01143377 | 3.847563
8.249049 | 17.58129 | 0.01143028 | 3.846387
8.251017 | 17.59979 | 0.01142702 | 3.845291
8.252985 | 17.61801 | 0.011424 | 3.844277
8.254953 | 17.63594 | 0.01142125 | 3.84335
8.256921 | 17.6536 | 0.01141876 | 3.842511
8.258889 | 17.67098 | 0.01141653 | 3.841761
8.260857 | 17.68808 | 0.01141456 | 3.841099
8.262825 | 17.70491 | 0.01141285 | 3.840524
8.264793 | 17.72147 | 0.0114114 | 3.840035
8.266761 | 17.73776 | 0.01141019 | 3.839627
8.268728 | 17.75379 | 0.01140921 | 3.839298
8.270696 | 17.76955 | 0.01140845 | 3.839042
8.272664 | 17.78505 | 0.01140789 | 3.838855
8.274632 | 17.80029 | 0.01140752 | 3.83873
8.2766 | 17.81528 | 0.01140732 | 3.838662
8.278568 | 17.83001 | 0.01140726 | 3.838643
8.280536 | 17.84449 | 0.01140733 | 3.838667
8.282504 | 17.85872 | 0.01140751 | 3.838727
8.284472 | 17.87271 | 0.01140777 | 3.838815
8.28644 | 17.88646 | 0.01140809 | 3.838923
8.288408 | 17.89996 | 0.01140845 | 3.839044
8.290376 | 17.91324 | 0.01140883 | 3.83917
8.292344 | 17.92627 | 0.01140919 | 3.839294
8.294312 | 17.93908 | 0.01140953 | 3.839407
8.29628 | 17.95167 | 0.01140982 | 3.839503
8.298248 | 17.96403 | 0.01141003 | 3.839574
8.300216 | 17.97617 | 0.01141015 | 3.839614
8.302183 | 17.98809 | 0.01141016 | 3.839618
8.304151 | 17.9998 | 0.01141004 | 3.839578
8.306119 | 18.0113 | 0.01140978 | 3.83949
8.308087 | 18.02259 | 0.01140936 | 3.83935
8.310055 | 18.03368 | 0.01140878 | 3.839153
8.312023 | 18.04457 | 0.01140802 | 3.838897
8.313991 | 18.05527 | 0.01140707 | 3.838579
8.315959 | 18.06577 | 0.01140594 | 3.838198
8.317927 | 18.07608 | 0.01140462 | 3.837754
8.319895 | 18.08621 | 0.01140311 | 3.837246
8.321863 | 18.09616 | 0.01140141 | 3.836675
8.323831 | 18.10593 | 0.01139953 | 3.836043
8.325799 | 18.11552 | 0.01139748 | 3.835351
8.327767 | 18.12495 | 0.01139525 | 3.834603
8.329735 | 18.13421 | 0.01139287 | 3.8338
8.331703 | 18.1433 | 0.01139033 | 3.832947
8.333671 | 18.15224 | 0.01138766 | 3.832047
8.335638 | 18.16102 | 0.01138486 | 3.831105
8.337606 | 18.16965 | 0.01138195 | 3.830124
8.339574 | 18.17813 | 0.01137893 | 3.829111
8.341542 | 18.18646 | 0.01137584 | 3.828069
8.34351 | 18.19466 | 0.01137268 | 3.827005
8.345478 | 18.20271 | 0.01136946 | 3.825923
8.347446 | 18.21064 | 0.01136621 | 3.824829
8.349414 | 18.21843 | 0.01136294 | 3.823729
8.351382 | 18.2261 | 0.01135967 | 3.822627
8.35335 | 18.23365 | 0.01135641 | 3.821531
8.355318 | 18.24108 | 0.01135318 | 3.820444
8.357286 | 18.2484 | 0.01135 | 3.819373
8.359254 | 18.2556 | 0.01134687 | 3.818323
8.361222 | 18.2627 | 0.01134383 | 3.817297
8.36319 | 18.26969 | 0.01134087 | 3.816303
8.365158 | 18.27659 | 0.01133802 | 3.815343
8.367126 | 18.28338 | 0.01133528 | 3.814422
8.369093 | 18.29009 | 0.01133267 | 3.813543
8.371061 | 18.2967 | 0.0113302 | 3.81271
8.373029 | 18.30323 | 0.01132787 | 3.811926
8.374997 | 18.30968 | 0.01132569 | 3.811193
8.376965 | 18.31605 | 0.01132367 | 3.810512
8.378933 | 18.32234 | 0.0113218 | 3.809886
8.380901 | 18.32856 | 0.01132011 | 3.809315
8.382869 | 18.33472 | 0.01131858 | 3.8088
8.384837 | 18.34081 | 0.01131721 | 3.808341
8.386805 | 18.34683 | 0.01131601 | 3.807937
8.388773 | 18.3528 | 0.01131497 | 3.807588
8.390741 | 18.35871 | 0.0113141 | 3.807293
8.392709 | 18.36457 | 0.01131338 | 3.807051
8.394677 | 18.37038 | 0.01131281 | 3.80686
8.396645 | 18.37615 | 0.01131239 | 3.806719
8.398613 | 18.38187 | 0.01131211 | 3.806625
8.400581 | 18.38755 | 0.01131197 | 3.806576
8.402548 | 18.3932 | 0.01131195 | 3.806571
8.404516 | 18.39881 | 0.01131205 | 3.806605
8.406484 | 18.40439 | 0.01131227 | 3.806677
8.408452 | 18.40994 | 0.01131258 | 3.806783
8.41042 | 18.41547 | 0.01131299 | 3.806921
8.412388 | 18.42097 | 0.01131349 | 3.807088
8.414356 | 18.42645 | 0.01131406 | 3.80728
8.416324 | 18.43192 | 0.0113147 | 3.807495
8.418292 | 18.43737 | 0.01131539 | 3.807728
8.42026 | 18.4428 | 0.01131613 | 3.807978
8.422228 | 18.44823 | 0.01131692 | 3.808241
8.424196 | 18.45364 | 0.01131773 | 3.808514
8.426164 | 18.45905 | 0.01131856 | 3.808793
8.428132 | 18.46446 | 0.0113194 | 3.809077
8.4301 | 18.46986 | 0.01132025 | 3.809362
8.432068 | 18.47527 | 0.01132109 | 3.809646
8.434036 | 18.48067 | 0.01132192 | 3.809926
8.436003 | 18.48608 | 0.01132274 | 3.8102
8.437971 | 18.4915 | 0.01132353 | 3.810467
8.439939 | 18.49692 | 0.01132429 | 3.810724
8.441907 | 18.50236 | 0.01132503 | 3.81097
8.443875 | 18.5078 | 0.01132572 | 3.811203
8.445843 | 18.51326 | 0.01132637 | 3.811423
8.447811 | 18.51873 | 0.01132698 | 3.811628
8.449779 | 18.52421 | 0.01132754 | 3.811817
8.451747 | 18.52972 | 0.01132806 | 3.81199
8.453715 | 18.53523 | 0.01132852 | 3.812146
8.455683 | 18.54077 | 0.01132893 | 3.812285
8.457651 | 18.54633 | 0.01132929 | 3.812406
8.459619 | 18.55191 | 0.0113296 | 3.81251
8.461587 | 18.55751 | 0.01132986 | 3.812597
8.463555 | 18.56314 | 0.01133007 | 3.812666
8.465523 | 18.56878 | 0.01133022 | 3.812718
8.467491 | 18.57446 | 0.01133033 | 3.812754
8.469458 | 18.58015 | 0.01133038 | 3.812773
8.471426 | 18.58588 | 0.0113304 | 3.812778
8.473394 | 18.59162 | 0.01133036 | 3.812767
8.475362 | 18.5974 | 0.01133029 | 3.812742
8.47733 | 18.6032 | 0.01133018 | 3.812704
8.479298 | 18.60902 | 0.01133003 | 3.812653
8.481266 | 18.61488 | 0.01132984 | 3.812592
8.483234 | 18.62076 | 0.01132963 | 3.81252
8.485202 | 18.62667 | 0.01132939 | 3.812438
8.48717 | 18.6326 | 0.01132912 | 3.812349
8.489138 | 18.63856 | 0.01132884 | 3.812252
8.491106 | 18.64455 | 0.01132853 | 3.81215
8.493074 | 18.65056 | 0.01132821 | 3.812043
8.495042 | 18.6566 | 0.01132789 | 3.811933
8.49701 | 18.66266 | 0.01132755 | 3.81182
8.498978 | 18.66874 | 0.01132721 | 3.811707
8.500946 | 18.67485 | 0.01132688 | 3.811593
8.502914 | 18.68099 | 0.01132654 | 3.811481
8.504881 | 18.68714 | 0.01132622 | 3.811371
8.506849 | 18.69332 | 0.0113259 | 3.811265
8.508817 | 18.69951 | 0.0113256 | 3.811163
8.510785 | 18.70572 | 0.01132532 | 3.811068
8.512753 | 18.71196 | 0.01132505 | 3.810979
8.514721 | 18.7182 | 0.01132481 | 3.810898
8.516689 | 18.72447 | 0.0113246 | 3.810825
8.518657 | 18.73074 | 0.01132441 | 3.810762
8.520625 | 18.73703 | 0.01132425 | 3.810709
8.522593 | 18.74333 | 0.01132413 | 3.810668
8.524561 | 18.74964 | 0.01132404 | 3.810637
8.526529 | 18.75595 | 0.01132398 | 3.810619
8.528497 | 18.76227 | 0.01132396 | 3.810613
8.530465 | 18.7686 | 0.01132398 | 3.81062
8.532433 | 18.77492 | 0.01132404 | 3.81064
8.534401 | 18.78125 | 0.01132414 | 3.810672
8.536369 | 18.78757 | 0.01132428 | 3.810718
8.538336 | 18.79389 | 0.01132445 | 3.810777
8.540304 | 18.8002 | 0.01132466 | 3.810848
8.542272 | 18.80651 | 0.01132491 | 3.810931
8.54424 | 18.8128 | 0.01132519 | 3.811026
8.546208 | 18.81907 | 0.01132551 | 3.811132
8.548176 | 18.82533 | 0.01132585 | 3.811247
8.550144 | 18.83158 | 0.01132622 | 3.811371
8.552112 | 18.8378 | 0.01132661 | 3.811503
8.55408 | 18.84399 | 0.01132702 | 3.811641
8.556048 | 18.85016 | 0.01132744 | 3.811783
8.558016 | 18.8563 | 0.01132787 | 3.811928
8.559984 | 18.86241 | 0.01132831 | 3.812074
8.561952 | 18.86848 | 0.01132874 | 3.812218
8.56392 | 18.87451 | 0.01132915 | 3.812359
8.565888 | 18.8805 | 0.01132955 | 3.812493
8.567856 | 18.88644 | 0.01132992 | 3.812617
8.569824 | 18.89234 | 0.01133026 | 3.81273
8.571791 | 18.89819 | 0.01133055 | 3.812829
8.573759 | 18.90398 | 0.01133079 | 3.812909
8.575727 | 18.90971 | 0.01133097 | 3.812969
8.577695 | 18.91539 | 0.01133107 | 3.813005
8.579663 | 18.921 | 0.0113311 | 3.813014
8.581631 | 18.92654 | 0.01133104 | 3.812994
8.583599 | 18.93201 | 0.01133088 | 3.812941
8.585567 | 18.9374 | 0.01133062 | 3.812853
8.587535 | 18.94271 | 0.01133025 | 3.812728
8.589503 | 18.94795 | 0.01132975 | 3.812561
8.591471 | 18.95309 | 0.01132913 | 3.812352
8.593439 | 18.95815 | 0.01132838 | 3.812098
8.595407 | 18.96312 | 0.01132748 | 3.811796
8.597375 | 18.96798 | 0.01132644 | 3.811446
8.599343 | 18.97275 | 0.01132525 | 3.811045
8.601311 | 18.97741 | 0.01132391 | 3.810593
8.603279 | 18.98196 | 0.01132241 | 3.810089
8.605246 | 18.9864 | 0.01132075 | 3.809531
8.607214 | 18.99072 | 0.01131894 | 3.808921
8.609182 | 18.99492 | 0.01131696 | 3.808257
8.61115 | 18.999 | 0.01131483 | 3.807541
8.613118 | 19.00294 | 0.01131255 | 3.806773
8.615086 | 19.00676 | 0.01131012 | 3.805955
8.617054 | 19.01043 | 0.01130755 | 3.80509
8.619022 | 19.01397 | 0.01130484 | 3.804178
8.62099 | 19.01736 | 0.01130201 | 3.803224
8.622958 | 19.0206 | 0.01129906 | 3.802231
8.624926 | 19.02369 | 0.011296 | 3.801203
8.626894 | 19.02662 | 0.01129286 | 3.800145
8.628862 | 19.02939 | 0.01128964 | 3.799062
8.63083 | 19.032 | 0.01128636 | 3.797958
8.632798 | 19.03443 | 0.01128304 | 3.796841
8.634766 | 19.03669 | 0.0112797 | 3.795717
8.636734 | 19.03877 | 0.01127635 | 3.794591
8.638701 | 19.04067 | 0.01127302 | 3.793471
8.640669 | 19.04238 | 0.01126973 | 3.792364
8.642637 | 19.0439 | 0.0112665 | 3.791276
8.644605 | 19.04522 | 0.01126335 | 3.790214
8.646573 | 19.04635 | 0.01126029 | 3.789186
8.648541 | 19.04727 | 0.01125736 | 3.788199
8.650509 | 19.04798 | 0.01125456 | 3.787259
8.652477 | 19.04848 | 0.01125193 | 3.786374
8.654445 | 19.04877 | 0.01124948 | 3.785549
8.656413 | 19.04883 | 0.01124723 | 3.784791
8.658381 | 19.04867 | 0.0112452 | 3.784107
8.660349 | 19.04828 | 0.01124339 | 3.783501
8.662317 | 19.04766 | 0.01124184 | 3.782978
8.664285 | 19.0468 | 0.01124055 | 3.782545
8.666253 | 19.0457 | 0.01123954 | 3.782204
8.668221 | 19.04436 | 0.01123881 | 3.781959
8.670189 | 19.0428 | 0.01123838 | 3.781814
8.672156 | 19.04106 | 0.01123825 | 3.78177
8.674124 | 19.03947 | 0.01123843 | 3.78183
8.676092 | 19.00066 | 0.01123892 | 3.781994
8.67806 | 18.99548 | 0.01123971 | 3.782261
8.680028 | 18.9899 | 0.01124081 | 3.782632
8.681996 | 18.984 | 0.01124222 | 3.783104
8.683964 | 18.9778 | 0.01124391 | 3.783674
8.685932 | 18.97129 | 0.01124588 | 3.784338
8.6879 | 18.96446 | 0.01124812 | 3.785092
8.689868 | 18.95731 | 0.01125061 | 3.785929
8.691836 | 18.94984 | 0.01125332 | 3.786842
8.693804 | 18.94205 | 0.01125624 | 3.787824
8.695772 | 18.93393 | 0.01125934 | 3.788866
8.69774 | 18.92548 | 0.01126259 | 3.789959
8.699708 | 18.9167 | 0.01126596 | 3.791093
8.701676 | 18.90758 | 0.01126942 | 3.792257
8.703644 | 18.89812 | 0.01127294 | 3.793442
8.705612 | 18.88832 | 0.01127648 | 3.794635
8.707579 | 18.87817 | 0.01128002 | 3.795826
8.709547 | 18.86767 | 0.01128352 | 3.797003
8.711515 | 18.85748 | 0.01128694 | 3.798154
8.713483 | 18.85064 | 0.01129025 | 3.799269
8.715451 | 18.84887 | 0.01129342 | 3.800334
8.717419 | 18.85195 | 0.01129641 | 3.80134
8.719387 | 18.85829 | 0.01129919 | 3.802275
8.721355 | 18.86553 | 0.01130172 | 3.803128
8.723323 | 18.87112 | 0.01130398 | 3.803888
8.725291 | 18.87283 | 0.01130594 | 3.804547
8.727259 | 18.8694 | 0.01130757 | 3.805095
8.729227 | 18.86108 | 0.01130884 | 3.805523
8.731195 | 18.85009 | 0.01130973 | 3.805824
8.733163 | 18.83864 | 0.01131023 | 3.80599
8.735131 | 18.82684 | 0.0113103 | 3.806016
8.737099 | 18.81467 | 0.01130995 | 3.805896
8.739067 | 18.80214 | 0.01130915 | 3.805627
8.741034 | 18.78924 | 0.0113079 | 3.805206
8.743002 | 18.77598 | 0.01130619 | 3.804631
8.74497 | 18.76235 | 0.0113043 | 3.803995
8.746938 | 18.74834 | 0.01130209 | 3.803253
8.748906 | 18.73397 | 0.01129947 | 3.802369
8.750874 | 18.71922 | 0.01129643 | 3.801348
8.752842 | 18.70409 | 0.011293 | 3.800195
8.75481 | 18.68858 | 0.01128921 | 3.798918
8.756778 | 18.67269 | 0.01128507 | 3.797525
8.758746 | 18.65642 | 0.01128062 | 3.796027
8.760714 | 18.63977 | 0.01127588 | 3.794434
8.762682 | 18.62273 | 0.0112709 | 3.792757
8.76465 | 18.60531 | 0.01126571 | 3.79101
8.766618 | 18.58751 | 0.01126035 | 3.789206
8.768586 | 18.56931 | 0.01125486 | 3.787359
8.770554 | 18.55073 | 0.01124928 | 3.785482
8.772522 | 18.53175 | 0.01124367 | 3.783592
8.774489 | 18.51239 | 0.01123805 | 3.781704
8.776457 | 18.49264 | 0.01123249 | 3.779832
8.778425 | 18.4725 | 0.01122702 | 3.777992
8.780393 | 18.45196 | 0.01122169 | 3.776195
8.782361 | 18.43103 | 0.01121646 | 3.774438
8.784329 | 18.40971 | 0.01121135 | 3.772717
8.786297 | 18.388 | 0.01120635 | 3.771036
8.788265 | 18.36589 | 0.0112015 | 3.769404
8.790233 | 18.34339 | 0.01119684 | 3.767833
8.792201 | 18.3205 | 0.0111924 | 3.76634
8.794169 | 18.29722 | 0.01118825 | 3.764944
8.796137 | 18.27354 | 0.01118445 | 3.763665
8.798105 | 18.24947 | 0.01118107 | 3.762526
8.800073 | 18.22501 | 0.01117816 | 3.761549
8.802041 | 18.20016 | 0.01117578 | 3.760747
8.804009 | 18.17492 | 0.01117394 | 3.760127
8.805977 | 18.14929 | 0.01117265 | 3.759695
8.807944 | 18.12327 | 0.01117193 | 3.759452
8.809912 | 18.09687 | 0.01117178 | 3.759401
8.81188 | 18.07008 | 0.01117219 | 3.75954
8.813848 | 18.0429 | 0.01117317 | 3.759868
8.815816 | 18.01533 | 0.01117469 | 3.76038
8.817784 | 17.98739 | 0.01117674 | 3.76107
8.819752 | 17.95906 | 0.0111793 | 3.761931
8.82172 | 17.93036 | 0.01118233 | 3.762953
8.823688 | 17.90127 | 0.01118582 | 3.764125
8.825656 | 17.87181 | 0.01118971 | 3.765436
8.827624 | 17.84197 | 0.01119398 | 3.766873
8.829592 | 17.81176 | 0.01119858 | 3.768421
8.83156 | 17.78118 | 0.01120347 | 3.770067
8.833528 | 17.75023 | 0.01120861 | 3.771794
8.835496 | 17.71892 | 0.01121393 | 3.773586
8.837464 | 17.68724 | 0.0112194 | 3.775426
8.839432 | 17.6552 | 0.01122496 | 3.777297
8.841399 | 17.6228 | 0.01123056 | 3.779183
8.843367 | 17.59004 | 0.01123615 | 3.781064
8.845335 | 17.55693 | 0.01124168 | 3.782925
8.847303 | 17.52346 | 0.0112471 | 3.784746
8.849271 | 17.48965 | 0.01125235 | 3.786512
8.851239 | 17.4555 | 0.01125738 | 3.788206
8.853207 | 17.421 | 0.01126215 | 3.789811
8.855175 | 17.38616 | 0.01126661 | 3.791312
8.857143 | 17.35098 | 0.01127071 | 3.792694
8.859111 | 17.31548 | 0.01127442 | 3.793942
8.861079 | 17.27964 | 0.0112777 | 3.795045
8.863047 | 17.24348 | 0.01128051 | 3.79599
8.865015 | 17.20699 | 0.01128282 | 3.796767
8.866983 | 17.17019 | 0.0112846 | 3.797366
8.868951 | 17.13307 | 0.01128583 | 3.797781
8.870919 | 17.09564 | 0.0112865 | 3.798005
8.872887 | 17.05791 | 0.01128658 | 3.798033
8.874854 | 17.01987 | 0.01128608 | 3.797865
8.876822 | 16.98153 | 0.01128499 | 3.797499
8.87879 | 16.9429 | 0.01128332 | 3.796937
8.880758 | 16.90397 | 0.01128109 | 3.796184
8.882726 | 16.86477 | 0.01127829 | 3.795244
8.884694 | 16.82528 | 0.01127497 | 3.794127
8.886662 | 16.78551 | 0.01127115 | 3.79284
8.88863 | 16.74547 | 0.01126685 | 3.791394
8.890598 | 16.70516 | 0.01126212 | 3.789802
8.892566 | 16.66459 | 0.01125699 | 3.788077
8.894534 | 16.62376 | 0.01125151 | 3.786233
8.896502 | 16.58268 | 0.01124573 | 3.784285
8.89847 | 16.54134 | 0.01123968 | 3.782252
8.900438 | 16.49977 | 0.01123343 | 3.780149
8.902406 | 16.45795 | 0.01122703 | 3.777995
8.904374 | 16.41591 | 0.01122053 | 3.775808
8.906342 | 16.37363 | 0.011214 | 3.773608
8.908309 | 16.33113 | 0.01120747 | 3.771413
8.910277 | 16.28842 | 0.01120103 | 3.769244
8.912245 | 16.24549 | 0.01119472 | 3.76712
8.914213 | 16.20235 | 0.0111886 | 3.765061
8.916181 | 16.15902 | 0.01118273 | 3.763086
8.918149 | 16.11549 | 0.01117717 | 3.761215
8.920117 | 16.07176 | 0.01117197 | 3.759467
8.922085 | 16.02786 | 0.0111672 | 3.75786
8.924053 | 15.98377 | 0.01116289 | 3.756411
8.926021 | 15.93952 | 0.01115911 | 3.755139
8.927989 | 15.89509 | 0.0111559 | 3.754059
8.929957 | 15.85051 | 0.01115331 | 3.753187
8.931925 | 15.80577 | 0.01115138 | 3.752537
8.933893 | 15.76088 | 0.01115014 | 3.752121
8.935861 | 15.71584 | 0.01114964 | 3.751952
8.937829 | 15.67067 | 0.0111499 | 3.75204
8.939797 | 15.62537 | 0.01115096 | 3.752394
8.941765 | 15.57994 | 0.01115282 | 3.753021
8.943732 | 15.5344 | 0.01115551 | 3.753926
8.9457 | 15.48874 | 0.01115903 | 3.755113
8.947668 | 15.44297 | 0.01116341 | 3.756584
8.949636 | 15.39711 | 0.01116863 | 3.758341
8.951604 | 15.35115 | 0.0111747 | 3.760383
8.953572 | 15.3051 | 0.01118161 | 3.762708
8.95554 | 15.25898 | 0.01118935 | 3.765312
8.957508 | 15.21277 | 0.0111979 | 3.768192
8.959476 | 15.1665 | 0.01120726 | 3.771342
8.961444 | 15.12017 | 0.0112174 | 3.774753
8.963412 | 15.07378 | 0.01122829 | 3.778419
8.96538 | 15.02734 | 0.01123991 | 3.78233
8.967348 | 14.98086 | 0.01125223 | 3.786475
8.969316 | 14.93434 | 0.01126522 | 3.790843
8.971284 | 14.88779 | 0.01127882 | 3.795423
8.973252 | 14.84122 | 0.01129302 | 3.8002
8.97522 | 14.79463 | 0.01130776 | 3.80516
8.977187 | 14.74804 | 0.011323 | 3.810289
8.979155 | 14.70143 | 0.0113387 | 3.815571
8.981123 | 14.65483 | 0.0113548 | 3.820989
8.983091 | 14.60824 | 0.01137125 | 3.826527
8.985059 | 14.56166 | 0.01138801 | 3.832165
8.987027 | 14.51511 | 0.01140501 | 3.837886
8.988995 | 14.46858 | 0.0114222 | 3.84367
8.990963 | 14.42209 | 0.01143952 | 3.849498
8.992931 | 14.37564 | 0.01145691 | 3.855349
8.994899 | 14.32924 | 0.0114743 | 3.861203
8.996867 | 14.28289 | 0.01149164 | 3.867038
8.998835 | 14.2366 | 0.01150886 | 3.872833
9.000803 | 14.19037 | 0.0115259 | 3.878566
9.002771 | 14.14422 | 0.01154269 | 3.884215
9.004739 | 14.09815 | 0.01155915 | 3.889756
9.006707 | 14.05217 | 0.01157523 | 3.895167
9.008675 | 14.00628 | 0.01159086 | 3.900425
9.010642 | 13.96048 | 0.01160596 | 3.905508
9.01261 | 13.91479 | 0.01162047 | 3.910391
9.014578 | 13.86921 | 0.01163433 | 3.915054
9.016546 | 13.82375 | 0.01164746 | 3.919472
9.018514 | 13.77841 | 0.0116598 | 3.923625
9.020482 | 13.7332 | 0.01167129 | 3.927491
9.02245 | 13.68812 | 0.01168187 | 3.93105
9.024418 | 13.64318 | 0.01169147 | 3.934281
9.026386 | 13.59839 | 0.01170004 | 3.937165
9.028354 | 13.55376 | 0.01170752 | 3.939684
9.030322 | 13.50928 | 0.01171387 | 3.941821
9.03229 | 13.46496 | 0.01171904 | 3.94356
9.034258 | 13.42082 | 0.01172298 | 3.944886
9.036226 | 13.37685 | 0.01172566 | 3.945786
9.038194 | 13.33306 | 0.01172703 | 3.946247
9.040162 | 13.28946 | 0.01172707 | 3.94626
9.04213 | 13.24606 | 0.01172575 | 3.945817
9.044097 | 13.20285 | 0.01172305 | 3.944909
9.046065 | 13.15984 | 0.01171896 | 3.943533
9.048033 | 13.11704 | 0.01171347 | 3.941685
9.050001 | 13.07446 | 0.01170658 | 3.939366
9.051969 | 13.03209 | 0.01169829 | 3.936577
9.053937 | 12.98995 | 0.01168862 | 3.933321
9.055905 | 12.94804 | 0.01167758 | 3.929608
9.057873 | 12.90636 | 0.01166521 | 3.925444
9.059841 | 12.86492 | 0.01165154 | 3.920844
9.061809 | 12.82373 | 0.01163661 | 3.915822
9.063777 | 12.78278 | 0.01162049 | 3.910396
9.065745 | 12.74209 | 0.01160323 | 3.904589
9.067713 | 12.70165 | 0.01158491 | 3.898424
9.069681 | 12.66148 | 0.01156561 | 3.89193
9.071649 | 12.62157 | 0.01154543 | 3.885136
9.073617 | 12.58194 | 0.01152445 | 3.878076
9.075585 | 12.54258 | 0.01150278 | 3.870785
9.077552 | 12.5035 | 0.01148053 | 3.863299
9.07952 | 12.46471 | 0.01145782 | 3.855657
9.081488 | 12.4262 | 0.01143477 | 3.847899
9.083456 | 12.38799 | 0.01141149 | 3.840066
9.085424 | 12.35007 | 0.01138811 | 3.8322
9.087392 | 12.31245 | 0.01136477 | 3.824343
9.08936 | 12.27513 | 0.01134158 | 3.81654
9.091328 | 12.23812 | 0.01131867 | 3.808833
9.093296 | 12.20142 | 0.01129618 | 3.801264
9.095264 | 12.16503 | 0.01127423 | 3.793878
9.097232 | 12.12896 | 0.01125295 | 3.786715
9.0992 | 12.09321 | 0.01123245 | 3.779816
9.101168 | 12.05778 | 0.01121285 | 3.773223
9.103136 | 12.02268 | 0.01119428 | 3.766972
9.105104 | 11.9879 | 0.01117683 | 3.761102
9.107072 | 11.95346 | 0.01116062 | 3.755646
9.10904 | 11.91935 | 0.01114574 | 3.750638
9.111007 | 11.88558 | 0.01113227 | 3.746108
9.112975 | 11.85215 | 0.01112031 | 3.742082
9.114943 | 11.81906 | 0.01110992 | 3.738586
9.116911 | 11.78631 | 0.01110117 | 3.73564
9.118879 | 11.75391 | 0.01109411 | 3.733263
9.120847 | 11.72186 | 0.01108877 | 3.731468
9.122815 | 11.69015 | 0.0110852 | 3.730266
9.124783 | 11.6588 | 0.0110834 | 3.729661
9.126751 | 11.6278 | 0.01108338 | 3.729655
9.128719 | 11.59715 | 0.01108513 | 3.730244
9.130687 | 11.56687 | 0.01108863 | 3.73142
9.132655 | 11.53693 | 0.01109383 | 3.733169
9.134623 | 11.50736 | 0.01110068 | 3.735476
9.136591 | 11.47815 | 0.01110913 | 3.738318
9.138559 | 11.4493 | 0.01111909 | 3.741673
9.140527 | 11.42081 | 0.0111305 | 3.745511
9.142495 | 11.39269 | 0.01114326 | 3.749804
9.144462 | 11.36493 | 0.01115726 | 3.754517
9.14643 | 11.33753 | 0.01117241 | 3.759615
9.148398 | 11.3105 | 0.0111886 | 3.765062
9.150366 | 11.28383 | 0.0112057 | 3.770817
9.152334 | 11.25753 | 0.0112236 | 3.776841
9.154302 | 11.23159 | 0.01124218 | 3.783091
9.15627 | 11.20602 | 0.0112613 | 3.789526
9.158238 | 11.18081 | 0.01128084 | 3.796103
9.160206 | 11.15597 | 0.01130068 | 3.802777
9.162174 | 11.1315 | 0.01132068 | 3.809507
9.164142 | 11.10739 | 0.01134071 | 3.816249
9.16611 | 11.08364 | 0.01136066 | 3.822962
9.168078 | 11.06026 | 0.0113804 | 3.829604
9.170046 | 11.03724 | 0.01139981 | 3.836135
9.172014 | 11.01458 | 0.01141877 | 3.842518
9.173982 | 10.99229 | 0.01143719 | 3.848714
9.17595 | 10.97035 | 0.01145495 | 3.85469
9.177918 | 10.94878 | 0.01147195 | 3.860413
9.179885 | 10.92756 | 0.01148812 | 3.865853
9.181853 | 10.9067 | 0.01150337 | 3.870985
9.183821 | 10.88619 | 0.01151763 | 3.875783
9.185789 | 10.86604 | 0.01153084 | 3.880227
9.187757 | 10.84624 | 0.01154295 | 3.884302
9.189725 | 10.82679 | 0.01155392 | 3.887995
9.191693 | 10.80769 | 0.01156373 | 3.891298
9.193661 | 10.78894 | 0.01157237 | 3.894205
9.195629 | 10.77053 | 0.01157984 | 3.896718
9.197597 | 10.75246 | 0.01158614 | 3.898838
9.199565 | 10.73473 | 0.0115913 | 3.900574
9.201533 | 10.71735 | 0.01159534 | 3.901933
9.203501 | 10.70029 | 0.0115983 | 3.90293
9.205469 | 10.68357 | 0.01160023 | 3.90358
9.207437 | 10.66718 | 0.01160118 | 3.903899
9.209405 | 10.65112 | 0.01160121 | 3.903909
9.211373 | 10.63539 | 0.01160039 | 3.903631
9.21334 | 10.61997 | 0.01159878 | 3.903089
9.215308 | 10.60488 | 0.01159646 | 3.902309
9.217276 | 10.5901 | 0.01159351 | 3.901317
9.219244 | 10.57564 | 0.01159001 | 3.90014
9.221212 | 10.56149 | 0.01158605 | 3.898807
9.22318 | 10.54764 | 0.01158171 | 3.897347
9.225148 | 10.5341 | 0.01157708 | 3.89579
9.227116 | 10.52086 | 0.01157226 | 3.894166
9.229084 | 10.50792 | 0.01156732 | 3.892503
9.231052 | 10.49527 | 0.01156235 | 3.890832
9.23302 | 10.48291 | 0.01155745 | 3.889182
9.234988 | 10.47084 | 0.01155269 | 3.88758
9.236956 | 10.45905 | 0.01154815 | 3.886054
9.238924 | 10.44754 | 0.01154392 | 3.884631
9.240892 | 10.4363 | 0.01154007 | 3.883335
9.24286 | 10.42534 | 0.01153667 | 3.88219
9.244828 | 10.41464 | 0.01153378 | 3.881216
9.246795 | 10.40421 | 0.01153145 | 3.880435
9.248763 | 10.39403 | 0.01152975 | 3.879862
9.250731 | 10.38411 | 0.01152872 | 3.879513
9.252699 | 10.37445 | 0.01152838 | 3.879401
9.254667 | 10.36503 | 0.01152878 | 3.879534
9.256635 | 10.35585 | 0.01152992 | 3.87992
9.258603 | 10.34691 | 0.01153183 | 3.880562
9.260571 | 10.33821 | 0.01153451 | 3.881463
9.262539 | 10.32974 | 0.01153795 | 3.88262
9.264507 | 10.32149 | 0.01154214 | 3.884031
9.266475 | 10.31347 | 0.01154707 | 3.885691
9.268443 | 10.30566 | 0.01155272 | 3.887592
9.270411 | 10.29806 | 0.01155906 | 3.889726
9.272379 | 10.29067 | 0.01156606 | 3.892082
9.274347 | 10.28349 | 0.01157369 | 3.894647
9.276315 | 10.2765 | 0.01158189 | 3.897409
9.278283 | 10.26971 | 0.01159064 | 3.900352
9.28025 | 10.26311 | 0.01159988 | 3.90346
9.282218 | 10.2567 | 0.01160956 | 3.906717
9.284186 | 10.25047 | 0.01161962 | 3.910105
9.286154 | 10.24441 | 0.01163003 | 3.913605
9.288122 | 10.23852 | 0.0116407 | 3.917199
9.29009 | 10.23281 | 0.0116516 | 3.920866
9.292058 | 10.22725 | 0.01166266 | 3.924588
9.294026 | 10.22185 | 0.01167383 | 3.928344
9.295994 | 10.21661 | 0.01168503 | 3.932115
9.297962 | 10.21152 | 0.01169622 | 3.935882
9.29993 | 10.20657 | 0.01170735 | 3.939624
9.301898 | 10.20176 | 0.01171834 | 3.943323
9.303866 | 10.19708 | 0.01172915 | 3.946961
9.305834 | 10.19254 | 0.01173973 | 3.95052
9.307802 | 10.18813 | 0.01175002 | 3.953983
9.30977 | 10.18383 | 0.01175998 | 3.957335
9.311738 | 10.17965 | 0.01176956 | 3.960561
9.313705 | 10.17559 | 0.01177874 | 3.963648
9.315673 | 10.17164 | 0.01178746 | 3.966583
9.317641 | 10.16779 | 0.0117957 | 3.969357
9.319609 | 10.16404 | 0.01180344 | 3.971961
9.321577 | 10.16038 | 0.01181065 | 3.974386
9.323545 | 10.15682 | 0.01181731 | 3.976629
9.325513 | 10.15335 | 0.01182342 | 3.978683
9.327481 | 10.14995 | 0.01182895 | 3.980546
9.329449 | 10.14664 | 0.01183391 | 3.982216
9.331417 | 10.1434 | 0.0118383 | 3.983692
9.333385 | 10.14024 | 0.01184211 | 3.984974
9.335353 | 10.13714 | 0.01184535 | 3.986064
9.337321 | 10.13411 | 0.01184803 | 3.986965
9.339289 | 10.13113 | 0.01185015 | 3.987679
9.341257 | 10.12821 | 0.01185173 | 3.988211
9.343225 | 10.12534 | 0.01185279 | 3.988566
9.345193 | 10.12252 | 0.01185333 | 3.988749
9.34716 | 10.11975 | 0.01185338 | 3.988767
9.349128 | 10.11701 | 0.01185296 | 3.988626
9.351096 | 10.11432 | 0.0118521 | 3.988335
9.353064 | 10.11166 | 0.01185081 | 3.9879
9.355032 | 10.10903 | 0.01184912 | 3.987331
9.357 | 10.10642 | 0.01184705 | 3.986636
9.358968 | 10.10385 | 0.01184464 | 3.985824
9.360936 | 10.10129 | 0.0118419 | 3.984903
9.362904 | 10.09875 | 0.01183887 | 3.983884
9.364872 | 10.09623 | 0.01183558 | 3.982775
9.36684 | 10.09372 | 0.01183205 | 3.981587
9.368808 | 10.09122 | 0.0118283 | 3.980327
9.370776 | 10.08873 | 0.01182437 | 3.979005
9.372744 | 10.08624 | 0.01182029 | 3.977631
9.374712 | 10.08375 | 0.01181607 | 3.976212
9.37668 | 10.08127 | 0.01180966 | 3.974055
9.378648 | 10.07878 | 0.01180319 | 3.971877
9.380616 | 10.07628 | 0.01179671 | 3.969697
9.382583 | 10.07378 | 0.01179026 | 3.967524
9.384551 | 10.07127 | 0.01178384 | 3.965364
9.386519 | 10.06875 | 0.01177747 | 3.963223
9.388487 | 10.06622 | 0.01177118 | 3.961106
9.390455 | 10.06367 | 0.01176498 | 3.959019
9.392423 | 10.06111 | 0.01175888 | 3.956967
9.394391 | 10.05853 | 0.0117529 | 3.954953
9.396359 | 10.05593 | 0.01174704 | 3.952983
9.398327 | 10.0533 | 0.01174133 | 3.951059
9.400295 | 10.05066 | 0.01173576 | 3.949185
9.402263 | 10.04799 | 0.01173035 | 3.947365
9.404231 | 10.0453 | 0.01172511 | 3.9456
9.406199 | 10.04259 | 0.01172003 | 3.943894
9.408167 | 10.03984 | 0.01171514 | 3.942248
9.410135 | 10.03708 | 0.01171043 | 3.940663
9.412103 | 10.03428 | 0.01170591 | 3.939142
9.414071 | 10.03145 | 0.01170158 | 3.937686
9.416038 | 10.0286 | 0.01169745 | 3.936294
9.418006 | 10.02572 | 0.01169351 | 3.934969
9.419974 | 10.02281 | 0.01168977 | 3.93371
9.421942 | 10.01987 | 0.01168623 | 3.932518
9.42391 | 10.0169 | 0.01168288 | 3.931393
9.425878 | 10.0139 | 0.01167974 | 3.930333
9.427846 | 10.01087 | 0.01167678 | 3.929339
9.429814 | 10.00781 | 0.01167402 | 3.928411
9.431782 | 10.00472 | 0.01167145 | 3.927546
9.43375 | 10.00161 | 0.01166907 | 3.926744
9.435718 | 9.998463 | 0.01166687 | 3.926005
9.437686 | 9.995291 | 0.01166486 | 3.925326
9.439654 | 9.992095 | 0.01166301 | 3.924706
9.441622 | 9.988869 | 0.01166134 | 3.924143
9.44359 | 9.985621 | 0.01165984 | 3.923637
9.445558 | 9.982347 | 0.01165849 | 3.923184
9.447526 | 9.979052 | 0.0116573 | 3.922783
9.449493 | 9.975733 | 0.01165626 | 3.922432
9.451461 | 9.972393 | 0.01165535 | 3.922128
9.453429 | 9.969033 | 0.01165459 | 3.921871
9.455397 | 9.965657 | 0.01165395 | 3.921657
9.457365 | 9.962262 | 0.01165344 | 3.921484
9.459333 | 9.958852 | 0.01165304 | 3.92135
9.461301 | 9.955428 | 0.01165275 | 3.921253
9.463269 | 9.951991 | 0.01165257 | 3.92119
9.465237 | 9.948545 | 0.01165247 | 3.92116
9.467205 | 9.945088 | 0.01165247 | 3.921159
9.469173 | 9.941625 | 0.01165255 | 3.921186
9.471141 | 9.938157 | 0.01165271 | 3.921239
9.473109 | 9.934684 | 0.01165294 | 3.921315
9.475077 | 9.931211 | 0.01165323 | 3.921413
9.477045 | 9.927739 | 0.01165358 | 3.921531
9.479013 | 9.924268 | 0.01165398 | 3.921666
9.480981 | 9.920803 | 0.01165443 | 3.921817
9.482948 | 9.917342 | 0.01165492 | 3.921983
9.484916 | 9.913894 | 0.01165545 | 3.922162
9.486884 | 9.910454 | 0.01165602 | 3.922352
9.488852 | 9.907028 | 0.01165661 | 3.922553
9.49082 | 9.90362 | 0.01165724 | 3.922763
9.492788 | 9.900225 | 0.01165789 | 3.922982
9.494756 | 9.896853 | 0.01165856 | 3.923208
9.496724 | 9.893504 | 0.01165926 | 3.923443
9.498692 | 9.890177 | 0.01165998 | 3.923684
9.50066 | 9.886879 | 0.01166072 | 3.923933
9.502628 | 9.883611 | 0.01166148 | 3.924189
9.504596 | 9.880374 | 0.01166226 | 3.924454
9.506564 | 9.87717 | 0.01166308 | 3.924727
9.508532 | 9.874002 | 0.01166392 | 3.92501
9.5105 | 9.870873 | 0.01166479 | 3.925304
9.512468 | 9.867783 | 0.0116657 | 3.92561
9.514436 | 9.864736 | 0.01166665 | 3.925931
9.516403 | 9.861736 | 0.01166766 | 3.926268
9.518371 | 9.858783 | 0.01166871 | 3.926624
9.520339 | 9.855878 | 0.01166983 | 3.927
9.522307 | 9.853023 | 0.01167102 | 3.927399
9.524275 | 9.850224 | 0.01167228 | 3.927824
9.526243 | 9.847479 | 0.01167362 | 3.928277
9.528211 | 9.844792 | 0.01167506 | 3.92876
9.530179 | 9.842162 | 0.01167659 | 3.929276
9.532147 | 9.839594 | 0.01167824 | 3.929828
9.534115 | 9.837088 | 0.01167999 | 3.930419
9.536083 | 9.834648 | 0.01168187 | 3.931051
9.538051 | 9.832274 | 0.01168388 | 3.931726
9.540019 | 9.829965 | 0.01168602 | 3.932448
9.541987 | 9.827727 | 0.01168831 | 3.933218
9.543955 | 9.825557 | 0.01169075 | 3.934039
9.545923 | 9.823461 | 0.01169335 | 3.934913
9.547891 | 9.821434 | 0.0116961 | 3.935841
9.549858 | 9.819484 | 0.01169903 | 3.936827
9.551826 | 9.817606 | 0.01170213 | 3.93787
9.553794 | 9.815803 | 0.01170541 | 3.938973
9.555762 | 9.814078 | 0.01170887 | 3.940136
9.55773 | 9.812427 | 0.01171251 | 3.941361
9.559698 | 9.810855 | 0.01171633 | 3.942647
9.561666 | 9.809358 | 0.01172033 | 3.943995
9.563634 | 9.807939 | 0.01172452 | 3.945405
9.565602 | 9.806599 | 0.01172889 | 3.946876
9.56757 | 9.805335 | 0.01173344 | 3.948407
9.569538 | 9.80415 | 0.01173817 | 3.949997
9.571506 | 9.80304 | 0.01174306 | 3.951643
9.573474 | 9.802006 | 0.01174812 | 3.953345
9.575442 | 9.801049 | 0.01175333 | 3.955099
9.57741 | 9.800168 | 0.01175869 | 3.956902
9.579378 | 9.799359 | 0.01176419 | 3.958752
9.581346 | 9.798625 | 0.01176981 | 3.960644
9.583313 | 9.797962 | 0.01177555 | 3.962576
9.585281 | 9.797369 | 0.01178139 | 3.964542
9.587249 | 9.796846 | 0.01178733 | 3.966539
9.589217 | 9.796389 | 0.01179334 | 3.968563
9.591185 | 9.795998 | 0.01179942 | 3.970609
9.593153 | 9.795669 | 0.01180555 | 3.972672
9.595121 | 9.795405 | 0.01181172 | 3.974748
9.597089 | 9.795198 | 0.01181792 | 3.976832
9.599057 | 9.795047 | 0.01182412 | 3.97892
9.601025 | 9.794949 | 0.01183032 | 3.981007
9.602993 | 9.794902 | 0.01183651 | 3.983088
9.604961 | 9.794906 | 0.01184266 | 3.985158
9.606929 | 9.794953 | 0.01184877 | 3.987214
9.608897 | 9.795044 | 0.01185482 | 3.989249
9.610865 | 9.795172 | 0.0118608 | 3.991262
9.612833 | 9.795335 | 0.01186669 | 3.993246
9.614801 | 9.79553 | 0.0118725 | 3.9952
9.616769 | 9.795753 | 0.0118782 | 3.997118
9.618736 | 9.796 | 0.01188378 | 3.998997
9.620704 | 9.796265 | 0.01188925 | 4.000835
9.622672 | 9.796549 | 0.01189458 | 4.002629
9.62464 | 9.796844 | 0.01189977 | 4.004376
9.626608 | 9.797148 | 0.01190482 | 4.006075
9.628576 | 9.797453 | 0.01190972 | 4.007724
9.630544 | 9.797756 | 0.01191446 | 4.009321
9.632512 | 9.798057 | 0.01191906 | 4.010867
9.63448 | 9.798343 | 0.0119235 | 4.012361
9.636448 | 9.798615 | 0.01192778 | 4.013803
9.638416 | 9.798871 | 0.01193192 | 4.015194
9.640384 | 9.7991 | 0.0119359 | 4.016535
9.642352 | 9.799301 | 0.01193974 | 4.017828
9.64432 | 9.799468 | 0.01194345 | 4.019075
9.646288 | 9.799597 | 0.01194703 | 4.020279
9.648256 | 9.799684 | 0.01195048 | 4.021441
9.650224 | 9.799724 | 0.01195382 | 4.022566
9.652191 | 9.799711 | 0.01195707 | 4.023657
9.654159 | 9.799644 | 0.01196022 | 4.024718
9.656127 | 9.799515 | 0.01196329 | 4.025752
9.658095 | 9.799323 | 0.0119663 | 4.026765
9.660063 | 9.799063 | 0.01196926 | 4.027761
9.662031 | 9.798731 | 0.01197219 | 4.028745
9.663999 | 9.798328 | 0.01197509 | 4.029722
9.665967 | 9.797961 | 0.01197799 | 4.030698
9.667935 | 9.797977 | 0.01198091 | 4.031679
9.669903 | 9.797979 | 0.01198385 | 4.032671
9.671871 | 9.79798 | 0.01198685 | 4.033679
9.673839 | 9.79798 | 0.01198991 | 4.03471
9.675807 | 9.79798 | 0.01199306 | 4.035771
9.677775 | 9.79798 | 0.01199632 | 4.036867
9.679743 | 9.79798 | 0.01199971 | 4.038007
9.681711 | 9.79798 | 0.01200324 | 4.039195
9.683679 | 9.79798 | 0.01200694 | 4.040441
9.685646 | 9.79798 | 0.01201083 | 4.04175
9.687614 | 9.79798 | 0.01201493 | 4.04313
9.689582 | 9.79798 | 0.01201926 | 4.044588
9.69155 | 9.79798 | 0.01202385 | 4.04613
9.693518 | 9.79798 | 0.01202871 | 4.047765
9.695486 | 9.79798 | 0.01203386 | 4.049499
9.697454 | 9.79798 | 0.01203933 | 4.051339
9.699422 | 9.79798 | 0.01204514 | 4.053294
9.70139 | 9.79798 | 0.0120513 | 4.055369
9.702359 | 9.795087 | 0.0120513 | 4.055369
9.704259 | 9.807375 | 0.01204557 | 4.053438
9.706159 | 9.820672 | 0.01204014 | 4.051612
9.708059 | 9.834917 | 0.01203502 | 4.04989
9.709959 | 9.850051 | 0.01203023 | 4.048276
9.711859 | 9.866017 | 0.01202575 | 4.04677
9.713759 | 9.882762 | 0.01202161 | 4.045376
9.715659 | 9.900234 | 0.0120178 | 4.044093
9.717559 | 9.918386 | 0.01201432 | 4.042925
9.719459 | 9.937169 | 0.0120112 | 4.041873
9.721359 | 9.95654 | 0.01200842 | 4.040939
9.723259 | 9.976457 | 0.012006 | 4.040125
9.725159 | 9.996879 | 0.01200395 | 4.039433
9.72706 | 10.01777 | 0.01200226 | 4.038864
9.72896 | 10.03909 | 0.01200094 | 4.03842
9.73086 | 10.06081 | 0.01199999 | 4.038102
9.73276 | 10.08289 | 0.01199943 | 4.037912
9.73466 | 10.10531 | 0.01199924 | 4.03785
9.73656 | 10.12803 | 0.01199944 | 4.037917
9.73846 | 10.15104 | 0.01200003 | 4.038115
9.74036 | 10.17429 | 0.012001 | 4.038443
9.74226 | 10.19778 | 0.01200237 | 4.038903
9.74416 | 10.22147 | 0.01200413 | 4.039493
9.74606 | 10.24534 | 0.01200627 | 4.040216
9.74796 | 10.26938 | 0.01200881 | 4.041069
9.74986 | 10.29357 | 0.01201173 | 4.042052
9.75176 | 10.31789 | 0.01201504 | 4.043166
9.75366 | 10.34232 | 0.01201873 | 4.044407
9.75556 | 10.36686 | 0.01202279 | 4.045776
9.75746 | 10.39147 | 0.01202723 | 4.047269
9.759361 | 10.41617 | 0.01203204 | 4.048885
9.761261 | 10.44092 | 0.01203719 | 4.050621
9.763161 | 10.46573 | 0.0120427 | 4.052475
9.765061 | 10.49058 | 0.01204855 | 4.054443
9.766961 | 10.51546 | 0.01205473 | 4.056521
9.768861 | 10.54037 | 0.01206122 | 4.058705
9.770761 | 10.56531 | 0.01206797 | 4.060978
9.772661 | 10.59025 | 0.01207498 | 4.063335
9.774561 | 10.6152 | 0.01208221 | 4.065771
9.776461 | 10.64016 | 0.01208967 | 4.068279
9.778361 | 10.66512 | 0.01209732 | 4.070855
9.780261 | 10.69008 | 0.01210516 | 4.073494
9.782161 | 10.71503 | 0.01211317 | 4.076188
9.784061 | 10.73998 | 0.01212133 | 4.078934
9.785961 | 10.76492 | 0.01212962 | 4.081724
9.787861 | 10.78985 | 0.01213803 | 4.084553
9.789761 | 10.81478 | 0.01214654 | 4.087416
9.791662 | 10.83969 | 0.01215512 | 4.090306
9.793562 | 10.8646 | 0.01216378 | 4.093217
9.795462 | 10.8895 | 0.01217248 | 4.096145
9.797362 | 10.9144 | 0.01218121 | 4.099084
9.799262 | 10.9393 | 0.01218996 | 4.102027
9.801162 | 10.9642 | 0.0121987 | 4.104969
9.803062 | 10.9891 | 0.01220743 | 4.107906
9.804962 | 11.014 | 0.01221612 | 4.110831
9.806862 | 11.03892 | 0.01222476 | 4.11374
9.808762 | 11.06384 | 0.01223335 | 4.116628
9.810662 | 11.08879 | 0.01224185 | 4.119491
9.812562 | 11.11375 | 0.01225027 | 4.122322
9.814462 | 11.13874 | 0.01225858 | 4.12512
9.816362 | 11.16376 | 0.01226678 | 4.127879
9.818262 | 11.18881 | 0.01227485 | 4.130595
9.820162 | 11.2139 | 0.01228279 | 4.133266
9.822062 | 11.23903 | 0.01229058 | 4.135888
9.823962 | 11.26421 | 0.01229822 | 4.138458
9.825863 | 11.28945 | 0.01230569 | 4.140973
9.827763 | 11.31474 | 0.012313 | 4.143431
9.829663 | 11.34009 | 0.01232013 | 4.145831
9.831563 | 11.36552 | 0.01232708 | 4.148169
9.833463 | 11.39101 | 0.01233384 | 4.150446
9.835363 | 11.41659 | 0.01234042 | 4.152659
9.837263 | 11.44225 | 0.0123468 | 4.154807
9.839163 | 11.46799 | 0.01235299 | 4.15689
9.841063 | 11.49384 | 0.01235899 | 4.158907
9.842963 | 11.51978 | 0.01236478 | 4.160858
9.844863 | 11.54582 | 0.01237038 | 4.162742
9.846763 | 11.57198 | 0.01237579 | 4.16456
9.848663 | 11.59825 | 0.01238099 | 4.166313
9.850563 | 11.62464 | 0.01238601 | 4.168
9.852463 | 11.65116 | 0.01239083 | 4.169622
9.854363 | 11.67781 | 0.01239546 | 4.171182
9.856263 | 11.70459 | 0.01239991 | 4.172679
9.858164 | 11.73151 | 0.01240418 | 4.174115
9.860064 | 11.75857 | 0.01240827 | 4.175492
9.861964 | 11.78578 | 0.0124122 | 4.176812
9.863864 | 11.81314 | 0.01241595 | 4.178077
9.865764 | 11.84066 | 0.01241955 | 4.179288
9.867664 | 11.86834 | 0.012423 | 4.180449
9.869564 | 11.89619 | 0.01242631 | 4.181561
9.871464 | 11.9242 | 0.01242948 | 4.182627
9.873364 | 11.95239 | 0.01243252 | 4.183651
9.875264 | 11.98075 | 0.01243544 | 4.184635
9.877164 | 12.00928 | 0.01243826 | 4.185582
9.879064 | 12.038 | 0.01244097 | 4.186496
9.880964 | 12.06691 | 0.0124436 | 4.18738
9.882864 | 12.096 | 0.01244615 | 4.188238
9.884764 | 12.12528 | 0.01244863 | 4.189074
9.886664 | 12.15476 | 0.01245106 | 4.189891
9.888564 | 12.18442 | 0.01245345 | 4.190693
9.890465 | 12.21429 | 0.0124558 | 4.191485
9.892365 | 12.24435 | 0.01245813 | 4.19227
9.894265 | 12.27462 | 0.01246046 | 4.193053
9.896165 | 12.30509 | 0.01246279 | 4.193838
9.898065 | 12.33576 | 0.01246514 | 4.194629
9.899965 | 12.36663 | 0.01246752 | 4.19543
9.901865 | 12.39772 | 0.01246995 | 4.196246
9.903765 | 12.429 | 0.01247242 | 4.19708
9.905665 | 12.4605 | 0.01247497 | 4.197937
9.907565 | 12.4922 | 0.0124776 | 4.19882
9.909465 | 12.52411 | 0.01248031 | 4.199733
9.911365 | 12.55623 | 0.01248313 | 4.200681
9.913265 | 12.58856 | 0.01248605 | 4.201666
9.915165 | 12.6211 | 0.0124891 | 4.202692
9.917065 | 12.65384 | 0.01249228 | 4.203762
9.918965 | 12.68679 | 0.0124956 | 4.20488
9.920865 | 12.71995 | 0.01249907 | 4.206047
9.922765 | 12.75331 | 0.0125027 | 4.207266
9.924666 | 12.78688 | 0.01250648 | 4.208541
9.926566 | 12.82064 | 0.01251044 | 4.209871
9.928466 | 12.85461 | 0.01251456 | 4.21126
9.930366 | 12.88878 | 0.01251887 | 4.212708
9.932266 | 12.92315 | 0.01252335 | 4.214217
9.934166 | 12.95771 | 0.01252802 | 4.215787
9.936066 | 12.99247 | 0.01253287 | 4.217419
9.937966 | 13.02742 | 0.0125379 | 4.219111
9.939866 | 13.06255 | 0.0125431 | 4.220864
9.941766 | 13.09787 | 0.01254849 | 4.222677
9.943666 | 13.13338 | 0.01255405 | 4.224548
9.945566 | 13.16907 | 0.01255978 | 4.226475
9.947466 | 13.20493 | 0.01256566 | 4.228456
9.949366 | 13.24097 | 0.0125717 | 4.230488
9.951266 | 13.27718 | 0.01257788 | 4.232567
9.953166 | 13.31356 | 0.0125842 | 4.234692
9.955066 | 13.3501 | 0.01259063 | 4.236857
9.956967 | 13.3868 | 0.01259717 | 4.239058
9.958867 | 13.42366 | 0.01260381 | 4.241291
9.960767 | 13.46066 | 0.01261052 | 4.243551
9.962667 | 13.49782 | 0.01261731 | 4.245834
9.964567 | 13.53512 | 0.01262414 | 4.248134
9.966467 | 13.57256 | 0.01263101 | 4.250445
9.968367 | 13.61014 | 0.0126379 | 4.252763
9.970267 | 13.64785 | 0.01264479 | 4.255082
9.972167 | 13.68568 | 0.01265167 | 4.257397
9.974067 | 13.72363 | 0.01265851 | 4.2597
9.975967 | 13.7617 | 0.01266531 | 4.261988
9.977867 | 13.79988 | 0.01267204 | 4.264254
9.979767 | 13.83817 | 0.0126787 | 4.266492
9.981667 | 13.87655 | 0.01268525 | 4.268697
9.983567 | 13.91504 | 0.01269169 | 4.270864
9.985467 | 13.95361 | 0.012698 | 4.272987
9.987367 | 13.99227 | 0.01270416 | 4.275061
9.989268 | 14.03101 | 0.01271016 | 4.277081
9.991168 | 14.06982 | 0.01271599 | 4.279041
9.993068 | 14.1087 | 0.01272163 | 4.280938
9.994968 | 14.14765 | 0.01272706 | 4.282768
9.996868 | 14.18665 | 0.01273228 | 4.284525
9.998768 | 14.2257 | 0.01273728 | 4.286207
10.00067 | 14.2648 | 0.01274204 | 4.287809
10.00257 | 14.30394 | 0.01274656 | 4.28933
10.00447 | 14.34312 | 0.01275083 | 4.290766
10.00637 | 14.38232 | 0.01275484 | 4.292116
10.00827 | 14.42154 | 0.01275859 | 4.293377
10.01017 | 14.46079 | 0.01276207 | 4.294547
10.01207 | 14.50004 | 0.01276527 | 4.295627
10.01397 | 14.53929 | 0.01276821 | 4.296614
10.01587 | 14.57855 | 0.01277087 | 4.297508
10.01777 | 14.6178 | 0.01277325 | 4.29831
10.01967 | 14.65703 | 0.01277536 | 4.299019
10.02157 | 14.69625 | 0.01277719 | 4.299637
10.02347 | 14.73544 | 0.01277875 | 4.300163
10.02537 | 14.77459 | 0.01278005 | 4.300598
10.02727 | 14.81371 | 0.01278108 | 4.300945
10.02917 | 14.85279 | 0.01278185 | 4.301203
10.03107 | 14.89182 | 0.01278236 | 4.301376
10.03297 | 14.93079 | 0.01278262 | 4.301465
10.03487 | 14.9697 | 0.01278264 | 4.301471
10.03677 | 15.00854 | 0.01278242 | 4.301397
10.03867 | 15.04731 | 0.01278197 | 4.301246
10.04057 | 15.086 | 0.0127813 | 4.301018
10.04247 | 15.12461 | 0.01278041 | 4.300718
10.04437 | 15.16312 | 0.0127793 | 4.300347
10.04627 | 15.20154 | 0.012778 | 4.299909
10.04817 | 15.23985 | 0.0127765 | 4.299405
10.05007 | 15.27806 | 0.01277482 | 4.298838
10.05197 | 15.31615 | 0.01277296 | 4.298212
10.05387 | 15.35412 | 0.01277093 | 4.297528
10.05577 | 15.39197 | 0.01276873 | 4.29679
10.05767 | 15.42969 | 0.01276638 | 4.295999
10.05957 | 15.46727 | 0.01276388 | 4.295159
10.06147 | 15.50471 | 0.01276125 | 4.294271
10.06337 | 15.542 | 0.01275848 | 4.293339
10.06527 | 15.57914 | 0.01275558 | 4.292364
10.06717 | 15.61613 | 0.01275256 | 4.291348
10.06907 | 15.65295 | 0.01274942 | 4.290293
10.07097 | 15.6896 | 0.01274618 | 4.2892
10.07287 | 15.72608 | 0.01274282 | 4.28807
10.07477 | 15.76238 | 0.01273936 | 4.286905
10.07667 | 15.7985 | 0.01273579 | 4.285705
10.07857 | 15.83443 | 0.01273212 | 4.284469
10.08047 | 15.87018 | 0.01272834 | 4.283198
10.08237 | 15.90572 | 0.01272446 | 4.281892
10.08427 | 15.94106 | 0.01272047 | 4.280549
10.08617 | 15.9762 | 0.01271637 | 4.27917
10.08807 | 16.01113 | 0.01271215 | 4.277751
10.08997 | 16.04585 | 0.01270782 | 4.276292
10.09187 | 16.08034 | 0.01270336 | 4.274791
10.09377 | 16.11462 | 0.01269877 | 4.273246
10.09567 | 16.14866 | 0.01269404 | 4.271654
10.09757 | 16.18248 | 0.01268916 | 4.270014
10.09947 | 16.21606 | 0.01268414 | 4.268322
10.10137 | 16.24941 | 0.01267895 | 4.266577
10.10327 | 16.28251 | 0.01267359 | 4.264775
10.10517 | 16.31537 | 0.01266806 | 4.262913
10.10707 | 16.34798 | 0.01266234 | 4.260989
10.10897 | 16.38034 | 0.01265643 | 4.258999
10.11087 | 16.41244 | 0.01265032 | 4.256942
10.11277 | 16.44429 | 0.01264399 | 4.254813
10.11467 | 16.47588 | 0.01263745 | 4.252611
10.11657 | 16.5072 | 0.01263067 | 4.250332
10.11847 | 16.53825 | 0.01262367 | 4.247974
10.12037 | 16.56904 | 0.01261642 | 4.245535
10.12227 | 16.59956 | 0.01260892 | 4.243011
10.12417 | 16.6298 | 0.01260117 | 4.240402
10.12607 | 16.65976 | 0.01259315 | 4.237706
10.12797 | 16.68944 | 0.01258488 | 4.234921
10.12987 | 16.71885 | 0.01257633 | 4.232045
10.13177 | 16.74797 | 0.01256752 | 4.22908
10.13367 | 16.77681 | 0.01255844 | 4.226023
10.13557 | 16.80536 | 0.01254908 | 4.222876
10.13747 | 16.83362 | 0.01253947 | 4.21964
10.13937 | 16.86159 | 0.01252959 | 4.216316
10.14127 | 16.88927 | 0.01251945 | 4.212906
10.14317 | 16.91666 | 0.01250907 | 4.209412
10.14507 | 16.94375 | 0.01249845 | 4.205838
10.14697 | 16.97055 | 0.0124876 | 4.202187
10.14887 | 16.99705 | 0.01247653 | 4.198463
10.15077 | 17.02325 | 0.01246526 | 4.19467
10.15267 | 17.04916 | 0.0124538 | 4.190814
10.15457 | 17.07477 | 0.01244217 | 4.186898
10.15647 | 17.10008 | 0.01243037 | 4.182929
10.15837 | 17.12509 | 0.01241844 | 4.178913
10.16027 | 17.1498 | 0.01240638 | 4.174855
10.16217 | 17.17421 | 0.01239422 | 4.170762
10.16407 | 17.19831 | 0.01238197 | 4.16664
10.16597 | 17.22212 | 0.01236966 | 4.162497
10.16787 | 17.24563 | 0.0123573 | 4.158339
10.16977 | 17.26884 | 0.01234492 | 4.154173
10.17167 | 17.29174 | 0.01233254 | 4.150006
10.17357 | 17.31435 | 0.01232018 | 4.145847
10.17547 | 17.33666 | 0.01230786 | 4.141701
10.17737 | 17.35866 | 0.0122956 | 4.137578
10.17927 | 17.38038 | 0.01228344 | 4.133485
10.18117 | 17.40179 | 0.01227138 | 4.129428
10.18307 | 17.4229 | 0.01225946 | 4.125416
10.18497 | 17.44373 | 0.01224769 | 4.121455
10.18687 | 17.46425 | 0.0122361 | 4.117554
10.18877 | 17.48448 | 0.0122247 | 4.11372
10.19067 | 17.50442 | 0.01221352 | 4.109958
10.19257 | 17.52407 | 0.01220258 | 4.106276
10.19447 | 17.54343 | 0.0121919 | 4.10268
10.19637 | 17.5625 | 0.01218149 | 4.099176
10.19827 | 17.58129 | 0.01217136 | 4.09577
10.20017 | 17.59979 | 0.01216155 | 4.092468
10.20207 | 17.61801 | 0.01215205 | 4.089273
10.20397 | 17.63594 | 0.01214289 | 4.08619
10.20587 | 17.6536 | 0.01213408 | 4.083224
10.20777 | 17.67098 | 0.01212562 | 4.080377
10.20967 | 17.68808 | 0.01211753 | 4.077653
10.21157 | 17.70491 | 0.0121098 | 4.075055
10.21347 | 17.72147 | 0.01210246 | 4.072584
10.21537 | 17.73776 | 0.01209551 | 4.070244
10.21727 | 17.75379 | 0.01208894 | 4.068035
10.21917 | 17.76955 | 0.01208277 | 4.065958
10.22107 | 17.78505 | 0.01207699 | 4.064014
10.22297 | 17.80029 | 0.01207162 | 4.062205
10.22487 | 17.81528 | 0.01206664 | 4.060529
10.22677 | 17.83001 | 0.01206205 | 4.058986
10.22867 | 17.84449 | 0.01205787 | 4.057577
10.23057 | 17.85872 | 0.01205407 | 4.0563
10.23247 | 17.87271 | 0.01205066 | 4.055154
10.23437 | 17.88646 | 0.01204764 | 4.054137
10.23628 | 17.89996 | 0.012045 | 4.053249
10.23818 | 17.91324 | 0.01204274 | 4.052486
10.24008 | 17.92627 | 0.01204083 | 4.051846
10.24198 | 17.93908 | 0.01203929 | 4.051327
10.24388 | 17.95167 | 0.0120381 | 4.050926
10.24578 | 17.96403 | 0.01203725 | 4.050641
10.24768 | 17.97617 | 0.01203673 | 4.050466
10.24958 | 17.98809 | 0.01203654 | 4.0504
10.25148 | 17.9998 | 0.01203665 | 4.050439
10.25338 | 18.0113 | 0.01203707 | 4.050578
10.25528 | 18.02259 | 0.01203776 | 4.050813
10.25718 | 18.03368 | 0.01203874 | 4.05114
10.25908 | 18.04457 | 0.01203997 | 4.051554
10.26098 | 18.05527 | 0.01204145 | 4.052052
10.26288 | 18.06577 | 0.01204316 | 4.052627
10.26478 | 18.07608 | 0.01204508 | 4.053275
10.26668 | 18.08621 | 0.01204721 | 4.053992
10.26858 | 18.09616 | 0.01204953 | 4.05477
10.27048 | 18.10593 | 0.01205201 | 4.055607
10.27238 | 18.11552 | 0.01205465 | 4.056495
10.27428 | 18.12495 | 0.01205742 | 4.057429
10.27618 | 18.13421 | 0.01206032 | 4.058404
10.27808 | 18.1433 | 0.01206332 | 4.059414
10.27998 | 18.15224 | 0.01206641 | 4.060454
10.28188 | 18.16102 | 0.01206958 | 4.061518
10.28378 | 18.16965 | 0.01207279 | 4.0626
10.28568 | 18.17813 | 0.01207604 | 4.063694
10.28758 | 18.18646 | 0.01207932 | 4.064796
10.28948 | 18.19466 | 0.0120826 | 4.0659
10.29138 | 18.20271 | 0.01208587 | 4.066999
10.29328 | 18.21064 | 0.01208911 | 4.06809
10.29518 | 18.21843 | 0.01209231 | 4.069166
10.29708 | 18.2261 | 0.01209545 | 4.070223
10.29898 | 18.23365 | 0.01209851 | 4.071256
10.30088 | 18.24108 | 0.0121015 | 4.072259
10.30278 | 18.2484 | 0.01210438 | 4.073229
10.30468 | 18.2556 | 0.01210714 | 4.07416
10.30658 | 18.2627 | 0.01210979 | 4.075049
10.30848 | 18.26969 | 0.01211229 | 4.075892
10.31038 | 18.27659 | 0.01211465 | 4.076684
10.31228 | 18.28338 | 0.01211684 | 4.077423
10.31418 | 18.29009 | 0.01211887 | 4.078105
10.31608 | 18.2967 | 0.01212072 | 4.078727
10.31798 | 18.30323 | 0.01212238 | 4.079286
10.31988 | 18.30968 | 0.01212385 | 4.079781
10.32178 | 18.31605 | 0.01212512 | 4.08021
10.32368 | 18.32234 | 0.01212619 | 4.08057
10.32558 | 18.32856 | 0.01212706 | 4.08086
10.32748 | 18.33472 | 0.01212771 | 4.08108
10.32938 | 18.34081 | 0.01212815 | 4.08123
10.33128 | 18.34683 | 0.01212839 | 4.081308
10.33318 | 18.3528 | 0.01212841 | 4.081316
10.33508 | 18.35871 | 0.01212823 | 4.081255
10.33698 | 18.36457 | 0.01212784 | 4.081124
10.33888 | 18.37038 | 0.01212725 | 4.080925
10.34078 | 18.37615 | 0.01212646 | 4.080661
10.34268 | 18.38187 | 0.01212549 | 4.080332
10.34458 | 18.38755 | 0.01212432 | 4.079941
10.34648 | 18.3932 | 0.01212298 | 4.07949
10.34838 | 18.39881 | 0.01212147 | 4.078982
10.35028 | 18.40439 | 0.0121198 | 4.078418
10.35218 | 18.40994 | 0.01211797 | 4.077803
10.35408 | 18.41547 | 0.012116 | 4.077139
10.35598 | 18.42097 | 0.01211389 | 4.07643
10.35788 | 18.42645 | 0.01211166 | 4.075678
10.35978 | 18.43192 | 0.01210931 | 4.074887
10.36168 | 18.43737 | 0.01210685 | 4.074061
10.36358 | 18.4428 | 0.0121043 | 4.073203
10.36548 | 18.44823 | 0.01210166 | 4.072316
10.36738 | 18.45364 | 0.01209896 | 4.071404
10.36928 | 18.45905 | 0.01209618 | 4.070472
10.37118 | 18.46446 | 0.01209336 | 4.069522
10.37308 | 18.46986 | 0.0120905 | 4.068558
10.37498 | 18.47527 | 0.0120876 | 4.067583
10.37688 | 18.48067 | 0.01208468 | 4.066602
10.37878 | 18.48608 | 0.01208176 | 4.065617
10.38068 | 18.4915 | 0.01207883 | 4.064632
10.38258 | 18.49692 | 0.01207591 | 4.063649
10.38448 | 18.50236 | 0.01207301 | 4.062673
10.38638 | 18.5078 | 0.01207013 | 4.061705
10.38828 | 18.51326 | 0.01206729 | 4.060749
10.39018 | 18.51873 | 0.01206449 | 4.059807
10.39208 | 18.52421 | 0.01206174 | 4.058881
10.39398 | 18.52972 | 0.01205905 | 4.057974
10.39588 | 18.53523 | 0.01205641 | 4.057087
10.39778 | 18.54077 | 0.01205384 | 4.056222
10.39968 | 18.54633 | 0.01205134 | 4.055381
10.40158 | 18.55191 | 0.01204891 | 4.054564
10.40348 | 18.55751 | 0.01204656 | 4.053774
10.40538 | 18.56314 | 0.0120443 | 4.053011
10.40728 | 18.56878 | 0.01204211 | 4.052276
10.40918 | 18.57446 | 0.01204001 | 4.051569
10.41108 | 18.58015 | 0.012038 | 4.050892
10.41298 | 18.58588 | 0.01203607 | 4.050244
10.41488 | 18.59162 | 0.01203424 | 4.049626
10.41678 | 18.5974 | 0.01203249 | 4.049037
10.41868 | 18.6032 | 0.01203083 | 4.048479
10.42058 | 18.60902 | 0.01202926 | 4.04795
10.42248 | 18.61488 | 0.01202777 | 4.047451
10.42438 | 18.62076 | 0.01202637 | 4.04698
10.42628 | 18.62667 | 0.01202506 | 4.046538
10.42818 | 18.6326 | 0.01202383 | 4.046124
10.43008 | 18.63856 | 0.01202268 | 4.045736
10.43198 | 18.64455 | 0.0120216 | 4.045375
10.43388 | 18.65056 | 0.01202061 | 4.045039
10.43578 | 18.6566 | 0.01201968 | 4.044727
10.43768 | 18.66266 | 0.01201882 | 4.044438
10.43958 | 18.66874 | 0.01201803 | 4.044172
10.44148 | 18.67485 | 0.0120173 | 4.043925
10.44338 | 18.68099 | 0.01201662 | 4.043699
10.44528 | 18.68714 | 0.012016 | 4.04349
10.44718 | 18.69332 | 0.01201543 | 4.043297
10.44908 | 18.69951 | 0.0120149 | 4.04312
10.45098 | 18.70572 | 0.01201441 | 4.042956
10.45288 | 18.71196 | 0.01201396 | 4.042803
10.45478 | 18.7182 | 0.01201354 | 4.042661
10.45668 | 18.72447 | 0.01201314 | 4.042528
10.45858 | 18.73074 | 0.01201277 | 4.042401
10.46048 | 18.73703 | 0.01201241 | 4.04228
10.46238 | 18.74333 | 0.01201206 | 4.042163
10.46428 | 18.74964 | 0.01201171 | 4.042047
10.46618 | 18.75595 | 0.01201137 | 4.041931
10.46808 | 18.76227 | 0.01201102 | 4.041814
10.46998 | 18.7686 | 0.01201067 | 4.041694
10.47188 | 18.77492 | 0.0120103 | 4.04157
10.47378 | 18.78125 | 0.01200991 | 4.041439
10.47568 | 18.78757 | 0.0120095 | 4.041301
10.47758 | 18.79389 | 0.01200906 | 4.041154
10.47948 | 18.8002 | 0.01200859 | 4.040997
10.48138 | 18.80651 | 0.01200809 | 4.040828
10.48328 | 18.8128 | 0.01200755 | 4.040647
10.48518 | 18.81907 | 0.01200697 | 4.040452
10.48708 | 18.82533 | 0.01200635 | 4.040242
10.48898 | 18.83158 | 0.01200568 | 4.040017
10.49088 | 18.8378 | 0.01200497 | 4.039776
10.49278 | 18.84399 | 0.0120042 | 4.039518
10.49468 | 18.85016 | 0.01200338 | 4.039243
10.49658 | 18.8563 | 0.01200251 | 4.038951
10.49848 | 18.86241 | 0.01200159 | 4.038641
10.50038 | 18.86848 | 0.01200062 | 4.038314
10.50228 | 18.87451 | 0.0119996 | 4.037969
10.50418 | 18.8805 | 0.01199852 | 4.037608
10.50608 | 18.88644 | 0.0119974 | 4.037231
10.50798 | 18.89234 | 0.01199623 | 4.036838
10.50988 | 18.89819 | 0.01199502 | 4.03643
10.51178 | 18.90398 | 0.01199377 | 4.03601
10.51368 | 18.90971 | 0.01199249 | 4.035578
10.51558 | 18.91539 | 0.01199118 | 4.035135
10.51748 | 18.921 | 0.01198984 | 4.034685
10.51938 | 18.92654 | 0.01198848 | 4.034228
10.52128 | 18.93201 | 0.01198711 | 4.033768
10.52318 | 18.9374 | 0.01198574 | 4.033307
10.52508 | 18.94271 | 0.01198438 | 4.032848
10.52698 | 18.94795 | 0.01198302 | 4.032393
10.52888 | 18.95309 | 0.0119817 | 4.031945
10.53078 | 18.95815 | 0.0119804 | 4.031508
10.53268 | 18.96312 | 0.01197914 | 4.031085
10.53458 | 18.96798 | 0.01197793 | 4.030679
10.53648 | 18.97275 | 0.01197679 | 4.030294
10.53838 | 18.97741 | 0.01197571 | 4.029932
10.54028 | 18.98196 | 0.01197472 | 4.029597
10.54218 | 18.9864 | 0.01197381 | 4.029293
10.54408 | 18.99072 | 0.01197301 | 4.029023
10.54598 | 18.99492 | 0.01197232 | 4.028789
10.54788 | 18.999 | 0.01197174 | 4.028595
10.54978 | 19.00294 | 0.01197129 | 4.028445
10.55168 | 19.00676 | 0.01197098 | 4.02834
10.55358 | 19.01043 | 0.01197082 | 4.028285
10.55548 | 19.01397 | 0.01197081 | 4.02828
10.55738 | 19.01736 | 0.01197095 | 4.02833
10.55928 | 19.0206 | 0.01197127 | 4.028436
10.56118 | 19.02369 | 0.01197175 | 4.0286
10.56308 | 19.02662 | 0.01197242 | 4.028824
10.56498 | 19.02939 | 0.01197327 | 4.029109
10.56689 | 19.032 | 0.0119743 | 4.029457
10.56879 | 19.03443 | 0.01197552 | 4.029868
10.57069 | 19.03669 | 0.01197694 | 4.030343
10.57259 | 19.03877 | 0.01197854 | 4.030883
10.57449 | 19.04067 | 0.01198033 | 4.031487
10.57639 | 19.04238 | 0.01198232 | 4.032154
10.57829 | 19.0439 | 0.01198449 | 4.032885
10.58019 | 19.04522 | 0.01198684 | 4.033676
10.58209 | 19.04635 | 0.01198937 | 4.034527
10.58399 | 19.04727 | 0.01199207 | 4.035436
10.58589 | 19.04798 | 0.01199493 | 4.036399
10.58779 | 19.04848 | 0.01199795 | 4.037414
10.58969 | 19.04877 | 0.01200111 | 4.038478
10.59159 | 19.04883 | 0.0120044 | 4.039587
10.59349 | 19.04867 | 0.01200782 | 4.040738
10.59539 | 19.04828 | 0.01201136 | 4.041926
10.59729 | 19.04766 | 0.01201499 | 4.043148
10.59919 | 19.0468 | 0.0120187 | 4.044398
10.60109 | 19.0457 | 0.01202249 | 4.045674
10.60299 | 19.04436 | 0.01202634 | 4.046969
10.60489 | 19.0428 | 0.01203024 | 4.048279
10.60679 | 19.04106 | 0.01203416 | 4.0496
10.60869 | 19.03947 | 0.0120381 | 4.050926
10.61059 | 19.00066 | 0.01204204 | 4.052252
10.61249 | 18.99548 | 0.01204597 | 4.053574
10.61439 | 18.9899 | 0.01204987 | 4.054887
10.61629 | 18.984 | 0.01205373 | 4.056185
10.61819 | 18.9778 | 0.01205753 | 4.057465
10.62009 | 18.97129 | 0.01206126 | 4.058721
10.62199 | 18.96446 | 0.01206491 | 4.059948
10.62389 | 18.95731 | 0.01206846 | 4.061143
10.62579 | 18.94984 | 0.0120719 | 4.062301
10.62769 | 18.94205 | 0.01207522 | 4.063419
10.62959 | 18.93393 | 0.01207841 | 4.064491
10.63149 | 18.92548 | 0.01208146 | 4.065515
10.63339 | 18.9167 | 0.01208435 | 4.066488
10.63529 | 18.90758 | 0.01208707 | 4.067406
10.63719 | 18.89812 | 0.01208963 | 4.068267
10.63909 | 18.88832 | 0.01209202 | 4.069069
10.64099 | 18.87817 | 0.01209421 | 4.069809
10.64289 | 18.86767 | 0.01209623 | 4.070486
10.64479 | 18.85748 | 0.01209805 | 4.071099
10.64669 | 18.85064 | 0.01209968 | 4.071648
10.64859 | 18.84887 | 0.01210112 | 4.072131
10.65049 | 18.85195 | 0.01210236 | 4.072549
10.65239 | 18.85829 | 0.0121034 | 4.072901
10.65429 | 18.86553 | 0.01210426 | 4.073189
10.65619 | 18.87112 | 0.01210492 | 4.073412
10.65809 | 18.87283 | 0.0121054 | 4.073572
10.65999 | 18.8694 | 0.01210569 | 4.07367
10.66189 | 18.86108 | 0.0121058 | 4.073707
10.66379 | 18.85009 | 0.01210573 | 4.073684
10.66569 | 18.83864 | 0.01210549 | 4.073603
10.66759 | 18.82684 | 0.01210508 | 4.073465
10.66949 | 18.81467 | 0.01210451 | 4.073273
10.67139 | 18.80214 | 0.01210378 | 4.073028
10.67329 | 18.78924 | 0.0121029 | 4.072732
10.67519 | 18.77598 | 0.01210187 | 4.072386
10.67709 | 18.76235 | 0.01210071 | 4.071993
10.67899 | 18.74834 | 0.0120994 | 4.071555
10.68089 | 18.73397 | 0.01209797 | 4.071072
10.68279 | 18.71922 | 0.01209641 | 4.070548
10.68469 | 18.70409 | 0.01209473 | 4.069982
10.68659 | 18.68858 | 0.01209293 | 4.069377
10.68849 | 18.67269 | 0.01209102 | 4.068735
10.69039 | 18.65642 | 0.012089 | 4.068055
10.69229 | 18.63977 | 0.01208688 | 4.06734
10.69419 | 18.62273 | 0.01208465 | 4.066589
10.69609 | 18.60531 | 0.01208231 | 4.065804
10.69799 | 18.58751 | 0.01207988 | 4.064984
10.69989 | 18.56931 | 0.01207734 | 4.064129
10.70179 | 18.55073 | 0.01207469 | 4.063239
10.70369 | 18.53175 | 0.01207212 | 4.062373
10.70559 | 18.51239 | 0.01206965 | 4.061544
10.70749 | 18.49264 | 0.01206709 | 4.060682
10.70939 | 18.4725 | 0.01206444 | 4.059788
10.71129 | 18.45196 | 0.01206168 | 4.058859
10.71319 | 18.43103 | 0.0120588 | 4.057893
10.71509 | 18.40971 | 0.01205581 | 4.056887
10.71699 | 18.388 | 0.0120527 | 4.055839
10.71889 | 18.36589 | 0.01204945 | 4.054745
10.72079 | 18.34339 | 0.01204606 | 4.053604
10.72269 | 18.3205 | 0.01204251 | 4.052411
10.72459 | 18.29722 | 0.0120388 | 4.051163
10.72649 | 18.27354 | 0.01203492 | 4.049857
10.72839 | 18.24947 | 0.01203086 | 4.048491
10.73029 | 18.22501 | 0.01202661 | 4.04706
10.73219 | 18.20016 | 0.01202216 | 4.045562
10.73409 | 18.17492 | 0.0120175 | 4.043993
10.73599 | 18.14929 | 0.01201262 | 4.042351
10.73789 | 18.12327 | 0.01200751 | 4.040634
10.73979 | 18.09687 | 0.01200216 | 4.038831
10.74169 | 18.07008 | 0.01199649 | 4.036924
10.74359 | 18.0429 | 0.01199046 | 4.034895
10.74549 | 18.01533 | 0.01198403 | 4.032732
10.74739 | 17.98739 | 0.01197719 | 4.030428
10.74929 | 17.95906 | 0.01196992 | 4.027983
10.75119 | 17.93036 | 0.01196224 | 4.025398
10.75309 | 17.90127 | 0.01195416 | 4.022679
10.75499 | 17.87181 | 0.01194571 | 4.019836
10.75689 | 17.84197 | 0.01193692 | 4.016878
10.75879 | 17.81176 | 0.01192783 | 4.013819
10.76069 | 17.78118 | 0.01191847 | 4.010669
10.76259 | 17.75023 | 0.01190884 | 4.00743
10.76449 | 17.71892 | 0.01189897 | 4.004107
10.76639 | 17.68724 | 0.01188885 | 4.000702
10.76829 | 17.6552 | 0.0118785 | 3.997219
10.77019 | 17.6228 | 0.01186793 | 3.993663
10.77209 | 17.59004 | 0.01185717 | 3.99004
10.77399 | 17.55693 | 0.01184622 | 3.986356
10.77589 | 17.52346 | 0.01183511 | 3.982617
10.77779 | 17.48965 | 0.01182386 | 3.978831
10.77969 | 17.4555 | 0.01181249 | 3.975004
10.78159 | 17.421 | 0.01180102 | 3.971146
10.78349 | 17.38616 | 0.01178948 | 3.967264
10.78539 | 17.35098 | 0.0117779 | 3.963367
10.78729 | 17.31548 | 0.01176631 | 3.959464
10.78919 | 17.27964 | 0.01175472 | 3.955565
10.79109 | 17.24348 | 0.01174316 | 3.951677
10.79299 | 17.20699 | 0.01173167 | 3.947811
10.79489 | 17.17019 | 0.01172028 | 3.943977
10.79679 | 17.13307 | 0.01170901 | 3.940183
10.79869 | 17.09564 | 0.01169788 | 3.936439
10.80059 | 17.05791 | 0.01168693 | 3.932755
10.80249 | 17.01987 | 0.01167619 | 3.929141
10.80439 | 16.98153 | 0.01166568 | 3.925604
10.80629 | 16.9429 | 0.01165543 | 3.922155
10.80819 | 16.90397 | 0.01164547 | 3.918802
10.81009 | 16.86477 | 0.01163581 | 3.915553
10.81199 | 16.82528 | 0.01162649 | 3.912417
10.81389 | 16.78551 | 0.01161753 | 3.909401
10.81579 | 16.74547 | 0.01160895 | 3.906513
10.81769 | 16.70516 | 0.01160077 | 3.903759
10.81959 | 16.66459 | 0.011593 | 3.901145
10.82149 | 16.62376 | 0.01158567 | 3.898678
10.82339 | 16.58268 | 0.01157879 | 3.896363
10.82529 | 16.54134 | 0.01157237 | 3.894203
10.82719 | 16.49977 | 0.01156643 | 3.892203
10.82909 | 16.45795 | 0.01156096 | 3.890366
10.83099 | 16.41591 | 0.01155599 | 3.888693
10.83289 | 16.37363 | 0.01155152 | 3.887186
10.83479 | 16.33113 | 0.01154753 | 3.885845
10.83669 | 16.28842 | 0.01154404 | 3.884671
10.83859 | 16.24549 | 0.01154104 | 3.883662
10.84049 | 16.20235 | 0.01153853 | 3.882817
10.84239 | 16.15902 | 0.0115365 | 3.882133
10.84429 | 16.11549 | 0.01153494 | 3.881606
10.84619 | 16.07176 | 0.01153383 | 3.881235
10.84809 | 16.02786 | 0.01153318 | 3.881014
10.84999 | 15.98377 | 0.01153295 | 3.88094
10.85189 | 15.93952 | 0.01153315 | 3.881007
10.85379 | 15.89509 | 0.01153376 | 3.88121
10.85569 | 15.85051 | 0.01153475 | 3.881544
10.85759 | 15.80577 | 0.01153611 | 3.882002
10.85949 | 15.76088 | 0.01153783 | 3.882579
10.86139 | 15.71584 | 0.01153987 | 3.883268
10.86329 | 15.67067 | 0.01154224 | 3.884064
10.86519 | 15.62537 | 0.0115449 | 3.884958
10.86709 | 15.57994 | 0.01154783 | 3.885945
10.86899 | 15.5344 | 0.01155102 | 3.887019
10.87089 | 15.48874 | 0.01155445 | 3.888172
10.87279 | 15.44297 | 0.01155809 | 3.889398
10.87469 | 15.39711 | 0.01156193 | 3.890691
10.87659 | 15.35115 | 0.01156595 | 3.892044
10.87849 | 15.3051 | 0.01157014 | 3.893452
10.88039 | 15.25898 | 0.01157447 | 3.894909
10.88229 | 15.21277 | 0.01157892 | 3.896409
10.88419 | 15.1665 | 0.0115835 | 3.897948
10.88609 | 15.12017 | 0.01158817 | 3.89952
10.88799 | 15.07378 | 0.01159293 | 3.901122
10.88989 | 15.02734 | 0.01159777 | 3.90275
10.89179 | 14.98086 | 0.01160267 | 3.9044
10.89369 | 14.93434 | 0.01160764 | 3.906071
10.8956 | 14.88779 | 0.01161265 | 3.907759
10.8975 | 14.84122 | 0.01161772 | 3.909463
10.8994 | 14.79463 | 0.01162283 | 3.911184
10.9013 | 14.74804 | 0.01162799 | 3.912919
10.9032 | 14.70143 | 0.01163319 | 3.91467
10.9051 | 14.65483 | 0.01163844 | 3.916436
10.907 | 14.60824 | 0.01164374 | 3.91822
10.9089 | 14.56166 | 0.01164909 | 3.920021
10.9108 | 14.51511 | 0.0116545 | 3.921841
10.9127 | 14.46858 | 0.01165997 | 3.923683
10.9146 | 14.42209 | 0.01166552 | 3.925548
10.9165 | 14.37564 | 0.01167114 | 3.927439
10.9184 | 14.32924 | 0.01167684 | 3.929358
10.9203 | 14.28289 | 0.01168263 | 3.931306
10.9222 | 14.2366 | 0.01168851 | 3.933287
10.9241 | 14.19037 | 0.01169451 | 3.935304
10.926 | 14.14422 | 0.01170061 | 3.937357
10.9279 | 14.09815 | 0.01170683 | 3.939451
10.9298 | 14.05217 | 0.01171318 | 3.941586
10.9317 | 14.00628 | 0.01171965 | 3.943766
10.9336 | 13.96048 | 0.01172627 | 3.945991
10.9355 | 13.91479 | 0.01173302 | 3.948263
10.9374 | 13.86921 | 0.01173992 | 3.950584
10.9393 | 13.82375 | 0.01174696 | 3.952955
10.9412 | 13.77841 | 0.01175415 | 3.955375
10.9431 | 13.7332 | 0.0117615 | 3.957846
10.945 | 13.68812 | 0.01176899 | 3.960366
10.9469 | 13.64318 | 0.01177662 | 3.962936
10.9488 | 13.59839 | 0.0117844 | 3.965552
10.9507 | 13.55376 | 0.01179231 | 3.968214
10.9526 | 13.50928 | 0.01180034 | 3.970919
10.9545 | 13.46496 | 0.0118085 | 3.973663
10.9564 | 13.42082 | 0.01181676 | 3.976443
10.9583 | 13.37685 | 0.01182511 | 3.979253
10.9602 | 13.33306 | 0.01183353 | 3.982088
10.9621 | 13.28946 | 0.01184201 | 3.984941
10.964 | 13.24606 | 0.01185053 | 3.987806
10.9659 | 13.20285 | 0.01185906 | 3.990676
10.9678 | 13.15984 | 0.01186757 | 3.993541
10.9697 | 13.11704 | 0.01187605 | 3.996395
10.9716 | 13.07446 | 0.01188447 | 3.999227
10.9735 | 13.03209 | 0.01189279 | 4.002029
10.9754 | 12.98995 | 0.011901 | 4.004792
10.9773 | 12.94804 | 0.01190907 | 4.007506
10.9792 | 12.90636 | 0.01191696 | 4.010161
10.9811 | 12.86492 | 0.01192465 | 4.012748
10.983 | 12.82373 | 0.0119321 | 4.015257
10.9849 | 12.78278 | 0.0119393 | 4.017678
10.9868 | 12.74209 | 0.01194621 | 4.020003
10.9887 | 12.70165 | 0.0119528 | 4.022222
10.9906 | 12.66148 | 0.01195905 | 4.024326
10.9925 | 12.62157 | 0.01196494 | 4.026307
10.9944 | 12.58194 | 0.01197044 | 4.028156
10.9963 | 12.54258 | 0.01197552 | 4.029867
10.9982 | 12.5035 | 0.01198017 | 4.031431
11.0001 | 12.46471 | 0.01198436 | 4.032843
11.002 | 12.4262 | 0.01198809 | 4.034097
11.0039 | 12.38799 | 0.01199133 | 4.035188
11.0058 | 12.35007 | 0.01199408 | 4.036111
11.0077 | 12.31245 | 0.01199631 | 4.036865
11.0096 | 12.27513 | 0.01199804 | 4.037445
11.0115 | 12.23812 | 0.01199925 | 4.037852
11.0134 | 12.20142 | 0.01199994 | 4.038084
11.0153 | 12.16503 | 0.01200011 | 4.038143
11.0172 | 12.12896 | 0.01199978 | 4.038032
11.0191 | 12.09321 | 0.01199895 | 4.037752
11.021 | 12.05778 | 0.01199764 | 4.03731
11.0229 | 12.02268 | 0.01199586 | 4.036712
11.0248 | 11.9879 | 0.01199364 | 4.035964
11.0267 | 11.95346 | 0.011991 | 4.035076
11.0286 | 11.91935 | 0.01198797 | 4.034056
11.0305 | 11.88558 | 0.01198458 | 4.032915
11.0324 | 11.85215 | 0.01198086 | 4.031665
11.0343 | 11.81906 | 0.01197686 | 4.030317
11.0362 | 11.78631 | 0.0119726 | 4.028885
11.0381 | 11.75391 | 0.01196813 | 4.027381
11.04 | 11.72186 | 0.01196349 | 4.02582
11.0419 | 11.69015 | 0.01195872 | 4.024215
11.0438 | 11.6588 | 0.01195387 | 4.022582
11.0457 | 11.6278 | 0.01194898 | 4.020935
11.0476 | 11.59715 | 0.01194408 | 4.019289
11.0495 | 11.56687 | 0.01193924 | 4.017659
11.0514 | 11.53693 | 0.01193449 | 4.01606
11.0533 | 11.50736 | 0.01192987 | 4.014507
11.0552 | 11.47815 | 0.01192544 | 4.013015
11.0571 | 11.4493 | 0.01192123 | 4.011597
11.059 | 11.42081 | 0.01191728 | 4.010268
11.0609 | 11.39269 | 0.01191363 | 4.009041
11.0628 | 11.36493 | 0.01191033 | 4.007929
11.0647 | 11.33753 | 0.0119074 | 4.006944
11.0666 | 11.3105 | 0.01190489 | 4.006098
11.0685 | 11.28383 | 0.01190282 | 4.005402
11.0704 | 11.25753 | 0.01190122 | 4.004864
11.0723 | 11.23159 | 0.01190012 | 4.004493
11.0742 | 11.20602 | 0.01189953 | 4.004297
11.0761 | 11.18081 | 0.01189949 | 4.004283
11.078 | 11.15597 | 0.0119 | 4.004455
11.0799 | 11.1315 | 0.01190108 | 4.004817
11.0818 | 11.10739 | 0.01190272 | 4.005371
11.0837 | 11.08364 | 0.01190494 | 4.006117
11.0856 | 11.06026 | 0.01190773 | 4.007055
11.0875 | 11.03724 | 0.01191108 | 4.008181
11.0894 | 11.01458 | 0.01191497 | 4.009493
11.0913 | 10.99229 | 0.01191941 | 4.010984
11.0932 | 10.97035 | 0.01192435 | 4.012649
11.0951 | 10.94878 | 0.01192979 | 4.014479
11.097 | 10.92756 | 0.0119357 | 4.016467
11.0989 | 10.9067 | 0.01194205 | 4.018603
11.1008 | 10.88619 | 0.0119488 | 4.020877
11.1027 | 10.86604 | 0.01195594 | 4.023277
11.1046 | 10.84624 | 0.01196341 | 4.025792
11.1065 | 10.82679 | 0.01197119 | 4.028411
11.1084 | 10.80769 | 0.01197924 | 4.031119
11.1103 | 10.78894 | 0.01198751 | 4.033903
11.1122 | 10.77053 | 0.01199598 | 4.036752
11.1141 | 10.75246 | 0.01200459 | 4.039649
11.116 | 10.73473 | 0.01201331 | 4.042583
11.1179 | 10.71735 | 0.01202209 | 4.045539
11.1198 | 10.70029 | 0.0120309 | 4.048503
11.1217 | 10.68357 | 0.01203969 | 4.051461
11.1236 | 10.66718 | 0.01204843 | 4.054401
11.1255 | 10.65112 | 0.01205707 | 4.057308
11.1274 | 10.63539 | 0.01206557 | 4.06017
11.1293 | 10.61997 | 0.01207391 | 4.062976
11.1312 | 10.60488 | 0.01208204 | 4.065712
11.1331 | 10.5901 | 0.01208994 | 4.068369
11.135 | 10.57564 | 0.01209756 | 4.070936
11.1369 | 10.56149 | 0.01210489 | 4.073403
11.1388 | 10.54764 | 0.01211191 | 4.075762
11.1407 | 10.5341 | 0.01211857 | 4.078006
11.1426 | 10.52086 | 0.01212488 | 4.080128
11.1445 | 10.50792 | 0.01213081 | 4.082124
11.1464 | 10.49527 | 0.01213635 | 4.083989
11.1483 | 10.48291 | 0.0121415 | 4.085722
11.1502 | 10.47084 | 0.01214626 | 4.087322
11.1521 | 10.45905 | 0.01215062 | 4.088788
11.154 | 10.44754 | 0.01215458 | 4.090123
11.1559 | 10.4363 | 0.01215817 | 4.091329
11.1578 | 10.42534 | 0.01216138 | 4.092409
11.1597 | 10.41464 | 0.01216423 | 4.093369
11.1616 | 10.40421 | 0.01216673 | 4.094212
11.1635 | 10.39403 | 0.01216892 | 4.094947
11.1654 | 10.38411 | 0.0121708 | 4.095579
11.1673 | 10.37445 | 0.01217239 | 4.096116
11.1692 | 10.36503 | 0.01217373 | 4.096566
11.1711 | 10.35585 | 0.01217483 | 4.096938
11.173 | 10.34691 | 0.01217573 | 4.09724
11.1749 | 10.33821 | 0.01217645 | 4.097482
11.1768 | 10.32974 | 0.01217702 | 4.097673
11.1787 | 10.32149 | 0.01217747 | 4.097823
11.1806 | 10.31347 | 0.01217782 | 4.097942
11.1825 | 10.30566 | 0.01217811 | 4.098039
11.1844 | 10.29806 | 0.01217836 | 4.098124
11.1863 | 10.29067 | 0.0121786 | 4.098206
11.1882 | 10.28349 | 0.01217886 | 4.098294
11.1901 | 10.2765 | 0.01217917 | 4.098399
11.192 | 10.26971 | 0.01217956 | 4.098527
11.1939 | 10.26311 | 0.01218003 | 4.098688
11.1958 | 10.2567 | 0.01218063 | 4.098888
11.1977 | 10.25047 | 0.01218136 | 4.099136
11.1996 | 10.24441 | 0.01218226 | 4.099436
11.2015 | 10.23852 | 0.01218332 | 4.099795
11.2034 | 10.23281 | 0.01218458 | 4.100217
11.2053 | 10.22725 | 0.01218603 | 4.100706
11.2072 | 10.22185 | 0.01218769 | 4.101264
11.2091 | 10.21661 | 0.01218956 | 4.101894
11.211 | 10.21152 | 0.01219164 | 4.102595
11.2129 | 10.20657 | 0.01219394 | 4.103367
11.2148 | 10.20176 | 0.01219644 | 4.104209
11.2167 | 10.19708 | 0.01219914 | 4.105118
11.2186 | 10.19254 | 0.01220203 | 4.106091
11.2205 | 10.18813 | 0.0122051 | 4.107123
11.2224 | 10.18383 | 0.01220833 | 4.108211
11.2243 | 10.17965 | 0.01221171 | 4.109348
11.22621 | 10.17559 | 0.01221522 | 4.110529
11.22811 | 10.17164 | 0.01221884 | 4.111746
11.23001 | 10.16779 | 0.01222255 | 4.112994
11.23191 | 10.16404 | 0.01222632 | 4.114265
11.23381 | 10.16038 | 0.01223014 | 4.11555
11.23571 | 10.15682 | 0.01223398 | 4.116842
11.23761 | 10.15335 | 0.01223782 | 4.118134
11.23951 | 10.14995 | 0.01224163 | 4.119416
11.24141 | 10.14664 | 0.01224539 | 4.120681
11.24331 | 10.1434 | 0.01224907 | 4.121921
11.24521 | 10.14024 | 0.01225266 | 4.123126
11.24711 | 10.13714 | 0.01225612 | 4.124291
11.24901 | 10.13411 | 0.01225943 | 4.125405
11.25091 | 10.13113 | 0.01226257 | 4.126464
11.25281 | 10.12821 | 0.01226553 | 4.127458
11.25471 | 10.12534 | 0.01226828 | 4.128382
11.25661 | 10.12252 | 0.0122708 | 4.12923
11.25851 | 10.11975 | 0.01227307 | 4.129996
11.26041 | 10.11701 | 0.01227509 | 4.130675
11.26231 | 10.11432 | 0.01227684 | 4.131263
11.26421 | 10.11166 | 0.0122783 | 4.131756
11.26611 | 10.10903 | 0.01227948 | 4.132153
11.26801 | 10.10642 | 0.01228037 | 4.132451
11.26991 | 10.10385 | 0.01228096 | 4.132649
11.27181 | 10.10129 | 0.01228125 | 4.132749
11.27371 | 10.09875 | 0.01228126 | 4.132751
11.27561 | 10.09623 | 0.01228098 | 4.132658
11.27751 | 10.09372 | 0.01228044 | 4.132474
11.27941 | 10.09122 | 0.01227963 | 4.132202
11.28131 | 10.08873 | 0.01227858 | 4.131849
11.28321 | 10.08624 | 0.01227731 | 4.131421
11.28511 | 10.08375 | 0.01227583 | 4.130924
11.28701 | 10.08127 | 0.01227208 | 4.129664
11.28891 | 10.07878 | 0.0122682 | 4.128357
11.29081 | 10.07628 | 0.01226424 | 4.127025
11.29271 | 10.07378 | 0.01226024 | 4.125679
11.29461 | 10.07127 | 0.01225622 | 4.124326
11.29651 | 10.06875 | 0.01225221 | 4.122976
11.29841 | 10.06622 | 0.01224824 | 4.121641
11.30031 | 10.06367 | 0.01224434 | 4.120329
11.30221 | 10.06111 | 0.01224054 | 4.11905
11.30411 | 10.05853 | 0.01223688 | 4.117816
11.30601 | 10.05593 | 0.01223337 | 4.116636
11.30791 | 10.0533 | 0.01223005 | 4.11552
11.30981 | 10.05066 | 0.01222696 | 4.114478
11.31171 | 10.04799 | 0.01222411 | 4.113519
11.31361 | 10.0453 | 0.01222154 | 4.112654
11.31551 | 10.04259 | 0.01221927 | 4.11189
11.31741 | 10.03984 | 0.01221732 | 4.111237
11.31931 | 10.03708 | 0.01221573 | 4.110701
11.32121 | 10.03428 | 0.01221451 | 4.11029
11.32311 | 10.03145 | 0.01221368 | 4.110011
11.32501 | 10.0286 | 0.01221326 | 4.109869
11.32691 | 10.02572 | 0.01221326 | 4.10987
11.32881 | 10.02281 | 0.0122137 | 4.110016
11.33071 | 10.01987 | 0.01221458 | 4.110312
11.33261 | 10.0169 | 0.01221591 | 4.110759
11.33451 | 10.0139 | 0.01221769 | 4.111358
11.33641 | 10.01087 | 0.01221992 | 4.112109
11.33831 | 10.00781 | 0.01222259 | 4.113009
11.34021 | 10.00472 | 0.01222571 | 4.114057
11.34211 | 10.00161 | 0.01222925 | 4.115249
11.34401 | 9.998463 | 0.01223321 | 4.116581
11.34591 | 9.995291 | 0.01223756 | 4.118046
11.34781 | 9.992095 | 0.0122423 | 4.119639
11.34971 | 9.988869 | 0.01224739 | 4.121353
11.35161 | 9.985621 | 0.01225282 | 4.12318
11.35351 | 9.982347 | 0.01225856 | 4.125112
11.35541 | 9.979052 | 0.01226458 | 4.12714
11.35731 | 9.975733 | 0.01227087 | 4.129254
11.35921 | 9.972393 | 0.01227738 | 4.131446
11.36111 | 9.969033 | 0.01228409 | 4.133704
11.36301 | 9.965657 | 0.01229097 | 4.136018
11.36491 | 9.962262 | 0.01229798 | 4.138379
11.36681 | 9.958852 | 0.0123051 | 4.140774
11.36871 | 9.955428 | 0.01231229 | 4.143194
11.37061 | 9.951991 | 0.01231952 | 4.145627
11.37251 | 9.948545 | 0.01232676 | 4.148063
11.37441 | 9.945088 | 0.01233397 | 4.15049
11.37631 | 9.941625 | 0.01234113 | 4.152899
11.37821 | 9.938157 | 0.0123482 | 4.155278
11.38011 | 9.934684 | 0.01235516 | 4.157618
11.38201 | 9.931211 | 0.01236197 | 4.15991
11.38391 | 9.927739 | 0.0123686 | 4.162143
11.38581 | 9.924268 | 0.01237504 | 4.16431
11.38771 | 9.920803 | 0.01238126 | 4.166402
11.38961 | 9.917342 | 0.01238723 | 4.168411
11.39151 | 9.913894 | 0.01239294 | 4.170331
11.39341 | 9.910454 | 0.01239836 | 4.172156
11.39531 | 9.907028 | 0.01240348 | 4.17388
11.39721 | 9.90362 | 0.0124083 | 4.1755
11.39911 | 9.900225 | 0.01241279 | 4.177011
11.40101 | 9.896853 | 0.01241695 | 4.178412
11.40291 | 9.893504 | 0.01242078 | 4.179701
11.40481 | 9.890177 | 0.01242427 | 4.180876
11.40671 | 9.886879 | 0.01242743 | 4.181939
11.40861 | 9.883611 | 0.01243025 | 4.182889
11.41051 | 9.880374 | 0.01243275 | 4.183729
11.41241 | 9.87717 | 0.01243492 | 4.18446
11.41431 | 9.874002 | 0.01243678 | 4.185085
11.41621 | 9.870873 | 0.01243833 | 4.185608
11.41811 | 9.867783 | 0.01243959 | 4.186031
11.42001 | 9.864736 | 0.01244057 | 4.18636
11.42191 | 9.861736 | 0.01244128 | 4.186598
11.42381 | 9.858783 | 0.01244173 | 4.186751
11.42571 | 9.855878 | 0.01244195 | 4.186824
11.42761 | 9.853023 | 0.01244194 | 4.186822
11.42951 | 9.850224 | 0.01244173 | 4.186751
11.43141 | 9.847479 | 0.01244133 | 4.186617
11.43331 | 9.844792 | 0.01244076 | 4.186425
11.43521 | 9.842162 | 0.01244004 | 4.186182
11.43711 | 9.839594 | 0.01243918 | 4.185893
11.43901 | 9.837088 | 0.01243821 | 4.185565
11.44091 | 9.834648 | 0.01243713 | 4.185203
11.44281 | 9.832274 | 0.01243597 | 4.184813
11.44471 | 9.829965 | 0.01243475 | 4.184401
11.44661 | 9.827727 | 0.01243347 | 4.183971
11.44851 | 9.825557 | 0.01243216 | 4.183529
11.45041 | 9.823461 | 0.01243082 | 4.18308
11.45231 | 9.821434 | 0.01242947 | 4.182627
11.45421 | 9.819484 | 0.01242813 | 4.182174
11.45611 | 9.817606 | 0.0124268 | 4.181726
11.45801 | 9.815803 | 0.01242549 | 4.181285
11.45991 | 9.814078 | 0.0124242 | 4.180852
11.46181 | 9.812427 | 0.01242295 | 4.18043
11.46371 | 9.810855 | 0.01242173 | 4.18002
11.46561 | 9.809358 | 0.01242055 | 4.179622
11.46751 | 9.807939 | 0.0124194 | 4.179236
11.46941 | 9.806599 | 0.01241829 | 4.178862
11.47131 | 9.805335 | 0.01241721 | 4.178499
11.47321 | 9.80415 | 0.01241616 | 4.178145
11.47511 | 9.80304 | 0.01241513 | 4.177799
11.47701 | 9.802006 | 0.01241411 | 4.177458
11.47891 | 9.801049 | 0.01241311 | 4.177121
11.48081 | 9.800168 | 0.01241211 | 4.176784
11.48271 | 9.799359 | 0.0124111 | 4.176445
11.48461 | 9.798625 | 0.01241008 | 4.176101
11.48651 | 9.797962 | 0.01240903 | 4.175748
11.48841 | 9.797369 | 0.01240795 | 4.175384
11.49031 | 9.796846 | 0.01240682 | 4.175005
11.49221 | 9.796389 | 0.01240564 | 4.174607
11.49411 | 9.795998 | 0.0124044 | 4.174189
11.49601 | 9.795669 | 0.01240308 | 4.173745
11.49791 | 9.795405 | 0.01240168 | 4.173273
11.49981 | 9.795198 | 0.01240019 | 4.172771
11.50171 | 9.795047 | 0.01239859 | 4.172234
11.50361 | 9.794949 | 0.01239689 | 4.171661
11.50551 | 9.794902 | 0.01239507 | 4.171049
11.50741 | 9.794906 | 0.01239313 | 4.170396
11.50931 | 9.794953 | 0.01239106 | 4.169699
11.51121 | 9.795044 | 0.01238886 | 4.168959
11.51311 | 9.795172 | 0.01238652 | 4.168173
11.51501 | 9.795335 | 0.01238405 | 4.167341
11.51691 | 9.79553 | 0.01238144 | 4.166462
11.51881 | 9.795753 | 0.01237869 | 4.165538
11.52071 | 9.796 | 0.01237581 | 4.164569
11.52261 | 9.796265 | 0.0123728 | 4.163556
11.52451 | 9.796549 | 0.01236967 | 4.162502
11.52641 | 9.796844 | 0.01236642 | 4.16141
11.52831 | 9.797148 | 0.01236307 | 4.160282
11.53021 | 9.797453 | 0.01235963 | 4.159122
11.53211 | 9.797756 | 0.0123561 | 4.157936
11.53401 | 9.798057 | 0.01235251 | 4.156727
11.53591 | 9.798343 | 0.01234886 | 4.1555
11.53781 | 9.798615 | 0.01234518 | 4.154262
11.53971 | 9.798871 | 0.01234148 | 4.153017
11.54161 | 9.7991 | 0.01233779 | 4.151773
11.54351 | 9.799301 | 0.01233411 | 4.150536
11.54541 | 9.799468 | 0.01233048 | 4.149313
11.54731 | 9.799597 | 0.0123269 | 4.14811
11.54921 | 9.799684 | 0.01232341 | 4.146936
11.55111 | 9.799724 | 0.01232003 | 4.145796
11.55301 | 9.799711 | 0.01231677 | 4.1447
11.55492 | 9.799644 | 0.01231366 | 4.143654
11.55682 | 9.799515 | 0.01231072 | 4.142666
11.55872 | 9.799323 | 0.01230798 | 4.141744
11.56062 | 9.799063 | 0.01230546 | 4.140895
11.56252 | 9.798731 | 0.01230318 | 4.140128
11.56442 | 9.798328 | 0.01230116 | 4.139449
11.56632 | 9.797961 | 0.01229943 | 4.138867
11.56822 | 9.797977 | 0.01229801 | 4.138389
11.57012 | 9.797979 | 0.01229692 | 4.138021
11.57202 | 9.79798 | 0.01229618 | 4.137771
11.57392 | 9.79798 | 0.01229581 | 4.137646
11.57582 | 9.79798 | 0.01229582 | 4.137652
11.57772 | 9.79798 | 0.01229625 | 4.137795
11.57962 | 9.79798 | 0.0122971 | 4.138082
11.58152 | 9.79798 | 0.0122984 | 4.138517
11.58342 | 9.79798 | 0.01230015 | 4.139107
11.58532 | 9.79798 | 0.01230237 | 4.139854
11.58722 | 9.79798 | 0.01230507 | 4.140765
11.58912 | 9.79798 | 0.01230827 | 4.141842
11.59102 | 9.79798 | 0.01231198 | 4.143089
11.59292 | 9.79798 | 0.0123162 | 4.144509
11.59482 | 9.79798 | 0.01232094 | 4.146104
11.59672 | 9.79798 | 0.01232621 | 4.147877
11.59862 | 9.79798 | 0.01233201 | 4.149829
11.60052 | 9.79798 | 0.01233835 | 4.151962
11.60149 | 9.795087 | 0.01233835 | 4.151962
11.60341 | 9.807375 | 0.01233334 | 4.150276
11.60534 | 9.820672 | 0.01232881 | 4.148753
11.60727 | 9.834917 | 0.01232476 | 4.147389
11.6092 | 9.850051 | 0.01232116 | 4.14618
11.61113 | 9.866017 | 0.01231802 | 4.14512
11.61306 | 9.882762 | 0.0123153 | 4.144205
11.61499 | 9.900234 | 0.012313 | 4.143431
11.61692 | 9.918386 | 0.0123111 | 4.142791
11.61885 | 9.937169 | 0.01230958 | 4.142282
11.62078 | 9.95654 | 0.01230844 | 4.141897
11.62271 | 9.976457 | 0.01230765 | 4.141632
11.62464 | 9.996879 | 0.0123072 | 4.141481
11.62656 | 10.01777 | 0.01230708 | 4.14144
11.62849 | 10.03909 | 0.01230726 | 4.141502
11.63042 | 10.06081 | 0.01230774 | 4.141661
11.63235 | 10.08289 | 0.01230849 | 4.141914
11.63428 | 10.10531 | 0.0123095 | 4.142254
11.63621 | 10.12803 | 0.01231075 | 4.142675
11.63814 | 10.15104 | 0.01231223 | 4.143172
11.64007 | 10.17429 | 0.01231392 | 4.143741
11.642 | 10.19778 | 0.0123158 | 4.144374
11.64393 | 10.22147 | 0.01231786 | 4.145067
11.64586 | 10.24534 | 0.01232008 | 4.145815
11.64778 | 10.26938 | 0.01232245 | 4.146612
11.64971 | 10.29357 | 0.01232495 | 4.147452
11.65164 | 10.31789 | 0.01232756 | 4.148332
11.65357 | 10.34232 | 0.01233028 | 4.149246
11.6555 | 10.36686 | 0.01233308 | 4.150188
11.65743 | 10.39147 | 0.01233595 | 4.151154
11.65936 | 10.41617 | 0.01233888 | 4.15214
11.66129 | 10.44092 | 0.01234185 | 4.15314
11.66322 | 10.46573 | 0.01234485 | 4.15415
11.66515 | 10.49058 | 0.01234787 | 4.155165
11.66708 | 10.51546 | 0.01235089 | 4.156183
11.66901 | 10.54037 | 0.01235391 | 4.157197
11.67093 | 10.56531 | 0.0123569 | 4.158205
11.67286 | 10.59025 | 0.01235987 | 4.159203
11.67479 | 10.6152 | 0.01236279 | 4.160186
11.67672 | 10.64016 | 0.01236566 | 4.161152
11.67865 | 10.66512 | 0.01236847 | 4.162097
11.68058 | 10.69008 | 0.01237121 | 4.163019
11.68251 | 10.71503 | 0.01237386 | 4.163914
11.68444 | 10.73998 | 0.01237644 | 4.164779
11.68637 | 10.76492 | 0.01237891 | 4.165613
11.6883 | 10.78985 | 0.01238129 | 4.166412
11.69023 | 10.81478 | 0.01238356 | 4.167175
11.69216 | 10.83969 | 0.01238571 | 4.1679
11.69408 | 10.8646 | 0.01238775 | 4.168585
11.69601 | 10.8895 | 0.01238966 | 4.169228
11.69794 | 10.9144 | 0.01239144 | 4.169828
11.69987 | 10.9393 | 0.0123931 | 4.170385
11.7018 | 10.9642 | 0.01239462 | 4.170897
11.70373 | 10.9891 | 0.01239601 | 4.171365
11.70566 | 11.014 | 0.01239726 | 4.171788
11.70759 | 11.03892 | 0.01239839 | 4.172166
11.70952 | 11.06384 | 0.01239938 | 4.1725
11.71145 | 11.08879 | 0.01240025 | 4.172791
11.71338 | 11.11375 | 0.01240099 | 4.17304
11.71531 | 11.13874 | 0.0124016 | 4.173248
11.71723 | 11.16376 | 0.0124021 | 4.173417
11.71916 | 11.18881 | 0.01240249 | 4.173548
11.72109 | 11.2139 | 0.01240278 | 4.173644
11.72302 | 11.23903 | 0.01240297 | 4.173708
11.72495 | 11.26421 | 0.01240307 | 4.173741
11.72688 | 11.28945 | 0.01240309 | 4.173748
11.72881 | 11.31474 | 0.01240301 | 4.173722
11.73074 | 11.34009 | 0.01240283 | 4.17366
11.73267 | 11.36552 | 0.01240254 | 4.173564
11.7346 | 11.39101 | 0.01240216 | 4.173435
11.73653 | 11.41659 | 0.01240169 | 4.173277
11.73845 | 11.44225 | 0.01240114 | 4.173093
11.74038 | 11.46799 | 0.01240052 | 4.172884
11.74231 | 11.49384 | 0.01239984 | 4.172655
11.74424 | 11.51978 | 0.0123991 | 4.172407
11.74617 | 11.54582 | 0.01239832 | 4.172144
11.7481 | 11.57198 | 0.0123975 | 4.171868
11.75003 | 11.59825 | 0.01239666 | 4.171583
11.75196 | 11.62464 | 0.01239579 | 4.171292
11.75389 | 11.65116 | 0.01239492 | 4.170998
11.75582 | 11.67781 | 0.01239404 | 4.170703
11.75775 | 11.70459 | 0.01239317 | 4.17041
11.75968 | 11.73151 | 0.01239232 | 4.170122
11.7616 | 11.75857 | 0.01239148 | 4.169842
11.76353 | 11.78578 | 0.01239068 | 4.169572
11.76546 | 11.81314 | 0.01238992 | 4.169315
11.76739 | 11.84066 | 0.01238919 | 4.169072
11.76932 | 11.86834 | 0.01238852 | 4.168845
11.77125 | 11.89619 | 0.0123879 | 4.168637
11.77318 | 11.9242 | 0.01238734 | 4.168448
11.77511 | 11.95239 | 0.01238684 | 4.16828
11.77704 | 11.98075 | 0.01238641 | 4.168134
11.77897 | 12.00928 | 0.01238604 | 4.168011
11.7809 | 12.038 | 0.01238574 | 4.16791
11.78283 | 12.06691 | 0.01238551 | 4.167833
11.78475 | 12.096 | 0.01238535 | 4.167779
11.78668 | 12.12528 | 0.01238526 | 4.167747
11.78861 | 12.15476 | 0.01238523 | 4.167738
11.79054 | 12.18442 | 0.01238526 | 4.16775
11.79247 | 12.21429 | 0.01238536 | 4.167782
11.7944 | 12.24435 | 0.01238551 | 4.167833
11.79633 | 12.27462 | 0.01238572 | 4.167902
11.79826 | 12.30509 | 0.01238597 | 4.167986
11.80019 | 12.33576 | 0.01238626 | 4.168085
11.80212 | 12.36663 | 0.01238659 | 4.168194
11.80405 | 12.39772 | 0.01238694 | 4.168313
11.80598 | 12.429 | 0.01238731 | 4.168438
11.8079 | 12.4605 | 0.01238769 | 4.168566
11.80983 | 12.4922 | 0.01238808 | 4.168696
11.81176 | 12.52411 | 0.01238845 | 4.168822
11.81369 | 12.55623 | 0.01238881 | 4.168942
11.81562 | 12.58856 | 0.01238914 | 4.169053
11.81755 | 12.6211 | 0.01238942 | 4.169149
11.81948 | 12.65384 | 0.01238966 | 4.169228
11.82141 | 12.68679 | 0.01238983 | 4.169285
11.82334 | 12.71995 | 0.01238992 | 4.169316
11.82527 | 12.75331 | 0.01238992 | 4.169316
11.8272 | 12.78688 | 0.01238981 | 4.16928
11.82912 | 12.82064 | 0.01238959 | 4.169204
11.83105 | 12.85461 | 0.01238922 | 4.169082
11.83298 | 12.88878 | 0.01238871 | 4.16891
11.83491 | 12.92315 | 0.01238803 | 4.168682
11.83684 | 12.95771 | 0.01238717 | 4.168392
11.83877 | 12.99247 | 0.01238611 | 4.168035
11.8407 | 13.02742 | 0.01238483 | 4.167605
11.84263 | 13.06255 | 0.01238332 | 4.167096
11.84456 | 13.09787 | 0.01238156 | 4.166503
11.84649 | 13.13338 | 0.01237953 | 4.165818
11.84842 | 13.16907 | 0.01237721 | 4.165038
11.85035 | 13.20493 | 0.01237458 | 4.164155
11.85227 | 13.24097 | 0.01237164 | 4.163164
11.8542 | 13.27718 | 0.01236835 | 4.162059
11.85613 | 13.31356 | 0.01236472 | 4.160836
11.85806 | 13.3501 | 0.01236072 | 4.159489
11.85999 | 13.3868 | 0.01235633 | 4.158014
11.86192 | 13.42366 | 0.01235155 | 4.156406
11.86385 | 13.46066 | 0.01234637 | 4.154661
11.86578 | 13.49782 | 0.01234077 | 4.152777
11.86771 | 13.53512 | 0.01233475 | 4.150751
11.86964 | 13.57256 | 0.0123283 | 4.14858
11.87157 | 13.61014 | 0.01232141 | 4.146263
11.8735 | 13.64785 | 0.01231409 | 4.143799
11.87542 | 13.68568 | 0.01230633 | 4.141189
11.87735 | 13.72363 | 0.01229814 | 4.138432
11.87928 | 13.7617 | 0.01228952 | 4.13553
11.88121 | 13.79988 | 0.01228047 | 4.132486
11.88314 | 13.83817 | 0.01227102 | 4.129304
11.88507 | 13.87655 | 0.01226116 | 4.125987
11.887 | 13.91504 | 0.01225092 | 4.122542
11.88893 | 13.95361 | 0.01224032 | 4.118974
11.89086 | 13.99227 | 0.01222938 | 4.115292
11.89279 | 14.03101 | 0.01221812 | 4.111504
11.89472 | 14.06982 | 0.01220658 | 4.107621
11.89665 | 14.1087 | 0.01219479 | 4.103655
11.89857 | 14.14765 | 0.0121828 | 4.099618
11.9005 | 14.18665 | 0.01217063 | 4.095524
11.90243 | 14.2257 | 0.01215834 | 4.091389
11.90436 | 14.2648 | 0.01214599 | 4.087231
11.90629 | 14.30394 | 0.01213361 | 4.083067
11.90822 | 14.34312 | 0.01212128 | 4.078917
11.91015 | 14.38232 | 0.01210905 | 4.074801
11.91208 | 14.42154 | 0.01209698 | 4.07074
11.91401 | 14.46079 | 0.01208514 | 4.066755
11.91594 | 14.50004 | 0.01207359 | 4.062869
11.91787 | 14.53929 | 0.0120624 | 4.059104
11.9198 | 14.57855 | 0.01205164 | 4.055483
11.92172 | 14.6178 | 0.01204138 | 4.052029
11.92365 | 14.65703 | 0.01203167 | 4.048764
11.92558 | 14.69625 | 0.0120226 | 4.04571
11.92751 | 14.73544 | 0.01201422 | 4.04289
11.92944 | 14.77459 | 0.0120066 | 4.040326
11.93137 | 14.81371 | 0.0119998 | 4.038038
11.9333 | 14.85279 | 0.01199388 | 4.036047
11.93523 | 14.89182 | 0.01198891 | 4.034371
11.93716 | 14.93079 | 0.01198492 | 4.033031
11.93909 | 14.9697 | 0.01198198 | 4.032041
11.94102 | 15.00854 | 0.01198013 | 4.031419
11.94294 | 15.04731 | 0.01197941 | 4.031178
11.94487 | 15.086 | 0.01197987 | 4.031331
11.9468 | 15.12461 | 0.01198153 | 4.031889
11.94873 | 15.16312 | 0.01198442 | 4.032862
11.95066 | 15.20154 | 0.01198856 | 4.034255
11.95259 | 15.23985 | 0.01199397 | 4.036075
11.95452 | 15.27806 | 0.01200065 | 4.038323
11.95645 | 15.31615 | 0.0120086 | 4.041
11.95838 | 15.35412 | 0.01201782 | 4.044103
11.96031 | 15.39197 | 0.0120283 | 4.047627
11.96224 | 15.42969 | 0.01204 | 4.051564
11.96417 | 15.46727 | 0.01205289 | 4.055902
11.96609 | 15.50471 | 0.01206693 | 4.060628
11.96802 | 15.542 | 0.01208208 | 4.065725
11.96995 | 15.57914 | 0.01209827 | 4.071173
11.97188 | 15.61613 | 0.01211544 | 4.07695
11.97381 | 15.65295 | 0.01213351 | 4.083032
11.97574 | 15.6896 | 0.01215241 | 4.089391
11.97767 | 15.72608 | 0.01217205 | 4.096001
11.9796 | 15.76238 | 0.01219235 | 4.102831
11.98153 | 15.7985 | 0.01221321 | 4.10985
11.98346 | 15.83443 | 0.01223453 | 4.117025
11.98539 | 15.87018 | 0.01225621 | 4.124323
11.98732 | 15.90572 | 0.01227816 | 4.13171
11.98924 | 15.94106 | 0.01230027 | 4.139149
11.99117 | 15.9762 | 0.01232243 | 4.146606
11.9931 | 16.01113 | 0.01234454 | 4.154046
11.99503 | 16.04585 | 0.01236649 | 4.161431
11.99696 | 16.08034 | 0.01238817 | 4.168728
11.99889 | 16.11462 | 0.01240948 | 4.1759
12.00082 | 16.14866 | 0.01243032 | 4.182913
12.00275 | 16.18248 | 0.01245059 | 4.189733
12.00468 | 16.21606 | 0.01247019 | 4.196329
12.00661 | 16.24941 | 0.01248903 | 4.202668
12.00854 | 16.28251 | 0.01250702 | 4.20872
12.01047 | 16.31537 | 0.01252407 | 4.214459
12.01239 | 16.34798 | 0.01254011 | 4.219857
12.01432 | 16.38034 | 0.01255507 | 4.22489
12.01625 | 16.41244 | 0.01256888 | 4.229538
12.01818 | 16.44429 | 0.01258149 | 4.23378
12.02011 | 16.47588 | 0.01259284 | 4.237601
12.02204 | 16.5072 | 0.01260291 | 4.240988
12.02397 | 16.53825 | 0.01261165 | 4.24393
12.0259 | 16.56904 | 0.01261905 | 4.246422
12.02783 | 16.59956 | 0.01262511 | 4.248459
12.02976 | 16.6298 | 0.01262982 | 4.250045
12.03169 | 16.65976 | 0.0126332 | 4.251182
12.03361 | 16.68944 | 0.01263528 | 4.25188
12.03554 | 16.71885 | 0.01263608 | 4.25215
12.03747 | 16.74797 | 0.01263565 | 4.252006
12.0394 | 16.77681 | 0.01263404 | 4.251465
12.04133 | 16.80536 | 0.01263131 | 4.250547
12.04326 | 16.83362 | 0.01262753 | 4.249275
12.04519 | 16.86159 | 0.01262276 | 4.247671
12.04712 | 16.88927 | 0.01261709 | 4.245762
12.04905 | 16.91666 | 0.0126106 | 4.243576
12.05098 | 16.94375 | 0.01260336 | 4.241142
12.05291 | 16.97055 | 0.01259548 | 4.23849
12.05484 | 16.99705 | 0.01258705 | 4.235651
12.05676 | 17.02325 | 0.01257815 | 4.232658
12.05869 | 17.04916 | 0.0125689 | 4.229543
12.06062 | 17.07477 | 0.01255938 | 4.22634
12.06255 | 17.10008 | 0.01254969 | 4.223081
12.06448 | 17.12509 | 0.01253994 | 4.2198
12.06641 | 17.1498 | 0.01253022 | 4.216529
12.06834 | 17.17421 | 0.01252063 | 4.2133
12.07027 | 17.19831 | 0.01251125 | 4.210145
12.0722 | 17.22212 | 0.01250218 | 4.207094
12.07413 | 17.24563 | 0.01249351 | 4.204176
12.07606 | 17.26884 | 0.01248532 | 4.201419
12.07799 | 17.29174 | 0.01247768 | 4.19885
12.07991 | 17.31435 | 0.01247068 | 4.196492
12.08184 | 17.33666 | 0.01246436 | 4.194367
12.08377 | 17.35866 | 0.0124588 | 4.192496
12.0857 | 17.38038 | 0.01245405 | 4.190896
12.08763 | 17.40179 | 0.01245014 | 4.18958
12.08956 | 17.4229 | 0.01244711 | 4.188561
12.09149 | 17.44373 | 0.01244499 | 4.187848
12.09342 | 17.46425 | 0.01244379 | 4.187444
12.09535 | 17.48448 | 0.01244352 | 4.187352
12.09728 | 17.50442 | 0.01244417 | 4.187573
12.09921 | 17.52407 | 0.01244574 | 4.188101
12.10114 | 17.54343 | 0.01244822 | 4.188933
12.10306 | 17.5625 | 0.01245156 | 4.19006
12.10499 | 17.58129 | 0.01245576 | 4.191471
12.10692 | 17.59979 | 0.01246076 | 4.193156
12.10885 | 17.61801 | 0.01246654 | 4.195099
12.11078 | 17.63594 | 0.01247304 | 4.197286
12.11271 | 17.6536 | 0.01248021 | 4.199699
12.11464 | 17.67098 | 0.012488 | 4.202321
12.11657 | 17.68808 | 0.01249635 | 4.205131
12.1185 | 17.70491 | 0.0125052 | 4.208109
12.12043 | 17.72147 | 0.01251449 | 4.211234
12.12236 | 17.73776 | 0.01252415 | 4.214484
12.12429 | 17.75379 | 0.01253411 | 4.217837
12.12621 | 17.76955 | 0.01254431 | 4.22127
12.12814 | 17.78505 | 0.01255468 | 4.22476
12.13007 | 17.80029 | 0.01256515 | 4.228284
12.132 | 17.81528 | 0.01257566 | 4.231819
12.13393 | 17.83001 | 0.01258613 | 4.235343
12.13586 | 17.84449 | 0.0125965 | 4.238833
12.13779 | 17.85872 | 0.01260671 | 4.242269
12.13972 | 17.87271 | 0.0126167 | 4.245631
12.14165 | 17.88646 | 0.01262641 | 4.248897
12.14358 | 17.89996 | 0.01263578 | 4.252051
12.14551 | 17.91324 | 0.01264477 | 4.255075
12.14743 | 17.92627 | 0.01265332 | 4.257954
12.14936 | 17.93908 | 0.0126614 | 4.260673
12.15129 | 17.95167 | 0.01266897 | 4.26322
12.15322 | 17.96403 | 0.012676 | 4.265585
12.15515 | 17.97617 | 0.01268247 | 4.267761
12.15708 | 17.98809 | 0.01268835 | 4.26974
12.15901 | 17.9998 | 0.01269363 | 4.271518
12.16094 | 18.0113 | 0.01269831 | 4.273092
12.16287 | 18.02259 | 0.01270238 | 4.274462
12.1648 | 18.03368 | 0.01270585 | 4.275628
12.16673 | 18.04457 | 0.01270871 | 4.276592
12.16866 | 18.05527 | 0.01271098 | 4.277356
12.17058 | 18.06577 | 0.01271268 | 4.277926
12.17251 | 18.07608 | 0.01271381 | 4.278308
12.17444 | 18.08621 | 0.0127144 | 4.278507
12.17637 | 18.09616 | 0.01271448 | 4.278533
12.1783 | 18.10593 | 0.01271406 | 4.278392
12.18023 | 18.11552 | 0.01271318 | 4.278095
12.18216 | 18.12495 | 0.01271186 | 4.277652
12.18409 | 18.13421 | 0.01271014 | 4.277074
12.18602 | 18.1433 | 0.01270805 | 4.276371
12.18795 | 18.15224 | 0.01270563 | 4.275555
12.18988 | 18.16102 | 0.01270291 | 4.274639
12.19181 | 18.16965 | 0.01269992 | 4.273633
12.19373 | 18.17813 | 0.0126967 | 4.27255
12.19566 | 18.18646 | 0.01269329 | 4.271403
12.19759 | 18.19466 | 0.01268972 | 4.270203
12.19952 | 18.20271 | 0.01268604 | 4.268963
12.20145 | 18.21064 | 0.01268227 | 4.267693
12.20338 | 18.21843 | 0.01267844 | 4.266405
12.20531 | 18.2261 | 0.01267459 | 4.265111
12.20724 | 18.23365 | 0.01267075 | 4.263819
12.20917 | 18.24108 | 0.01266695 | 4.26254
12.2111 | 18.2484 | 0.01266322 | 4.261283
12.21303 | 18.2556 | 0.01265957 | 4.260054
12.21496 | 18.2627 | 0.01265602 | 4.258863
12.21688 | 18.26969 | 0.01265261 | 4.257713
12.21881 | 18.27659 | 0.01264933 | 4.256611
12.22074 | 18.28338 | 0.01264621 | 4.25556
12.22267 | 18.29009 | 0.01264325 | 4.254563
12.2246 | 18.2967 | 0.01264045 | 4.253622
12.22653 | 18.30323 | 0.01263782 | 4.252738
12.22846 | 18.30968 | 0.01263537 | 4.251913
12.23039 | 18.31605 | 0.01263309 | 4.251145
12.23232 | 18.32234 | 0.01263097 | 4.250433
12.23425 | 18.32856 | 0.01262902 | 4.249776
12.23618 | 18.33472 | 0.01262723 | 4.249173
12.2381 | 18.34081 | 0.01262558 | 4.248619
12.24003 | 18.34683 | 0.01262408 | 4.248113
12.24196 | 18.3528 | 0.0126227 | 4.24765
12.24389 | 18.35871 | 0.01262145 | 4.247227
12.24582 | 18.36457 | 0.01262029 | 4.24684
12.24775 | 18.37038 | 0.01261924 | 4.246483
12.24968 | 18.37615 | 0.01261826 | 4.246154
12.25161 | 18.38187 | 0.01261734 | 4.245846
12.25354 | 18.38755 | 0.01261648 | 4.245556
12.25547 | 18.3932 | 0.01261565 | 4.245278
12.2574 | 18.39881 | 0.01261485 | 4.245007
12.25933 | 18.40439 | 0.01261406 | 4.24474
12.26125 | 18.40994 | 0.01261326 | 4.244471
12.26318 | 18.41547 | 0.01261244 | 4.244197
12.26511 | 18.42097 | 0.0126116 | 4.243912
12.26704 | 18.42645 | 0.01261071 | 4.243615
12.26897 | 18.43192 | 0.01260978 | 4.2433
12.2709 | 18.43737 | 0.01260878 | 4.242965
12.27283 | 18.4428 | 0.01260772 | 4.242609
12.27476 | 18.44823 | 0.01260659 | 4.242228
12.27669 | 18.45364 | 0.01260538 | 4.241821
12.27862 | 18.45905 | 0.0126041 | 4.241388
12.28055 | 18.46446 | 0.01260273 | 4.240929
12.28248 | 18.46986 | 0.01260129 | 4.240444
12.2844 | 18.47527 | 0.01259978 | 4.239935
12.28633 | 18.48067 | 0.0125982 | 4.239403
12.28826 | 18.48608 | 0.01259656 | 4.238852
12.29019 | 18.4915 | 0.01259487 | 4.238283
12.29212 | 18.49692 | 0.01259314 | 4.2377
12.29405 | 18.50236 | 0.01259137 | 4.237108
12.29598 | 18.5078 | 0.0125896 | 4.236509
12.29791 | 18.51326 | 0.01258781 | 4.235909
12.29984 | 18.51873 | 0.01258604 | 4.235312
12.30177 | 18.52421 | 0.01258429 | 4.234724
12.3037 | 18.52972 | 0.01258258 | 4.234148
12.30563 | 18.53523 | 0.01258093 | 4.233592
12.30755 | 18.54077 | 0.01257934 | 4.233059
12.30948 | 18.54633 | 0.01257785 | 4.232555
12.31141 | 18.55191 | 0.01257645 | 4.232086
12.31334 | 18.55751 | 0.01257518 | 4.231657
12.31527 | 18.56314 | 0.01257404 | 4.231273
12.3172 | 18.56878 | 0.01257304 | 4.230939
12.31913 | 18.57446 | 0.01257222 | 4.230661
12.32106 | 18.58015 | 0.01257157 | 4.230442
12.32299 | 18.58588 | 0.01257111 | 4.230288
12.32492 | 18.59162 | 0.01257085 | 4.230201
12.32685 | 18.5974 | 0.01257081 | 4.230187
12.32878 | 18.6032 | 0.01257099 | 4.230248
12.3307 | 18.60902 | 0.0125714 | 4.230387
12.33263 | 18.61488 | 0.01257205 | 4.230606
12.33456 | 18.62076 | 0.01257295 | 4.230908
12.33649 | 18.62667 | 0.01257409 | 4.231293
12.33842 | 18.6326 | 0.01257549 | 4.231762
12.34035 | 18.63856 | 0.01257713 | 4.232315
12.34228 | 18.64455 | 0.01257902 | 4.23295
12.34421 | 18.65056 | 0.01258115 | 4.233667
12.34614 | 18.6566 | 0.01258352 | 4.234464
12.34807 | 18.66266 | 0.01258611 | 4.235336
12.35 | 18.66874 | 0.01258892 | 4.23628
12.35192 | 18.67485 | 0.01259192 | 4.237292
12.35385 | 18.68099 | 0.01259512 | 4.238368
12.35578 | 18.68714 | 0.01259849 | 4.239502
12.35771 | 18.69332 | 0.01260201 | 4.240687
12.35964 | 18.69951 | 0.01260567 | 4.241919
12.36157 | 18.70572 | 0.01260945 | 4.24319
12.3635 | 18.71196 | 0.01261332 | 4.244493
12.36543 | 18.7182 | 0.01261727 | 4.245822
12.36736 | 18.72447 | 0.01262127 | 4.247169
12.36929 | 18.73074 | 0.01262531 | 4.248527
12.37122 | 18.73703 | 0.01262935 | 4.249888
12.37315 | 18.74333 | 0.01263338 | 4.251244
12.37507 | 18.74964 | 0.01263738 | 4.252587
12.377 | 18.75595 | 0.01264131 | 4.253911
12.37893 | 18.76227 | 0.01264516 | 4.255207
12.38086 | 18.7686 | 0.01264891 | 4.256467
12.38279 | 18.77492 | 0.01265252 | 4.257685
12.38472 | 18.78125 | 0.012656 | 4.258853
12.38665 | 18.78757 | 0.0126593 | 4.259965
12.38858 | 18.79389 | 0.01266241 | 4.261013
12.39051 | 18.8002 | 0.01266532 | 4.261992
12.39244 | 18.80651 | 0.01266801 | 4.262896
12.39437 | 18.8128 | 0.01267045 | 4.263719
12.3963 | 18.81907 | 0.01267265 | 4.264456
12.39822 | 18.82533 | 0.01267457 | 4.265103
12.40015 | 18.83158 | 0.01267621 | 4.265657
12.40208 | 18.8378 | 0.01267757 | 4.266114
12.40401 | 18.84399 | 0.01267863 | 4.266471
12.40594 | 18.85016 | 0.0126794 | 4.266727
12.40787 | 18.8563 | 0.01267985 | 4.266882
12.4098 | 18.86241 | 0.01268001 | 4.266933
12.41173 | 18.86848 | 0.01267986 | 4.266883
12.41366 | 18.87451 | 0.01267941 | 4.266731
12.41559 | 18.8805 | 0.01267866 | 4.266479
12.41752 | 18.88644 | 0.01267762 | 4.26613
12.41945 | 18.89234 | 0.0126763 | 4.265685
12.42137 | 18.89819 | 0.0126747 | 4.265147
12.4233 | 18.90398 | 0.01267284 | 4.26452
12.42523 | 18.90971 | 0.01267072 | 4.263808
12.42716 | 18.91539 | 0.01266836 | 4.263015
12.42909 | 18.921 | 0.01266578 | 4.262145
12.43102 | 18.92654 | 0.01266298 | 4.261203
12.43295 | 18.93201 | 0.01265998 | 4.260195
12.43488 | 18.9374 | 0.0126568 | 4.259125
12.43681 | 18.94271 | 0.01265346 | 4.257999
12.43874 | 18.94795 | 0.01264996 | 4.256823
12.44067 | 18.95309 | 0.01264634 | 4.255603
12.44259 | 18.95815 | 0.0126426 | 4.254344
12.44452 | 18.96312 | 0.01263876 | 4.253053
12.44645 | 18.96798 | 0.01263485 | 4.251736
12.44838 | 18.97275 | 0.01263087 | 4.250399
12.45031 | 18.97741 | 0.01262686 | 4.249048
12.45224 | 18.98196 | 0.01262282 | 4.247689
12.45417 | 18.9864 | 0.01261878 | 4.246328
12.4561 | 18.99072 | 0.01261474 | 4.244971
12.45803 | 18.99492 | 0.01261074 | 4.243623
12.45996 | 18.999 | 0.01260678 | 4.242291
12.46189 | 19.00294 | 0.01260288 | 4.240978
12.46382 | 19.00676 | 0.01259905 | 4.239691
12.46574 | 19.01043 | 0.01259532 | 4.238434
12.46767 | 19.01397 | 0.01259168 | 4.237211
12.4696 | 19.01736 | 0.01258816 | 4.236027
12.47153 | 19.0206 | 0.01258477 | 4.234886
12.47346 | 19.02369 | 0.01258151 | 4.233789
12.47539 | 19.02662 | 0.0125784 | 4.232742
12.47732 | 19.02939 | 0.01257544 | 4.231746
12.47925 | 19.032 | 0.01257264 | 4.230803
12.48118 | 19.03443 | 0.01257001 | 4.229917
12.48311 | 19.03669 | 0.01256754 | 4.229088
12.48504 | 19.03877 | 0.01256526 | 4.228318
12.48697 | 19.04067 | 0.01256315 | 4.227609
12.48889 | 19.04238 | 0.01256122 | 4.226961
12.49082 | 19.0439 | 0.01255948 | 4.226375
12.49275 | 19.04522 | 0.01255792 | 4.225851
12.49468 | 19.04635 | 0.01255655 | 4.225389
12.49661 | 19.04727 | 0.01255536 | 4.224989
12.49854 | 19.04798 | 0.01255436 | 4.224652
12.50047 | 19.04848 | 0.01255354 | 4.224375
12.5024 | 19.04877 | 0.01255289 | 4.224159
12.50433 | 19.04883 | 0.01255243 | 4.224002
12.50626 | 19.04867 | 0.01255213 | 4.223902
12.50819 | 19.04828 | 0.012552 | 4.223859
12.51012 | 19.04766 | 0.01255204 | 4.22387
12.51204 | 19.0468 | 0.01255223 | 4.223934
12.51397 | 19.0457 | 0.01255257 | 4.224049
12.5159 | 19.04436 | 0.01255305 | 4.224211
12.51783 | 19.0428 | 0.01255367 | 4.224419
12.51976 | 19.04106 | 0.01255442 | 4.224671
12.52169 | 19.03947 | 0.01255528 | 4.224962
12.52362 | 19.00066 | 0.01255626 | 4.225291
12.52555 | 18.99548 | 0.01255734 | 4.225654
12.52748 | 18.9899 | 0.01255851 | 4.226047
12.52941 | 18.984 | 0.01255976 | 4.226469
12.53134 | 18.9778 | 0.01256108 | 4.226914
12.53327 | 18.97129 | 0.01256247 | 4.227379
12.53519 | 18.96446 | 0.0125639 | 4.227862
12.53712 | 18.95731 | 0.01256537 | 4.228357
12.53905 | 18.94984 | 0.01256687 | 4.228861
12.54098 | 18.94205 | 0.01256838 | 4.22937
12.54291 | 18.93393 | 0.0125699 | 4.22988
12.54484 | 18.92548 | 0.01257141 | 4.230388
12.54677 | 18.9167 | 0.0125729 | 4.230889
12.5487 | 18.90758 | 0.01257435 | 4.23138
12.55063 | 18.89812 | 0.01257577 | 4.231857
12.55256 | 18.88832 | 0.01257714 | 4.232316
12.55449 | 18.87817 | 0.01257844 | 4.232754
12.55641 | 18.86767 | 0.01257966 | 4.233166
12.55834 | 18.85748 | 0.0125808 | 4.233551
12.56027 | 18.85064 | 0.01258185 | 4.233904
12.5622 | 18.84887 | 0.0125828 | 4.234222
12.56413 | 18.85195 | 0.01258364 | 4.234504
12.56606 | 18.85829 | 0.01258435 | 4.234745
12.56799 | 18.86553 | 0.01258495 | 4.234945
12.56992 | 18.87112 | 0.01258541 | 4.2351
12.57185 | 18.87283 | 0.01258573 | 4.235209
12.57378 | 18.8694 | 0.01258592 | 4.235271
12.57571 | 18.86108 | 0.01258595 | 4.235284
12.57764 | 18.85009 | 0.01258585 | 4.235247
12.57956 | 18.83864 | 0.01258559 | 4.23516
12.58149 | 18.82684 | 0.01258518 | 4.235023
12.58342 | 18.81467 | 0.01258462 | 4.234835
12.58535 | 18.80214 | 0.01258392 | 4.234598
12.58728 | 18.78924 | 0.01258307 | 4.234313
12.58921 | 18.77598 | 0.01258208 | 4.233981
12.59114 | 18.76235 | 0.01258096 | 4.233603
12.59307 | 18.74834 | 0.01257971 | 4.233184
12.595 | 18.73397 | 0.01257835 | 4.232724
12.59693 | 18.71922 | 0.01257688 | 4.232229
12.59886 | 18.70409 | 0.01257531 | 4.231701
12.60079 | 18.68858 | 0.01257366 | 4.231145
12.60271 | 18.67269 | 0.01257194 | 4.230566
12.60464 | 18.65642 | 0.01257016 | 4.229968
12.60657 | 18.63977 | 0.01256834 | 4.229356
12.6085 | 18.62273 | 0.01256649 | 4.228735
12.61043 | 18.60531 | 0.01256464 | 4.228111
12.61236 | 18.58751 | 0.01256279 | 4.22749
12.61429 | 18.56931 | 0.01256097 | 4.226877
12.61622 | 18.55073 | 0.01255919 | 4.226277
12.61815 | 18.53175 | 0.01255746 | 4.225697
12.62008 | 18.51239 | 0.01255581 | 4.225141
12.62201 | 18.49264 | 0.01255425 | 4.224616
12.62394 | 18.4725 | 0.0125528 | 4.224126
12.62586 | 18.45196 | 0.01255146 | 4.223677
12.62779 | 18.43103 | 0.01255026 | 4.223273
12.62972 | 18.40971 | 0.01254921 | 4.22292
12.63165 | 18.388 | 0.01254833 | 4.222621
12.63358 | 18.36589 | 0.01254761 | 4.222381
12.63551 | 18.34339 | 0.01254708 | 4.222203
12.63744 | 18.3205 | 0.01254675 | 4.222091
12.63937 | 18.29722 | 0.01254662 | 4.222046
12.6413 | 18.27354 | 0.01254669 | 4.222071
12.64323 | 18.24947 | 0.01254698 | 4.222168
12.64516 | 18.22501 | 0.01254748 | 4.222338
12.64708 | 18.20016 | 0.0125482 | 4.22258
12.64901 | 18.17492 | 0.01254914 | 4.222895
12.65094 | 18.14929 | 0.01255029 | 4.223281
12.65287 | 18.12327 | 0.01255164 | 4.223737
12.6548 | 18.09687 | 0.01255319 | 4.224259
12.65673 | 18.07008 | 0.01255493 | 4.224844
12.65866 | 18.0429 | 0.01255685 | 4.225488
12.66059 | 18.01533 | 0.01255892 | 4.226185
12.66252 | 17.98739 | 0.01256123 | 4.226965
12.66445 | 17.95906 | 0.01256396 | 4.227882
12.66638 | 17.93036 | 0.01256681 | 4.22884
12.66831 | 17.90127 | 0.01256975 | 4.229831
12.67023 | 17.87181 | 0.01257277 | 4.230847
12.67216 | 17.84197 | 0.01257584 | 4.231879
12.67409 | 17.81176 | 0.01257892 | 4.232918
12.67602 | 17.78118 | 0.012582 | 4.233954
12.67795 | 17.75023 | 0.01258505 | 4.234978
12.67988 | 17.71892 | 0.01258803 | 4.235981
12.68181 | 17.68724 | 0.01259091 | 4.236952
12.68374 | 17.6552 | 0.01259367 | 4.237881
12.68567 | 17.6228 | 0.01259628 | 4.238759
12.6876 | 17.59004 | 0.01259871 | 4.239575
12.68953 | 17.55693 | 0.01260092 | 4.240321
12.69146 | 17.52346 | 0.0126029 | 4.240986
12.69338 | 17.48965 | 0.01260461 | 4.241562
12.69531 | 17.4555 | 0.01260603 | 4.24204
12.69724 | 17.421 | 0.01260714 | 4.242412
12.69917 | 17.38616 | 0.01260788 | 4.242661
12.7011 | 17.35098 | 0.01260818 | 4.242763
12.70303 | 17.31548 | 0.01260797 | 4.242693
12.70496 | 17.27964 | 0.01260722 | 4.242438
12.70689 | 17.24348 | 0.01260587 | 4.241987
12.70882 | 17.20699 | 0.01260394 | 4.241335
12.71075 | 17.17019 | 0.01260141 | 4.240483
12.71268 | 17.13307 | 0.01259829 | 4.239435
12.71461 | 17.09564 | 0.01259461 | 4.238197
12.71653 | 17.05791 | 0.01259041 | 4.236782
12.71846 | 17.01987 | 0.01258571 | 4.235201
12.72039 | 16.98153 | 0.01258054 | 4.233463
12.72232 | 16.9429 | 0.01257492 | 4.23157
12.72425 | 16.90397 | 0.01256884 | 4.229526
12.72618 | 16.86477 | 0.01256234 | 4.227336
12.72811 | 16.82528 | 0.01255541 | 4.225005
12.73004 | 16.78551 | 0.01254809 | 4.222541
12.73197 | 16.74547 | 0.01254039 | 4.21995
12.7339 | 16.70516 | 0.01253233 | 4.21724
12.73583 | 16.66459 | 0.01252396 | 4.214421
12.73776 | 16.62376 | 0.01251528 | 4.211501
12.73968 | 16.58268 | 0.01250634 | 4.208491
12.74161 | 16.54134 | 0.01249715 | 4.205401
12.74354 | 16.49977 | 0.01248777 | 4.202242
12.74547 | 16.45795 | 0.0124782 | 4.199025
12.7474 | 16.41591 | 0.01246851 | 4.195761
12.74933 | 16.37363 | 0.0124587 | 4.192463
12.75126 | 16.33113 | 0.01244883 | 4.189141
12.75319 | 16.28842 | 0.01243893 | 4.185809
12.75512 | 16.24549 | 0.01242903 | 4.182478
12.75705 | 16.20235 | 0.01241917 | 4.179159
12.75898 | 16.15902 | 0.01240938 | 4.175866
12.7609 | 16.11549 | 0.0123997 | 4.172609
12.76283 | 16.07176 | 0.01239017 | 4.1694
12.76476 | 16.02786 | 0.01238081 | 4.16625
12.76669 | 15.98377 | 0.01237166 | 4.163171
12.76862 | 15.93952 | 0.01236274 | 4.160171
12.77055 | 15.89509 | 0.0123541 | 4.157263
12.77248 | 15.85051 | 0.01234575 | 4.154454
12.77441 | 15.80577 | 0.01233773 | 4.151754
12.77634 | 15.76088 | 0.01233005 | 4.14917
12.77827 | 15.71584 | 0.01232274 | 4.14671
12.7802 | 15.67067 | 0.01231582 | 4.144381
12.78213 | 15.62537 | 0.0123093 | 4.142188
12.78405 | 15.57994 | 0.01230321 | 4.140136
12.78598 | 15.5344 | 0.01229754 | 4.138229
12.78791 | 15.48874 | 0.01229231 | 4.136471
12.78984 | 15.44297 | 0.01228753 | 4.134862
12.79177 | 15.39711 | 0.01228321 | 4.133406
12.7937 | 15.35115 | 0.01227933 | 4.132103
12.79563 | 15.3051 | 0.01227592 | 4.130954
12.79756 | 15.25898 | 0.01227295 | 4.129956
12.79949 | 15.21277 | 0.01227044 | 4.129111
12.80142 | 15.1665 | 0.01226838 | 4.128416
12.80335 | 15.12017 | 0.01226675 | 4.127868
12.80528 | 15.07378 | 0.01226555 | 4.127465
12.8072 | 15.02734 | 0.01226477 | 4.127204
12.80913 | 14.98086 | 0.01226441 | 4.12708
12.81106 | 14.93434 | 0.01226443 | 4.127089
12.81299 | 14.88779 | 0.01226484 | 4.127227
12.81492 | 14.84122 | 0.01226562 | 4.127489
12.81685 | 14.79463 | 0.01226675 | 4.127868
12.81878 | 14.74804 | 0.01226821 | 4.12836
12.82071 | 14.70143 | 0.01226999 | 4.128957
12.82264 | 14.65483 | 0.01227206 | 4.129654
12.82457 | 14.60824 | 0.0122744 | 4.130444
12.8265 | 14.56166 | 0.012277 | 4.131319
12.82843 | 14.51511 | 0.01227984 | 4.132273
12.83035 | 14.46858 | 0.01228288 | 4.133297
12.83228 | 14.42209 | 0.01228612 | 4.134385
12.83421 | 14.37564 | 0.01228951 | 4.135529
12.83614 | 14.32924 | 0.01229305 | 4.136719
12.83807 | 14.28289 | 0.01229671 | 4.13795
12.84 | 14.2366 | 0.01230046 | 4.139211
12.84193 | 14.19037 | 0.01230427 | 4.140495
12.84386 | 14.14422 | 0.01230813 | 4.141794
12.84579 | 14.09815 | 0.01231201 | 4.143098
12.84772 | 14.05217 | 0.01231588 | 4.1444
12.84965 | 14.00628 | 0.01231971 | 4.145691
12.85157 | 13.96048 | 0.01232349 | 4.146962
12.8535 | 13.91479 | 0.01232719 | 4.148206
12.85543 | 13.86921 | 0.01233078 | 4.149414
12.85736 | 13.82375 | 0.01233423 | 4.150578
12.85929 | 13.77841 | 0.01233754 | 4.151689
12.86122 | 13.7332 | 0.01234066 | 4.15274
12.86315 | 13.68812 | 0.01234358 | 4.153724
12.86508 | 13.64318 | 0.01234628 | 4.154633
12.86701 | 13.59839 | 0.01234874 | 4.155459
12.86894 | 13.55376 | 0.01235093 | 4.156195
12.87087 | 13.50928 | 0.01235283 | 4.156836
12.8728 | 13.46496 | 0.01235443 | 4.157375
12.87472 | 13.42082 | 0.01235571 | 4.157806
12.87665 | 13.37685 | 0.01235666 | 4.158123
12.87858 | 13.33306 | 0.01235725 | 4.158321
12.88051 | 13.28946 | 0.01235747 | 4.158396
12.88244 | 13.24606 | 0.01235731 | 4.158344
12.88437 | 13.20285 | 0.01235677 | 4.15816
12.8863 | 13.15984 | 0.01235582 | 4.157841
12.88823 | 13.11704 | 0.01235447 | 4.157386
12.89016 | 13.07446 | 0.0123527 | 4.156793
12.89209 | 13.03209 | 0.01235053 | 4.15606
12.89402 | 12.98995 | 0.01234793 | 4.155188
12.89595 | 12.94804 | 0.01234493 | 4.154176
12.89787 | 12.90636 | 0.01234151 | 4.153027
12.8998 | 12.86492 | 0.0123377 | 4.151743
12.90173 | 12.82373 | 0.01233349 | 4.150326
12.90366 | 12.78278 | 0.0123289 | 4.148781
12.90559 | 12.74209 | 0.01232394 | 4.147114
12.90752 | 12.70165 | 0.01231864 | 4.145331
12.90945 | 12.66148 | 0.01231302 | 4.143439
12.91138 | 12.62157 | 0.0123071 | 4.141446
12.91331 | 12.58194 | 0.01230091 | 4.139363
12.91524 | 12.54258 | 0.01229447 | 4.137198
12.91717 | 12.5035 | 0.01228783 | 4.134962
12.9191 | 12.46471 | 0.01228101 | 4.132668
12.92102 | 12.4262 | 0.01227405 | 4.130326
12.92295 | 12.38799 | 0.01226699 | 4.127949
12.92488 | 12.35007 | 0.01225986 | 4.125551
12.92681 | 12.31245 | 0.01225271 | 4.123143
12.92874 | 12.27513 | 0.01224556 | 4.120739
12.93067 | 12.23812 | 0.01223847 | 4.118353
12.9326 | 12.20142 | 0.01223147 | 4.115997
12.93453 | 12.16503 | 0.0122246 | 4.113686
12.93646 | 12.12896 | 0.0122179 | 4.111432
12.93839 | 12.09321 | 0.01221142 | 4.109248
12.94032 | 12.05778 | 0.01220517 | 4.107147
12.94225 | 12.02268 | 0.01219921 | 4.105142
12.94417 | 11.9879 | 0.01219357 | 4.103243
12.9461 | 11.95346 | 0.01218828 | 4.101463
12.94803 | 11.91935 | 0.01218337 | 4.099812
12.94996 | 11.88558 | 0.01217888 | 4.098299
12.95189 | 11.85215 | 0.01217482 | 4.096935
12.95382 | 11.81906 | 0.01217123 | 4.095726
12.95575 | 11.78631 | 0.01216813 | 4.094681
12.95768 | 11.75391 | 0.01216552 | 4.093804
12.95961 | 11.72186 | 0.01216343 | 4.093102
12.96154 | 11.69015 | 0.01216188 | 4.092577
12.96347 | 11.6588 | 0.01216085 | 4.092233
12.96539 | 11.6278 | 0.01216037 | 4.092069
12.96732 | 11.59715 | 0.01216042 | 4.092086
12.96925 | 11.56687 | 0.01216099 | 4.092281
12.97118 | 11.53693 | 0.01216209 | 4.09265
12.97311 | 11.50736 | 0.01216369 | 4.093189
12.97504 | 11.47815 | 0.01216577 | 4.093889
12.97697 | 11.4493 | 0.01216831 | 4.094743
12.9789 | 11.42081 | 0.01217128 | 4.095742
12.98083 | 11.39269 | 0.01217465 | 4.096876
12.98276 | 11.36493 | 0.01217838 | 4.098132
12.98469 | 11.33753 | 0.01218244 | 4.099499
12.98662 | 11.3105 | 0.0121868 | 4.100963
12.98854 | 11.28383 | 0.0121914 | 4.102512
12.99047 | 11.25753 | 0.01219621 | 4.10413
12.9924 | 11.23159 | 0.01220118 | 4.105803
12.99433 | 11.20602 | 0.01220627 | 4.107518
12.99626 | 11.18081 | 0.01221144 | 4.109258
12.99819 | 11.15597 | 0.01221665 | 4.111008
13.00012 | 11.1315 | 0.01222184 | 4.112754
13.00205 | 11.10739 | 0.01222697 | 4.114481
13.00398 | 11.08364 | 0.012232 | 4.116175
13.00591 | 11.06026 | 0.01223689 | 4.117821
13.00784 | 11.03724 | 0.0122416 | 4.119405
13.00977 | 11.01458 | 0.01224608 | 4.120914
13.01169 | 10.99229 | 0.01225031 | 4.122335
13.01362 | 10.97035 | 0.01225424 | 4.123658
13.01555 | 10.94878 | 0.01225784 | 4.124869
13.01748 | 10.92756 | 0.01226108 | 4.12596
13.01941 | 10.9067 | 0.01226394 | 4.126921
13.02134 | 10.88619 | 0.01226638 | 4.127745
13.02327 | 10.86604 | 0.0122684 | 4.128423
13.0252 | 10.84624 | 0.01226997 | 4.128951
13.02713 | 10.82679 | 0.01227108 | 4.129325
13.02906 | 10.80769 | 0.01227172 | 4.129541
13.03099 | 10.78894 | 0.01227189 | 4.1296
13.03292 | 10.77053 | 0.0122716 | 4.1295
13.03484 | 10.75246 | 0.01227084 | 4.129246
13.03677 | 10.73473 | 0.01226964 | 4.12884
13.0387 | 10.71735 | 0.012268 | 4.128288
13.04063 | 10.70029 | 0.01226594 | 4.127596
13.04256 | 10.68357 | 0.0122635 | 4.126774
13.04449 | 10.66718 | 0.01226069 | 4.12583
13.04642 | 10.65112 | 0.01225756 | 4.124774
13.04835 | 10.63539 | 0.01225412 | 4.123619
13.05028 | 10.61997 | 0.01225043 | 4.122375
13.05221 | 10.60488 | 0.01224651 | 4.121056
13.05414 | 10.5901 | 0.0122424 | 4.119676
13.05606 | 10.57564 | 0.01223816 | 4.118248
13.05799 | 10.56149 | 0.01223382 | 4.116786
13.05992 | 10.54764 | 0.01222942 | 4.115306
13.06185 | 10.5341 | 0.01222501 | 4.113822
13.06378 | 10.52086 | 0.01222063 | 4.11235
13.06571 | 10.50792 | 0.01221633 | 4.110903
13.06764 | 10.49527 | 0.01221216 | 4.109498
13.06957 | 10.48291 | 0.01220815 | 4.108149
13.0715 | 10.47084 | 0.01220435 | 4.106869
13.07343 | 10.45905 | 0.0122008 | 4.105674
13.07536 | 10.44754 | 0.01219753 | 4.104577
13.07729 | 10.4363 | 0.0121946 | 4.10359
13.07921 | 10.42534 | 0.01219204 | 4.102727
13.08114 | 10.41464 | 0.01218987 | 4.101997
13.08307 | 10.40421 | 0.01218813 | 4.101413
13.085 | 10.39403 | 0.01218686 | 4.100983
13.08693 | 10.38411 | 0.01218606 | 4.100717
13.08886 | 10.37445 | 0.01218578 | 4.100621
13.09079 | 10.36503 | 0.01218602 | 4.100701
13.09272 | 10.35585 | 0.0121868 | 4.100963
13.09465 | 10.34691 | 0.01218812 | 4.101409
13.09658 | 10.33821 | 0.01219 | 4.102042
13.09851 | 10.32974 | 0.01219243 | 4.10286
13.10044 | 10.32149 | 0.01219541 | 4.103863
13.10236 | 10.31347 | 0.01219893 | 4.105047
13.10429 | 10.30566 | 0.01220298 | 4.106409
13.10622 | 10.29806 | 0.01220753 | 4.107942
13.10815 | 10.29067 | 0.01221258 | 4.109639
13.11008 | 10.28349 | 0.01221809 | 4.111494
13.11201 | 10.2765 | 0.01222404 | 4.113496
13.11394 | 10.26971 | 0.0122304 | 4.115636
13.11587 | 10.26311 | 0.01223713 | 4.117903
13.1178 | 10.2567 | 0.01224422 | 4.120285
13.11973 | 10.25047 | 0.0122516 | 4.122772
13.12166 | 10.24441 | 0.01225926 | 4.125349
13.12359 | 10.23852 | 0.01226715 | 4.128005
13.12551 | 10.23281 | 0.01227524 | 4.130725
13.12744 | 10.22725 | 0.01228347 | 4.133496
13.12937 | 10.22185 | 0.01229182 | 4.136304
13.1313 | 10.21661 | 0.01230023 | 4.139136
13.13323 | 10.21152 | 0.01230867 | 4.141976
13.13516 | 10.20657 | 0.0123171 | 4.144813
13.13709 | 10.20176 | 0.01232548 | 4.147631
13.13902 | 10.19708 | 0.01233376 | 4.150418
13.14095 | 10.19254 | 0.01234191 | 4.15316
13.14288 | 10.18813 | 0.01234989 | 4.155846
13.14481 | 10.18383 | 0.01235767 | 4.158463
13.14674 | 10.17965 | 0.01236521 | 4.161
13.14866 | 10.17559 | 0.01237248 | 4.163447
13.15059 | 10.17164 | 0.01237945 | 4.165794
13.15252 | 10.16779 | 0.0123861 | 4.168032
13.15445 | 10.16404 | 0.01239241 | 4.170155
13.15638 | 10.16038 | 0.01239835 | 4.172154
13.15831 | 10.15682 | 0.01240391 | 4.174026
13.16024 | 10.15335 | 0.01240908 | 4.175765
13.16217 | 10.14995 | 0.01241385 | 4.17737
13.1641 | 10.14664 | 0.01241822 | 4.178839
13.16603 | 10.1434 | 0.01242218 | 4.180171
13.16796 | 10.14024 | 0.01242574 | 4.181369
13.16988 | 10.13714 | 0.0124289 | 4.182433
13.17181 | 10.13411 | 0.01243168 | 4.183368
13.17374 | 10.13113 | 0.01243408 | 4.184176
13.17567 | 10.12821 | 0.01243612 | 4.184864
13.1776 | 10.12534 | 0.01243782 | 4.185436
13.17953 | 10.12252 | 0.0124392 | 4.185899
13.18146 | 10.11975 | 0.01244027 | 4.18626
13.18339 | 10.11701 | 0.01244106 | 4.186526
13.18532 | 10.11432 | 0.0124416 | 4.186707
13.18725 | 10.11166 | 0.0124419 | 4.18681
13.18918 | 10.10903 | 0.01244201 | 4.186844
13.19111 | 10.10642 | 0.01244193 | 4.186819
13.19303 | 10.10385 | 0.01244171 | 4.186744
13.19496 | 10.10129 | 0.01244137 | 4.186629
13.19689 | 10.09875 | 0.01244094 | 4.186484
13.19882 | 10.09623 | 0.01244044 | 4.186317
13.20075 | 10.09372 | 0.01243992 | 4.18614
13.20268 | 10.09122 | 0.01243939 | 4.185962
13.20461 | 10.08873 | 0.01243888 | 4.185791
13.20654 | 10.08624 | 0.01243842 | 4.185638
13.20847 | 10.08375 | 0.01243804 | 4.18551
13.2104 | 10.08127 | 0.01243568 | 4.184715
13.21233 | 10.07878 | 0.01243346 | 4.183968
13.21426 | 10.07628 | 0.01243145 | 4.18329
13.21618 | 10.07378 | 0.01242966 | 4.182689
13.21811 | 10.07127 | 0.01242811 | 4.182169
13.22004 | 10.06875 | 0.01242683 | 4.181737
13.22197 | 10.06622 | 0.01242582 | 4.181396
13.2239 | 10.06367 | 0.01242509 | 4.18115
13.22583 | 10.06111 | 0.01242465 | 4.181002
13.22776 | 10.05853 | 0.0124245 | 4.180954
13.22969 | 10.05593 | 0.01242466 | 4.181006
13.23162 | 10.0533 | 0.01242511 | 4.181158
13.23355 | 10.05066 | 0.01242586 | 4.181411
13.23548 | 10.04799 | 0.0124269 | 4.181762
13.23741 | 10.0453 | 0.01242824 | 4.18221
13.23933 | 10.04259 | 0.01242985 | 4.182753
13.24126 | 10.03984 | 0.01243173 | 4.183387
13.24319 | 10.03708 | 0.01243388 | 4.184109
13.24512 | 10.03428 | 0.01243628 | 4.184915
13.24705 | 10.03145 | 0.01243891 | 4.185801
13.24898 | 10.0286 | 0.01244176 | 4.186762
13.25091 | 10.02572 | 0.01244483 | 4.187793
13.25284 | 10.02281 | 0.01244808 | 4.188889
13.25477 | 10.01987 | 0.01245152 | 4.190044
13.2567 | 10.0169 | 0.01245511 | 4.191253
13.25863 | 10.0139 | 0.01245884 | 4.19251
13.26055 | 10.01087 | 0.0124627 | 4.193809
13.26248 | 10.00781 | 0.01246667 | 4.195144
13.26441 | 10.00472 | 0.01247073 | 4.19651
13.26634 | 10.00161 | 0.01247486 | 4.1979
13.26827 | 9.998463 | 0.01247905 | 4.19931
13.2702 | 9.995291 | 0.01248328 | 4.200733
13.27213 | 9.992095 | 0.01248753 | 4.202164
13.27406 | 9.988869 | 0.01249179 | 4.203598
13.27599 | 9.985621 | 0.01249605 | 4.205031
13.27792 | 9.982347 | 0.01250029 | 4.206458
13.27985 | 9.979052 | 0.0125045 | 4.207874
13.28178 | 9.975733 | 0.01250867 | 4.209277
13.2837 | 9.972393 | 0.01251279 | 4.210664
13.28563 | 9.969033 | 0.01251685 | 4.21203
13.28756 | 9.965657 | 0.01252085 | 4.213376
13.28949 | 9.962262 | 0.01252478 | 4.214698
13.29142 | 9.958852 | 0.01252864 | 4.215997
13.29335 | 9.955428 | 0.01253242 | 4.21727
13.29528 | 9.951991 | 0.01253613 | 4.218519
13.29721 | 9.948545 | 0.01253977 | 4.219742
13.29914 | 9.945088 | 0.01254333 | 4.220941
13.30107 | 9.941625 | 0.01254682 | 4.222116
13.303 | 9.938157 | 0.01255025 | 4.223268
13.30493 | 9.934684 | 0.01255361 | 4.224399
13.30685 | 9.931211 | 0.01255691 | 4.22551
13.30878 | 9.927739 | 0.01256016 | 4.226603
13.31071 | 9.924268 | 0.01256336 | 4.22768
13.31264 | 9.920803 | 0.01256652 | 4.228744
13.31457 | 9.917342 | 0.01256965 | 4.229795
13.3165 | 9.913894 | 0.01257274 | 4.230838
13.31843 | 9.910454 | 0.01257582 | 4.231875
13.32036 | 9.907028 | 0.01257889 | 4.232907
13.32229 | 9.90362 | 0.01258196 | 4.233938
13.32422 | 9.900225 | 0.01258502 | 4.23497
13.32615 | 9.896853 | 0.0125881 | 4.236006
13.32808 | 9.893504 | 0.0125912 | 4.237048
13.33 | 9.890177 | 0.01259432 | 4.238099
13.33193 | 9.886879 | 0.01259748 | 4.239161
13.33386 | 9.883611 | 0.01260067 | 4.240236
13.33579 | 9.880374 | 0.01260391 | 4.241327
13.33772 | 9.87717 | 0.0126072 | 4.242434
13.33965 | 9.874002 | 0.01261055 | 4.243561
13.34158 | 9.870873 | 0.01261396 | 4.244707
13.34351 | 9.867783 | 0.01261743 | 4.245875
13.34544 | 9.864736 | 0.01262096 | 4.247064
13.34737 | 9.861736 | 0.01262457 | 4.248276
13.3493 | 9.858783 | 0.01262823 | 4.249511
13.35122 | 9.855878 | 0.01263197 | 4.250769
13.35315 | 9.853023 | 0.01263577 | 4.252048
13.35508 | 9.850224 | 0.01263964 | 4.253348
13.35701 | 9.847479 | 0.01264356 | 4.254669
13.35894 | 9.844792 | 0.01264754 | 4.256008
13.36087 | 9.842162 | 0.01265157 | 4.257364
13.3628 | 9.839594 | 0.01265565 | 4.258736
13.36473 | 9.837088 | 0.01265976 | 4.26012
13.36666 | 9.834648 | 0.01266391 | 4.261515
13.36859 | 9.832274 | 0.01266808 | 4.262919
13.37052 | 9.829965 | 0.01267227 | 4.264328
13.37245 | 9.827727 | 0.01267646 | 4.265741
13.37437 | 9.825557 | 0.01268066 | 4.267153
13.3763 | 9.823461 | 0.01268485 | 4.268564
13.37823 | 9.821434 | 0.01268903 | 4.269968
13.38016 | 9.819484 | 0.01269318 | 4.271365
13.38209 | 9.817606 | 0.01269729 | 4.272749
13.38402 | 9.815803 | 0.01270136 | 4.274119
13.38595 | 9.814078 | 0.01270538 | 4.275472
13.38788 | 9.812427 | 0.01270934 | 4.276803
13.38981 | 9.810855 | 0.01271323 | 4.278111
13.39174 | 9.809358 | 0.01271703 | 4.279393
13.39367 | 9.807939 | 0.01272076 | 4.280645
13.3956 | 9.806599 | 0.01272438 | 4.281866
13.39752 | 9.805335 | 0.01272791 | 4.283052
13.39945 | 9.80415 | 0.01273132 | 4.284201
13.40138 | 9.80304 | 0.01273462 | 4.285311
13.40331 | 9.802006 | 0.0127378 | 4.28638
13.40524 | 9.801049 | 0.01274085 | 4.287406
13.40717 | 9.800168 | 0.01274376 | 4.288387
13.4091 | 9.799359 | 0.01274654 | 4.289323
13.41103 | 9.798625 | 0.01274919 | 4.290212
13.41296 | 9.797962 | 0.01275169 | 4.291054
13.41489 | 9.797369 | 0.01275404 | 4.291847
13.41682 | 9.796846 | 0.01275626 | 4.292592
13.41875 | 9.796389 | 0.01275833 | 4.293288
13.42067 | 9.795998 | 0.01276025 | 4.293936
13.4226 | 9.795669 | 0.01276204 | 4.294537
13.42453 | 9.795405 | 0.01276368 | 4.295091
13.42646 | 9.795198 | 0.01276519 | 4.295599
13.42839 | 9.795047 | 0.01276657 | 4.296063
13.43032 | 9.794949 | 0.01276782 | 4.296483
13.43225 | 9.794902 | 0.01276895 | 4.296862
13.43418 | 9.794906 | 0.01276995 | 4.297201
13.43611 | 9.794953 | 0.01277085 | 4.297502
13.43804 | 9.795044 | 0.01277164 | 4.297767
13.43997 | 9.795172 | 0.01277232 | 4.297999
13.4419 | 9.795335 | 0.01277292 | 4.2982
13.44382 | 9.79553 | 0.01277344 | 4.298373
13.44575 | 9.795753 | 0.01277387 | 4.29852
13.44768 | 9.796 | 0.01277425 | 4.298645
13.44961 | 9.796265 | 0.01277456 | 4.298751
13.45154 | 9.796549 | 0.01277483 | 4.29884
13.45347 | 9.796844 | 0.01277505 | 4.298917
13.4554 | 9.797148 | 0.01277525 | 4.298984
13.45733 | 9.797453 | 0.01277543 | 4.299045
13.45926 | 9.797756 | 0.01277561 | 4.299105
13.46119 | 9.798057 | 0.01277579 | 4.299165
13.46312 | 9.798343 | 0.01277599 | 4.299231
13.46504 | 9.798615 | 0.01277621 | 4.299306
13.46697 | 9.798871 | 0.01277647 | 4.299394
13.4689 | 9.7991 | 0.01277678 | 4.299499
13.47083 | 9.799301 | 0.01277716 | 4.299625
13.47276 | 9.799468 | 0.0127776 | 4.299776
13.47469 | 9.799597 | 0.01277814 | 4.299956
13.47662 | 9.799684 | 0.01277877 | 4.300169
13.47855 | 9.799724 | 0.01277952 | 4.30042
13.48048 | 9.799711 | 0.01278039 | 4.300712
13.48241 | 9.799644 | 0.01278139 | 4.30105
13.48434 | 9.799515 | 0.01278254 | 4.301438
13.48627 | 9.799323 | 0.01278386 | 4.301879
13.48819 | 9.799063 | 0.01278534 | 4.302378
13.49012 | 9.798731 | 0.012787 | 4.302938
13.49205 | 9.798328 | 0.01278886 | 4.303564
13.49398 | 9.797961 | 0.01279092 | 4.304258
13.49591 | 9.797977 | 0.0127932 | 4.305024
13.49784 | 9.797979 | 0.01279571 | 4.305867
13.49977 | 9.79798 | 0.01279845 | 4.306789
13.5017 | 9.79798 | 0.01280143 | 4.307793
13.50363 | 9.79798 | 0.01280466 | 4.308882
13.50556 | 9.79798 | 0.01280816 | 4.310059
13.50749 | 9.79798 | 0.01281193 | 4.311326
13.50942 | 9.79798 | 0.01281597 | 4.312687
13.51134 | 9.79798 | 0.0128203 | 4.314143
13.51327 | 9.79798 | 0.01282491 | 4.315695
13.5152 | 9.79798 | 0.01282982 | 4.317347
13.51713 | 9.79798 | 0.01283503 | 4.319098
13.51906 | 9.79798 | 0.01284053 | 4.320951
13.52099 | 9.79798 | 0.01284634 | 4.322906
13.52292 | 9.79798 | 0.01285245 | 4.324963
13.52485 | 9.79798 | 0.01285887 | 4.327124
13.52678 | 9.79798 | 0.0128656 | 4.329387
13.52871 | 9.79798 | 0.01287263 | 4.331752
13.52968 | 9.795087 | 0.01287263 | 4.331752
13.53165 | 9.807375 | 0.01286799 | 4.330191
13.53362 | 9.820672 | 0.01286359 | 4.328709
13.53559 | 9.834917 | 0.0128594 | 4.3273
13.53756 | 9.850051 | 0.01285541 | 4.325957
13.53953 | 9.866017 | 0.01285159 | 4.324673
13.54149 | 9.882762 | 0.01284793 | 4.323442
13.54346 | 9.900234 | 0.01284441 | 4.322255
13.54543 | 9.918386 | 0.012841 | 4.321108
13.5474 | 9.937169 | 0.01283768 | 4.319991
13.54937 | 9.95654 | 0.01283443 | 4.318898
13.55134 | 9.976457 | 0.01283123 | 4.317821
13.55331 | 9.996879 | 0.01282806 | 4.316754
13.55528 | 10.01777 | 0.0128249 | 4.31569
13.55725 | 10.03909 | 0.01282172 | 4.314621
13.55922 | 10.06081 | 0.01281851 | 4.313542
13.56119 | 10.08289 | 0.01281525 | 4.312445
13.56316 | 10.10531 | 0.01281192 | 4.311325
13.56513 | 10.12803 | 0.01280851 | 4.310175
13.5671 | 10.15104 | 0.01280499 | 4.308991
13.56907 | 10.17429 | 0.01280135 | 4.307766
13.57104 | 10.19778 | 0.01279758 | 4.306497
13.57301 | 10.22147 | 0.01279366 | 4.305179
13.57498 | 10.24534 | 0.01278959 | 4.303809
13.57695 | 10.26938 | 0.01278535 | 4.302383
13.57892 | 10.29357 | 0.01278094 | 4.300898
13.58089 | 10.31789 | 0.01277635 | 4.299353
13.58286 | 10.34232 | 0.01277158 | 4.297747
13.58483 | 10.36686 | 0.01276662 | 4.296078
13.5868 | 10.39147 | 0.01276147 | 4.294347
13.58877 | 10.41617 | 0.01275615 | 4.292555
13.59074 | 10.44092 | 0.01275064 | 4.290702
13.59271 | 10.46573 | 0.01274497 | 4.288793
13.59468 | 10.49058 | 0.01273914 | 4.28683
13.59665 | 10.51546 | 0.01273316 | 4.284818
13.59862 | 10.54037 | 0.01272705 | 4.282762
13.60059 | 10.56531 | 0.01272082 | 4.280669
13.60256 | 10.59025 | 0.01271451 | 4.278544
13.60453 | 10.6152 | 0.01270813 | 4.276398
13.6065 | 10.64016 | 0.01270172 | 4.274238
13.60847 | 10.66512 | 0.01269528 | 4.272074
13.61044 | 10.69008 | 0.01268887 | 4.269917
13.61241 | 10.71503 | 0.01268251 | 4.267776
13.61438 | 10.73998 | 0.01267623 | 4.265662
13.61635 | 10.76492 | 0.01267007 | 4.263588
13.61832 | 10.78985 | 0.01266405 | 4.261565
13.62029 | 10.81478 | 0.01265823 | 4.259604
13.62226 | 10.83969 | 0.01265262 | 4.257717
13.62423 | 10.8646 | 0.01264727 | 4.255917
13.6262 | 10.8895 | 0.01264221 | 4.254214
13.62817 | 10.9144 | 0.01263748 | 4.252621
13.63014 | 10.9393 | 0.0126331 | 4.251149
13.63211 | 10.9642 | 0.01262912 | 4.249809
13.63408 | 10.9891 | 0.01262556 | 4.24861
13.63605 | 11.014 | 0.01262245 | 4.247565
13.63802 | 11.03892 | 0.01261982 | 4.24668
13.63999 | 11.06384 | 0.0126177 | 4.245967
13.64196 | 11.08879 | 0.01261611 | 4.245432
13.64393 | 11.11375 | 0.01261507 | 4.245082
13.6459 | 11.13874 | 0.0126146 | 4.244924
13.64787 | 11.16376 | 0.01261472 | 4.244964
13.64984 | 11.18881 | 0.01261543 | 4.245204
13.65181 | 11.2139 | 0.01261675 | 4.245647
13.65378 | 11.23903 | 0.01261868 | 4.246295
13.65575 | 11.26421 | 0.01262121 | 4.247148
13.65772 | 11.28945 | 0.01262435 | 4.248204
13.65969 | 11.31474 | 0.01262808 | 4.249461
13.66166 | 11.34009 | 0.0126324 | 4.250913
13.66363 | 11.36552 | 0.01263728 | 4.252556
13.6656 | 11.39101 | 0.01264271 | 4.254382
13.66757 | 11.41659 | 0.01264865 | 4.25638
13.66954 | 11.44225 | 0.01265507 | 4.258542
13.67151 | 11.46799 | 0.01266195 | 4.260856
13.67348 | 11.49384 | 0.01266924 | 4.263309
13.67545 | 11.51978 | 0.0126769 | 4.265887
13.67742 | 11.54582 | 0.0126849 | 4.268578
13.67939 | 11.57198 | 0.01269318 | 4.271366
13.68136 | 11.59825 | 0.0127017 | 4.274234
13.68333 | 11.62464 | 0.01271042 | 4.277169
13.6853 | 11.65116 | 0.01271929 | 4.280153
13.68727 | 11.67781 | 0.01272825 | 4.283168
13.68924 | 11.70459 | 0.01273722 | 4.286185
13.69121 | 11.73151 | 0.01274613 | 4.289185
13.69318 | 11.75857 | 0.01275495 | 4.292152
13.69515 | 11.78578 | 0.01276361 | 4.295067
13.69712 | 11.81314 | 0.01277208 | 4.297915
13.69909 | 11.84066 | 0.01278029 | 4.30068
13.70106 | 11.86834 | 0.01278821 | 4.303345
13.70303 | 11.89619 | 0.01279579 | 4.305896
13.705 | 11.9242 | 0.012803 | 4.30832
13.70696 | 11.95239 | 0.01280978 | 4.310603
13.70893 | 11.98075 | 0.01281611 | 4.312734
13.7109 | 12.00928 | 0.01282196 | 4.314703
13.71287 | 12.038 | 0.0128273 | 4.3165
13.71484 | 12.06691 | 0.01283211 | 4.318117
13.71681 | 12.096 | 0.01283636 | 4.319549
13.71878 | 12.12528 | 0.01284005 | 4.32079
13.72075 | 12.15476 | 0.01284317 | 4.321839
13.72272 | 12.18442 | 0.01284571 | 4.322695
13.72469 | 12.21429 | 0.01284769 | 4.323359
13.72666 | 12.24435 | 0.0128491 | 4.323834
13.72863 | 12.27462 | 0.01284996 | 4.324125
13.7306 | 12.30509 | 0.0128503 | 4.32424
13.73257 | 12.33576 | 0.01285014 | 4.324186
13.73454 | 12.36663 | 0.01284951 | 4.323974
13.73651 | 12.39772 | 0.01284844 | 4.323614
13.73848 | 12.429 | 0.01284698 | 4.32312
13.74045 | 12.4605 | 0.01284515 | 4.322504
13.74242 | 12.4922 | 0.012843 | 4.32178
13.74439 | 12.52411 | 0.01284057 | 4.320965
13.74636 | 12.55623 | 0.01283792 | 4.320072
13.74833 | 12.58856 | 0.01283509 | 4.319119
13.7503 | 12.6211 | 0.01283213 | 4.318122
13.75227 | 12.65384 | 0.01282908 | 4.317097
13.75424 | 12.68679 | 0.012826 | 4.316061
13.75621 | 12.71995 | 0.01282294 | 4.31503
13.75818 | 12.75331 | 0.01281994 | 4.314021
13.76015 | 12.78688 | 0.01281705 | 4.313049
13.76212 | 12.82064 | 0.01281432 | 4.312129
13.76409 | 12.85461 | 0.01281178 | 4.311277
13.76606 | 12.88878 | 0.01280949 | 4.310506
13.76803 | 12.92315 | 0.01280748 | 4.309829
13.77 | 12.95771 | 0.01280579 | 4.309259
13.77197 | 12.99247 | 0.01280444 | 4.308804
13.77394 | 13.02742 | 0.01280346 | 4.308476
13.77591 | 13.06255 | 0.01280288 | 4.308281
13.77788 | 13.09787 | 0.01280272 | 4.308226
13.77985 | 13.13338 | 0.01280298 | 4.308314
13.78182 | 13.16907 | 0.01280368 | 4.308549
13.78379 | 13.20493 | 0.01280481 | 4.308931
13.78576 | 13.24097 | 0.01280638 | 4.309459
13.78773 | 13.27718 | 0.01280837 | 4.310127
13.7897 | 13.31356 | 0.01281075 | 4.310931
13.79167 | 13.3501 | 0.01281352 | 4.311862
13.79364 | 13.3868 | 0.01281663 | 4.31291
13.79561 | 13.42366 | 0.01282006 | 4.314063
13.79758 | 13.46066 | 0.01282376 | 4.315307
13.79955 | 13.49782 | 0.01282769 | 4.316629
13.80152 | 13.53512 | 0.0128318 | 4.318012
13.80349 | 13.57256 | 0.01283604 | 4.319439
13.80546 | 13.61014 | 0.01284036 | 4.320892
13.80743 | 13.64785 | 0.0128447 | 4.322353
13.8094 | 13.68568 | 0.012849 | 4.323802
13.81137 | 13.72363 | 0.01285322 | 4.32522
13.81334 | 13.7617 | 0.01285728 | 4.326587
13.81531 | 13.79988 | 0.01286113 | 4.327884
13.81728 | 13.83817 | 0.01286472 | 4.329091
13.81925 | 13.87655 | 0.01286798 | 4.330189
13.82122 | 13.91504 | 0.01287087 | 4.331159
13.82319 | 13.95361 | 0.01287331 | 4.331983
13.82516 | 13.99227 | 0.01287528 | 4.332644
13.82713 | 14.03101 | 0.01287671 | 4.333125
13.8291 | 14.06982 | 0.01287756 | 4.333413
13.83107 | 14.1087 | 0.0128778 | 4.333492
13.83304 | 14.14765 | 0.01287738 | 4.333352
13.83501 | 14.18665 | 0.01287628 | 4.332981
13.83698 | 14.2257 | 0.01287447 | 4.332371
13.83895 | 14.2648 | 0.01287193 | 4.331516
13.84092 | 14.30394 | 0.01286864 | 4.330411
13.84289 | 14.34312 | 0.01286461 | 4.329055
13.84486 | 14.38232 | 0.01285984 | 4.327447
13.84683 | 14.42154 | 0.01285432 | 4.325592
13.8488 | 14.46079 | 0.01284809 | 4.323494
13.85077 | 14.50004 | 0.01284116 | 4.321164
13.85274 | 14.53929 | 0.01283358 | 4.318612
13.85471 | 14.57855 | 0.01282538 | 4.315854
13.85668 | 14.6178 | 0.01281663 | 4.312906
13.85865 | 14.65703 | 0.01280736 | 4.30979
13.86062 | 14.69625 | 0.01279766 | 4.306526
13.86259 | 14.73544 | 0.0127876 | 4.303138
13.86456 | 14.77459 | 0.01277724 | 4.299654
13.86653 | 14.81371 | 0.01276668 | 4.296099
13.8685 | 14.85279 | 0.01275599 | 4.292503
13.87047 | 14.89182 | 0.01274527 | 4.288896
13.87244 | 14.93079 | 0.01273461 | 4.285308
13.8744 | 14.9697 | 0.0127241 | 4.281771
13.87637 | 15.00854 | 0.01271384 | 4.278317
13.87834 | 15.04731 | 0.01270391 | 4.274978
13.88031 | 15.086 | 0.01269443 | 4.271786
13.88228 | 15.12461 | 0.01268548 | 4.268774
13.88425 | 15.16312 | 0.01267716 | 4.265974
13.88622 | 15.20154 | 0.01266955 | 4.263416
13.88819 | 15.23985 | 0.01266276 | 4.261131
13.89016 | 15.27806 | 0.01265687 | 4.259148
13.89213 | 15.31615 | 0.01265196 | 4.257496
13.8941 | 15.35412 | 0.01264811 | 4.256201
13.89607 | 15.39197 | 0.0126454 | 4.255288
13.89804 | 15.42969 | 0.01264389 | 4.25478
13.90001 | 15.46727 | 0.01264365 | 4.254697
13.90198 | 15.50471 | 0.01264472 | 4.25506
13.90395 | 15.542 | 0.01264717 | 4.255883
13.90592 | 15.57914 | 0.01265102 | 4.25718
13.90789 | 15.61613 | 0.01265632 | 4.258962
13.90986 | 15.65295 | 0.01266307 | 4.261234
13.91183 | 15.6896 | 0.01267129 | 4.264001
13.9138 | 15.72608 | 0.01268098 | 4.267262
13.91577 | 15.76238 | 0.01269213 | 4.271013
13.91774 | 15.7985 | 0.01270471 | 4.275247
13.91971 | 15.83443 | 0.01271869 | 4.279951
13.92168 | 15.87018 | 0.01273403 | 4.285111
13.92365 | 15.90572 | 0.01275066 | 4.290708
13.92562 | 15.94106 | 0.01276853 | 4.296722
13.92759 | 15.9762 | 0.01278757 | 4.303128
13.92956 | 16.01113 | 0.01280769 | 4.309901
13.93153 | 16.04585 | 0.01282883 | 4.317012
13.9335 | 16.08034 | 0.01285087 | 4.32443
13.93547 | 16.11462 | 0.01287373 | 4.332123
13.93744 | 16.14866 | 0.01289731 | 4.340057
13.93941 | 16.18248 | 0.0129215 | 4.348197
13.94138 | 16.21606 | 0.01294619 | 4.356505
13.94335 | 16.24941 | 0.01297127 | 4.364946
13.94532 | 16.28251 | 0.01299663 | 4.373481
13.94729 | 16.31537 | 0.01302216 | 4.382071
13.94926 | 16.34798 | 0.01304774 | 4.390679
13.95123 | 16.38034 | 0.01307326 | 4.399266
13.9532 | 16.41244 | 0.0130986 | 4.407794
13.95517 | 16.44429 | 0.01312365 | 4.416225
13.95714 | 16.47588 | 0.01314831 | 4.424522
13.95911 | 16.5072 | 0.01317247 | 4.432651
13.96108 | 16.53825 | 0.01319602 | 4.440576
13.96305 | 16.56904 | 0.01321887 | 4.448265
13.96502 | 16.59956 | 0.01324092 | 4.455686
13.96699 | 16.6298 | 0.01326209 | 4.46281
13.96896 | 16.65976 | 0.0132823 | 4.469611
13.97093 | 16.68944 | 0.01330148 | 4.476065
13.9729 | 16.71885 | 0.01331956 | 4.482149
13.97487 | 16.74797 | 0.01333649 | 4.487845
13.97684 | 16.77681 | 0.01335222 | 4.493138
13.97881 | 16.80536 | 0.01336671 | 4.498016
13.98078 | 16.83362 | 0.01337995 | 4.50247
13.98275 | 16.86159 | 0.01339192 | 4.506497
13.98472 | 16.88927 | 0.0134026 | 4.510092
13.98669 | 16.91666 | 0.013412 | 4.513256
13.98866 | 16.94375 | 0.01342014 | 4.515993
13.99063 | 16.97055 | 0.01342701 | 4.518308
13.9926 | 16.99705 | 0.01343266 | 4.520208
13.99457 | 17.02325 | 0.01343711 | 4.521705
13.99654 | 17.04916 | 0.01344039 | 4.52281
13.99851 | 17.07477 | 0.01344255 | 4.523537
14.00048 | 17.10008 | 0.01344364 | 4.523902
14.00245 | 17.12509 | 0.0134437 | 4.523921
14.00442 | 17.1498 | 0.01344278 | 4.523614
14.00639 | 17.17421 | 0.01344096 | 4.522999
14.00836 | 17.19831 | 0.01343828 | 4.522099
14.01033 | 17.22212 | 0.01343482 | 4.520934
14.0123 | 17.24563 | 0.01343063 | 4.519526
14.01427 | 17.26884 | 0.0134258 | 4.517899
14.01624 | 17.29174 | 0.01342038 | 4.516075
14.01821 | 17.31435 | 0.01341445 | 4.514079
14.02018 | 17.33666 | 0.01340807 | 4.511933
14.02215 | 17.35866 | 0.01340132 | 4.509661
14.02412 | 17.38038 | 0.01339426 | 4.507287
14.02609 | 17.40179 | 0.01338697 | 4.504833
14.02806 | 17.4229 | 0.01337951 | 4.502321
14.03003 | 17.44373 | 0.01337193 | 4.499772
14.032 | 17.46425 | 0.01336431 | 4.497207
14.03397 | 17.48448 | 0.0133567 | 4.494645
14.03594 | 17.50442 | 0.01334914 | 4.492103
14.03791 | 17.52407 | 0.0133417 | 4.489599
14.03987 | 17.54343 | 0.01333441 | 4.487146
14.04184 | 17.5625 | 0.01332732 | 4.484758
14.04381 | 17.58129 | 0.01332044 | 4.482446
14.04578 | 17.59979 | 0.01331383 | 4.48022
14.04775 | 17.61801 | 0.0133075 | 4.478088
14.04972 | 17.63594 | 0.01330146 | 4.476058
14.05169 | 17.6536 | 0.01329574 | 4.474134
14.05366 | 17.67098 | 0.01329036 | 4.472322
14.05563 | 17.68808 | 0.01328531 | 4.470624
14.0576 | 17.70491 | 0.01328061 | 4.469042
14.05957 | 17.72147 | 0.01327626 | 4.467578
14.06154 | 17.73776 | 0.01327226 | 4.466231
14.06351 | 17.75379 | 0.0132686 | 4.465
14.06548 | 17.76955 | 0.01326528 | 4.463884
14.06745 | 17.78505 | 0.0132623 | 4.46288
14.06942 | 17.80029 | 0.01325964 | 4.461985
14.07139 | 17.81528 | 0.01325729 | 4.461195
14.07336 | 17.83001 | 0.01325525 | 4.460506
14.07533 | 17.84449 | 0.01325348 | 4.459912
14.0773 | 17.85872 | 0.01325199 | 4.459409
14.07927 | 17.87271 | 0.01325074 | 4.45899
14.08124 | 17.88646 | 0.01324973 | 4.45865
14.08321 | 17.89996 | 0.01324894 | 4.458383
14.08518 | 17.91324 | 0.01324834 | 4.458183
14.08715 | 17.92627 | 0.01324792 | 4.458042
14.08912 | 17.93908 | 0.01324767 | 4.457956
14.09109 | 17.95167 | 0.01324755 | 4.457917
14.09306 | 17.96403 | 0.01324756 | 4.45792
14.09503 | 17.97617 | 0.01324767 | 4.457958
14.097 | 17.98809 | 0.01324788 | 4.458026
14.09897 | 17.9998 | 0.01324816 | 4.45812
14.10094 | 18.0113 | 0.01324849 | 4.458234
14.10291 | 18.02259 | 0.01324888 | 4.458364
14.10488 | 18.03368 | 0.0132493 | 4.458506
14.10685 | 18.04457 | 0.01324975 | 4.458657
14.10882 | 18.05527 | 0.01325022 | 4.458815
14.11079 | 18.06577 | 0.0132507 | 4.458976
14.11276 | 18.07608 | 0.01325119 | 4.45914
14.11473 | 18.08621 | 0.01325167 | 4.459304
14.1167 | 18.09616 | 0.01325216 | 4.459467
14.11867 | 18.10593 | 0.01325264 | 4.459628
14.12064 | 18.11552 | 0.01325311 | 4.459787
14.12261 | 18.12495 | 0.01325357 | 4.459943
14.12458 | 18.13421 | 0.01325403 | 4.460097
14.12655 | 18.1433 | 0.01325448 | 4.460248
14.12852 | 18.15224 | 0.01325492 | 4.460397
14.13049 | 18.16102 | 0.01325536 | 4.460544
14.13246 | 18.16965 | 0.01325579 | 4.46069
14.13443 | 18.17813 | 0.01325623 | 4.460837
14.1364 | 18.18646 | 0.01325667 | 4.460984
14.13837 | 18.19466 | 0.01325711 | 4.461132
14.14034 | 18.20271 | 0.01325756 | 4.461284
14.14231 | 18.21064 | 0.01325802 | 4.46144
14.14428 | 18.21843 | 0.0132585 | 4.4616
14.14625 | 18.2261 | 0.01325899 | 4.461767
14.14822 | 18.23365 | 0.01325951 | 4.461941
14.15019 | 18.24108 | 0.01326005 | 4.462122
14.15216 | 18.2484 | 0.01326061 | 4.462312
14.15413 | 18.2556 | 0.01326121 | 4.462512
14.1561 | 18.2627 | 0.01326183 | 4.462722
14.15807 | 18.26969 | 0.01326248 | 4.462941
14.16004 | 18.27659 | 0.01326317 | 4.463172
14.16201 | 18.28338 | 0.01326388 | 4.463412
14.16398 | 18.29009 | 0.01326463 | 4.463662
14.16595 | 18.2967 | 0.0132654 | 4.463922
14.16792 | 18.30323 | 0.01326619 | 4.46419
14.16989 | 18.30968 | 0.01326701 | 4.464466
14.17186 | 18.31605 | 0.01326785 | 4.464747
14.17383 | 18.32234 | 0.0132687 | 4.465032
14.1758 | 18.32856 | 0.01326955 | 4.46532
14.17777 | 18.33472 | 0.01327041 | 4.465608
14.17974 | 18.34081 | 0.01327126 | 4.465894
14.18171 | 18.34683 | 0.0132721 | 4.466176
14.18368 | 18.3528 | 0.01327291 | 4.466452
14.18565 | 18.35871 | 0.01327371 | 4.466718
14.18762 | 18.36457 | 0.01327446 | 4.466973
14.18959 | 18.37038 | 0.01327518 | 4.467213
14.19156 | 18.37615 | 0.01327584 | 4.467436
14.19353 | 18.38187 | 0.01327644 | 4.467639
14.1955 | 18.38755 | 0.01327698 | 4.46782
14.19747 | 18.3932 | 0.01327744 | 4.467975
14.19944 | 18.39881 | 0.01327782 | 4.468102
14.20141 | 18.40439 | 0.0132781 | 4.468198
14.20338 | 18.40994 | 0.01327829 | 4.468261
14.20534 | 18.41547 | 0.01327837 | 4.468288
14.20731 | 18.42097 | 0.01327834 | 4.468276
14.20928 | 18.42645 | 0.01327818 | 4.468225
14.21125 | 18.43192 | 0.0132779 | 4.468131
14.21322 | 18.43737 | 0.01327749 | 4.467992
14.21519 | 18.4428 | 0.01327694 | 4.467807
14.21716 | 18.44823 | 0.01327625 | 4.467575
14.21913 | 18.45364 | 0.01327542 | 4.467294
14.2211 | 18.45905 | 0.01327443 | 4.466962
14.22307 | 18.46446 | 0.0132733 | 4.466581
14.22504 | 18.46986 | 0.01327201 | 4.466148
14.22701 | 18.47527 | 0.01327057 | 4.465664
14.22898 | 18.48067 | 0.01326898 | 4.465129
14.23095 | 18.48608 | 0.01326724 | 4.464543
14.23292 | 18.4915 | 0.01326535 | 4.463908
14.23489 | 18.49692 | 0.01326332 | 4.463224
14.23686 | 18.50236 | 0.01326115 | 4.462492
14.23883 | 18.5078 | 0.01325884 | 4.461715
14.2408 | 18.51326 | 0.0132564 | 4.460894
14.24277 | 18.51873 | 0.01325383 | 4.460031
14.24474 | 18.52421 | 0.01325115 | 4.459128
14.24671 | 18.52972 | 0.01324836 | 4.458188
14.24868 | 18.53523 | 0.01324546 | 4.457212
14.25065 | 18.54077 | 0.01324246 | 4.456204
14.25262 | 18.54633 | 0.01323938 | 4.455167
14.25459 | 18.55191 | 0.01323621 | 4.454102
14.25656 | 18.55751 | 0.01323298 | 4.453013
14.25853 | 18.56314 | 0.01322968 | 4.451903
14.2605 | 18.56878 | 0.01322633 | 4.450775
14.26247 | 18.57446 | 0.01322293 | 4.449631
14.26444 | 18.58015 | 0.01321949 | 4.448475
14.26641 | 18.58588 | 0.01321603 | 4.447309
14.26838 | 18.59162 | 0.01321254 | 4.446137
14.27035 | 18.5974 | 0.01320905 | 4.44496
14.27232 | 18.6032 | 0.01320555 | 4.443783
14.27429 | 18.60902 | 0.01320205 | 4.442607
14.27626 | 18.61488 | 0.01319857 | 4.441434
14.27823 | 18.62076 | 0.01319511 | 4.440268
14.2802 | 18.62667 | 0.01319167 | 4.439111
14.28217 | 18.6326 | 0.01318826 | 4.437963
14.28414 | 18.63856 | 0.01318488 | 4.436828
14.28611 | 18.64455 | 0.01318155 | 4.435707
14.28808 | 18.65056 | 0.01317826 | 4.434601
14.29005 | 18.6566 | 0.01317502 | 4.433511
14.29202 | 18.66266 | 0.01317184 | 4.432438
14.29399 | 18.66874 | 0.0131687 | 4.431383
14.29596 | 18.67485 | 0.01316562 | 4.430346
14.29793 | 18.68099 | 0.01316259 | 4.429328
14.2999 | 18.68714 | 0.01315962 | 4.428327
14.30187 | 18.69332 | 0.0131567 | 4.427345
14.30384 | 18.69951 | 0.01315383 | 4.426379
14.30581 | 18.70572 | 0.01315101 | 4.42543
14.30778 | 18.71196 | 0.01314824 | 4.424497
14.30975 | 18.7182 | 0.01314551 | 4.423579
14.31172 | 18.72447 | 0.01314282 | 4.422674
14.31369 | 18.73074 | 0.01314017 | 4.421781
14.31566 | 18.73703 | 0.01313755 | 4.4209
14.31763 | 18.74333 | 0.01313496 | 4.420028
14.3196 | 18.74964 | 0.01313239 | 4.419164
14.32157 | 18.75595 | 0.01312984 | 4.418306
14.32354 | 18.76227 | 0.01312731 | 4.417453
14.32551 | 18.7686 | 0.01312478 | 4.416603
14.32748 | 18.77492 | 0.01312226 | 4.415755
14.32945 | 18.78125 | 0.01311973 | 4.414905
14.33142 | 18.78757 | 0.0131172 | 4.414053
14.33339 | 18.79389 | 0.01311466 | 4.413198
14.33536 | 18.8002 | 0.0131121 | 4.412336
14.33733 | 18.80651 | 0.01310952 | 4.411467
14.3393 | 18.8128 | 0.01310691 | 4.410589
14.34127 | 18.81907 | 0.01310427 | 4.4097
14.34324 | 18.82533 | 0.01310159 | 4.408799
14.34521 | 18.83158 | 0.01309887 | 4.407884
14.34718 | 18.8378 | 0.01309611 | 4.406955
14.34915 | 18.84399 | 0.0130933 | 4.406009
14.35112 | 18.85016 | 0.01309044 | 4.405047
14.35309 | 18.8563 | 0.01308753 | 4.404067
14.35506 | 18.86241 | 0.01308456 | 4.403068
14.35703 | 18.86848 | 0.01308153 | 4.402049
14.359 | 18.87451 | 0.01307845 | 4.401012
14.36097 | 18.8805 | 0.0130753 | 4.399954
14.36294 | 18.88644 | 0.0130721 | 4.398876
14.36491 | 18.89234 | 0.01306884 | 4.397779
14.36688 | 18.89819 | 0.01306552 | 4.396661
14.36885 | 18.90398 | 0.01306214 | 4.395524
14.37081 | 18.90971 | 0.0130587 | 4.394367
14.37278 | 18.91539 | 0.01305521 | 4.393192
14.37475 | 18.921 | 0.01305166 | 4.391998
14.37672 | 18.92654 | 0.01304806 | 4.390787
14.37869 | 18.93201 | 0.01304441 | 4.389558
14.38066 | 18.9374 | 0.01304071 | 4.388314
14.38263 | 18.94271 | 0.01303697 | 4.387054
14.3846 | 18.94795 | 0.01303318 | 4.38578
14.38657 | 18.95309 | 0.01302936 | 4.384492
14.38854 | 18.95815 | 0.01302549 | 4.383192
14.39051 | 18.96312 | 0.0130216 | 4.381881
14.39248 | 18.96798 | 0.01301767 | 4.38056
14.39445 | 18.97275 | 0.01301372 | 4.37923
14.39642 | 18.97741 | 0.01300974 | 4.377891
14.39839 | 18.98196 | 0.01300575 | 4.376547
14.40036 | 18.9864 | 0.01300173 | 4.375197
14.40233 | 18.99072 | 0.01299771 | 4.373843
14.4043 | 18.99492 | 0.01299368 | 4.372486
14.40627 | 18.999 | 0.01298964 | 4.371127
14.40824 | 19.00294 | 0.0129856 | 4.369768
14.41021 | 19.00676 | 0.01298156 | 4.368409
14.41218 | 19.01043 | 0.01297753 | 4.367052
14.41415 | 19.01397 | 0.01297351 | 4.365698
14.41612 | 19.01736 | 0.01296949 | 4.364348
14.41809 | 19.0206 | 0.0129655 | 4.363003
14.42006 | 19.02369 | 0.01296152 | 4.361664
14.42203 | 19.02662 | 0.01295756 | 4.360332
14.424 | 19.02939 | 0.01295362 | 4.359007
14.42597 | 19.032 | 0.01294971 | 4.357691
14.42794 | 19.03443 | 0.01294583 | 4.356385
14.42991 | 19.03669 | 0.01294198 | 4.355088
14.43188 | 19.03877 | 0.01293816 | 4.353803
14.43385 | 19.04067 | 0.01293437 | 4.352529
14.43582 | 19.04238 | 0.01293062 | 4.351267
14.43779 | 19.0439 | 0.01292691 | 4.350018
14.43976 | 19.04522 | 0.01292324 | 4.348782
14.44173 | 19.04635 | 0.01291961 | 4.347561
14.4437 | 19.04727 | 0.01291602 | 4.346353
14.44567 | 19.04798 | 0.01291247 | 4.34516
14.44764 | 19.04848 | 0.01290897 | 4.343982
14.44961 | 19.04877 | 0.01290552 | 4.34282
14.45158 | 19.04883 | 0.01290211 | 4.341673
14.45355 | 19.04867 | 0.01289875 | 4.340543
14.45552 | 19.04828 | 0.01289544 | 4.339428
14.45749 | 19.04766 | 0.01289218 | 4.338331
14.45946 | 19.0468 | 0.01288897 | 4.33725
14.46143 | 19.0457 | 0.01288581 | 4.336186
14.4634 | 19.04436 | 0.0128827 | 4.33514
14.46537 | 19.0428 | 0.01287964 | 4.33411
14.46734 | 19.04106 | 0.01287663 | 4.333098
14.46931 | 19.03947 | 0.01287367 | 4.332103
14.47128 | 19.00066 | 0.01287077 | 4.331126
14.47325 | 18.99548 | 0.01286792 | 4.330166
14.47522 | 18.9899 | 0.01286511 | 4.329223
14.47719 | 18.984 | 0.01286236 | 4.328298
14.47916 | 18.9778 | 0.01285967 | 4.32739
14.48113 | 18.97129 | 0.01285702 | 4.326499
14.4831 | 18.96446 | 0.01285442 | 4.325626
14.48507 | 18.95731 | 0.01285188 | 4.324769
14.48704 | 18.94984 | 0.01284938 | 4.323929
14.48901 | 18.94205 | 0.01284694 | 4.323106
14.49098 | 18.93393 | 0.01284454 | 4.3223
14.49295 | 18.92548 | 0.01284219 | 4.321509
14.49492 | 18.9167 | 0.01283989 | 4.320735
14.49689 | 18.90758 | 0.01283764 | 4.319977
14.49886 | 18.89812 | 0.01283543 | 4.319235
14.50083 | 18.88832 | 0.01283327 | 4.318509
14.5028 | 18.87817 | 0.01283116 | 4.317798
14.50477 | 18.86767 | 0.0128291 | 4.317103
14.50674 | 18.85748 | 0.01282708 | 4.316423
14.50871 | 18.85064 | 0.0128251 | 4.315759
14.51068 | 18.84887 | 0.01282317 | 4.315109
14.51265 | 18.85195 | 0.01282129 | 4.314475
14.51462 | 18.85829 | 0.01281944 | 4.313855
14.51659 | 18.86553 | 0.01281765 | 4.313251
14.51856 | 18.87112 | 0.0128159 | 4.312661
14.52053 | 18.87283 | 0.01281419 | 4.312087
14.5225 | 18.8694 | 0.01281253 | 4.311528
14.52447 | 18.86108 | 0.01281091 | 4.310984
14.52644 | 18.85009 | 0.01280934 | 4.310456
14.52841 | 18.83864 | 0.01280782 | 4.309943
14.53038 | 18.82684 | 0.01280634 | 4.309446
14.53235 | 18.81467 | 0.01280491 | 4.308965
14.53432 | 18.80214 | 0.01280353 | 4.308501
14.53628 | 18.78924 | 0.0128022 | 4.308053
14.53825 | 18.77598 | 0.01280093 | 4.307623
14.54022 | 18.76235 | 0.0127997 | 4.307211
14.54219 | 18.74834 | 0.01279853 | 4.306817
14.54416 | 18.73397 | 0.01279742 | 4.306442
14.54613 | 18.71922 | 0.01279636 | 4.306087
14.5481 | 18.70409 | 0.01279536 | 4.305752
14.55007 | 18.68858 | 0.01279443 | 4.305438
14.55204 | 18.67269 | 0.01279356 | 4.305145
14.55401 | 18.65642 | 0.01279276 | 4.304875
14.55598 | 18.63977 | 0.01279203 | 4.304628
14.55795 | 18.62273 | 0.01279136 | 4.304405
14.55992 | 18.60531 | 0.01279077 | 4.304206
14.56189 | 18.58751 | 0.01279025 | 4.304032
14.56386 | 18.56931 | 0.01278981 | 4.303884
14.56583 | 18.55073 | 0.01278945 | 4.303761
14.5678 | 18.53175 | 0.01278916 | 4.303664
14.56977 | 18.51239 | 0.01278895 | 4.303594
14.57174 | 18.49264 | 0.01278882 | 4.30355
14.57371 | 18.4725 | 0.01278877 | 4.303533
14.57568 | 18.45196 | 0.0127888 | 4.303542
14.57765 | 18.43103 | 0.0127889 | 4.303577
14.57962 | 18.40971 | 0.01278908 | 4.303638
14.58159 | 18.388 | 0.01278933 | 4.303723
14.58356 | 18.36589 | 0.01278966 | 4.303832
14.58553 | 18.34339 | 0.01279005 | 4.303965
14.5875 | 18.3205 | 0.01279051 | 4.304119
14.58947 | 18.29722 | 0.01279103 | 4.304293
14.59144 | 18.27354 | 0.0127916 | 4.304486
14.59341 | 18.24947 | 0.01279223 | 4.304696
14.59538 | 18.22501 | 0.01279289 | 4.30492
14.59735 | 18.20016 | 0.01279359 | 4.305156
14.59932 | 18.17492 | 0.01279432 | 4.305401
14.60129 | 18.14929 | 0.01279507 | 4.305651
14.60326 | 18.12327 | 0.01279582 | 4.305905
14.60523 | 18.09687 | 0.01279657 | 4.306158
14.6072 | 18.07008 | 0.0127973 | 4.306405
14.60917 | 18.0429 | 0.01279801 | 4.306643
14.61114 | 18.01533 | 0.01279868 | 4.306867
14.61311 | 17.98739 | 0.01279929 | 4.307072
14.61508 | 17.95906 | 0.01279982 | 4.307253
14.61705 | 17.93036 | 0.01280028 | 4.307405
14.61902 | 17.90127 | 0.01280063 | 4.307523
14.62099 | 17.87181 | 0.01280087 | 4.307606
14.62296 | 17.84197 | 0.01280131 | 4.307754
14.62493 | 17.81176 | 0.01280167 | 4.307875
14.6269 | 17.78118 | 0.01280189 | 4.307948
14.62887 | 17.75023 | 0.01280195 | 4.307967
14.63084 | 17.71892 | 0.01280183 | 4.307926
14.63281 | 17.68724 | 0.01280151 | 4.307821
14.63478 | 17.6552 | 0.01280099 | 4.307645
14.63675 | 17.6228 | 0.01280025 | 4.307395
14.63872 | 17.59004 | 0.01279926 | 4.307064
14.64069 | 17.55693 | 0.01279803 | 4.306648
14.64266 | 17.52346 | 0.01279653 | 4.306143
14.64463 | 17.48965 | 0.01279475 | 4.305544
14.6466 | 17.4555 | 0.01279268 | 4.304848
14.64857 | 17.421 | 0.01279031 | 4.304052
14.65054 | 17.38616 | 0.01278763 | 4.303151
14.65251 | 17.35098 | 0.01278464 | 4.302143
14.65448 | 17.31548 | 0.01278132 | 4.301026
14.65645 | 17.27964 | 0.01277767 | 4.299799
14.65842 | 17.24348 | 0.01277367 | 4.298451
14.66039 | 17.20699 | 0.01276924 | 4.296962
14.66236 | 17.17019 | 0.01276435 | 4.295316
14.66433 | 17.13307 | 0.01275896 | 4.293503
14.6663 | 17.09564 | 0.01275307 | 4.29152
14.66827 | 17.05791 | 0.01274668 | 4.289369
14.67024 | 17.01987 | 0.01273981 | 4.287057
14.67221 | 16.98153 | 0.01273249 | 4.284595
14.67418 | 16.9429 | 0.01272477 | 4.281996
14.67615 | 16.90397 | 0.01271669 | 4.279278
14.67812 | 16.86477 | 0.01270831 | 4.276457
14.68009 | 16.82528 | 0.01269965 | 4.273543
14.68206 | 16.78551 | 0.01269073 | 4.270543
14.68403 | 16.74547 | 0.01268158 | 4.267461
14.686 | 16.70516 | 0.0126722 | 4.264305
14.68797 | 16.66459 | 0.01266261 | 4.261081
14.68994 | 16.62376 | 0.01265285 | 4.257795
14.69191 | 16.58268 | 0.01264292 | 4.254454
14.69388 | 16.54134 | 0.01263286 | 4.251067
14.69585 | 16.49977 | 0.01262267 | 4.24764
14.69782 | 16.45795 | 0.01261239 | 4.24418
14.69979 | 16.41591 | 0.01260204 | 4.240696
14.70176 | 16.37363 | 0.01259163 | 4.237194
14.70372 | 16.33113 | 0.01258119 | 4.233682
14.70569 | 16.28842 | 0.01257075 | 4.230167
14.70766 | 16.24549 | 0.01256032 | 4.226656
14.70963 | 16.20235 | 0.01254992 | 4.223157
14.7116 | 16.15902 | 0.01253957 | 4.219675
14.71357 | 16.11549 | 0.0125293 | 4.216219
14.71554 | 16.07176 | 0.01251912 | 4.212793
14.71751 | 16.02786 | 0.01250905 | 4.209403
14.71948 | 15.98377 | 0.0124991 | 4.206056
14.72145 | 15.93952 | 0.01248929 | 4.202755
14.72342 | 15.89509 | 0.01247964 | 4.199507
14.72539 | 15.85051 | 0.01247015 | 4.196313
14.72736 | 15.80577 | 0.01246083 | 4.193179
14.72933 | 15.76088 | 0.0124517 | 4.190106
14.7313 | 15.71584 | 0.01244276 | 4.187097
14.73327 | 15.67067 | 0.01243401 | 4.184154
14.73524 | 15.62537 | 0.01242546 | 4.181277
14.73721 | 15.57994 | 0.01241711 | 4.178467
14.73918 | 15.5344 | 0.01240896 | 4.175723
14.74115 | 15.48874 | 0.012401 | 4.173045
14.74312 | 15.44297 | 0.01239323 | 4.170432
14.74509 | 15.39711 | 0.01238566 | 4.167881
14.74706 | 15.35115 | 0.01237826 | 4.165392
14.74903 | 15.3051 | 0.01237103 | 4.16296
14.751 | 15.25898 | 0.01236397 | 4.160585
14.75297 | 15.21277 | 0.01235707 | 4.158262
14.75494 | 15.1665 | 0.01235032 | 4.155989
14.75691 | 15.12017 | 0.0123437 | 4.153762
14.75888 | 15.07378 | 0.01233721 | 4.151578
14.76085 | 15.02734 | 0.01233083 | 4.149431
14.76282 | 14.98086 | 0.01232455 | 4.14732
14.76479 | 14.93434 | 0.01231837 | 4.145239
14.76676 | 14.88779 | 0.01231227 | 4.143185
14.76873 | 14.84122 | 0.01230623 | 4.141154
14.7707 | 14.79463 | 0.01230025 | 4.139141
14.77267 | 14.74804 | 0.01229431 | 4.137143
14.77464 | 14.70143 | 0.01228841 | 4.135156
14.77661 | 14.65483 | 0.01228253 | 4.133177
14.77858 | 14.60824 | 0.01227666 | 4.131202
14.78055 | 14.56166 | 0.01227079 | 4.129227
14.78252 | 14.51511 | 0.01226491 | 4.12725
14.78449 | 14.46858 | 0.01225902 | 4.125267
14.78646 | 14.42209 | 0.0122531 | 4.123277
14.78843 | 14.37564 | 0.01224716 | 4.121276
14.7904 | 14.32924 | 0.01224118 | 4.119263
14.79237 | 14.28289 | 0.01223516 | 4.117237
14.79434 | 14.2366 | 0.01222909 | 4.115196
14.79631 | 14.19037 | 0.01222298 | 4.113139
14.79828 | 14.14422 | 0.01221682 | 4.111066
14.80025 | 14.09815 | 0.01221061 | 4.108976
14.80222 | 14.05217 | 0.01220435 | 4.106871
14.80419 | 14.00628 | 0.01219805 | 4.10475
14.80616 | 13.96048 | 0.0121917 | 4.102614
14.80813 | 13.91479 | 0.01218531 | 4.100464
14.8101 | 13.86921 | 0.01217889 | 4.098301
14.81207 | 13.82375 | 0.01217243 | 4.096128
14.81404 | 13.77841 | 0.01216594 | 4.093946
14.81601 | 13.7332 | 0.01215944 | 4.091756
14.81798 | 13.68812 | 0.01215292 | 4.089562
14.81995 | 13.64318 | 0.01214639 | 4.087365
14.82192 | 13.59839 | 0.01213986 | 4.085168
14.82389 | 13.55376 | 0.01213334 | 4.082974
14.82586 | 13.50928 | 0.01212683 | 4.080785
14.82783 | 13.46496 | 0.01212035 | 4.078604
14.8298 | 13.42082 | 0.01211391 | 4.076435
14.83177 | 13.37685 | 0.0121075 | 4.07428
14.83374 | 13.33306 | 0.01210115 | 4.072143
14.83571 | 13.28946 | 0.01209486 | 4.070027
14.83768 | 13.24606 | 0.01208864 | 4.067934
14.83965 | 13.20285 | 0.01208251 | 4.065869
14.84162 | 13.15984 | 0.01207646 | 4.063835
14.84359 | 13.11704 | 0.01207052 | 4.061836
14.84556 | 13.07446 | 0.01206469 | 4.059874
14.84753 | 13.03209 | 0.01205899 | 4.057954
14.8495 | 12.98995 | 0.01205342 | 4.05608
14.85147 | 12.94804 | 0.01204799 | 4.054254
14.85344 | 12.90636 | 0.01204272 | 4.052481
14.85541 | 12.86492 | 0.01203762 | 4.050766
14.85738 | 12.82373 | 0.01203271 | 4.049111
14.85935 | 12.78278 | 0.01202798 | 4.047521
14.86132 | 12.74209 | 0.01202346 | 4.046001
14.86329 | 12.70165 | 0.01201916 | 4.044554
14.86526 | 12.66148 | 0.01201509 | 4.043184
14.86723 | 12.62157 | 0.01201127 | 4.041896
14.86919 | 12.58194 | 0.01200769 | 4.040694
14.87116 | 12.54258 | 0.01200439 | 4.039581
14.87313 | 12.5035 | 0.01200136 | 4.038563
14.8751 | 12.46471 | 0.01199862 | 4.037641
14.87707 | 12.4262 | 0.01199619 | 4.036821
14.87904 | 12.38799 | 0.01199406 | 4.036106
14.88101 | 12.35007 | 0.01199226 | 4.035499
14.88298 | 12.31245 | 0.01199078 | 4.035003
14.88495 | 12.27513 | 0.01198965 | 4.034621
14.88692 | 12.23812 | 0.01198886 | 4.034355
14.88889 | 12.20142 | 0.01198842 | 4.034209
14.89086 | 12.16503 | 0.01198835 | 4.034184
14.89283 | 12.12896 | 0.01198864 | 4.034281
14.8948 | 12.09321 | 0.0119893 | 4.034503
14.89677 | 12.05778 | 0.01199033 | 4.03485
14.89874 | 12.02268 | 0.01199173 | 4.035323
14.90071 | 11.9879 | 0.01199351 | 4.035922
14.90268 | 11.95346 | 0.01199567 | 4.036646
14.90465 | 11.91935 | 0.01199819 | 4.037496
14.90662 | 11.88558 | 0.01200108 | 4.03847
14.90859 | 11.85215 | 0.01200434 | 4.039565
14.91056 | 11.81906 | 0.01200795 | 4.040781
14.91253 | 11.78631 | 0.01201191 | 4.042113
14.9145 | 11.75391 | 0.01201621 | 4.043559
14.91647 | 11.72186 | 0.01202083 | 4.045115
14.91844 | 11.69015 | 0.01202576 | 4.046775
14.92041 | 11.6588 | 0.01203099 | 4.048534
14.92238 | 11.6278 | 0.0120365 | 4.050386
14.92435 | 11.59715 | 0.01204226 | 4.052325
14.92632 | 11.56687 | 0.01204826 | 4.054344
14.92829 | 11.53693 | 0.01205447 | 4.056434
14.93026 | 11.50736 | 0.01206087 | 4.058587
14.93223 | 11.47815 | 0.01206743 | 4.060796
14.9342 | 11.4493 | 0.01207413 | 4.063051
14.93617 | 11.42081 | 0.01208094 | 4.065342
14.93814 | 11.39269 | 0.01208783 | 4.067662
14.94011 | 11.36493 | 0.01209478 | 4.07
14.94208 | 11.33753 | 0.01210176 | 4.072347
14.94405 | 11.3105 | 0.01210873 | 4.074694
14.94602 | 11.28383 | 0.01211568 | 4.077031
14.94799 | 11.25753 | 0.01212256 | 4.079349
14.94996 | 11.23159 | 0.01212937 | 4.081638
14.95193 | 11.20602 | 0.01213606 | 4.08389
14.9539 | 11.18081 | 0.01214262 | 4.086096
14.95587 | 11.15597 | 0.01214901 | 4.088249
14.95784 | 11.1315 | 0.01215522 | 4.090339
14.95981 | 11.10739 | 0.01216123 | 4.092359
14.96178 | 11.08364 | 0.012167 | 4.094303
14.96375 | 11.06026 | 0.01217253 | 4.096164
14.96572 | 11.03724 | 0.0121778 | 4.097936
14.96769 | 11.01458 | 0.01218278 | 4.099613
14.96966 | 10.99229 | 0.01218747 | 4.101191
14.97163 | 10.97035 | 0.01219185 | 4.102665
14.9736 | 10.94878 | 0.01219592 | 4.104032
14.97557 | 10.92756 | 0.01219965 | 4.10529
14.97754 | 10.9067 | 0.01220306 | 4.106437
14.97951 | 10.88619 | 0.01220613 | 4.10747
14.98148 | 10.86604 | 0.01220887 | 4.108391
14.98345 | 10.84624 | 0.01221127 | 4.1092
14.98542 | 10.82679 | 0.01221335 | 4.109898
14.98739 | 10.80769 | 0.0122151 | 4.110487
14.98936 | 10.78894 | 0.01221654 | 4.110971
14.99133 | 10.77053 | 0.01221767 | 4.111354
14.9933 | 10.75246 | 0.01221852 | 4.11164
14.99527 | 10.73473 | 0.0122191 | 4.111834
14.99724 | 10.71735 | 0.01221942 | 4.111942
14.99921 | 10.70029 | 0.01221951 | 4.111971
15.00118 | 10.68357 | 0.01221937 | 4.111926
15.00315 | 10.66718 | 0.01221905 | 4.111816
15.00512 | 10.65112 | 0.01221854 | 4.111646
15.00709 | 10.63539 | 0.01221789 | 4.111426
15.00906 | 10.61997 | 0.01221711 | 4.111163
15.01103 | 10.60488 | 0.01221622 | 4.110866
15.013 | 10.5901 | 0.01221526 | 4.110542
15.01497 | 10.57564 | 0.01221424 | 4.110199
15.01694 | 10.56149 | 0.0122132 | 4.109847
15.01891 | 10.54764 | 0.01221215 | 4.109494
15.02088 | 10.5341 | 0.01221112 | 4.109147
15.02285 | 10.52086 | 0.01221013 | 4.108816
15.02482 | 10.50792 | 0.01220921 | 4.108507
15.02679 | 10.49527 | 0.01220839 | 4.10823
15.02876 | 10.48291 | 0.01220768 | 4.107992
15.03073 | 10.47084 | 0.01220711 | 4.107799
15.0327 | 10.45905 | 0.0122067 | 4.10766
15.03466 | 10.44754 | 0.01220646 | 4.107581
15.03663 | 10.4363 | 0.01220642 | 4.107568
15.0386 | 10.42534 | 0.0122066 | 4.107628
15.04057 | 10.41464 | 0.01220701 | 4.107765
15.04254 | 10.40421 | 0.01220766 | 4.107985
15.04451 | 10.39403 | 0.01220858 | 4.108293
15.04648 | 10.38411 | 0.01220976 | 4.108691
15.04845 | 10.37445 | 0.01221123 | 4.109184
15.05042 | 10.36503 | 0.01221298 | 4.109774
15.05239 | 10.35585 | 0.01221502 | 4.110463
15.05436 | 10.34691 | 0.01221737 | 4.111252
15.05633 | 10.33821 | 0.01222002 | 4.112143
15.0583 | 10.32974 | 0.01222297 | 4.113137
15.06027 | 10.32149 | 0.01222623 | 4.114233
15.06224 | 10.31347 | 0.01222979 | 4.115431
15.06421 | 10.30566 | 0.01223365 | 4.11673
15.06618 | 10.29806 | 0.01223781 | 4.11813
15.06815 | 10.29067 | 0.01224227 | 4.119629
15.07012 | 10.28349 | 0.01224701 | 4.121225
15.07209 | 10.2765 | 0.01225203 | 4.122916
15.07406 | 10.26971 | 0.01225733 | 4.124699
15.07603 | 10.26311 | 0.0122629 | 4.126572
15.078 | 10.2567 | 0.01226872 | 4.128532
15.07997 | 10.25047 | 0.01227479 | 4.130576
15.08194 | 10.24441 | 0.0122811 | 4.132699
15.08391 | 10.23852 | 0.01228764 | 4.134899
15.08588 | 10.23281 | 0.0122944 | 4.137172
15.08785 | 10.22725 | 0.01230135 | 4.139513
15.08982 | 10.22185 | 0.0123085 | 4.141919
15.09179 | 10.21661 | 0.01231583 | 4.144386
15.09376 | 10.21152 | 0.01232333 | 4.146908
15.09573 | 10.20657 | 0.01233098 | 4.149483
15.0977 | 10.20176 | 0.01233878 | 4.152106
15.09967 | 10.19708 | 0.0123467 | 4.154772
15.10164 | 10.19254 | 0.01235474 | 4.157477
15.10361 | 10.18813 | 0.01236288 | 4.160216
15.10558 | 10.18383 | 0.01237111 | 4.162986
15.10755 | 10.17965 | 0.01237942 | 4.165783
15.10952 | 10.17559 | 0.01238779 | 4.168601
15.11149 | 10.17164 | 0.01239623 | 4.171438
15.11346 | 10.16779 | 0.0124047 | 4.17429
15.11543 | 10.16404 | 0.01241321 | 4.177152
15.1174 | 10.16038 | 0.01242173 | 4.180021
15.11937 | 10.15682 | 0.01243027 | 4.182894
15.12134 | 10.15335 | 0.01243881 | 4.185768
15.12331 | 10.14995 | 0.01244734 | 4.188638
15.12528 | 10.14664 | 0.01245585 | 4.191502
15.12725 | 10.1434 | 0.01246433 | 4.194356
15.12922 | 10.14024 | 0.01247277 | 4.197197
15.13119 | 10.13714 | 0.01248117 | 4.200024
15.13316 | 10.13411 | 0.01248952 | 4.202832
15.13513 | 10.13113 | 0.0124978 | 4.205619
15.1371 | 10.12821 | 0.01250601 | 4.208382
15.13907 | 10.12534 | 0.01251415 | 4.211119
15.14104 | 10.12252 | 0.01252219 | 4.213828
15.14301 | 10.11975 | 0.01253015 | 4.216505
15.14498 | 10.11701 | 0.01253801 | 4.219149
15.14695 | 10.11432 | 0.01254576 | 4.221758
15.14892 | 10.11166 | 0.0125534 | 4.224329
15.15089 | 10.10903 | 0.01256092 | 4.22686
15.15286 | 10.10642 | 0.01256832 | 4.22935
15.15483 | 10.10385 | 0.01257559 | 4.231796
15.1568 | 10.10129 | 0.01258272 | 4.234197
15.15877 | 10.09875 | 0.01258972 | 4.236551
15.16074 | 10.09623 | 0.01259657 | 4.238856
15.16271 | 10.09372 | 0.01260327 | 4.241112
15.16468 | 10.09122 | 0.01260982 | 4.243316
15.16665 | 10.08873 | 0.01261622 | 4.245467
15.16862 | 10.08624 | 0.01262245 | 4.247563
15.17059 | 10.08375 | 0.01262851 | 4.249604
15.17256 | 10.08127 | 0.01263232 | 4.250887
15.17453 | 10.07878 | 0.01263598 | 4.252117
15.1765 | 10.07628 | 0.01263952 | 4.253309
15.17847 | 10.07378 | 0.01264294 | 4.254461
15.18044 | 10.07127 | 0.01264624 | 4.255572
15.18241 | 10.06875 | 0.01264942 | 4.256641
15.18438 | 10.06622 | 0.01265247 | 4.257667
15.18635 | 10.06367 | 0.01265539 | 4.258651
15.18832 | 10.06111 | 0.01265819 | 4.259591
15.19029 | 10.05853 | 0.01266085 | 4.260487
15.19226 | 10.05593 | 0.01266338 | 4.261339
15.19423 | 10.0533 | 0.01266578 | 4.262147
15.1962 | 10.05066 | 0.01266805 | 4.262911
15.19817 | 10.04799 | 0.01267019 | 4.26363
15.20013 | 10.0453 | 0.0126722 | 4.264307
15.2021 | 10.04259 | 0.01267408 | 4.26494
15.20407 | 10.03984 | 0.01267584 | 4.26553
15.20604 | 10.03708 | 0.01267747 | 4.266079
15.20801 | 10.03428 | 0.01267898 | 4.266587
15.20998 | 10.03145 | 0.01268037 | 4.267056
15.21195 | 10.0286 | 0.01268165 | 4.267486
15.21392 | 10.02572 | 0.01268282 | 4.26788
15.21589 | 10.02281 | 0.01268389 | 4.268238
15.21786 | 10.01987 | 0.01268485 | 4.268563
15.21983 | 10.0169 | 0.01268572 | 4.268857
15.2218 | 10.0139 | 0.01268651 | 4.269122
15.22377 | 10.01087 | 0.01268722 | 4.26936
15.22574 | 10.00781 | 0.01268786 | 4.269575
15.22771 | 10.00472 | 0.01268843 | 4.269768
15.22968 | 10.00161 | 0.01268895 | 4.269943
15.23165 | 9.998463 | 0.01268943 | 4.270103
15.23362 | 9.995291 | 0.01268987 | 4.270252
15.23559 | 9.992095 | 0.01269029 | 4.270393
15.23756 | 9.988869 | 0.0126907 | 4.27053
15.23953 | 9.985621 | 0.0126911 | 4.270667
15.2415 | 9.982347 | 0.01269153 | 4.270809
15.24347 | 9.979052 | 0.01269197 | 4.27096
15.24544 | 9.975733 | 0.01269246 | 4.271124
15.24741 | 9.972393 | 0.012693 | 4.271305
15.24938 | 9.969033 | 0.0126936 | 4.271509
15.25135 | 9.965657 | 0.01269429 | 4.271739
15.25332 | 9.962262 | 0.01269507 | 4.272001
15.25529 | 9.958852 | 0.01269595 | 4.272298
15.25726 | 9.955428 | 0.01269695 | 4.272635
15.25923 | 9.951991 | 0.01269808 | 4.273016
15.2612 | 9.948545 | 0.01269936 | 4.273447
15.26317 | 9.945088 | 0.0127008 | 4.27393
15.26514 | 9.941625 | 0.0127024 | 4.27447
15.26711 | 9.938157 | 0.01270419 | 4.275071
15.26908 | 9.934684 | 0.01270616 | 4.275735
15.27105 | 9.931211 | 0.01270834 | 4.276468
15.27302 | 9.927739 | 0.01271073 | 4.277271
15.27499 | 9.924268 | 0.01271333 | 4.278148
15.27696 | 9.920803 | 0.01271617 | 4.279101
15.27893 | 9.917342 | 0.01271923 | 4.280132
15.2809 | 9.913894 | 0.01272253 | 4.281244
15.28287 | 9.910454 | 0.01272608 | 4.282437
15.28484 | 9.907028 | 0.01272987 | 4.283713
15.28681 | 9.90362 | 0.01273391 | 4.285072
15.28878 | 9.900225 | 0.0127382 | 4.286516
15.29075 | 9.896853 | 0.01274274 | 4.288042
15.29272 | 9.893504 | 0.01274752 | 4.289652
15.29469 | 9.890177 | 0.01275255 | 4.291343
15.29666 | 9.886879 | 0.01275781 | 4.293114
15.29863 | 9.883611 | 0.0127633 | 4.294962
15.3006 | 9.880374 | 0.01276901 | 4.296885
15.30257 | 9.87717 | 0.01277494 | 4.298878
15.30454 | 9.874002 | 0.01278106 | 4.300939
15.30651 | 9.870873 | 0.01278737 | 4.303063
15.30848 | 9.867783 | 0.01279386 | 4.305245
15.31045 | 9.864736 | 0.0128005 | 4.30748
15.31242 | 9.861736 | 0.01280728 | 4.309763
15.31439 | 9.858783 | 0.0128142 | 4.312089
15.31636 | 9.855878 | 0.01282121 | 4.31445
15.31833 | 9.853023 | 0.01282832 | 4.316843
15.3203 | 9.850224 | 0.0128355 | 4.319259
15.32227 | 9.847479 | 0.01284274 | 4.321694
15.32424 | 9.844792 | 0.01285001 | 4.324139
15.32621 | 9.842162 | 0.01285729 | 4.326591
15.32818 | 9.839594 | 0.01286457 | 4.32904
15.33015 | 9.837088 | 0.01287183 | 4.331483
15.33212 | 9.834648 | 0.01287904 | 4.333911
15.33409 | 9.832274 | 0.0128862 | 4.336319
15.33606 | 9.829965 | 0.01289328 | 4.338701
15.33803 | 9.827727 | 0.01290026 | 4.341051
15.34 | 9.825557 | 0.01290714 | 4.343364
15.34197 | 9.823461 | 0.01291388 | 4.345634
15.34394 | 9.821434 | 0.01292048 | 4.347855
15.34591 | 9.819484 | 0.01292693 | 4.350025
15.34788 | 9.817606 | 0.01293321 | 4.352137
15.34985 | 9.815803 | 0.0129393 | 4.354189
15.35182 | 9.814078 | 0.01294521 | 4.356176
15.35379 | 9.812427 | 0.01295092 | 4.358097
15.35576 | 9.810855 | 0.01295642 | 4.359948
15.35773 | 9.809358 | 0.01296171 | 4.361729
15.3597 | 9.807939 | 0.01296679 | 4.363437
15.36167 | 9.806599 | 0.01297165 | 4.365072
15.36364 | 9.805335 | 0.01297629 | 4.366635
15.3656 | 9.80415 | 0.01298072 | 4.368125
15.36757 | 9.80304 | 0.01298494 | 4.369544
15.36954 | 9.802006 | 0.01298895 | 4.370894
15.37151 | 9.801049 | 0.01299276 | 4.372177
15.37348 | 9.800168 | 0.01299638 | 4.373395
15.37545 | 9.799359 | 0.01299981 | 4.374551
15.37742 | 9.798625 | 0.01300307 | 4.375648
15.37939 | 9.797962 | 0.01300617 | 4.376689
15.38136 | 9.797369 | 0.01300911 | 4.37768
15.38333 | 9.796846 | 0.01301191 | 4.378622
15.3853 | 9.796389 | 0.01301459 | 4.379522
15.38727 | 9.795998 | 0.01301714 | 4.380382
15.38924 | 9.795669 | 0.0130196 | 4.381209
15.39121 | 9.795405 | 0.01302197 | 4.382005
15.39318 | 9.795198 | 0.01302426 | 4.382777
15.39515 | 9.795047 | 0.0130265 | 4.383529
15.39712 | 9.794949 | 0.01302869 | 4.384266
15.39909 | 9.794902 | 0.01303084 | 4.384993
15.40106 | 9.794906 | 0.01303299 | 4.385714
15.40303 | 9.794953 | 0.01303513 | 4.386434
15.405 | 9.795044 | 0.01303728 | 4.387157
15.40697 | 9.795172 | 0.01303945 | 4.387889
15.40894 | 9.795335 | 0.01304166 | 4.388632
15.41091 | 9.79553 | 0.01304392 | 4.389392
15.41288 | 9.795753 | 0.01304623 | 4.390171
15.41485 | 9.796 | 0.01304862 | 4.390973
15.41682 | 9.796265 | 0.01305108 | 4.391801
15.41879 | 9.796549 | 0.01305362 | 4.392659
15.42076 | 9.796844 | 0.01305626 | 4.393547
15.42273 | 9.797148 | 0.013059 | 4.394468
15.4247 | 9.797453 | 0.01306184 | 4.395424
15.42667 | 9.797756 | 0.01306479 | 4.396415
15.42864 | 9.798057 | 0.01306784 | 4.397442
15.43061 | 9.798343 | 0.013071 | 4.398506
15.43258 | 9.798615 | 0.01307427 | 4.399606
15.43455 | 9.798871 | 0.01307764 | 4.400742
15.43652 | 9.7991 | 0.01308113 | 4.401913
15.43849 | 9.799301 | 0.01308471 | 4.403119
15.44046 | 9.799468 | 0.01308839 | 4.404359
15.44243 | 9.799597 | 0.01309218 | 4.405632
15.4444 | 9.799684 | 0.01309605 | 4.406936
15.44637 | 9.799724 | 0.01310002 | 4.408271
15.44834 | 9.799711 | 0.01310407 | 4.409635
15.45031 | 9.799644 | 0.01310821 | 4.411028
15.45228 | 9.799515 | 0.01311243 | 4.412447
15.45425 | 9.799323 | 0.01311672 | 4.413892
15.45622 | 9.799063 | 0.01312109 | 4.415363
15.45819 | 9.798731 | 0.01312554 | 4.416857
15.46016 | 9.798328 | 0.01313005 | 4.418376
15.46213 | 9.797961 | 0.01313463 | 4.419918
15.4641 | 9.797977 | 0.01313928 | 4.421484
15.46607 | 9.797979 | 0.01314401 | 4.423073
15.46804 | 9.79798 | 0.0131488 | 4.424687
15.47001 | 9.79798 | 0.01315367 | 4.426326
15.47198 | 9.79798 | 0.01315863 | 4.427993
15.47395 | 9.79798 | 0.01316366 | 4.429688
15.47592 | 9.79798 | 0.01316879 | 4.431414
15.47789 | 9.79798 | 0.01317402 | 4.433174
15.47986 | 9.79798 | 0.01317937 | 4.434973
15.48183 | 9.79798 | 0.01318484 | 4.436813
15.4838 | 9.79798 | 0.01319044 | 4.438699
15.48577 | 9.79798 | 0.0131962 | 4.440637
15.48774 | 9.79798 | 0.01320213 | 4.442634
15.48971 | 9.79798 | 0.01320826 | 4.444695
15.49168 | 9.79798 | 0.0132146 | 4.446828
15.49365 | 9.79798 | 0.01322117 | 4.449041
15.49562 | 9.79798 | 0.01322801 | 4.451342
15.49759 | 9.79798 | 0.01323514 | 4.453739
15.49856 | 9.795087 | 0.01323514 | 4.453739
15.5003 | 9.805467 | 0.01322967 | 4.451899
15.50204 | 9.816583 | 0.0132244 | 4.450127
15.50378 | 9.828397 | 0.01321934 | 4.448424
15.50552 | 9.840873 | 0.0132145 | 4.446793
15.50727 | 9.853974 | 0.01320987 | 4.445236
15.50901 | 9.867667 | 0.01320547 | 4.443756
15.51075 | 9.881918 | 0.01320131 | 4.442356
15.51249 | 9.896698 | 0.01319739 | 4.441038
15.51423 | 9.911974 | 0.01319373 | 4.439805
15.51598 | 9.927719 | 0.01319033 | 4.438661
15.51772 | 9.943904 | 0.0131872 | 4.437608
15.51946 | 9.960504 | 0.01318435 | 4.436649
15.5212 | 9.977491 | 0.01318179 | 4.435787
15.52294 | 9.994843 | 0.01317952 | 4.435025
15.52469 | 10.01253 | 0.01317756 | 4.434364
15.52643 | 10.03054 | 0.01317591 | 4.433809
15.52817 | 10.04885 | 0.01317457 | 4.433359
15.52991 | 10.06743 | 0.01317356 | 4.433018
15.53165 | 10.08627 | 0.01317287 | 4.432787
15.5334 | 10.10535 | 0.01317251 | 4.432666
15.53514 | 10.12465 | 0.01317249 | 4.432657
15.53688 | 10.14416 | 0.01317279 | 4.43276
15.53862 | 10.16385 | 0.01317343 | 4.432975
15.54036 | 10.18371 | 0.0131744 | 4.433301
15.54211 | 10.20374 | 0.0131757 | 4.433737
15.54385 | 10.2239 | 0.01317731 | 4.434281
15.54559 | 10.2442 | 0.01317925 | 4.434931
15.54733 | 10.26463 | 0.01318148 | 4.435684
15.54907 | 10.28516 | 0.01318401 | 4.436536
15.55082 | 10.30578 | 0.01318683 | 4.437483
15.55256 | 10.3265 | 0.01318991 | 4.43852
15.5543 | 10.3473 | 0.01319324 | 4.439641
15.55604 | 10.36816 | 0.01319681 | 4.440841
15.55778 | 10.38909 | 0.01320059 | 4.442112
15.55953 | 10.41007 | 0.01320456 | 4.443449
15.56127 | 10.4311 | 0.0132087 | 4.444842
15.56301 | 10.45217 | 0.01321299 | 4.446286
15.56475 | 10.47327 | 0.0132174 | 4.447771
15.56649 | 10.4944 | 0.01322191 | 4.44929
15.56824 | 10.51556 | 0.0132265 | 4.450834
15.56998 | 10.53673 | 0.01323114 | 4.452394
15.57172 | 10.55792 | 0.0132358 | 4.453962
15.57346 | 10.57913 | 0.01324046 | 4.45553
15.5752 | 10.60034 | 0.01324509 | 4.457087
15.57695 | 10.62155 | 0.01324966 | 4.458627
15.57869 | 10.64277 | 0.01325415 | 4.460139
15.58043 | 10.66399 | 0.01325854 | 4.461615
15.58217 | 10.6852 | 0.0132628 | 4.463048
15.58391 | 10.70642 | 0.0132669 | 4.464429
15.58566 | 10.72763 | 0.01327083 | 4.465749
15.5874 | 10.74883 | 0.01327455 | 4.467002
15.58914 | 10.77003 | 0.01327805 | 4.46818
15.59088 | 10.79123 | 0.01328131 | 4.469276
15.59262 | 10.81241 | 0.0132843 | 4.470285
15.59436 | 10.83359 | 0.01328702 | 4.471199
15.59611 | 10.85477 | 0.01328944 | 4.472014
15.59785 | 10.87594 | 0.01329156 | 4.472725
15.59959 | 10.89711 | 0.01329335 | 4.473328
15.60133 | 10.91828 | 0.01329481 | 4.473819
15.60307 | 10.93944 | 0.01329593 | 4.474196
15.60482 | 10.96061 | 0.0132967 | 4.474457
15.60656 | 10.98177 | 0.01329713 | 4.4746
15.6083 | 11.00294 | 0.01329721 | 4.474626
15.61004 | 11.02412 | 0.01329693 | 4.474534
15.61178 | 11.0453 | 0.01329631 | 4.474326
15.61353 | 11.06649 | 0.01329536 | 4.474004
15.61527 | 11.0877 | 0.01329407 | 4.473572
15.61701 | 11.10892 | 0.01329248 | 4.473034
15.61875 | 11.13016 | 0.01329058 | 4.472395
15.62049 | 11.15141 | 0.01328839 | 4.47166
15.62224 | 11.17269 | 0.01328594 | 4.470836
15.62398 | 11.194 | 0.01328325 | 4.46993
15.62572 | 11.21533 | 0.01328033 | 4.468949
15.62746 | 11.2367 | 0.01327722 | 4.467901
15.6292 | 11.25809 | 0.01327393 | 4.466795
15.63095 | 11.27953 | 0.0132705 | 4.46564
15.63269 | 11.30101 | 0.01326695 | 4.464445
15.63443 | 11.32253 | 0.01326331 | 4.46322
15.63617 | 11.34409 | 0.01325961 | 4.461975
15.63791 | 11.36571 | 0.01325588 | 4.460719
15.63966 | 11.38738 | 0.01325215 | 4.459464
15.6414 | 11.40911 | 0.01324845 | 4.458219
15.64314 | 11.43089 | 0.01324481 | 4.456994
15.64488 | 11.45274 | 0.01324127 | 4.455802
15.64662 | 11.47465 | 0.01323784 | 4.454648
15.64837 | 11.49664 | 0.01323453 | 4.453534
15.65011 | 11.51869 | 0.01323137 | 4.45247
15.65185 | 11.54082 | 0.01322838 | 4.451464
15.65359 | 11.56304 | 0.01322559 | 4.450527
15.65533 | 11.58533 | 0.01322303 | 4.449665
15.65708 | 11.6077 | 0.01322073 | 4.44889
15.65882 | 11.63017 | 0.0132187 | 4.448207
15.66056 | 11.65273 | 0.01321697 | 4.447625
15.6623 | 11.67538 | 0.01321556 | 4.447152
15.66404 | 11.69812 | 0.01321449 | 4.446793
15.66579 | 11.72097 | 0.01321379 | 4.446555
15.66753 | 11.74392 | 0.01321346 | 4.446444
15.66927 | 11.76697 | 0.01321352 | 4.446464
15.67101 | 11.79013 | 0.01321398 | 4.446619
15.67275 | 11.81341 | 0.01321485 | 4.446913
15.6745 | 11.83679 | 0.01321614 | 4.447348
15.67624 | 11.86029 | 0.01321786 | 4.447925
15.67798 | 11.88391 | 0.01322 | 4.448645
15.67972 | 11.90765 | 0.01322257 | 4.449509
15.68146 | 11.93151 | 0.01322555 | 4.450514
15.68321 | 11.9555 | 0.01322896 | 4.451659
15.68495 | 11.97961 | 0.01323277 | 4.452942
15.68669 | 12.00386 | 0.01323698 | 4.45436
15.68843 | 12.02823 | 0.01324158 | 4.455907
15.69017 | 12.05274 | 0.01324655 | 4.457581
15.69192 | 12.07738 | 0.01325188 | 4.459375
15.69366 | 12.10215 | 0.01325756 | 4.461283
15.6954 | 12.12707 | 0.01326355 | 4.4633
15.69714 | 12.15212 | 0.01326984 | 4.465417
15.69888 | 12.17731 | 0.01327641 | 4.467628
15.70063 | 12.20265 | 0.01328324 | 4.469925
15.70237 | 12.22813 | 0.01329029 | 4.472298
15.70411 | 12.25375 | 0.01329754 | 4.474739
15.70585 | 12.27952 | 0.01330497 | 4.477239
15.70759 | 12.30544 | 0.01331254 | 4.479787
15.70934 | 12.3315 | 0.01332023 | 4.482374
15.71108 | 12.35771 | 0.013328 | 4.484988
15.71282 | 12.38407 | 0.01333582 | 4.487621
15.71456 | 12.41058 | 0.01334366 | 4.490259
15.7163 | 12.43723 | 0.01335149 | 4.492893
15.71805 | 12.46404 | 0.01335927 | 4.49551
15.71979 | 12.491 | 0.01336696 | 4.498099
15.72153 | 12.51811 | 0.01337454 | 4.500648
15.72327 | 12.54536 | 0.01338196 | 4.503146
15.72501 | 12.57277 | 0.01338919 | 4.505581
15.72676 | 12.60033 | 0.0133962 | 4.50794
15.7285 | 12.62804 | 0.01340296 | 4.510212
15.73024 | 12.6559 | 0.01340942 | 4.512386
15.73198 | 12.68391 | 0.01341555 | 4.514451
15.73372 | 12.71207 | 0.01342133 | 4.516394
15.73547 | 12.74037 | 0.01342671 | 4.518206
15.73721 | 12.76883 | 0.01343167 | 4.519875
15.73895 | 12.79743 | 0.01343618 | 4.521393
15.74069 | 12.82618 | 0.01344021 | 4.522748
15.74243 | 12.85507 | 0.01344373 | 4.523932
15.74418 | 12.8841 | 0.01344671 | 4.524936
15.74592 | 12.91328 | 0.01344913 | 4.525751
15.74766 | 12.94261 | 0.01345097 | 4.526369
15.7494 | 12.97207 | 0.0134522 | 4.526784
15.75114 | 13.00167 | 0.01345281 | 4.526989
15.75289 | 13.03141 | 0.01345278 | 4.526977
15.75463 | 13.06128 | 0.01345208 | 4.526742
15.75637 | 13.09129 | 0.01345071 | 4.52628
15.75811 | 13.12144 | 0.01344865 | 4.525587
15.75985 | 13.15171 | 0.01344589 | 4.524658
15.7616 | 13.18212 | 0.01344242 | 4.523491
15.76334 | 13.21265 | 0.01343824 | 4.522085
15.76508 | 13.2433 | 0.01343334 | 4.520437
15.76682 | 13.27408 | 0.01342772 | 4.518546
15.76856 | 13.30498 | 0.01342139 | 4.516414
15.77031 | 13.336 | 0.01341434 | 4.514041
15.77205 | 13.36714 | 0.01340657 | 4.51143
15.77379 | 13.39839 | 0.01339811 | 4.508582
15.77553 | 13.42976 | 0.01338896 | 4.505502
15.77727 | 13.46123 | 0.01337913 | 4.502195
15.77902 | 13.49281 | 0.01336865 | 4.498666
15.78076 | 13.52449 | 0.01335752 | 4.494921
15.7825 | 13.55628 | 0.01334577 | 4.490968
15.78424 | 13.58816 | 0.01333343 | 4.486814
15.78598 | 13.62015 | 0.01332051 | 4.48247
15.78773 | 13.65222 | 0.01330707 | 4.477944
15.78947 | 13.68439 | 0.01329311 | 4.473247
15.79121 | 13.71664 | 0.01327868 | 4.468392
15.79295 | 13.74898 | 0.01326382 | 4.46339
15.79469 | 13.78139 | 0.01324856 | 4.458256
15.79644 | 13.81389 | 0.01323295 | 4.453003
15.79818 | 13.84646 | 0.01321703 | 4.447646
15.79992 | 13.87911 | 0.01320085 | 4.442203
15.80166 | 13.91182 | 0.01318447 | 4.436689
15.8034 | 13.9446 | 0.01316793 | 4.431122
15.80515 | 13.97744 | 0.01315128 | 4.425521
15.80689 | 14.01035 | 0.01313459 | 4.419904
15.80863 | 14.0433 | 0.01311791 | 4.414291
15.81037 | 14.07631 | 0.0131013 | 4.408701
15.81211 | 14.10937 | 0.01308482 | 4.403155
15.81386 | 14.14247 | 0.01306852 | 4.397673
15.8156 | 14.17562 | 0.01305248 | 4.392275
15.81734 | 14.2088 | 0.01303676 | 4.386983
15.81908 | 14.24202 | 0.01302141 | 4.381817
15.82082 | 14.27527 | 0.01300649 | 4.376797
15.82257 | 14.30855 | 0.01299207 | 4.371945
15.82431 | 14.34186 | 0.01297821 | 4.367281
15.82605 | 14.37518 | 0.01296497 | 4.362824
15.82779 | 14.40852 | 0.0129524 | 4.358595
15.82953 | 14.44187 | 0.01294056 | 4.354612
15.83127 | 14.47524 | 0.01292952 | 4.350895
15.83302 | 14.50861 | 0.01291931 | 4.347461
15.83476 | 14.54198 | 0.01291 | 4.344328
15.8365 | 14.57535 | 0.01290163 | 4.341513
15.83824 | 14.60871 | 0.01289426 | 4.33903
15.83998 | 14.64207 | 0.01288791 | 4.336894
15.84173 | 14.67542 | 0.01288264 | 4.33512
15.84347 | 14.70874 | 0.01287847 | 4.333718
15.84521 | 14.74205 | 0.01287545 | 4.332701
15.84695 | 14.77534 | 0.01287359 | 4.332077
15.84869 | 14.8086 | 0.01287293 | 4.331854
15.85044 | 14.84182 | 0.01287349 | 4.332041
15.85218 | 14.87502 | 0.01287527 | 4.33264
15.85392 | 14.90817 | 0.01287829 | 4.333656
15.85566 | 14.94128 | 0.01288255 | 4.335089
15.8574 | 14.97435 | 0.01288804 | 4.33694
15.85915 | 15.00737 | 0.01289478 | 4.339205
15.86089 | 15.04033 | 0.01290272 | 4.34188
15.86263 | 15.07324 | 0.01291187 | 4.344958
15.86437 | 15.10609 | 0.01292219 | 4.348431
15.86611 | 15.13887 | 0.01293365 | 4.352288
15.86786 | 15.17159 | 0.01294622 | 4.356515
15.8696 | 15.20423 | 0.01295984 | 4.3611
15.87134 | 15.23681 | 0.01297448 | 4.366025
15.87308 | 15.2693 | 0.01299007 | 4.371272
15.87482 | 15.30171 | 0.01300657 | 4.376824
15.87657 | 15.33404 | 0.01302391 | 4.382659
15.87831 | 15.36628 | 0.01304203 | 4.388756
15.88005 | 15.39843 | 0.01306085 | 4.395091
15.88179 | 15.43048 | 0.01308032 | 4.401642
15.88353 | 15.46243 | 0.01310035 | 4.408383
15.88528 | 15.49428 | 0.01312088 | 4.415289
15.88702 | 15.52603 | 0.01314181 | 4.422335
15.88876 | 15.55767 | 0.01316308 | 4.429493
15.8905 | 15.5892 | 0.01318461 | 4.436737
15.89224 | 15.62061 | 0.01320631 | 4.44404
15.89399 | 15.6519 | 0.01322811 | 4.451375
15.89573 | 15.68308 | 0.01324992 | 4.458714
15.89747 | 15.71413 | 0.01327167 | 4.466032
15.89921 | 15.74505 | 0.01329327 | 4.4733
15.90095 | 15.77584 | 0.01331464 | 4.480493
15.9027 | 15.8065 | 0.01333572 | 4.487586
15.90444 | 15.83702 | 0.01335642 | 4.494554
15.90618 | 15.86741 | 0.01337668 | 4.501371
15.90792 | 15.89765 | 0.01339643 | 4.508016
15.90966 | 15.92775 | 0.0134156 | 4.514466
15.91141 | 15.9577 | 0.01343412 | 4.520699
15.91315 | 15.9875 | 0.01345195 | 4.526698
15.91489 | 16.01714 | 0.01346902 | 4.532442
15.91663 | 16.04664 | 0.01348529 | 4.537917
15.91837 | 16.07597 | 0.01350071 | 4.543106
15.92012 | 16.10515 | 0.01351524 | 4.547998
15.92186 | 16.13416 | 0.01352886 | 4.55258
15.9236 | 16.163 | 0.01354153 | 4.556844
15.92534 | 16.19168 | 0.01355324 | 4.560784
15.92708 | 16.22019 | 0.01356397 | 4.564395
15.92883 | 16.24853 | 0.01357372 | 4.567674
15.93057 | 16.27669 | 0.01358247 | 4.570621
15.93231 | 16.30468 | 0.01359025 | 4.573239
15.93405 | 16.33248 | 0.01359706 | 4.57553
15.93579 | 16.36011 | 0.01360292 | 4.5775
15.93754 | 16.38755 | 0.01360784 | 4.579156
15.93928 | 16.41481 | 0.01361185 | 4.580506
15.94102 | 16.44189 | 0.01361498 | 4.581561
15.94276 | 16.46877 | 0.01361728 | 4.582332
15.9445 | 16.49546 | 0.01361876 | 4.582832
15.94625 | 16.52197 | 0.01361948 | 4.583073
15.94799 | 16.54828 | 0.01361947 | 4.583071
15.94973 | 16.57439 | 0.01361879 | 4.582842
15.95147 | 16.60031 | 0.01361748 | 4.582402
15.95321 | 16.62603 | 0.0136156 | 4.581767
15.95496 | 16.65155 | 0.01361319 | 4.580956
15.9567 | 16.67686 | 0.01361031 | 4.579987
15.95844 | 16.70198 | 0.01360701 | 4.578877
15.96018 | 16.72689 | 0.01360335 | 4.577647
15.96192 | 16.7516 | 0.01359939 | 4.576314
15.96367 | 16.7761 | 0.01359519 | 4.574899
15.96541 | 16.8004 | 0.01359079 | 4.573418
15.96715 | 16.82448 | 0.01358625 | 4.571893
15.96889 | 16.84836 | 0.01358164 | 4.57034
15.97063 | 16.87202 | 0.01357699 | 4.568777
15.97238 | 16.89548 | 0.01357238 | 4.567223
15.97412 | 16.91873 | 0.01356783 | 4.565695
15.97586 | 16.94176 | 0.01356341 | 4.564207
15.9776 | 16.96458 | 0.01355916 | 4.562777
15.97934 | 16.98718 | 0.01355512 | 4.561418
15.98109 | 17.00957 | 0.01355134 | 4.560143
15.98283 | 17.03174 | 0.01354784 | 4.558966
15.98457 | 17.0537 | 0.01354466 | 4.557897
15.98631 | 17.07545 | 0.01354183 | 4.556945
15.98805 | 17.09698 | 0.01353938 | 4.55612
15.9898 | 17.11829 | 0.01353732 | 4.555427
15.99154 | 17.13938 | 0.01353567 | 4.554872
15.99328 | 17.16026 | 0.01353444 | 4.554459
15.99502 | 17.18092 | 0.01353365 | 4.55419
15.99676 | 17.20136 | 0.01353328 | 4.554068
15.99851 | 17.22159 | 0.01353335 | 4.554091
16.00025 | 17.24159 | 0.01353385 | 4.55426
16.00199 | 17.26138 | 0.01353478 | 4.554572
16.00373 | 17.28096 | 0.01353613 | 4.555024
16.00547 | 17.30032 | 0.01353788 | 4.555613
16.00722 | 17.31946 | 0.01354002 | 4.556334
16.00896 | 17.33838 | 0.01354253 | 4.557181
16.0107 | 17.35709 | 0.01354541 | 4.558149
16.01244 | 17.37558 | 0.01354862 | 4.55923
16.01418 | 17.39386 | 0.01355215 | 4.560417
16.01593 | 17.41192 | 0.01355597 | 4.561702
16.01767 | 17.42977 | 0.01356005 | 4.563076
16.01941 | 17.44741 | 0.01356438 | 4.564532
16.02115 | 17.46483 | 0.01356892 | 4.56606
16.02289 | 17.48204 | 0.01357364 | 4.56765
16.02464 | 17.49904 | 0.01357853 | 4.569293
16.02638 | 17.51583 | 0.01358354 | 4.570979
16.02812 | 17.53241 | 0.01358865 | 4.572699
16.02986 | 17.54878 | 0.01359383 | 4.574443
16.0316 | 17.56495 | 0.01359905 | 4.576201
16.03335 | 17.5809 | 0.01360429 | 4.577963
16.03509 | 17.59665 | 0.01360952 | 4.579721
16.03683 | 17.6122 | 0.0136147 | 4.581466
16.03857 | 17.62754 | 0.01361982 | 4.583188
16.04031 | 17.64268 | 0.01362484 | 4.584879
16.04206 | 17.65762 | 0.01362975 | 4.586531
16.0438 | 17.67235 | 0.01363453 | 4.588138
16.04554 | 17.68689 | 0.01363915 | 4.589692
16.04728 | 17.70123 | 0.01364359 | 4.591187
16.04902 | 17.71538 | 0.01364784 | 4.592617
16.05077 | 17.72933 | 0.01365189 | 4.593979
16.05251 | 17.74309 | 0.01365572 | 4.595269
16.05425 | 17.75665 | 0.01365933 | 4.596483
16.05599 | 17.77003 | 0.0136627 | 4.597619
16.05773 | 17.78321 | 0.01366584 | 4.598676
16.05947 | 17.79621 | 0.01366875 | 4.599653
16.06122 | 17.80902 | 0.01367141 | 4.60055
16.06296 | 17.82165 | 0.01367384 | 4.601367
16.0647 | 17.8341 | 0.01367604 | 4.602106
16.06644 | 17.84637 | 0.013678 | 4.602768
16.06818 | 17.85846 | 0.01367975 | 4.603355
16.06993 | 17.87037 | 0.01368128 | 4.60387
16.07167 | 17.8821 | 0.0136826 | 4.604316
16.07341 | 17.89366 | 0.01368373 | 4.604696
16.07515 | 17.90506 | 0.01368468 | 4.605014
16.07689 | 17.91628 | 0.01368545 | 4.605274
16.07864 | 17.92733 | 0.01368607 | 4.605481
16.08038 | 17.93822 | 0.01368654 | 4.605639
16.08212 | 17.94894 | 0.01368687 | 4.605752
16.08386 | 17.9595 | 0.01368709 | 4.605826
16.0856 | 17.96991 | 0.01368721 | 4.605867
16.08735 | 17.98015 | 0.01368725 | 4.605878
16.08909 | 17.99024 | 0.01368721 | 4.605865
16.09083 | 18.00017 | 0.01368711 | 4.605833
16.09257 | 18.00996 | 0.01368698 | 4.605789
16.09431 | 18.01959 | 0.01368682 | 4.605736
16.09606 | 18.02908 | 0.01368666 | 4.605679
16.0978 | 18.03842 | 0.01368649 | 4.605624
16.09954 | 18.04762 | 0.01368635 | 4.605576
16.10128 | 18.05667 | 0.01368624 | 4.605538
16.10302 | 18.06559 | 0.01368617 | 4.605515
16.10477 | 18.07438 | 0.01368616 | 4.605511
16.10651 | 18.08302 | 0.01368621 | 4.60553
16.10825 | 18.09154 | 0.01368634 | 4.605575
16.10999 | 18.09993 | 0.01368656 | 4.605648
16.11173 | 18.10818 | 0.01368687 | 4.605751
16.11348 | 18.11632 | 0.01368728 | 4.605888
16.11522 | 18.12433 | 0.01368778 | 4.606059
16.11696 | 18.13222 | 0.0136884 | 4.606265
16.1187 | 18.13999 | 0.01368911 | 4.606507
16.12044 | 18.14765 | 0.01368994 | 4.606784
16.12219 | 18.15519 | 0.01369086 | 4.607095
16.12393 | 18.16262 | 0.01369189 | 4.60744
16.12567 | 18.16994 | 0.01369301 | 4.607817
16.12741 | 18.17715 | 0.01369422 | 4.608225
16.12915 | 18.18426 | 0.01369552 | 4.608661
16.1309 | 18.19127 | 0.01369689 | 4.609123
16.13264 | 18.19818 | 0.01369833 | 4.609607
16.13438 | 18.20498 | 0.01369983 | 4.610112
16.13612 | 18.2117 | 0.01370138 | 4.610633
16.13786 | 18.21832 | 0.01370297 | 4.611168
16.13961 | 18.22485 | 0.01370458 | 4.611711
16.14135 | 18.23129 | 0.01370621 | 4.612261
16.14309 | 18.23764 | 0.01370785 | 4.612811
16.14483 | 18.24391 | 0.01370948 | 4.613359
16.14657 | 18.2501 | 0.01371109 | 4.6139
16.14832 | 18.25621 | 0.01371266 | 4.614429
16.15006 | 18.26224 | 0.01371419 | 4.614943
16.1518 | 18.2682 | 0.01371565 | 4.615437
16.15354 | 18.27409 | 0.01371705 | 4.615906
16.15528 | 18.2799 | 0.01371836 | 4.616347
16.15703 | 18.28565 | 0.01371957 | 4.616754
16.15877 | 18.29133 | 0.01372067 | 4.617124
16.16051 | 18.29694 | 0.01372164 | 4.617453
16.16225 | 18.30249 | 0.01372249 | 4.617737
16.16399 | 18.30799 | 0.01372318 | 4.617971
16.16574 | 18.31342 | 0.01372372 | 4.618153
16.16748 | 18.31881 | 0.0137241 | 4.618279
16.16922 | 18.32413 | 0.0137243 | 4.618346
16.17096 | 18.32941 | 0.01372431 | 4.618351
16.1727 | 18.33464 | 0.01372414 | 4.618292
16.17445 | 18.33982 | 0.01372376 | 4.618166
16.17619 | 18.34495 | 0.01372318 | 4.617971
16.17793 | 18.35004 | 0.0137224 | 4.617707
16.17967 | 18.3551 | 0.0137214 | 4.617371
16.18141 | 18.36011 | 0.01372019 | 4.616964
16.18316 | 18.36508 | 0.01371876 | 4.616484
16.1849 | 18.37002 | 0.01371713 | 4.615933
16.18664 | 18.37493 | 0.01371527 | 4.615309
16.18838 | 18.3798 | 0.01371321 | 4.614615
16.19012 | 18.38465 | 0.01371094 | 4.613851
16.19187 | 18.38947 | 0.01370846 | 4.613018
16.19361 | 18.39426 | 0.01370579 | 4.612118
16.19535 | 18.39902 | 0.01370292 | 4.611152
16.19709 | 18.40377 | 0.01369986 | 4.610123
16.19883 | 18.40849 | 0.01369662 | 4.609034
16.20058 | 18.4132 | 0.01369321 | 4.607885
16.20232 | 18.41788 | 0.01368963 | 4.606681
16.20406 | 18.42256 | 0.0136859 | 4.605423
16.2058 | 18.42721 | 0.01368201 | 4.604116
16.20754 | 18.43186 | 0.01367798 | 4.602761
16.20929 | 18.43649 | 0.01367382 | 4.601361
16.21103 | 18.44111 | 0.01366955 | 4.599921
16.21277 | 18.44573 | 0.01366515 | 4.598444
16.21451 | 18.45034 | 0.01366066 | 4.596932
16.21625 | 18.45494 | 0.01365608 | 4.59539
16.218 | 18.45954 | 0.01365141 | 4.59382
16.21974 | 18.46413 | 0.01364668 | 4.592226
16.22148 | 18.46873 | 0.01364188 | 4.590611
16.22322 | 18.47332 | 0.01363703 | 4.588979
16.22496 | 18.47792 | 0.01363214 | 4.587333
16.22671 | 18.48251 | 0.01362721 | 4.585676
16.22845 | 18.48711 | 0.01362227 | 4.584012
16.23019 | 18.49172 | 0.01361731 | 4.582342
16.23193 | 18.49633 | 0.01361234 | 4.580671
16.23367 | 18.50095 | 0.01360737 | 4.579
16.23542 | 18.50557 | 0.01360242 | 4.577333
16.23716 | 18.5102 | 0.01359748 | 4.575671
16.2389 | 18.51485 | 0.01359256 | 4.574016
16.24064 | 18.5195 | 0.01358768 | 4.572372
16.24238 | 18.52416 | 0.01358282 | 4.570739
16.24413 | 18.52884 | 0.01357801 | 4.569118
16.24587 | 18.53353 | 0.01357323 | 4.567511
16.24761 | 18.53823 | 0.0135685 | 4.565919
16.24935 | 18.54294 | 0.01356382 | 4.564343
16.25109 | 18.54768 | 0.01355918 | 4.562783
16.25284 | 18.55242 | 0.0135546 | 4.56124
16.25458 | 18.55718 | 0.01355006 | 4.559713
16.25632 | 18.56196 | 0.01354557 | 4.558202
16.25806 | 18.56676 | 0.01354113 | 4.556709
16.2598 | 18.57157 | 0.01353674 | 4.555231
16.26155 | 18.5764 | 0.01353239 | 4.553769
16.26329 | 18.58125 | 0.01352809 | 4.552322
16.26503 | 18.58612 | 0.01352384 | 4.55089
16.26677 | 18.591 | 0.01351962 | 4.549471
16.26851 | 18.59591 | 0.01351544 | 4.548064
16.27026 | 18.60083 | 0.0135113 | 4.54667
16.272 | 18.60577 | 0.01350719 | 4.545286
16.27374 | 18.61073 | 0.0135031 | 4.543912
16.27548 | 18.61571 | 0.01349904 | 4.542545
16.27722 | 18.62071 | 0.013495 | 4.541186
16.27897 | 18.62573 | 0.01349098 | 4.539833
16.28071 | 18.63077 | 0.01348697 | 4.538485
16.28245 | 18.63583 | 0.01348298 | 4.537139
16.28419 | 18.64091 | 0.01347898 | 4.535796
16.28593 | 18.646 | 0.013475 | 4.534454
16.28767 | 18.65112 | 0.01347101 | 4.533111
16.28942 | 18.65625 | 0.01346701 | 4.531767
16.29116 | 18.6614 | 0.01346301 | 4.530419
16.2929 | 18.66657 | 0.01345899 | 4.529068
16.29464 | 18.67176 | 0.01345496 | 4.527712
16.29638 | 18.67696 | 0.01345092 | 4.526351
16.29813 | 18.68218 | 0.01344685 | 4.524983
16.29987 | 18.68741 | 0.01344276 | 4.523607
16.30161 | 18.69266 | 0.01343865 | 4.522223
16.30335 | 18.69792 | 0.01343451 | 4.520831
16.30509 | 18.7032 | 0.01343035 | 4.51943
16.30684 | 18.70849 | 0.01342616 | 4.518021
16.30858 | 18.71379 | 0.01342194 | 4.516602
16.31032 | 18.71911 | 0.0134177 | 4.515173
16.31206 | 18.72443 | 0.01341343 | 4.513736
16.3138 | 18.72977 | 0.01340913 | 4.512291
16.31555 | 18.73511 | 0.01340481 | 4.510837
16.31729 | 18.74046 | 0.01340047 | 4.509376
16.31903 | 18.74582 | 0.01339611 | 4.507908
16.32077 | 18.75118 | 0.01339173 | 4.506433
16.32251 | 18.75655 | 0.01338733 | 4.504954
16.32426 | 18.76193 | 0.01338293 | 4.503471
16.326 | 18.7673 | 0.01337851 | 4.501985
16.32774 | 18.77268 | 0.01337409 | 4.500498
16.32948 | 18.77806 | 0.01336967 | 4.499011
16.33122 | 18.78343 | 0.01336526 | 4.497526
16.33297 | 18.78881 | 0.01336085 | 4.496044
16.33471 | 18.79418 | 0.01335646 | 4.494567
16.33645 | 18.79955 | 0.0133521 | 4.493097
16.33819 | 18.8049 | 0.01334775 | 4.491636
16.33993 | 18.81026 | 0.01334345 | 4.490186
16.34168 | 18.8156 | 0.01333918 | 4.488751
16.34342 | 18.82093 | 0.01333496 | 4.48733
16.34516 | 18.82625 | 0.01333079 | 4.485929
16.3469 | 18.83155 | 0.01332669 | 4.484548
16.34864 | 18.83684 | 0.01332266 | 4.483191
16.35039 | 18.84211 | 0.0133187 | 4.48186
16.35213 | 18.84737 | 0.01331484 | 4.480559
16.35387 | 18.8526 | 0.01331107 | 4.47929
16.35561 | 18.85781 | 0.0133074 | 4.478056
16.35735 | 18.863 | 0.01330385 | 4.476861
16.3591 | 18.86816 | 0.01330042 | 4.475708
16.36084 | 18.87329 | 0.01329713 | 4.4746
16.36258 | 18.87839 | 0.01329398 | 4.473542
16.36432 | 18.88346 | 0.01329099 | 4.472535
16.36606 | 18.8885 | 0.01328817 | 4.471584
16.36781 | 18.8935 | 0.01328552 | 4.470693
16.36955 | 18.89847 | 0.01328306 | 4.469866
16.37129 | 18.90339 | 0.0132808 | 4.469106
16.37303 | 18.90827 | 0.01327876 | 4.468418
16.37477 | 18.91311 | 0.01327693 | 4.467804
16.37652 | 18.91791 | 0.01327535 | 4.467271
16.37826 | 18.92265 | 0.01327401 | 4.46682
16.38 | 18.92735 | 0.01327293 | 4.466457
16.38174 | 18.932 | 0.01327212 | 4.466185
16.38348 | 18.93659 | 0.0132716 | 4.466009
16.38523 | 18.94112 | 0.01327137 | 4.465931
16.38697 | 18.9456 | 0.01327144 | 4.465956
16.38871 | 18.95001 | 0.01327183 | 4.466088
16.39045 | 18.95436 | 0.01327255 | 4.466329
16.39219 | 18.95865 | 0.0132736 | 4.466684
16.39394 | 18.96286 | 0.01327501 | 4.467155
16.39568 | 18.96701 | 0.01327676 | 4.467747
16.39742 | 18.97109 | 0.01327889 | 4.468461
16.39916 | 18.97509 | 0.01328138 | 4.4693
16.4009 | 18.97901 | 0.01328426 | 4.470268
16.40265 | 18.98285 | 0.01328752 | 4.471366
16.40439 | 18.98661 | 0.01329118 | 4.472597
16.40613 | 18.99029 | 0.01329523 | 4.473961
16.40787 | 18.99388 | 0.01329969 | 4.475462
16.40961 | 18.99738 | 0.01330456 | 4.4771
16.41136 | 19.00079 | 0.01330983 | 4.478875
16.4131 | 19.0041 | 0.01331552 | 4.48079
16.41484 | 19.00732 | 0.01332162 | 4.482843
16.41658 | 19.01043 | 0.01332814 | 4.485035
16.41832 | 19.01345 | 0.01333506 | 4.487366
16.42007 | 19.01636 | 0.0133424 | 4.489834
16.42181 | 19.01917 | 0.01335014 | 4.492439
16.42355 | 19.02186 | 0.01335828 | 4.495178
16.42529 | 19.02444 | 0.01336682 | 4.49805
16.42703 | 19.02691 | 0.01337574 | 4.501053
16.42878 | 19.02926 | 0.01338504 | 4.504182
16.43052 | 19.03149 | 0.0133947 | 4.507435
16.43226 | 19.0336 | 0.01340473 | 4.510808
16.434 | 19.03558 | 0.01341509 | 4.514296
16.43574 | 19.03744 | 0.01342579 | 4.517894
16.43749 | 19.03917 | 0.01343679 | 4.521598
16.43923 | 19.04076 | 0.01344809 | 4.525401
16.44097 | 19.04222 | 0.01345967 | 4.529298
16.44271 | 19.04354 | 0.01347151 | 4.533282
16.44445 | 19.04472 | 0.0134836 | 4.537348
16.4462 | 19.04575 | 0.0134959 | 4.541488
16.44794 | 19.04665 | 0.0135084 | 4.545696
16.44968 | 19.04739 | 0.01352109 | 4.549965
16.45142 | 19.04798 | 0.01353394 | 4.554288
16.45316 | 19.04842 | 0.01354692 | 4.558658
16.45491 | 19.0487 | 0.01356003 | 4.563067
16.45665 | 19.04883 | 0.01357323 | 4.567509
16.45839 | 19.04879 | 0.0135865 | 4.571977
16.46013 | 19.04859 | 0.01359983 | 4.576463
16.46187 | 19.04823 | 0.0136132 | 4.580961
16.46362 | 19.04769 | 0.01362658 | 4.585464
16.46536 | 19.04699 | 0.01363996 | 4.589966
16.4671 | 19.04611 | 0.01365332 | 4.59446
16.46884 | 19.04505 | 0.01366663 | 4.598941
16.47058 | 19.04376 | 0.01367989 | 4.603401
16.47233 | 19.04217 | 0.01369307 | 4.607837
16.47407 | 19.04059 | 0.01370616 | 4.612243
16.47581 | 19.04258 | 0.01371915 | 4.616614
16.47755 | 18.99797 | 0.01373203 | 4.620947
16.47929 | 18.99708 | 0.01374477 | 4.625236
16.48104 | 18.99303 | 0.01375738 | 4.62948
16.48278 | 18.98818 | 0.01376985 | 4.633675
16.48452 | 18.98307 | 0.01378217 | 4.637819
16.48626 | 18.97777 | 0.01379433 | 4.641912
16.488 | 18.97225 | 0.01380633 | 4.64595
16.48975 | 18.96651 | 0.01381817 | 4.649936
16.49149 | 18.96054 | 0.01382986 | 4.653868
16.49323 | 18.95433 | 0.01384139 | 4.657749
16.49497 | 18.94789 | 0.01385278 | 4.661581
16.49671 | 18.94122 | 0.01386402 | 4.665365
16.49846 | 18.93431 | 0.01387514 | 4.669107
16.5002 | 18.92716 | 0.01388614 | 4.672809
16.50194 | 18.91977 | 0.01389704 | 4.676476
16.50368 | 18.91214 | 0.01390785 | 4.680115
16.50542 | 18.90426 | 0.0139186 | 4.68373
16.50717 | 18.89614 | 0.01392929 | 4.687327
16.50891 | 18.88777 | 0.01393995 | 4.690914
16.51065 | 18.87915 | 0.01395059 | 4.694497
16.51239 | 18.87029 | 0.01396125 | 4.698083
16.51413 | 18.86127 | 0.01397194 | 4.70168
16.51587 | 18.85379 | 0.01398268 | 4.705295
16.51762 | 18.84954 | 0.0139935 | 4.708936
16.51936 | 18.84906 | 0.01400442 | 4.712611
16.5211 | 18.85198 | 0.01401547 | 4.716327
16.52284 | 18.85726 | 0.01402666 | 4.720093
16.52458 | 18.86346 | 0.01403802 | 4.723915
16.52633 | 18.869 | 0.01404956 | 4.727801
16.52807 | 18.87238 | 0.01406133 | 4.731759
16.52981 | 18.87246 | 0.01407332 | 4.735796
16.53155 | 18.86873 | 0.01408557 | 4.739918
16.53329 | 18.86152 | 0.01409809 | 4.744132
16.53504 | 18.85226 | 0.01411091 | 4.748443
16.53678 | 18.84262 | 0.01412402 | 4.752858
16.53852 | 18.83271 | 0.01413747 | 4.757381
16.54026 | 18.82254 | 0.01415124 | 4.762017
16.542 | 18.81211 | 0.01416537 | 4.766769
16.54375 | 18.80141 | 0.01417984 | 4.771642
16.54549 | 18.79046 | 0.01419469 | 4.776636
16.54723 | 18.77923 | 0.0142099 | 4.781755
16.54897 | 18.76774 | 0.01422548 | 4.786998
16.55071 | 18.75599 | 0.01424143 | 4.792366
16.55246 | 18.74396 | 0.01425775 | 4.797858
16.5542 | 18.73167 | 0.01427444 | 4.803473
16.55594 | 18.7191 | 0.01429147 | 4.809206
16.55768 | 18.70626 | 0.01430885 | 4.815054
16.55942 | 18.69315 | 0.01432656 | 4.821012
16.56117 | 18.67976 | 0.01434457 | 4.827074
16.56291 | 18.6661 | 0.01436287 | 4.833233
16.56465 | 18.65216 | 0.01438144 | 4.83948
16.56639 | 18.63794 | 0.01440024 | 4.845808
16.56813 | 18.62345 | 0.01441926 | 4.852207
16.56988 | 18.60868 | 0.01443846 | 4.858667
16.57162 | 18.59363 | 0.0144578 | 4.865176
16.57336 | 18.5783 | 0.01447726 | 4.871725
16.5751 | 18.56269 | 0.01449681 | 4.878302
16.57684 | 18.5468 | 0.0145164 | 4.884895
16.57859 | 18.53062 | 0.014536 | 4.891491
16.58033 | 18.51417 | 0.0145556 | 4.898087
16.58207 | 18.49743 | 0.01457543 | 4.904759
16.58381 | 18.48041 | 0.0145952 | 4.911413
16.58555 | 18.46311 | 0.01461486 | 4.918027
16.5873 | 18.44552 | 0.01463436 | 4.924589
16.58904 | 18.42765 | 0.01465366 | 4.931085
16.59078 | 18.4095 | 0.01467273 | 4.937503
16.59252 | 18.39107 | 0.01469154 | 4.943832
16.59426 | 18.37234 | 0.01471005 | 4.95006
16.59601 | 18.35334 | 0.01472822 | 4.956176
16.59775 | 18.33405 | 0.01474603 | 4.962169
16.59949 | 18.31448 | 0.01476345 | 4.968029
16.60123 | 18.29463 | 0.01478044 | 4.973747
16.60297 | 18.27449 | 0.01479698 | 4.979314
16.60472 | 18.25407 | 0.01481305 | 4.984721
16.60646 | 18.23336 | 0.01482863 | 4.989963
16.6082 | 18.21237 | 0.01484369 | 4.995032
16.60994 | 18.1911 | 0.01485823 | 4.999923
16.61168 | 18.16955 | 0.01487222 | 5.004631
16.61343 | 18.14772 | 0.01488566 | 5.009154
16.61517 | 18.12561 | 0.01489854 | 5.013488
16.61691 | 18.10321 | 0.01491085 | 5.017631
16.61865 | 18.08054 | 0.01492255 | 5.021569
16.62039 | 18.05759 | 0.01493361 | 5.02529
16.62214 | 18.03436 | 0.01494401 | 5.028788
16.62388 | 18.01085 | 0.01495373 | 5.032062
16.62562 | 17.98706 | 0.01496281 | 5.035115
16.62736 | 17.963 | 0.01497124 | 5.037953
16.6291 | 17.93867 | 0.01497906 | 5.040586
16.63085 | 17.91406 | 0.01498632 | 5.043028
16.63259 | 17.88918 | 0.01499305 | 5.045294
16.63432994 | 17.86403 | 0.01499932 | 5.047401
16.63607 | 17.8386 | 0.01500516 | 5.049368
16.63781 | 17.81291 | 0.01501065 | 5.051214
16.63956 | 17.78695 | 0.01501581 | 5.05295
16.6413 | 17.76072 | 0.01502067 | 5.054588
16.64304 | 17.73423 | 0.01502528 | 5.056139
16.64478 | 17.70747 | 0.01502967 | 5.057615
16.64652 | 17.68045 | 0.01503387 | 5.059029
16.64827 | 17.65317 | 0.01503792 | 5.060391
16.65001 | 17.62563 | 0.01504185 | 5.061714
16.65175 | 17.59783 | 0.0150457 | 5.063011
16.65349 | 17.56978 | 0.01504951 | 5.064292
16.65523 | 17.54147 | 0.01505331 | 5.065569
16.65698 | 17.51291 | 0.01505713 | 5.066854
16.65872 | 17.48409 | 0.015061 | 5.068157
16.66046 | 17.45503 | 0.01506496 | 5.069489
16.6622 | 17.42572 | 0.01506903 | 5.070859
16.66394 | 17.39617 | 0.01507324 | 5.072278
16.66569 | 17.36637 | 0.01507763 | 5.073754
16.66743 | 17.33633 | 0.01508221 | 5.075294
16.66917 | 17.30605 | 0.015087 | 5.076907
16.67091 | 17.27553 | 0.01509203 | 5.078599
16.67265 | 17.24478 | 0.01509731 | 5.080376
16.6744 | 17.21379 | 0.01510285 | 5.082243
16.67614 | 17.18258 | 0.01510868 | 5.084203
16.67788 | 17.15113 | 0.01511479 | 5.086259
16.67962 | 17.11946 | 0.01512119 | 5.088413
16.68136 | 17.08757 | 0.01512789 | 5.090666
16.68311 | 17.05545 | 0.01513487 | 5.093017
16.68485 | 17.02312 | 0.01514214 | 5.095463
16.68659 | 16.99057 | 0.01514969 | 5.098003
16.68833 | 16.9578 | 0.0151575 | 5.100631
16.69007 | 16.92483 | 0.01516556 | 5.103342
16.69182 | 16.89165 | 0.01517384 | 5.10613
16.69356 | 16.85826 | 0.01518233 | 5.108988
16.6953 | 16.82466 | 0.01519101 | 5.111907
16.69704 | 16.79087 | 0.01519984 | 5.11488
16.69878 | 16.75688 | 0.0152088 | 5.117894
16.70053 | 16.7227 | 0.01521786 | 5.120942
16.70227 | 16.68832 | 0.01522698 | 5.124011
16.70401 | 16.65376 | 0.01523612 | 5.127089
16.70575 | 16.61901 | 0.01524527 | 5.130165
16.70749 | 16.58407 | 0.01525436 | 5.133226
16.70924 | 16.54896 | 0.01526337 | 5.136259
16.71098 | 16.51367 | 0.01527226 | 5.13925
16.71272 | 16.47821 | 0.01528099 | 5.142185
16.71446 | 16.44257 | 0.0152895 | 5.145051
16.7162 | 16.40677 | 0.01529777 | 5.147834
16.71795 | 16.37081 | 0.01530575 | 5.150519
16.71969 | 16.33468 | 0.01531339 | 5.153091
16.72143 | 16.2984 | 0.01532066 | 5.155537
16.72317 | 16.26196 | 0.01532751 | 5.157842
16.72491 | 16.22537 | 0.0153339 | 5.159992
16.72666 | 16.18863 | 0.01533979 | 5.161972
16.7284 | 16.15175 | 0.01534513 | 5.163769
16.73014 | 16.11473 | 0.01534988 | 5.16537
16.73188 | 16.07757 | 0.01535402 | 5.166761
16.73362 | 16.04028 | 0.01535749 | 5.167928
16.73537 | 16.00286 | 0.01536026 | 5.168861
16.73711 | 15.96531 | 0.01536229 | 5.169546
16.73885 | 15.92764 | 0.01536356 | 5.169973
16.74059 | 15.88984 | 0.01536403 | 5.17013
16.74233 | 15.85194 | 0.01536367 | 5.170008
16.74407 | 15.81392 | 0.01536245 | 5.169598
16.74582 | 15.77579 | 0.01536034 | 5.16889
16.74756 | 15.73755 | 0.01535733 | 5.167877
16.7493 | 15.69922 | 0.0153534 | 5.166552
16.75104 | 15.66079 | 0.01534852 | 5.16491
16.75278 | 15.62226 | 0.01534267 | 5.162944
16.75453 | 15.58364 | 0.01533586 | 5.160651
16.75627 | 15.54494 | 0.01532806 | 5.158027
16.75801 | 15.50615 | 0.01531927 | 5.15507
16.75975 | 15.46729 | 0.01530949 | 5.151777
16.76149 | 15.42835 | 0.0152987 | 5.148147
16.76324 | 15.38934 | 0.01528692 | 5.144181
16.76498 | 15.35027 | 0.01527413 | 5.139878
16.76672 | 15.31113 | 0.01526035 | 5.13524
16.76846 | 15.27193 | 0.01524558 | 5.13027
16.7702 | 15.23267 | 0.01522982 | 5.124968
16.77195 | 15.19337 | 0.0152131 | 5.11934
16.77369 | 15.15401 | 0.01519541 | 5.113389
16.77543 | 15.11461 | 0.01517678 | 5.107119
16.77717 | 15.07518 | 0.01515722 | 5.100536
16.77891 | 15.0357 | 0.01513674 | 5.093646
16.78066 | 14.9962 | 0.01511537 | 5.086455
16.7824 | 14.95667 | 0.01509313 | 5.07897
16.78414 | 14.91711 | 0.01507003 | 5.071198
16.78588 | 14.87753 | 0.01504611 | 5.063149
16.78762 | 14.83794 | 0.01502139 | 5.054829
16.78937 | 14.79834 | 0.01499589 | 5.046249
16.79111 | 14.75872 | 0.01496965 | 5.037417
16.79285 | 14.71911 | 0.01494269 | 5.028344
16.79459 | 14.67949 | 0.01491504 | 5.01904
16.79633 | 14.63988 | 0.01488673 | 5.009515
16.79808 | 14.60027 | 0.0148578 | 4.999781
16.79982 | 14.56068 | 0.01482829 | 4.989848
16.80156 | 14.5211 | 0.01479822 | 4.979729
16.8033 | 14.48154 | 0.01476763 | 4.969436
16.80504 | 14.44201 | 0.01473656 | 4.95898
16.80679 | 14.4025 | 0.01470504 | 4.948375
16.80853 | 14.36303 | 0.01467312 | 4.937633
16.81027 | 14.32359 | 0.01464083 | 4.926766
16.81201 | 14.28419 | 0.01460821 | 4.915789
16.81375 | 14.24484 | 0.0145753 | 4.904715
16.8155 | 14.20553 | 0.01454214 | 4.893556
16.81724 | 14.16627 | 0.01450877 | 4.882327
16.81898 | 14.12707 | 0.01447523 | 4.87104
16.82072 | 14.08793 | 0.01444156 | 4.85971
16.82246 | 14.04884 | 0.0144078 | 4.84835
16.82421 | 14.00983 | 0.01437399 | 4.836974
16.82595 | 13.97089 | 0.01434017 | 4.825594
16.82769 | 13.93202 | 0.01430639 | 4.814224
16.82943 | 13.89323 | 0.01427267 | 4.802878
16.83117 | 13.85452 | 0.01423906 | 4.791568
16.83292 | 13.8159 | 0.01420559 | 4.780307
16.83466 | 13.77736 | 0.01417231 | 4.769107
16.8364 | 13.73892 | 0.01413925 | 4.757982
16.83814 | 13.70058 | 0.01410645 | 4.746943
16.83988 | 13.66234 | 0.01407393 | 4.736001
16.84163 | 13.6242 | 0.01404174 | 4.725169
16.84337 | 13.58617 | 0.01400991 | 4.714456
16.84511 | 13.54825 | 0.01397846 | 4.703875
16.84685 | 13.51045 | 0.01394744 | 4.693434
16.84859 | 13.47276 | 0.01391686 | 4.683144
16.85034 | 13.4352 | 0.01388675 | 4.673014
16.85208 | 13.39776 | 0.01385715 | 4.663053
16.85382 | 13.36045 | 0.01382808 | 4.653268
16.85556 | 13.32327 | 0.01379955 | 4.643668
16.8573 | 13.28623 | 0.01377158 | 4.634258
16.85905 | 13.24933 | 0.01374421 | 4.625046
16.86079 | 13.21257 | 0.01371744 | 4.616037
16.86253 | 13.17596 | 0.01369128 | 4.607236
16.86427 | 13.1395 | 0.01366576 | 4.598648
16.86601 | 13.10319 | 0.01364088 | 4.590275
16.86776 | 13.06703 | 0.01361664 | 4.58212
16.8695 | 13.03104 | 0.01359306 | 4.574185
16.87124 | 12.9952 | 0.01357014 | 4.56647
16.87298 | 12.95953 | 0.01354787 | 4.558977
16.87472 | 12.92403 | 0.01352626 | 4.551704
16.87647 | 12.88871 | 0.0135053 | 4.54465
16.87821 | 12.85355 | 0.01348497 | 4.537812
16.87995 | 12.81857 | 0.01346529 | 4.531187
16.88169 | 12.78378 | 0.01344622 | 4.524772
16.88343 | 12.74916 | 0.01342777 | 4.518562
16.88518 | 12.71473 | 0.01340991 | 4.512552
16.88692 | 12.68049 | 0.01339263 | 4.506738
16.88866 | 12.64644 | 0.01337591 | 4.501112
16.8904 | 12.61259 | 0.01335974 | 4.495669
16.89214 | 12.57893 | 0.01334409 | 4.490402
16.89389 | 12.54547 | 0.01332893 | 4.485303
16.89563 | 12.51222 | 0.01331426 | 4.480365
16.89737 | 12.47917 | 0.01330004 | 4.475581
16.89911 | 12.44632 | 0.01328626 | 4.470943
16.90085 | 12.41369 | 0.01327288 | 4.466441
16.9026 | 12.38126 | 0.01325989 | 4.462068
16.90434 | 12.34905 | 0.01324725 | 4.457816
16.90608 | 12.31706 | 0.01323495 | 4.453676
16.90782 | 12.28529 | 0.01322295 | 4.449639
16.90956 | 12.25373 | 0.01321124 | 4.445698
16.91131 | 12.2224 | 0.01319978 | 4.441842
16.91305 | 12.1913 | 0.01318856 | 4.438065
16.91479 | 12.16042 | 0.01317754 | 4.434358
16.91653 | 12.12977 | 0.01316671 | 4.430713
16.91827 | 12.09935 | 0.01315604 | 4.427122
16.92002 | 12.06916 | 0.01314551 | 4.423578
16.92176 | 12.03921 | 0.01313509 | 4.420074
16.9235 | 12.0095 | 0.01312478 | 4.416603
16.92524 | 11.98002 | 0.01311454 | 4.413158
16.92698 | 11.95079 | 0.01310437 | 4.409735
16.92873 | 11.92179 | 0.01309424 | 4.406326
16.93047 | 11.89304 | 0.01308414 | 4.402929
16.93221 | 11.86453 | 0.01307407 | 4.399537
16.93395 | 11.83627 | 0.013064 | 4.396148
16.93569 | 11.80826 | 0.01305392 | 4.392759
16.93744 | 11.7805 | 0.01304384 | 4.389368
16.93918 | 11.75298 | 0.01303375 | 4.385972
16.94092 | 11.72572 | 0.01302364 | 4.38257
16.94266 | 11.69871 | 0.01301352 | 4.379163
16.9444 | 11.67195 | 0.01300338 | 4.37575
16.94615 | 11.64545 | 0.01299322 | 4.372332
16.94789 | 11.61921 | 0.01298305 | 4.368909
16.94963 | 11.59322 | 0.01297287 | 4.365484
16.95137 | 11.56749 | 0.0129606 | 4.361356
16.95311 | 11.54201 | 0.01294836 | 4.357236
16.95486 | 11.5168 | 0.01293619 | 4.35314
16.9566 | 11.49184 | 0.01292409 | 4.34907
16.95834 | 11.46715 | 0.01291209 | 4.345032
16.96008 | 11.44272 | 0.01290019 | 4.341026
16.96182 | 11.41855 | 0.0128884 | 4.337059
16.96357 | 11.39464 | 0.01287673 | 4.333133
16.96531 | 11.371 | 0.0128652 | 4.329253
16.96705 | 11.34762 | 0.01285382 | 4.325423
16.96879 | 11.3245 | 0.0128426 | 4.321648
16.97053 | 11.30164 | 0.01283156 | 4.317932
16.97227 | 11.27905 | 0.01282071 | 4.314281
16.97402 | 11.25673 | 0.01281006 | 4.310698
16.97576 | 11.23466 | 0.01279963 | 4.307189
16.9775 | 11.21286 | 0.01278944 | 4.303758
16.97924 | 11.19133 | 0.01277949 | 4.30041
16.98098 | 11.17006 | 0.0127698 | 4.29715
16.98273 | 11.14905 | 0.01276039 | 4.293982
16.98447 | 11.12831 | 0.01275126 | 4.290911
16.98621 | 11.10783 | 0.01274243 | 4.287941
16.98795 | 11.08762 | 0.01273392 | 4.285075
16.98969 | 11.06767 | 0.01272573 | 4.282318
16.99144 | 11.04798 | 0.01271787 | 4.279674
16.99318 | 11.02855 | 0.01271035 | 4.277145
16.99492 | 11.00938 | 0.01270319 | 4.274734
16.99666 | 10.99048 | 0.01269638 | 4.272444
16.9984 | 10.97183 | 0.01268995 | 4.270278
17.00015 | 10.95345 | 0.01268388 | 4.268236
17.00189 | 10.93532 | 0.01267819 | 4.266321
17.00363 | 10.91746 | 0.01267288 | 4.264534
17.00537 | 10.89984 | 0.01266795 | 4.262875
17.00711 | 10.88249 | 0.0126634 | 4.261345
17.00886 | 10.86539 | 0.01265924 | 4.259944
17.0106 | 10.84855 | 0.01265546 | 4.258671
17.01234 | 10.83196 | 0.01265206 | 4.257527
17.01408 | 10.81562 | 0.01264904 | 4.256511
17.01582 | 10.79953 | 0.01264639 | 4.255621
17.01757 | 10.78369 | 0.01264412 | 4.254857
17.01931 | 10.7681 | 0.01264222 | 4.254216
17.02105 | 10.75276 | 0.01264068 | 4.253698
17.02279 | 10.73767 | 0.01263949 | 4.2533
17.02453 | 10.72281 | 0.01263866 | 4.253021
17.02628 | 10.70821 | 0.01263818 | 4.252857
17.02802 | 10.69384 | 0.01263803 | 4.252806
17.02976 | 10.67971 | 0.01263821 | 4.252867
17.0315 | 10.66583 | 0.01263871 | 4.253036
17.03324 | 10.65218 | 0.01263952 | 4.25331
17.03499 | 10.63876 | 0.01264064 | 4.253687
17.03673 | 10.62558 | 0.01264206 | 4.254163
17.03847 | 10.61263 | 0.01264376 | 4.254735
17.04021 | 10.59991 | 0.01264573 | 4.2554
17.04195 | 10.58741 | 0.01264798 | 4.256154
17.0437 | 10.57515 | 0.01265047 | 4.256995
17.04544 | 10.56311 | 0.01265322 | 4.257919
17.04718 | 10.55129 | 0.0126562 | 4.258922
17.04892 | 10.53969 | 0.01265941 | 4.260002
17.05066 | 10.52831 | 0.01266284 | 4.261155
17.05241 | 10.51714 | 0.01266647 | 4.262377
17.05415 | 10.50619 | 0.0126703 | 4.263665
17.05589 | 10.49545 | 0.01267431 | 4.265016
17.05763 | 10.48493 | 0.0126785 | 4.266427
17.05937 | 10.4746 | 0.01268286 | 4.267894
17.06112 | 10.46449 | 0.01268738 | 4.269415
17.06286 | 10.45458 | 0.01269205 | 4.270987
17.0646 | 10.44486 | 0.01269687 | 4.272606
17.06634 | 10.43535 | 0.01270181 | 4.274271
17.06808 | 10.42603 | 0.01270688 | 4.275977
17.06983 | 10.41691 | 0.01271207 | 4.277723
17.07157 | 10.40797 | 0.01271737 | 4.279507
17.07331 | 10.39923 | 0.01272277 | 4.281325
17.07505 | 10.39067 | 0.01272827 | 4.283175
17.07679 | 10.38229 | 0.01273386 | 4.285056
17.07854 | 10.3741 | 0.01273953 | 4.286964
17.08028 | 10.36609 | 0.01274528 | 4.288897
17.08202 | 10.35825 | 0.01275109 | 4.290854
17.08376 | 10.35058 | 0.01275697 | 4.292832
17.0855 | 10.34308 | 0.01276291 | 4.29483
17.08725 | 10.33576 | 0.01276889 | 4.296845
17.08899 | 10.3286 | 0.01277493 | 4.298875
17.09073 | 10.3216 | 0.012781 | 4.300918
17.09247 | 10.31476 | 0.01278711 | 4.302973
17.09421 | 10.30808 | 0.01279324 | 4.305038
17.09596 | 10.30155 | 0.0127994 | 4.307111
17.0977 | 10.29517 | 0.01280558 | 4.30919
17.09944 | 10.28895 | 0.01281177 | 4.311273
17.10118 | 10.28287 | 0.01281797 | 4.313359
17.10292 | 10.27693 | 0.01282417 | 4.315447
17.10467 | 10.27114 | 0.01283037 | 4.317533
17.10641 | 10.26548 | 0.01283657 | 4.319617
17.10815 | 10.25996 | 0.01284275 | 4.321697
17.10989 | 10.25457 | 0.01284891 | 4.323772
17.11163 | 10.24931 | 0.01285506 | 4.325839
17.11338 | 10.24418 | 0.01286117 | 4.327897
17.11512 | 10.23917 | 0.01286726 | 4.329944
17.11686 | 10.23429 | 0.0128733 | 4.331979
17.1186 | 10.22952 | 0.01287931 | 4.334
17.12034 | 10.22486 | 0.01288527 | 4.336006
17.12209 | 10.22032 | 0.01289118 | 4.337994
17.12383 | 10.2159 | 0.01289703 | 4.339963
17.12557 | 10.21157 | 0.01290282 | 4.341911
17.12731 | 10.20735 | 0.01290854 | 4.343836
17.12905 | 10.20324 | 0.01291419 | 4.345737
17.1308 | 10.19922 | 0.01291976 | 4.347612
17.13254 | 10.1953 | 0.01292525 | 4.349459
17.13428 | 10.19147 | 0.01293065 | 4.351277
17.13602 | 10.18774 | 0.01293596 | 4.353063
17.13776 | 10.18409 | 0.01294117 | 4.354817
17.13951 | 10.18052 | 0.01294628 | 4.356538
17.14125 | 10.17704 | 0.01295129 | 4.358222
17.14299 | 10.17364 | 0.01295619 | 4.35987
17.14473 | 10.17032 | 0.01296097 | 4.36148
17.14647 | 10.16707 | 0.01296564 | 4.363051
17.14822 | 10.16389 | 0.01297019 | 4.364582
17.14996 | 10.16078 | 0.01297462 | 4.366073
17.1517 | 10.15774 | 0.01297893 | 4.367522
17.15344 | 10.15476 | 0.01298311 | 4.368929
17.15518 | 10.15184 | 0.01298716 | 4.370294
17.15693 | 10.14898 | 0.01299109 | 4.371617
17.15867 | 10.14618 | 0.0129949 | 4.372897
17.16041 | 10.14343 | 0.01299858 | 4.374136
17.16215 | 10.14074 | 0.01300214 | 4.375333
17.16389 | 10.13809 | 0.01300557 | 4.376489
17.16564 | 10.13549 | 0.01300889 | 4.377605
17.16738 | 10.13294 | 0.01301209 | 4.378683
17.16912 | 10.13042 | 0.01301518 | 4.379723
17.17086 | 10.12795 | 0.01301817 | 4.380728
17.1726 | 10.12551 | 0.01302106 | 4.381699
17.17435 | 10.12311 | 0.01302385 | 4.382639
17.17609 | 10.12074 | 0.01302656 | 4.38355
17.17783 | 10.1184 | 0.01302919 | 4.384436
17.17957 | 10.11609 | 0.01303175 | 4.385299
17.18131 | 10.1138 | 0.01303426 | 4.386143
17.18306 | 10.11155 | 0.01303673 | 4.386973
17.1848 | 10.10931 | 0.01303916 | 4.387791
17.18654 | 10.10709 | 0.01304157 | 4.388604
17.18828 | 10.10489 | 0.01304399 | 4.389415
17.19002 | 10.10271 | 0.01304641 | 4.390231
17.19177 | 10.10054 | 0.01304886 | 4.391056
17.19351 | 10.09839 | 0.01305136 | 4.391897
17.19525 | 10.09625 | 0.01305392 | 4.392759
17.19699 | 10.09411 | 0.01305657 | 4.393649
17.19873 | 10.09199 | 0.01305931 | 4.394573
17.20048 | 10.08986 | 0.01306218 | 4.395537
17.20222 | 10.08775 | 0.01306518 | 4.396547
17.20396 | 10.08563 | 0.01306834 | 4.39761
17.2057 | 10.08352 | 0.01307167 | 4.398731
17.20744 | 10.08141 | 0.01307519 | 4.399916
17.20918 | 10.07929 | 0.01307892 | 4.401172
17.21093 | 10.07717 | 0.01308288 | 4.402503
17.21267 | 10.07505 | 0.01308708 | 4.403915
17.21441 | 10.07292 | 0.01309153 | 4.405414
17.21615 | 10.07079 | 0.01309625 | 4.407003
17.21789 | 10.06864 | 0.01310125 | 4.408687
17.21964 | 10.06649 | 0.01310655 | 4.410469
17.22138 | 10.06433 | 0.01311215 | 4.412354
17.22312 | 10.06215 | 0.01311806 | 4.414343
17.22486 | 10.05996 | 0.01312429 | 4.416439
17.2266 | 10.05776 | 0.01313084 | 4.418644
17.22835 | 10.05555 | 0.01313772 | 4.420958
17.23009 | 10.05332 | 0.01314492 | 4.423381
17.23183 | 10.05107 | 0.01315245 | 4.425914
17.23357 | 10.04881 | 0.01316029 | 4.428554
17.23531 | 10.04653 | 0.01316845 | 4.4313
17.23706 | 10.04423 | 0.01317692 | 4.434148
17.2388 | 10.04192 | 0.01318568 | 4.437095

## 1-mRT1-42-21+22_3
Experiment | MST30-9027
Sample | 1-mRT1-42-21+22_3
Sample Type | RT
Thickness [mm] | 0.362
Width [mm] | 10.31
Area [mm^2] | 3.73222
Duration [h] | 16.90069
Nominal Load [N] | 11
Nominal Stress [MPa] | 2.947308
Creep Load [N] | 12.65462
Creep Stress [MPa] | 3.390641
Loading Degree [%] | 50.81565
Compliance_1 [1/GPa] | 4.233606e-09
Compliance_2 [1/GPa] | 1.054447
Compliance_3 [1/GPa] | 3.838762
Mu_1 [%] | 1
Mu_2 [%] | 10
Mu_3 [%] | 100
Time [h] | Moisture [%] | Creep Strain [-] | Creep Compliance [1/GPa]
0 | 7.987241 | 0 | 0
0.00198108 | 8.00827 | 4.54025e-05 | 0.01339054
0.003962159 | 8.02763 | 8.545486e-05 | 0.02520316
0.005943239 | 8.045495 | 0.0001203923 | 0.03550724
0.007924319 | 8.062029 | 0.0001504497 | 0.04437204
0.009905398 | 8.077384 | 0.000175861 | 0.0518666
0.01188648 | 8.091703 | 0.0001968593 | 0.05805961
0.01386756 | 8.10512 | 0.0002136761 | 0.06301938
0.01584864 | 8.117756 | 0.0002265412 | 0.06681368
0.01782972 | 8.129729 | 0.0002356821 | 0.06950959
0.0198108 | 8.141143 | 0.0002413238 | 0.07117351
0.02179188 | 8.152098 | 0.0002436887 | 0.07187097
0.02377296 | 8.162686 | 0.0002429956 | 0.07166657
0.02575404 | 8.17299 | 0.0002394604 | 0.07062392
0.02773512 | 8.183087 | 0.0002332947 | 0.06880549
0.0297162 | 8.19305 | 0.0002247064 | 0.06627255
0.03169727 | 8.202943 | 0.0002138991 | 0.06308516
0.03367835 | 8.212826 | 0.0002010718 | 0.05930201
0.03565943 | 8.222753 | 0.0001864187 | 0.05498038
0.03764051 | 8.232774 | 0.0001701288 | 0.05017601
0.03962159 | 8.242933 | 0.0001523864 | 0.04494325
0.04160267 | 8.253271 | 0.0001333699 | 0.03933472
0.04358375 | 8.263823 | 0.0001132524 | 0.03340146
0.04556483 | 8.274622 | 9.220092e-05 | 0.02719277
0.04754591 | 8.285696 | 7.037701e-05 | 0.02075625
0.04952699 | 8.29707 | 4.793593e-05 | 0.01413772
0.05150807 | 8.308766 | 2.502664e-05 | 0.007381094
0.05348915 | 8.320804 | 1.792292e-06 | 0.0005285998
0.05547023 | 8.333199 | -2.16308e-05 | -0.006379561
0.05745131 | 8.345966 | -4.511253e-05 | -0.01330502
0.05943239 | 8.359115 | -6.852923e-05 | -0.02021129
0.06141347 | 8.372656 | -9.176388e-05 | -0.02706387
0.06339455 | 8.386595 | -0.0001147061 | -0.0338302
0.06537563 | 8.400939 | -0.0001372519 | -0.04047964
0.06735671 | 8.41569 | -0.0001593042 | -0.04698351
0.06933779 | 8.430851 | -0.0001807723 | -0.05331507
0.07131887 | 8.446422 | -0.0002015721 | -0.05944956
0.07329995 | 8.462402 | -0.0002216261 | -0.06536407
0.07528103 | 8.47879 | -0.0002408635 | -0.07103774
0.07726211 | 8.495582 | -0.0002592196 | -0.07645151
0.07924319 | 8.512775 | -0.0002766365 | -0.08158825
0.08122427 | 8.530364 | -0.0002930624 | -0.08643274
0.08320535 | 8.548343 | -0.0003084517 | -0.09097149
0.08518643 | 8.566706 | -0.0003227652 | -0.09519297
0.08716751 | 8.585447 | -0.0003359694 | -0.09908728
0.08914859 | 8.604557 | -0.000348037 | -0.1026464
0.09112967 | 8.624031 | -0.0003589464 | -0.1058639
0.09311074 | 8.643859 | -0.0003686816 | -0.1087351
0.09509182 | 8.664033 | -0.0003772323 | -0.1112569
0.0970729 | 8.684546 | -0.0003845933 | -0.1134279
0.09905398 | 8.705388 | -0.0003907649 | -0.1152481
0.1010351 | 8.72655 | -0.0003957522 | -0.116719
0.1030161 | 8.748025 | -0.0003995653 | -0.1178436
0.1049972 | 8.769803 | -0.000402219 | -0.1186262
0.1069783 | 8.791875 | -0.0004037325 | -0.1190726
0.1089594 | 8.814234 | -0.0004041292 | -0.1191896
0.1109405 | 8.83687 | -0.0004034369 | -0.1189854
0.1129215 | 8.859775 | -0.0004016877 | -0.1184695
0.1149026 | 8.882942 | -0.0003989167 | -0.1176523
0.1168837 | 8.906361 | -0.0003951617 | -0.1165448
0.1188648 | 8.930026 | -0.0003904647 | -0.1151595
0.1208459 | 8.953929 | -0.0003848703 | -0.1135096
0.1228269 | 8.978062 | -0.0003784263 | -0.1116091
0.124808 | 9.002419 | -0.0003711829 | -0.1094728
0.1267891 | 9.026994 | -0.0003631923 | -0.1071161
0.1287702 | 9.051779 | -0.0003545091 | -0.1045552
0.1307513 | 9.076769 | -0.0003451899 | -0.1018067
0.1327323 | 9.101959 | -0.0003352925 | -0.09888764
0.1347134 | 9.127342 | -0.0003248768 | -0.09581574
0.1366945 | 9.152915 | -0.0003140039 | -0.09260901
0.1386756 | 9.178672 | -0.0003027359 | -0.08928575
0.1406567 | 9.204609 | -0.0002911362 | -0.08586464
0.1426377 | 9.230722 | -0.0002792686 | -0.08236454
0.1446188 | 9.257008 | -0.0002671976 | -0.07880446
0.1465999 | 9.283464 | -0.0002549881 | -0.07520352
0.148581 | 9.310086 | -0.0002427054 | -0.07158097
0.1505621 | 9.336873 | -0.0002304142 | -0.06795593
0.1525431 | 9.363821 | -0.0002181794 | -0.06434754
0.1545242 | 9.39093 | -0.0002060652 | -0.0607747
0.1565053 | 9.418197 | -0.0001941354 | -0.05725624
0.1584864 | 9.445622 | -0.0001824525 | -0.05381063
0.1604675 | 9.473203 | -0.0001710785 | -0.05045608
0.1624485 | 9.50094 | -0.0001600735 | -0.04721038
0.1644296 | 9.528832 | -0.0001494963 | -0.04409085
0.1664107 | 9.556881 | -0.0001394042 | -0.0411144
0.1683918 | 9.585085 | -0.0001298522 | -0.03829725
0.1703729 | 9.613445 | -0.0001208934 | -0.03565503
0.1723539 | 9.641962 | -0.0001125783 | -0.03320266
0.174335 | 9.670638 | -0.0001049549 | -0.03095429
0.1763161 | 9.699473 | -9.806847e-05 | -0.02892328
0.1782972 | 9.728468 | -9.196105e-05 | -0.02712202
0.1802783 | 9.757626 | -8.667168e-05 | -0.02556203
0.1822593 | 9.786948 | -8.223551e-05 | -0.02425368
0.1842404 | 9.816437 | -7.868447e-05 | -0.02320637
0.1862215 | 9.846093 | -7.604629e-05 | -0.02242829
0.1882026 | 9.87592 | -7.434462e-05 | -0.02192642
0.1901836 | 9.905921 | -7.359876e-05 | -0.02170644
0.1921647 | 9.936097 | -7.382351e-05 | -0.02177273
0.1941458 | 9.966451 | -7.502868e-05 | -0.02212817
0.1961269 | 9.996986 | -7.721932e-05 | -0.02277426
0.198108 | 10.02771 | -8.039565e-05 | -0.02371105
0.200089 | 10.05861 | -8.455327e-05 | -0.02493725
0.2020701 | 10.08971 | -8.96833e-05 | -0.02645025
0.2040512 | 10.121 | -9.577282e-05 | -0.02824623
0.2060323 | 10.15248 | -0.000102805 | -0.03032022
0.2080134 | 10.18417 | -0.000110759 | -0.03266608
0.2099944 | 10.21605 | -0.0001196107 | -0.03527673
0.2119755 | 10.24815 | -0.0001293327 | -0.03814403
0.2139566 | 10.28045 | -0.0001398944 | -0.04125897
0.2159377 | 10.31296 | -0.0001512622 | -0.04461168
0.2179188 | 10.34569 | -0.0001634 | -0.04819148
0.2198998 | 10.37863 | -0.0001762693 | -0.05198701
0.2218809 | 10.4118 | -0.0001898294 | -0.05598628
0.223862 | 10.44519 | -0.0002040373 | -0.06017661
0.2258431 | 10.4788 | -0.0002188486 | -0.06454489
0.2278242 | 10.51265 | -0.000234217 | -0.06907749
0.2298052 | 10.54673 | -0.0002500949 | -0.07376035
0.2317863 | 10.58104 | -0.0002664337 | -0.07857915
0.2337674 | 10.61559 | -0.0002831836 | -0.08351919
0.2357485 | 10.65037 | -0.0003002944 | -0.08856568
0.2377296 | 10.68541 | -0.0003177154 | -0.09370362
0.2397106 | 10.72068 | -0.0003353951 | -0.09891791
0.2416917 | 10.7562 | -0.0003532827 | -0.1041935
0.2436728 | 10.79197 | -0.000371327 | -0.1095153
0.2456539 | 10.82798 | -0.0003894773 | -0.1148683
0.247635 | 10.86425 | -0.0004076837 | -0.1202379
0.249616 | 10.90077 | -0.000425897 | -0.1256096
0.2515971 | 10.93754 | -0.0004440689 | -0.130969
0.2535782 | 10.97457 | -0.0004621528 | -0.1363025
0.2555593 | 11.01186 | -0.000480103 | -0.1415965
0.2575404 | 11.04939 | -0.000497876 | -0.1468383
0.2595214 | 11.08719 | -0.0005154304 | -0.1520156
0.2615025 | 11.12524 | -0.0005327267 | -0.1571168
0.2634836 | 11.16355 | -0.0005497272 | -0.1621308
0.2654647 | 11.20212 | -0.0005663966 | -0.1670471
0.2674458 | 11.24094 | -0.0005827014 | -0.1718558
0.2694268 | 11.28003 | -0.0005986101 | -0.1765478
0.2714079 | 11.31936 | -0.0006140928 | -0.1811141
0.273389 | 11.35895 | -0.0006291219 | -0.1855466
0.2753701 | 11.3988 | -0.0006436711 | -0.1898376
0.2773512 | 11.43889 | -0.000657716 | -0.1939798
0.2793322 | 11.47924 | -0.0006712342 | -0.1979667
0.2813133 | 11.51984 | -0.0006842042 | -0.201792
0.2832944 | 11.56069 | -0.0006966068 | -0.2054499
0.2852755 | 11.60178 | -0.0007084241 | -0.2089352
0.2872566 | 11.64311 | -0.0007196395 | -0.2122429
0.2892376 | 11.68469 | -0.0007302381 | -0.2153687
0.2912187 | 11.7265 | -0.0007402064 | -0.2183087
0.2931998 | 11.76855 | -0.0007495322 | -0.2210591
0.2951809 | 11.81083 | -0.0007582049 | -0.223617
0.297162 | 11.85334 | -0.0007662145 | -0.2259792
0.299143 | 11.89608 | -0.0007735531 | -0.2281436
0.3011241 | 11.93904 | -0.0007802134 | -0.2301079
0.3031052 | 11.98222 | -0.0007861896 | -0.2318705
0.3050863 | 12.02561 | -0.000791477 | -0.2334299
0.3070674 | 12.06921 | -0.0007960719 | -0.2347851
0.3090484 | 12.11301 | -0.0007999716 | -0.2359352
0.3110295 | 12.15702 | -0.0008031747 | -0.2368799
0.3130106 | 12.20122 | -0.0008056804 | -0.2376189
0.3149917 | 12.24562 | -0.0008074889 | -0.2381523
0.3169727 | 12.2902 | -0.0008086011 | -0.2384803
0.3189538 | 12.33496 | -0.0008090187 | -0.2386035
0.3209349 | 12.3799 | -0.0008087438 | -0.2385224
0.322916 | 12.42501 | -0.0008077792 | -0.2382379
0.3248971 | 12.47028 | -0.0008061275 | -0.2377508
0.3268781 | 12.51571 | -0.0008037927 | -0.2370621
0.3288592 | 12.5613 | -0.0008007785 | -0.2361732
0.3308403 | 12.60703 | -0.0007970897 | -0.2350853
0.3328214 | 12.6529 | -0.0007927316 | -0.2337999
0.3348025 | 12.6989 | -0.0007877098 | -0.2323188
0.3367835 | 12.74503 | -0.0007820311 | -0.230644
0.3387646 | 12.79128 | -0.0007757025 | -0.2287775
0.3407457 | 12.83765 | -0.0007687315 | -0.2267216
0.3427268 | 12.88412 | -0.0007611268 | -0.2244787
0.3447079 | 12.9307 | -0.0007528977 | -0.2220517
0.3466889 | 12.97736 | -0.0007440541 | -0.2194435
0.34867 | 13.02412 | -0.0007346071 | -0.2166573
0.3506511 | 13.07095 | -0.0007245685 | -0.2136966
0.3526322 | 13.11785 | -0.0007139509 | -0.2105652
0.3546133 | 13.16482 | -0.0007027677 | -0.2072669
0.3565943 | 13.21184 | -0.0006910336 | -0.2038062
0.3585754 | 13.25891 | -0.000678764 | -0.2001875
0.3605565 | 13.30602 | -0.0006659754 | -0.1964158
0.3625376 | 13.35317 | -0.0006526856 | -0.1924962
0.3645187 | 13.40034 | -0.0006389127 | -0.1884342
0.3664997 | 13.44754 | -0.0006246768 | -0.1842356
0.3684808 | 13.49474 | -0.0006099984 | -0.1799065
0.3704619 | 13.54194 | -0.0005948995 | -0.1754534
0.372443 | 13.58914 | -0.0005794033 | -0.1708831
0.3744241 | 13.63633 | -0.0005635339 | -0.1662028
0.3764051 | 13.6835 | -0.0005473169 | -0.1614199
0.3783862 | 13.73064 | -0.0005307785 | -0.1565422
0.3803673 | 13.77774 | -0.0005139467 | -0.151578
0.3823484 | 13.8248 | -0.0004968496 | -0.1465356
0.3843295 | 13.8718 | -0.0004795172 | -0.1414238
0.3863105 | 13.91875 | -0.0004619802 | -0.1362516
0.3882916 | 13.96562 | -0.0004442701 | -0.1310284
0.3902727 | 14.01243 | -0.0004264189 | -0.1257635
0.3922538 | 14.05915 | -0.0004084595 | -0.1204667
0.3942349 | 14.10577 | -0.0003904244 | -0.1151477
0.3962159 | 14.1523 | -0.0003723465 | -0.109816
0.398197 | 14.19873 | -0.0003542586 | -0.1044813
0.4001781 | 14.24504 | -0.0003361926 | -0.0991531
0.4021592 | 14.29122 | -0.0003181803 | -0.09384074
0.4041403 | 14.33728 | -0.0003002521 | -0.08855319
0.4061213 | 14.3832 | -0.0002824379 | -0.08329926
0.4081024 | 14.42898 | -0.0002647658 | -0.07808724
0.4100835 | 14.47461 | -0.0002472629 | -0.07292511
0.4120646 | 14.52008 | -0.0002299541 | -0.06782024
0.4140457 | 14.56538 | -0.0002128627 | -0.06277949
0.4160267 | 14.61051 | -0.0001960098 | -0.05780907
0.4180078 | 14.65546 | -0.0001794141 | -0.05291451
0.4199889 | 14.70023 | -0.0001630914 | -0.04810047
0.42197 | 14.7448 | -0.0001470555 | -0.04337099
0.4239511 | 14.78917 | -0.0001313162 | -0.03872901
0.4259321 | 14.83333 | -0.0001158808 | -0.03417667
0.4279132 | 14.87729 | -0.0001007527 | -0.02971495
0.4298943 | 14.92102 | -8.59321e-05 | -0.02534391
0.4318754 | 14.96453 | -7.14147e-05 | -0.0210623
0.4338564 | 15.0078 | -5.71924e-05 | -0.01686772
0.4358375 | 15.05084 | -4.325318e-05 | -0.01275664
0.4378186 | 15.09363 | -2.95808e-05 | -0.008724251
0.4397997 | 15.13618 | -1.615521e-05 | -0.004764646
0.4417808 | 15.17847 | -2.952669e-06 | -0.0008708292
0.4437618 | 15.2205 | 1.005445e-05 | 0.002965353
0.4457429 | 15.26226 | 2.289729e-05 | 0.006753086
0.447724 | 15.30375 | 3.561033e-05 | 0.01050254
0.4497051 | 15.34497 | 4.823209e-05 | 0.01422506
0.4516862 | 15.3859 | 6.080285e-05 | 0.01793255
0.4536672 | 15.42655 | 7.336633e-05 | 0.02163789
0.4556483 | 15.4669 | 8.596816e-05 | 0.02535454
0.4576294 | 15.50697 | 9.865592e-05 | 0.02909654
0.4596105 | 15.54673 | 0.0001114789 | 0.03287841
0.4615916 | 15.58619 | 0.0001244869 | 0.03671485
0.4635726 | 15.62534 | 0.0001377309 | 0.04062091
0.4655537 | 15.66417 | 0.0001512621 | 0.04461165
0.4675348 | 15.7027 | 0.0001651315 | 0.04870216
0.4695159 | 15.7409 | 0.0001793901 | 0.05290741
0.471497 | 15.77878 | 0.0001940873 | 0.05724206
0.473478 | 15.81633 | 0.0002092718 | 0.06172042
0.4754591 | 15.85356 | 0.0002249909 | 0.06635644
0.4774402 | 15.89045 | 0.0002412891 | 0.07116327
0.4794213 | 15.927 | 0.0002582093 | 0.07615352
0.4814024 | 15.96322 | 0.000275791 | 0.08133891
0.4833834 | 15.9991 | 0.0002940712 | 0.08673026
0.4853645 | 16.03463 | 0.0003130825 | 0.09233726
0.4873456 | 16.06982 | 0.0003328542 | 0.0981685
0.4893267 | 16.10467 | 0.0003534106 | 0.1042312
0.4913078 | 16.13916 | 0.000374772 | 0.1105313
0.4932888 | 16.1733 | 0.0003969529 | 0.1170731
0.4952699 | 16.20709 | 0.0004199626 | 0.1238593
0.497251 | 16.24052 | 0.000443805 | 0.1308912
0.4992321 | 16.2736 | 0.0004684781 | 0.138168
0.5012132 | 16.30633 | 0.0004939749 | 0.1456878
0.5031942 | 16.33869 | 0.0005202823 | 0.1534466
0.5051753 | 16.3707 | 0.0005473825 | 0.1614392
0.5071564 | 16.40235 | 0.0005752515 | 0.1696586
0.5091375 | 16.43364 | 0.0006038605 | 0.1780963
0.5111186 | 16.46457 | 0.0006331746 | 0.1867418
0.5130996 | 16.49514 | 0.0006631545 | 0.1955838
0.5150807 | 16.52535 | 0.0006937551 | 0.2046088
0.5170618 | 16.5552 | 0.0007249275 | 0.2138025
0.5190429 | 16.58469 | 0.0007566183 | 0.223149
0.521024 | 16.61382 | 0.0007887705 | 0.2326317
0.523005 | 16.64259 | 0.0008213244 | 0.2422328
0.5249861 | 16.67101 | 0.0008542167 | 0.2519337
0.5269672 | 16.69906 | 0.0008873826 | 0.2617153
0.5289483 | 16.72676 | 0.0009207549 | 0.2715578
0.5309294 | 16.75411 | 0.0009542646 | 0.2814408
0.5329104 | 16.7811 | 0.0009878429 | 0.291344
0.5348915 | 16.80773 | 0.00102142 | 0.3012468
0.5368726 | 16.83402 | 0.001054925 | 0.3111285
0.5388537 | 16.85995 | 0.00108829 | 0.3209688
0.5408348 | 16.88554 | 0.001121446 | 0.3307475
0.5428158 | 16.91078 | 0.001154326 | 0.3404447
0.5447969 | 16.93568 | 0.001186865 | 0.3500415
0.546778 | 16.96023 | 0.001219 | 0.3595191
0.5487591 | 16.98445 | 0.001250673 | 0.3688602
0.5507402 | 17.00832 | 0.001281826 | 0.3780482
0.5527212 | 17.03187 | 0.001312604 | 0.3871256
0.5547023 | 17.05507 | 0.001343386 | 0.396204
0.5566834 | 17.07795 | 0.001373227 | 0.405005
0.5586645 | 17.1005 | 0.001402125 | 0.4135281
0.5606455 | 17.12273 | 0.001430084 | 0.421774
0.5626266 | 17.14463 | 0.001457109 | 0.4297443
0.5646077 | 17.16621 | 0.001483211 | 0.4374425
0.5665888 | 17.18748 | 0.001508404 | 0.4448729
0.5685699 | 17.20844 | 0.00153271 | 0.4520415
0.5705509 | 17.22909 | 0.001556154 | 0.4589558
0.572532 | 17.24943 | 0.001578768 | 0.4656251
0.5745131 | 17.26947 | 0.001600586 | 0.47206
0.5764942 | 17.28921 | 0.001621653 | 0.4782732
0.5784753 | 17.30865 | 0.001642014 | 0.4842785
0.5804563 | 17.32781 | 0.001661723 | 0.4900912
0.5824374 | 17.34667 | 0.001680836 | 0.4957281
0.5844185 | 17.36526 | 0.001699413 | 0.5012069
0.5863996 | 17.38356 | 0.001717517 | 0.5065463
0.5883807 | 17.40158 | 0.001735214 | 0.5117659
0.5903617 | 17.41934 | 0.001752574 | 0.5168859
0.5923428 | 17.43682 | 0.001769667 | 0.521927
0.5943239 | 17.45404 | 0.001786311 | 0.5268358
0.596305 | 17.47101 | 0.001802018 | 0.5314683
0.5982861 | 17.48771 | 0.001817421 | 0.536011
0.6002671 | 17.50416 | 0.001832576 | 0.5404806
0.6022482 | 17.52037 | 0.001847539 | 0.5448937
0.6042293 | 17.53634 | 0.001862367 | 0.5492669
0.6062104 | 17.55206 | 0.001877114 | 0.5536162
0.6081915 | 17.56755 | 0.001891834 | 0.5579576
0.6101725 | 17.58281 | 0.001906578 | 0.562306
0.6121536 | 17.59785 | 0.001921394 | 0.5666758
0.6141347 | 17.61267 | 0.001936328 | 0.5710802
0.6161158 | 17.62726 | 0.001951422 | 0.5755318
0.6180969 | 17.64165 | 0.001966712 | 0.5800414
0.6200779 | 17.65583 | 0.001982233 | 0.5846189
0.622059 | 17.66981 | 0.001998012 | 0.5892728
0.6240401 | 17.68359 | 0.002014076 | 0.5940102
0.6260212 | 17.69717 | 0.002030441 | 0.598837
0.6280023 | 17.71056 | 0.002047125 | 0.6037575
0.6299833 | 17.72377 | 0.002064137 | 0.6087747
0.6319644 | 17.7368 | 0.002081481 | 0.61389
0.6339455 | 17.74966 | 0.002099157 | 0.6191032
0.6359266 | 17.76234 | 0.002117159 | 0.6244127
0.6379077 | 17.77485 | 0.002135478 | 0.6298154
0.6398887 | 17.7872 | 0.002154096 | 0.6353064
0.6418698 | 17.7994 | 0.002172992 | 0.6408795
0.6438509 | 17.81144 | 0.002192142 | 0.6465274
0.645832 | 17.82333 | 0.002211519 | 0.6522422
0.6478131 | 17.83508 | 0.002231093 | 0.6580152
0.6497941 | 17.84668 | 0.002250835 | 0.6638375
0.6517752 | 17.85815 | 0.002270713 | 0.6697001
0.6537563 | 17.86949 | 0.002290694 | 0.6755932
0.6557374 | 17.8807 | 0.002310747 | 0.6815073
0.6577185 | 17.89179 | 0.002330837 | 0.6874325
0.6596995 | 17.90276 | 0.002350929 | 0.6933584
0.6616806 | 17.91361 | 0.00237099 | 0.6992747
0.6636617 | 17.92435 | 0.002390981 | 0.7051707
0.6656428 | 17.93498 | 0.002410866 | 0.7110355
0.6676239 | 17.94552 | 0.002430609 | 0.7168581
0.6696049 | 17.95595 | 0.002450169 | 0.7226271
0.671586 | 17.96629 | 0.002469509 | 0.7283311
0.6735671 | 17.97653 | 0.00248859 | 0.7339585
0.6755482 | 17.98669 | 0.00250737 | 0.7394974
0.6775292 | 17.99677 | 0.00252581 | 0.7449357
0.6795103 | 18.00676 | 0.002543868 | 0.7502615
0.6814914 | 18.01668 | 0.002561502 | 0.7554624
0.6834725 | 18.02653 | 0.002578673 | 0.7605266
0.6854536 | 18.0363 | 0.002595342 | 0.7654427
0.6874346 | 18.04601 | 0.002611471 | 0.7701999
0.6894157 | 18.05566 | 0.002627028 | 0.774788
0.6913968 | 18.06525 | 0.002641981 | 0.7791981
0.6933779 | 18.07478 | 0.002656305 | 0.7834226
0.695359 | 18.08426 | 0.002669978 | 0.7874551
0.69734 | 18.09369 | 0.002682985 | 0.7912913
0.6993211 | 18.10307 | 0.002695316 | 0.7949282
0.7013022 | 18.11241 | 0.002709785 | 0.7991955
0.7032833 | 18.12171 | 0.002726863 | 0.8042324
0.7052644 | 18.13097 | 0.002742709 | 0.8089056
0.7072454 | 18.14019 | 0.002757343 | 0.8132217
0.7092265 | 18.14938 | 0.002770796 | 0.8171895
0.7112076 | 18.15854 | 0.002783108 | 0.8208205
0.7131887 | 18.16767 | 0.002794323 | 0.8241282
0.7151698 | 18.17677 | 0.002804496 | 0.8271286
0.7171508 | 18.18585 | 0.002813687 | 0.8298392
0.7191319 | 18.19491 | 0.002821961 | 0.8322796
0.721113 | 18.20396 | 0.002829391 | 0.8344708
0.7230941 | 18.21298 | 0.002836052 | 0.8364353
0.7250752 | 18.22199 | 0.002842023 | 0.8381964
0.7270562 | 18.23098 | 0.002847389 | 0.8397791
0.7290373 | 18.23997 | 0.002852236 | 0.8412086
0.7310184 | 18.24894 | 0.002856653 | 0.8425111
0.7329995 | 18.2579 | 0.002860729 | 0.8437133
0.7349806 | 18.26686 | 0.002864556 | 0.8448419
0.7369616 | 18.27581 | 0.002868225 | 0.8459241
0.7389427 | 18.28476 | 0.002871828 | 0.8469868
0.7409238 | 18.29371 | 0.002875456 | 0.8480567
0.7429049 | 18.30265 | 0.002879197 | 0.8491601
0.744886 | 18.31159 | 0.002883139 | 0.8503226
0.746867 | 18.32053 | 0.002887365 | 0.8515692
0.7488481 | 18.32948 | 0.002891958 | 0.8529237
0.7508292 | 18.33842 | 0.002896994 | 0.854409
0.7528103 | 18.34737 | 0.002902546 | 0.8560465
0.7547914 | 18.35632 | 0.002908682 | 0.8578561
0.7567724 | 18.36527 | 0.002915463 | 0.8598561
0.7587535 | 18.37423 | 0.002922946 | 0.8620628
0.7607346 | 18.38319 | 0.002931177 | 0.8644905
0.7627157 | 18.39216 | 0.002940199 | 0.8671514
0.7646968 | 18.40113 | 0.002950045 | 0.8700551
0.7666778 | 18.4101 | 0.002960738 | 0.8732088
0.7686589 | 18.41908 | 0.002972292 | 0.8766167
0.77064 | 18.42807 | 0.002984716 | 0.8802808
0.7726211 | 18.43706 | 0.002998006 | 0.8842003
0.7746022 | 18.44605 | 0.003012152 | 0.8883724
0.7765832 | 18.45504 | 0.003027137 | 0.8927921
0.7785643 | 18.46404 | 0.003042938 | 0.8974522
0.7805454 | 18.47304 | 0.003059525 | 0.902344
0.7825265 | 18.48205 | 0.00307686 | 0.9074567
0.7845076 | 18.49105 | 0.003094904 | 0.9127783
0.7864886 | 18.50005 | 0.00311361 | 0.9182952
0.7884697 | 18.50906 | 0.003132928 | 0.9239927
0.7904508 | 18.51806 | 0.003152803 | 0.9298547
0.7924319 | 18.52706 | 0.00317318 | 0.9358645
0.794413 | 18.53605 | 0.003193998 | 0.9420042
0.796394 | 18.54504 | 0.003215195 | 0.9482557
0.7983751 | 18.55403 | 0.003236706 | 0.9546
0.8003562 | 18.563 | 0.003258466 | 0.9610178
0.8023373 | 18.57197 | 0.003280411 | 0.9674898
0.8043183 | 18.58092 | 0.003302472 | 0.9739964
0.8062994 | 18.58987 | 0.003324585 | 0.9805182
0.8082805 | 18.5988 | 0.003346684 | 0.9870359
0.8102616 | 18.60771 | 0.003368706 | 0.9935306
0.8122427 | 18.6166 | 0.003390587 | 0.9999841
0.8142237 | 18.62548 | 0.003412268 | 1.006379
0.8162048 | 18.63433 | 0.003433693 | 1.012697
0.8181859 | 18.64317 | 0.003452925 | 1.018369
0.820167 | 18.65197 | 0.003469118 | 1.023145
0.8221481 | 18.66075 | 0.003484813 | 1.027774
0.8241291 | 18.6695 | 0.003500005 | 1.032255
0.8261102 | 18.67821 | 0.003514693 | 1.036587
0.8280913 | 18.68689 | 0.003528883 | 1.040772
0.8300724 | 18.69553 | 0.003542585 | 1.044813
0.8320535 | 18.70414 | 0.003555819 | 1.048716
0.8340345 | 18.7127 | 0.003568608 | 1.052488
0.8360156 | 18.72121 | 0.003580981 | 1.056137
0.8379967 | 18.72968 | 0.003592972 | 1.059673
0.8399778 | 18.7381 | 0.003604619 | 1.063108
0.8419589 | 18.74647 | 0.003615962 | 1.066454
0.8439399 | 18.75478 | 0.003627046 | 1.069723
0.845921 | 18.76303 | 0.003637919 | 1.07293
0.8479021 | 18.77122 | 0.003648629 | 1.076088
0.8498832 | 18.77934 | 0.003659226 | 1.079214
0.8518643 | 18.7874 | 0.003669762 | 1.082321
0.8538453 | 18.79539 | 0.003680286 | 1.085425
0.8558264 | 18.8033 | 0.003690852 | 1.088541
0.8578075 | 18.81114 | 0.003701509 | 1.091684
0.8597886 | 18.8189 | 0.003712306 | 1.094869
0.8617697 | 18.82657 | 0.003723291 | 1.098108
0.8637507 | 18.83416 | 0.003734508 | 1.101416
0.8657318 | 18.84166 | 0.003746 | 1.104806
0.8677129 | 18.84906 | 0.003757807 | 1.108288
0.869694 | 18.85637 | 0.003769966 | 1.111874
0.8716751 | 18.86358 | 0.003782514 | 1.115575
0.8736561 | 18.87068 | 0.00379548 | 1.119399
0.8756372 | 18.87768 | 0.003808896 | 1.123356
0.8776183 | 18.88457 | 0.003822788 | 1.127453
0.8795994 | 18.89134 | 0.003837179 | 1.131697
0.8815805 | 18.898 | 0.003852091 | 1.136095
0.8835615 | 18.90454 | 0.003867542 | 1.140652
0.8855426 | 18.91095 | 0.003883546 | 1.145372
0.8875237 | 18.91723 | 0.003900114 | 1.150259
0.8895048 | 18.92339 | 0.003917257 | 1.155315
0.8914859 | 18.92941 | 0.003934979 | 1.160541
0.8934669 | 18.93529 | 0.003953281 | 1.165939
0.895448 | 18.94102 | 0.003972163 | 1.171508
0.8974291 | 18.94661 | 0.00399162 | 1.177247
0.8994102 | 18.95206 | 0.004011646 | 1.183153
0.9013913 | 18.95734 | 0.00403223 | 1.189223
0.9033723 | 18.96248 | 0.00405336 | 1.195455
0.9053534 | 18.96745 | 0.004075022 | 1.201844
0.9073345 | 18.97225 | 0.004097199 | 1.208385
0.9093156 | 18.97689 | 0.004115929 | 1.213909
0.9112967 | 18.98136 | 0.004134723 | 1.219452
0.9132777 | 18.98565 | 0.004154197 | 1.225195
0.9152588 | 18.98976 | 0.004174356 | 1.23114
0.9172399 | 18.99368 | 0.004195199 | 1.237288
0.919221 | 18.99743 | 0.004216724 | 1.243636
0.9212021 | 19.00098 | 0.004238924 | 1.250184
0.9231831 | 19.00433 | 0.00426179 | 1.256928
0.9251642 | 19.00749 | 0.004285309 | 1.263864
0.9271453 | 19.01045 | 0.004311387 | 1.271555
0.9291264 | 19.0132 | 0.004339183 | 1.279753
0.9311074 | 19.01575 | 0.004367586 | 1.28813
0.9330885 | 19.01808 | 0.004396572 | 1.296679
0.9350696 | 19.0202 | 0.004426112 | 1.305391
0.9370507 | 19.02209 | 0.004456174 | 1.314257
0.9390318 | 19.02377 | 0.004486723 | 1.323267
0.9410128 | 19.02521 | 0.004517722 | 1.332409
0.9429939 | 19.02643 | 0.004549127 | 1.341672
0.944975 | 19.02741 | 0.004580894 | 1.351041
0.9469561 | 19.02816 | 0.004612974 | 1.360502
0.9489372 | 19.02866 | 0.004645314 | 1.37004
0.9509182 | 19.02892 | 0.00467786 | 1.379639
0.9528993 | 19.02893 | 0.004710551 | 1.38928
0.9548804 | 19.02869 | 0.004743324 | 1.398946
0.9568615 | 19.0282 | 0.004776114 | 1.408617
0.9588426 | 19.02745 | 0.00480885 | 1.418272
0.9608236 | 19.02644 | 0.00484146 | 1.427889
0.9628047 | 19.02516 | 0.004873868 | 1.437447
0.9647858 | 19.02361 | 0.004905994 | 1.446922
0.9667669 | 19.0218 | 0.004937759 | 1.456291
0.968748 | 19.01971 | 0.004969083 | 1.465529
0.970729 | 19.01734 | 0.004999883 | 1.474613
0.9727101 | 19.0147 | 0.005030075 | 1.483517
0.9746912 | 19.01177 | 0.005059577 | 1.492218
0.9766723 | 19.00855 | 0.005088306 | 1.500691
0.9786534 | 19.00504 | 0.005116178 | 1.508912
0.9806344 | 19.00124 | 0.005143114 | 1.516856
0.9826155 | 18.99715 | 0.005169031 | 1.5245
0.9845966 | 18.99276 | 0.005193853 | 1.53182
0.9865777 | 18.98806 | 0.005217503 | 1.538796
0.9885588 | 18.98307 | 0.005239909 | 1.545403
0.9905398 | 18.97776 | 0.005260999 | 1.551624
0.9925209 | 18.97215 | 0.005280707 | 1.557436
0.994502 | 18.96622 | 0.00529897 | 1.562822
0.9964831 | 18.95998 | 0.00531573 | 1.567765
0.9984642 | 18.95343 | 0.005330932 | 1.572249
1.000445 | 18.94655 | 0.005344529 | 1.576259
1.002426 | 18.93935 | 0.005356476 | 1.579783
1.004407 | 18.93183 | 0.005366737 | 1.582809
1.006388 | 18.92398 | 0.005375281 | 1.585329
1.00837 | 18.91581 | 0.005382084 | 1.587335
1.010351 | 18.9073 | 0.005387128 | 1.588823
1.012332 | 18.89845 | 0.005390404 | 1.589789
1.014313 | 18.88928 | 0.005391912 | 1.590234
1.016294 | 18.87976 | 0.005391657 | 1.590159
1.018275 | 18.86991 | 0.005389657 | 1.589569
1.020256 | 18.85971 | 0.005385936 | 1.588471
1.022237 | 18.84917 | 0.005380528 | 1.586876
1.024218 | 18.83828 | 0.005373477 | 1.584797
1.026199 | 18.82705 | 0.005364832 | 1.582247
1.02818 | 18.81547 | 0.00535465 | 1.579244
1.030161 | 18.80354 | 0.005344812 | 1.576343
1.032143 | 18.79126 | 0.005338371 | 1.574443
1.034124 | 18.77862 | 0.005331115 | 1.572303
1.036105 | 18.76563 | 0.005323124 | 1.569946
1.038086 | 18.75228 | 0.005314483 | 1.567398
1.040067 | 18.73857 | 0.00530528 | 1.564683
1.042048 | 18.72451 | 0.005295603 | 1.56183
1.044029 | 18.71008 | 0.005285546 | 1.558863
1.04601 | 18.69529 | 0.0052752 | 1.555812
1.047991 | 18.68015 | 0.005264659 | 1.552703
1.049972 | 18.66463 | 0.005254017 | 1.549565
1.051953 | 18.64876 | 0.005243367 | 1.546423
1.053934 | 18.63251 | 0.0052328 | 1.543307
1.055915 | 18.61591 | 0.005222406 | 1.540242
1.057897 | 18.59893 | 0.005212275 | 1.537254
1.059878 | 18.58159 | 0.005202491 | 1.534368
1.061859 | 18.56388 | 0.005193137 | 1.531609
1.06384 | 18.5458 | 0.005184289 | 1.529
1.065821 | 18.52735 | 0.005176022 | 1.526562
1.067802 | 18.50853 | 0.005168404 | 1.524315
1.069783 | 18.48934 | 0.005161498 | 1.522278
1.071764 | 18.46978 | 0.005155359 | 1.520467
1.073745 | 18.44986 | 0.005150036 | 1.518897
1.075726 | 18.42956 | 0.005145571 | 1.51758
1.077707 | 18.40889 | 0.005141995 | 1.516526
1.079688 | 18.38785 | 0.005139334 | 1.515741
1.08167 | 18.36644 | 0.0051376 | 1.51523
1.083651 | 18.34466 | 0.005136797 | 1.514993
1.085632 | 18.32251 | 0.00513692 | 1.515029
1.087613 | 18.29999 | 0.005137955 | 1.515334
1.089594 | 18.2771 | 0.005139878 | 1.515902
1.091575 | 18.25384 | 0.00514266 | 1.516722
1.093556 | 18.23021 | 0.005146264 | 1.517785
1.095537 | 18.20622 | 0.005150644 | 1.519077
1.097518 | 18.18185 | 0.005155752 | 1.520583
1.099499 | 18.15713 | 0.005161531 | 1.522288
1.10148 | 18.13203 | 0.005167921 | 1.524172
1.103461 | 18.10658 | 0.005174858 | 1.526218
1.105442 | 18.08076 | 0.005182274 | 1.528405
1.107424 | 18.05457 | 0.005190096 | 1.530712
1.109405 | 18.02803 | 0.00519825 | 1.533117
1.111386 | 18.00112 | 0.00520666 | 1.535597
1.113367 | 17.97386 | 0.005215248 | 1.53813
1.115348 | 17.94623 | 0.005223937 | 1.540693
1.117329 | 17.91826 | 0.005232645 | 1.543261
1.11931 | 17.88992 | 0.005241295 | 1.545812
1.121291 | 17.86124 | 0.005249809 | 1.548323
1.123272 | 17.8322 | 0.005258109 | 1.550771
1.125253 | 17.80281 | 0.005266122 | 1.553135
1.127234 | 17.77308 | 0.005273774 | 1.555391
1.129215 | 17.74299 | 0.005280996 | 1.557521
1.131196 | 17.71257 | 0.005287722 | 1.559505
1.133178 | 17.6818 | 0.005293893 | 1.561325
1.135159 | 17.65069 | 0.005299451 | 1.562964
1.13714 | 17.61924 | 0.005304346 | 1.564408
1.139121 | 17.58746 | 0.005308534 | 1.565643
1.141102 | 17.55534 | 0.005311979 | 1.566659
1.143083 | 17.5229 | 0.005314651 | 1.567447
1.145064 | 17.49012 | 0.00531653 | 1.568001
1.147045 | 17.45702 | 0.005317602 | 1.568317
1.149026 | 17.42359 | 0.005317863 | 1.568395
1.151007 | 17.38984 | 0.005317317 | 1.568233
1.152988 | 17.35578 | 0.005315973 | 1.567837
1.154969 | 17.32139 | 0.00531385 | 1.567211
1.156951 | 17.2867 | 0.005310971 | 1.566362
1.158932 | 17.2517 | 0.005307366 | 1.565299
1.160913 | 17.21639 | 0.00530307 | 1.564032
1.162894 | 17.18077 | 0.005298124 | 1.562573
1.164875 | 17.14486 | 0.005292572 | 1.560936
1.166856 | 17.10864 | 0.005286466 | 1.559135
1.168837 | 17.07214 | 0.005279857 | 1.557186
1.170818 | 17.03534 | 0.005272804 | 1.555105
1.172799 | 16.99826 | 0.005265366 | 1.552912
1.17478 | 16.96089 | 0.005257606 | 1.550623
1.176761 | 16.92324 | 0.00524959 | 1.548259
1.178742 | 16.88532 | 0.005241383 | 1.545838
1.180723 | 16.84712 | 0.005233055 | 1.543382
1.182705 | 16.80865 | 0.005224675 | 1.540911
1.184686 | 16.76992 | 0.005216312 | 1.538444
1.186667 | 16.73093 | 0.005208037 | 1.536004
1.188648 | 16.69168 | 0.00519992 | 1.53361
1.190629 | 16.65217 | 0.005192029 | 1.531282
1.19261 | 16.61242 | 0.005184432 | 1.529042
1.194591 | 16.57242 | 0.005177195 | 1.526907
1.196572 | 16.53218 | 0.005170382 | 1.524898
1.198553 | 16.4917 | 0.005164055 | 1.523032
1.200534 | 16.45099 | 0.005158269 | 1.521326
1.202515 | 16.41005 | 0.00515308 | 1.519795
1.204496 | 16.36889 | 0.005148537 | 1.518455
1.206478 | 16.32751 | 0.005144684 | 1.517319
1.208459 | 16.28592 | 0.005141561 | 1.516398
1.21044 | 16.24411 | 0.0051392 | 1.515702
1.212421 | 16.2021 | 0.005137632 | 1.515239
1.214402 | 16.15989 | 0.005136877 | 1.515016
1.216383 | 16.11749 | 0.005136954 | 1.515039
1.218364 | 16.07489 | 0.005137874 | 1.515311
1.220345 | 16.0321 | 0.005139646 | 1.515833
1.222326 | 15.98914 | 0.005142271 | 1.516607
1.224307 | 15.946 | 0.005145748 | 1.517633
1.226288 | 15.90269 | 0.005150071 | 1.518908
1.228269 | 15.85921 | 0.005155228 | 1.520429
1.23025 | 15.81557 | 0.005161206 | 1.522192
1.232232 | 15.77178 | 0.005167985 | 1.524191
1.234213 | 15.72783 | 0.005175543 | 1.52642
1.236194 | 15.68374 | 0.005183853 | 1.528871
1.238175 | 15.63951 | 0.005192888 | 1.531536
1.240156 | 15.59515 | 0.005202613 | 1.534404
1.242137 | 15.55066 | 0.005212992 | 1.537465
1.244118 | 15.50604 | 0.005223988 | 1.540708
1.246099 | 15.46131 | 0.005235558 | 1.54412
1.24808 | 15.41646 | 0.005247658 | 1.547689
1.250061 | 15.37151 | 0.005260241 | 1.5514
1.252042 | 15.32645 | 0.005273259 | 1.55524
1.254023 | 15.2813 | 0.00528666 | 1.559192
1.256005 | 15.23606 | 0.005300392 | 1.563242
1.257986 | 15.19074 | 0.005314398 | 1.567373
1.259967 | 15.14533 | 0.005328624 | 1.571568
1.261948 | 15.09986 | 0.00534301 | 1.575811
1.263929 | 15.05431 | 0.005357497 | 1.580084
1.26591 | 15.00871 | 0.005372024 | 1.584368
1.267891 | 14.96305 | 0.005386531 | 1.588647
1.269872 | 14.91735 | 0.005400954 | 1.5929
1.271853 | 14.87159 | 0.00541523 | 1.597111
1.273834 | 14.82581 | 0.005429295 | 1.601259
1.275815 | 14.77999 | 0.005443086 | 1.605327
1.277796 | 14.73414 | 0.005456538 | 1.609294
1.279777 | 14.68828 | 0.005469588 | 1.613143
1.281759 | 14.6424 | 0.00548217 | 1.616854
1.28374 | 14.59652 | 0.005494222 | 1.620408
1.285721 | 14.55063 | 0.005505682 | 1.623788
1.287702 | 14.50475 | 0.005516488 | 1.626975
1.289683 | 14.45888 | 0.005526578 | 1.629951
1.291664 | 14.41303 | 0.005535896 | 1.632699
1.293645 | 14.3672 | 0.005544382 | 1.635202
1.295626 | 14.3214 | 0.005551981 | 1.637443
1.297607 | 14.27563 | 0.005558639 | 1.639407
1.299588 | 14.22991 | 0.005564306 | 1.641078
1.301569 | 14.18423 | 0.005568932 | 1.642442
1.30355 | 14.13861 | 0.00557247 | 1.643486
1.305532 | 14.09305 | 0.005574878 | 1.644196
1.307513 | 14.04755 | 0.005576115 | 1.644561
1.309494 | 14.00213 | 0.005576143 | 1.644569
1.311475 | 13.95678 | 0.00557493 | 1.644211
1.313456 | 13.91152 | 0.005572445 | 1.643478
1.315437 | 13.86635 | 0.005568664 | 1.642363
1.317418 | 13.82127 | 0.005563566 | 1.64086
1.319399 | 13.7763 | 0.005557134 | 1.638963
1.32138 | 13.73143 | 0.005549359 | 1.63667
1.323361 | 13.68669 | 0.005540236 | 1.633979
1.325342 | 13.64206 | 0.005529766 | 1.630891
1.327323 | 13.59755 | 0.005517958 | 1.627408
1.329304 | 13.55318 | 0.005504826 | 1.623535
1.331286 | 13.50895 | 0.005490392 | 1.619278
1.333267 | 13.46487 | 0.005474685 | 1.614646
1.335248 | 13.42093 | 0.005457745 | 1.60965
1.337229 | 13.37715 | 0.005439615 | 1.604303
1.33921 | 13.33353 | 0.005420351 | 1.598621
1.341191 | 13.29008 | 0.005400014 | 1.592623
1.343172 | 13.2468 | 0.005378673 | 1.586329
1.345153 | 13.2037 | 0.005356404 | 1.579761
1.347134 | 13.16079 | 0.005333289 | 1.572944
1.349115 | 13.11807 | 0.005309416 | 1.565903
1.351096 | 13.07554 | 0.005284876 | 1.558666
1.353077 | 13.03321 | 0.005259767 | 1.55126
1.355058 | 12.99109 | 0.00523419 | 1.543717
1.35704 | 12.94919 | 0.005208249 | 1.536066
1.359021 | 12.9075 | 0.005182051 | 1.528339
1.361002 | 12.86603 | 0.005155704 | 1.520569
1.362983 | 12.8248 | 0.005129321 | 1.512788
1.364964 | 12.7838 | 0.005103013 | 1.505029
1.366945 | 12.74303 | 0.005076893 | 1.497325
1.368926 | 12.70251 | 0.005051074 | 1.489711
1.370907 | 12.66224 | 0.005025669 | 1.482218
1.372888 | 12.62222 | 0.005000787 | 1.47488
1.374869 | 12.58246 | 0.00497654 | 1.467728
1.37685 | 12.54297 | 0.004953033 | 1.460796
1.378831 | 12.50374 | 0.004930371 | 1.454112
1.380813 | 12.46479 | 0.004908653 | 1.447707
1.382794 | 12.42611 | 0.004887975 | 1.441608
1.384775 | 12.38772 | 0.004868426 | 1.435842
1.386756 | 12.34961 | 0.00485009 | 1.430435
1.388737 | 12.3118 | 0.004833045 | 1.425407
1.390718 | 12.27428 | 0.004817361 | 1.420782
1.392699 | 12.23706 | 0.004803099 | 1.416575
1.39468 | 12.20014 | 0.004790312 | 1.412804
1.396661 | 12.16353 | 0.004779044 | 1.409481
1.398642 | 12.12723 | 0.004769328 | 1.406616
1.400623 | 12.09125 | 0.004761187 | 1.404214
1.402604 | 12.05559 | 0.004754632 | 1.402281
1.404585 | 12.02025 | 0.004749664 | 1.400816
1.406567 | 11.98523 | 0.004746273 | 1.399816
1.408548 | 11.95055 | 0.00474444 | 1.399275
1.410529 | 11.9162 | 0.004744136 | 1.399186
1.41251 | 11.88218 | 0.004745326 | 1.399536
1.414491 | 11.84851 | 0.004747964 | 1.400315
1.416472 | 11.81517 | 0.004752 | 1.401505
1.418453 | 11.78219 | 0.004757376 | 1.40309
1.420434 | 11.74955 | 0.004764026 | 1.405052
1.422415 | 11.71726 | 0.004771883 | 1.407369
1.424396 | 11.68532 | 0.004780871 | 1.41002
1.426377 | 11.65375 | 0.004790913 | 1.412981
1.428358 | 11.62253 | 0.004801926 | 1.416229
1.43034 | 11.59167 | 0.004813825 | 1.419739
1.432321 | 11.56117 | 0.004826523 | 1.423484
1.434302 | 11.53104 | 0.004839931 | 1.427438
1.436283 | 11.50128 | 0.004853958 | 1.431575
1.438264 | 11.47188 | 0.004868514 | 1.435868
1.440245 | 11.44286 | 0.004883507 | 1.44029
1.442226 | 11.41421 | 0.004898848 | 1.444815
1.444207 | 11.38593 | 0.004914447 | 1.449415
1.446188 | 11.35802 | 0.004930218 | 1.454067
1.448169 | 11.33049 | 0.004946076 | 1.458744
1.45015 | 11.30334 | 0.004961939 | 1.463422
1.452131 | 11.27656 | 0.00497773 | 1.468079
1.454112 | 11.25017 | 0.004993375 | 1.472693
1.456094 | 11.22415 | 0.005008806 | 1.477244
1.458075 | 11.19851 | 0.005023959 | 1.481714
1.460056 | 11.17326 | 0.005038779 | 1.486084
1.462037 | 11.14838 | 0.005053214 | 1.490342
1.464018 | 11.12388 | 0.005067223 | 1.494473
1.465999 | 11.09977 | 0.00508077 | 1.498469
1.46798 | 11.07603 | 0.005093828 | 1.50232
1.469961 | 11.05268 | 0.005106378 | 1.506021
1.471942 | 11.02971 | 0.005118405 | 1.509568
1.473923 | 11.00711 | 0.005129903 | 1.51296
1.475904 | 10.98489 | 0.005140872 | 1.516195
1.477885 | 10.96305 | 0.005151315 | 1.519275
1.479867 | 10.94159 | 0.005161242 | 1.522203
1.481848 | 10.92051 | 0.005170669 | 1.524983
1.483829 | 10.8998 | 0.005179612 | 1.52762
1.48581 | 10.87946 | 0.005188096 | 1.530122
1.487791 | 10.85949 | 0.005196144 | 1.532496
1.489772 | 10.8399 | 0.005203786 | 1.53475
1.491753 | 10.82067 | 0.005211053 | 1.536893
1.493734 | 10.80182 | 0.005217978 | 1.538936
1.495715 | 10.78332 | 0.005224596 | 1.540887
1.497696 | 10.76519 | 0.005230942 | 1.542759
1.499677 | 10.74743 | 0.005237054 | 1.544562
1.501658 | 10.73001 | 0.005242969 | 1.546306
1.503639 | 10.71296 | 0.005248724 | 1.548003
1.505621 | 10.69626 | 0.005254356 | 1.549664
1.507602 | 10.67991 | 0.005259901 | 1.5513
1.509583 | 10.66391 | 0.005265394 | 1.55292
1.511564 | 10.64825 | 0.005270869 | 1.554535
1.513545 | 10.63294 | 0.005276357 | 1.556153
1.515526 | 10.61797 | 0.005281886 | 1.557784
1.517507 | 10.60333 | 0.005287483 | 1.559435
1.519488 | 10.58902 | 0.005293171 | 1.561112
1.521469 | 10.57505 | 0.00529897 | 1.562822
1.52345 | 10.56139 | 0.005304893 | 1.564569
1.525431 | 10.54807 | 0.005310953 | 1.566357
1.527412 | 10.53505 | 0.005317155 | 1.568186
1.529394 | 10.52236 | 0.0053235 | 1.570057
1.531375 | 10.50997 | 0.005329983 | 1.571969
1.533356 | 10.49789 | 0.005336595 | 1.573919
1.535337 | 10.48611 | 0.005343322 | 1.575903
1.537318 | 10.47462 | 0.005350145 | 1.577916
1.539299 | 10.46344 | 0.005357042 | 1.57995
1.54128 | 10.45253 | 0.005363986 | 1.581998
1.543261 | 10.44192 | 0.005370948 | 1.584051
1.545242 | 10.43158 | 0.005377895 | 1.5861
1.547223 | 10.42152 | 0.005384792 | 1.588134
1.549204 | 10.41173 | 0.005391602 | 1.590142
1.551185 | 10.4022 | 0.005394101 | 1.59088
1.553166 | 10.39293 | 0.005395592 | 1.591319
1.555148 | 10.38392 | 0.005396981 | 1.591729
1.557129 | 10.37516 | 0.005398222 | 1.592095
1.55911 | 10.36664 | 0.005399265 | 1.592402
1.561091 | 10.35836 | 0.005400062 | 1.592637
1.563072 | 10.35032 | 0.005400565 | 1.592786
1.565053 | 10.34251 | 0.005400726 | 1.592833
1.567034 | 10.33492 | 0.005400499 | 1.592766
1.569015 | 10.32755 | 0.005399838 | 1.592571
1.570996 | 10.32039 | 0.0053987 | 1.592236
1.572977 | 10.31344 | 0.005397044 | 1.591747
1.574958 | 10.30669 | 0.005394829 | 1.591094
1.576939 | 10.30014 | 0.005392021 | 1.590266
1.578921 | 10.29378 | 0.005388584 | 1.589252
1.580902 | 10.28761 | 0.00538449 | 1.588045
1.582883 | 10.28161 | 0.005379712 | 1.586636
1.584864 | 10.27579 | 0.005374227 | 1.585018
1.586845 | 10.27014 | 0.005368018 | 1.583187
1.588826 | 10.26466 | 0.005361071 | 1.581138
1.590807 | 10.25933 | 0.005353378 | 1.578869
1.592788 | 10.25415 | 0.005344938 | 1.57638
1.594769 | 10.24912 | 0.005335751 | 1.57367
1.59675 | 10.24423 | 0.005325828 | 1.570744
1.598731 | 10.23947 | 0.00531518 | 1.567603
1.600712 | 10.23485 | 0.005303826 | 1.564255
1.602693 | 10.23035 | 0.005291789 | 1.560705
1.604675 | 10.22597 | 0.005279095 | 1.556961
1.606656 | 10.2217 | 0.005265776 | 1.553032
1.608637 | 10.21754 | 0.005251864 | 1.548929
1.610618 | 10.21348 | 0.005237398 | 1.544663
1.612599 | 10.20952 | 0.005222418 | 1.540245
1.61458 | 10.20565 | 0.005206967 | 1.535688
1.616561 | 10.20187 | 0.005191091 | 1.531006
1.618542 | 10.19817 | 0.005174837 | 1.526212
1.620523 | 10.19455 | 0.005158255 | 1.521321
1.622504 | 10.191 | 0.005141396 | 1.516349
1.624485 | 10.18752 | 0.005124311 | 1.51131
1.626466 | 10.1841 | 0.005107055 | 1.506221
1.628447 | 10.18073 | 0.005089679 | 1.501096
1.630429 | 10.17742 | 0.00507224 | 1.495953
1.63241 | 10.17416 | 0.005054789 | 1.490806
1.634391 | 10.17094 | 0.005037382 | 1.485672
1.636372 | 10.16776 | 0.00502007 | 1.480567
1.638353 | 10.16461 | 0.005002906 | 1.475505
1.640334 | 10.1615 | 0.004985942 | 1.470501
1.642315 | 10.15841 | 0.004969226 | 1.465571
1.644296 | 10.15534 | 0.004952806 | 1.460729
1.646277 | 10.1523 | 0.004936729 | 1.455987
1.648258 | 10.14926 | 0.004921036 | 1.451359
1.650239 | 10.14624 | 0.004905769 | 1.446856
1.65222 | 10.14323 | 0.004890965 | 1.44249
1.654202 | 10.14022 | 0.004876658 | 1.43827
1.656183 | 10.13722 | 0.00486288 | 1.434207
1.658164 | 10.13421 | 0.004849656 | 1.430307
1.660145 | 10.13119 | 0.004837011 | 1.426577
1.662126 | 10.12817 | 0.004824964 | 1.423024
1.664107 | 10.12514 | 0.00481353 | 1.419652
1.666088 | 10.1221 | 0.004802723 | 1.416465
1.668069 | 10.11904 | 0.004792551 | 1.413465
1.67005 | 10.11597 | 0.004783021 | 1.410654
1.672031 | 10.11288 | 0.004774137 | 1.408034
1.674012 | 10.10976 | 0.004765898 | 1.405604
1.675993 | 10.10662 | 0.004758304 | 1.403363993
1.677974 | 10.10346 | 0.004751348 | 1.401313
1.679956 | 10.10028 | 0.004745024 | 1.399447
1.681937 | 10.09706 | 0.004739323 | 1.397766
1.683918 | 10.09382 | 0.004734233 | 1.396265
1.685899 | 10.09055 | 0.00472974 | 1.39494
1.68788 | 10.08725 | 0.00472583 | 1.393787
1.689861 | 10.08392 | 0.004722486 | 1.3928
1.691842 | 10.08056 | 0.004719689 | 1.391975
1.693823 | 10.07717 | 0.004717419 | 1.391306
1.695804 | 10.07375 | 0.004715654 | 1.390785
1.697785 | 10.0703 | 0.004714374 | 1.390408
1.699766 | 10.06682 | 0.004713553 | 1.390166
1.701747 | 10.06331 | 0.004713169 | 1.390052
1.703729 | 10.05977 | 0.004713195 | 1.39006
1.70571 | 10.0562 | 0.004713607 | 1.390182
1.707691 | 10.0526 | 0.004714379 | 1.390409
1.709672 | 10.04897 | 0.004715484 | 1.390735
1.711653 | 10.04532 | 0.004716896 | 1.391152
1.713634 | 10.04165 | 0.004718588 | 1.391651
1.715615 | 10.03795 | 0.004720535 | 1.392225
1.717596 | 10.03424 | 0.00472271 | 1.392866
1.719577 | 10.0305 | 0.004725087 | 1.393567
1.721558 | 10.02674 | 0.004727641 | 1.394321
1.723539 | 10.02298 | 0.004730349 | 1.395119
1.72552 | 10.01919 | 0.004733185 | 1.395956
1.727501 | 10.0154 | 0.004736126 | 1.396823
1.729483 | 10.0116 | 0.004739151 | 1.397715
1.731464 | 10.00779 | 0.004742236 | 1.398625
1.733445 | 10.00399 | 0.004745362 | 1.399547
1.735426 | 10.00018 | 0.004748506 | 1.400474
1.737407 | 9.99637 | 0.00475165 | 1.401402
1.739388 | 9.992569 | 0.004754776 | 1.402323
1.741369 | 9.988777 | 0.004757864 | 1.403234
1.74335 | 9.984997 | 0.004760898 | 1.404129
1.745331 | 9.981233 | 0.004763862 | 1.405003
1.747312 | 9.977487 | 0.004766741 | 1.405853
1.749293 | 9.973762 | 0.004769521 | 1.406672
1.751274 | 9.970063 | 0.004772188 | 1.407459
1.753256 | 9.966393 | 0.004774731 | 1.408209
1.755237 | 9.962755 | 0.004777138 | 1.408919
1.757218 | 9.959153 | 0.0047794 | 1.409586
1.759199 | 9.95559 | 0.004781508 | 1.410208
1.76118 | 9.952069 | 0.004783455 | 1.410782
1.763161 | 9.948595 | 0.004785233 | 1.411306
1.765142 | 9.945171 | 0.004786839 | 1.41178
1.767123 | 9.9418 | 0.004788268 | 1.412202
1.769104 | 9.938486 | 0.004789519 | 1.41257
1.771085 | 9.935232 | 0.004790589 | 1.412886
1.773066 | 9.932042 | 0.004791479 | 1.413149
1.775047 | 9.928919 | 0.004792192 | 1.413359
1.777028 | 9.925866 | 0.004792729 | 1.413517
1.77901 | 9.922886 | 0.004793096 | 1.413625
1.780991 | 9.919983 | 0.004793299 | 1.413685
1.782972 | 9.917159 | 0.004793345 | 1.413699
1.784953 | 9.914417 | 0.004793245 | 1.413669
1.786934 | 9.911761 | 0.004793007 | 1.413599
1.788915 | 9.909191 | 0.004792646 | 1.413492
1.790896 | 9.906712 | 0.004792173 | 1.413353
1.792877 | 9.904326 | 0.004791604 | 1.413185
1.794858 | 9.902033 | 0.004790954 | 1.412993
1.796839 | 9.899837 | 0.004790239 | 1.412783
1.79882 | 9.897739 | 0.004789478 | 1.412558
1.800801 | 9.895741 | 0.004788687 | 1.412325
1.802783 | 9.893844 | 0.004787886 | 1.412089
1.804764 | 9.892048 | 0.004787093 | 1.411855
1.806745 | 9.890356 | 0.004786328 | 1.411629
1.808726 | 9.888767 | 0.004785609 | 1.411417
1.810707 | 9.887282 | 0.004784957 | 1.411225
1.812688 | 9.885901 | 0.004784392 | 1.411058
1.814669 | 9.884623 | 0.004783931 | 1.410922
1.81665 | 9.883449 | 0.004783594 | 1.410823
1.818631 | 9.882377 | 0.004783401 | 1.410766
1.820612 | 9.881407 | 0.004783368 | 1.410756
1.822593 | 9.880537 | 0.004783514 | 1.410799
1.824574 | 9.879765 | 0.004783855 | 1.4109
1.826555 | 9.879089 | 0.004784406 | 1.411062
1.828537 | 9.878508 | 0.004785184 | 1.411292
1.830518 | 9.878017 | 0.0047862 | 1.411591
1.832499 | 9.877616 | 0.004787468 | 1.411966
1.83448 | 9.877299 | 0.004788999 | 1.412417
1.836461 | 9.877063 | 0.004790802 | 1.412949
1.838442 | 9.876904 | 0.004792885 | 1.413563
1.840423 | 9.876819 | 0.004795255 | 1.414262
1.842404 | 9.876801 | 0.004797914 | 1.415046
1.844385 | 9.876847 | 0.004800867 | 1.415917
1.846366 | 9.87695 | 0.004804114 | 1.416875
1.848347 | 9.877106 | 0.004807651 | 1.417918
1.850328 | 9.877307 | 0.004811475 | 1.419046
1.852309 | 9.877548 | 0.004815581 | 1.420257
1.854291 | 9.877822 | 0.004819959 | 1.421548
1.856272 | 9.878121 | 0.0048246 | 1.422917
1.858253 | 9.878439 | 0.004829493 | 1.42436
1.860234 | 9.878769 | 0.004834624 | 1.425873
1.862215 | 9.879102 | 0.004839979 | 1.427453
1.864196 | 9.87943 | 0.004845542 | 1.429093
1.866177 | 9.879745 | 0.004851297 | 1.430791
1.868158 | 9.880039 | 0.004857225 | 1.432539
1.870139 | 9.880302 | 0.004863308 | 1.434333
1.87212 | 9.880528 | 0.004869526 | 1.436167
1.874101 | 9.880706 | 0.00487586 | 1.438035
1.876082 | 9.880827 | 0.004882287 | 1.43993
1.878064 | 9.880884 | 0.004888788 | 1.441848
1.880045 | 9.880866 | 0.00489534 | 1.44378
1.882026 | 9.880765 | 0.004901923 | 1.445722
1.884007 | 9.880572 | 0.004908515 | 1.447666
1.885988 | 9.880279 | 0.004915094 | 1.449606
1.887969 | 9.879878 | 0.004921639 | 1.451536
1.88995 | 9.879359 | 0.00492813 | 1.453451
1.891931 | 9.878716 | 0.004934545 | 1.455343
1.893912 | 9.87794 | 0.004940866 | 1.457207
1.895893 | 9.877025 | 0.004947073 | 1.459038
1.897874 | 9.875965 | 0.004953147 | 1.460829
1.899855 | 9.874753 | 0.004959071 | 1.462576
1.901836 | 9.873384 | 0.00496483 | 1.464275
1.903818 | 9.871855 | 0.004970406 | 1.465919
1.905799 | 9.87016 | 0.004975788 | 1.467507
1.90778 | 9.8683 | 0.004980962 | 1.469032
1.909761 | 9.86627 | 0.004985916 | 1.470494
1.911742 | 9.864073 | 0.004990643 | 1.471888
1.913723 | 9.861707 | 0.004995132 | 1.473212
1.915704 | 9.859177 | 0.00499938 | 1.474464
1.917685 | 9.856486 | 0.00500338 | 1.475644
1.919666 | 9.853641 | 0.00500713 | 1.47675
1.921647 | 9.850648 | 0.005010627 | 1.477782
1.923628 | 9.847518 | 0.005013871 | 1.478738
1.925609 | 9.844262 | 0.005016864 | 1.479621
1.927591 | 9.840896 | 0.005019607 | 1.48043
1.929572 | 9.837434 | 0.005022106 | 1.481167
1.931553 | 9.833898 | 0.005024542 | 1.481886
1.933534 | 9.830309 | 0.005026783 | 1.482546
1.935515 | 9.826694 | 0.005028804 | 1.483142
1.937496 | 9.823079 | 0.005030617 | 1.483677
1.939477 | 9.819499 | 0.005032238 | 1.484155
1.941458 | 9.815989 | 0.005033684 | 1.484582
1.943439 | 9.81259 | 0.005034974 | 1.484962
1.94542 | 9.809345 | 0.005036127 | 1.485302
1.947401 | 9.806304 | 0.005037166 | 1.485609
1.949382 | 9.80352 | 0.005038114 | 1.485888
1.951363 | 9.801052 | 0.005038996 | 1.486148
1.953345 | 9.798966 | 0.005039838 | 1.486397
1.955326 | 9.797329 | 0.00504067 | 1.486642
1.957307 | 9.79622 | 0.00504152 | 1.486893
1.959288 | 9.795719 | 0.005042418 | 1.487158
1.961269 | 9.795917 | 0.005043398 | 1.487447
1.96325 | 9.796909 | 0.005044493 | 1.48777
1.965231 | 9.798799 | 0.005045737 | 1.488136
1.967212 | 9.8017 | 0.005047165 | 1.488558
1.969193 | 9.80573 | 0.005048817 | 1.489045
1.971174 | 9.811019 | 0.005050728 | 1.489609
1.973155 | 9.817705 | 0.005052939 | 1.490261
1.975136 | 9.825938 | 0.005055491 | 1.491013
1.977118 | 9.835876 | 0.005058423 | 1.491878
1.979099 | 9.795087 | 0.005061779 | 1.492868
1.980071 | 9.795087 | 0.005061779 | 1.492868
1.981912 | 9.807375 | 0.00504828 | 1.488886
1.983754 | 9.820672 | 0.005034622 | 1.484858
1.985596 | 9.834917 | 0.005020906 | 1.480813
1.987437 | 9.850051 | 0.005007228 | 1.476779
1.989279 | 9.866017 | 0.00499368 | 1.472783
1.991121 | 9.882762 | 0.004980351 | 1.468852
1.992963 | 9.900234 | 0.004967327 | 1.465011
1.994804 | 9.918386 | 0.004954688 | 1.461284
1.996646 | 9.937169 | 0.004942513 | 1.457693
1.998488 | 9.95654 | 0.004930875 | 1.45426
2.000329 | 9.976457 | 0.004919843 | 1.451007
2.002171 | 9.996879 | 0.004909482 | 1.447951
2.004013 | 10.01777 | 0.004899855 | 1.445112
2.005855 | 10.03909 | 0.004891018 | 1.442505
2.007696 | 10.06081 | 0.004883024 | 1.440148
2.009538 | 10.08289 | 0.004875921 | 1.438053
2.01138 | 10.10531 | 0.004869755 | 1.436234
2.013221 | 10.12803 | 0.004864563 | 1.434703
2.015063 | 10.15104 | 0.004860383 | 1.43347
2.016905 | 10.17429 | 0.004857243 | 1.432544
2.018746 | 10.19778 | 0.00485517 | 1.431933
2.020588 | 10.22147 | 0.004854185 | 1.431642
2.02243 | 10.24534 | 0.004854305 | 1.431678
2.024272 | 10.26938 | 0.004855541 | 1.432042
2.026113 | 10.29357 | 0.004857899 | 1.432738
2.027955 | 10.31789 | 0.004861382 | 1.433765
2.029797 | 10.34232 | 0.004865985 | 1.435122
2.031638 | 10.36686 | 0.0048717 | 1.436808
2.03348 | 10.39147 | 0.004878513 | 1.438817
2.035322 | 10.41617 | 0.004886406 | 1.441145
2.037164 | 10.44092 | 0.004895354 | 1.443784
2.039005 | 10.46573 | 0.004905328 | 1.446726
2.040847 | 10.49058 | 0.004916292 | 1.449959
2.042689 | 10.51546 | 0.004928208 | 1.453474
2.04453 | 10.54037 | 0.004941031 | 1.457256
2.046372 | 10.56531 | 0.004954713 | 1.461291
2.048214 | 10.59025 | 0.004969202 | 1.465564
2.050056 | 10.6152 | 0.004984443 | 1.470059
2.051897 | 10.64016 | 0.005000377 | 1.474759
2.053739 | 10.66512 | 0.005016943 | 1.479644
2.055581 | 10.69008 | 0.005034075 | 1.484697
2.057422 | 10.71503 | 0.005051708 | 1.489898
2.059264 | 10.73998 | 0.005069774 | 1.495226
2.061106 | 10.76492 | 0.005088201 | 1.50066
2.062947 | 10.78985 | 0.005106919 | 1.506181
2.064789 | 10.81478 | 0.005125855 | 1.511766
2.066631 | 10.83969 | 0.005144936 | 1.517393
2.068473 | 10.8646 | 0.005164089 | 1.523042
2.070314 | 10.8895 | 0.00518324 | 1.52869
2.072156 | 10.9144 | 0.005202315 | 1.534316
2.073998 | 10.9393 | 0.005221242 | 1.539898
2.075839 | 10.9642 | 0.005239949 | 1.545415
2.077681 | 10.9891 | 0.005258365 | 1.550847
2.079523 | 11.014 | 0.005276421 | 1.556172
2.081365 | 11.03892 | 0.00529405 | 1.561371
2.083206 | 11.06384 | 0.005311186 | 1.566425
2.085048 | 11.08879 | 0.005327766 | 1.571315
2.08689 | 11.11375 | 0.005343731 | 1.576024
2.088731 | 11.13874 | 0.005359024 | 1.580534
2.090573 | 11.16376 | 0.005373591 | 1.58483
2.092415 | 11.18881 | 0.005387382 | 1.588898
2.094257 | 11.2139 | 0.005400352 | 1.592723
2.096098 | 11.23903 | 0.005412459 | 1.596294
2.09794 | 11.26421 | 0.005423667 | 1.599599
2.099782 | 11.28945 | 0.005433943 | 1.60263
2.101623 | 11.31474 | 0.00544326 | 1.605378
2.103465 | 11.34009 | 0.005451598 | 1.607837
2.105307 | 11.36552 | 0.005458939 | 1.610002
2.107149 | 11.39101 | 0.005465272 | 1.61187
2.10899 | 11.41659 | 0.005470588 | 1.613438
2.110832 | 11.44225 | 0.005474885 | 1.614705
2.112674 | 11.46799 | 0.005478163 | 1.615672
2.114515 | 11.49384 | 0.005480429 | 1.61634
2.116357 | 11.51978 | 0.005481689 | 1.616712
2.118199 | 11.54582 | 0.005481957 | 1.616791
2.12004 | 11.57198 | 0.005481247 | 1.616581
2.121882 | 11.59825 | 0.005479579 | 1.616089
2.123724 | 11.62464 | 0.005476973 | 1.615321
2.125566 | 11.65116 | 0.005473453 | 1.614283
2.127407 | 11.67781 | 0.005469047 | 1.612983
2.129249 | 11.70459 | 0.005463783 | 1.611431
2.131091 | 11.73151 | 0.005457691 | 1.609634
2.132932 | 11.75857 | 0.005450805 | 1.607603
2.134774 | 11.78578 | 0.005443159 | 1.605348
2.136616 | 11.81314 | 0.005434789 | 1.60288
2.138458 | 11.84066 | 0.005425732 | 1.600208
2.140299 | 11.86834 | 0.005416026 | 1.597346
2.142141 | 11.89619 | 0.00540571 | 1.594303
2.143983 | 11.9242 | 0.005394824 | 1.591093
2.145824 | 11.95239 | 0.005383407 | 1.587725
2.147666 | 11.98075 | 0.005371501 | 1.584214
2.149508 | 12.00928 | 0.005359145 | 1.58057
2.15135 | 12.038 | 0.005346379 | 1.576805
2.153191 | 12.06691 | 0.005333244 | 1.572931
2.155033 | 12.096 | 0.005319778 | 1.568959
2.156875 | 12.12528 | 0.00530602 | 1.564902
2.158716 | 12.15476 | 0.005292007 | 1.560769
2.160558 | 12.18442 | 0.005277776 | 1.556572
2.1624 | 12.21429 | 0.00526336 | 1.55232
2.164242 | 12.24435 | 0.005248794 | 1.548024
2.166083 | 12.27462 | 0.005234108 | 1.543693
2.167925 | 12.30509 | 0.005219333 | 1.539335
2.169767 | 12.33576 | 0.005204496 | 1.534959
2.171608 | 12.36663 | 0.005189624 | 1.530573
2.17345 | 12.39772 | 0.005174743 | 1.526184
2.175292 | 12.429 | 0.005159877 | 1.5218
2.177133 | 12.4605 | 0.005145048 | 1.517426
2.178975 | 12.4922 | 0.005130277 | 1.51307
2.180817 | 12.52411 | 0.005115585 | 1.508737
2.182659 | 12.55623 | 0.005100991 | 1.504433
2.1845 | 12.58856 | 0.005086513 | 1.500162
2.186342 | 12.6211 | 0.005072167 | 1.495932
2.188184 | 12.65384 | 0.005057971 | 1.491745
2.190025 | 12.68679 | 0.005043939 | 1.487606
2.191867 | 12.71995 | 0.005030086 | 1.48352
2.193709 | 12.75331 | 0.005016425 | 1.479492
2.195551 | 12.78688 | 0.005002972 | 1.475524
2.197392 | 12.82064 | 0.004989737 | 1.47162
2.199234 | 12.85461 | 0.004976733 | 1.467785
2.201076 | 12.88878 | 0.004963972 | 1.464022
2.202917 | 12.92315 | 0.004951465 | 1.460333
2.204759 | 12.95771 | 0.004939224 | 1.456723
2.206601 | 12.99247 | 0.004927259 | 1.453194
2.208443 | 13.02742 | 0.004915582 | 1.44975
2.210284 | 13.06255 | 0.004904202 | 1.446394
2.212126 | 13.09787 | 0.004893131 | 1.443129
2.213968 | 13.13338 | 0.004882379 | 1.439957
2.215809 | 13.16907 | 0.004871957 | 1.436884
2.217651 | 13.20493 | 0.004861875 | 1.43391
2.219493 | 13.24097 | 0.004852146 | 1.431041
2.221335 | 13.27718 | 0.004842779 | 1.428278
2.223176 | 13.31356 | 0.004833788 | 1.425626
2.225018 | 13.3501 | 0.004825183 | 1.423089
2.22686 | 13.3868 | 0.004816976 | 1.420668
2.228701 | 13.42366 | 0.004809182 | 1.418369
2.230543 | 13.46066 | 0.004801811 | 1.416196
2.232385 | 13.49782 | 0.004794879 | 1.414151
2.234226 | 13.53512 | 0.004788397 | 1.412239
2.236068 | 13.57256 | 0.00478238 | 1.410465
2.23791 | 13.61014 | 0.00477684 | 1.408831
2.239752 | 13.64785 | 0.004771791 | 1.407342
2.241593 | 13.68568 | 0.004767245 | 1.406001
2.243435 | 13.72363 | 0.004763215 | 1.404812
2.245277 | 13.7617 | 0.004759711 | 1.403779
2.247118 | 13.79988 | 0.004756745 | 1.402904
2.24896 | 13.83817 | 0.004754327 | 1.402191
2.250802 | 13.87655 | 0.004752466 | 1.401642
2.252644 | 13.91504 | 0.004751169 | 1.40126
2.254485 | 13.95361 | 0.004750444 | 1.401046
2.256327 | 13.99227 | 0.004750296 | 1.401002
2.258169 | 14.03101 | 0.00475073 | 1.40113
2.26001 | 14.06982 | 0.004751746 | 1.40143
2.261852 | 14.1087 | 0.004753348 | 1.401902
2.263694 | 14.14765 | 0.004755533 | 1.402547
2.265536 | 14.18665 | 0.004758299 | 1.403363
2.267377 | 14.2257 | 0.00476164 | 1.404348
2.269219 | 14.2648 | 0.004765551 | 1.405501
2.271061 | 14.30394 | 0.004770022 | 1.40682
2.272902 | 14.34312 | 0.004775041 | 1.4083
2.274744 | 14.38232 | 0.004780594 | 1.409938
2.276586 | 14.42154 | 0.004786667 | 1.411729
2.278428 | 14.46079 | 0.00479324 | 1.413668
2.280269 | 14.50004 | 0.004800292 | 1.415748
2.282111 | 14.53929 | 0.0048078 | 1.417962
2.283953 | 14.57855 | 0.004815739 | 1.420303
2.285794 | 14.6178 | 0.004824079 | 1.422763
2.287636 | 14.65703 | 0.00483279 | 1.425332
2.289478 | 14.69625 | 0.004841837 | 1.428001
2.291319 | 14.73544 | 0.004851186 | 1.430758
2.293161 | 14.77459 | 0.004860795 | 1.433592
2.295003 | 14.81371 | 0.004870624 | 1.43649
2.296845 | 14.85279 | 0.004880628 | 1.439441
2.298686 | 14.89182 | 0.004890763 | 1.44243
2.300528 | 14.93079 | 0.00490098 | 1.445443
2.30237 | 14.9697 | 0.004911229 | 1.448466
2.304211 | 15.00854 | 0.004921462 | 1.451484
2.306053 | 15.04731 | 0.004931625 | 1.454482
2.307895 | 15.086 | 0.004941666 | 1.457443
2.309737 | 15.12461 | 0.004951532 | 1.460353
2.311578 | 15.16312 | 0.00496117 | 1.463195
2.31342 | 15.20154 | 0.004970526 | 1.465955
2.315262 | 15.23985 | 0.004979545 | 1.468615
2.317103 | 15.27806 | 0.004988174 | 1.47116
2.318945 | 15.31615 | 0.00499636 | 1.473574
2.320787 | 15.35412 | 0.005004051 | 1.475842
2.322629 | 15.39197 | 0.005011194 | 1.477949
2.32447 | 15.42969 | 0.005017741 | 1.47988
2.326312 | 15.46727 | 0.00502364 | 1.48162
2.328154 | 15.50471 | 0.005028846 | 1.483155
2.329995 | 15.542 | 0.005033313 | 1.484472
2.331837 | 15.57914 | 0.005036997 | 1.485559
2.333679 | 15.61613 | 0.005039857 | 1.486403
2.335521 | 15.65295 | 0.005041857 | 1.486992
2.337362 | 15.6896 | 0.00504296 | 1.487317
2.339204 | 15.72608 | 0.005043135 | 1.487369
2.341046 | 15.76238 | 0.005042354 | 1.487139
2.342887 | 15.7985 | 0.005040592 | 1.486619
2.344729 | 15.83443 | 0.005037831 | 1.485805
2.346571 | 15.87018 | 0.005034053 | 1.484691
2.348412 | 15.90572 | 0.005029249 | 1.483274
2.350254 | 15.94106 | 0.005023412 | 1.481552
2.352096 | 15.9762 | 0.005016541 | 1.479526
2.353938 | 16.01113 | 0.005008642 | 1.477196
2.355779 | 16.04585 | 0.004999725 | 1.474566
2.357621 | 16.08034 | 0.004989807 | 1.471641
2.359463 | 16.11462 | 0.00497891 | 1.468427
2.361304 | 16.14866 | 0.004967061 | 1.464933
2.363146 | 16.18248 | 0.004954294 | 1.461167
2.364988 | 16.21606 | 0.004940647 | 1.457142
2.36683 | 16.24941 | 0.004926162 | 1.45287
2.368671 | 16.28251 | 0.004910888 | 1.448366
2.370513 | 16.31537 | 0.004894879 | 1.443644
2.372355 | 16.34798 | 0.00487819 | 1.438722
2.374196 | 16.38034 | 0.004860884 | 1.433618
2.376038 | 16.41244 | 0.004843027 | 1.428352
2.37788 | 16.44429 | 0.004824689 | 1.422943
2.379722 | 16.47588 | 0.004805944 | 1.417415
2.381563 | 16.5072 | 0.004786869 | 1.411789
2.383405 | 16.53825 | 0.004767546 | 1.40609
2.385247 | 16.56904 | 0.004748059 | 1.400342
2.387088 | 16.59956 | 0.004728494 | 1.394572
2.38893 | 16.6298 | 0.004708942 | 1.388806
2.390772 | 16.65976 | 0.004689493 | 1.38307
2.392614 | 16.68944 | 0.004670238 | 1.377391
2.394455 | 16.71885 | 0.004651271 | 1.371797
2.396297 | 16.74797 | 0.004632683 | 1.366315
2.398139 | 16.77681 | 0.004614568 | 1.360972
2.39998 | 16.80536 | 0.004597016 | 1.355795
2.401822 | 16.83362 | 0.004580117 | 1.350811
2.403664 | 16.86159 | 0.004563959 | 1.346046
2.405505 | 16.88927 | 0.004548629 | 1.341525
2.407347 | 16.91666 | 0.004534208 | 1.337272
2.409189 | 16.94375 | 0.004520776 | 1.33331
2.411031 | 16.97055 | 0.004508408 | 1.329662
2.412872 | 16.99705 | 0.004497176 | 1.32635
2.414714 | 17.02325 | 0.004487144 | 1.323391
2.416556 | 17.04916 | 0.004478375 | 1.320805
2.418397 | 17.07477 | 0.004470922 | 1.318607
2.420239 | 17.10008 | 0.004464834 | 1.316811
2.422081 | 17.12509 | 0.004460152 | 1.31543
2.423923 | 17.1498 | 0.004456913 | 1.314475
2.425764 | 17.17421 | 0.004455145 | 1.313954
2.427606 | 17.19831 | 0.004454872 | 1.313873
2.429448 | 17.22212 | 0.004456109 | 1.314238
2.431289 | 17.24563 | 0.004458866 | 1.315051
2.433131 | 17.26884 | 0.004463146 | 1.316313
2.434973 | 17.29174 | 0.004468946 | 1.318024
2.436815 | 17.31435 | 0.004476255 | 1.32018
2.438656 | 17.33666 | 0.004485058 | 1.322776
2.440498 | 17.35866 | 0.004495329 | 1.325805
2.44234 | 17.38038 | 0.00450704 | 1.329259
2.444181 | 17.40179 | 0.004520156 | 1.333127
2.446023 | 17.4229 | 0.004534635 | 1.337398
2.447865 | 17.44373 | 0.004550431 | 1.342056
2.449706 | 17.46425 | 0.004567495 | 1.347089
2.451548 | 17.48448 | 0.00458577 | 1.352479
2.45339 | 17.50442 | 0.004605198 | 1.358209
2.455232 | 17.52407 | 0.004625717 | 1.36426
2.457073 | 17.54343 | 0.004647263 | 1.370615
2.458915 | 17.5625 | 0.004669766 | 1.377252
2.460757 | 17.58129 | 0.004693158 | 1.384151
2.462598 | 17.59979 | 0.004717365 | 1.39129
2.46444 | 17.61801 | 0.004742316 | 1.398649
2.466282 | 17.63594 | 0.004767936 | 1.406205
2.468124 | 17.6536 | 0.004794149 | 1.413936
2.469965 | 17.67098 | 0.004820881 | 1.42182
2.471807 | 17.68808 | 0.004848057 | 1.429835
2.473649 | 17.70491 | 0.004875603 | 1.437959
2.47549 | 17.72147 | 0.004903446 | 1.446171
2.477332 | 17.73776 | 0.004931514 | 1.454449
2.479174 | 17.75379 | 0.004959738 | 1.462773
2.481016 | 17.76955 | 0.004988051 | 1.471123
2.482857 | 17.78505 | 0.005016389 | 1.479481
2.484699 | 17.80029 | 0.005044692 | 1.487828
2.486541 | 17.81528 | 0.005072902 | 1.496148
2.488382 | 17.83001 | 0.005100964 | 1.504425
2.490224 | 17.84449 | 0.005128828 | 1.512642
2.492066 | 17.85872 | 0.005156446 | 1.520788
2.493908 | 17.87271 | 0.005183982 | 1.528909
2.495749 | 17.88646 | 0.00521184 | 1.537125
2.497591 | 17.89996 | 0.005239043 | 1.545148
2.499433 | 17.91324 | 0.005265597 | 1.55298
2.501274 | 17.92627 | 0.005291509 | 1.560622
2.503116 | 17.93908 | 0.005316791 | 1.568078
2.504958 | 17.95167 | 0.005341454 | 1.575352
2.506799 | 17.96403 | 0.005365511 | 1.582447
2.508641 | 17.97617 | 0.005388977 | 1.589368
2.510483 | 17.98809 | 0.005411868 | 1.596119
2.512325 | 17.9998 | 0.0054342 | 1.602706
2.514166 | 18.0113 | 0.005455993 | 1.609133
2.516008 | 18.02259 | 0.005477265 | 1.615407
2.51785 | 18.03368 | 0.005498035 | 1.621533
2.519691 | 18.04457 | 0.005518325 | 1.627517
2.521533 | 18.05527 | 0.005538155 | 1.633365
2.523375 | 18.06577 | 0.005557546 | 1.639084
2.525217 | 18.07608 | 0.00557652 | 1.64468
2.527058 | 18.08621 | 0.005595098 | 1.650159
2.5289 | 18.09616 | 0.005613302 | 1.655528
2.530742 | 18.10593 | 0.005631153 | 1.660793
2.532583 | 18.11552 | 0.005648411 | 1.665883
2.534425 | 18.12495 | 0.005664515 | 1.670632
2.536267 | 18.13421 | 0.005680064 | 1.675218
2.538109 | 18.1433 | 0.005695062 | 1.679642
2.53995 | 18.15224 | 0.005709508 | 1.683902
2.541792 | 18.16102 | 0.005723406 | 1.688001
2.543634 | 18.16965 | 0.005736754 | 1.691938
2.545475 | 18.17813 | 0.005749553 | 1.695713
2.547317 | 18.18646 | 0.005761802 | 1.699325
2.549159 | 18.19466 | 0.005773497 | 1.702774
2.551001 | 18.20271 | 0.005784635 | 1.706059
2.552842 | 18.21064 | 0.005795211 | 1.709178
2.554684 | 18.21843 | 0.005805219 | 1.71213
2.556526 | 18.2261 | 0.005814653 | 1.714913
2.558367 | 18.23365 | 0.005823507 | 1.717524
2.560209 | 18.24108 | 0.005831773 | 1.719962
2.562051 | 18.2484 | 0.005839446 | 1.722225
2.563892 | 18.2556 | 0.005846522 | 1.724312
2.565734 | 18.2627 | 0.005852995 | 1.726221
2.567576 | 18.26969 | 0.005858865 | 1.727952
2.569418 | 18.27659 | 0.005864132 | 1.729505
2.571259 | 18.28338 | 0.005868799 | 1.730882
2.573101 | 18.29009 | 0.00587287 | 1.732083
2.574943 | 18.2967 | 0.005876357 | 1.733111
2.576784 | 18.30323 | 0.005879271 | 1.73397
2.578626 | 18.30968 | 0.005881629 | 1.734666
2.580468 | 18.31605 | 0.005883454 | 1.735204
2.58231 | 18.32234 | 0.005884772 | 1.735593
2.584151 | 18.32856 | 0.005885614 | 1.735841
2.585993 | 18.33472 | 0.005886016 | 1.73596
2.587835 | 18.34081 | 0.00588602 | 1.735961
2.589676 | 18.34683 | 0.005885669 | 1.735857
2.591518 | 18.3528 | 0.005885008 | 1.735662
2.59336 | 18.35871 | 0.005884089 | 1.735391
2.595202 | 18.36457 | 0.005882961 | 1.735058
2.597043 | 18.37038 | 0.005881676 | 1.73468
2.598885 | 18.37615 | 0.005880288 | 1.73427
2.600727 | 18.38187 | 0.005878849 | 1.733846
2.602568 | 18.38755 | 0.005877412 | 1.733422
2.60441 | 18.3932 | 0.005876029 | 1.733014
2.606252 | 18.39881 | 0.005874751 | 1.732637
2.608094 | 18.40439 | 0.005873625 | 1.732305
2.609935 | 18.40994 | 0.005872696 | 1.732031
2.611777 | 18.41547 | 0.005872008 | 1.731828
2.613619 | 18.42097 | 0.0058716 | 1.731708
2.61546 | 18.42645 | 0.005871507 | 1.731681
2.617302 | 18.43192 | 0.005871763 | 1.731756
2.619144 | 18.43737 | 0.005872398 | 1.731943
2.620985 | 18.4428 | 0.005873438 | 1.73225
2.622827 | 18.44823 | 0.005874908 | 1.732683
2.624669 | 18.45364 | 0.005876829 | 1.73325
2.626511 | 18.45905 | 0.005879221 | 1.733955
2.628352 | 18.46446 | 0.005882099 | 1.734804
2.630194 | 18.46986 | 0.005885477 | 1.735801
2.632036 | 18.47527 | 0.00589223 | 1.737792
2.633877 | 18.48067 | 0.005902839 | 1.740921
2.635719 | 18.48608 | 0.005913388 | 1.744032
2.637561 | 18.4915 | 0.005923884 | 1.747128
2.639403 | 18.49692 | 0.005934334 | 1.75021
2.641244 | 18.50236 | 0.005944743 | 1.75328
2.643086 | 18.5078 | 0.005955119 | 1.75634
2.644928 | 18.51326 | 0.005965468 | 1.759392
2.646769 | 18.51873 | 0.005975798 | 1.762439
2.648611 | 18.52421 | 0.005986117 | 1.765482
2.650453 | 18.52972 | 0.005996432 | 1.768525
2.652295 | 18.53523 | 0.006006752 | 1.771568
2.654136 | 18.54077 | 0.006017084 | 1.774615
2.655978 | 18.54633 | 0.006027438 | 1.777669
2.65782 | 18.55191 | 0.006037823 | 1.780732
2.659661 | 18.55751 | 0.006048247 | 1.783806
2.661503 | 18.56314 | 0.006058719 | 1.786895
2.663345 | 18.56878 | 0.00606925 | 1.790001
2.665187 | 18.57446 | 0.006079848 | 1.793126
2.667028 | 18.58015 | 0.006090524 | 1.796275
2.66887 | 18.58588 | 0.006101288 | 1.79945
2.670712 | 18.59162 | 0.00611215 | 1.802653
2.672553 | 18.5974 | 0.006123119 | 1.805888
2.674395 | 18.6032 | 0.006134208 | 1.809159
2.676237 | 18.60902 | 0.006145425 | 1.812467
2.678078 | 18.61488 | 0.006156783 | 1.815817
2.67992 | 18.62076 | 0.006168291 | 1.819211
2.681762 | 18.62667 | 0.006179959 | 1.822652
2.683604 | 18.6326 | 0.006191799 | 1.826144
2.685445 | 18.63856 | 0.006203819 | 1.829689
2.687287 | 18.64455 | 0.00621603 | 1.83329
2.689129 | 18.65056 | 0.00622844 | 1.836951
2.69097 | 18.6566 | 0.006241059 | 1.840672
2.692812 | 18.66266 | 0.006253894 | 1.844458
2.694654 | 18.66874 | 0.006266953 | 1.848309
2.696496 | 18.67485 | 0.006280244 | 1.852229
2.698337 | 18.68099 | 0.006293771 | 1.856219
2.700179 | 18.68714 | 0.006307542 | 1.86028
2.702021 | 18.69332 | 0.00632156 | 1.864414
2.703862 | 18.69951 | 0.006335829 | 1.868623
2.705704 | 18.70572 | 0.006350351 | 1.872906
2.707546 | 18.71196 | 0.006365129 | 1.877264
2.709388 | 18.7182 | 0.006380162 | 1.881698
2.711229 | 18.72447 | 0.00639545 | 1.886207
2.713071 | 18.73074 | 0.006410991 | 1.89079
2.714913 | 18.73703 | 0.006426782 | 1.895447
2.716754 | 18.74333 | 0.006442817 | 1.900177
2.718596 | 18.74964 | 0.006459091 | 1.904976
2.720438 | 18.75595 | 0.006475596 | 1.909844
2.72228 | 18.76227 | 0.006492323 | 1.914777
2.724121 | 18.7686 | 0.00650926 | 1.919773
2.725963 | 18.77492 | 0.006526395 | 1.924826
2.727805 | 18.78125 | 0.006543714 | 1.929934
2.729646 | 18.78757 | 0.006561199 | 1.935091
2.731488 | 18.79389 | 0.006578834 | 1.940292
2.73333 | 18.8002 | 0.006596597 | 1.945531
2.735171 | 18.80651 | 0.006614466 | 1.950801
2.737013 | 18.8128 | 0.006632417 | 1.956095
2.738855 | 18.81907 | 0.006650423 | 1.961406
2.740697 | 18.82533 | 0.006666562 | 1.966166
2.742538 | 18.83158 | 0.006680002 | 1.97013
2.74438 | 18.8378 | 0.006693318 | 1.974057
2.746222 | 18.84399 | 0.006706514 | 1.977949
2.748063 | 18.85016 | 0.00671959 | 1.981805
2.749905 | 18.8563 | 0.006732548 | 1.985627
2.751747 | 18.86241 | 0.006745388 | 1.989414
2.753589 | 18.86848 | 0.006758112 | 1.993167
2.75543 | 18.87451 | 0.006770719 | 1.996885
2.757272 | 18.8805 | 0.006783206 | 2.000568
2.759114 | 18.88644 | 0.006795574 | 2.004215
2.760955 | 18.89234 | 0.006807817 | 2.007826
2.762797 | 18.89819 | 0.006819933 | 2.011399
2.764639 | 18.90398 | 0.006831918 | 2.014934
2.766481 | 18.90971 | 0.006843764 | 2.018428
2.768322 | 18.91539 | 0.006855467 | 2.021879
2.770164 | 18.921 | 0.006867016 | 2.025286
2.772006 | 18.92654 | 0.006878405 | 2.028644
2.773847 | 18.93201 | 0.006889622 | 2.031953
2.775689 | 18.9374 | 0.006900656 | 2.035207
2.777531 | 18.94271 | 0.006911493 | 2.038403
2.779373 | 18.94795 | 0.00692212 | 2.041537
2.781214 | 18.95309 | 0.006932521 | 2.044605
2.783056 | 18.95815 | 0.006942679 | 2.047601
2.784898 | 18.96312 | 0.006952575 | 2.050519
2.786739 | 18.96798 | 0.006962191 | 2.053355
2.788581 | 18.97275 | 0.006971508 | 2.056103
2.790423 | 18.97741 | 0.006980507 | 2.058757
2.792264 | 18.98196 | 0.006989171 | 2.061313
2.794106 | 18.9864 | 0.006997482 | 2.063764
2.795948 | 18.99072 | 0.007005425 | 2.066106
2.79779 | 18.99492 | 0.007012987 | 2.068337
2.799631 | 18.999 | 0.007020156 | 2.070451
2.801473 | 19.00294 | 0.007026925 | 2.072447
2.803315 | 19.00676 | 0.007033287 | 2.074324
2.805156 | 19.01043 | 0.007039239 | 2.076079
2.806998 | 19.01397 | 0.00704478 | 2.077713
2.80884 | 19.01736 | 0.007049913 | 2.079227
2.810682 | 19.0206 | 0.007054641 | 2.080622
2.812523 | 19.02369 | 0.007058972 | 2.081899
2.814365 | 19.02662 | 0.007062913 | 2.083061
2.816207 | 19.02939 | 0.007066477 | 2.084112
2.818048 | 19.032 | 0.007069677 | 2.085056
2.81989 | 19.03443 | 0.007072528 | 2.085897
2.821732 | 19.03669 | 0.00707505 | 2.086641
2.823574 | 19.03877 | 0.007077262 | 2.087293
2.825415 | 19.04067 | 0.007075237 | 2.086696
2.827257 | 19.04238 | 0.007072536 | 2.085899
2.829099 | 19.0439 | 0.007069824 | 2.085099
2.83094 | 19.04522 | 0.007067155 | 2.084312
2.832782 | 19.04635 | 0.007064584 | 2.083554
2.834624 | 19.04727 | 0.007062163 | 2.08284
2.836465 | 19.04798 | 0.007059945 | 2.082186
2.838307 | 19.04848 | 0.007057981 | 2.081607
2.840149 | 19.04877 | 0.007056322 | 2.081117
2.841991 | 19.04883 | 0.007055015 | 2.080731904
2.843832 | 19.04867 | 0.007054108 | 2.080464
2.845674 | 19.04828 | 0.007053645 | 2.080328
2.847516 | 19.04766 | 0.007053669 | 2.080335
2.849357 | 19.0468 | 0.007054218 | 2.080497
2.851199 | 19.0457 | 0.00705533 | 2.080825
2.853041 | 19.04436 | 0.007057038 | 2.081329
2.854883 | 19.0428 | 0.007059371 | 2.082017
2.856724 | 19.04106 | 0.007062356 | 2.082897
2.858566 | 19.03947 | 0.007066016 | 2.083976
2.860408 | 19.00066 | 0.007070366 | 2.085259
2.862249 | 18.99548 | 0.007075422 | 2.086751
2.864091 | 18.9899 | 0.007081193 | 2.088452
2.865933 | 18.984 | 0.007087702 | 2.090372
2.867775 | 18.9778 | 0.007095279 | 2.092607
2.869616 | 18.97129 | 0.00710363 | 2.09507
2.871458 | 18.96446 | 0.007112707 | 2.097747
2.8733 | 18.95731 | 0.007122494 | 2.100633
2.875141 | 18.94984 | 0.007132973 | 2.103724
2.876983 | 18.94205 | 0.007144124 | 2.107013
2.878825 | 18.93393 | 0.007155922 | 2.110492
2.880667 | 18.92548 | 0.007168339 | 2.114154
2.882508 | 18.9167 | 0.007181345 | 2.11799
2.88435 | 18.90758 | 0.007194906 | 2.12199
2.886192 | 18.89812 | 0.007208986 | 2.126142
2.888033 | 18.88832 | 0.007223547 | 2.130437
2.889875 | 18.87817 | 0.007238549 | 2.134862
2.891717 | 18.86767 | 0.007253949 | 2.139403
2.893558 | 18.85748 | 0.007269703 | 2.14405
2.8954 | 18.85064 | 0.007285766 | 2.148787
2.897242 | 18.84887 | 0.00730209 | 2.153601
2.899084 | 18.85195 | 0.007318627 | 2.158479
2.900925 | 18.85829 | 0.007335329 | 2.163405
2.902767 | 18.86553 | 0.007352132 | 2.16836
2.904609 | 18.87112 | 0.00736893 | 2.173315
2.90645 | 18.87283 | 0.00738562 | 2.178237
2.908292 | 18.8694 | 0.007402121 | 2.183104
2.910134 | 18.86108 | 0.007418364 | 2.187894
2.911976 | 18.85009 | 0.007434295 | 2.192593
2.913817 | 18.83864 | 0.007449874 | 2.197187
2.915659 | 18.82684 | 0.007465068 | 2.201669
2.917501 | 18.81467 | 0.007479855 | 2.20603
2.919342 | 18.80214 | 0.007494219 | 2.210266
2.921184 | 18.78924 | 0.007508149 | 2.214375
2.923026 | 18.77598 | 0.007521635 | 2.218352
2.924868 | 18.76235 | 0.007534645 | 2.222189
2.926709 | 18.74834 | 0.007547139 | 2.225874
2.928551 | 18.73397 | 0.007559079 | 2.229395
2.930393 | 18.71922 | 0.007570429 | 2.232743
2.932234 | 18.70409 | 0.007581158 | 2.235907
2.934076 | 18.68858 | 0.007591232 | 2.238878
2.935918 | 18.67269 | 0.007600625 | 2.241648
2.93776 | 18.65642 | 0.007611123 | 2.244744
2.939601 | 18.63977 | 0.007625687 | 2.24904
2.941443 | 18.62273 | 0.007640006 | 2.253263
2.943285 | 18.60531 | 0.007654061 | 2.257408
2.945126 | 18.58751 | 0.007667834 | 2.26147
2.946968 | 18.56931 | 0.007681309 | 2.265444
2.94881 | 18.55073 | 0.007694473 | 2.269327
2.950651 | 18.53175 | 0.007707313 | 2.273114
2.952493 | 18.51239 | 0.007719819 | 2.276802
2.954335 | 18.49264 | 0.007731982 | 2.280389
2.956177 | 18.4725 | 0.007743796 | 2.283874
2.958018 | 18.45196 | 0.007755256 | 2.287254
2.95986 | 18.43103 | 0.007766361 | 2.290529
2.961702 | 18.40971 | 0.007777109 | 2.293699
2.963543 | 18.388 | 0.007787504 | 2.296764
2.965385 | 18.36589 | 0.007797548 | 2.299727
2.967227 | 18.34339 | 0.007807249 | 2.302588
2.969069 | 18.3205 | 0.007816616 | 2.30535
2.97091 | 18.29722 | 0.00782566 | 2.308018
2.972752 | 18.27354 | 0.007834394 | 2.310594
2.974594 | 18.24947 | 0.007842836 | 2.313083
2.976435 | 18.22501 | 0.007851003 | 2.315492
2.978277 | 18.20016 | 0.007858916 | 2.317826
2.980119 | 18.17492 | 0.007866598 | 2.320092
2.981961 | 18.14929 | 0.007874076 | 2.322297
2.983802 | 18.12327 | 0.007881375 | 2.32445
2.985644 | 18.09687 | 0.007888527 | 2.326559
2.987486 | 18.07008 | 0.007895562 | 2.328634
2.989327 | 18.0429 | 0.007902514 | 2.330684
2.991169 | 18.01533 | 0.007909421 | 2.332721
2.993011 | 17.98739 | 0.007916319 | 2.334756
2.994853 | 17.95906 | 0.007923248 | 2.336799
2.996694 | 17.93036 | 0.00793025 | 2.338864
2.998536 | 17.90127 | 0.007937366 | 2.340963
3.000378 | 17.87181 | 0.007944641 | 2.343109
3.002219 | 17.84197 | 0.007952118 | 2.345314
3.004061 | 17.81176 | 0.007959842 | 2.347592
3.005903 | 17.78118 | 0.007967859 | 2.349956
3.007744 | 17.75023 | 0.007976212 | 2.35242
3.009586 | 17.71892 | 0.007984946 | 2.354996
3.011428 | 17.68724 | 0.007994105 | 2.357697
3.01327 | 17.6552 | 0.008003731 | 2.360536
3.015111 | 17.6228 | 0.008013868 | 2.363526
3.016953 | 17.59004 | 0.008024554 | 2.366678
3.018795 | 17.55693 | 0.00803583 | 2.370003
3.020636 | 17.52346 | 0.008047732 | 2.373513
3.022478 | 17.48965 | 0.008060295 | 2.377219
3.02432 | 17.4555 | 0.008073551 | 2.381128
3.026162 | 17.421 | 0.008087531 | 2.385251
3.028003 | 17.38616 | 0.00810226 | 2.389595
3.029845 | 17.35098 | 0.008117762 | 2.394167
3.031687 | 17.31548 | 0.008134059 | 2.398974
3.033528 | 17.27964 | 0.008151166 | 2.404019
3.03537 | 17.24348 | 0.008169097 | 2.409308
3.037212 | 17.20699 | 0.008187862 | 2.414842
3.039054 | 17.17019 | 0.008207466 | 2.420624
3.040895 | 17.13307 | 0.00822791 | 2.426653
3.042737 | 17.09564 | 0.008249192 | 2.43293
3.044579 | 17.05791 | 0.008271303 | 2.439451
3.04642 | 17.01987 | 0.008294231 | 2.446213
3.048262 | 16.98153 | 0.00831796 | 2.453212
3.050104 | 16.9429 | 0.008342467 | 2.460439
3.051946 | 16.90397 | 0.008367725 | 2.467889
3.053787 | 16.86477 | 0.0083937 | 2.47555
3.055629 | 16.82528 | 0.008420356 | 2.483411
3.057471 | 16.78551 | 0.008447647 | 2.49146
3.059312 | 16.74547 | 0.008475526 | 2.499682
3.061154 | 16.70516 | 0.008503938 | 2.508062
3.062996 | 16.66459 | 0.008532828 | 2.516583
3.064837 | 16.62376 | 0.008562134 | 2.525226
3.066679 | 16.58268 | 0.008591791 | 2.533973
3.068521 | 16.54134 | 0.008621734 | 2.542803
3.070363 | 16.49977 | 0.008651892 | 2.551698
3.072204 | 16.45795 | 0.008682194 | 2.560635
3.074046 | 16.41591 | 0.008712568 | 2.569593
3.075888 | 16.37363 | 0.008742939 | 2.57855
3.077729 | 16.33113 | 0.008773234 | 2.587485
3.079571 | 16.28842 | 0.008803378 | 2.596376
3.081413 | 16.24549 | 0.008833296 | 2.605199
3.083255 | 16.20235 | 0.008862915 | 2.613935
3.085096 | 16.15902 | 0.008892163 | 2.622561
3.086938 | 16.11549 | 0.008920967 | 2.631056
3.08878 | 16.07176 | 0.00894926 | 2.639401
3.090621 | 16.02786 | 0.008976975 | 2.647574
3.092463 | 15.98377 | 0.009004045 | 2.655558
3.094305 | 15.93952 | 0.009030411 | 2.663334
3.096147 | 15.89509 | 0.009056014 | 2.670885
3.097988 | 15.85051 | 0.009080798 | 2.678195
3.09983 | 15.80577 | 0.009104712 | 2.685248
3.101672 | 15.76088 | 0.00912771 | 2.692031
3.103513 | 15.71584 | 0.009149749 | 2.698531
3.105355 | 15.67067 | 0.009170793 | 2.704737
3.107197 | 15.62537 | 0.009190808 | 2.71064
3.109039 | 15.57994 | 0.009209768 | 2.716232
3.11088 | 15.5344 | 0.009227653 | 2.721507
3.112722 | 15.48874 | 0.009244449 | 2.72646
3.114564 | 15.44297 | 0.009260146 | 2.73109
3.116405 | 15.39711 | 0.009274746 | 2.735396
3.118247 | 15.35115 | 0.009288253 | 2.73938
3.120089 | 15.3051 | 0.009300682 | 2.743045
3.12193 | 15.25898 | 0.009312055 | 2.746399
3.123772 | 15.21277 | 0.009322399 | 2.74945
3.125614 | 15.1665 | 0.009331748 | 2.752207
3.127456 | 15.12017 | 0.009340142 | 2.754683
3.129297 | 15.07378 | 0.009347627 | 2.756891
3.131139 | 15.02734 | 0.009354253 | 2.758845
3.132981 | 14.98086 | 0.009360074 | 2.760562
3.134822 | 14.93434 | 0.009365149 | 2.762058
3.136664 | 14.88779 | 0.009369538 | 2.763353
3.138506 | 14.84122 | 0.009373307 | 2.764465
3.140348 | 14.79463 | 0.009376522 | 2.765413
3.142189 | 14.74804 | 0.009379252 | 2.766218
3.144031 | 14.70143 | 0.009381567 | 2.766901
3.145873 | 14.65483 | 0.009383537 | 2.767482
3.147714 | 14.60824 | 0.009385234 | 2.767982
3.149556 | 14.56166 | 0.009386729 | 2.768423
3.151398 | 14.51511 | 0.009388092 | 2.768825
3.15324 | 14.46858 | 0.009389392 | 2.769209
3.155081 | 14.42209 | 0.009390698 | 2.769594
3.156923 | 14.37564 | 0.009392075 | 2.77
3.158765 | 14.32924 | 0.009393586 | 2.770445
3.160606 | 14.28289 | 0.009395291 | 2.770948
3.162448 | 14.2366 | 0.009397245 | 2.771525
3.16429 | 14.19037 | 0.009399502 | 2.77219
3.166132 | 14.14422 | 0.009402109 | 2.772959
3.167973 | 14.09815 | 0.009405109 | 2.773844
3.169815 | 14.05217 | 0.009408537 | 2.774855
3.171657 | 14.00628 | 0.009412426 | 2.776002
3.173498 | 13.96048 | 0.009416799 | 2.777292
3.17534 | 13.91479 | 0.009421674 | 2.778729
3.177182 | 13.86921 | 0.00942706 | 2.780318
3.179023 | 13.82375 | 0.00943296 | 2.782058
3.180865 | 13.77841 | 0.009439365 | 2.783947
3.182707 | 13.7332 | 0.00944626 | 2.78598
3.184549 | 13.68812 | 0.00945362 | 2.788151
3.18639 | 13.64318 | 0.009461413 | 2.79045
3.188232 | 13.59839 | 0.009469597 | 2.792863
3.190074 | 13.55376 | 0.009478126 | 2.795379
3.191915 | 13.50928 | 0.009486943 | 2.797979
3.193757 | 13.46496 | 0.009495989 | 2.800647
3.195599 | 13.42082 | 0.009505196 | 2.803362
3.197441 | 13.37685 | 0.009514492 | 2.806104
3.199282 | 13.33306 | 0.009523802 | 2.80885
3.201124 | 13.28946 | 0.009533044 | 2.811576
3.202966 | 13.24606 | 0.009542135 | 2.814257
3.204807 | 13.20285 | 0.009550987 | 2.816868
3.206649 | 13.15984 | 0.009559512 | 2.819382
3.208491 | 13.11704 | 0.009567619 | 2.821773
3.210333 | 13.07446 | 0.009575218 | 2.824014
3.212174 | 13.03209 | 0.009582218 | 2.826079
3.214016 | 12.98995 | 0.009588529 | 2.82794
3.215858 | 12.94804 | 0.00959406 | 2.829571
3.217699 | 12.90636 | 0.009598725 | 2.830947
3.219541 | 12.86492 | 0.009602439 | 2.832042
3.221383 | 12.82373 | 0.009605121 | 2.832833
3.223224 | 12.78278 | 0.009606693 | 2.833297
3.225066 | 12.74209 | 0.009607082 | 2.833412
3.226908 | 12.70165 | 0.00960622 | 2.833158
3.22875 | 12.66148 | 0.009604047 | 2.832516
3.230591 | 12.62157 | 0.009600505 | 2.831472
3.232433 | 12.58194 | 0.009595548 | 2.83001
3.234275 | 12.54258 | 0.009589134 | 2.828118
3.236116 | 12.5035 | 0.009581233 | 2.825788
3.237958 | 12.46471 | 0.009571822 | 2.823012
3.2398 | 12.4262 | 0.009560888 | 2.819788
3.241642 | 12.38799 | 0.009548429 | 2.816113
3.243483 | 12.35007 | 0.009534454 | 2.811992
3.245325 | 12.31245 | 0.009518985 | 2.807429
3.247167 | 12.27513 | 0.009502054 | 2.802436
3.249008 | 12.23812 | 0.009483705 | 2.797024
3.25085 | 12.20142 | 0.009463993 | 2.791211
3.252692 | 12.16503 | 0.009442984 | 2.785014
3.254534 | 12.12896 | 0.009420751 | 2.778457
3.256375 | 12.09321 | 0.009397378 | 2.771564
3.258217 | 12.05778 | 0.009372956 | 2.764361
3.260059 | 12.02268 | 0.009347584 | 2.756878
3.2619 | 11.9879 | 0.009321365 | 2.749145
3.263742 | 11.95346 | 0.009294411 | 2.741196
3.265584 | 11.91935 | 0.009266836 | 2.733063
3.267426 | 11.88558 | 0.009238759 | 2.724783
3.269267 | 11.85215 | 0.009210304 | 2.71639
3.271109 | 11.81906 | 0.009181593 | 2.707922
3.272951 | 11.78631 | 0.009152754 | 2.699417
3.274792 | 11.75391 | 0.009123914 | 2.690911
3.276634 | 11.72186 | 0.0090952 | 2.682443
3.278476 | 11.69015 | 0.009066739 | 2.674049
3.280317 | 11.6588 | 0.009038655 | 2.665766
3.282159 | 11.6278 | 0.009011072 | 2.657631
3.284001 | 11.59715 | 0.008984108 | 2.649678
3.285843 | 11.56687 | 0.00895788 | 2.641943
3.287684 | 11.53693 | 0.008932498 | 2.634457
3.289526 | 11.50736 | 0.008908068 | 2.627252
3.291368 | 11.47815 | 0.008884689 | 2.620357
3.293209 | 11.4493 | 0.008862453 | 2.613799
3.295051 | 11.42081 | 0.008841445 | 2.607603
3.296893 | 11.39269 | 0.008821741 | 2.601791
3.298735 | 11.36493 | 0.008803406 | 2.596384
3.300576 | 11.33753 | 0.008786496 | 2.591397
3.302418 | 11.3105 | 0.008771058 | 2.586843
3.30426 | 11.28383 | 0.008757123 | 2.582734
3.306101 | 11.25753 | 0.008744713 | 2.579074
3.307943 | 11.23159 | 0.008733834 | 2.575865
3.309785 | 11.20602 | 0.008724482 | 2.573107
3.311627 | 11.18081 | 0.008716636 | 2.570793
3.313468 | 11.15597 | 0.008710266 | 2.568914
3.31531 | 11.1315 | 0.008705328 | 2.567458
3.317152 | 11.10739 | 0.008701769 | 2.566408
3.318993 | 11.08364 | 0.008699526 | 2.565747
3.320835 | 11.06026 | 0.008698526 | 2.565452
3.322677 | 11.03724 | 0.008698689 | 2.5655
3.324519 | 11.01458 | 0.008699927 | 2.565865
3.32636 | 10.99229 | 0.008702144 | 2.566519
3.328202 | 10.97035 | 0.008705239 | 2.567432
3.330044 | 10.94878 | 0.008709107 | 2.568572
3.331885 | 10.92756 | 0.008713635 | 2.569908
3.333727 | 10.9067 | 0.00871871 | 2.571405
3.335569 | 10.88619 | 0.008724214 | 2.573028
3.33741 | 10.86604 | 0.008730027 | 2.574742
3.339252 | 10.84624 | 0.008736029 | 2.576512
3.341094 | 10.82679 | 0.008742096 | 2.578302
3.342936 | 10.80769 | 0.008748109 | 2.580075
3.344777 | 10.78894 | 0.008753946 | 2.581797
3.346619 | 10.77053 | 0.008759488 | 2.583431
3.348461 | 10.75246 | 0.008764618 | 2.584944
3.350302 | 10.73473 | 0.008769224 | 2.586303
3.352144 | 10.71735 | 0.008773195 | 2.587474
3.353986 | 10.70029 | 0.008776428 | 2.588427
3.355828 | 10.68357 | 0.008778823 | 2.589134
3.357669 | 10.66718 | 0.008780287 | 2.589565
3.359511 | 10.65112 | 0.008780734 | 2.589697
3.361353 | 10.63539 | 0.008780087 | 2.589507
3.363194 | 10.61997 | 0.008778277 | 2.588973
3.365036 | 10.60488 | 0.008775242 | 2.588078
3.366878 | 10.5901 | 0.008770935 | 2.586807
3.36872 | 10.57564 | 0.008765315 | 2.58515
3.370561 | 10.56149 | 0.008758356 | 2.583097
3.372403 | 10.54764 | 0.008750042 | 2.580645
3.374245 | 10.5341 | 0.008740372 | 2.577793
3.376086 | 10.52086 | 0.008729354 | 2.574544
3.377928 | 10.50792 | 0.008717009 | 2.570903
3.37977 | 10.49527 | 0.008703368 | 2.56688
3.381612 | 10.48291 | 0.00868847 | 2.562486
3.383453 | 10.47084 | 0.008672366 | 2.557736
3.385295 | 10.45905 | 0.008655112 | 2.552648
3.387137 | 10.44754 | 0.008636774 | 2.547239
3.388978 | 10.4363 | 0.008617425 | 2.541533
3.39082 | 10.42534 | 0.008597142 | 2.535551
3.392662 | 10.41464 | 0.00857601 | 2.529318
3.394503 | 10.40421 | 0.008554118 | 2.522862
3.396345 | 10.39403 | 0.008531559 | 2.516208
3.398187 | 10.38411 | 0.00850843 | 2.509387
3.400029 | 10.37445 | 0.00848483 | 2.502427
3.40187 | 10.36503 | 0.008460862 | 2.495358
3.403712 | 10.35585 | 0.008436628 | 2.48821
3.405554 | 10.34691 | 0.008412234 | 2.481016
3.407395 | 10.33821 | 0.008387782 | 2.473804
3.409237 | 10.32974 | 0.008363378 | 2.466607
3.411079 | 10.32149 | 0.008339124 | 2.459453
3.412921 | 10.31347 | 0.008315119 | 2.452374
3.414762 | 10.30566 | 0.008291464 | 2.445397
3.416604 | 10.29806 | 0.008268252 | 2.438551
3.418446 | 10.29067 | 0.008245574 | 2.431863
3.420287 | 10.28349 | 0.008223518 | 2.425358
3.422129 | 10.2765 | 0.00819798 | 2.417826
3.423971 | 10.26971 | 0.008172377 | 2.410275
3.425813 | 10.26311 | 0.00814773 | 2.403006
3.427654 | 10.2567 | 0.008124093 | 2.396035
3.429496 | 10.25047 | 0.008101517 | 2.389376
3.431338 | 10.24441 | 0.008080039 | 2.383042
3.433179 | 10.23852 | 0.008059693 | 2.377041
3.435021 | 10.23281 | 0.008040498 | 2.37138
3.436863 | 10.22725 | 0.008022466 | 2.366062
3.438705 | 10.22185 | 0.0080056 | 2.361088
3.440546 | 10.21661 | 0.007989895 | 2.356456
3.442388 | 10.21152 | 0.007975336 | 2.352162
3.44423 | 10.20657 | 0.007961903 | 2.3482
3.446071 | 10.20176 | 0.007949566 | 2.344561
3.447913 | 10.19708 | 0.007938291 | 2.341236
3.449755 | 10.19254 | 0.007928038 | 2.338212
3.451596 | 10.18813 | 0.007918759 | 2.335475
3.453438 | 10.18383 | 0.007910403 | 2.333011
3.45528 | 10.17965 | 0.007902915 | 2.330803
3.457122 | 10.17559 | 0.007896234 | 2.328832
3.458963 | 10.17164 | 0.007890298 | 2.327082
3.460805 | 10.16779 | 0.007885041 | 2.325531
3.462647 | 10.16404 | 0.007880392 | 2.32416
3.464488 | 10.16038 | 0.007876282 | 2.322948
3.46633 | 10.15682 | 0.007872639 | 2.321873
3.468172 | 10.15335 | 0.007869389 | 2.320915
3.470014 | 10.14995 | 0.007866459 | 2.320051
3.471855 | 10.14664 | 0.007863774 | 2.319259
3.473697 | 10.1434 | 0.007861263 | 2.318518
3.475539 | 10.14024 | 0.007858853 | 2.317808
3.47738 | 10.13714 | 0.007856474 | 2.317106
3.479222 | 10.13411 | 0.007854058 | 2.316393
3.481064 | 10.13113 | 0.007851538 | 2.31565
3.482906 | 10.12821 | 0.007848852 | 2.314858
3.484747 | 10.12534 | 0.00784594 | 2.313999
3.486589 | 10.12252 | 0.007842749 | 2.313058
3.488431 | 10.11975 | 0.007839227 | 2.312019
3.490272 | 10.11701 | 0.007835329 | 2.31087
3.492114 | 10.11432 | 0.007831015 | 2.309597
3.493956 | 10.11166 | 0.007826252 | 2.308192
3.495798 | 10.10903 | 0.007821012 | 2.306647
3.497639 | 10.10642 | 0.007815276 | 2.304955
3.499481 | 10.10385 | 0.007809029 | 2.303113
3.501323 | 10.10129 | 0.007802267 | 2.301118
3.503164 | 10.09875 | 0.007794987 | 2.298972
3.505006 | 10.09623 | 0.007787197 | 2.296674
3.506848 | 10.09372 | 0.007778906 | 2.294229
3.508689 | 10.09122 | 0.007770132 | 2.291641
3.510531 | 10.08873 | 0.007760895 | 2.288917
3.512373 | 10.08624 | 0.00775122 | 2.286063
3.514215 | 10.08375 | 0.007741138 | 2.28309
3.516056 | 10.08127 | 0.007730681 | 2.280006
3.517898 | 10.07878 | 0.007719886 | 2.276822
3.51974 | 10.07628 | 0.007708792 | 2.27355
3.521581 | 10.07378 | 0.007697441 | 2.270202
3.523423 | 10.07127 | 0.007685878 | 2.266792
3.525265 | 10.06875 | 0.007674149 | 2.263333
3.527107 | 10.06622 | 0.007662301 | 2.259839
3.528948 | 10.06367 | 0.007650384 | 2.256324
3.53079 | 10.06111 | 0.007638446 | 2.252803
3.532632 | 10.05853 | 0.007626539 | 2.249291
3.534473 | 10.05593 | 0.007614711 | 2.245803
3.536315 | 10.0533 | 0.007603013 | 2.242353
3.538157 | 10.05066 | 0.007591494 | 2.238955
3.539999 | 10.04799 | 0.007580202 | 2.235625
3.54184 | 10.0453 | 0.007569183 | 2.232375
3.543682 | 10.04259 | 0.007558482 | 2.229219
3.545524 | 10.03984 | 0.007548142 | 2.226169
3.547365 | 10.03708 | 0.007538203 | 2.223238
3.549207 | 10.03428 | 0.007528702 | 2.220436
3.551049 | 10.03145 | 0.007519674 | 2.217774
3.552891 | 10.0286 | 0.007511149 | 2.215259
3.554732 | 10.02572 | 0.007503154 | 2.212901
3.556574 | 10.02281 | 0.00749571 | 2.210706
3.558416 | 10.01987 | 0.007488836 | 2.208679
3.560257 | 10.0169 | 0.007482544 | 2.206823
3.562099 | 10.0139 | 0.007476841 | 2.205141
3.563941 | 10.01087 | 0.00747173 | 2.203633
3.565782 | 10.00781 | 0.00746721 | 2.2023
3.567624 | 10.00472 | 0.007463275 | 2.20114
3.569466 | 10.00161 | 0.007459915 | 2.200149
3.571308 | 9.998463 | 0.007457116 | 2.199323
3.573149 | 9.995291 | 0.007454863 | 2.198659
3.574991 | 9.992095 | 0.007453134 | 2.198149
3.576833 | 9.988869 | 0.007451907 | 2.197787
3.578674 | 9.985621 | 0.007451158 | 2.197566
3.580516 | 9.982347 | 0.007450857 | 2.197477
3.582358 | 9.979052 | 0.007450976 | 2.197513
3.5842 | 9.975733 | 0.007451483 | 2.197662
3.586041 | 9.972393 | 0.007452345 | 2.197916
3.587883 | 9.969033 | 0.007453528 | 2.198265
3.589725 | 9.965657 | 0.007454997 | 2.198698
3.591566 | 9.962262 | 0.007456716 | 2.199205
3.593408 | 9.958852 | 0.007458648 | 2.199775
3.59525 | 9.955428 | 0.007460757 | 2.200397
3.597092 | 9.951991 | 0.007463008 | 2.201061
3.598933 | 9.948545 | 0.007465363 | 2.201756
3.600775 | 9.945088 | 0.007467788 | 2.202471
3.602617 | 9.941625 | 0.007470248 | 2.203196
3.604458 | 9.938157 | 0.007472711 | 2.203923
3.6063 | 9.934684 | 0.007475145 | 2.20464
3.608142 | 9.931211 | 0.007477519 | 2.205341
3.609983 | 9.927739 | 0.007479806 | 2.206015
3.611825 | 9.924268 | 0.00748198 | 2.206656
3.613667 | 9.920803 | 0.007484018 | 2.207257
3.615509 | 9.917342 | 0.007485899 | 2.207812
3.61735 | 9.913894 | 0.007487607 | 2.208316
3.619192 | 9.910454 | 0.007489128 | 2.208765
3.621034 | 9.907028 | 0.007490451 | 2.209155
3.622875 | 9.90362 | 0.007491571 | 2.209485
3.624717 | 9.900225 | 0.007492483 | 2.209754
3.626559 | 9.896853 | 0.007493191 | 2.209963
3.628401 | 9.893504 | 0.007493699 | 2.210113
3.630242 | 9.890177 | 0.007494016 | 2.210206
3.632084 | 9.886879 | 0.007494152 | 2.210246
3.633926 | 9.883611 | 0.007494122 | 2.210238
3.635767 | 9.880374 | 0.007493944 | 2.210185
3.637609 | 9.87717 | 0.007493636 | 2.210094
3.639451 | 9.874002 | 0.00749322 | 2.209971
3.641293 | 9.870873 | 0.007492719 | 2.209824
3.643134 | 9.867783 | 0.00749216 | 2.209659
3.644976 | 9.864736 | 0.007491569 | 2.209484
3.646818 | 9.861736 | 0.007490973 | 2.209309
3.648659 | 9.858783 | 0.007490403 | 2.20914
3.650501 | 9.855878 | 0.007489887 | 2.208988
3.652343 | 9.853023 | 0.007489457 | 2.208861
3.654185 | 9.850224 | 0.007489143 | 2.208769
3.656026 | 9.847479 | 0.007488976 | 2.20872
3.657868 | 9.844792 | 0.007488988 | 2.208723
3.65971 | 9.842162 | 0.007489208 | 2.208788
3.661551 | 9.839594 | 0.007489667 | 2.208924
3.663393 | 9.837088 | 0.007490395 | 2.209138
3.665235 | 9.834648 | 0.007491418 | 2.20944
3.667076 | 9.832274 | 0.007492765 | 2.209837
3.668918 | 9.829965 | 0.007494461 | 2.210337
3.67076 | 9.827727 | 0.007496528 | 2.210947
3.672602 | 9.825557 | 0.007498991 | 2.211673
3.674443 | 9.823461 | 0.007501867 | 2.212522
3.676285 | 9.821434 | 0.007505174 | 2.213497
3.678127 | 9.819484 | 0.007508927 | 2.214604
3.679968 | 9.817606 | 0.007513137 | 2.215846
3.68181 | 9.815803 | 0.007517814 | 2.217225
3.683652 | 9.814078 | 0.007522963 | 2.218743
3.685494 | 9.812427 | 0.007528585 | 2.220401
3.687335 | 9.810855 | 0.007534678 | 2.222199
3.689177 | 9.809358 | 0.007541237 | 2.224133
3.691019 | 9.807939 | 0.007548252 | 2.226202
3.69286 | 9.806599 | 0.007555711 | 2.228402
3.694702 | 9.805335 | 0.007563597 | 2.230728
3.696544 | 9.80415 | 0.007571892 | 2.233174
3.698386 | 9.80304 | 0.007580573 | 2.235734
3.700227 | 9.802006 | 0.007589616 | 2.238401
3.702069 | 9.801049 | 0.007598995 | 2.241168
3.703911 | 9.800168 | 0.007608681 | 2.244024
3.705752 | 9.799359 | 0.007618643 | 2.246962
3.707594 | 9.798625 | 0.00762885 | 2.249973
3.709436 | 9.797962 | 0.007639267 | 2.253045
3.711278 | 9.797369 | 0.007649861 | 2.256169
3.713119 | 9.796846 | 0.007660595 | 2.259335
3.714961 | 9.796389 | 0.007671433 | 2.262532
3.716803 | 9.795998 | 0.007682339 | 2.265748
3.718644 | 9.795669 | 0.007693274 | 2.268973
3.720486 | 9.795405 | 0.007704203 | 2.272197
3.722328 | 9.795198 | 0.007715088 | 2.275407
3.724169 | 9.795047 | 0.007725893 | 2.278594
3.726011 | 9.794949 | 0.007736582 | 2.281746
3.727853 | 9.794902 | 0.007747119 | 2.284854
3.729695 | 9.794906 | 0.007757472 | 2.287907
3.731536 | 9.794953 | 0.007767607 | 2.290896
3.733378 | 9.795044 | 0.007777494 | 2.293812
3.73522 | 9.795172 | 0.007787103 | 2.296646
3.737061 | 9.795335 | 0.007796407 | 2.29939
3.738903 | 9.79553 | 0.007805382 | 2.302037
3.740745 | 9.795753 | 0.007814004 | 2.30458
3.742587 | 9.796 | 0.007822255 | 2.307013
3.744428 | 9.796265 | 0.007830116 | 2.309332
3.74627 | 9.796549 | 0.007837575 | 2.311532
3.748112 | 9.796844 | 0.00784462 | 2.31361
3.749953 | 9.797148 | 0.007851246 | 2.315564
3.751795 | 9.797453 | 0.007857449 | 2.317393
3.753637 | 9.797756 | 0.007863231 | 2.319099
3.755479 | 9.798057 | 0.007868594 | 2.32068
3.75732 | 9.798343 | 0.007873548 | 2.322142
3.759162 | 9.798615 | 0.007878104 | 2.323485
3.761004 | 9.798871 | 0.007882274 | 2.324715
3.762845 | 9.7991 | 0.007886076 | 2.325836
3.764687 | 9.799301 | 0.007889529 | 2.326855
3.766529 | 9.799468 | 0.007892655 | 2.327777
3.768371 | 9.799597 | 0.007895477 | 2.328609
3.770212 | 9.799684 | 0.007898021 | 2.329359
3.772054 | 9.799724 | 0.007900315 | 2.330036
3.773896 | 9.799711 | 0.007902387 | 2.330647
3.775737 | 9.799644 | 0.007904268 | 2.331202
3.777579 | 9.799515 | 0.007905989 | 2.331709
3.779421 | 9.799323 | 0.007907581 | 2.332179
3.781262 | 9.799063 | 0.007909079 | 2.332621
3.783104 | 9.798731 | 0.007910515 | 2.333044
3.784946 | 9.798328 | 0.007911924 | 2.33346
3.786788 | 9.797961 | 0.007913338 | 2.333877
3.788629 | 9.797977 | 0.007914792 | 2.334305
3.790471 | 9.797979 | 0.007916318 | 2.334756
3.792313 | 9.79798 | 0.00791795 | 2.335237
3.794154 | 9.79798 | 0.007919719 | 2.335759
3.795996 | 9.79798 | 0.007921656 | 2.33633
3.797838 | 9.79798 | 0.007923791 | 2.33696
3.79968 | 9.79798 | 0.007926153 | 2.337656
3.801521 | 9.79798 | 0.007928768 | 2.338427
3.803363 | 9.79798 | 0.007931662 | 2.339281
3.805205 | 9.79798 | 0.007934856 | 2.340223
3.807046 | 9.79798 | 0.007938372 | 2.34126
3.808888 | 9.79798 | 0.007942229 | 2.342398
3.81073 | 9.79798 | 0.007946442 | 2.34364
3.812572 | 9.79798 | 0.007951024 | 2.344991
3.814413 | 9.79798 | 0.007955985 | 2.346454
3.816255 | 9.79798 | 0.007961331 | 2.348031
3.818097 | 9.79798 | 0.007967066 | 2.349723
3.819938 | 9.79798 | 0.00797319 | 2.351529
3.820907 | 9.795087 | 0.00797319 | 2.351529
3.822921 | 9.807375 | 0.007963923 | 2.348796
3.824934 | 9.820672 | 0.007954495 | 2.346015
3.826948 | 9.834917 | 0.007944958 | 2.343202
3.828961 | 9.850051 | 0.007935359 | 2.340371
3.830975 | 9.866017 | 0.007925738 | 2.337534
3.832988 | 9.882762 | 0.007916131 | 2.3347
3.835002 | 9.900234 | 0.007906566 | 2.331879
3.837015 | 9.918386 | 0.007897066 | 2.329077
3.839029 | 9.937169 | 0.007887649 | 2.3263
3.841042 | 9.95654 | 0.00787833 | 2.323552
3.843056 | 9.976457 | 0.007869117 | 2.320835
3.845069 | 9.996879 | 0.007860016 | 2.31815
3.847083 | 10.01777 | 0.007851029 | 2.3155
3.849096 | 10.03909 | 0.007842153 | 2.312882
3.85111 | 10.06081 | 0.007833384 | 2.310296
3.853124 | 10.08289 | 0.007824715 | 2.307739
3.855137 | 10.10531 | 0.007816133 | 2.305208
3.857151 | 10.12803 | 0.007807625 | 2.302699
3.859164 | 10.15104 | 0.007799178 | 2.300207
3.861178 | 10.17429 | 0.007790775 | 2.297729
3.863191 | 10.19778 | 0.007782399 | 2.295259
3.865205 | 10.22147 | 0.007774033 | 2.292792
3.867218 | 10.24534 | 0.007765659 | 2.290322
3.869232 | 10.26938 | 0.007757258 | 2.287844
3.871245 | 10.29357 | 0.007748811 | 2.285353
3.873259 | 10.31789 | 0.007740302 | 2.282843
3.875272 | 10.34232 | 0.007731713 | 2.28031
3.877286 | 10.36686 | 0.007723028 | 2.277749
3.879299 | 10.39147 | 0.007714233 | 2.275155
3.881313 | 10.41617 | 0.007705315 | 2.272524
3.883326 | 10.44092 | 0.007696263 | 2.269855
3.88534 | 10.46573 | 0.007687068 | 2.267143
3.887353 | 10.49058 | 0.007677722 | 2.264387
3.889367 | 10.51546 | 0.00766822 | 2.261584
3.89138 | 10.54037 | 0.007658548 | 2.258731
3.893394 | 10.56531 | 0.007648657 | 2.255814
3.895407 | 10.59025 | 0.00763854 | 2.252831
3.897421 | 10.6152 | 0.007628194 | 2.249779
3.899435 | 10.64016 | 0.007617615 | 2.246659
3.901448 | 10.66512 | 0.007606802 | 2.24347
3.903462 | 10.69008 | 0.007595753 | 2.240212
3.905475 | 10.71503 | 0.007584471 | 2.236884
3.907489 | 10.73998 | 0.007572957 | 2.233488
3.909502 | 10.76492 | 0.007561214 | 2.230025
3.911516 | 10.78985 | 0.007549247 | 2.226495
3.913529 | 10.81478 | 0.00753706 | 2.222901
3.915543 | 10.83969 | 0.00752466 | 2.219244
3.917556 | 10.8646 | 0.007512052 | 2.215526
3.91957 | 10.8895 | 0.007499246 | 2.211749
3.921583 | 10.9144 | 0.007486248 | 2.207915
3.923597 | 10.9393 | 0.007473068 | 2.204028
3.92561 | 10.9642 | 0.007459715 | 2.20009
3.927624 | 10.9891 | 0.007446198 | 2.196103
3.929637 | 11.014 | 0.007432527 | 2.192071
3.931651 | 11.03892 | 0.007418712 | 2.187997
3.933664 | 11.06384 | 0.007404765 | 2.183883
3.935678 | 11.08879 | 0.007390695 | 2.179734
3.937691 | 11.11375 | 0.007376514 | 2.175551
3.939705 | 11.13874 | 0.007362232 | 2.171339
3.941718 | 11.16376 | 0.00734786 | 2.167101
3.943732 | 11.18881 | 0.007333409 | 2.162838
3.945745 | 11.2139 | 0.007318889 | 2.158556
3.947759 | 11.23903 | 0.00730431 | 2.154256
3.949773 | 11.26421 | 0.007289684 | 2.149943
3.951786 | 11.28945 | 0.00727502 | 2.145618
3.9538 | 11.31474 | 0.00726033 | 2.141285
3.955813 | 11.34009 | 0.007245624 | 2.136948
3.957827 | 11.36552 | 0.007230913 | 2.132609
3.95984 | 11.39101 | 0.007216209 | 2.128273
3.961854 | 11.41659 | 0.007201523 | 2.123941
3.963867 | 11.44225 | 0.007186866 | 2.119619
3.965881 | 11.46799 | 0.00717225 | 2.115308
3.967894 | 11.49384 | 0.007157687 | 2.111013
3.969908 | 11.51978 | 0.007143189 | 2.106737
3.971921 | 11.54582 | 0.007128769 | 2.102484
3.973935 | 11.57198 | 0.007114439 | 2.098258
3.975948 | 11.59825 | 0.007100213 | 2.094062
3.977962 | 11.62464 | 0.007086104 | 2.089901
3.979975 | 11.65116 | 0.007072126 | 2.085778
3.981989 | 11.67781 | 0.007058292 | 2.081698
3.984002 | 11.70459 | 0.007044618 | 2.077665
3.986016 | 11.73151 | 0.007031117 | 2.073684
3.988029 | 11.75857 | 0.007017806 | 2.069758
3.990043 | 11.78578 | 0.0070047 | 2.065893
3.992056 | 11.81314 | 0.006991816 | 2.062093
3.99407 | 11.84066 | 0.00697917 | 2.058363
3.996084 | 11.86834 | 0.006966778 | 2.054708
3.998097 | 11.89619 | 0.00695466 | 2.051134
4.000111 | 11.9242 | 0.006942833 | 2.047646
4.002124 | 11.95239 | 0.006931316 | 2.044249
4.004138 | 11.98075 | 0.006920128 | 2.04095
4.006151 | 12.00928 | 0.00690929 | 2.037753
4.008165 | 12.038 | 0.006898822 | 2.034666
4.010178 | 12.06691 | 0.006888744 | 2.031694
4.012192 | 12.096 | 0.006879079 | 2.028843
4.014205 | 12.12528 | 0.006869848 | 2.026121
4.016219 | 12.15476 | 0.006861073 | 2.023533
4.018232 | 12.18442 | 0.006852775 | 2.021085
4.020246 | 12.21429 | 0.006844975 | 2.018785
4.022259 | 12.24435 | 0.006837694 | 2.016638
4.024273 | 12.27462 | 0.006830953 | 2.014649
4.026286 | 12.30509 | 0.00682477 | 2.012826
4.0283 | 12.33576 | 0.006819165 | 2.011173
4.030313 | 12.36663 | 0.006814154 | 2.009695
4.032327 | 12.39772 | 0.006809754 | 2.008397
4.03434 | 12.429 | 0.00680598 | 2.007284
4.036354 | 12.4605 | 0.006802845 | 2.00636
4.038367 | 12.4922 | 0.006800362 | 2.005627
4.040381 | 12.52411 | 0.006798539 | 2.005089
4.042394 | 12.55623 | 0.006797384 | 2.004749
4.044408 | 12.58856 | 0.006796904 | 2.004607
4.046422 | 12.6211 | 0.006797102 | 2.004666
4.048435 | 12.65384 | 0.006797978 | 2.004924
4.050449 | 12.68679 | 0.006799532 | 2.005382
4.052462 | 12.71995 | 0.006801758 | 2.006039
4.054476 | 12.75331 | 0.00680465 | 2.006892
4.056489 | 12.78688 | 0.006808196 | 2.007938
4.058503 | 12.82064 | 0.006812385 | 2.009173
4.060516 | 12.85461 | 0.006817197 | 2.010592
4.06253 | 12.88878 | 0.006822614 | 2.01219
4.064543 | 12.92315 | 0.006828611 | 2.013959
4.066557 | 12.95771 | 0.006835159 | 2.01589
4.06857 | 12.99247 | 0.006842228 | 2.017975
4.070584 | 13.02742 | 0.00684978 | 2.020202
4.072597 | 13.06255 | 0.006857775 | 2.02256
4.074611 | 13.09787 | 0.00686617 | 2.025036
4.076624 | 13.13338 | 0.006874918 | 2.027616
4.078638 | 13.16907 | 0.006883967 | 2.030285
4.080651 | 13.20493 | 0.006893265 | 2.033027
4.082665 | 13.24097 | 0.006902756 | 2.035826
4.084678 | 13.27718 | 0.006912382 | 2.038665
4.086692 | 13.31356 | 0.006922083 | 2.041526
4.088705 | 13.3501 | 0.0069318 | 2.044392
4.090719 | 13.3868 | 0.00694147 | 2.047244
4.092733 | 13.42366 | 0.006951029 | 2.050063
4.094746 | 13.46066 | 0.006960416 | 2.052832
4.09676 | 13.49782 | 0.006969566 | 2.055531
4.098773 | 13.53512 | 0.006978417 | 2.058141
4.100787 | 13.57256 | 0.006986907 | 2.060645
4.1028 | 13.61014 | 0.006994972 | 2.063024
4.104814 | 13.64785 | 0.007002554 | 2.06526
4.106827 | 13.68568 | 0.007009594 | 2.067336
4.108841 | 13.72363 | 0.007016033 | 2.069235
4.110854 | 13.7617 | 0.007021819 | 2.070941
4.112868 | 13.79988 | 0.007026898 | 2.072439
4.114881 | 13.83817 | 0.007031222 | 2.073715
4.116895 | 13.87655 | 0.007034745 | 2.074754
4.118908 | 13.91504 | 0.007037423 | 2.075543
4.120922 | 13.95361 | 0.007039219 | 2.076073
4.122935 | 13.99227 | 0.007040098 | 2.076332
4.124949 | 14.03101 | 0.00704003 | 2.076312
4.126962 | 14.06982 | 0.007038991 | 2.076006
4.128976 | 14.1087 | 0.007036961 | 2.075407
4.130989 | 14.14765 | 0.007033925 | 2.074512
4.133003 | 14.18665 | 0.007029876 | 2.073318
4.135016 | 14.2257 | 0.00702481 | 2.071824
4.13703 | 14.2648 | 0.007018733 | 2.070031
4.139043 | 14.30394 | 0.007011652 | 2.067943
4.141057 | 14.34312 | 0.007003581 | 2.065563
4.143071 | 14.38232 | 0.006994541 | 2.062896
4.145084 | 14.42154 | 0.006984555 | 2.059951
4.147098 | 14.46079 | 0.006973651 | 2.056735
4.149111 | 14.50004 | 0.006961863 | 2.053259
4.151125 | 14.53929 | 0.006949228 | 2.049532
4.153138 | 14.57855 | 0.006935785 | 2.045567
4.155152 | 14.6178 | 0.00692158 | 2.041378
4.157165 | 14.65703 | 0.00690666 | 2.036978
4.159179 | 14.69625 | 0.006891076 | 2.032381
4.161192 | 14.73544 | 0.006874881 | 2.027605
4.163206 | 14.77459 | 0.006858131 | 2.022665
4.165219 | 14.81371 | 0.006840885 | 2.017579
4.167233 | 14.85279 | 0.006823204 | 2.012364
4.169246 | 14.89182 | 0.006805149 | 2.007039
4.17126 | 14.93079 | 0.006786785 | 2.001623
4.173273 | 14.9697 | 0.006768177 | 1.996135
4.175287 | 15.00854 | 0.006749392 | 1.990595
4.1773 | 15.04731 | 0.006730497 | 1.985022
4.179314 | 15.086 | 0.006711561 | 1.979437
4.181327 | 15.12461 | 0.006692651 | 1.97386
4.183341 | 15.16312 | 0.006673837 | 1.968311
4.185354 | 15.20154 | 0.006655186 | 1.962811
4.187368 | 15.23985 | 0.006636768 | 1.957379
4.189382 | 15.27806 | 0.00661865 | 1.952035
4.191395 | 15.31615 | 0.006600899 | 1.9468
4.193409 | 15.35412 | 0.006583581 | 1.941692
4.195422 | 15.39197 | 0.00656676 | 1.936731
4.197436 | 15.42969 | 0.006550499 | 1.931935
4.199449 | 15.46727 | 0.00653486 | 1.927323
4.201463 | 15.50471 | 0.006519901 | 1.922911
4.203476 | 15.542 | 0.006505681 | 1.918717
4.20549 | 15.57914 | 0.006492255 | 1.914757
4.207503 | 15.61613 | 0.006479675 | 1.911047
4.209517 | 15.65295 | 0.006467993 | 1.907602
4.21153 | 15.6896 | 0.006457256 | 1.904435
4.213544 | 15.72608 | 0.006447511 | 1.901561
4.215557 | 15.76238 | 0.006438801 | 1.898992
4.217571 | 15.7985 | 0.006431165 | 1.89674
4.219584 | 15.83443 | 0.006424641 | 1.894816
4.221598 | 15.87018 | 0.006419262 | 1.89323
4.223611 | 15.90572 | 0.006415061 | 1.891991
4.225625 | 15.94106 | 0.006412064 | 1.891107
4.227638 | 15.9762 | 0.006410296 | 1.890585
4.229652 | 16.01113 | 0.006409777 | 1.890432
4.231665 | 16.04585 | 0.006410524 | 1.890653
4.233679 | 16.08034 | 0.006412551 | 1.89125
4.235693 | 16.11462 | 0.006415867 | 1.892228
4.237706 | 16.14866 | 0.006420476 | 1.893588
4.23972 | 16.18248 | 0.006426381 | 1.895329
4.241733 | 16.21606 | 0.006433578 | 1.897452
4.243747 | 16.24941 | 0.006442059 | 1.899953
4.24576 | 16.28251 | 0.006451812 | 1.90283
4.247774 | 16.31537 | 0.006462821 | 1.906076
4.249787 | 16.34798 | 0.006475064 | 1.909687
4.251801 | 16.38034 | 0.006488514 | 1.913654
4.253814 | 16.41244 | 0.006503141 | 1.917968
4.255828 | 16.44429 | 0.006518907 | 1.922618
4.257841 | 16.47588 | 0.006535771 | 1.927591
4.259855 | 16.5072 | 0.006553685 | 1.932875
4.261868 | 16.53825 | 0.006572598 | 1.938453
4.263882 | 16.56904 | 0.006592452 | 1.944308
4.265895 | 16.59956 | 0.006613183 | 1.950423
4.267909 | 16.6298 | 0.006634726 | 1.956776
4.269922 | 16.65976 | 0.00665701 | 1.963348
4.271936 | 16.68944 | 0.006679961 | 1.970117
4.273949 | 16.71885 | 0.006703502 | 1.97706
4.275963 | 16.74797 | 0.006727555 | 1.984154
4.277976 | 16.77681 | 0.006752038 | 1.991375
4.27999 | 16.80536 | 0.006776869 | 1.998698
4.282003 | 16.83362 | 0.006801965 | 2.0061
4.284017 | 16.86159 | 0.006827242 | 2.013555
4.286031 | 16.88927 | 0.006852615 | 2.021038
4.288044 | 16.91666 | 0.006878002 | 2.028526
4.290058 | 16.94375 | 0.00690332 | 2.035993
4.292071 | 16.97055 | 0.006928487 | 2.043415
4.294085 | 16.99705 | 0.006953424 | 2.05077
4.296098 | 17.02325 | 0.006978053 | 2.058034
4.298112 | 17.04916 | 0.007002301 | 2.065185
4.300125 | 17.07477 | 0.007026095 | 2.072203
4.302139 | 17.10008 | 0.007049369 | 2.079067
4.304152 | 17.12509 | 0.007072059 | 2.085759
4.306166 | 17.1498 | 0.007094105 | 2.092261
4.308179 | 17.17421 | 0.007115455 | 2.098557
4.310193 | 17.19831 | 0.00713606 | 2.104634
4.312206 | 17.22212 | 0.007155878 | 2.110479
4.31422 | 17.24563 | 0.007174873 | 2.116081
4.316233 | 17.26884 | 0.007193016 | 2.121432
4.318247 | 17.29174 | 0.007210286 | 2.126526
4.32026 | 17.31435 | 0.00722667 | 2.131358
4.322274 | 17.33666 | 0.007242162 | 2.135927
4.324287 | 17.35866 | 0.007256766 | 2.140234
4.326301 | 17.38038 | 0.007270495 | 2.144283
4.328314 | 17.40179 | 0.007283368 | 2.14808
4.330328 | 17.4229 | 0.007295415 | 2.151633
4.332342 | 17.44373 | 0.007306671 | 2.154953
4.334355 | 17.46425 | 0.007317177 | 2.158051
4.336369 | 17.48448 | 0.007326982 | 2.160943
4.338382 | 17.50442 | 0.007336138 | 2.163643
4.340396 | 17.52407 | 0.007344703 | 2.166169
4.342409 | 17.54343 | 0.007352738 | 2.168539
4.344423 | 17.5625 | 0.007360309 | 2.170772
4.346436 | 17.58129 | 0.007367482 | 2.172888
4.34845 | 17.59979 | 0.007374328 | 2.174907
4.350463 | 17.61801 | 0.007380919 | 2.17685
4.352477 | 17.63594 | 0.007387326 | 2.17874
4.35449 | 17.6536 | 0.007393623 | 2.180597
4.356504 | 17.67098 | 0.007399882 | 2.182443
4.358517 | 17.68808 | 0.007406175 | 2.184299
4.360531 | 17.70491 | 0.007412573 | 2.186186
4.362544 | 17.72147 | 0.007419143 | 2.188124
4.364558 | 17.73776 | 0.007425953 | 2.190133
4.366571 | 17.75379 | 0.007433065 | 2.19223
4.368585 | 17.76955 | 0.007440538 | 2.194434
4.370598 | 17.78505 | 0.007448428 | 2.196761
4.372612 | 17.80029 | 0.007456785 | 2.199226
4.374625 | 17.81528 | 0.007465654 | 2.201841
4.376639 | 17.83001 | 0.007475074 | 2.20462
4.378652 | 17.84449 | 0.007485079 | 2.20757
4.380666 | 17.85872 | 0.007495693 | 2.210701
4.38268 | 17.87271 | 0.007507142 | 2.214077
4.384693 | 17.88646 | 0.00751988 | 2.217834
4.386707 | 17.89996 | 0.007532967 | 2.221694
4.38872 | 17.91324 | 0.007546433 | 2.225666
4.390734 | 17.92627 | 0.0075603 | 2.229755
4.392747 | 17.93908 | 0.007574578 | 2.233966
4.394761 | 17.95167 | 0.007589268 | 2.238299
4.396774 | 17.96403 | 0.007604364 | 2.242751
4.398788 | 17.97617 | 0.007619852 | 2.247319
4.400801 | 17.98809 | 0.007635708 | 2.251995
4.402815 | 17.9998 | 0.007651904 | 2.256772
4.404828 | 18.0113 | 0.007668405 | 2.261639
4.406842 | 18.02259 | 0.00768517 | 2.266583
4.408855 | 18.03368 | 0.007702155 | 2.271592
4.410869 | 18.04457 | 0.007719309 | 2.276652
4.412882 | 18.05527 | 0.007736579 | 2.281745
4.414896 | 18.06577 | 0.007753909 | 2.286856
4.416909 | 18.07608 | 0.007771239 | 2.291968
4.418923 | 18.08621 | 0.00778851 | 2.297061
4.420936 | 18.09616 | 0.007805658 | 2.302119
4.42295 | 18.10593 | 0.007822621 | 2.307122
4.424963 | 18.11552 | 0.007839074 | 2.311974
4.426977 | 18.12495 | 0.007854375 | 2.316487
4.428991 | 18.13421 | 0.007869041 | 2.320812
4.431004 | 18.1433 | 0.007882996 | 2.324928
4.433018 | 18.15224 | 0.007896166 | 2.328812
4.435031 | 18.16102 | 0.007908481 | 2.332444
4.437045 | 18.16965 | 0.007919874 | 2.335804
4.439058 | 18.17813 | 0.007930284 | 2.338874
4.441072 | 18.18646 | 0.007939652 | 2.341637
4.443085 | 18.19466 | 0.007947928 | 2.344078
4.445099 | 18.20271 | 0.007955066 | 2.346184
4.447112 | 18.21064 | 0.007961028 | 2.347942
4.449126 | 18.21843 | 0.007965782 | 2.349344
4.451139 | 18.2261 | 0.007969304 | 2.350383
4.453153 | 18.23365 | 0.00797158 | 2.351054
4.455166 | 18.24108 | 0.007972604 | 2.351356
4.45718 | 18.2484 | 0.007972378 | 2.351289
4.459193 | 18.2556 | 0.007970914 | 2.350857
4.461207 | 18.2627 | 0.00796823 | 2.350066
4.46322 | 18.26969 | 0.007964353 | 2.348923
4.465234 | 18.27659 | 0.00795932 | 2.347438
4.467247 | 18.28338 | 0.007953174 | 2.345625
4.469261 | 18.29009 | 0.007945965 | 2.343499
4.471274 | 18.2967 | 0.007937754 | 2.341078
4.473288 | 18.30323 | 0.007928607 | 2.33838
4.475301 | 18.30968 | 0.007918598 | 2.335428
4.477315 | 18.31605 | 0.007907809 | 2.332246
4.479329 | 18.32234 | 0.00789633 | 2.32886
4.481342 | 18.32856 | 0.007884256 | 2.3253
4.483356 | 18.33472 | 0.00787169 | 2.321593
4.485369 | 18.34081 | 0.007858739 | 2.317774
4.487383 | 18.34683 | 0.007845513 | 2.313873
4.489396 | 18.3528 | 0.007832126 | 2.309925
4.49141 | 18.35871 | 0.007818695 | 2.305963
4.493423 | 18.36457 | 0.007805334 | 2.302023
4.495437 | 18.37038 | 0.007792159 | 2.298137
4.49745 | 18.37615 | 0.007779286 | 2.294341
4.499464 | 18.38187 | 0.007766825 | 2.290666
4.501477 | 18.38755 | 0.007754885 | 2.287144
4.503491 | 18.3932 | 0.00774357 | 2.283807
4.505504 | 18.39881 | 0.007732978 | 2.280683
4.507518 | 18.40439 | 0.0077232 | 2.277799
4.509531 | 18.40994 | 0.007714319 | 2.27518
4.511545 | 18.41547 | 0.00770641 | 2.272847
4.513558 | 18.42097 | 0.007699539 | 2.270821
4.515572 | 18.42645 | 0.007693761 | 2.269117
4.517585 | 18.43192 | 0.007689123 | 2.267749
4.519599 | 18.43737 | 0.007685663 | 2.266729
4.521612 | 18.4428 | 0.007683409 | 2.266064
4.523626 | 18.44823 | 0.007682382 | 2.265761
4.52564 | 18.45364 | 0.007682596 | 2.265824
4.527653 | 18.45905 | 0.007684054 | 2.266254
4.529667 | 18.46446 | 0.007686757 | 2.267051
4.53168 | 18.46986 | 0.007690695 | 2.268213
4.533694 | 18.47527 | 0.007698718 | 2.270579
4.535707 | 18.48067 | 0.007711275 | 2.274282
4.537721 | 18.48608 | 0.00772442 | 2.278159
4.539734 | 18.4915 | 0.007738123 | 2.282201
4.541748 | 18.49692 | 0.007752351 | 2.286397
4.543761 | 18.50236 | 0.00776707 | 2.290738
4.545775 | 18.5078 | 0.007782243 | 2.295213
4.547788 | 18.51326 | 0.007797833 | 2.299811
4.549802 | 18.51873 | 0.0078138 | 2.30452
4.551815 | 18.52421 | 0.007830103 | 2.309328
4.553829 | 18.52972 | 0.007846703 | 2.314224
4.555842 | 18.53523 | 0.007863558 | 2.319195
4.557856 | 18.54077 | 0.007880626 | 2.324229
4.559869 | 18.54633 | 0.007897867 | 2.329314
4.561883 | 18.55191 | 0.007915239 | 2.334437
4.563896 | 18.55751 | 0.007932704 | 2.339588
4.56591 | 18.56314 | 0.00795022 | 2.344754
4.567923 | 18.56878 | 0.007967753 | 2.349925
4.569937 | 18.57446 | 0.007985264 | 2.35509
4.571951 | 18.58015 | 0.008002722 | 2.360238
4.573964 | 18.58588 | 0.008020092 | 2.365362
4.575978 | 18.59162 | 0.008037348 | 2.370451
4.577991 | 18.5974 | 0.008054461 | 2.375498
4.580005 | 18.6032 | 0.008071408 | 2.380496
4.582018 | 18.60902 | 0.008088169 | 2.385439
4.584032 | 18.61488 | 0.008104724 | 2.390322
4.586045 | 18.62076 | 0.008121059 | 2.39514
4.588059 | 18.62667 | 0.00813716 | 2.399888
4.590072 | 18.6326 | 0.008153015 | 2.404564
4.592086 | 18.63856 | 0.008168615 | 2.409165
4.594099 | 18.64455 | 0.008183953 | 2.413689
4.596113 | 18.65056 | 0.008199023 | 2.418134
4.598126 | 18.6566 | 0.008213822 | 2.422498
4.60014 | 18.66266 | 0.008228348 | 2.426782
4.602153 | 18.66874 | 0.008242599 | 2.430985
4.604167 | 18.67485 | 0.008256576 | 2.435108
4.60618 | 18.68099 | 0.00827028 | 2.439149
4.608194 | 18.68714 | 0.008283714 | 2.443111
4.610207 | 18.69332 | 0.008296881 | 2.446995
4.612221 | 18.69951 | 0.008309786 | 2.450801
4.614234 | 18.70572 | 0.008322433 | 2.454531
4.616248 | 18.71196 | 0.008334828 | 2.458186
4.618261 | 18.7182 | 0.008346975 | 2.461769
4.620275 | 18.72447 | 0.008358881 | 2.46528
4.622289 | 18.73074 | 0.008370551 | 2.468722
4.624302 | 18.73703 | 0.008381991 | 2.472096
4.626316 | 18.74333 | 0.008393207 | 2.475404
4.628329 | 18.74964 | 0.008404203 | 2.478647
4.630343 | 18.75595 | 0.008414985 | 2.481827
4.632356 | 18.76227 | 0.008425556 | 2.484945
4.63437 | 18.7686 | 0.00843592 | 2.488001
4.636383 | 18.77492 | 0.008446079 | 2.490998
4.638397 | 18.78125 | 0.008456034 | 2.493934
4.64041 | 18.78757 | 0.008465787 | 2.49681
4.642424 | 18.79389 | 0.008475335 | 2.499626
4.644437 | 18.8002 | 0.008484677 | 2.502381
4.646451 | 18.80651 | 0.00849381 | 2.505075
4.648464 | 18.8128 | 0.008502729 | 2.507705
4.650478 | 18.81907 | 0.00851143 | 2.510271
4.652491 | 18.82533 | 0.008518012 | 2.512213
4.654505 | 18.83158 | 0.008521668 | 2.513291
4.656518 | 18.8378 | 0.008524998 | 2.514273
4.658532 | 18.84399 | 0.008528029 | 2.515167
4.660545 | 18.85016 | 0.00853079 | 2.515981
4.662559 | 18.8563 | 0.008533309 | 2.516724
4.664572 | 18.86241 | 0.008535613 | 2.517404
4.666586 | 18.86848 | 0.008537733 | 2.518029
4.6686 | 18.87451 | 0.008539694 | 2.518608
4.670613 | 18.8805 | 0.008541526 | 2.519148
4.672627 | 18.88644 | 0.008543255 | 2.519658
4.67464 | 18.89234 | 0.008544907 | 2.520145
4.676654 | 18.89819 | 0.008546508 | 2.520617
4.678667 | 18.90398 | 0.008548084 | 2.521082
4.680681 | 18.90971 | 0.008549657 | 2.521546
4.682694 | 18.91539 | 0.008551251 | 2.522016
4.684708 | 18.921 | 0.008552886 | 2.522498
4.686721 | 18.92654 | 0.008554582 | 2.522998
4.688735 | 18.93201 | 0.008556357 | 2.523522
4.690748 | 18.9374 | 0.008558228 | 2.524074
4.692762 | 18.94271 | 0.008560209 | 2.524658
4.694775 | 18.94795 | 0.008562312 | 2.525278
4.696789 | 18.95309 | 0.008564547 | 2.525938
4.698802 | 18.95815 | 0.008566924 | 2.526638
4.700816 | 18.96312 | 0.008569447 | 2.527383
4.702829 | 18.96798 | 0.008572122 | 2.528171
4.704843 | 18.97275 | 0.008574951 | 2.529006
4.706856 | 18.97741 | 0.008577938 | 2.529887
4.70887 | 18.98196 | 0.008581084 | 2.530815
4.710883 | 18.9864 | 0.00858439 | 2.53179
4.712897 | 18.99072 | 0.008587854 | 2.532811
4.71491 | 18.99492 | 0.008591478 | 2.53388
4.716924 | 18.999 | 0.00859526 | 2.534995
4.718938 | 19.00294 | 0.008599197 | 2.536157
4.720951 | 19.00676 | 0.008603288 | 2.537363
4.722965 | 19.01043 | 0.00860753 | 2.538614
4.724978 | 19.01397 | 0.00861192 | 2.539909
4.726992 | 19.01736 | 0.008616454 | 2.541246
4.729005 | 19.0206 | 0.008621131 | 2.542626
4.731019 | 19.02369 | 0.008625946 | 2.544046
4.733032 | 19.02662 | 0.008630896 | 2.545506
4.735046 | 19.02939 | 0.008635978 | 2.547005
4.737059 | 19.032 | 0.008641189 | 2.548541
4.739073 | 19.03443 | 0.008646525 | 2.550115
4.741086 | 19.03669 | 0.008651985 | 2.551725
4.7431 | 19.03877 | 0.008657566 | 2.553371
4.745113 | 19.04067 | 0.008659317 | 2.553888
4.747127 | 19.04238 | 0.008660772 | 2.554317
4.74914 | 19.0439 | 0.00866257 | 2.554847
4.751154 | 19.04522 | 0.008664738 | 2.555487
4.753167 | 19.04635 | 0.008667298 | 2.556242
4.755181 | 19.04727 | 0.008670274 | 2.557119
4.757194 | 19.04798 | 0.008673686 | 2.558126
4.759208 | 19.04848 | 0.008677552 | 2.559266
4.761221 | 19.04877 | 0.00868189 | 2.560545
4.763235 | 19.04883 | 0.008686714 | 2.561968
4.765249 | 19.04867 | 0.008692037 | 2.563538
4.767262 | 19.04828 | 0.008697867 | 2.565257
4.769276 | 19.04766 | 0.008704211 | 2.567128
4.771289 | 19.0468 | 0.008711075 | 2.569153
4.773303 | 19.0457 | 0.008718459 | 2.571331
4.775316 | 19.04436 | 0.008726364 | 2.573662
4.77733 | 19.0428 | 0.008734786 | 2.576146
4.779343 | 19.04106 | 0.008743719 | 2.578781
4.781357 | 19.03947 | 0.008753158 | 2.581564
4.78337 | 19.00066 | 0.008763092 | 2.584494
4.785384 | 18.99548 | 0.00877351 | 2.587567
4.787397 | 18.9899 | 0.0087844 | 2.590778
4.789411 | 18.984 | 0.008795746 | 2.594125
4.791424 | 18.9778 | 0.008807532 | 2.597601
4.793438 | 18.97129 | 0.008819741 | 2.601202
4.795451 | 18.96446 | 0.008832353 | 2.604921
4.797465 | 18.95731 | 0.008845348 | 2.608754
4.799478 | 18.94984 | 0.008858704 | 2.612693
4.801492 | 18.94205 | 0.008872398 | 2.616732
4.803505 | 18.93393 | 0.008886407 | 2.620863
4.805519 | 18.92548 | 0.008900706 | 2.62508
4.807532 | 18.9167 | 0.008915269 | 2.629376
4.809546 | 18.90758 | 0.008930071 | 2.633741
4.81156 | 18.89812 | 0.008945084 | 2.638169
4.813573 | 18.88832 | 0.008960283 | 2.642652
4.815587 | 18.87817 | 0.008975638 | 2.64718
4.8176 | 18.86767 | 0.008991124 | 2.651747
4.819614 | 18.85748 | 0.00900671 | 2.656344
4.821627 | 18.85064 | 0.009022371 | 2.660963
4.823641 | 18.84887 | 0.009038078 | 2.665596
4.825654 | 18.85195 | 0.009053901 | 2.670262
4.827668 | 18.85829 | 0.00907008 | 2.675034
4.829681 | 18.86553 | 0.009086251 | 2.679803
4.831695 | 18.87112 | 0.009102387 | 2.684562
4.833708 | 18.87283 | 0.00911846 | 2.689303
4.835722 | 18.8694 | 0.009134446 | 2.694017
4.837735 | 18.86108 | 0.009150319 | 2.698699
4.839749 | 18.85009 | 0.009166054 | 2.703339
4.841762 | 18.83864 | 0.009181627 | 2.707932
4.843776 | 18.82684 | 0.009197014 | 2.712471
4.845789 | 18.81467 | 0.009212192 | 2.716947
4.847803 | 18.80214 | 0.009227138 | 2.721355
4.849816 | 18.78924 | 0.009241829 | 2.725688
4.85183 | 18.77598 | 0.009256241 | 2.729938
4.853843 | 18.76235 | 0.009270354 | 2.734101
4.855857 | 18.74834 | 0.009284145 | 2.738168
4.85787 | 18.73397 | 0.009297592 | 2.742134
4.859884 | 18.71922 | 0.009310673 | 2.745992
4.861898 | 18.70409 | 0.009323355 | 2.749732
4.863911 | 18.68858 | 0.009335549 | 2.753328
4.865925 | 18.67269 | 0.009347168 | 2.756755
4.867938 | 18.65642 | 0.009359964 | 2.760529
4.869952 | 18.63977 | 0.009376882 | 2.765519
4.871965 | 18.62273 | 0.009393609 | 2.770452
4.873979 | 18.60531 | 0.009410139 | 2.775327
4.875992 | 18.58751 | 0.009426477 | 2.780146
4.878006 | 18.56931 | 0.009442637 | 2.784912
4.880019 | 18.55073 | 0.009458641 | 2.789632
4.882033 | 18.53175 | 0.009474513 | 2.794313
4.884046 | 18.51239 | 0.009490248 | 2.798954
4.88606 | 18.49264 | 0.009505823 | 2.803547
4.888073 | 18.4725 | 0.009521213 | 2.808086
4.890087 | 18.45196 | 0.009536392 | 2.812563
4.8921 | 18.43103 | 0.009551337 | 2.816971
4.894114 | 18.40971 | 0.00956602 | 2.821301
4.896127 | 18.388 | 0.009580416 | 2.825547
4.898141 | 18.36589 | 0.009594499 | 2.829701
4.900154 | 18.34339 | 0.009608243 | 2.833754
4.902168 | 18.3205 | 0.009621621 | 2.837699
4.904181 | 18.29722 | 0.009634607 | 2.84153
4.906195 | 18.27354 | 0.009647176 | 2.845237
4.908209 | 18.24947 | 0.009659304 | 2.848814
4.910222 | 18.22501 | 0.009670967 | 2.852253
4.912236 | 18.20016 | 0.00968214 | 2.855548
4.914249 | 18.17492 | 0.009692802 | 2.858693
4.916263 | 18.14929 | 0.009702931 | 2.86168
4.918276 | 18.12327 | 0.009712508 | 2.864505
4.92029 | 18.09687 | 0.009721511 | 2.86716
4.922303 | 18.07008 | 0.009729924 | 2.869642
4.924317 | 18.0429 | 0.009737731 | 2.871944
4.92633 | 18.01533 | 0.009744915 | 2.874063
4.928344 | 17.98739 | 0.009751463 | 2.875994
4.930357 | 17.95906 | 0.009757363 | 2.877734
4.932371 | 17.93036 | 0.009762605 | 2.87928
4.934384 | 17.90127 | 0.009767181 | 2.88063
4.936398 | 17.87181 | 0.009771083 | 2.881781
4.938411 | 17.84197 | 0.009774309 | 2.882732
4.940425 | 17.81176 | 0.009776854 | 2.883482
4.942438 | 17.78118 | 0.00977872 | 2.884033
4.944452 | 17.75023 | 0.009779908 | 2.884383
4.946465 | 17.71892 | 0.009780424 | 2.884535
4.948479 | 17.68724 | 0.009780273 | 2.884491
4.950492 | 17.6552 | 0.009779467 | 2.884253
4.952506 | 17.6228 | 0.009778018 | 2.883826
4.954519 | 17.59004 | 0.009775941 | 2.883213
4.956533 | 17.55693 | 0.009773253 | 2.882421
4.958547 | 17.52346 | 0.009769978 | 2.881454
4.96056 | 17.48965 | 0.009766138 | 2.880322
4.962574 | 17.4555 | 0.009761762 | 2.879031
4.964587 | 17.421 | 0.009756878 | 2.877591
4.966601 | 17.38616 | 0.00975152 | 2.876011
4.968614 | 17.35098 | 0.009745722 | 2.874301
4.970628 | 17.31548 | 0.009739519 | 2.872471
4.972641 | 17.27964 | 0.009732951 | 2.870534
4.974655 | 17.24348 | 0.009726057 | 2.868501
4.976668 | 17.20699 | 0.009718878 | 2.866384
4.978682 | 17.17019 | 0.009711455 | 2.864194
4.980695 | 17.13307 | 0.009703833 | 2.861946
4.982709 | 17.09564 | 0.009696053 | 2.859652
4.984722 | 17.05791 | 0.009688162 | 2.857324
4.986736 | 17.01987 | 0.009680202 | 2.854977
4.988749 | 16.98153 | 0.009672218 | 2.852622
4.990763 | 16.9429 | 0.009664256 | 2.850274
4.992776 | 16.90397 | 0.009656358 | 2.847944
4.99479 | 16.86477 | 0.009648568 | 2.845647
4.996803 | 16.82528 | 0.009640929 | 2.843394
4.998817 | 16.78551 | 0.009633482 | 2.841198
5.00083 | 16.74547 | 0.009626268 | 2.83907
5.002844 | 16.70516 | 0.009619327 | 2.837023
5.004858 | 16.66459 | 0.009612695 | 2.835067
5.006871 | 16.62376 | 0.009606409 | 2.833213
5.008885 | 16.58268 | 0.009600502 | 2.831471
5.010898 | 16.54134 | 0.009595006 | 2.82985
5.012912 | 16.49977 | 0.009589949 | 2.828359
5.014925 | 16.45795 | 0.009585359 | 2.827005
5.016939 | 16.41591 | 0.009581259 | 2.825796
5.018952 | 16.37363 | 0.00957767 | 2.824737
5.020966 | 16.33113 | 0.009574608 | 2.823834
5.022979 | 16.28842 | 0.009572089 | 2.823091
5.024993 | 16.24549 | 0.009570122 | 2.822511
5.027006 | 16.20235 | 0.009568715 | 2.822096
5.02902 | 16.15902 | 0.009567872 | 2.821848
5.031033 | 16.11549 | 0.009567595 | 2.821766
5.033047 | 16.07176 | 0.009567883 | 2.821851
5.03506 | 16.02786 | 0.009568733 | 2.822102
5.037074 | 15.98377 | 0.00957014 | 2.822516
5.039087 | 15.93952 | 0.009572094 | 2.823093
5.041101 | 15.89509 | 0.009574588 | 2.823828
5.043114 | 15.85051 | 0.009577609 | 2.824719
5.045128 | 15.80577 | 0.009581144 | 2.825762
5.047141 | 15.76088 | 0.00958518 | 2.826952
5.049155 | 15.71584 | 0.009589701 | 2.828285
5.051168 | 15.67067 | 0.009594689 | 2.829757
5.053182 | 15.62537 | 0.009600127 | 2.83136
5.055196 | 15.57994 | 0.009605997 | 2.833092
5.057209 | 15.5344 | 0.009612279 | 2.834944
5.059223 | 15.48874 | 0.009618954 | 2.836913
5.061236 | 15.44297 | 0.009626001 | 2.838992
5.06325 | 15.39711 | 0.009633402 | 2.841174
5.065263 | 15.35115 | 0.009641136 | 2.843455
5.067277 | 15.3051 | 0.009649183 | 2.845828
5.06929 | 15.25898 | 0.009657524 | 2.848288
5.071304 | 15.21277 | 0.009666139 | 2.850829
5.073317 | 15.1665 | 0.009675012 | 2.853446
5.075331 | 15.12017 | 0.009684123 | 2.856133
5.077344 | 15.07378 | 0.009693458 | 2.858886
5.079358 | 15.02734 | 0.009703 | 2.861701
5.081371 | 14.98086 | 0.009712737 | 2.864572
5.083385 | 14.93434 | 0.009722655 | 2.867498
5.085398 | 14.88779 | 0.009732745 | 2.870473
5.087412 | 14.84122 | 0.009742996 | 2.873497
5.089425 | 14.79463 | 0.009753403 | 2.876566
5.091439 | 14.74804 | 0.00976396 | 2.87968
5.093452 | 14.70143 | 0.009774662 | 2.882836
5.095466 | 14.65483 | 0.009785506 | 2.886034
5.097479 | 14.60824 | 0.009796491 | 2.889274
5.099493 | 14.56166 | 0.009807615 | 2.892555
5.101507 | 14.51511 | 0.009818878 | 2.895876
5.10352 | 14.46858 | 0.009830279 | 2.899239
5.105534 | 14.42209 | 0.009841818 | 2.902642
5.107547 | 14.37564 | 0.009853496 | 2.906086
5.109561 | 14.32924 | 0.009865312 | 2.909571
5.111574 | 14.28289 | 0.009877266 | 2.913097
5.113588 | 14.2366 | 0.009889357 | 2.916663
5.115601 | 14.19037 | 0.009901584 | 2.920269
5.117615 | 14.14422 | 0.009913943 | 2.923914
5.119628 | 14.09815 | 0.009926432 | 2.927597
5.121642 | 14.05217 | 0.009939045 | 2.931317
5.123655 | 14.00628 | 0.009951776 | 2.935072
5.125669 | 13.96048 | 0.009964618 | 2.938859
5.127682 | 13.91479 | 0.009977559 | 2.942676
5.129696 | 13.86921 | 0.009990588 | 2.946519
5.131709 | 13.82375 | 0.01000369 | 2.950384
5.133723 | 13.77841 | 0.01001685 | 2.954265
5.135736 | 13.7332 | 0.01003005 | 2.958158
5.13775 | 13.68812 | 0.01004327 | 2.962056
5.139763 | 13.64318 | 0.01005648 | 2.965951
5.141777 | 13.59839 | 0.01006965 | 2.969835
5.14379 | 13.55376 | 0.01008275 | 2.9737
5.145804 | 13.50928 | 0.01009575 | 2.977534
5.147818 | 13.46496 | 0.01010861 | 2.981326
5.149831 | 13.42082 | 0.01012128 | 2.985064
5.151845 | 13.37685 | 0.01013373 | 2.988734
5.153858 | 13.33306 | 0.01014589 | 2.992321
5.155872 | 13.28946 | 0.01015772 | 2.99581
5.157885 | 13.24606 | 0.01016915 | 2.999184
5.159899 | 13.20285 | 0.01018014 | 3.002425
5.161912 | 13.15984 | 0.01019063 | 3.005516
5.163926 | 13.11704 | 0.01020054 | 3.008439
5.165939 | 13.07446 | 0.01020981 | 3.011175
5.167953 | 13.03209 | 0.0102184 | 3.013707
5.169966 | 12.98995 | 0.01022622 | 3.016014
5.17198 | 12.94804 | 0.01023323 | 3.01808
5.173993 | 12.90636 | 0.01023935 | 3.019886
5.176007 | 12.86492 | 0.01024453 | 3.021414
5.17802 | 12.82373 | 0.01024871 | 3.022647
5.180034 | 12.78278 | 0.01025184 | 3.023569
5.182047 | 12.74209 | 0.01025386 | 3.024165
5.184061 | 12.70165 | 0.01025472 | 3.024418
5.186074 | 12.66148 | 0.01025437 | 3.024317
5.188088 | 12.62157 | 0.01025278 | 3.023848
5.190101 | 12.58194 | 0.01024991 | 3.023001
5.192115 | 12.54258 | 0.01024572 | 3.021766
5.194128 | 12.5035 | 0.01024019 | 3.020135
5.196142 | 12.46471 | 0.0102333 | 3.018103
5.198156 | 12.4262 | 0.01022504 | 3.015665
5.200169 | 12.38799 | 0.01021539 | 3.012819
5.202183 | 12.35007 | 0.01020436 | 3.009566
5.204196 | 12.31245 | 0.01019195 | 3.005907
5.20621 | 12.27513 | 0.01017819 | 3.001848
5.208223 | 12.23812 | 0.01016309 | 2.997395
5.210237 | 12.20142 | 0.0101467 | 2.99256
5.21225 | 12.16503 | 0.01012905 | 2.987355
5.214264 | 12.12896 | 0.0101102 | 2.981796
5.216277 | 12.09321 | 0.01009022 | 2.975902
5.218291 | 12.05778 | 0.01006917 | 2.969695
5.220304 | 12.02268 | 0.01004714 | 2.963197
5.222318 | 11.9879 | 0.01002422 | 2.956437
5.224331 | 11.95346 | 0.01000049 | 2.94944
5.226345 | 11.91935 | 0.009976073 | 2.942238
5.228358 | 11.88558 | 0.00995106 | 2.934861
5.230372 | 11.85215 | 0.009925567 | 2.927342
5.232385 | 11.81906 | 0.009899706 | 2.919715
5.234399 | 11.78631 | 0.009873596 | 2.912015
5.236412 | 11.75391 | 0.009847356 | 2.904276
5.238426 | 11.72186 | 0.009821107 | 2.896534
5.240439 | 11.69015 | 0.00979497 | 2.888825
5.242453 | 11.6588 | 0.009769068 | 2.881186
5.244467 | 11.6278 | 0.009743521 | 2.873651
5.24648 | 11.59715 | 0.009718448 | 2.866257
5.248494 | 11.56687 | 0.009693967 | 2.859037
5.250507 | 11.53693 | 0.009670193 | 2.852025
5.252521 | 11.50736 | 0.009647235 | 2.845254
5.254534 | 11.47815 | 0.009625199 | 2.838755
5.256548 | 11.4493 | 0.009604186 | 2.832558
5.258561 | 11.42081 | 0.009584292 | 2.82669
5.260575 | 11.39269 | 0.009565603 | 2.821178
5.262588 | 11.36493 | 0.009548202 | 2.816046
5.264602 | 11.33753 | 0.009532159 | 2.811315
5.266615 | 11.3105 | 0.009517539 | 2.807003
5.268629 | 11.28383 | 0.009504395 | 2.803126
5.270642 | 11.25753 | 0.00949277 | 2.799698
5.272656 | 11.23159 | 0.009482697 | 2.796727
5.274669 | 11.20602 | 0.009474196 | 2.79422
5.276683 | 11.18081 | 0.009467275 | 2.792178
5.278696 | 11.15597 | 0.009461927 | 2.790601
5.28071 | 11.1315 | 0.009458137 | 2.789483
5.282723 | 11.10739 | 0.009455875 | 2.788816
5.284737 | 11.08364 | 0.009455103 | 2.788588
5.28675 | 11.06026 | 0.009455771 | 2.788785
5.288764 | 11.03724 | 0.009457821 | 2.78939
5.290777 | 11.01458 | 0.009461188 | 2.790383
5.292791 | 10.99229 | 0.009465798 | 2.791743
5.294805 | 10.97035 | 0.009471569 | 2.793445
5.296818 | 10.94878 | 0.009478416 | 2.795464
5.298832 | 10.92756 | 0.009486247 | 2.797774
5.300845 | 10.9067 | 0.009494966 | 2.800345
5.302859 | 10.88619 | 0.009504471 | 2.803149
5.304872 | 10.86604 | 0.009514661 | 2.806154
5.306886 | 10.84624 | 0.009525431 | 2.80933
5.308899 | 10.82679 | 0.009536673 | 2.812646
5.310913 | 10.80769 | 0.00954828 | 2.816069
5.312926 | 10.78894 | 0.009560145 | 2.819568
5.31494 | 10.77053 | 0.009572161 | 2.823112
5.316953 | 10.75246 | 0.009584224 | 2.82667
5.318967 | 10.73473 | 0.009596231 | 2.830211
5.32098 | 10.71735 | 0.009608083 | 2.833707
5.322994 | 10.70029 | 0.009619683 | 2.837128
5.325007 | 10.68357 | 0.009630942 | 2.840449
5.327021 | 10.66718 | 0.009641772 | 2.843643
5.329034 | 10.65112 | 0.009652096 | 2.846688
5.331048 | 10.63539 | 0.009661839 | 2.849561
5.333061 | 10.61997 | 0.009670938 | 2.852245
5.335075 | 10.60488 | 0.009679336 | 2.854721
5.337088 | 10.5901 | 0.009686985 | 2.856977
5.339102 | 10.57564 | 0.009693847 | 2.859001
5.341116 | 10.56149 | 0.009699897 | 2.860786
5.343129 | 10.54764 | 0.009705117 | 2.862325
5.345143 | 10.5341 | 0.009709502 | 2.863618
5.347156 | 10.52086 | 0.009713054 | 2.864666
5.34917 | 10.50792 | 0.009715784 | 2.865471
5.351183 | 10.49527 | 0.009717714 | 2.86604
5.353197 | 10.48291 | 0.00971887 | 2.866381
5.35521 | 10.47084 | 0.009719286 | 2.866504
5.357224 | 10.45905 | 0.009719005 | 2.866421
5.359237 | 10.44754 | 0.009718072 | 2.866146
5.361251 | 10.4363 | 0.009716538 | 2.865694
5.363264 | 10.42534 | 0.009714462 | 2.865081
5.365278 | 10.41464 | 0.009711901 | 2.864326
5.367291 | 10.40421 | 0.009708922 | 2.863447
5.369305 | 10.39403 | 0.009705589 | 2.862464
5.371318 | 10.38411 | 0.009701972 | 2.861398
5.373332 | 10.37445 | 0.009698141 | 2.860268
5.375345 | 10.36503 | 0.009694167 | 2.859096
5.377359 | 10.35585 | 0.009690122 | 2.857903
5.379372 | 10.34691 | 0.009686076 | 2.856709
5.381386 | 10.33821 | 0.009682101 | 2.855537
5.383399 | 10.32974 | 0.009678266 | 2.854406
5.385413 | 10.32149 | 0.009674637 | 2.853335
5.387426 | 10.31347 | 0.009671279 | 2.852345
5.38944 | 10.30566 | 0.009668253 | 2.851453
5.391454 | 10.29806 | 0.009665617 | 2.850675
5.393467 | 10.29067 | 0.009663423 | 2.850028
5.395481 | 10.28349 | 0.00966172 | 2.849526
5.397494 | 10.2765 | 0.009656366 | 2.847947
5.399508 | 10.26971 | 0.00965074 | 2.846288
5.401521 | 10.26311 | 0.009645821 | 2.844837
5.403535 | 10.2567 | 0.009641627 | 2.8436
5.405548 | 10.25047 | 0.009638167 | 2.842579
5.407562 | 10.24441 | 0.009635443 | 2.841776
5.409575 | 10.23852 | 0.009633453 | 2.841189
5.411589 | 10.23281 | 0.009632186 | 2.840816
5.413602 | 10.22725 | 0.009631626 | 2.840651
5.415616 | 10.22185 | 0.009631753 | 2.840688
5.417629 | 10.21661 | 0.00963254 | 2.84092
5.419643 | 10.21152 | 0.009633955 | 2.841337
5.421656 | 10.20657 | 0.009635965 | 2.84193
5.42367 | 10.20176 | 0.009638529 | 2.842686
5.425683 | 10.19708 | 0.009641606 | 2.843594
5.427697 | 10.19254 | 0.009645149 | 2.844639
5.42971 | 10.18813 | 0.009649109 | 2.845807
5.431724 | 10.18383 | 0.009653437 | 2.847083
5.433737 | 10.17965 | 0.009658079 | 2.848452
5.435751 | 10.17559 | 0.009662981 | 2.849898
5.437765 | 10.17164 | 0.009668086 | 2.851403
5.439778 | 10.16779 | 0.009673338 | 2.852952
5.441792 | 10.16404 | 0.00967868 | 2.854528
5.443805 | 10.16038 | 0.009684055 | 2.856113
5.445819 | 10.15682 | 0.009689405 | 2.857691
5.447832 | 10.15335 | 0.009694675 | 2.859245
5.449846 | 10.14995 | 0.009699809 | 2.86076
5.451859 | 10.14664 | 0.009704753 | 2.862218
5.453873 | 10.1434 | 0.009709455 | 2.863605
5.455886 | 10.14024 | 0.009713866 | 2.864905
5.4579 | 10.13714 | 0.009717937 | 2.866106
5.459913 | 10.13411 | 0.009721625 | 2.867194
5.461927 | 10.13113 | 0.009724888 | 2.868156
5.46394 | 10.12821 | 0.009727689 | 2.868982
5.465954 | 10.12534 | 0.009729994 | 2.869662
5.467967 | 10.12252 | 0.009731775 | 2.870187
5.469981 | 10.11975 | 0.009733008 | 2.870551
5.471994 | 10.11701 | 0.009733671 | 2.870747
5.474008 | 10.11432 | 0.00973375 | 2.87077
5.476021 | 10.11166 | 0.009733233 | 2.870617
5.478035 | 10.10903 | 0.009732111 | 2.870286
5.480048 | 10.10642 | 0.00973038 | 2.869776
5.482062 | 10.10385 | 0.009728041 | 2.869086
5.484076 | 10.10129 | 0.009725094 | 2.868217
5.486089 | 10.09875 | 0.009721547 | 2.867171
5.488103 | 10.09623 | 0.009717407 | 2.86595
5.490116 | 10.09372 | 0.009712686 | 2.864558
5.49213 | 10.09122 | 0.009707399 | 2.862998
5.494143 | 10.08873 | 0.009701561 | 2.861276
5.496157 | 10.08624 | 0.009695191 | 2.859398
5.49817 | 10.08375 | 0.00968831 | 2.857368
5.500184 | 10.08127 | 0.009680941 | 2.855195
5.502197 | 10.07878 | 0.009673107 | 2.852885
5.504211 | 10.07628 | 0.009664836 | 2.850445
5.506224 | 10.07378 | 0.009656154 | 2.847884
5.508238 | 10.07127 | 0.009647089 | 2.845211
5.510251 | 10.06875 | 0.009637671 | 2.842433
5.512265 | 10.06622 | 0.009627931 | 2.839561
5.514278 | 10.06367 | 0.009617898 | 2.836602
5.516292 | 10.06111 | 0.009607604 | 2.833566
5.518305 | 10.05853 | 0.009597081 | 2.830462
5.520319 | 10.05593 | 0.009586361 | 2.8273
5.522332 | 10.0533 | 0.009575474 | 2.82409
5.524346 | 10.05066 | 0.009564453 | 2.820839
5.526359 | 10.04799 | 0.009553328 | 2.817558
5.528373 | 10.0453 | 0.009542129 | 2.814255
5.530386 | 10.04259 | 0.009530886 | 2.810939
5.5324 | 10.03984 | 0.009519628 | 2.807619
5.534414 | 10.03708 | 0.009508381 | 2.804302
5.536427 | 10.03428 | 0.009497173 | 2.800996
5.538441 | 10.03145 | 0.009486028 | 2.797709
5.540454 | 10.0286 | 0.009474972 | 2.794449
5.542468 | 10.02572 | 0.009464028 | 2.791221
5.544481 | 10.02281 | 0.009453219 | 2.788033
5.546495 | 10.01987 | 0.009442565 | 2.784891
5.548508 | 10.0169 | 0.009432088 | 2.781801
5.550522 | 10.0139 | 0.009421806 | 2.778768
5.552535 | 10.01087 | 0.009411738 | 2.775799
5.554549 | 10.00781 | 0.009401902 | 2.772898
5.556562 | 10.00472 | 0.009392312 | 2.77007
5.558576 | 10.00161 | 0.009382985 | 2.767319
5.560589 | 9.998463 | 0.009373933 | 2.764649
5.562603 | 9.995291 | 0.009365171 | 2.762065
5.564616 | 9.992095 | 0.00935671 | 2.759569
5.56663 | 9.988869 | 0.009348559 | 2.757166
5.568643 | 9.985621 | 0.009340729 | 2.754856
5.570657 | 9.982347 | 0.009333229 | 2.752644
5.57267 | 9.979052 | 0.009326064 | 2.750531
5.574684 | 9.975733 | 0.009319241 | 2.748519
5.576697 | 9.972393 | 0.009312765 | 2.746609
5.578711 | 9.969033 | 0.00930664 | 2.744803
5.580725 | 9.965657 | 0.009300868 | 2.7431
5.582738 | 9.962262 | 0.00929545 | 2.741502
5.584752 | 9.958852 | 0.009290386 | 2.740009
5.586765 | 9.955428 | 0.009285675 | 2.738619
5.588779 | 9.951991 | 0.009281314 | 2.737333
5.590792 | 9.948545 | 0.009277301 | 2.736149
5.592806 | 9.945088 | 0.009273629 | 2.735067
5.594819 | 9.941625 | 0.009270294 | 2.734083
5.596833 | 9.938157 | 0.009267287 | 2.733196
5.598846 | 9.934684 | 0.009264599 | 2.732403
5.60086 | 9.931211 | 0.009262223 | 2.731703
5.602873 | 9.927739 | 0.009260146 | 2.73109
5.604887 | 9.924268 | 0.009258358 | 2.730563
5.6069 | 9.920803 | 0.009256846 | 2.730117
5.608914 | 9.917342 | 0.009255598 | 2.729749
5.610927 | 9.913894 | 0.009254601 | 2.729455
5.612941 | 9.910454 | 0.00925384 | 2.72923
5.614954 | 9.907028 | 0.009253303 | 2.729072
5.616968 | 9.90362 | 0.009252973 | 2.728975
5.618981 | 9.900225 | 0.009252839 | 2.728935
5.620995 | 9.896853 | 0.009252884 | 2.728948
5.623008 | 9.893504 | 0.009253095 | 2.72901
5.625022 | 9.890177 | 0.009253458 | 2.729117
5.627035 | 9.886879 | 0.009253958 | 2.729265
5.629049 | 9.883611 | 0.009254584 | 2.72945
5.631063 | 9.880374 | 0.009255322 | 2.729667
5.633076 | 9.87717 | 0.00925616 | 2.729914
5.63509 | 9.874002 | 0.009257086 | 2.730188
5.637103 | 9.870873 | 0.00925809 | 2.730484
5.639117 | 9.867783 | 0.009259163 | 2.7308
5.64113 | 9.864736 | 0.009260296 | 2.731134
5.643144 | 9.861736 | 0.009261481 | 2.731484
5.645157 | 9.858783 | 0.009262712 | 2.731847
5.647171 | 9.855878 | 0.009263985 | 2.732222
5.649184 | 9.853023 | 0.009265295 | 2.732609
5.651198 | 9.850224 | 0.009266642 | 2.733006
5.653211 | 9.847479 | 0.009268026 | 2.733414
5.655225 | 9.844792 | 0.009269447 | 2.733833
5.657238 | 9.842162 | 0.00927091 | 2.734265
5.659252 | 9.839594 | 0.00927242 | 2.73471
5.661265 | 9.837088 | 0.009273984 | 2.735171
5.663279 | 9.834648 | 0.009275613 | 2.735652
5.665292 | 9.832274 | 0.009277316 | 2.736154
5.667306 | 9.829965 | 0.009279107 | 2.736682
5.669319 | 9.827727 | 0.009280998 | 2.73724
5.671333 | 9.825557 | 0.009283006 | 2.737832
5.673346 | 9.823461 | 0.009285145 | 2.738463
5.67536 | 9.821434 | 0.009287431 | 2.739137
5.677374 | 9.819484 | 0.009289881 | 2.73986
5.679387 | 9.817606 | 0.009292513 | 2.740636
5.681401 | 9.815803 | 0.009295343 | 2.741471
5.683414 | 9.814078 | 0.009298389 | 2.742369
5.685428 | 9.812427 | 0.009301666 | 2.743336
5.687441 | 9.810855 | 0.009305192 | 2.744375
5.689455 | 9.809358 | 0.009308982 | 2.745493
5.691468 | 9.807939 | 0.00931305 | 2.746693
5.693482 | 9.806599 | 0.009317411 | 2.747979
5.695495 | 9.805335 | 0.009322076 | 2.749355
5.697509 | 9.80415 | 0.009327057 | 2.750824
5.699522 | 9.80304 | 0.009332363 | 2.752389
5.701536 | 9.802006 | 0.009338001 | 2.754052
5.703549 | 9.801049 | 0.009343977 | 2.755814
5.705563 | 9.800168 | 0.009350294 | 2.757677
5.707576 | 9.799359 | 0.009356954 | 2.759641
5.70959 | 9.798625 | 0.009363953 | 2.761706
5.711603 | 9.797962 | 0.009371289 | 2.763869
5.713617 | 9.797369 | 0.009378954 | 2.76613
5.71563 | 9.796846 | 0.009386936 | 2.768484
5.717644 | 9.796389 | 0.009395222 | 2.770928
5.719657 | 9.795998 | 0.009403795 | 2.773456
5.721671 | 9.795669 | 0.009412633 | 2.776063
5.723685 | 9.795405 | 0.009421711 | 2.77874
5.725698 | 9.795198 | 0.009431001 | 2.78148
5.727712 | 9.795047 | 0.009440469 | 2.784273
5.729725 | 9.794949 | 0.009450081 | 2.787107
5.731739 | 9.794902 | 0.009459799 | 2.789973
5.733752 | 9.794906 | 0.009469582 | 2.792859
5.735766 | 9.794953 | 0.009479387 | 2.795751
5.737779 | 9.795044 | 0.009489172 | 2.798637
5.739793 | 9.795172 | 0.009498892 | 2.801503
5.741806 | 9.795335 | 0.0095085 | 2.804337
5.74382 | 9.79553 | 0.00951795 | 2.807124
5.745833 | 9.795753 | 0.009527197 | 2.809851
5.747847 | 9.796 | 0.009536194 | 2.812505
5.74986 | 9.796265 | 0.009544896 | 2.815071
5.751874 | 9.796549 | 0.00955326 | 2.817538
5.753887 | 9.796844 | 0.009561243 | 2.819893
5.755901 | 9.797148 | 0.009568805 | 2.822123
5.757914 | 9.797453 | 0.009575906 | 2.824217
5.759928 | 9.797756 | 0.009582512 | 2.826165
5.761941 | 9.798057 | 0.009588589 | 2.827958
5.763955 | 9.798343 | 0.009594108 | 2.829585
5.765968 | 9.798615 | 0.009599044 | 2.831041
5.767982 | 9.798871 | 0.009603374 | 2.832318
5.769995 | 9.7991 | 0.009607083 | 2.833412
5.772009 | 9.799301 | 0.009610157 | 2.834318
5.774023 | 9.799468 | 0.00961259 | 2.835036
5.776036 | 9.799597 | 0.00961438 | 2.835564
5.77805 | 9.799684 | 0.009615533 | 2.835904
5.780063 | 9.799724 | 0.009616059 | 2.836059
5.782077 | 9.799711 | 0.009615977 | 2.836035
5.78409 | 9.799644 | 0.009615311 | 2.835839
5.786104 | 9.799515 | 0.009614095 | 2.83548
5.788117 | 9.799323 | 0.009612367 | 2.83497
5.790131 | 9.799063 | 0.009610176 | 2.834324
5.792144 | 9.798731 | 0.009607577 | 2.833558
5.794158 | 9.798328 | 0.009604628 | 2.832688
5.796171 | 9.797961 | 0.009601396 | 2.831735
5.798185 | 9.797977 | 0.009597952 | 2.830719
5.800198 | 9.797979 | 0.009594372 | 2.829663
5.802212 | 9.79798 | 0.009590734 | 2.82859
5.804225 | 9.79798 | 0.009587122 | 2.827525
5.806239 | 9.79798 | 0.009583621 | 2.826492
5.808252 | 9.79798 | 0.009580319 | 2.825518
5.810266 | 9.79798 | 0.009577305 | 2.82463
5.812279 | 9.79798 | 0.00957467 | 2.823853
5.814293 | 9.79798 | 0.009572505 | 2.823214
5.816306 | 9.79798 | 0.009570899 | 2.82274
5.81832 | 9.79798 | 0.009569943 | 2.822458
5.820334 | 9.79798 | 0.009569726 | 2.822394
5.822347 | 9.79798 | 0.009570337 | 2.822574
5.824361 | 9.79798 | 0.009571861 | 2.823024
5.826374 | 9.79798 | 0.009574381 | 2.823767
5.828388 | 9.79798 | 0.009577977 | 2.824828
5.830401 | 9.79798 | 0.009582725 | 2.826228
5.832415 | 9.79798 | 0.009588697 | 2.827989
5.833383 | 9.795087 | 0.009588697 | 2.827989
5.835295 | 9.807375 | 0.009579668 | 2.825326
5.837207 | 9.820672 | 0.009571266 | 2.822848
5.839119 | 9.834917 | 0.009563601 | 2.820588
5.84103 | 9.850051 | 0.009556774 | 2.818574
5.842942 | 9.866017 | 0.009550876 | 2.816835
5.844854 | 9.882762 | 0.00954599 | 2.815394
5.846765 | 9.900234 | 0.009542188 | 2.814272
5.848677 | 9.918386 | 0.009539533 | 2.81349
5.850589 | 9.937169 | 0.009538065 | 2.813056
5.8525 | 9.95654 | 0.009537785 | 2.812974
5.854412 | 9.976457 | 0.00953872 | 2.81325
5.856324 | 9.996879 | 0.009540885 | 2.813888
5.858235 | 10.01777 | 0.009544288 | 2.814892
5.860147 | 10.03909 | 0.009548928 | 2.81626
5.862059 | 10.06081 | 0.009554795 | 2.817991
5.863971 | 10.08289 | 0.009561871 | 2.820078
5.865882 | 10.10531 | 0.009570131 | 2.822514
5.867794 | 10.12803 | 0.009579544 | 2.82529
5.869706 | 10.15104 | 0.00959007 | 2.828394
5.871617 | 10.17429 | 0.009601667 | 2.831815
5.873529 | 10.19778 | 0.009614285 | 2.835536
5.875441 | 10.22147 | 0.009627868 | 2.839542
5.877352 | 10.24534 | 0.009642358 | 2.843816
5.879264 | 10.26938 | 0.009657692 | 2.848338
5.881176 | 10.29357 | 0.009673803 | 2.85309
5.883088 | 10.31789 | 0.009690623 | 2.85805
5.884999 | 10.34232 | 0.009708078 | 2.863198
5.886911 | 10.36686 | 0.009726095 | 2.868512
5.888823 | 10.39147 | 0.009744598 | 2.873969
5.890734 | 10.41617 | 0.009763511 | 2.879547
5.892646 | 10.44092 | 0.009782755 | 2.885223
5.894558 | 10.46573 | 0.009802254 | 2.890974
5.896469 | 10.49058 | 0.009821931 | 2.896777
5.898381 | 10.51546 | 0.009841709 | 2.90261
5.900293 | 10.54037 | 0.009861513 | 2.908451
5.902204 | 10.56531 | 0.00988127 | 2.914278
5.904116 | 10.59025 | 0.009900909 | 2.92007
5.906028 | 10.6152 | 0.009920363 | 2.925807
5.90794 | 10.64016 | 0.009939566 | 2.931471
5.909851 | 10.66512 | 0.009958458 | 2.937043
5.911763 | 10.69008 | 0.009976981 | 2.942506
5.913675 | 10.71503 | 0.009995085 | 2.947845
5.915586 | 10.73998 | 0.01001272 | 2.953047
5.917498 | 10.76492 | 0.01002985 | 2.958098
5.91941 | 10.78985 | 0.01004643 | 2.962988
5.921321 | 10.81478 | 0.01006243 | 2.967709
5.923233 | 10.83969 | 0.01007783 | 2.97225
5.925145 | 10.8646 | 0.01009261 | 2.976607
5.927056 | 10.8895 | 0.01010673 | 2.980773
5.928968 | 10.9144 | 0.0101202 | 2.984744
5.93088 | 10.9393 | 0.01013299 | 2.988518
5.932792 | 10.9642 | 0.01014511 | 2.992091
5.934703 | 10.9891 | 0.01015654 | 2.995463
5.936615 | 11.014 | 0.01016729 | 2.998634
5.938527 | 11.03892 | 0.01017736 | 3.001605
5.940438 | 11.06384 | 0.01018676 | 3.004377
5.94235 | 11.08879 | 0.0101955 | 3.006953
5.944262 | 11.11375 | 0.01020358 | 3.009337
5.946173 | 11.13874 | 0.01021102 | 3.011532
5.948085 | 11.16376 | 0.01021784 | 3.013543
5.949997 | 11.18881 | 0.01022406 | 3.015376
5.951909 | 11.2139 | 0.01022968 | 3.017035
5.95382 | 11.23903 | 0.01023475 | 3.018528
5.955732 | 11.26421 | 0.01023927 | 3.019862
5.957644 | 11.28945 | 0.01024327 | 3.021042
5.959555 | 11.31474 | 0.01024678 | 3.022078
5.961467 | 11.34009 | 0.01024982 | 3.022975
5.963379 | 11.36552 | 0.01025242 | 3.023742
5.96529 | 11.39101 | 0.01025461 | 3.024386
5.967202 | 11.41659 | 0.0102564 | 3.024916
5.969114 | 11.44225 | 0.01025784 | 3.025338
5.971025 | 11.46799 | 0.01025893 | 3.02566
5.972937 | 11.49384 | 0.0102597 | 3.025888
5.974849 | 11.51978 | 0.01026018 | 3.02603
5.976761 | 11.54582 | 0.01026039 | 3.026092
5.978672 | 11.57198 | 0.01026035 | 3.026079
5.980584 | 11.59825 | 0.01026007 | 3.025996
5.982496 | 11.62464 | 0.01025956 | 3.025848
5.984407 | 11.65116 | 0.01025886 | 3.025639
5.986319 | 11.67781 | 0.01025795 | 3.025373
5.988231 | 11.70459 | 0.01025687 | 3.025053
5.990142 | 11.73151 | 0.01025561 | 3.024682
5.992054 | 11.75857 | 0.01025419 | 3.024262
5.993966 | 11.78578 | 0.01025261 | 3.023796
5.995878 | 11.81314 | 0.01025087 | 3.023284
5.997789 | 11.84066 | 0.01024899 | 3.022729
5.999701 | 11.86834 | 0.01024696 | 3.02213
6.001613 | 11.89619 | 0.01024479 | 3.02149
6.003524 | 11.9242 | 0.01024248 | 3.020808
6.005436 | 11.95239 | 0.01024002 | 3.020084
6.007348 | 11.98075 | 0.01023743 | 3.019319
6.009259 | 12.00928 | 0.01023469 | 3.018511
6.011171 | 12.038 | 0.0102318 | 3.01766
6.013083 | 12.06691 | 0.01022877 | 3.016766
6.014994 | 12.096 | 0.01022559 | 3.015826
6.016906 | 12.12528 | 0.01022225 | 3.014841
6.018818 | 12.15476 | 0.01021875 | 3.013809
6.02073 | 12.18442 | 0.01021508 | 3.012728
6.022641 | 12.21429 | 0.01021125 | 3.011598
6.024553 | 12.24435 | 0.01020724 | 3.010415
6.026465 | 12.27462 | 0.01020305 | 3.009179
6.028376 | 12.30509 | 0.01019867 | 3.007888
6.030288 | 12.33576 | 0.0101941 | 3.006539
6.0322 | 12.36663 | 0.01018933 | 3.005133
6.034111 | 12.39772 | 0.01018435 | 3.003665
6.036023 | 12.429 | 0.01017917 | 3.002136
6.037935 | 12.4605 | 0.01017376 | 3.000543
6.039846 | 12.4922 | 0.01016814 | 2.998884
6.041758 | 12.52411 | 0.01016229 | 2.997158
6.04367 | 12.55623 | 0.01015621 | 2.995364
6.045582 | 12.58856 | 0.01014989 | 2.993501
6.047493 | 12.6211 | 0.01014333 | 2.991566
6.049405 | 12.65384 | 0.01013652 | 2.98956
6.051317 | 12.68679 | 0.01012947 | 2.98748
6.053228 | 12.71995 | 0.01012218 | 2.985328
6.05514 | 12.75331 | 0.01011463 | 2.983102
6.057052 | 12.78688 | 0.01010683 | 2.980801
6.058963 | 12.82064 | 0.01009878 | 2.978427
6.060875 | 12.85461 | 0.01009048 | 2.975979
6.062787 | 12.88878 | 0.01008193 | 2.973457
6.064699 | 12.92315 | 0.01007313 | 2.970864
6.06661 | 12.95771 | 0.0100641 | 2.968199
6.068522 | 12.99247 | 0.01005482 | 2.965464
6.070434 | 13.02742 | 0.01004532 | 2.962661
6.072345 | 13.06255 | 0.01003559 | 2.959792
6.074257 | 13.09787 | 0.01002565 | 2.95686
6.076169 | 13.13338 | 0.0100155 | 2.953868
6.07808 | 13.16907 | 0.01000516 | 2.950818
6.079992 | 13.20493 | 0.009994643 | 2.947715
6.081904 | 13.24097 | 0.009983954 | 2.944562
6.083815 | 13.27718 | 0.009973113 | 2.941365
6.085727 | 13.31356 | 0.009962137 | 2.938128
6.087639 | 13.3501 | 0.009951045 | 2.934856
6.089551 | 13.3868 | 0.009939856 | 2.931557
6.091462 | 13.42366 | 0.009928593 | 2.928235
6.093374 | 13.46066 | 0.009917278 | 2.924898
6.095286 | 13.49782 | 0.009905936 | 2.921553
6.097197 | 13.53512 | 0.009894595 | 2.918208
6.099109 | 13.57256 | 0.009883282 | 2.914871
6.101021 | 13.61014 | 0.009872028 | 2.911552
6.102932 | 13.64785 | 0.009860865 | 2.90826
6.104844 | 13.68568 | 0.009849827 | 2.905004
6.106756 | 13.72363 | 0.009838949 | 2.901796
6.108668 | 13.7617 | 0.009828269 | 2.898646
6.110579 | 13.79988 | 0.009817825 | 2.895566
6.112491 | 13.83817 | 0.009807655 | 2.892567
6.114403 | 13.87655 | 0.009797801 | 2.88966
6.116314 | 13.91504 | 0.009788302 | 2.886859
6.118226 | 13.95361 | 0.009779199 | 2.884174
6.120138 | 13.99227 | 0.009770533 | 2.881618
6.122049 | 14.03101 | 0.009762344 | 2.879203
6.123961 | 14.06982 | 0.009754672 | 2.87694
6.125873 | 14.1087 | 0.009747558 | 2.874842
6.127784 | 14.14765 | 0.009741039 | 2.87292
6.129696 | 14.18665 | 0.009735154 | 2.871184
6.131608 | 14.2257 | 0.009729937 | 2.869645
6.13352 | 14.2648 | 0.009725425 | 2.868315
6.135431 | 14.30394 | 0.00972165 | 2.867201
6.137343 | 14.34312 | 0.009718642 | 2.866314
6.139255 | 14.38232 | 0.009716431 | 2.865662
6.141166 | 14.42154 | 0.009715043 | 2.865252
6.143078 | 14.46079 | 0.009714502 | 2.865093
6.14499 | 14.50004 | 0.009714831 | 2.86519
6.146901 | 14.53929 | 0.009716048 | 2.865549
6.148813 | 14.57855 | 0.00971817 | 2.866175
6.150725 | 14.6178 | 0.009721209 | 2.867071
6.152636 | 14.65703 | 0.009725175 | 2.868241
6.154548 | 14.69625 | 0.009730075 | 2.869686
6.15646 | 14.73544 | 0.009735911 | 2.871407
6.158372 | 14.77459 | 0.009742684 | 2.873405
6.160283 | 14.81371 | 0.009750389 | 2.875677
6.162195 | 14.85279 | 0.009759017 | 2.878222
6.164107 | 14.89182 | 0.009768555 | 2.881035
6.166018 | 14.93079 | 0.009778986 | 2.884111
6.16793 | 14.9697 | 0.00979029 | 2.887445
6.169842 | 15.00854 | 0.00980244 | 2.891029
6.171753 | 15.04731 | 0.009815407 | 2.894853
6.173665 | 15.086 | 0.009829156 | 2.898908
6.175577 | 15.12461 | 0.00984365 | 2.903183
6.177489 | 15.16312 | 0.009858849 | 2.907665
6.1794 | 15.20154 | 0.009874707 | 2.912342
6.181312 | 15.23985 | 0.009891178 | 2.9172
6.183224 | 15.27806 | 0.00990821 | 2.922223
6.185135 | 15.31615 | 0.009925752 | 2.927397
6.187047 | 15.35412 | 0.009943747 | 2.932704
6.188959 | 15.39197 | 0.009962138 | 2.938128
6.19087 | 15.42969 | 0.009980865 | 2.943651
6.192782 | 15.46727 | 0.009999866 | 2.949255
6.194694 | 15.50471 | 0.01001908 | 2.954921
6.196605 | 15.542 | 0.01003844 | 2.960631
6.198517 | 15.57914 | 0.01005788 | 2.966364
6.200429 | 15.61613 | 0.01007733 | 2.972102
6.202341 | 15.65295 | 0.01009673 | 2.977824
6.204252 | 15.6896 | 0.01011601 | 2.98351
6.206164 | 15.72608 | 0.01013511 | 2.989142
6.208076 | 15.76238 | 0.01015395 | 2.994698
6.209987 | 15.7985 | 0.01017247 | 3.00016
6.211899 | 15.83443 | 0.0101906 | 3.005508
6.213811 | 15.87018 | 0.01020828 | 3.010723
6.215722 | 15.90572 | 0.01022545 | 3.015786
6.217634 | 15.94106 | 0.01024204 | 3.020679
6.219546 | 15.9762 | 0.01025799 | 3.025383
6.221458 | 16.01113 | 0.01027325 | 3.029883
6.223369 | 16.04585 | 0.01028775 | 3.034161
6.225281 | 16.08034 | 0.01030145 | 3.038202
6.227193 | 16.11462 | 0.0103143 | 3.041991
6.229104 | 16.14866 | 0.01032625 | 3.045514
6.231016 | 16.18248 | 0.01033725 | 3.048758
6.232928 | 16.21606 | 0.01034726 | 3.051711
6.234839 | 16.24941 | 0.01035625 | 3.054363
6.236751 | 16.28251 | 0.01036418 | 3.056703
6.238663 | 16.31537 | 0.01037103 | 3.058723
6.240574 | 16.34798 | 0.01037677 | 3.060416
6.242486 | 16.38034 | 0.01038139 | 3.061777
6.244398 | 16.41244 | 0.01038485 | 3.062799
6.24631 | 16.44429 | 0.01038716 | 3.06348
6.248221 | 16.47588 | 0.01038831 | 3.063819
6.250133 | 16.5072 | 0.01038829 | 3.063814
6.252045 | 16.53825 | 0.01038712 | 3.063467
6.253956 | 16.56904 | 0.01038479 | 3.06278
6.255868 | 16.59956 | 0.01038132 | 3.061757
6.25778 | 16.6298 | 0.01037673 | 3.060403
6.259691 | 16.65976 | 0.01037104 | 3.058725
6.261603 | 16.68944 | 0.01036427 | 3.05673
6.263515 | 16.71885 | 0.01035647 | 3.054427
6.265426 | 16.74797 | 0.01034765 | 3.051827
6.267338 | 16.77681 | 0.01033786 | 3.04894
6.26925 | 16.80536 | 0.01032714 | 3.045777
6.271162 | 16.83362 | 0.01031553 | 3.042353
6.273073 | 16.86159 | 0.01030308 | 3.038681
6.274985 | 16.88927 | 0.01028983 | 3.034776
6.276897 | 16.91666 | 0.01027585 | 3.030652
6.278808 | 16.94375 | 0.01026118 | 3.026326
6.28072 | 16.97055 | 0.01024589 | 3.021814
6.282632 | 16.99705 | 0.01023002 | 3.017134
6.284543 | 17.02325 | 0.01021364 | 3.012304
6.286455 | 17.04916 | 0.01019681 | 3.007341
6.288367 | 17.07477 | 0.0101796 | 3.002265
6.290279 | 17.10008 | 0.01016207 | 2.997094
6.29219 | 17.12509 | 0.01014428 | 2.991848
6.294102 | 17.1498 | 0.0101263 | 2.986546
6.296014 | 17.17421 | 0.0101082 | 2.981207
6.297925 | 17.19831 | 0.01009005 | 2.975852
6.299837 | 17.22212 | 0.0100719 | 2.9705
6.301749 | 17.24563 | 0.01005383 | 2.965171
6.30366 | 17.26884 | 0.0100359 | 2.959883
6.305572 | 17.29174 | 0.01001817 | 2.954655
6.307484 | 17.31435 | 0.01000071 | 2.949505
6.309395 | 17.33666 | 0.009983573 | 2.94445
6.311307 | 17.35866 | 0.00996681 | 2.939506
6.313219 | 17.38038 | 0.009950477 | 2.934689
6.315131 | 17.40179 | 0.009934621 | 2.930012
6.317042 | 17.4229 | 0.009919288 | 2.92549
6.318954 | 17.44373 | 0.00990452 | 2.921135
6.320866 | 17.46425 | 0.009890357 | 2.916958
6.322777 | 17.48448 | 0.009876834 | 2.91297
6.324689 | 17.50442 | 0.009863983 | 2.909179
6.326601 | 17.52407 | 0.009851834 | 2.905596
6.328512 | 17.54343 | 0.009840411 | 2.902227
6.330424 | 17.5625 | 0.009829736 | 2.899079
6.332336 | 17.58129 | 0.009819829 | 2.896157
6.334248 | 17.59979 | 0.009810704 | 2.893466
6.336159 | 17.61801 | 0.009802373 | 2.891009
6.338071 | 17.63594 | 0.009794843 | 2.888788
6.339983 | 17.6536 | 0.009788119 | 2.886805
6.341894 | 17.67098 | 0.009782201 | 2.885059
6.343806 | 17.68808 | 0.009777085 | 2.883551
6.345718 | 17.70491 | 0.009772766 | 2.882277
6.347629 | 17.72147 | 0.009769232 | 2.881235
6.349541 | 17.73776 | 0.00976647 | 2.88042
6.351453 | 17.75379 | 0.009764462 | 2.879828
6.353364 | 17.76955 | 0.009763185 | 2.879451
6.355276 | 17.78505 | 0.009762616 | 2.879283
6.357188 | 17.80029 | 0.009762725 | 2.879315
6.3591 | 17.81528 | 0.00976348 | 2.879538
6.361011 | 17.83001 | 0.009764845 | 2.879941
6.362923 | 17.84449 | 0.009766783 | 2.880512
6.364835 | 17.85872 | 0.009769252 | 2.88124
6.366746 | 17.87271 | 0.009772415 | 2.882173
6.368658 | 17.88646 | 0.009776672 | 2.883429
6.37057 | 17.89996 | 0.009781037 | 2.884716
6.372481 | 17.91324 | 0.009785502 | 2.886033
6.374393 | 17.92627 | 0.009790056 | 2.887376
6.376305 | 17.93908 | 0.009794687 | 2.888742
6.378216 | 17.95167 | 0.009799383 | 2.890127
6.380128 | 17.96403 | 0.009804127 | 2.891526
6.38204 | 17.97617 | 0.009808903 | 2.892935
6.383952 | 17.98809 | 0.009813693 | 2.894347
6.385863 | 17.9998 | 0.00981848 | 2.895759
6.387775 | 18.0113 | 0.009823244 | 2.897164
6.389687 | 18.02259 | 0.009827965 | 2.898557
6.391598 | 18.03368 | 0.009832625 | 2.899931
6.39351 | 18.04457 | 0.009837204 | 2.901281
6.395422 | 18.05527 | 0.009841683 | 2.902602
6.397333 | 18.06577 | 0.009846044 | 2.903889
6.399245 | 18.07608 | 0.009850269 | 2.905135
6.401157 | 18.08621 | 0.009854343 | 2.906336
6.403069 | 18.09616 | 0.009858249 | 2.907488
6.40498 | 18.10593 | 0.009861975 | 2.908587
6.406892 | 18.11552 | 0.009865245 | 2.909552
6.408804 | 18.12495 | 0.009867471 | 2.910208
6.410715 | 18.13421 | 0.009869224 | 2.910725
6.412627 | 18.1433 | 0.009870481 | 2.911096
6.414539 | 18.15224 | 0.009871224 | 2.911315
6.41645 | 18.16102 | 0.009871436 | 2.911377
6.418362 | 18.16965 | 0.009871106 | 2.91128
6.420274 | 18.17813 | 0.009870224 | 2.91102
6.422185 | 18.18646 | 0.009868787 | 2.910596
6.424097 | 18.19466 | 0.009866793 | 2.910008
6.426009 | 18.20271 | 0.009864245 | 2.909257
6.427921 | 18.21064 | 0.00986115 | 2.908344
6.429832 | 18.21843 | 0.009857518 | 2.907273
6.431744 | 18.2261 | 0.009853361 | 2.906047
6.433656 | 18.23365 | 0.009848696 | 2.904671
6.435567 | 18.24108 | 0.009843543 | 2.903151
6.437479 | 18.2484 | 0.009837924 | 2.901494
6.439391 | 18.2556 | 0.009831865 | 2.899707
6.441302 | 18.2627 | 0.009825398 | 2.897799
6.443214 | 18.26969 | 0.009818555 | 2.895781
6.445126 | 18.27659 | 0.009811375 | 2.893664
6.447038 | 18.28338 | 0.009803898 | 2.891458
6.448949 | 18.29009 | 0.009796169 | 2.889179
6.450861 | 18.2967 | 0.009788239 | 2.88684
6.452773 | 18.30323 | 0.009780158 | 2.884457
6.454684 | 18.30968 | 0.009771986 | 2.882047
6.456596 | 18.31605 | 0.009763782 | 2.879627
6.458508 | 18.32234 | 0.009755613 | 2.877218
6.460419 | 18.32856 | 0.009747548 | 2.874839
6.462331 | 18.33472 | 0.009739659 | 2.872513
6.464243 | 18.34081 | 0.009732022 | 2.87026
6.466154 | 18.34683 | 0.009724712 | 2.868104
6.468066 | 18.3528 | 0.009717807 | 2.866068
6.469978 | 18.35871 | 0.009711383 | 2.864173
6.47189 | 18.36457 | 0.009705516 | 2.862443
6.473801 | 18.37038 | 0.009700278 | 2.860898
6.475713 | 18.37615 | 0.00969574 | 2.85956
6.477625 | 18.38187 | 0.009691969 | 2.858447
6.479536 | 18.38755 | 0.009689025 | 2.857579
6.481448 | 18.3932 | 0.009686964 | 2.856971
6.48336 | 18.39881 | 0.009685837 | 2.856639
6.485271 | 18.40439 | 0.009685685 | 2.856594
6.487183 | 18.40994 | 0.009686541 | 2.856847
6.489095 | 18.41547 | 0.009688432 | 2.857404
6.491006 | 18.42097 | 0.009691372 | 2.858271
6.492918 | 18.42645 | 0.009695371 | 2.859451
6.49483 | 18.43192 | 0.009700428 | 2.860942
6.496742 | 18.43737 | 0.009706537 | 2.862744
6.498653 | 18.4428 | 0.009713683 | 2.864851
6.500565 | 18.44823 | 0.009721846 | 2.867259
6.502477 | 18.45364 | 0.009730999 | 2.869958
6.504388 | 18.45905 | 0.00974111 | 2.87294
6.5063 | 18.46446 | 0.00975214 | 2.876193
6.508212 | 18.46986 | 0.009764046 | 2.879705
6.510123 | 18.47527 | 0.009779646 | 2.884306
6.512035 | 18.48067 | 0.009799358 | 2.89012
6.513947 | 18.48608 | 0.009819207 | 2.895973
6.515859 | 18.4915 | 0.009839134 | 2.901851
6.51777 | 18.49692 | 0.009859083 | 2.907734
6.519682 | 18.50236 | 0.009878995 | 2.913607
6.521594 | 18.5078 | 0.009898812 | 2.919452
6.523505 | 18.51326 | 0.009918478 | 2.925252
6.525417 | 18.51873 | 0.009937935 | 2.93099
6.527329 | 18.52421 | 0.009957129 | 2.936651
6.52924 | 18.52972 | 0.009976004 | 2.942218
6.531152 | 18.53523 | 0.009994508 | 2.947675
6.533064 | 18.54077 | 0.01001259 | 2.953008
6.534975 | 18.54633 | 0.01003021 | 2.958203
6.536887 | 18.55191 | 0.0100473 | 2.963246
6.538799 | 18.55751 | 0.01006385 | 2.968125
6.540711 | 18.56314 | 0.01007979 | 2.972828
6.542622 | 18.56878 | 0.01009511 | 2.977344
6.544534 | 18.57446 | 0.01010976 | 2.981665
6.546446 | 18.58015 | 0.01012372 | 2.985782
6.548357 | 18.58588 | 0.01013696 | 2.989689
6.550269 | 18.59162 | 0.01014948 | 2.993379
6.552181 | 18.5974 | 0.01016124 | 2.99685
6.554092 | 18.6032 | 0.01017226 | 3.0001
6.556004 | 18.60902 | 0.01018252 | 3.003126
6.557916 | 18.61488 | 0.01019203 | 3.005929
6.559828 | 18.62076 | 0.01020078 | 3.008512
6.561739 | 18.62667 | 0.0102088 | 3.010877
6.563651 | 18.6326 | 0.01021609 | 3.013027
6.565563 | 18.63856 | 0.01022267 | 3.014967
6.567474 | 18.64455 | 0.01022856 | 3.016704
6.569386 | 18.65056 | 0.01023378 | 3.018243
6.571298 | 18.6566 | 0.01023836 | 3.019593
6.573209 | 18.66266 | 0.01024232 | 3.020761
6.575121 | 18.66874 | 0.01024569 | 3.021756
6.577033 | 18.67485 | 0.01024851 | 3.022588
6.578944 | 18.68099 | 0.01025081 | 3.023266
6.580856 | 18.68714 | 0.01025262 | 3.0238
6.582768 | 18.69332 | 0.01025398 | 3.024201
6.58468 | 18.69951 | 0.01025493 | 3.02448
6.586591 | 18.70572 | 0.0102555 | 3.024648
6.588503 | 18.71196 | 0.01025573 | 3.024716
6.590415 | 18.7182 | 0.01025566 | 3.024695
6.592326 | 18.72447 | 0.01025532 | 3.024596
6.594238 | 18.73074 | 0.01025476 | 3.024431
6.59615 | 18.73703 | 0.01025401 | 3.024209
6.598061 | 18.74333 | 0.0102531 | 3.023942
6.599973 | 18.74964 | 0.01025208 | 3.02364
6.601885 | 18.75595 | 0.01025097 | 3.023313
6.603796 | 18.76227 | 0.0102498 | 3.022969
6.605708 | 18.7686 | 0.01024861 | 3.022619
6.60762 | 18.77492 | 0.01024743 | 3.022269
6.609532 | 18.78125 | 0.01024627 | 3.021927
6.611443 | 18.78757 | 0.01024516 | 3.0216
6.613355 | 18.79389 | 0.01024412 | 3.021294
6.615267 | 18.8002 | 0.01024317 | 3.021013
6.617178 | 18.80651 | 0.01024232 | 3.020762
6.61909 | 18.8128 | 0.01024158 | 3.020544
6.621002 | 18.81907 | 0.01024096 | 3.020361
6.622913 | 18.82533 | 0.01023857 | 3.019656
6.624825 | 18.83158 | 0.01023361 | 3.018194
6.626737 | 18.8378 | 0.01022869 | 3.016743
6.628649 | 18.84399 | 0.01022385 | 3.015315
6.63056 | 18.85016 | 0.01021912 | 3.013918
6.632472 | 18.8563 | 0.01021452 | 3.012563
6.634384 | 18.86241 | 0.01021009 | 3.011257
6.636295 | 18.86848 | 0.01020586 | 3.01001
6.638207 | 18.87451 | 0.01020186 | 3.008829
6.640119 | 18.8805 | 0.01019811 | 3.007723
6.64203 | 18.88644 | 0.01019463 | 3.006697
6.643942 | 18.89234 | 0.01019145 | 3.005758
6.645854 | 18.89819 | 0.01018858 | 3.004912
6.647765 | 18.90398 | 0.01018604 | 3.004165
6.649677 | 18.90971 | 0.01018386 | 3.00352
6.651589 | 18.91539 | 0.01018203 | 3.002982
6.653501 | 18.921 | 0.01018058 | 3.002554
6.655412 | 18.92654 | 0.01017951 | 3.002239
6.657324 | 18.93201 | 0.01017883 | 3.002037
6.659236 | 18.9374 | 0.01017854 | 3.001951
6.661147 | 18.94271 | 0.01017864 | 3.001981
6.663059 | 18.94795 | 0.01017913 | 3.002125
6.664971 | 18.95309 | 0.01018 | 3.002383
6.666882 | 18.95815 | 0.01018125 | 3.002751
6.668794 | 18.96312 | 0.01018287 | 3.003227
6.670706 | 18.96798 | 0.01018483 | 3.003808
6.672618 | 18.97275 | 0.01018714 | 3.004488
6.674529 | 18.97741 | 0.01018977 | 3.005264
6.676441 | 18.98196 | 0.01019271 | 3.006131
6.678353 | 18.9864 | 0.01019594 | 3.007082
6.680264 | 18.99072 | 0.01019944 | 3.008114
6.682176 | 18.99492 | 0.01020319 | 3.009221
6.684088 | 18.999 | 0.01020717 | 3.010397
6.685999 | 19.00294 | 0.01021138 | 3.011636
6.687911 | 19.00676 | 0.01021578 | 3.012934
6.689823 | 19.01043 | 0.01022036 | 3.014284
6.691734 | 19.01397 | 0.01022509 | 3.015682
6.693646 | 19.01736 | 0.01022997 | 3.01712
6.695558 | 19.0206 | 0.01023497 | 3.018595
6.69747 | 19.02369 | 0.01024008 | 3.020101
6.699381 | 19.02662 | 0.01024527 | 3.021632
6.701293 | 19.02939 | 0.01025053 | 3.023183
6.703205 | 19.032 | 0.01025584 | 3.02475
6.705116 | 19.03443 | 0.01026119 | 3.026328
6.707028 | 19.03669 | 0.01026656 | 3.027912
6.70894 | 19.03877 | 0.01027194 | 3.029499
6.710851 | 19.04067 | 0.01027337 | 3.029919
6.712763 | 19.04238 | 0.01027436 | 3.030212
6.714675 | 19.0439 | 0.01027556 | 3.030564
6.716586 | 19.04522 | 0.01027696 | 3.030979
6.718498 | 19.04635 | 0.0102786 | 3.031461
6.72041 | 19.04727 | 0.01028048 | 3.032015
6.722322 | 19.04798 | 0.01028261 | 3.032645
6.724233 | 19.04848 | 0.01028501 | 3.033354
6.726145 | 19.04877 | 0.0102877 | 3.034145
6.728057 | 19.04883 | 0.01029067 | 3.035021
6.729968 | 19.04867 | 0.01029393 | 3.035984
6.73188 | 19.04828 | 0.0102975 | 3.037037
6.733792 | 19.04766 | 0.01030138 | 3.038179
6.735703 | 19.0468 | 0.01030556 | 3.039412
6.737615 | 19.0457 | 0.01031004 | 3.040736
6.739527 | 19.04436 | 0.01031484 | 3.04215
6.741439 | 19.0428 | 0.01031993 | 3.043651
6.74335 | 19.04106 | 0.01032531 | 3.045239
6.745262 | 19.03947 | 0.01033098 | 3.046911
6.747174 | 19.00066 | 0.01033692 | 3.048662
6.749085 | 18.99548 | 0.01034311 | 3.050489
6.750997 | 18.9899 | 0.01034955 | 3.052387
6.752909 | 18.984 | 0.01035621 | 3.05435
6.75482 | 18.9778 | 0.01036307 | 3.056374
6.756732 | 18.97129 | 0.01037011 | 3.058452
6.758644 | 18.96446 | 0.01037732 | 3.060578
6.760555 | 18.95731 | 0.01038466 | 3.062744
6.762467 | 18.94984 | 0.01039212 | 3.064943
6.764379 | 18.94205 | 0.01039966 | 3.067167
6.766291 | 18.93393 | 0.01040727 | 3.069409
6.768202 | 18.92548 | 0.0104149 | 3.071661
6.770114 | 18.9167 | 0.01042254 | 3.073913
6.772026 | 18.90758 | 0.01043015 | 3.076158
6.773937 | 18.89812 | 0.0104377 | 3.078387
6.775849 | 18.88832 | 0.01044518 | 3.08059
6.777761 | 18.87817 | 0.01045253 | 3.08276
6.779672 | 18.86767 | 0.01045974 | 3.084887
6.781584 | 18.85748 | 0.01046678 | 3.086961
6.783496 | 18.85064 | 0.0104736 | 3.088974
6.785408 | 18.84887 | 0.01048042 | 3.090986
6.787319 | 18.85195 | 0.01048721 | 3.092986
6.789231 | 18.85829 | 0.01049372 | 3.094906
6.791143 | 18.86553 | 0.01049993 | 3.096738
6.793054 | 18.87112 | 0.01050581 | 3.098474
6.794966 | 18.87283 | 0.01051135 | 3.100106
6.796878 | 18.8694 | 0.0105165 | 3.101627
6.798789 | 18.86108 | 0.01052126 | 3.103029
6.800701 | 18.85009 | 0.01052558 | 3.104305
6.802613 | 18.83864 | 0.01052946 | 3.105449
6.804524 | 18.82684 | 0.01053287 | 3.106454
6.806436 | 18.81467 | 0.01053579 | 3.107315
6.808348 | 18.80214 | 0.0105382 | 3.108027
6.81026 | 18.78924 | 0.01054009 | 3.108584
6.812171 | 18.77598 | 0.01054145 | 3.108983
6.814083 | 18.76235 | 0.01054225 | 3.10922
6.815995 | 18.74834 | 0.01054249 | 3.109291
6.817906 | 18.73397 | 0.01054215 | 3.109192
6.819818 | 18.71922 | 0.01054124 | 3.108922
6.82173 | 18.70409 | 0.0105397 | 3.108469
6.823641 | 18.68858 | 0.01053748 | 3.107813
6.825553 | 18.67269 | 0.01053451 | 3.106938
6.827465 | 18.65642 | 0.01053258 | 3.106369
6.829376 | 18.63977 | 0.01053465 | 3.10698
6.831288 | 18.62273 | 0.01053644 | 3.107507
6.8332 | 18.60531 | 0.01053796 | 3.107954
6.835112 | 18.58751 | 0.01053922 | 3.108327
6.837023 | 18.56931 | 0.01054027 | 3.108637
6.838935 | 18.55073 | 0.01054115 | 3.108895
6.840847 | 18.53175 | 0.01054189 | 3.109113
6.842758 | 18.51239 | 0.01054252 | 3.1093
6.84467 | 18.49264 | 0.01054305 | 3.109457
6.846582 | 18.4725 | 0.01054348 | 3.109584
6.848493 | 18.45196 | 0.01054383 | 3.109685
6.850405 | 18.43103 | 0.01054408 | 3.10976
6.852317 | 18.40971 | 0.01054426 | 3.109812
6.854229 | 18.388 | 0.01054436 | 3.109843
6.85614 | 18.36589 | 0.01054441 | 3.109856
6.858052 | 18.34339 | 0.0105444 | 3.109854
6.859964 | 18.3205 | 0.01054435 | 3.109839
6.861875 | 18.29722 | 0.01054427 | 3.109816
6.863787 | 18.27354 | 0.01054418 | 3.109788
6.865699 | 18.24947 | 0.01054408 | 3.109759
6.86761 | 18.22501 | 0.01054399 | 3.109733
6.869522 | 18.20016 | 0.01054393 | 3.109715
6.871434 | 18.17492 | 0.01054391 | 3.109709
6.873345 | 18.14929 | 0.01054394 | 3.10972
6.875257 | 18.12327 | 0.01054406 | 3.109753
6.877169 | 18.09687 | 0.01054426 | 3.109812
6.879081 | 18.07008 | 0.01054457 | 3.109903
6.880992 | 18.0429 | 0.010545 | 3.110031
6.882904 | 18.01533 | 0.01054557 | 3.1102
6.884816 | 17.98739 | 0.0105463 | 3.110416
6.886727 | 17.95906 | 0.01054721 | 3.110683
6.888639 | 17.93036 | 0.01054831 | 3.111006
6.890551 | 17.90127 | 0.01054961 | 3.11139
6.892462 | 17.87181 | 0.01055113 | 3.111838
6.894374 | 17.84197 | 0.01055288 | 3.112355
6.896286 | 17.81176 | 0.01055488 | 3.112944
6.898198 | 17.78118 | 0.01055713 | 3.11361
6.900109 | 17.75023 | 0.01055966 | 3.114355
6.902021 | 17.71892 | 0.01056246 | 3.115182
6.903933 | 17.68724 | 0.01056555 | 3.116093
6.905844 | 17.6552 | 0.01056894 | 3.117091
6.907756 | 17.6228 | 0.01057262 | 3.118177
6.909668 | 17.59004 | 0.0105766 | 3.119351
6.911579 | 17.55693 | 0.01058089 | 3.120615
6.913491 | 17.52346 | 0.01058547 | 3.121968
6.915403 | 17.48965 | 0.01059036 | 3.123409
6.917314 | 17.4555 | 0.01059554 | 3.124937
6.919226 | 17.421 | 0.01060101 | 3.12655
6.921138 | 17.38616 | 0.01060676 | 3.128245
6.92305 | 17.35098 | 0.01061277 | 3.130018
6.924961 | 17.31548 | 0.01061903 | 3.131866
6.926873 | 17.27964 | 0.01062553 | 3.133783
6.928785 | 17.24348 | 0.01063225 | 3.135763
6.930696 | 17.20699 | 0.01063915 | 3.1378
6.932608 | 17.17019 | 0.01064623 | 3.139887
6.93452 | 17.13307 | 0.01065345 | 3.142015
6.936431 | 17.09564 | 0.01066077 | 3.144177
6.938343 | 17.05791 | 0.01066818 | 3.146362
6.940255 | 17.01987 | 0.01067564 | 3.148562
6.942166 | 16.98153 | 0.01068312 | 3.150766
6.944078 | 16.9429 | 0.01069057 | 3.152965
6.94599 | 16.90397 | 0.01069797 | 3.155147
6.947902 | 16.86477 | 0.01070528 | 3.157302
6.949813 | 16.82528 | 0.01071246 | 3.159419
6.951725 | 16.78551 | 0.01071947 | 3.161488
6.953637 | 16.74547 | 0.01072629 | 3.163498
6.955548 | 16.70516 | 0.01073287 | 3.165438
6.95746 | 16.66459 | 0.01073917 | 3.167299
6.959372 | 16.62376 | 0.01074518 | 3.16907
6.961283 | 16.58268 | 0.01075085 | 3.170742
6.963195 | 16.54134 | 0.01075615 | 3.172307
6.965107 | 16.49977 | 0.01076106 | 3.173754
6.967019 | 16.45795 | 0.01076555 | 3.175078
6.96893 | 16.41591 | 0.01076959 | 3.17627
6.970842 | 16.37363 | 0.01077317 | 3.177324
6.972754 | 16.33113 | 0.01077626 | 3.178235
6.974665 | 16.28842 | 0.01077885 | 3.178999
6.976577 | 16.24549 | 0.01078092 | 3.179612
6.978489 | 16.20235 | 0.01078248 | 3.180072
6.9804 | 16.15902 | 0.01078352 | 3.180377
6.982312 | 16.11549 | 0.01078403 | 3.180527
6.984224 | 16.07176 | 0.01078402 | 3.180525
6.986135 | 16.02786 | 0.0107835 | 3.180373
6.988047 | 15.98377 | 0.01078249 | 3.180074
6.989959 | 15.93952 | 0.010781 | 3.179635
6.991871 | 15.89509 | 0.01077906 | 3.179063
6.993782 | 15.85051 | 0.0107767 | 3.178366
6.995694 | 15.80577 | 0.01077394 | 3.177554
6.997606 | 15.76088 | 0.01077084 | 3.176638
6.999517 | 15.71584 | 0.01076743 | 3.175633
7.001429 | 15.67067 | 0.01076377 | 3.174552
7.003341 | 15.62537 | 0.01075989 | 3.17341
7.005252 | 15.57994 | 0.01075587 | 3.172223
7.007164 | 15.5344 | 0.01075175 | 3.171008
7.009076 | 15.48874 | 0.01074759 | 3.169782
7.010988 | 15.44297 | 0.01074346 | 3.168564
7.012899 | 15.39711 | 0.01073942 | 3.167372
7.014811 | 15.35115 | 0.01073553 | 3.166224
7.016723 | 15.3051 | 0.01073185 | 3.16514
7.018634 | 15.25898 | 0.01072846 | 3.164138
7.020546 | 15.21277 | 0.0107254 | 3.163237
7.022458 | 15.1665 | 0.01072275 | 3.162455
7.024369 | 15.12017 | 0.01072057 | 3.161811
7.026281 | 15.07378 | 0.0107189 | 3.161321
7.028193 | 15.02734 | 0.01071782 | 3.161002
7.030104 | 14.98086 | 0.01071738 | 3.16087
7.032016 | 14.93434 | 0.01071762 | 3.160941
7.033928 | 14.88779 | 0.01071859 | 3.161229
7.03584 | 14.84122 | 0.01072034 | 3.161746
7.037751 | 14.79463 | 0.01072291 | 3.162503
7.039663 | 14.74804 | 0.01072633 | 3.163511
7.041575 | 14.70143 | 0.01073062 | 3.164777
7.043486 | 14.65483 | 0.01073582 | 3.16631
7.045398 | 14.60824 | 0.01074193 | 3.168113
7.04731 | 14.56166 | 0.01074898 | 3.17019
7.049221 | 14.51511 | 0.01075695 | 3.17254
7.051133 | 14.46858 | 0.01076584 | 3.175163
7.053045 | 14.42209 | 0.01077564 | 3.178055
7.054956 | 14.37564 | 0.01078634 | 3.181209
7.056868 | 14.32924 | 0.01079789 | 3.184615
7.05878 | 14.28289 | 0.01081026 | 3.188263
7.060692 | 14.2366 | 0.01082339 | 3.192137
7.062603 | 14.19037 | 0.01083724 | 3.196221
7.064515 | 14.14422 | 0.01085173 | 3.200496
7.066427 | 14.09815 | 0.0108668 | 3.20494
7.068338 | 14.05217 | 0.01088237 | 3.20953
7.07025 | 14.00628 | 0.01089834 | 3.214243
7.072162 | 13.96048 | 0.01091464 | 3.21905
7.074073 | 13.91479 | 0.01093118 | 3.223926
7.075985 | 13.86921 | 0.01094784 | 3.228842
7.077897 | 13.82375 | 0.01096455 | 3.233768
7.079809 | 13.77841 | 0.01098118 | 3.238673
7.08172 | 13.7332 | 0.01099764 | 3.243528
7.083632 | 13.68812 | 0.01101382 | 3.248301
7.085544 | 13.64318 | 0.01102963 | 3.252962
7.087455 | 13.59839 | 0.01104494 | 3.257478
7.089367 | 13.55376 | 0.01105966 | 3.261819
7.091279 | 13.50928 | 0.01107368 | 3.265955
7.09319 | 13.46496 | 0.01108691 | 3.269855
7.095102 | 13.42082 | 0.01109923 | 3.273491
7.097014 | 13.37685 | 0.01111057 | 3.276834
7.098925 | 13.33306 | 0.01112082 | 3.279858
7.100837 | 13.28946 | 0.01112991 | 3.282537
7.102749 | 13.24606 | 0.01113774 | 3.284847
7.104661 | 13.20285 | 0.01114425 | 3.286767
7.106572 | 13.15984 | 0.01114936 | 3.288275
7.108484 | 13.11704 | 0.01115302 | 3.289356
7.110396 | 13.07446 | 0.01115519 | 3.289993
7.112307 | 13.03209 | 0.0111558 | 3.290175
7.114219 | 12.98995 | 0.01115485 | 3.289894
7.116131 | 12.94804 | 0.0111523 | 3.289142
7.118042 | 12.90636 | 0.01114815 | 3.287918
7.119954 | 12.86492 | 0.01114241 | 3.286224
7.121866 | 12.82373 | 0.01113509 | 3.284065
7.123778 | 12.78278 | 0.01112622 | 3.28145
7.125689 | 12.74209 | 0.01111585 | 3.278393
7.127601 | 12.70165 | 0.01110404 | 3.274909
7.129513 | 12.66148 | 0.01109085 | 3.271018
7.131424 | 12.62157 | 0.01107635 | 3.266743
7.133336 | 12.58194 | 0.01106064 | 3.262108
7.135248 | 12.54258 | 0.0110438 | 3.257141
7.137159 | 12.5035 | 0.01102593 | 3.251871
7.139071 | 12.46471 | 0.01100714 | 3.24633
7.140983 | 12.4262 | 0.01098755 | 3.240552
7.142894 | 12.38799 | 0.01096727 | 3.234571
7.144806 | 12.35007 | 0.01094642 | 3.228423
7.146718 | 12.31245 | 0.01092514 | 3.222145
7.14863 | 12.27513 | 0.01090354 | 3.215775
7.150541 | 12.23812 | 0.01088176 | 3.209351
7.152453 | 12.20142 | 0.01085993 | 3.202913
7.154365 | 12.16503 | 0.01083818 | 3.196498
7.156276 | 12.12896 | 0.01081664 | 3.190146
7.158188 | 12.09321 | 0.01079544 | 3.183895
7.1601 | 12.05778 | 0.01077472 | 3.177781
7.162011 | 12.02268 | 0.01075458 | 3.171842
7.163923 | 11.9879 | 0.01073515 | 3.166113
7.165835 | 11.95346 | 0.01071656 | 3.160628
7.167746 | 11.91935 | 0.01069889 | 3.155418
7.169658 | 11.88558 | 0.01068226 | 3.150514
7.17157 | 11.85215 | 0.01066676 | 3.145943
7.173482 | 11.81906 | 0.01065248 | 3.141729
7.175393 | 11.78631 | 0.01063948 | 3.137895
7.177305 | 11.75391 | 0.01062783 | 3.13446
7.179217 | 11.72186 | 0.01061758 | 3.131438
7.181128 | 11.69015 | 0.01060878 | 3.128841
7.18304 | 11.6588 | 0.01060144 | 3.126676
7.184952 | 11.6278 | 0.01059558 | 3.124948
7.186863 | 11.59715 | 0.01059119 | 3.123654
7.188775 | 11.56687 | 0.01058826 | 3.122789
7.190687 | 11.53693 | 0.01058675 | 3.122345
7.192599 | 11.50736 | 0.01058662 | 3.122308
7.19451 | 11.47815 | 0.01058783 | 3.122662
7.196422 | 11.4493 | 0.01059029 | 3.123389
7.198334 | 11.42081 | 0.01059395 | 3.124467
7.200245 | 11.39269 | 0.01059871 | 3.125871
7.202157 | 11.36493 | 0.01060448 | 3.127574
7.204069 | 11.33753 | 0.01061118 | 3.129549
7.20598 | 11.3105 | 0.01061869 | 3.131764
7.207892 | 11.28383 | 0.01062691 | 3.134188
7.209804 | 11.25753 | 0.01063572 | 3.136787
7.211715 | 11.23159 | 0.01064501 | 3.139527
7.213627 | 11.20602 | 0.01065466 | 3.142375
7.215539 | 11.18081 | 0.01066456 | 3.145293
7.217451 | 11.15597 | 0.01067458 | 3.148248
7.219362 | 11.1315 | 0.0106846 | 3.151203
7.221274 | 11.10739 | 0.0106945 | 3.154125
7.223186 | 11.08364 | 0.01070418 | 3.156977
7.225097 | 11.06026 | 0.0107135 | 3.159727
7.227009 | 11.03724 | 0.01072237 | 3.162343
7.228921 | 11.01458 | 0.01073068 | 3.164793
7.230832 | 10.99229 | 0.01073832 | 3.167048
7.232744 | 10.97035 | 0.01074522 | 3.169082
7.234656 | 10.94878 | 0.01075128 | 3.170868
7.236568 | 10.92756 | 0.01075642 | 3.172384
7.238479 | 10.9067 | 0.01076058 | 3.173611
7.240391 | 10.88619 | 0.0107637 | 3.174531
7.242303 | 10.86604 | 0.01076573 | 3.175131
7.244214 | 10.84624 | 0.01076664 | 3.175401
7.246126 | 10.82679 | 0.01076642 | 3.175333
7.248038 | 10.80769 | 0.01076504 | 3.174927
7.249949 | 10.78894 | 0.01076252 | 3.174183
7.251861 | 10.77053 | 0.01075887 | 3.173108
7.253773 | 10.75246 | 0.01075413 | 3.171711
7.255684 | 10.73473 | 0.01074835 | 3.170005
7.257596 | 10.71735 | 0.01074157 | 3.168005
7.259508 | 10.70029 | 0.01073386 | 3.165731
7.26142 | 10.68357 | 0.01072529 | 3.163204
7.263331 | 10.66718 | 0.01071595 | 3.160448
7.265243 | 10.65112 | 0.01070591 | 3.157489
7.267155 | 10.63539 | 0.01069529 | 3.154355
7.269066 | 10.61997 | 0.01068417 | 3.151076
7.270978 | 10.60488 | 0.01067266 | 3.147682
7.27289 | 10.5901 | 0.01066087 | 3.144206
7.274801 | 10.57564 | 0.01064892 | 3.14068
7.276713 | 10.56149 | 0.01063691 | 3.137138
7.278625 | 10.54764 | 0.01062496 | 3.133615
7.280536 | 10.5341 | 0.01061319 | 3.130143
7.282448 | 10.52086 | 0.01060171 | 3.126758
7.28436 | 10.50792 | 0.01059064 | 3.123493
7.286272 | 10.49527 | 0.01058009 | 3.12038
7.288183 | 10.48291 | 0.01057016 | 3.117453
7.290095 | 10.47084 | 0.01056097 | 3.114741
7.292007 | 10.45905 | 0.01055261 | 3.112276
7.293918 | 10.44754 | 0.01054518 | 3.110084
7.29583 | 10.4363 | 0.01053877 | 3.108193
7.297742 | 10.42534 | 0.01053345 | 3.106626
7.299653 | 10.41464 | 0.01052932 | 3.105406
7.301565 | 10.40421 | 0.01052642 | 3.104552
7.303477 | 10.39403 | 0.01052482 | 3.10408
7.305389 | 10.38411 | 0.01052456 | 3.104003
7.3073 | 10.37445 | 0.01052568 | 3.104333
7.309212 | 10.36503 | 0.0105282 | 3.105076
7.311124 | 10.35585 | 0.01053212 | 3.106233
7.313035 | 10.34691 | 0.01053745 | 3.107806
7.314947 | 10.33821 | 0.01054417 | 3.109788
7.316859 | 10.32974 | 0.01055226 | 3.112172
7.31877 | 10.32149 | 0.01056166 | 3.114946
7.320682 | 10.31347 | 0.01057235 | 3.118097
7.322594 | 10.30566 | 0.01058425 | 3.121608
7.324505 | 10.29806 | 0.01059731 | 3.125459
7.326417 | 10.29067 | 0.01061144 | 3.129627
7.328329 | 10.28349 | 0.01062658 | 3.134091
7.330241 | 10.2765 | 0.01063844 | 3.137588
7.332152 | 10.26971 | 0.01065027 | 3.141079
7.334064 | 10.26311 | 0.01066293 | 3.144813
7.335976 | 10.2567 | 0.01067631 | 3.14876
7.337887 | 10.25047 | 0.0106903 | 3.152886
7.339799 | 10.24441 | 0.01070479 | 3.157158
7.341711 | 10.23852 | 0.01071965 | 3.161541
7.343622 | 10.23281 | 0.01073478 | 3.166003
7.345534 | 10.22725 | 0.01075005 | 3.170507
7.347446 | 10.22185 | 0.01076535 | 3.175019
7.349358 | 10.21661 | 0.01078056 | 3.179506
7.351269 | 10.21152 | 0.01079557 | 3.183933
7.353181 | 10.20657 | 0.01081027 | 3.188268
7.355093 | 10.20176 | 0.01082455 | 3.192478
7.357004 | 10.19708 | 0.01083829 | 3.196532
7.358916 | 10.19254 | 0.01085141 | 3.200402
7.360828 | 10.18813 | 0.01086381 | 3.204058
7.362739 | 10.18383 | 0.0108754 | 3.207476
7.364651 | 10.17965 | 0.01088609 | 3.21063
7.366563 | 10.17559 | 0.01089582 | 3.213498
7.368474 | 10.17164 | 0.01090451 | 3.216062
7.370386 | 10.16779 | 0.01091211 | 3.218304
7.372298 | 10.16404 | 0.01091858 | 3.22021
7.37421 | 10.16038 | 0.01092386 | 3.221769
7.376121 | 10.15682 | 0.01092795 | 3.222974
7.378033 | 10.15335 | 0.01093081 | 3.223819
7.379945 | 10.14995 | 0.01093245 | 3.224303
7.381856 | 10.14664 | 0.01093288 | 3.224427
7.383768 | 10.1434 | 0.01093209 | 3.224195
7.38568 | 10.14024 | 0.01093011 | 3.223612
7.387591 | 10.13714 | 0.01092698 | 3.222687
7.389503 | 10.13411 | 0.01092272 | 3.221431
7.391415 | 10.13113 | 0.01091738 | 3.219857
7.393326 | 10.12821 | 0.01091101 | 3.217978
7.395238 | 10.12534 | 0.01090366 | 3.21581
7.39715 | 10.12252 | 0.01089539 | 3.213372
7.399062 | 10.11975 | 0.01088627 | 3.210682
7.400973 | 10.11701 | 0.01087636 | 3.20776
7.402885 | 10.11432 | 0.01086574 | 3.204627
7.404797 | 10.11166 | 0.01085448 | 3.201306
7.406708 | 10.10903 | 0.01084265 | 3.197818
7.40862 | 10.10642 | 0.01083035 | 3.194188
7.410532 | 10.10385 | 0.01081763 | 3.190439
7.412443 | 10.10129 | 0.0108046 | 3.186595
7.414355 | 10.09875 | 0.01079132 | 3.182679
7.416267 | 10.09623 | 0.01077788 | 3.178716
7.418179 | 10.09372 | 0.01076437 | 3.174729
7.42009 | 10.09122 | 0.01075085 | 3.170741
7.422002 | 10.08873 | 0.0107374 | 3.166776
7.423914 | 10.08624 | 0.0107241 | 3.162854
7.425825 | 10.08375 | 0.01071102 | 3.158997
7.427737 | 10.08127 | 0.01069823 | 3.155225
7.429649 | 10.07878 | 0.0106858 | 3.151556
7.43156 | 10.07628 | 0.01067377 | 3.148008
7.433472 | 10.07378 | 0.0106622 | 3.144597
7.435384 | 10.07127 | 0.01065115 | 3.141337
7.437295 | 10.06875 | 0.01064065 | 3.138241
7.439207 | 10.06622 | 0.01063074 | 3.135317
7.441119 | 10.06367 | 0.01062144 | 3.132576
7.443031 | 10.06111 | 0.01061279 | 3.130024
7.444942 | 10.05853 | 0.01060479 | 3.127666
7.446854 | 10.05593 | 0.01059747 | 3.125505
7.448766 | 10.0533 | 0.01059082 | 3.123544
7.450677 | 10.05066 | 0.01058484 | 3.121782
7.452589 | 10.04799 | 0.01057954 | 3.12022
7.454501 | 10.0453 | 0.01057491 | 3.118854
7.456412 | 10.04259 | 0.01057094 | 3.117681
7.458324 | 10.03984 | 0.0105676 | 3.116698
7.460236 | 10.03708 | 0.01056489 | 3.115898
7.462148 | 10.03428 | 0.01056278 | 3.115275
7.464059 | 10.03145 | 0.01056125 | 3.114823
7.465971 | 10.0286 | 0.01056026 | 3.114532
7.467883 | 10.02572 | 0.0105598 | 3.114396
7.469794 | 10.02281 | 0.01055983 | 3.114404
7.471706 | 10.01987 | 0.01056031 | 3.114547
7.473618 | 10.0169 | 0.01056122 | 3.114815
7.475529 | 10.0139 | 0.01056252 | 3.115198
7.477441 | 10.01087 | 0.01056417 | 3.115684
7.479353 | 10.00781 | 0.01056613 | 3.116264
7.481264 | 10.00472 | 0.01056838 | 3.116927
7.483176 | 10.00161 | 0.01057087 | 3.117662
7.485088 | 9.998463 | 0.01057357 | 3.118458
7.487 | 9.995291 | 0.01057644 | 3.119305
7.488911 | 9.992095 | 0.01057946 | 3.120194
7.490823 | 9.988869 | 0.01058258 | 3.121113
7.492735 | 9.985621 | 0.01058577 | 3.122055
7.494646 | 9.982347 | 0.01058901 | 3.123011
7.496558 | 9.979052 | 0.01059227 | 3.123972
7.49847 | 9.975733 | 0.01059552 | 3.124931
7.500381 | 9.972393 | 0.01059874 | 3.125882
7.502293 | 9.969033 | 0.01060192 | 3.126819
7.504205 | 9.965657 | 0.01060504 | 3.127738
7.506116 | 9.962262 | 0.01060808 | 3.128635
7.508028 | 9.958852 | 0.01061104 | 3.129507
7.50994 | 9.955428 | 0.0106139 | 3.130352
7.511852 | 9.951991 | 0.01061667 | 3.131168
7.513763 | 9.948545 | 0.01061934 | 3.131955
7.515675 | 9.945088 | 0.0106219 | 3.132713
7.517587 | 9.941625 | 0.01062438 | 3.133442
7.519498 | 9.938157 | 0.01062676 | 3.134144
7.52141 | 9.934684 | 0.01062905 | 3.13482
7.523322 | 9.931211 | 0.01063126 | 3.135473
7.525233 | 9.927739 | 0.01063341 | 3.136105
7.527145 | 9.924268 | 0.01063549 | 3.13672
7.529057 | 9.920803 | 0.01063753 | 3.13732
7.530969 | 9.917342 | 0.01063953 | 3.13791
7.53288 | 9.913894 | 0.0106415 | 3.138493
7.534792 | 9.910454 | 0.01064347 | 3.139073
7.536704 | 9.907028 | 0.01064545 | 3.139656
7.538615 | 9.90362 | 0.01064744 | 3.140245
7.540527 | 9.900225 | 0.01064948 | 3.140844
7.542439 | 9.896853 | 0.01065156 | 3.14146
7.54435 | 9.893504 | 0.01065372 | 3.142096
7.546262 | 9.890177 | 0.01065596 | 3.142757
7.548174 | 9.886879 | 0.0106583 | 3.143447
7.550085 | 9.883611 | 0.01066076 | 3.144171
7.551997 | 9.880374 | 0.01066334 | 3.144934
7.553909 | 9.87717 | 0.01066607 | 3.145738
7.555821 | 9.874002 | 0.01066895 | 3.146587
7.557732 | 9.870873 | 0.010672 | 3.147486
7.559644 | 9.867783 | 0.01067522 | 3.148437
7.561556 | 9.864736 | 0.01067863 | 3.149443
7.563467 | 9.861736 | 0.01068223 | 3.150506
7.565379 | 9.858783 | 0.01068604 | 3.151627
7.567291 | 9.855878 | 0.01069004 | 3.152809
7.569202 | 9.853023 | 0.01069425 | 3.154051
7.571114 | 9.850224 | 0.01069867 | 3.155354
7.573026 | 9.847479 | 0.0107033 | 3.156718
7.574938 | 9.844792 | 0.01070813 | 3.158142
7.576849 | 9.842162 | 0.01071316 | 3.159626
7.578761 | 9.839594 | 0.01071838 | 3.161167
7.580673 | 9.837088 | 0.0107238 | 3.162764
7.582584 | 9.834648 | 0.0107294 | 3.164415
7.584496 | 9.832274 | 0.01073517 | 3.166118
7.586408 | 9.829965 | 0.01074111 | 3.167869
7.588319 | 9.827727 | 0.0107472 | 3.169666
7.590231 | 9.825557 | 0.01075344 | 3.171506
7.592143 | 9.823461 | 0.01075981 | 3.173385
7.594054 | 9.821434 | 0.0107663 | 3.175298
7.595966 | 9.819484 | 0.01077289 | 3.177243
7.597878 | 9.817606 | 0.01077958 | 3.179215
7.59979 | 9.815803 | 0.01078634 | 3.181209
7.601701 | 9.814078 | 0.01079316 | 3.183222
7.603613 | 9.812427 | 0.01080003 | 3.185248
7.605525 | 9.810855 | 0.01080693 | 3.187283
7.607436 | 9.809358 | 0.01081385 | 3.189322
7.609348 | 9.807939 | 0.01082076 | 3.19136
7.61126 | 9.806599 | 0.01082765 | 3.193392
7.613171 | 9.805335 | 0.0108345 | 3.195414
7.615083 | 9.80415 | 0.0108413 | 3.19742
7.616995 | 9.80304 | 0.01084803 | 3.199405
7.618906 | 9.802006 | 0.01085468 | 3.201365
7.620818 | 9.801049 | 0.01086122 | 3.203294
7.62273 | 9.800168 | 0.01086764 | 3.205188
7.624642 | 9.799359 | 0.01087393 | 3.207043
7.626553 | 9.798625 | 0.01088007 | 3.208852
7.628465 | 9.797962 | 0.01088604 | 3.210613
7.630377 | 9.797369 | 0.01089183 | 3.21232
7.632288 | 9.796846 | 0.01089742 | 3.21397
7.6342 | 9.796389 | 0.01090281 | 3.215559
7.636112 | 9.795998 | 0.01090797 | 3.217082
7.638023 | 9.795669 | 0.0109129 | 3.218537
7.639935 | 9.795405 | 0.01091759 | 3.219919
7.641847 | 9.795198 | 0.01092202 | 3.221226
7.643759 | 9.795047 | 0.01092619 | 3.222455
7.64567 | 9.794949 | 0.01093008 | 3.223603
7.647582 | 9.794902 | 0.01093369 | 3.224668
7.649494 | 9.794906 | 0.01093701 | 3.225647
7.651405 | 9.794953 | 0.01094004 | 3.22654
7.653317 | 9.795044 | 0.01094276 | 3.227343
7.655229 | 9.795172 | 0.01094518 | 3.228057
7.65714 | 9.795335 | 0.0109473 | 3.22868
7.659052 | 9.79553 | 0.0109491 | 3.229212
7.660964 | 9.795753 | 0.01095059 | 3.229653
7.662875 | 9.796 | 0.01095178 | 3.230002
7.664787 | 9.796265 | 0.01095266 | 3.230261
7.666699 | 9.796549 | 0.01095323 | 3.23043
7.668611 | 9.796844 | 0.0109535 | 3.230511
7.670522 | 9.797148 | 0.01095349 | 3.230506
7.672434 | 9.797453 | 0.01095318 | 3.230417
7.674346 | 9.797756 | 0.01095261 | 3.230246
7.676257 | 9.798057 | 0.01095176 | 3.229998
7.678169 | 9.798343 | 0.01095067 | 3.229674
7.680081 | 9.798615 | 0.01094933 | 3.22928
7.681992 | 9.798871 | 0.01094777 | 3.228821
7.683904 | 9.7991 | 0.01094601 | 3.228301
7.685816 | 9.799301 | 0.01094406 | 3.227725
7.687728 | 9.799468 | 0.01094194 | 3.227101
7.689639 | 9.799597 | 0.01093968 | 3.226435
7.691551 | 9.799684 | 0.01093731 | 3.225735
7.693463 | 9.799724 | 0.01093484 | 3.225007
7.695374 | 9.799711 | 0.01093231 | 3.224262
7.697286 | 9.799644 | 0.01092975 | 3.223506
7.699198 | 9.799515 | 0.01092719 | 3.222751
7.701109 | 9.799323 | 0.01092466 | 3.222005
7.703021 | 9.799063 | 0.0109222 | 3.221279
7.704933 | 9.798731 | 0.01091984 | 3.220583
7.706844 | 9.798328 | 0.01091762 | 3.219928
7.708756 | 9.797961 | 0.01091557 | 3.219323
7.710668 | 9.797977 | 0.01091373 | 3.218781
7.71258 | 9.797979 | 0.01091214 | 3.218311
7.714491 | 9.79798 | 0.01091083 | 3.217925
7.716403 | 9.79798 | 0.01090984 | 3.217634
7.718315 | 9.79798 | 0.01090921 | 3.217447
7.720226 | 9.79798 | 0.01090897 | 3.217376
7.722138 | 9.79798 | 0.01090915 | 3.217431
7.72405 | 9.79798 | 0.0109098 | 3.217621
7.725961 | 9.79798 | 0.01091094 | 3.217958
7.727873 | 9.79798 | 0.0109126 | 3.218449
7.729785 | 9.79798 | 0.01091482 | 3.219103
7.731696 | 9.79798 | 0.01091763 | 3.21993
7.733608 | 9.79798 | 0.01092104 | 3.220937
7.73552 | 9.79798 | 0.01092509 | 3.222131
7.737432 | 9.79798 | 0.01092979 | 3.223518
7.739343 | 9.79798 | 0.01093518 | 3.225105
7.741255 | 9.79798 | 0.01094125 | 3.226898
7.743167 | 9.79798 | 0.01094804 | 3.228899
7.744135 | 9.795087 | 0.01094804 | 3.228899
7.746056 | 9.807375 | 0.0109394 | 3.226351
7.747976 | 9.820672 | 0.01093089 | 3.223841
7.749897 | 9.834917 | 0.01092257 | 3.221388
7.751817 | 9.850051 | 0.01091451 | 3.21901
7.753738 | 9.866017 | 0.01090676 | 3.216724
7.755658 | 9.882762 | 0.01089936 | 3.214543
7.757578 | 9.900234 | 0.01089236 | 3.212478
7.759499 | 9.918386 | 0.01088579 | 3.21054
7.761419 | 9.937169 | 0.01087967 | 3.208737
7.76334 | 9.95654 | 0.01087403 | 3.207073
7.76526 | 9.976457 | 0.01086888 | 3.205553
7.767181 | 9.996879 | 0.01086422 | 3.204179
7.769101 | 10.01777 | 0.01086006 | 3.202953
7.771021 | 10.03909 | 0.0108564 | 3.201873
7.772942 | 10.06081 | 0.01085323 | 3.200937
7.774862 | 10.08289 | 0.01085053 | 3.200141
7.776783 | 10.10531 | 0.01084829 | 3.199482
7.778703 | 10.12803 | 0.0108465 | 3.198953
7.780623 | 10.15104 | 0.01084513 | 3.198547
7.782544 | 10.17429 | 0.01084415 | 3.198259
7.784464 | 10.19778 | 0.01084354 | 3.198078
7.786385 | 10.22147 | 0.01084326 | 3.197997
7.788305 | 10.24534 | 0.01084329 | 3.198007
7.790226 | 10.26938 | 0.0108436 | 3.198097
7.792146 | 10.29357 | 0.01084415 | 3.198258
7.794066 | 10.31789 | 0.0108449 | 3.198479
7.795987 | 10.34232 | 0.01084581 | 3.19875
7.797907 | 10.36686 | 0.01084687 | 3.19906
7.799828 | 10.39147 | 0.01084802 | 3.199399
7.801748 | 10.41617 | 0.01084923 | 3.199757
7.803669 | 10.44092 | 0.01085047 | 3.200124
7.805589 | 10.46573 | 0.01085171 | 3.20049
7.807509 | 10.49058 | 0.01085292 | 3.200846
7.80943 | 10.51546 | 0.01085406 | 3.201183
7.81135 | 10.54037 | 0.01085507 | 3.201481
7.813271 | 10.56531 | 0.01085592 | 3.20173
7.815191 | 10.59025 | 0.01085657 | 3.201923
7.817112 | 10.6152 | 0.01085702 | 3.202055
7.819032 | 10.64016 | 0.01085724 | 3.202121
7.820952 | 10.66512 | 0.01085723 | 3.202116
7.822873 | 10.69008 | 0.01085697 | 3.202039
7.824793 | 10.71503 | 0.01085646 | 3.201889
7.826714 | 10.73998 | 0.01085569 | 3.201664
7.828634 | 10.76492 | 0.01085468 | 3.201366
7.830554 | 10.78985 | 0.01085343 | 3.200997
7.832475 | 10.81478 | 0.01085194 | 3.200558
7.834395 | 10.83969 | 0.01085024 | 3.200055
7.836316 | 10.8646 | 0.01084833 | 3.199491
7.838236 | 10.8895 | 0.01084623 | 3.198872
7.840157 | 10.9144 | 0.01084396 | 3.198202
7.842077 | 10.9393 | 0.01084154 | 3.197489
7.843997 | 10.9642 | 0.010839 | 3.19674
7.845918 | 10.9891 | 0.01083636 | 3.195961
7.847838 | 11.014 | 0.01083365 | 3.195162
7.849759 | 11.03892 | 0.01083089 | 3.194349
7.851679 | 11.06384 | 0.01082812 | 3.193533
7.8536 | 11.08879 | 0.01082537 | 3.192722
7.85552 | 11.11375 | 0.01082267 | 3.191924
7.85744 | 11.13874 | 0.01082005 | 3.191151
7.859361 | 11.16376 | 0.01081753 | 3.19041
7.861281 | 11.18881 | 0.01081517 | 3.189711
7.863202 | 11.2139 | 0.01081297 | 3.189065
7.865122 | 11.23903 | 0.01081099 | 3.188479
7.867043 | 11.26421 | 0.01080925 | 3.187965
7.868963 | 11.28945 | 0.01080777 | 3.187531
7.870883 | 11.31474 | 0.0108066 | 3.187185
7.872804 | 11.34009 | 0.01080576 | 3.186937
7.874724 | 11.36552 | 0.01080527 | 3.186794
7.876645 | 11.39101 | 0.01080517 | 3.186763
7.878565 | 11.41659 | 0.01080547 | 3.186853
7.880485 | 11.44225 | 0.01080621 | 3.187068
7.882406 | 11.46799 | 0.01080738 | 3.187415
7.884326 | 11.49384 | 0.01080902 | 3.187899
7.886247 | 11.51978 | 0.01081113 | 3.188521
7.888167 | 11.54582 | 0.01081373 | 3.189287
7.890088 | 11.57198 | 0.01081682 | 3.190198
7.892008 | 11.59825 | 0.0108204 | 3.191255
7.893928 | 11.62464 | 0.01082448 | 3.192459
7.895849 | 11.65116 | 0.01082906 | 3.19381
7.897769 | 11.67781 | 0.01083414 | 3.195307
7.89969 | 11.70459 | 0.01083971 | 3.196949
7.90161 | 11.73151 | 0.01084576 | 3.198734
7.903531 | 11.75857 | 0.01085229 | 3.20066
7.905451 | 11.78578 | 0.01085929 | 3.202724
7.907371 | 11.81314 | 0.01086674 | 3.204923
7.909292 | 11.84066 | 0.01087464 | 3.207251
7.911212 | 11.86834 | 0.01088296 | 3.209706
7.913133 | 11.89619 | 0.0108917 | 3.212283
7.915053 | 11.9242 | 0.01090083 | 3.214976
7.916974 | 11.95239 | 0.01091034 | 3.217781
7.918894 | 11.98075 | 0.01092021 | 3.220691
7.920814 | 12.00928 | 0.01093041 | 3.223701
7.922735 | 12.038 | 0.01094094 | 3.226805
7.924655 | 12.06691 | 0.01095176 | 3.229996
7.926576 | 12.096 | 0.01096286 | 3.233269
7.928496 | 12.12528 | 0.01097421 | 3.236617
7.930416 | 12.15476 | 0.01098579 | 3.240034
7.932337 | 12.18442 | 0.01099758 | 3.243512
7.934257 | 12.21429 | 0.01100957 | 3.247045
7.936178 | 12.24435 | 0.01102171 | 3.250628
7.938098 | 12.27462 | 0.011034 | 3.254253
7.940019 | 12.30509 | 0.01104642 | 3.257914
7.941939 | 12.33576 | 0.01105893 | 3.261605
7.943859 | 12.36663 | 0.01107153 | 3.26532
7.94578 | 12.39772 | 0.01108419 | 3.269054
7.9477 | 12.429 | 0.01109689 | 3.2728
7.949621 | 12.4605 | 0.01110962 | 3.276554
7.951541 | 12.4922 | 0.01112235 | 3.28031
7.953462 | 12.52411 | 0.01113508 | 3.284064
7.955382 | 12.55623 | 0.01114779 | 3.28781
7.957302 | 12.58856 | 0.01116045 | 3.291546
7.959223 | 12.6211 | 0.01117306 | 3.295265
7.961143 | 12.65384 | 0.01118561 | 3.298965
7.963064 | 12.68679 | 0.01119807 | 3.30264
7.964984 | 12.71995 | 0.01121044 | 3.306288
7.966905 | 12.75331 | 0.0112227 | 3.309905
7.968825 | 12.78688 | 0.01123484 | 3.313486
7.970745 | 12.82064 | 0.01124685 | 3.317029
7.972666 | 12.85461 | 0.01125872 | 3.320529
7.974586 | 12.88878 | 0.01127043 | 3.323983
7.976507 | 12.92315 | 0.01128198 | 3.327389
7.978427 | 12.95771 | 0.01129335 | 3.330741
7.980347 | 12.99247 | 0.01130453 | 3.334038
7.982268 | 13.02742 | 0.0113155 | 3.337275
7.984188 | 13.06255 | 0.01132626 | 3.340449
7.986109 | 13.09787 | 0.0113368 | 3.343557
7.988029 | 13.13338 | 0.0113471 | 3.346594
7.98995 | 13.16907 | 0.01135715 | 3.349558
7.99187 | 13.20493 | 0.01136693 | 3.352444
7.99379 | 13.24097 | 0.01137644 | 3.355248
7.995711 | 13.27718 | 0.01138566 | 3.357967
7.997631 | 13.31356 | 0.01139458 | 3.360596
7.999552 | 13.3501 | 0.01140317 | 3.363131
8.001472 | 13.3868 | 0.01141143 | 3.365567
8.003393 | 13.42366 | 0.01141933 | 3.367898
8.005313 | 13.46066 | 0.01142687 | 3.370121
8.007233 | 13.49782 | 0.01143402 | 3.372229
8.009154 | 13.53512 | 0.01144076 | 3.374218
8.011074 | 13.57256 | 0.01144707 | 3.37608
8.012995 | 13.61014 | 0.01145294 | 3.377809
8.014915 | 13.64785 | 0.01145833 | 3.3794
8.016836 | 13.68568 | 0.01146323 | 3.380845
8.018756 | 13.72363 | 0.01146761 | 3.382137
8.020676 | 13.7617 | 0.01147146 | 3.383271
8.022597 | 13.79988 | 0.01147474 | 3.384239
8.024517 | 13.83817 | 0.01147744 | 3.385034
8.026438 | 13.87655 | 0.01147953 | 3.385651
8.028358 | 13.91504 | 0.01148099 | 3.386082
8.030278 | 13.95361 | 0.0114818 | 3.386322
8.032199 | 13.99227 | 0.01148195 | 3.386365
8.034119 | 14.03101 | 0.01148141 | 3.386205
8.03604 | 14.06982 | 0.01148016 | 3.385838
8.03796 | 14.1087 | 0.0114782 | 3.385258
8.039881 | 14.14765 | 0.0114755 | 3.384463
8.041801 | 14.18665 | 0.01147206 | 3.383448
8.043721 | 14.2257 | 0.01146786 | 3.382211
8.045642 | 14.2648 | 0.01146291 | 3.38075
8.047562 | 14.30394 | 0.01145719 | 3.379063
8.049483 | 14.34312 | 0.01145071 | 3.377151
8.051403 | 14.38232 | 0.01144346 | 3.375013
8.053324 | 14.42154 | 0.01143545 | 3.372651
8.055244 | 14.46079 | 0.01142669 | 3.370068
8.057164 | 14.50004 | 0.01141719 | 3.367267
8.059085 | 14.53929 | 0.01140698 | 3.364254
8.061005 | 14.57855 | 0.01139606 | 3.361035
8.062926 | 14.6178 | 0.01138447 | 3.357617
8.064846 | 14.65703 | 0.01137224 | 3.35401
8.066767 | 14.69625 | 0.01135941 | 3.350225
8.068687 | 14.73544 | 0.01134601 | 3.346273
8.070607 | 14.77459 | 0.0113321 | 3.342169
8.072528 | 14.81371 | 0.01131772 | 3.337929
8.074448 | 14.85279 | 0.01130294 | 3.33357
8.076369 | 14.89182 | 0.01128782 | 3.329112
8.078289 | 14.93079 | 0.01127244 | 3.324576
8.080209 | 14.9697 | 0.01125687 | 3.319984
8.08213 | 15.00854 | 0.0112412 | 3.31536
8.08405 | 15.04731 | 0.01122549 | 3.310728
8.085971 | 15.086 | 0.01120985 | 3.306115
8.087891 | 15.12461 | 0.01119436 | 3.301546
8.089812 | 15.16312 | 0.01117911 | 3.297049
8.091732 | 15.20154 | 0.01116419 | 3.29265
8.093652 | 15.23985 | 0.0111497 | 3.288376
8.095573 | 15.27806 | 0.01113574 | 3.284257
8.097493 | 15.31615 | 0.01112238 | 3.280318
8.099414 | 15.35412 | 0.01110973 | 3.276586
8.101334 | 15.39197 | 0.01109787 | 3.273089
8.103255 | 15.42969 | 0.01108689 | 3.269852
8.105175 | 15.46727 | 0.01107688 | 3.266899
8.107095 | 15.50471 | 0.01106792 | 3.264256
8.109016 | 15.542 | 0.01106008 | 3.261944
8.110936 | 15.57914 | 0.01105344 | 3.259985
8.112857 | 15.61613 | 0.01104807 | 3.2584
8.114777 | 15.65295 | 0.01104402 | 3.257207
8.116698 | 15.6896 | 0.01104136 | 3.256422
8.118618 | 15.72608 | 0.01104013 | 3.25606
8.120538 | 15.76238 | 0.01104038 | 3.256134
8.122459 | 15.7985 | 0.01104214 | 3.256654
8.124379 | 15.83443 | 0.01104545 | 3.257628
8.1263 | 15.87018 | 0.01105031 | 3.259062
8.12822 | 15.90572 | 0.01105674 | 3.260958
8.13014 | 15.94106 | 0.01106473 | 3.263316
8.132061 | 15.9762 | 0.01107429 | 3.266133
8.133981 | 16.01113 | 0.01108537 | 3.269403
8.135902 | 16.04585 | 0.01109796 | 3.273115
8.137822 | 16.08034 | 0.011112 | 3.277256
8.139743 | 16.11462 | 0.01112744 | 3.281811
8.141663 | 16.14866 | 0.01114422 | 3.286759
8.143583 | 16.18248 | 0.01116226 | 3.292078
8.145504 | 16.21606 | 0.01118146 | 3.297743
8.147424 | 16.24941 | 0.01120175 | 3.303727
8.149345 | 16.28251 | 0.01122302 | 3.31
8.151265 | 16.31537 | 0.01124517 | 3.316531
8.153186 | 16.34798 | 0.01126808 | 3.323289
8.155106 | 16.38034 | 0.01129164 | 3.330238
8.157026 | 16.41244 | 0.01131574 | 3.337346
8.158947 | 16.44429 | 0.01134025 | 3.344575
8.160867 | 16.47588 | 0.01136506 | 3.351891
8.162788 | 16.5072 | 0.01139004 | 3.359257
8.164708 | 16.53825 | 0.01141506 | 3.366638
8.166628 | 16.56904 | 0.01144002 | 3.373998
8.168549 | 16.59956 | 0.01146478 | 3.381302
8.170469 | 16.6298 | 0.01148924 | 3.388516
8.17239 | 16.65976 | 0.01151328 | 3.395605
8.17431 | 16.68944 | 0.01153678 | 3.402536
8.176231 | 16.71885 | 0.01155964 | 3.40928
8.178151 | 16.74797 | 0.01158176 | 3.415803
8.180071 | 16.77681 | 0.01160304 | 3.422079
8.181992 | 16.80536 | 0.01162339 | 3.428079
8.183912 | 16.83362 | 0.01164271 | 3.433778
8.185833 | 16.86159 | 0.01166093 | 3.439151
8.187753 | 16.88927 | 0.01167797 | 3.444179
8.189674 | 16.91666 | 0.01169378 | 3.44884
8.191594 | 16.94375 | 0.01170828 | 3.453118
8.193514 | 16.97055 | 0.01172144 | 3.456999
8.195435 | 16.99705 | 0.01173321 | 3.460471
8.197355 | 17.02325 | 0.01174357 | 3.463525
8.199276 | 17.04916 | 0.01175249 | 3.466155
8.201196 | 17.07477 | 0.01175996 | 3.468359
8.203117 | 17.10008 | 0.01176599 | 3.470138
8.205037 | 17.12509 | 0.01177059 | 3.471495
8.206957 | 17.1498 | 0.01177378 | 3.472435
8.208878 | 17.17421 | 0.01177559 | 3.472968
8.210798 | 17.19831 | 0.01177605 | 3.473104
8.212719 | 17.22212 | 0.01177521 | 3.472856
8.214639 | 17.24563 | 0.01177311 | 3.472237
8.216559 | 17.26884 | 0.01176981 | 3.471265
8.21848 | 17.29174 | 0.01176537 | 3.469956
8.2204 | 17.31435 | 0.01175985 | 3.468328
8.222321 | 17.33666 | 0.01175332 | 3.4664
8.224241 | 17.35866 | 0.01174583 | 3.464193
8.226162 | 17.38038 | 0.01173747 | 3.461726
8.228082 | 17.40179 | 0.0117283 | 3.459021
8.230002 | 17.4229 | 0.01171839 | 3.456098
8.231923 | 17.44373 | 0.01170781 | 3.452979
8.233843 | 17.46425 | 0.01169664 | 3.449685
8.235764 | 17.48448 | 0.01168496 | 3.446239
8.237684 | 17.50442 | 0.01167283 | 3.442661
8.239605 | 17.52407 | 0.01166032 | 3.438973
8.241525 | 17.54343 | 0.01164752 | 3.435196
8.243445 | 17.5625 | 0.01163448 | 3.431352
8.245366 | 17.58129 | 0.01162129 | 3.427461
8.247286 | 17.59979 | 0.011608 | 3.423543
8.249207 | 17.61801 | 0.01159469 | 3.419616
8.251127 | 17.63594 | 0.01158142 | 3.415701
8.253048 | 17.6536 | 0.01156824 | 3.411815
8.254968 | 17.67098 | 0.01155522 | 3.407975
8.256888 | 17.68808 | 0.01154241 | 3.404198
8.258809 | 17.70491 | 0.01152987 | 3.400497
8.260729 | 17.72147 | 0.01151763 | 3.396888
8.26265 | 17.73776 | 0.01150574 | 3.393383
8.26457 | 17.75379 | 0.01149425 | 3.389994
8.26649 | 17.76955 | 0.01148319 | 3.38673
8.268411 | 17.78505 | 0.01147258 | 3.383601
8.270331 | 17.80029 | 0.01146245 | 3.380614
8.272252 | 17.81528 | 0.01145283 | 3.377777
8.274172 | 17.83001 | 0.01144373 | 3.375094
8.276093 | 17.84449 | 0.01143518 | 3.372572
8.278013 | 17.85872 | 0.01142719 | 3.370214
8.279933 | 17.87271 | 0.01141996 | 3.368084
8.281854 | 17.88646 | 0.01141397 | 3.366316
8.283774 | 17.89996 | 0.01140827 | 3.364634097
8.285695 | 17.91324 | 0.0114029 | 3.363052
8.287615 | 17.92627 | 0.01139791 | 3.36158
8.289536 | 17.93908 | 0.01139334 | 3.36023
8.291456 | 17.95167 | 0.0113892 | 3.359012
8.293376 | 17.96403 | 0.01138555 | 3.357934
8.295297 | 17.97617 | 0.0113824 | 3.357004
8.297217 | 17.98809 | 0.01137977 | 3.356229
8.299138 | 17.9998 | 0.01137768 | 3.355613
8.301058 | 18.0113 | 0.01137615 | 3.355163
8.302979 | 18.02259 | 0.0113752 | 3.354882
8.304899 | 18.03368 | 0.01137483 | 3.354772
8.306819 | 18.04457 | 0.01137504 | 3.354836
8.30874 | 18.05527 | 0.01137585 | 3.355074
8.31066 | 18.06577 | 0.01137725 | 3.355486
8.312581 | 18.07608 | 0.01137924 | 3.356073
8.314501 | 18.08621 | 0.01138181 | 3.356831
8.316421 | 18.09616 | 0.01138495 | 3.357758
8.318342 | 18.10593 | 0.01138866 | 3.358851
8.320262 | 18.11552 | 0.01139265 | 3.360027
8.322183 | 18.12495 | 0.01139632 | 3.361111
8.324103 | 18.13421 | 0.01140024 | 3.362267
8.326024 | 18.1433 | 0.01140437 | 3.363484
8.327944 | 18.15224 | 0.01140865 | 3.364747
8.329864 | 18.16102 | 0.01141305 | 3.366045
8.331785 | 18.16965 | 0.01141752 | 3.367362
8.333705 | 18.17813 | 0.011422 | 3.368685
8.335626 | 18.18646 | 0.01142646 | 3.369999
8.337546 | 18.19466 | 0.01143083 | 3.371288
8.339467 | 18.20271 | 0.01143506 | 3.372535
8.341387 | 18.21064 | 0.01143909 | 3.373726
8.343307 | 18.21843 | 0.01144288 | 3.374843
8.345228 | 18.2261 | 0.01144636 | 3.37587
8.347148 | 18.23365 | 0.01144948 | 3.37679
8.349069 | 18.24108 | 0.01145219 | 3.377587
8.350989 | 18.2484 | 0.01145442 | 3.378245
8.35291 | 18.2556 | 0.01145612 | 3.378748
8.35483 | 18.2627 | 0.01145726 | 3.379082
8.35675 | 18.26969 | 0.01145777 | 3.379233
8.358671 | 18.27659 | 0.01145762 | 3.379188
8.360591 | 18.28338 | 0.01145676 | 3.378936
8.362512 | 18.29009 | 0.01145517 | 3.378467
8.364432 | 18.2967 | 0.01145281 | 3.377771
8.366352 | 18.30323 | 0.01144966 | 3.376843
8.368273 | 18.30968 | 0.01144571 | 3.375677
8.370193 | 18.31605 | 0.01144094 | 3.374271
8.372114 | 18.32234 | 0.01143536 | 3.372625
8.374034 | 18.32856 | 0.01142897 | 3.370739
8.375955 | 18.33472 | 0.01142178 | 3.368619
8.377875 | 18.34081 | 0.01141381 | 3.36627
8.379795 | 18.34683 | 0.0114051 | 3.363701
8.381716 | 18.3528 | 0.01139568 | 3.360921
8.383636 | 18.35871 | 0.01138558 | 3.357944
8.385557 | 18.36457 | 0.01137486 | 3.354782
8.387477 | 18.37038 | 0.01136357 | 3.35145
8.389398 | 18.37615 | 0.01135175 | 3.347967
8.391318 | 18.38187 | 0.01133949 | 3.344349
8.393238 | 18.38755 | 0.01132683 | 3.340616
8.395159 | 18.3932 | 0.01131385 | 3.336788
8.397079 | 18.39881 | 0.01130062 | 3.332885
8.399 | 18.40439 | 0.0112872 | 3.328929
8.40092 | 18.40994 | 0.01127368 | 3.324939
8.402841 | 18.41547 | 0.01126011 | 3.320938
8.404761 | 18.42097 | 0.01124657 | 3.316945
8.406681 | 18.42645 | 0.01123313 | 3.31298
8.408602 | 18.43192 | 0.01121985 | 3.309063
8.410522 | 18.43737 | 0.01120679 | 3.305213
8.412443 | 18.4428 | 0.01119403 | 3.301449
8.414363 | 18.44823 | 0.01118162 | 3.297789
8.416283 | 18.45364 | 0.01116962 | 3.29425
8.418204 | 18.45905 | 0.01115809 | 3.290848
8.420124 | 18.46446 | 0.01114707 | 3.2876
8.422045 | 18.46986 | 0.01113663 | 3.284522
8.423965 | 18.47527 | 0.01112968 | 3.28247
8.425886 | 18.48067 | 0.01112672 | 3.281599
8.427806 | 18.48608 | 0.01112389 | 3.280763
8.429726 | 18.4915 | 0.01112122 | 3.279975
8.431647 | 18.49692 | 0.01111874 | 3.279245
8.433567 | 18.50236 | 0.01111651 | 3.278586
8.435488 | 18.5078 | 0.01111454 | 3.278006
8.437408 | 18.51326 | 0.01111288 | 3.277515
8.439329 | 18.51873 | 0.01111155 | 3.277123
8.441249 | 18.52421 | 0.01111058 | 3.276837
8.443169 | 18.52972 | 0.01111 | 3.276665
8.44509 | 18.53523 | 0.01110982 | 3.276613
8.44701 | 18.54077 | 0.01111007 | 3.276686
8.448931 | 18.54633 | 0.01111075 | 3.276888
8.450851 | 18.55191 | 0.01111188 | 3.277222
8.452772 | 18.55751 | 0.01111347 | 3.27769
8.454692 | 18.56314 | 0.01111551 | 3.278291
8.456612 | 18.56878 | 0.011118 | 3.279025
8.458533 | 18.57446 | 0.01112093 | 3.27989
8.460453 | 18.58015 | 0.01112429 | 3.280882
8.462374 | 18.58588 | 0.01112807 | 3.281996
8.464294 | 18.59162 | 0.01113225 | 3.283229
8.466214 | 18.5974 | 0.01113681 | 3.284573
8.468135 | 18.6032 | 0.01114172 | 3.286023
8.470055 | 18.60902 | 0.01114697 | 3.287569
8.471976 | 18.61488 | 0.01115251 | 3.289205
8.473896 | 18.62076 | 0.01115833 | 3.290922
8.475817 | 18.62667 | 0.0111644 | 3.29271
8.477737 | 18.6326 | 0.01117067 | 3.294559
8.479657 | 18.63856 | 0.01117712 | 3.296461
8.481578 | 18.64455 | 0.01118371 | 3.298405
8.483498 | 18.65056 | 0.0111904 | 3.30038
8.485419 | 18.6566 | 0.01119717 | 3.302377
8.487339 | 18.66266 | 0.01120398 | 3.304384
8.48926 | 18.66874 | 0.01121079 | 3.306392
8.49118 | 18.67485 | 0.01121757 | 3.308391
8.4931 | 18.68099 | 0.01122428 | 3.31037
8.495021 | 18.68714 | 0.01123089 | 3.31232
8.496941 | 18.69332 | 0.01123737 | 3.314232
8.498862 | 18.69951 | 0.01124369 | 3.316096
8.500782 | 18.70572 | 0.01124983 | 3.317906
8.502702 | 18.71196 | 0.01125575 | 3.319652
8.504623 | 18.7182 | 0.01126143 | 3.321329
8.506543 | 18.72447 | 0.01126686 | 3.322929
8.508464 | 18.73074 | 0.01127201 | 3.324448
8.510384 | 18.73703 | 0.01127687 | 3.325881
8.512305 | 18.74333 | 0.01128143 | 3.327225
8.514225 | 18.74964 | 0.01128567 | 3.328477
8.516145 | 18.75595 | 0.0112896 | 3.329636
8.518066 | 18.76227 | 0.01129321 | 3.330702
8.519986 | 18.7686 | 0.01129652 | 3.331676
8.521907 | 18.77492 | 0.01129952 | 3.33256
8.523827 | 18.78125 | 0.01130222 | 3.333358
8.525748 | 18.78757 | 0.01130464 | 3.334073
8.527668 | 18.79389 | 0.0113068 | 3.33471
8.529588 | 18.8002 | 0.01130872 | 3.335274
8.531509 | 18.80651 | 0.01131041 | 3.335773
8.533429 | 18.8128 | 0.0113119 | 3.336212
8.53535 | 18.81907 | 0.01131321 | 3.3366
8.53727 | 18.82533 | 0.01131248 | 3.336384
8.539191 | 18.83158 | 0.01130893 | 3.335338
8.541111 | 18.8378 | 0.0113052 | 3.334237
8.543031 | 18.84399 | 0.01130135 | 3.333102
8.544952 | 18.85016 | 0.01129745 | 3.331952
8.546872 | 18.8563 | 0.01129357 | 3.330806
8.548793 | 18.86241 | 0.01128976 | 3.329683
8.550713 | 18.86848 | 0.0112861 | 3.328604
8.552633 | 18.87451 | 0.01128265 | 3.327587
8.554554 | 18.8805 | 0.01127948 | 3.326651
8.556474 | 18.88644 | 0.01127664 | 3.325814
8.558395 | 18.89234 | 0.0112742 | 3.325094
8.560315 | 18.89819 | 0.01127221 | 3.324507
8.562236 | 18.90398 | 0.01127073 | 3.32407
8.564156 | 18.90971 | 0.0112698 | 3.323795
8.566076 | 18.91539 | 0.01126946 | 3.323697
8.567997 | 18.921 | 0.01126977 | 3.323788
8.569917 | 18.92654 | 0.01127075 | 3.324077
8.571838 | 18.93201 | 0.01127243 | 3.324572
8.573758 | 18.9374 | 0.01127483 | 3.325281
8.575679 | 18.94271 | 0.01127798 | 3.326208
8.577599 | 18.94795 | 0.01128186 | 3.327354
8.579519 | 18.95309 | 0.01128649 | 3.32872
8.58144 | 18.95815 | 0.01129186 | 3.330303
8.58336 | 18.96312 | 0.01129795 | 3.332099
8.585281 | 18.96798 | 0.01130474 | 3.3341
8.587201 | 18.97275 | 0.01131218 | 3.336297
8.589122 | 18.97741 | 0.01132026 | 3.338679
8.591042 | 18.98196 | 0.01132893 | 3.341234
8.592962 | 18.9864 | 0.01133812 | 3.343947
8.594883 | 18.99072 | 0.01134781 | 3.346803
8.596803 | 18.99492 | 0.01135791 | 3.349783
8.598724 | 18.999 | 0.01136838 | 3.352871
8.600644 | 19.00294 | 0.01137915 | 3.356048
8.602564 | 19.00676 | 0.01139015 | 3.359291
8.604485 | 19.01043 | 0.01140131 | 3.362583
8.606405 | 19.01397 | 0.01141256 | 3.3659
8.608326 | 19.01736 | 0.01142382 | 3.369221
8.610246 | 19.0206 | 0.01143502 | 3.372524
8.612167 | 19.02369 | 0.01144608 | 3.375788
8.614087 | 19.02662 | 0.01145694 | 3.378989
8.616007 | 19.02939 | 0.01146751 | 3.382107
8.617928 | 19.032 | 0.01147773 | 3.38512
8.619848 | 19.03443 | 0.01148751 | 3.388006
8.621769 | 19.03669 | 0.0114968 | 3.390746
8.623689 | 19.03877 | 0.01150553 | 3.39332
8.62561 | 19.04067 | 0.01150968 | 3.394544
8.62753 | 19.04238 | 0.01151273 | 3.395444
8.62945 | 19.0439 | 0.01151527 | 3.396191
8.631371 | 19.04522 | 0.01151726 | 3.39678
8.633291 | 19.04635 | 0.01151869 | 3.397202
8.635212 | 19.04727 | 0.01151954 | 3.397453
8.637132 | 19.04798 | 0.0115198 | 3.397528
8.639053 | 19.04848 | 0.01151944 | 3.397423
8.640973 | 19.04877 | 0.01151847 | 3.397137
8.642893 | 19.04883 | 0.01151688 | 3.396668
8.644814 | 19.04867 | 0.01151468 | 3.396017
8.646734 | 19.04828 | 0.01151186 | 3.395186
8.648655 | 19.04766 | 0.01150843 | 3.394177
8.650575 | 19.0468 | 0.01150442 | 3.392994
8.652495 | 19.0457 | 0.01149984 | 3.391642
8.654416 | 19.04436 | 0.0114947 | 3.390127
8.656336 | 19.0428 | 0.01148904 | 3.388456
8.658257 | 19.04106 | 0.01148286 | 3.386635
8.660177 | 19.03947 | 0.01147621 | 3.384674
8.662098 | 19.00066 | 0.01146912 | 3.382581
8.664018 | 18.99548 | 0.01146161 | 3.380365
8.665938 | 18.9899 | 0.01145371 | 3.378037
8.667859 | 18.984 | 0.01144547 | 3.375607
8.669779 | 18.9778 | 0.01143692 | 3.373085
8.6717 | 18.97129 | 0.0114281 | 3.370482
8.67362 | 18.96446 | 0.01141904 | 3.367811
8.675541 | 18.95731 | 0.01140978 | 3.365081
8.677461 | 18.94984 | 0.01140037 | 3.362305
8.679381 | 18.94205 | 0.01139084 | 3.359494
8.681302 | 18.93393 | 0.01138123 | 3.35666
8.683222 | 18.92548 | 0.01137158 | 3.353813
8.685143 | 18.9167 | 0.01136192 | 3.350965
8.687063 | 18.90758 | 0.0113523 | 3.348127
8.688984 | 18.89812 | 0.01134274 | 3.345308
8.690904 | 18.88832 | 0.01133329 | 3.34252
8.692824 | 18.87817 | 0.01132396 | 3.339771
8.694745 | 18.86767 | 0.0113148 | 3.337069
8.696665 | 18.85748 | 0.01130584 | 3.334425
8.698586 | 18.85064 | 0.01129709 | 3.331844
8.700506 | 18.84887 | 0.01128858 | 3.329334
8.702426 | 18.85195 | 0.01128033 | 3.326901
8.704347 | 18.85829 | 0.01127235 | 3.32455
8.706267 | 18.86553 | 0.01126467 | 3.322283
8.708188 | 18.87112 | 0.01125729 | 3.320106
8.710108 | 18.87283 | 0.01125021 | 3.318018
8.712029 | 18.8694 | 0.01124344 | 3.316022
8.713949 | 18.86108 | 0.01123699 | 3.314118
8.715869 | 18.85009 | 0.01123084 | 3.312305
8.71779 | 18.83864 | 0.01122499 | 3.31058
8.71971 | 18.82684 | 0.01121944 | 3.308943
8.721631 | 18.81467 | 0.01121417 | 3.30739
8.723551 | 18.80214 | 0.01120918 | 3.305916
8.725472 | 18.78924 | 0.01120444 | 3.304519
8.727392 | 18.77598 | 0.01119994 | 3.303192
8.729312 | 18.76235 | 0.01119566 | 3.30193
8.731233 | 18.74834 | 0.01119158 | 3.300728
8.733153 | 18.73397 | 0.01118768 | 3.299578
8.735074 | 18.71922 | 0.01118394 | 3.298473
8.736994 | 18.70409 | 0.01118032 | 3.297406
8.738915 | 18.68858 | 0.0111768 | 3.296368
8.740835 | 18.67269 | 0.01117336 | 3.295353
8.742755 | 18.65642 | 0.01117177 | 3.294885
8.744676 | 18.63977 | 0.01117525 | 3.29591
8.746596 | 18.62273 | 0.01117943 | 3.297145
8.748517 | 18.60531 | 0.01118411 | 3.298523
8.750437 | 18.58751 | 0.01118924 | 3.300037
8.752357 | 18.56931 | 0.0111948 | 3.301677
8.754278 | 18.55073 | 0.01120076 | 3.303434
8.756198 | 18.53175 | 0.01120708 | 3.305298
8.758119 | 18.51239 | 0.01121373 | 3.30726
8.760039 | 18.49264 | 0.01122068 | 3.30931
8.76196 | 18.4725 | 0.0112279 | 3.311439
8.76388 | 18.45196 | 0.01123535 | 3.313635
8.7658 | 18.43103 | 0.011243 | 3.315892
8.767721 | 18.40971 | 0.01125082 | 3.318199
8.769641 | 18.388 | 0.01125878 | 3.320547
8.771562 | 18.36589 | 0.01126686 | 3.322929
8.773482 | 18.34339 | 0.01127502 | 3.325335
8.775403 | 18.3205 | 0.01128324 | 3.327759
8.777323 | 18.29722 | 0.01129149 | 3.330192
8.779243 | 18.27354 | 0.01129975 | 3.332628
8.781164 | 18.24947 | 0.01130796 | 3.33505
8.783084 | 18.22501 | 0.01131603 | 3.337432
8.785005 | 18.20016 | 0.01132391 | 3.339754
8.786925 | 18.17492 | 0.01133153 | 3.342003
8.788846 | 18.14929 | 0.01133888 | 3.344169
8.790766 | 18.12327 | 0.01134593 | 3.34625
8.792686 | 18.09687 | 0.0113527 | 3.348245
8.794607 | 18.07008 | 0.01135918 | 3.350157
8.796527 | 18.0429 | 0.01136541 | 3.351993
8.798448 | 18.01533 | 0.0113714 | 3.353761
8.800368 | 17.98739 | 0.01137719 | 3.355469
8.802288 | 17.95906 | 0.01138279 | 3.35712
8.804209 | 17.93036 | 0.01138819 | 3.358713
8.806129 | 17.90127 | 0.01139339 | 3.360245
8.80805 | 17.87181 | 0.01139837 | 3.361716
8.80997 | 17.84197 | 0.01140314 | 3.363123
8.811891 | 17.81176 | 0.0114077 | 3.364467
8.813811 | 17.78118 | 0.01141204 | 3.365746
8.815731 | 17.75023 | 0.01141616 | 3.366962
8.817652 | 17.71892 | 0.01142007 | 3.368114
8.819572 | 17.68724 | 0.01142376 | 3.369203
8.821493 | 17.6552 | 0.01142724 | 3.37023
8.823413 | 17.6228 | 0.01143052 | 3.371197
8.825334 | 17.59004 | 0.0114336 | 3.372104
8.827254 | 17.55693 | 0.01143648 | 3.372955
8.829174 | 17.52346 | 0.01143918 | 3.37375
8.831095 | 17.48965 | 0.0114417 | 3.374494
8.833015 | 17.4555 | 0.01144405 | 3.375189
8.834936 | 17.421 | 0.01144625 | 3.375837
8.836856 | 17.38616 | 0.01144831 | 3.376443
8.838777 | 17.35098 | 0.01145023 | 3.37701
8.840697 | 17.31548 | 0.01145203 | 3.377542
8.842617 | 17.27964 | 0.01145373 | 3.378042
8.844538 | 17.24348 | 0.01145533 | 3.378514
8.846458 | 17.20699 | 0.01145685 | 3.378962
8.848379 | 17.17019 | 0.0114583 | 3.379392
8.850299 | 17.13307 | 0.01145971 | 3.379805
8.852219 | 17.09564 | 0.01146107 | 3.380207
8.85414 | 17.05791 | 0.01146241 | 3.380602
8.85606 | 17.01987 | 0.01146374 | 3.380994
8.857981 | 16.98153 | 0.01146507 | 3.381387
8.859901 | 16.9429 | 0.01146642 | 3.381784
8.861822 | 16.90397 | 0.01146779 | 3.38219
8.863742 | 16.86477 | 0.01146921 | 3.382608
8.865662 | 16.82528 | 0.01147068 | 3.383042
8.867583 | 16.78551 | 0.01147222 | 3.383495
8.869503 | 16.74547 | 0.01147383 | 3.38397
8.871424 | 16.70516 | 0.01147552 | 3.38447
8.873344 | 16.66459 | 0.01147732 | 3.384999
8.875265 | 16.62376 | 0.01147921 | 3.385557
8.877185 | 16.58268 | 0.01148121 | 3.386149
8.879105 | 16.54134 | 0.01148334 | 3.386774
8.881026 | 16.49977 | 0.01148558 | 3.387436
8.882946 | 16.45795 | 0.01148795 | 3.388134
8.884867 | 16.41591 | 0.01149044 | 3.38887
8.886787 | 16.37363 | 0.01149307 | 3.389644
8.888707 | 16.33113 | 0.01149582 | 3.390457
8.890628 | 16.28842 | 0.0114987 | 3.391306
8.892548 | 16.24549 | 0.01150171 | 3.392192
8.894469 | 16.20235 | 0.01150483 | 3.393113
8.896389 | 16.15902 | 0.01150806 | 3.394067
8.89831 | 16.11549 | 0.0115114 | 3.395052
8.90023 | 16.07176 | 0.01151484 | 3.396064
8.90215 | 16.02786 | 0.01151835 | 3.397101
8.904071 | 15.98377 | 0.01152194 | 3.398159
8.905991 | 15.93952 | 0.01152558 | 3.399235
8.907912 | 15.89509 | 0.01152928 | 3.400323
8.909832 | 15.85051 | 0.011533 | 3.401421
8.911753 | 15.80577 | 0.01153674 | 3.402523
8.913673 | 15.76088 | 0.01154047 | 3.403626
8.915593 | 15.71584 | 0.0115442 | 3.404725
8.917514 | 15.67067 | 0.01154789 | 3.405814
8.919434 | 15.62537 | 0.01155154 | 3.40689
8.921355 | 15.57994 | 0.01155513 | 3.407948
8.923275 | 15.5344 | 0.01155864 | 3.408984
8.925196 | 15.48874 | 0.01156206 | 3.409993
8.927116 | 15.44297 | 0.01156538 | 3.41097
8.929036 | 15.39711 | 0.01156857 | 3.411912
8.930957 | 15.35115 | 0.01157163 | 3.412816
8.932877 | 15.3051 | 0.01157455 | 3.413677
8.934798 | 15.25898 | 0.01157732 | 3.414492
8.936718 | 15.21277 | 0.01157992 | 3.41526
8.938638 | 15.1665 | 0.01158235 | 3.415976
8.940559 | 15.12017 | 0.0115846 | 3.416639
8.942479 | 15.07378 | 0.01158666 | 3.417248
8.9444 | 15.02734 | 0.01158854 | 3.417801
8.94632 | 14.98086 | 0.01159022 | 3.418299
8.948241 | 14.93434 | 0.01159172 | 3.418741
8.950161 | 14.88779 | 0.01159303 | 3.419127
8.952081 | 14.84122 | 0.01159416 | 3.419461
8.954002 | 14.79463 | 0.01159512 | 3.419742
8.955922 | 14.74804 | 0.01159591 | 3.419976
8.957843 | 14.70143 | 0.01159655 | 3.420164
8.959763 | 14.65483 | 0.01159705 | 3.420312
8.961684 | 14.60824 | 0.01159743 | 3.420425
8.963604 | 14.56166 | 0.01159772 | 3.420509
8.965524 | 14.51511 | 0.01159792 | 3.42057
8.967445 | 14.46858 | 0.01159808 | 3.420616
8.969365 | 14.42209 | 0.01159821 | 3.420654
8.971286 | 14.37564 | 0.01159834 | 3.420692
8.973206 | 14.32924 | 0.0115985 | 3.42074
8.975127 | 14.28289 | 0.01159872 | 3.420804
8.977047 | 14.2366 | 0.01159903 | 3.420896
8.978967 | 14.19037 | 0.01159946 | 3.421023
8.980888 | 14.14422 | 0.01160004 | 3.421195
8.982808 | 14.09815 | 0.01160081 | 3.421421
8.984729 | 14.05217 | 0.01160179 | 3.421711
8.986649 | 14.00628 | 0.01160302 | 3.422073
8.988569 | 13.96048 | 0.01160453 | 3.422517
8.99049 | 13.91479 | 0.01160634 | 3.423051
8.99241 | 13.86921 | 0.01160848 | 3.423683
8.994331 | 13.82375 | 0.01161099 | 3.424422
8.996251 | 13.77841 | 0.01161388 | 3.425275
8.998172 | 13.7332 | 0.01161718 | 3.426249
9.000092 | 13.68812 | 0.01162092 | 3.427351
9.002012 | 13.64318 | 0.0116251 | 3.428586
9.003933 | 13.59839 | 0.01162976 | 3.429959
9.005853 | 13.55376 | 0.0116349 | 3.431475
9.007774 | 13.50928 | 0.01164054 | 3.433138
9.009694 | 13.46496 | 0.01164668 | 3.434949
9.011615 | 13.42082 | 0.01165333 | 3.43691
9.013535 | 13.37685 | 0.01166049 | 3.439023
9.015455 | 13.33306 | 0.01166816 | 3.441285
9.017376 | 13.28946 | 0.01167634 | 3.443696
9.019296 | 13.24606 | 0.011685 | 3.446252
9.021217 | 13.20285 | 0.01169415 | 3.448949
9.023137 | 13.15984 | 0.01170376 | 3.451783
9.025058 | 13.11704 | 0.0117138 | 3.454745
9.026978 | 13.07446 | 0.01172426 | 3.45783
9.028898 | 13.03209 | 0.01173511 | 3.461029
9.030819 | 12.98995 | 0.01174631 | 3.464332
9.032739 | 12.94804 | 0.01175782 | 3.467728
9.03466 | 12.90636 | 0.01176962 | 3.471208
9.03658 | 12.86492 | 0.01178166 | 3.474758
9.0385 | 12.82373 | 0.0117939 | 3.478368
9.040421 | 12.78278 | 0.01180629 | 3.482023
9.042341 | 12.74209 | 0.0118188 | 3.485711
9.044262 | 12.70165 | 0.01183136 | 3.489418
9.046182 | 12.66148 | 0.01184395 | 3.49313
9.048103 | 12.62157 | 0.0118565 | 3.496833
9.050023 | 12.58194 | 0.01186898 | 3.500512
9.051943 | 12.54258 | 0.01188132 | 3.504152
9.053864 | 12.5035 | 0.01189349 | 3.50774
9.055784 | 12.46471 | 0.01190542 | 3.511261
9.057705 | 12.4262 | 0.01191708 | 3.514699
9.059625 | 12.38799 | 0.01192842 | 3.518043
9.061546 | 12.35007 | 0.01193938 | 3.521276
9.063466 | 12.31245 | 0.01194993 | 3.524387
9.065386 | 12.27513 | 0.01196002 | 3.527361
9.067307 | 12.23812 | 0.0119696 | 3.530187
9.069227 | 12.20142 | 0.01197864 | 3.532853
9.071148 | 12.16503 | 0.01198709 | 3.535346
9.073068 | 12.12896 | 0.01199493 | 3.537658
9.074989 | 12.09321 | 0.01200211 | 3.539777
9.076909 | 12.05778 | 0.01200862 | 3.541695
9.078829 | 12.02268 | 0.01201441 | 3.543404
9.08075 | 11.9879 | 0.01201947 | 3.544897
9.08267 | 11.95346 | 0.01202378 | 3.546167
9.084591 | 11.91935 | 0.01202731 | 3.547209
9.086511 | 11.88558 | 0.01203006 | 3.548019
9.088431 | 11.85215 | 0.01203201 | 3.548594
9.090352 | 11.81906 | 0.01203315 | 3.548931
9.092272 | 11.78631 | 0.01203348 | 3.549028
9.094193 | 11.75391 | 0.012033 | 3.548886
9.096113 | 11.72186 | 0.0120317 | 3.548504
9.098034 | 11.69015 | 0.0120296 | 3.547883
9.099954 | 11.6588 | 0.01202669 | 3.547027
9.101874 | 11.6278 | 0.012023 | 3.545936
9.103795 | 11.59715 | 0.01201852 | 3.544616
9.105715 | 11.56687 | 0.01201328 | 3.543069
9.107636 | 11.53693 | 0.01200728 | 3.541302
9.109556 | 11.50736 | 0.01200056 | 3.539319
9.111477 | 11.47815 | 0.01199313 | 3.537126
9.113397 | 11.4493 | 0.01198501 | 3.534732
9.115317 | 11.42081 | 0.01197623 | 3.532142
9.117238 | 11.39269 | 0.01196681 | 3.529365
9.119158 | 11.36493 | 0.01195679 | 3.526409
9.121079 | 11.33753 | 0.01194619 | 3.523283
9.122999 | 11.3105 | 0.01193504 | 3.519996
9.12492 | 11.28383 | 0.01192339 | 3.516558
9.12684 | 11.25753 | 0.01191125 | 3.512979
9.12876 | 11.23159 | 0.01189867 | 3.50927
9.130681 | 11.20602 | 0.01188569 | 3.505441
9.132601 | 11.18081 | 0.01187234 | 3.501503
9.134522 | 11.15597 | 0.01185866 | 3.497467
9.136442 | 11.1315 | 0.01184468 | 3.493346
9.138362 | 11.10739 | 0.01183046 | 3.48915
9.140283 | 11.08364 | 0.01181602 | 3.484892
9.142203 | 11.06026 | 0.01180141 | 3.480584
9.144124 | 11.03724 | 0.01178667 | 3.476238
9.146044 | 11.01458 | 0.01177185 | 3.471865
9.147965 | 10.99229 | 0.01175698 | 3.46748
9.149885 | 10.97035 | 0.0117421 | 3.463093
9.151805 | 10.94878 | 0.01172727 | 3.458717
9.153726 | 10.92756 | 0.01171251 | 3.454364
9.155646 | 10.9067 | 0.01169787 | 3.450048
9.157567 | 10.88619 | 0.0116834 | 3.445779
9.159487 | 10.86604 | 0.01166913 | 3.44157
9.161408 | 10.84624 | 0.0116551 | 3.437433
9.163328 | 10.82679 | 0.01164136 | 3.433379
9.165248 | 10.80769 | 0.01162793 | 3.42942
9.167169 | 10.78894 | 0.01161486 | 3.425565
9.169089 | 10.77053 | 0.01160219 | 3.421827
9.17101 | 10.75246 | 0.01158994 | 3.418214
9.17293 | 10.73473 | 0.01157815 | 3.414737
9.174851 | 10.71735 | 0.01156685 | 3.411405
9.176771 | 10.70029 | 0.01155607 | 3.408225
9.178691 | 10.68357 | 0.01154583 | 3.405207
9.180612 | 10.66718 | 0.01153617 | 3.402357
9.182532 | 10.65112 | 0.0115271 | 3.399682
9.184453 | 10.63539 | 0.01151865 | 3.397189
9.186373 | 10.61997 | 0.01151082 | 3.394881
9.188293 | 10.60488 | 0.01150365 | 3.392765
9.190214 | 10.5901 | 0.01149713 | 3.390842
9.192134 | 10.57564 | 0.01149128 | 3.389116
9.194055 | 10.56149 | 0.0114861 | 3.387589
9.195975 | 10.54764 | 0.01148159 | 3.38626
9.197896 | 10.5341 | 0.01147776 | 3.385131
9.199816 | 10.52086 | 0.0114746 | 3.384199
9.201736 | 10.50792 | 0.01147211 | 3.383462
9.203657 | 10.49527 | 0.01147026 | 3.382917
9.205577 | 10.48291 | 0.01146904 | 3.382559
9.207498 | 10.47084 | 0.01146844 | 3.382382
9.209418 | 10.45905 | 0.01146844 | 3.38238
9.211339 | 10.44754 | 0.01146899 | 3.382543
9.213259 | 10.4363 | 0.01147007 | 3.382863
9.215179 | 10.42534 | 0.01147165 | 3.383328
9.2171 | 10.41464 | 0.01147368 | 3.383927
9.21902 | 10.40421 | 0.01147612 | 3.384647
9.220941 | 10.39403 | 0.01147893 | 3.385474
9.222861 | 10.38411 | 0.01148204 | 3.386393
9.224781 | 10.37445 | 0.01148542 | 3.387389
9.226702 | 10.36503 | 0.01148901 | 3.388447
9.228622 | 10.35585 | 0.01149275 | 3.389549
9.230543 | 10.34691 | 0.01149658 | 3.39068
9.232463 | 10.33821 | 0.01150045 | 3.391822
9.234384 | 10.32974 | 0.0115043 | 3.392957
9.236304 | 10.32149 | 0.01150807 | 3.39407
9.238224 | 10.31347 | 0.01151171 | 3.395142
9.240145 | 10.30566 | 0.01151515 | 3.396156
9.242065 | 10.29806 | 0.01151833 | 3.397096
9.243986 | 10.29067 | 0.01152121 | 3.397946
9.245906 | 10.28349 | 0.01152373 | 3.398688
9.247827 | 10.2765 | 0.01152165 | 3.398076
9.249747 | 10.26971 | 0.01151827 | 3.397078
9.251667 | 10.26311 | 0.01151449 | 3.395962
9.253588 | 10.2567 | 0.01151025 | 3.394713
9.255508 | 10.25047 | 0.01150553 | 3.393319
9.257429 | 10.24441 | 0.01150026 | 3.391765
9.259349 | 10.23852 | 0.01149442 | 3.390043
9.26127 | 10.23281 | 0.01148797 | 3.388142
9.26319 | 10.22725 | 0.0114809 | 3.386055
9.26511 | 10.22185 | 0.01147316 | 3.383774
9.267031 | 10.21661 | 0.01146476 | 3.381295
9.268951 | 10.21152 | 0.01145567 | 3.378615
9.270872 | 10.20657 | 0.0114459 | 3.375734
9.272792 | 10.20176 | 0.01143545 | 3.372652
9.274712 | 10.19708 | 0.01142433 | 3.369371
9.276633 | 10.19254 | 0.01141256 | 3.365899
9.278553 | 10.18813 | 0.01140015 | 3.362242
9.280474 | 10.18383 | 0.01138716 | 3.358409
9.282394 | 10.17965 | 0.01137361 | 3.354413
9.284315 | 10.17559 | 0.01135955 | 3.350266
9.286235 | 10.17164 | 0.01134503 | 3.345985
9.288155 | 10.16779 | 0.01133011 | 3.341584
9.290076 | 10.16404 | 0.01131485 | 3.337083
9.291996 | 10.16038 | 0.01129931 | 3.3325
9.293917 | 10.15682 | 0.01128356 | 3.327856
9.295837 | 10.15335 | 0.01126768 | 3.323171
9.297758 | 10.14995 | 0.01125173 | 3.318467
9.299678 | 10.14664 | 0.0112358 | 3.313768
9.301598 | 10.1434 | 0.01121996 | 3.309096
9.303519 | 10.14024 | 0.01120428 | 3.304474
9.305439 | 10.13714 | 0.01118887 | 3.299926
9.30736 | 10.13411 | 0.01117378 | 3.295476
9.30928 | 10.13113 | 0.0111591 | 3.291148
9.311201 | 10.12821 | 0.01114492 | 3.286964
9.313121 | 10.12534 | 0.0111313 | 3.282949
9.315041 | 10.12252 | 0.01111833 | 3.279123
9.316962 | 10.11975 | 0.01110608 | 3.27551
9.318882 | 10.11701 | 0.01109462 | 3.272129
9.320803 | 10.11432 | 0.01108401 | 3.269003
9.322723 | 10.11166 | 0.01107434 | 3.266148
9.324643 | 10.10903 | 0.01106564 | 3.263584
9.326564 | 10.10642 | 0.01105799 | 3.261326
9.328484 | 10.10385 | 0.01105142 | 3.25939
9.330405 | 10.10129 | 0.01104599 | 3.257789
9.332325 | 10.09875 | 0.01104174 | 3.256533
9.334246 | 10.09623 | 0.01103869 | 3.255634
9.336166 | 10.09372 | 0.01103687 | 3.255097
9.338086 | 10.09122 | 0.0110363 | 3.254929
9.340007 | 10.08873 | 0.01103698 | 3.255132
9.341927 | 10.08624 | 0.01103893 | 3.255706
9.343848 | 10.08375 | 0.01104213 | 3.25665
9.345768 | 10.08127 | 0.01104657 | 3.257958
9.347689 | 10.07878 | 0.01105222 | 3.259626
9.349609 | 10.07628 | 0.01105906 | 3.261644
9.351529 | 10.07378 | 0.01106706 | 3.264002
9.35345 | 10.07127 | 0.01107617 | 3.266689
9.35537 | 10.06875 | 0.01108635 | 3.269691
9.357291 | 10.06622 | 0.01109754 | 3.272993
9.359211 | 10.06367 | 0.0111097 | 3.276579
9.361132 | 10.06111 | 0.01112277 | 3.280432
9.363052 | 10.05853 | 0.01113667 | 3.284534
9.364972 | 10.05593 | 0.01115136 | 3.288864
9.366893 | 10.0533 | 0.01116675 | 3.293403
9.368813 | 10.05066 | 0.01118278 | 3.29813
9.370734 | 10.04799 | 0.01119937 | 3.303024
9.372654 | 10.0453 | 0.01121645 | 3.308062
9.374574 | 10.04259 | 0.01123395 | 3.313223
9.376495 | 10.03984 | 0.01125179 | 3.318485
9.378415 | 10.03708 | 0.0112699 | 3.323824
9.380336 | 10.03428 | 0.01128819 | 3.32922
9.382256 | 10.03145 | 0.0113066 | 3.33465
9.384177 | 10.0286 | 0.01132505 | 3.340092
9.386097 | 10.02572 | 0.01134348 | 3.345526
9.388017 | 10.02281 | 0.01136181 | 3.350931
9.389938 | 10.01987 | 0.01137997 | 3.356288
9.391858 | 10.0169 | 0.0113979 | 3.361576
9.393779 | 10.0139 | 0.01141554 | 3.36678
9.395699 | 10.01087 | 0.01143284 | 3.371881
9.39762 | 10.00781 | 0.01144974 | 3.376865
9.39954 | 10.00472 | 0.01146619 | 3.381718
9.40146 | 10.00161 | 0.01148216 | 3.386427
9.403381 | 9.998463 | 0.0114976 | 3.39098
9.405301 | 9.995291 | 0.01151248 | 3.39537
9.407222 | 9.992095 | 0.01152679 | 3.399589
9.409142 | 9.988869 | 0.01154049 | 3.403631
9.411063 | 9.985621 | 0.01155358 | 3.40749
9.412983 | 9.982347 | 0.01156604 | 3.411166
9.414903 | 9.979052 | 0.01157787 | 3.414655
9.416824 | 9.975733 | 0.01158907 | 3.417958
9.418744 | 9.972393 | 0.01159964 | 3.421076
9.420665 | 9.969033 | 0.01160959 | 3.42401
9.422585 | 9.965657 | 0.01161893 | 3.426765
9.424505 | 9.962262 | 0.01162767 | 3.429344
9.426426 | 9.958852 | 0.01163584 | 3.431752
9.428346 | 9.955428 | 0.01164344 | 3.433995
9.430267 | 9.951991 | 0.01165051 | 3.43608
9.432187 | 9.948545 | 0.01165707 | 3.438014
9.434108 | 9.945088 | 0.01166315 | 3.439805
9.436028 | 9.941625 | 0.01166876 | 3.441462
9.437948 | 9.938157 | 0.01167396 | 3.442994
9.439869 | 9.934684 | 0.01167876 | 3.44441
9.441789 | 9.931211 | 0.0116832 | 3.44572
9.44371 | 9.927739 | 0.01168731 | 3.446933
9.44563 | 9.924268 | 0.01169113 | 3.44806
9.447551 | 9.920803 | 0.01169469 | 3.44911
9.449471 | 9.917342 | 0.01169803 | 3.450095
9.451391 | 9.913894 | 0.01170118 | 3.451024
9.453312 | 9.910454 | 0.01170418 | 3.451907
9.455232 | 9.907028 | 0.01170705 | 3.452753
9.457153 | 9.90362 | 0.01170983 | 3.453573
9.459073 | 9.900225 | 0.01171254 | 3.454375
9.460994 | 9.896853 | 0.01171523 | 3.455167
9.462914 | 9.893504 | 0.01171792 | 3.455959
9.464834 | 9.890177 | 0.01172062 | 3.456757
9.466755 | 9.886879 | 0.01172337 | 3.457568
9.468675 | 9.883611 | 0.01172619 | 3.458399
9.470596 | 9.880374 | 0.01172909 | 3.459254
9.472516 | 9.87717 | 0.01173209 | 3.460139
9.474436 | 9.874002 | 0.0117352 | 3.461057
9.476357 | 9.870873 | 0.01173844 | 3.462013
9.478277 | 9.867783 | 0.01174182 | 3.463009
9.480198 | 9.864736 | 0.01174534 | 3.464047
9.482118 | 9.861736 | 0.01174901 | 3.46513
9.484039 | 9.858783 | 0.01175284 | 3.466258
9.485959 | 9.855878 | 0.01175682 | 3.467433
9.487879 | 9.853023 | 0.01176096 | 3.468655
9.4898 | 9.850224 | 0.01176526 | 3.469923
9.49172 | 9.847479 | 0.01176972 | 3.471237
9.493641 | 9.844792 | 0.01177433 | 3.472596
9.495561 | 9.842162 | 0.01177908 | 3.473999
9.497482 | 9.839594 | 0.01178398 | 3.475444
9.499402 | 9.837088 | 0.01178901 | 3.476928
9.501322 | 9.834648 | 0.01179417 | 3.478449
9.503243 | 9.832274 | 0.01179945 | 3.480005
9.505163 | 9.829965 | 0.01180483 | 3.481592
9.507084 | 9.827727 | 0.01181031 | 3.483207
9.509004 | 9.825557 | 0.01181587 | 3.484847
9.510925 | 9.823461 | 0.01182149 | 3.486507
9.512845 | 9.821434 | 0.01182718 | 3.488184
9.514765 | 9.819484 | 0.01183291 | 3.489874
9.516686 | 9.817606 | 0.01183867 | 3.491571
9.518606 | 9.815803 | 0.01184443 | 3.493273
9.520527 | 9.814078 | 0.0118502 | 3.494973
9.522447 | 9.812427 | 0.01185595 | 3.496668
9.524367 | 9.810855 | 0.01186166 | 3.498353
9.526288 | 9.809358 | 0.01186732 | 3.500023
9.528208 | 9.807939 | 0.01187292 | 3.501673
9.530129 | 9.806599 | 0.01187843 | 3.503298
9.532049 | 9.805335 | 0.01188384 | 3.504894
9.53397 | 9.80415 | 0.01188913 | 3.506456
9.53589 | 9.80304 | 0.0118943 | 3.507979
9.53781 | 9.802006 | 0.01189932 | 3.509459
9.539731 | 9.801049 | 0.01190417 | 3.510891
9.541651 | 9.800168 | 0.01190885 | 3.51227
9.543572 | 9.799359 | 0.01191333 | 3.513592
9.545492 | 9.798625 | 0.01191761 | 3.514854
9.547413 | 9.797962 | 0.01192166 | 3.51605
9.549333 | 9.797369 | 0.01192549 | 3.517178
9.551253 | 9.796846 | 0.01192907 | 3.518234
9.553174 | 9.796389 | 0.01193239 | 3.519213
9.555094 | 9.795998 | 0.01193544 | 3.520114
9.557015 | 9.795669 | 0.01193822 | 3.520933
9.558935 | 9.795405 | 0.01194071 | 3.521667
9.560855 | 9.795198 | 0.0119429 | 3.522314
9.562776 | 9.795047 | 0.0119448 | 3.522873
9.564696 | 9.794949 | 0.01194638 | 3.52334
9.566617 | 9.794902 | 0.01194765 | 3.523715
9.568537 | 9.794906 | 0.01194861 | 3.523997
9.570458 | 9.794953 | 0.01194924 | 3.524185
9.572378 | 9.795044 | 0.01194956 | 3.524278
9.574298 | 9.795172 | 0.01194956 | 3.524277
9.576219 | 9.795335 | 0.01194924 | 3.524182
9.578139 | 9.79553 | 0.0119486 | 3.523994
9.58006 | 9.795753 | 0.01194765 | 3.523715
9.58198 | 9.796 | 0.0119464 | 3.523347
9.583901 | 9.796265 | 0.01194486 | 3.522891
9.585821 | 9.796549 | 0.01194303 | 3.522351
9.587741 | 9.796844 | 0.01194092 | 3.52173
9.589662 | 9.797148 | 0.01193856 | 3.521033
9.591582 | 9.797453 | 0.01193595 | 3.520263
9.593503 | 9.797756 | 0.01193311 | 3.519426
9.595423 | 9.798057 | 0.01193006 | 3.518527
9.597344 | 9.798343 | 0.01192683 | 3.517574
9.599264 | 9.798615 | 0.01192343 | 3.516572
9.601184 | 9.798871 | 0.0119199 | 3.515529
9.603105 | 9.7991 | 0.01191625 | 3.514453
9.605025 | 9.799301 | 0.01191252 | 3.513352
9.606946 | 9.799468 | 0.01190873 | 3.512234
9.608866 | 9.799597 | 0.01190491 | 3.511108
9.610786 | 9.799684 | 0.01190109 | 3.509983
9.612707 | 9.799724 | 0.01189732 | 3.508869
9.614627 | 9.799711 | 0.0118936 | 3.507775
9.616548 | 9.799644 | 0.01188999 | 3.506709
9.618468 | 9.799515 | 0.01188651 | 3.505683
9.620389 | 9.799323 | 0.0118832 | 3.504706
9.622309 | 9.799063 | 0.01188009 | 3.503788
9.624229 | 9.798731 | 0.0118772 | 3.502938
9.62615 | 9.798328 | 0.01187459 | 3.502166
9.62807 | 9.797961 | 0.01187227 | 3.501481
9.629991 | 9.797977 | 0.01187027 | 3.500893
9.631911 | 9.797979 | 0.01186864 | 3.500412
9.633832 | 9.79798 | 0.0118674 | 3.500046
9.635752 | 9.79798 | 0.01186658 | 3.499803
9.637672 | 9.79798 | 0.0118662 | 3.499693
9.639593 | 9.79798 | 0.0118663 | 3.499723
9.641513 | 9.79798 | 0.01186691 | 3.4999
9.643434 | 9.79798 | 0.01186803 | 3.500232
9.645354 | 9.79798 | 0.01186971 | 3.500726
9.647275 | 9.79798 | 0.01187195 | 3.501387
9.649195 | 9.79798 | 0.01187478 | 3.502222
9.651115 | 9.79798 | 0.01187821 | 3.503234
9.653036 | 9.79798 | 0.01188226 | 3.504429
9.654956 | 9.79798 | 0.01188694 | 3.505809
9.656877 | 9.79798 | 0.01189226 | 3.507378
9.658797 | 9.79798 | 0.01189822 | 3.509137
9.660717 | 9.79798 | 0.01190484 | 3.511088
9.662638 | 9.79798 | 0.01191211 | 3.513231
9.663607 | 9.795087 | 0.01191211 | 3.513231
9.665589 | 9.807375 | 0.01190406 | 3.510857
9.667572 | 9.820672 | 0.01189608 | 3.508505
9.669554 | 9.834917 | 0.01188824 | 3.506191
9.671537 | 9.850051 | 0.01188058 | 3.503932
9.673519 | 9.866017 | 0.01187315 | 3.501742
9.675502 | 9.882762 | 0.01186599 | 3.499632
9.677484 | 9.900234 | 0.01185915 | 3.497613
9.679467 | 9.918386 | 0.01185265 | 3.495694
9.681449 | 9.937169 | 0.01184651 | 3.493885
9.683432 | 9.95654 | 0.01184076 | 3.49219
9.685414 | 9.976457 | 0.01183542 | 3.490615
9.687397 | 9.996879 | 0.01183051 | 3.489165
9.689379 | 10.01777 | 0.01182602 | 3.487843
9.691362 | 10.03909 | 0.01182198 | 3.48665
9.693344 | 10.06081 | 0.01181838 | 3.485588
9.695327 | 10.08289 | 0.01181522 | 3.484656
9.697309 | 10.10531 | 0.0118125 | 3.483854
9.699292 | 10.12803 | 0.01181021 | 3.48318
9.701274 | 10.15104 | 0.01180835 | 3.482631
9.703256 | 10.17429 | 0.01180691 | 3.482205
9.705239 | 10.19778 | 0.01180586 | 3.481897
9.707221 | 10.22147 | 0.0118052 | 3.481703
9.709204 | 10.24534 | 0.01180492 | 3.481618
9.711186 | 10.26938 | 0.01180498 | 3.481637
9.713169 | 10.29357 | 0.01180538 | 3.481755
9.715151 | 10.31789 | 0.01180609 | 3.481964
9.717134 | 10.34232 | 0.01180709 | 3.482259
9.719116 | 10.36686 | 0.01180836 | 3.482633
9.721099 | 10.39147 | 0.01180987 | 3.48308
9.723081 | 10.41617 | 0.01181161 | 3.483592
9.725064 | 10.44092 | 0.01181355 | 3.484163
9.727046 | 10.46573 | 0.01181566 | 3.484786
9.729029 | 10.49058 | 0.01181793 | 3.485454
9.731011 | 10.51546 | 0.01182032 | 3.48616
9.732994 | 10.54037 | 0.01182281 | 3.486896
9.734976 | 10.56531 | 0.01182539 | 3.487656
9.736959 | 10.59025 | 0.01182802 | 3.488432
9.738941 | 10.6152 | 0.01183068 | 3.489216
9.740924 | 10.64016 | 0.01183335 | 3.490004
9.742906 | 10.66512 | 0.01183601 | 3.490787
9.744889 | 10.69008 | 0.01183862 | 3.491559
9.746871 | 10.71503 | 0.01184118 | 3.492314
9.748854 | 10.73998 | 0.01184367 | 3.493046
9.750836 | 10.76492 | 0.01184605 | 3.493749
9.752819 | 10.78985 | 0.01184831 | 3.494416
9.754801 | 10.81478 | 0.01185044 | 3.495043
9.756784 | 10.83969 | 0.01185241 | 3.495624
9.758766 | 10.8646 | 0.01185421 | 3.496155
9.760749 | 10.8895 | 0.01185582 | 3.496631
9.762731 | 10.9144 | 0.01185724 | 3.497048
9.764714 | 10.9393 | 0.01185844 | 3.497402
9.766696 | 10.9642 | 0.01185941 | 3.497691
9.768679 | 10.9891 | 0.01186015 | 3.497909
9.770661 | 11.014 | 0.0118606 | 3.498041
9.772644 | 11.03892 | 0.01186075 | 3.498084
9.774626 | 11.06384 | 0.01186058 | 3.498034
9.776609 | 11.08879 | 0.01186009 | 3.49789
9.778591 | 11.11375 | 0.01185928 | 3.497651
9.780574 | 11.13874 | 0.01185815 | 3.497317
9.782556 | 11.16376 | 0.01185668 | 3.496886
9.784538 | 11.18881 | 0.0118549 | 3.49636
9.786521 | 11.2139 | 0.0118528 | 3.49574
9.788503 | 11.23903 | 0.01185039 | 3.495029
9.790486 | 11.26421 | 0.01184767 | 3.494228
9.792468 | 11.28945 | 0.01184467 | 3.493342
9.794451 | 11.31474 | 0.01184139 | 3.492374
9.796433 | 11.34009 | 0.01183784 | 3.491327
9.798416 | 11.36552 | 0.01183404 | 3.490207
9.800398 | 11.39101 | 0.01183001 | 3.489019
9.802381 | 11.41659 | 0.01182577 | 3.487768
9.804363 | 11.44225 | 0.01182133 | 3.486459
9.806346 | 11.46799 | 0.01181672 | 3.485099
9.808328 | 11.49384 | 0.01181196 | 3.483694
9.810311 | 11.51978 | 0.01180706 | 3.48225
9.812293 | 11.54582 | 0.01180205 | 3.480774
9.814276 | 11.57198 | 0.01179696 | 3.479271
9.816258 | 11.59825 | 0.0117918 | 3.477749
9.818241 | 11.62464 | 0.01178659 | 3.476214
9.820223 | 11.65116 | 0.01178137 | 3.474672
9.822206 | 11.67781 | 0.01177614 | 3.473131
9.824188 | 11.70459 | 0.01177093 | 3.471595
9.826171 | 11.73151 | 0.01176577 | 3.470072
9.828153 | 11.75857 | 0.01176067 | 3.468567
9.830136 | 11.78578 | 0.01175564 | 3.467085
9.832118 | 11.81314 | 0.01175072 | 3.465633
9.834101 | 11.84066 | 0.01174591 | 3.464214
9.836083 | 11.86834 | 0.01174122 | 3.462833
9.838066 | 11.89619 | 0.01173669 | 3.461495
9.840048 | 11.9242 | 0.0117323 | 3.460203
9.842031 | 11.95239 | 0.01172809 | 3.458959
9.844013 | 11.98075 | 0.01172405 | 3.457767
9.845996 | 12.00928 | 0.01172018 | 3.456628
9.847978 | 12.038 | 0.01171651 | 3.455543
9.849961 | 12.06691 | 0.01171302 | 3.454514
9.851943 | 12.096 | 0.01170971 | 3.453539
9.853926 | 12.12528 | 0.01170659 | 3.452619
9.855908 | 12.15476 | 0.01170365 | 3.451752
9.857891 | 12.18442 | 0.01170089 | 3.450936
9.859873 | 12.21429 | 0.01169829 | 3.450171
9.861856 | 12.24435 | 0.01169585 | 3.449452
9.863838 | 12.27462 | 0.01169357 | 3.448778
9.865821 | 12.30509 | 0.01169143 | 3.448146
9.867803 | 12.33576 | 0.01168941 | 3.447552
9.869785 | 12.36663 | 0.01168752 | 3.446993
9.871768 | 12.39772 | 0.01168573 | 3.446465
9.87375 | 12.429 | 0.01168403 | 3.445964
9.875733 | 12.4605 | 0.01168241 | 3.445487
9.877715 | 12.4922 | 0.01168086 | 3.44503
9.879698 | 12.52411 | 0.01167936 | 3.444588
9.88168 | 12.55623 | 0.01167791 | 3.444159
9.883663 | 12.58856 | 0.01167648 | 3.443737
9.885645 | 12.6211 | 0.01167506 | 3.44332
9.887628 | 12.65384 | 0.01167365 | 3.442904
9.88961 | 12.68679 | 0.01167223 | 3.442486
9.891593 | 12.71995 | 0.0116708 | 3.442062
9.893575 | 12.75331 | 0.01166934 | 3.441631
9.895558 | 12.78688 | 0.01166784 | 3.44119
9.89754 | 12.82064 | 0.0116663 | 3.440736
9.899523 | 12.85461 | 0.01166472 | 3.440269
9.901505 | 12.88878 | 0.01166308 | 3.439787
9.903488 | 12.92315 | 0.0116614 | 3.43929
9.90547 | 12.95771 | 0.01165966 | 3.438778
9.907453 | 12.99247 | 0.01165787 | 3.438251
9.909435 | 13.02742 | 0.01165604 | 3.437711
9.911418 | 13.06255 | 0.01165417 | 3.43716
9.9134 | 13.09787 | 0.01165228 | 3.4366
9.915383 | 13.13338 | 0.01165036 | 3.436035
9.917365 | 13.16907 | 0.01164844 | 3.435469
9.919348 | 13.20493 | 0.01164653 | 3.434906
9.92133 | 13.24097 | 0.01164465 | 3.434351
9.923313 | 13.27718 | 0.01164281 | 3.433809
9.925295 | 13.31356 | 0.01164104 | 3.433286
9.927278 | 13.3501 | 0.01163935 | 3.432788
9.92926 | 13.3868 | 0.01163777 | 3.432321
9.931243 | 13.42366 | 0.01163631 | 3.431891
9.933225 | 13.46066 | 0.011635 | 3.431505
9.935208 | 13.49782 | 0.01163386 | 3.431169
9.93719 | 13.53512 | 0.01163291 | 3.430889
9.939173 | 13.57256 | 0.01163218 | 3.430672
9.941155 | 13.61014 | 0.01163167 | 3.430524
9.943138 | 13.64785 | 0.01163142 | 3.43045
9.94512 | 13.68568 | 0.01163145 | 3.430457
9.947103 | 13.72363 | 0.01163176 | 3.430549
9.949085 | 13.7617 | 0.01163238 | 3.430732
9.951068 | 13.79988 | 0.01163332 | 3.43101
9.95305 | 13.83817 | 0.0116346 | 3.431386
9.955032 | 13.87655 | 0.01163622 | 3.431865
9.957015 | 13.91504 | 0.0116382 | 3.432449
9.958997 | 13.95361 | 0.01164055 | 3.43314
9.96098 | 13.99227 | 0.01164325 | 3.433939
9.962962 | 14.03101 | 0.01164633 | 3.434846
9.964945 | 14.06982 | 0.01164977 | 3.435862
9.966927 | 14.1087 | 0.01165358 | 3.436984
9.96891 | 14.14765 | 0.01165774 | 3.43821
9.970892 | 14.18665 | 0.01166224 | 3.439537
9.972875 | 14.2257 | 0.01166706 | 3.44096
9.974857 | 14.2648 | 0.01167219 | 3.442474
9.97684 | 14.30394 | 0.01167761 | 3.44407
9.978822 | 14.34312 | 0.01168327 | 3.445741
9.980805 | 14.38232 | 0.01168916 | 3.447479
9.982787 | 14.42154 | 0.01169524 | 3.449272
9.98477 | 14.46079 | 0.01170148 | 3.45111
9.986752 | 14.50004 | 0.01170783 | 3.452983
9.988735 | 14.53929 | 0.01171425 | 3.454877
9.990717 | 14.57855 | 0.0117207 | 3.456781
9.9927 | 14.6178 | 0.01172715 | 3.458682
9.994682 | 14.65703 | 0.01173354 | 3.460566
9.996665 | 14.69625 | 0.01173983 | 3.462422
9.998647 | 14.73544 | 0.01174597 | 3.464234
10.00063 | 14.77459 | 0.01175193 | 3.465991
10.00261 | 14.81371 | 0.01175766 | 3.46768
10.00459 | 14.85279 | 0.01176311 | 3.469287
10.00658 | 14.89182 | 0.01176824 | 3.470801
10.00856 | 14.93079 | 0.01177302 | 3.472209
10.01054 | 14.9697 | 0.0117774 | 3.473502
10.01252 | 15.00854 | 0.01178135 | 3.474667
10.01451 | 15.04731 | 0.01178484 | 3.475696
10.01649 | 15.086 | 0.01178784 | 3.47658
10.01847 | 15.12461 | 0.01179031 | 3.477311
10.02045 | 15.16312 | 0.01179225 | 3.477883
10.02244 | 15.20154 | 0.01179363 | 3.47829
10.02442 | 15.23985 | 0.01179444 | 3.478528
10.0264 | 15.27806 | 0.01179467 | 3.478594
10.02838 | 15.31615 | 0.01179431 | 3.478489
10.03037 | 15.35412 | 0.01179337 | 3.478211
10.03235 | 15.39197 | 0.01179185 | 3.477764
10.03433 | 15.42969 | 0.01178977 | 3.477152
10.03631 | 15.46727 | 0.01178716 | 3.476381
10.0383 | 15.50471 | 0.01178403 | 3.475459
10.04028 | 15.542 | 0.01178043 | 3.474396
10.04226 | 15.57914 | 0.0117764 | 3.473206
10.04424 | 15.61613 | 0.01177197 | 3.471902
10.04623 | 15.65295 | 0.01176722 | 3.470499
10.04821 | 15.6896 | 0.01176219 | 3.469016
10.05019 | 15.72608 | 0.01175694 | 3.467469
10.05217 | 15.76238 | 0.01175155 | 3.46588
10.05416 | 15.7985 | 0.01174609 | 3.464267
10.05614 | 15.83443 | 0.01174062 | 3.462654
10.05812 | 15.87018 | 0.01173521 | 3.46106
10.0601 | 15.90572 | 0.01172996 | 3.45951
10.06209 | 15.94106 | 0.01172492 | 3.458025
10.06407 | 15.9762 | 0.01172019 | 3.456629
10.06605 | 16.01113 | 0.01171583 | 3.455343
10.06803 | 16.04585 | 0.01171192 | 3.454192
10.07002 | 16.08034 | 0.01170855 | 3.453196
10.072 | 16.11462 | 0.01170578 | 3.452378
10.07398 | 16.14866 | 0.01170368 | 3.451759
10.07596 | 16.18248 | 0.01170232 | 3.451359
10.07795 | 16.21606 | 0.01170177 | 3.451197
10.07993 | 16.24941 | 0.01170209 | 3.451291
10.08191 | 16.28251 | 0.01170333 | 3.451658
10.08389 | 16.31537 | 0.01170556 | 3.452314
10.08588 | 16.34798 | 0.0117088 | 3.453271
10.08786 | 16.38034 | 0.01171311 | 3.454541
10.08984 | 16.41244 | 0.01171851 | 3.456134
10.09182 | 16.44429 | 0.01172503 | 3.458058
10.09381 | 16.47588 | 0.0117327 | 3.460318
10.09579 | 16.5072 | 0.01174151 | 3.462916
10.09777 | 16.53825 | 0.01175146 | 3.465853
10.09975 | 16.56904 | 0.01176256 | 3.469126
10.10174 | 16.59956 | 0.01177478 | 3.472729
10.10372 | 16.6298 | 0.01178808 | 3.476653
10.1057 | 16.65976 | 0.01180243 | 3.480886
10.10768 | 16.68944 | 0.01181778 | 3.485412
10.10967 | 16.71885 | 0.01183407 | 3.490215
10.11165 | 16.74797 | 0.01185122 | 3.495275
10.11363 | 16.77681 | 0.01186917 | 3.500569
10.11561 | 16.80536 | 0.01188784 | 3.506073
10.1176 | 16.83362 | 0.01190713 | 3.511762
10.11958 | 16.86159 | 0.01192695 | 3.517609
10.12156 | 16.88927 | 0.01194721 | 3.523585
10.12354 | 16.91666 | 0.01196781 | 3.52966
10.12553 | 16.94375 | 0.01198864 | 3.535803
10.12751 | 16.97055 | 0.0120096 | 3.541984
10.12949 | 16.99705 | 0.01203057 | 3.54817
10.13147 | 17.02325 | 0.01205146 | 3.55433
10.13346 | 17.04916 | 0.01207214 | 3.560431
10.13544 | 17.07477 | 0.01209252 | 3.566441
10.13742 | 17.10008 | 0.01211249 | 3.57233
10.1394 | 17.12509 | 0.01213193 | 3.578064
10.14139 | 17.1498 | 0.01215075 | 3.583615
10.14337 | 17.17421 | 0.01216885 | 3.588954
10.14535 | 17.19831 | 0.01218614 | 3.594051
10.14733 | 17.22212 | 0.01220251 | 3.59888
10.14932 | 17.24563 | 0.01221789 | 3.603416
10.1513 | 17.26884 | 0.0122322 | 3.607637
10.15328 | 17.29174 | 0.01224537 | 3.611519
10.15526 | 17.31435 | 0.01225732 | 3.615046
10.15725 | 17.33666 | 0.01226802 | 3.6182
10.15923 | 17.35866 | 0.0122774 | 3.620966
10.16121 | 17.38038 | 0.01228543 | 3.623336
10.16319 | 17.40179 | 0.01229209 | 3.6253
10.16518 | 17.4229 | 0.01229736 | 3.626855
10.16716 | 17.44373 | 0.01230125 | 3.628002
10.16914 | 17.46425 | 0.01230377 | 3.628744
10.17112 | 17.48448 | 0.01230494 | 3.629088
10.17311 | 17.50442 | 0.01230479 | 3.629046
10.17509 | 17.52407 | 0.01230339 | 3.628632
10.17707 | 17.54343 | 0.01230078 | 3.627862
10.17905 | 17.5625 | 0.01229703 | 3.626756
10.18104 | 17.58129 | 0.01229221 | 3.625335
10.18302 | 17.59979 | 0.01228641 | 3.623625
10.185 | 17.61801 | 0.01227971 | 3.62165
10.18698 | 17.63594 | 0.01227222 | 3.619438
10.18897 | 17.6536 | 0.01226401 | 3.617018
10.19095 | 17.67098 | 0.0122552 | 3.614421
10.19293 | 17.68808 | 0.0122459 | 3.611677
10.19491 | 17.70491 | 0.01223621 | 3.608819
10.1969 | 17.72147 | 0.01222624 | 3.605878
10.19888 | 17.73776 | 0.0122161 | 3.602888
10.20086 | 17.75379 | 0.0122059 | 3.59988
10.20284 | 17.76955 | 0.01219576 | 3.596889
10.20483 | 17.78505 | 0.01218578 | 3.593945
10.20681 | 17.80029 | 0.01217606 | 3.59108
10.20879 | 17.81528 | 0.01216672 | 3.588325
10.21077 | 17.83001 | 0.01215785 | 3.585709
10.21276 | 17.84449 | 0.01214955 | 3.583261
10.21474 | 17.85872 | 0.01214191 | 3.581006
10.21672 | 17.87271 | 0.01213521 | 3.579032
10.2187 | 17.88646 | 0.01212999 | 3.577492
10.22069 | 17.89996 | 0.01212537 | 3.576128
10.22267 | 17.91324 | 0.01212144 | 3.574971
10.22465 | 17.92627 | 0.01211831 | 3.574046
10.22663 | 17.93908 | 0.01211603 | 3.573376
10.22862 | 17.95167 | 0.01211469 | 3.57298
10.2306 | 17.96403 | 0.01211433 | 3.572872
10.23258 | 17.97617 | 0.01211497 | 3.573063
10.23456 | 17.98809 | 0.01211666 | 3.573559
10.23655 | 17.9998 | 0.01211938 | 3.574364
10.23853 | 18.0113 | 0.01212316 | 3.575476
10.24051 | 18.02259 | 0.01212796 | 3.576892
10.24249 | 18.03368 | 0.01213377 | 3.578605
10.24448 | 18.04457 | 0.01214055 | 3.580606
10.24646 | 18.05527 | 0.01214827 | 3.582882
10.24844 | 18.06577 | 0.01215687 | 3.585418
10.25042 | 18.07608 | 0.01216629 | 3.588199
10.25241 | 18.08621 | 0.01217648 | 3.591204
10.25439 | 18.09616 | 0.01218737 | 3.594414
10.25637 | 18.10593 | 0.01219887 | 3.597807
10.25835 | 18.11552 | 0.01221066 | 3.601283
10.26034 | 18.12495 | 0.01222206 | 3.604646
10.26232 | 18.13421 | 0.01223357 | 3.608041
10.2643 | 18.1433 | 0.01224509 | 3.611439
10.26628 | 18.15224 | 0.01225652 | 3.614808
10.26827 | 18.16102 | 0.01226774 | 3.618117
10.27025 | 18.16965 | 0.01227865 | 3.621336
10.27223 | 18.17813 | 0.01228915 | 3.624432
10.27421 | 18.18646 | 0.01229914 | 3.627378
10.2762 | 18.19466 | 0.01230851 | 3.630143
10.27818 | 18.20271 | 0.01231718 | 3.632699
10.28016 | 18.21064 | 0.01232504 | 3.635018
10.28214 | 18.21843 | 0.01233202 | 3.637076
10.28413 | 18.2261 | 0.01233802 | 3.638847
10.28611 | 18.23365 | 0.01234298 | 3.64031
10.28809 | 18.24108 | 0.01234683 | 3.641445
10.29007 | 18.2484 | 0.01234951 | 3.642235
10.29206 | 18.2556 | 0.01235097 | 3.642665
10.29404 | 18.2627 | 0.01235118 | 3.642726
10.29602 | 18.26969 | 0.0123501 | 3.642408
10.298 | 18.27659 | 0.01234773 | 3.641709
10.29999 | 18.28338 | 0.01234406 | 3.640626
10.30197 | 18.29009 | 0.0123391 | 3.639163
10.30395 | 18.2967 | 0.01233286 | 3.637325
10.30593 | 18.30323 | 0.01232539 | 3.635121
10.30792 | 18.30968 | 0.01231671 | 3.632562
10.3099 | 18.31605 | 0.01230689 | 3.629665
10.31188 | 18.32234 | 0.01229598 | 3.626447
10.31386 | 18.32856 | 0.01228405 | 3.622929
10.31585 | 18.33472 | 0.01227119 | 3.619137
10.31783 | 18.34081 | 0.01225749 | 3.615095
10.31981 | 18.34683 | 0.01224304 | 3.610834
10.32179 | 18.3528 | 0.01222795 | 3.606382
10.32378 | 18.35871 | 0.01221232 | 3.601773
10.32576 | 18.36457 | 0.01219627 | 3.597039
10.32774 | 18.37038 | 0.01217991 | 3.592214
10.32972 | 18.37615 | 0.01216336 | 3.587333
10.33171 | 18.38187 | 0.01214674 | 3.582431
10.33369 | 18.38755 | 0.01213016 | 3.577542
10.33567 | 18.3932 | 0.01211375 | 3.572701
10.33765 | 18.39881 | 0.01209761 | 3.567942
10.33964 | 18.40439 | 0.01208186 | 3.563297
10.34162 | 18.40994 | 0.01206661 | 3.558798
10.3436 | 18.41547 | 0.01205195 | 3.554475
10.34558 | 18.42097 | 0.01203799 | 3.550357
10.34757 | 18.42645 | 0.0120248 | 3.546469
10.34955 | 18.43192 | 0.01201248 | 3.542836
10.35153 | 18.43737 | 0.01200111 | 3.53948
10.35351 | 18.4428 | 0.01199074 | 3.536423
10.3555 | 18.44823 | 0.01198144 | 3.533681
10.35748 | 18.45364 | 0.01197327 | 3.531271
10.35946 | 18.45905 | 0.01196627 | 3.529206
10.36144 | 18.46446 | 0.01196047 | 3.527496
10.36343 | 18.46986 | 0.01195591 | 3.526151
10.36541 | 18.47527 | 0.01195548 | 3.526022
10.36739 | 18.48067 | 0.01195965 | 3.527252
10.36937 | 18.48608 | 0.01196451 | 3.528687
10.37136 | 18.4915 | 0.01197008 | 3.530329
10.37334 | 18.49692 | 0.01197634 | 3.532175
10.37532 | 18.50236 | 0.01198329 | 3.534227
10.3773 | 18.5078 | 0.01199093 | 3.53648
10.37928 | 18.51326 | 0.01199925 | 3.538931
10.38127 | 18.51873 | 0.01200822 | 3.541577
10.38325 | 18.52421 | 0.01201783 | 3.544412
10.38523 | 18.52972 | 0.01202806 | 3.547429
10.38721 | 18.53523 | 0.01203888 | 3.550622
10.3892 | 18.54077 | 0.01205028 | 3.553983
10.39118 | 18.54633 | 0.01206222 | 3.557503
10.39316 | 18.55191 | 0.01207466 | 3.561175
10.39514 | 18.55751 | 0.01208759 | 3.564987
10.39713 | 18.56314 | 0.01210096 | 3.56893
10.39911 | 18.56878 | 0.01211474 | 3.572994
10.40109 | 18.57446 | 0.01212889 | 3.577166
10.40307 | 18.58015 | 0.01214337 | 3.581437
10.40506 | 18.58588 | 0.01215814 | 3.585793
10.40704 | 18.59162 | 0.01217316 | 3.590223
10.40902 | 18.5974 | 0.01218839 | 3.594715
10.411 | 18.6032 | 0.01220379 | 3.599256
10.41299 | 18.60902 | 0.01221931 | 3.603834
10.41497 | 18.61488 | 0.01223491 | 3.608435
10.41695 | 18.62076 | 0.01225055 | 3.613048
10.41893 | 18.62667 | 0.01226618 | 3.617659
10.42092 | 18.6326 | 0.01228177 | 3.622256
10.4229 | 18.63856 | 0.01229727 | 3.626827
10.42488 | 18.64455 | 0.01231263 | 3.631359
10.42686 | 18.65056 | 0.01232783 | 3.63584
10.42885 | 18.6566 | 0.01234281 | 3.640258
10.43083 | 18.66266 | 0.01235754 | 3.644602
10.43281 | 18.66874 | 0.01237197 | 3.648859
10.43479 | 18.67485 | 0.01238608 | 3.653019
10.43678 | 18.68099 | 0.01239981 | 3.65707
10.43876 | 18.68714 | 0.01241315 | 3.661002
10.44074 | 18.69332 | 0.01242604 | 3.664804
10.44272 | 18.69951 | 0.01243845 | 3.668466
10.44471 | 18.70572 | 0.01245036 | 3.671978
10.44669 | 18.71196 | 0.01246172 | 3.67533
10.44867 | 18.7182 | 0.01247252 | 3.678513
10.45065 | 18.72447 | 0.01248271 | 3.681518
10.45264 | 18.73074 | 0.01249227 | 3.684337
10.45462 | 18.73703 | 0.01250116 | 3.686962
10.4566 | 18.74333 | 0.01250938 | 3.689385
10.45858 | 18.74964 | 0.01251688 | 3.691598
10.46057 | 18.75595 | 0.01252366 | 3.693595
10.46255 | 18.76227 | 0.01252967 | 3.69537
10.46453 | 18.7686 | 0.01253492 | 3.696917
10.46651 | 18.77492 | 0.01253937 | 3.69823
10.4685 | 18.78125 | 0.01254301 | 3.699305
10.47048 | 18.78757 | 0.01254584 | 3.700137
10.47246 | 18.79389 | 0.01254782 | 3.700723
10.47444 | 18.8002 | 0.01254896 | 3.70106
10.47643 | 18.80651 | 0.01254925 | 3.701145
10.47841 | 18.8128 | 0.01254868 | 3.700976
10.48039 | 18.81907 | 0.01254724 | 3.700552
10.48237 | 18.82533 | 0.01254304 | 3.699313
10.48436 | 18.83158 | 0.01253528 | 3.697024
10.48634 | 18.8378 | 0.01252656 | 3.694453
10.48832 | 18.84399 | 0.01251693 | 3.691613
10.4903 | 18.85016 | 0.01250643 | 3.688515
10.49229 | 18.8563 | 0.0124951 | 3.685173
10.49427 | 18.86241 | 0.01248299 | 3.681601
10.49625 | 18.86848 | 0.01247014 | 3.677813
10.49823 | 18.87451 | 0.01245662 | 3.673824
10.50022 | 18.8805 | 0.01244246 | 3.669649
10.5022 | 18.88644 | 0.01242773 | 3.665304
10.50418 | 18.89234 | 0.01241248 | 3.660805
10.50616 | 18.89819 | 0.01239675 | 3.656168
10.50815 | 18.90398 | 0.01238062 | 3.651409
10.51013 | 18.90971 | 0.01236412 | 3.646543
10.51211 | 18.91539 | 0.01234731 | 3.641587
10.51409 | 18.921 | 0.01233026 | 3.636556
10.51608 | 18.92654 | 0.012313 | 3.631467
10.51806 | 18.93201 | 0.01229559 | 3.626333
10.52004 | 18.9374 | 0.01227809 | 3.62117
10.52202 | 18.94271 | 0.01226053 | 3.615992
10.52401 | 18.94795 | 0.01224297 | 3.610812
10.52599 | 18.95309 | 0.01222544 | 3.605643
10.52797 | 18.95815 | 0.01220799 | 3.600497
10.52995 | 18.96312 | 0.01219066 | 3.595385
10.53194 | 18.96798 | 0.01217348 | 3.590319
10.53392 | 18.97275 | 0.01215649 | 3.585308
10.5359 | 18.97741 | 0.01213972 | 3.580362
10.53788 | 18.98196 | 0.0121232 | 3.57549
10.53987 | 18.9864 | 0.01210697 | 3.570701
10.54185 | 18.99072 | 0.01209103 | 3.566003
10.54383 | 18.99492 | 0.01207544 | 3.561403
10.54581 | 18.999 | 0.01206021 | 3.556911
10.5478 | 19.00294 | 0.01204536 | 3.552533
10.54978 | 19.00676 | 0.01203093 | 3.548276
10.55176 | 19.01043 | 0.01201694 | 3.544149
10.55374 | 19.01397 | 0.0120034 | 3.540158
10.55573 | 19.01736 | 0.01199036 | 3.53631
10.55771 | 19.0206 | 0.01197782 | 3.532612
10.55969 | 19.02369 | 0.01196581 | 3.52907
10.56167 | 19.02662 | 0.01195436 | 3.525692
10.56366 | 19.02939 | 0.01194347 | 3.522482
10.56564 | 19.032 | 0.01193318 | 3.519447
10.56762 | 19.03443 | 0.0119235 | 3.516592
10.5696 | 19.03669 | 0.01191445 | 3.513924
10.57159 | 19.03877 | 0.01190605 | 3.511445
10.57357 | 19.04067 | 0.01189436 | 3.507998
10.57555 | 19.04238 | 0.01188293 | 3.504628
10.57753 | 19.0439 | 0.01187242 | 3.501528
10.57952 | 19.04522 | 0.01186287 | 3.498709
10.5815 | 19.04635 | 0.0118543 | 3.496182
10.58348 | 19.04727 | 0.01184675 | 3.493956
10.58546 | 19.04798 | 0.01184025 | 3.492038
10.58745 | 19.04848 | 0.01183481 | 3.490434
10.58943 | 19.04877 | 0.01183046 | 3.48915
10.59141 | 19.04883 | 0.0118272 | 3.48819
10.59339 | 19.04867 | 0.01182505 | 3.487556
10.59538 | 19.04828 | 0.011824 | 3.487247
10.59736 | 19.04766 | 0.01182406 | 3.487264
10.59934 | 19.0468 | 0.01182521 | 3.487602
10.60132 | 19.0457 | 0.01182743 | 3.488258
10.60331 | 19.04436 | 0.01183071 | 3.489224
10.60529 | 19.0428 | 0.011835 | 3.490491
10.60727 | 19.04106 | 0.01184029 | 3.492049
10.60925 | 19.03947 | 0.01184651 | 3.493885
10.61124 | 19.00066 | 0.01185362 | 3.495982
10.61322 | 18.99548 | 0.01186156 | 3.498323
10.6152 | 18.9899 | 0.01187026 | 3.500889
10.61718 | 18.984 | 0.01187964 | 3.503656
10.61917 | 18.9778 | 0.01188963 | 3.506602
10.62115 | 18.97129 | 0.01190014 | 3.509702
10.62313 | 18.96446 | 0.01191108 | 3.512927
10.62511 | 18.95731 | 0.01192235 | 3.516252
10.6271 | 18.94984 | 0.01193386 | 3.519646
10.62908 | 18.94205 | 0.0119455 | 3.523081
10.63106 | 18.93393 | 0.01195718 | 3.526525
10.63304 | 18.92548 | 0.01196878 | 3.529947
10.63503 | 18.9167 | 0.01198021 | 3.533316
10.63701 | 18.90758 | 0.01199135 | 3.536602
10.63899 | 18.89812 | 0.0120021 | 3.539772
10.64097 | 18.88832 | 0.01201235 | 3.542795
10.64296 | 18.87817 | 0.012022 | 3.545642
10.64494 | 18.86767 | 0.01203095 | 3.548281
10.64692 | 18.85748 | 0.0120391 | 3.550684
10.6489 | 18.85064 | 0.01204635 | 3.552823
10.65089 | 18.84887 | 0.01205261 | 3.55467
10.65287 | 18.85195 | 0.0120578 | 3.556201
10.65485 | 18.85829 | 0.01206183 | 3.55739
10.65683 | 18.86553 | 0.01206463 | 3.558215
10.65882 | 18.87112 | 0.01206613 | 3.558657
10.6608 | 18.87283 | 0.01206626 | 3.558696
10.66278 | 18.8694 | 0.01206498 | 3.558317
10.66476 | 18.86108 | 0.01206223 | 3.557506
10.66675 | 18.85009 | 0.01205797 | 3.556252
10.66873 | 18.83864 | 0.01205219 | 3.554547
10.67071 | 18.82684 | 0.01204487 | 3.552386
10.67269 | 18.81467 | 0.01203599 | 3.549767
10.67468 | 18.80214 | 0.01202556 | 3.546692
10.67666 | 18.78924 | 0.0120136 | 3.543165
10.67864 | 18.77598 | 0.01200014 | 3.539196
10.68062 | 18.76235 | 0.01198522 | 3.534796
10.68261 | 18.74834 | 0.01196889 | 3.529979
10.68459 | 18.73397 | 0.01195121 | 3.524764
10.68657 | 18.71922 | 0.01193225 | 3.519171
10.68855 | 18.70409 | 0.01191207 | 3.513222
10.69054 | 18.68858 | 0.01189078 | 3.506941
10.69252 | 18.67269 | 0.01186845 | 3.500355
10.6945 | 18.65642 | 0.01184699 | 3.494027
10.69648 | 18.63977 | 0.01182949 | 3.488866
10.69847 | 18.62273 | 0.01181177 | 3.483638
10.70045 | 18.60531 | 0.01179392 | 3.478375
10.70243 | 18.58751 | 0.01177607 | 3.47311
10.70441 | 18.56931 | 0.01175868 | 3.46798
10.7064 | 18.55073 | 0.0117416 | 3.462944
10.70838 | 18.53175 | 0.01172487 | 3.458009
10.71036 | 18.51239 | 0.01170859 | 3.453208
10.71234 | 18.49264 | 0.01169287 | 3.448571
10.71433 | 18.4725 | 0.01167781 | 3.44413
10.71631 | 18.45196 | 0.01166351 | 3.439914
10.71829 | 18.43103 | 0.01165007 | 3.43595
10.72027 | 18.40971 | 0.01163758 | 3.432266
10.72226 | 18.388 | 0.01162613 | 3.428887
10.72424 | 18.36589 | 0.01161578 | 3.425836
10.72622 | 18.34339 | 0.01160662 | 3.423134
10.7282 | 18.3205 | 0.0115987 | 3.4208
10.73019 | 18.29722 | 0.01159209 | 3.418849
10.73217 | 18.27354 | 0.01158683 | 3.417296
10.73415 | 18.24947 | 0.01158294 | 3.416151
10.73613 | 18.22501 | 0.01158047 | 3.415421
10.73812 | 18.20016 | 0.01157941 | 3.415109
10.7401 | 18.17492 | 0.01157974 | 3.415208
10.74208 | 18.14929 | 0.01158139 | 3.415692
10.74406 | 18.12327 | 0.01158426 | 3.416539
10.74605 | 18.09687 | 0.01158829 | 3.417729
10.74803 | 18.07008 | 0.01159343 | 3.419245
10.75001 | 18.0429 | 0.01159963 | 3.421071
10.75199 | 18.01533 | 0.01160683 | 3.423196
10.75398 | 17.98739 | 0.011615 | 3.425605
10.75596 | 17.95906 | 0.0116241 | 3.428288
10.75794 | 17.93036 | 0.01163408 | 3.431234
10.75992 | 17.90127 | 0.01164492 | 3.434429
10.76191 | 17.87181 | 0.01165651 | 3.437849
10.76389 | 17.84197 | 0.01166878 | 3.441467
10.76587 | 17.81176 | 0.01168161 | 3.445252
10.76785 | 17.78118 | 0.01169491 | 3.449175
10.76984 | 17.75023 | 0.01170858 | 3.453205
10.77182 | 17.71892 | 0.0117225 | 3.45731
10.7738 | 17.68724 | 0.01173657 | 3.461461
10.77578 | 17.6552 | 0.01175069 | 3.465625
10.77777 | 17.6228 | 0.01176475 | 3.469772
10.77975 | 17.59004 | 0.01177865 | 3.473872
10.78173 | 17.55693 | 0.01179229 | 3.477894
10.78371 | 17.52346 | 0.01180557 | 3.481812
10.7857 | 17.48965 | 0.01181841 | 3.485597
10.78768 | 17.4555 | 0.0118307 | 3.489223
10.78966 | 17.421 | 0.01184238 | 3.492666
10.79164 | 17.38616 | 0.01185335 | 3.495903
10.79363 | 17.35098 | 0.01186356 | 3.498913
10.79561 | 17.31548 | 0.01187294 | 3.501679
10.79759 | 17.27964 | 0.01188143 | 3.504185
10.79957 | 17.24348 | 0.011889 | 3.506418
10.80155 | 17.20699 | 0.01189561 | 3.508367
10.80354 | 17.17019 | 0.01190124 | 3.510025
10.80552 | 17.13307 | 0.01190586 | 3.51139
10.8075 | 17.09564 | 0.01190949 | 3.51246
10.80948 | 17.05791 | 0.01191212 | 3.513236
10.81147 | 17.01987 | 0.01191378 | 3.513724
10.81345 | 16.98153 | 0.01191447 | 3.513929
10.81543 | 16.9429 | 0.01191424 | 3.513861
10.81741 | 16.90397 | 0.01191312 | 3.513531
10.8194 | 16.86477 | 0.01191116 | 3.512951
10.82138 | 16.82528 | 0.01190839 | 3.512137
10.82336 | 16.78551 | 0.01190489 | 3.511103
10.82534 | 16.74547 | 0.01190071 | 3.509869
10.82733 | 16.70516 | 0.0118959 | 3.508452
10.82931 | 16.66459 | 0.01189055 | 3.506873
10.83129 | 16.62376 | 0.01188471 | 3.505151
10.83327 | 16.58268 | 0.01187846 | 3.503309
10.83526 | 16.54134 | 0.01187188 | 3.501369
10.83724 | 16.49977 | 0.01186505 | 3.499352
10.83922 | 16.45795 | 0.01185803 | 3.497282
10.8412 | 16.41591 | 0.0118509 | 3.49518
10.84319 | 16.37363 | 0.01184375 | 3.493071
10.84517 | 16.33113 | 0.01183664 | 3.490975
10.84715 | 16.28842 | 0.01182966 | 3.488915
10.84913 | 16.24549 | 0.01182286 | 3.486911
10.85112 | 16.20235 | 0.01181633 | 3.484985
10.8531 | 16.15902 | 0.01181013 | 3.483156
10.85508 | 16.11549 | 0.01180432 | 3.481443
10.85706 | 16.07176 | 0.01179896 | 3.479861
10.85905 | 16.02786 | 0.0117941 | 3.478428
10.86103 | 15.98377 | 0.01178979 | 3.477156
10.86301 | 15.93952 | 0.01178607 | 3.476058
10.86499 | 15.89509 | 0.01178296 | 3.475144
10.86698 | 15.85051 | 0.01178051 | 3.47442
10.86896 | 15.80577 | 0.01177873 | 3.473894
10.87094 | 15.76088 | 0.01177762 | 3.473568
10.87292 | 15.71584 | 0.0117772 | 3.473443
10.87491 | 15.67067 | 0.01177746 | 3.47352
10.87689 | 15.62537 | 0.0117784 | 3.473797
10.87887 | 15.57994 | 0.01178 | 3.474269
10.88085 | 15.5344 | 0.01178224 | 3.474931
10.88284 | 15.48874 | 0.01178511 | 3.475777
10.88482 | 15.44297 | 0.01178857 | 3.476798
10.8868 | 15.39711 | 0.0117926 | 3.477986
10.88878 | 15.35115 | 0.01179716 | 3.479329
10.89077 | 15.3051 | 0.0118022 | 3.480817
10.89275 | 15.25898 | 0.01180769 | 3.482437
10.89473 | 15.21277 | 0.01181359 | 3.484175
10.89671 | 15.1665 | 0.01181984 | 3.486018
10.8987 | 15.12017 | 0.01182639 | 3.487951
10.90068 | 15.07378 | 0.0118332 | 3.489959
10.90266 | 15.02734 | 0.01184021 | 3.492026
10.90464 | 14.98086 | 0.01184736 | 3.494136
10.90663 | 14.93434 | 0.01185461 | 3.496274
10.90861 | 14.88779 | 0.01186189 | 3.498422
10.91059 | 14.84122 | 0.01186916 | 3.500565
10.91257 | 14.79463 | 0.01187635 | 3.502686
10.91456 | 14.74804 | 0.01188342 | 3.50477
10.91654 | 14.70143 | 0.0118903 | 3.5068
10.91852 | 14.65483 | 0.01189695 | 3.508761
10.9205 | 14.60824 | 0.01190332 | 3.510639
10.92249 | 14.56166 | 0.01190935 | 3.512418
10.92447 | 14.51511 | 0.011915 | 3.514085
10.92645 | 14.46858 | 0.01192023 | 3.515627
10.92843 | 14.42209 | 0.01192499 | 3.517032
10.93042 | 14.37564 | 0.01192926 | 3.51829
10.9324 | 14.32924 | 0.01193298 | 3.519389
10.93438 | 14.28289 | 0.01193614 | 3.52032
10.93636 | 14.2366 | 0.01193871 | 3.521076
10.93835 | 14.19037 | 0.01194065 | 3.521649
10.94033 | 14.14422 | 0.01194195 | 3.522032
10.94231 | 14.09815 | 0.01194258 | 3.52222
10.94429 | 14.05217 | 0.01194254 | 3.522207
10.94628 | 14.00628 | 0.01194181 | 3.521991
10.94826 | 13.96048 | 0.01194037 | 3.521568
10.95024 | 13.91479 | 0.01193823 | 3.520935
10.95222 | 13.86921 | 0.01193537 | 3.520092
10.95421 | 13.82375 | 0.01193179 | 3.519038
10.95619 | 13.77841 | 0.01192751 | 3.517773
10.95817 | 13.7332 | 0.01192251 | 3.516298
10.96015 | 13.68812 | 0.0119168 | 3.514616
10.96214 | 13.64318 | 0.0119104 | 3.512728
10.96412 | 13.59839 | 0.01190331 | 3.510638
10.9661 | 13.55376 | 0.01189556 | 3.508351
10.96808 | 13.50928 | 0.01188715 | 3.505871
10.97007 | 13.46496 | 0.01187811 | 3.503203
10.97205 | 13.42082 | 0.01186845 | 3.500355
10.97403 | 13.37685 | 0.0118582 | 3.497333
10.97601 | 13.33306 | 0.01184739 | 3.494145
10.978 | 13.28946 | 0.01183605 | 3.4908
10.97998 | 13.24606 | 0.0118242 | 3.487306
10.98196 | 13.20285 | 0.01181189 | 3.483674
10.98394 | 13.15984 | 0.01179914 | 3.479914
10.98593 | 13.11704 | 0.011786 | 3.47604
10.98791 | 13.07446 | 0.01177252 | 3.472062
10.98989 | 13.03209 | 0.01175873 | 3.467996
10.99187 | 12.98995 | 0.01174469 | 3.463854
10.99386 | 12.94804 | 0.01173045 | 3.459654
10.99584 | 12.90636 | 0.01171606 | 3.455412
10.99782 | 12.86492 | 0.01170159 | 3.451145
10.9998 | 12.82373 | 0.0116871 | 3.446871
11.00179 | 12.78278 | 0.01167265 | 3.442609
11.00377 | 12.74209 | 0.01165831 | 3.438379
11.00575 | 12.70165 | 0.01164414 | 3.4342
11.00773 | 12.66148 | 0.01163021 | 3.430092
11.00972 | 12.62157 | 0.0116166 | 3.426077
11.0117 | 12.58194 | 0.01160336 | 3.422173
11.01368 | 12.54258 | 0.01159057 | 3.418402
11.01566 | 12.5035 | 0.01157831 | 3.414784
11.01765 | 12.46471 | 0.01156663 | 3.41134
11.01963 | 12.4262 | 0.0115556 | 3.408088
11.02161 | 12.38799 | 0.0115453 | 3.405049
11.02359 | 12.35007 | 0.01153578 | 3.402242
11.02558 | 12.31245 | 0.01152711 | 3.399684
11.02756 | 12.27513 | 0.01151934 | 3.397394
11.02954 | 12.23812 | 0.01151254 | 3.395388
11.03152 | 12.20142 | 0.01150676 | 3.393683
11.03351 | 12.16503 | 0.01150204 | 3.392292
11.03549 | 12.12896 | 0.01149844 | 3.39123
11.03747 | 12.09321 | 0.011496 | 3.390509
11.03945 | 12.05778 | 0.01149475 | 3.39014
11.04144 | 12.02268 | 0.01149472 | 3.390133
11.04342 | 11.9879 | 0.01149595 | 3.390495
11.0454 | 11.95346 | 0.01149845 | 3.391232
11.04738 | 11.91935 | 0.01150223 | 3.392347
11.04937 | 11.88558 | 0.01150731 | 3.393844
11.05135 | 11.85215 | 0.01151367 | 3.395721
11.05333 | 11.81906 | 0.01152131 | 3.397974
11.05531 | 11.78631 | 0.01153021 | 3.400599
11.0573 | 11.75391 | 0.01154034 | 3.403587
11.05928 | 11.72186 | 0.01155167 | 3.406928
11.06126 | 11.69015 | 0.01156414 | 3.410606
11.06324 | 11.6588 | 0.01157771 | 3.414608
11.06523 | 11.6278 | 0.01159231 | 3.418914
11.06721 | 11.59715 | 0.01160788 | 3.423505
11.06919 | 11.56687 | 0.01162433 | 3.428359
11.07117 | 11.53693 | 0.01164161 | 3.433453
11.07316 | 11.50736 | 0.01165961 | 3.438762
11.07514 | 11.47815 | 0.01167825 | 3.44426
11.07712 | 11.4493 | 0.01169744 | 3.44992
11.0791 | 11.42081 | 0.01171709 | 3.455714
11.08109 | 11.39269 | 0.01173709 | 3.461613
11.08307 | 11.36493 | 0.01175734 | 3.467587
11.08505 | 11.33753 | 0.01177776 | 3.473608
11.08703 | 11.3105 | 0.01179823 | 3.479644
11.08902 | 11.28383 | 0.01181865 | 3.485667
11.091 | 11.25753 | 0.01183892 | 3.491645
11.09298 | 11.23159 | 0.01185894 | 3.49755
11.09496 | 11.20602 | 0.01187861 | 3.503353
11.09695 | 11.18081 | 0.01189784 | 3.509024
11.09893 | 11.15597 | 0.01191653 | 3.514536
11.10091 | 11.1315 | 0.01193459 | 3.519863
11.10289 | 11.10739 | 0.01195194 | 3.52498
11.10488 | 11.08364 | 0.01196849 | 3.529861
11.10686 | 11.06026 | 0.01198417 | 3.534485
11.10884 | 11.03724 | 0.0119989 | 3.53883
11.11082 | 11.01458 | 0.01201263 | 3.542879
11.11281 | 10.99229 | 0.01202529 | 3.546613
11.11479 | 10.97035 | 0.01203684 | 3.550018
11.11677 | 10.94878 | 0.01204723 | 3.553083
11.11875 | 10.92756 | 0.01205643 | 3.555797
11.12074 | 10.9067 | 0.01206442 | 3.558154
11.12272 | 10.88619 | 0.01207119 | 3.560149
11.1247 | 10.86604 | 0.01207673 | 3.561783
11.12668 | 10.84624 | 0.01208104 | 3.563055
11.12867 | 10.82679 | 0.01208414 | 3.56397
11.13065 | 10.80769 | 0.01208605 | 3.564534
11.13263 | 10.78894 | 0.01208681 | 3.564755
11.13461 | 10.77053 | 0.01208643 | 3.564644
11.1366 | 10.75246 | 0.01208497 | 3.564213
11.13858 | 10.73473 | 0.01208247 | 3.563476
11.14056 | 10.71735 | 0.01207898 | 3.562449
11.14254 | 10.70029 | 0.01207457 | 3.561147
11.14453 | 10.68357 | 0.01206929 | 3.559591
11.14651 | 10.66718 | 0.01206322 | 3.557798
11.14849 | 10.65112 | 0.01205641 | 3.55579
11.15047 | 10.63539 | 0.01204894 | 3.553587
11.15246 | 10.61997 | 0.01204088 | 3.551212
11.15444 | 10.60488 | 0.01203232 | 3.548687
11.15642 | 10.5901 | 0.01202333 | 3.546035
11.1584 | 10.57564 | 0.01201399 | 3.543279
11.16039 | 10.56149 | 0.01200437 | 3.540442
11.16237 | 10.54764 | 0.01199456 | 3.537549
11.16435 | 10.5341 | 0.01198463 | 3.534621
11.16633 | 10.52086 | 0.01197466 | 3.531682
11.16832 | 10.50792 | 0.01196474 | 3.528753
11.1703 | 10.49527 | 0.01195492 | 3.525858
11.17228 | 10.48291 | 0.01194529 | 3.523017
11.17426 | 10.47084 | 0.0119359 | 3.52025
11.17625 | 10.45905 | 0.01192684 | 3.517576
11.17823 | 10.44754 | 0.01191815 | 3.515014
11.18021 | 10.4363 | 0.0119099 | 3.512581
11.18219 | 10.42534 | 0.01190214 | 3.510292
11.18418 | 10.41464 | 0.01189491 | 3.50816
11.18616 | 10.40421 | 0.01188826 | 3.506199
11.18814 | 10.39403 | 0.01188223 | 3.504419
11.19012 | 10.38411 | 0.01187684 | 3.502829
11.19211 | 10.37445 | 0.01187211 | 3.501436
11.19409 | 10.36503 | 0.01186808 | 3.500246
11.19607 | 10.35585 | 0.01186475 | 3.499264
11.19805 | 10.34691 | 0.01186213 | 3.498493
11.20004 | 10.33821 | 0.01186024 | 3.497934
11.20202 | 10.32974 | 0.01185907 | 3.497589
11.204 | 10.32149 | 0.01185862 | 3.497457
11.20598 | 10.31347 | 0.01185889 | 3.497536
11.20797 | 10.30566 | 0.01185986 | 3.497823
11.20995 | 10.29806 | 0.01186153 | 3.498314
11.21193 | 10.29067 | 0.01186387 | 3.499006
11.21391 | 10.28349 | 0.01186688 | 3.499892
11.2159 | 10.2765 | 0.01186634 | 3.499732
11.21788 | 10.26971 | 0.01186557 | 3.499506
11.21986 | 10.26311 | 0.01186549 | 3.499484
11.22184 | 10.2567 | 0.01186609 | 3.499658
11.22382 | 10.25047 | 0.01186731 | 3.500018
11.22581 | 10.24441 | 0.01186912 | 3.500552
11.22779 | 10.23852 | 0.01187148 | 3.50125
11.22977 | 10.23281 | 0.01187436 | 3.5021
11.23175 | 10.22725 | 0.01187772 | 3.50309
11.23374 | 10.22185 | 0.01188152 | 3.50421
11.23572 | 10.21661 | 0.01188571 | 3.505445
11.2377 | 10.21152 | 0.01189025 | 3.506786
11.23968 | 10.20657 | 0.01189511 | 3.50822
11.24167 | 10.20176 | 0.01190025 | 3.509734
11.24365 | 10.19708 | 0.01190562 | 3.511318
11.24563 | 10.19254 | 0.01191119 | 3.51296
11.24761 | 10.18813 | 0.01191691 | 3.514648
11.2496 | 10.18383 | 0.01192275 | 3.516371
11.25158 | 10.17965 | 0.01192868 | 3.518119
11.25356 | 10.17559 | 0.01193466 | 3.519882
11.25554 | 10.17164 | 0.01194065 | 3.521649
11.25753 | 10.16779 | 0.01194662 | 3.523412
11.25951 | 10.16404 | 0.01195255 | 3.52516
11.26149 | 10.16038 | 0.0119584 | 3.526886
11.26347 | 10.15682 | 0.01196415 | 3.52858
11.26546 | 10.15335 | 0.01196976 | 3.530236
11.26744 | 10.14995 | 0.01197522 | 3.531844
11.26942 | 10.14664 | 0.01198049 | 3.533399
11.2714 | 10.1434 | 0.01198555 | 3.534893
11.27339 | 10.14024 | 0.01199039 | 3.53632
11.27537 | 10.13714 | 0.01199498 | 3.537675
11.27735 | 10.13411 | 0.01199931 | 3.53895
11.27933 | 10.13113 | 0.01200335 | 3.540142
11.28132 | 10.12821 | 0.0120071 | 3.541246
11.2833 | 10.12534 | 0.01201053 | 3.542258
11.28528 | 10.12252 | 0.01201363 | 3.543173
11.28726 | 10.11975 | 0.0120164 | 3.543989
11.28925 | 10.11701 | 0.01201881 | 3.544703
11.29123 | 10.11432 | 0.01202088 | 3.545312
11.29321 | 10.11166 | 0.01202258 | 3.545814
11.29519 | 10.10903 | 0.01202392 | 3.546208
11.29718 | 10.10642 | 0.01202488 | 3.546493
11.29916 | 10.10385 | 0.01202548 | 3.546668
11.30114 | 10.10129 | 0.0120257 | 3.546734
11.30312 | 10.09875 | 0.01202555 | 3.54669
11.30511 | 10.09623 | 0.01202504 | 3.546539
11.30709 | 10.09372 | 0.01202416 | 3.546281
11.30907 | 10.09122 | 0.01202293 | 3.545918
11.31105 | 10.08873 | 0.01202136 | 3.545453
11.31304 | 10.08624 | 0.01201944 | 3.544888
11.31502 | 10.08375 | 0.01201721 | 3.544228
11.317 | 10.08127 | 0.01201466 | 3.543477
11.31898 | 10.07878 | 0.01201182 | 3.542638
11.32097 | 10.07628 | 0.01200869 | 3.541718
11.32295 | 10.07378 | 0.01200531 | 3.54072
11.32493 | 10.07127 | 0.01200169 | 3.539651
11.32691 | 10.06875 | 0.01199784 | 3.538517
11.3289 | 10.06622 | 0.0119938 | 3.537324
11.33088 | 10.06367 | 0.01198957 | 3.536079
11.33286 | 10.06111 | 0.0119852 | 3.534788
11.33484 | 10.05853 | 0.01198069 | 3.533458
11.33683 | 10.05593 | 0.01197607 | 3.532097
11.33881 | 10.0533 | 0.01197138 | 3.530712
11.34079 | 10.05066 | 0.01196663 | 3.529311
11.34277 | 10.04799 | 0.01196184 | 3.5279
11.34476 | 10.0453 | 0.01195705 | 3.526488
11.34674 | 10.04259 | 0.01195228 | 3.525081
11.34872 | 10.03984 | 0.01194756 | 3.523688
11.3507 | 10.03708 | 0.01194291 | 3.522315
11.35269 | 10.03428 | 0.01193835 | 3.52097
11.35467 | 10.03145 | 0.01193391 | 3.519661
11.35665 | 10.0286 | 0.01192961 | 3.518394
11.35863 | 10.02572 | 0.01192548 | 3.517176
11.36062 | 10.02281 | 0.01192154 | 3.516015
11.3626 | 10.01987 | 0.01191781 | 3.514915
11.36458 | 10.0169 | 0.01191432 | 3.513884
11.36656 | 10.0139 | 0.01191107 | 3.512926
11.36855 | 10.01087 | 0.0119081 | 3.512049
11.37053 | 10.00781 | 0.01190541 | 3.511256
11.37251 | 10.00472 | 0.01190302 | 3.510552
11.37449 | 10.00161 | 0.01190095 | 3.509941
11.37648 | 9.998463 | 0.01189921 | 3.509428
11.37846 | 9.995291 | 0.01189781 | 3.509015
11.38044 | 9.992095 | 0.01189676 | 3.508705
11.38242 | 9.988869 | 0.01189606 | 3.5085
11.38441 | 9.985621 | 0.01189573 | 3.508402
11.38639 | 9.982347 | 0.01189577 | 3.508412
11.38837 | 9.979052 | 0.01189617 | 3.508531
11.39035 | 9.975733 | 0.01189695 | 3.50876
11.39234 | 9.972393 | 0.01189809 | 3.509099
11.39432 | 9.969033 | 0.01189961 | 3.509547
11.3963 | 9.965657 | 0.0119015 | 3.510103
11.39828 | 9.962262 | 0.01190376 | 3.510768
11.40027 | 9.958852 | 0.01190637 | 3.51154
11.40225 | 9.955428 | 0.01190935 | 3.512418
11.40423 | 9.951991 | 0.01191267 | 3.513399
11.40621 | 9.948545 | 0.01191635 | 3.514482
11.4082 | 9.945088 | 0.01192036 | 3.515665
11.41018 | 9.941625 | 0.0119247 | 3.516946
11.41216 | 9.938157 | 0.01192937 | 3.518323
11.41414 | 9.934684 | 0.01193435 | 3.519793
11.41613 | 9.931211 | 0.01193964 | 3.521352
11.41811 | 9.927739 | 0.01194523 | 3.523
11.42009 | 9.924268 | 0.0119511 | 3.524733
11.42207 | 9.920803 | 0.01195726 | 3.526548
11.42406 | 9.917342 | 0.01196368 | 3.528443
11.42604 | 9.913894 | 0.01197037 | 3.530415
11.42802 | 9.910454 | 0.01197731 | 3.53246
11.43 | 9.907028 | 0.01198448 | 3.534578
11.43199 | 9.90362 | 0.0119919 | 3.536764
11.43397 | 9.900225 | 0.01199954 | 3.539017
11.43595 | 9.896853 | 0.01200739 | 3.541334
11.43793 | 9.893504 | 0.01201546 | 3.543714
11.43992 | 9.890177 | 0.01202373 | 3.546153
11.4419 | 9.886879 | 0.0120322 | 3.54865
11.44388 | 9.883611 | 0.01204086 | 3.551204
11.44586 | 9.880374 | 0.01204971 | 3.553813
11.44785 | 9.87717 | 0.01205874 | 3.556477
11.44983 | 9.874002 | 0.01206794 | 3.559192
11.45181 | 9.870873 | 0.01207733 | 3.56196
11.45379 | 9.867783 | 0.01208688 | 3.564778
11.45578 | 9.864736 | 0.01209661 | 3.567647
11.45776 | 9.861736 | 0.0121065 | 3.570565
11.45974 | 9.858783 | 0.01211656 | 3.573532
11.46172 | 9.855878 | 0.01212678 | 3.576546
11.46371 | 9.853023 | 0.01213717 | 3.579609
11.46569 | 9.850224 | 0.01214771 | 3.582718
11.46767 | 9.847479 | 0.01215841 | 3.585873
11.46965 | 9.844792 | 0.01216927 | 3.589075
11.47164 | 9.842162 | 0.01218027 | 3.592322
11.47362 | 9.839594 | 0.01219143 | 3.595613
11.4756 | 9.837088 | 0.01220274 | 3.598948
11.47758 | 9.834648 | 0.0122142 | 3.602327
11.47957 | 9.832274 | 0.01222579 | 3.605747
11.48155 | 9.829965 | 0.01223753 | 3.609209
11.48353 | 9.827727 | 0.0122494 | 3.61271
11.48551 | 9.825557 | 0.01226141 | 3.61625
11.4875 | 9.823461 | 0.01227353 | 3.619827
11.48948 | 9.821434 | 0.01228578 | 3.62344
11.49146 | 9.819484 | 0.01229815 | 3.627086
11.49344 | 9.817606 | 0.01231061 | 3.630763
11.49543 | 9.815803 | 0.01232318 | 3.63447
11.49741 | 9.814078 | 0.01233584 | 3.638203
11.49939 | 9.812427 | 0.01234858 | 3.64196
11.50137 | 9.810855 | 0.01236139 | 3.645738
11.50336 | 9.809358 | 0.01237426 | 3.649533
11.50534 | 9.807939 | 0.01238717 | 3.653342
11.50732 | 9.806599 | 0.01240011 | 3.657159
11.5093 | 9.805335 | 0.01241308 | 3.660982
11.51129 | 9.80415 | 0.01242604 | 3.664806
11.51327 | 9.80304 | 0.01243899 | 3.668626
11.51525 | 9.802006 | 0.01245191 | 3.672436
11.51723 | 9.801049 | 0.01246478 | 3.676232
11.51922 | 9.800168 | 0.01247759 | 3.680008
11.5212 | 9.799359 | 0.01249031 | 3.68376
11.52318 | 9.798625 | 0.01250292 | 3.687481
11.52516 | 9.797962 | 0.01251542 | 3.691166
11.52715 | 9.797369 | 0.01252778 | 3.69481
11.52913 | 9.796846 | 0.01253997 | 3.698407
11.53111 | 9.796389 | 0.01255199 | 3.701952
11.53309 | 9.795998 | 0.01256381 | 3.705438
11.53508 | 9.795669 | 0.01257542 | 3.708862
11.53706 | 9.795405 | 0.0125868 | 3.712217
11.53904 | 9.795198 | 0.01259792 | 3.715499
11.54102 | 9.795047 | 0.01260879 | 3.718703
11.54301 | 9.794949 | 0.01261937 | 3.721824
11.54499 | 9.794902 | 0.01262966 | 3.724858
11.54697 | 9.794906 | 0.01263963 | 3.7278
11.54895 | 9.794953 | 0.01264928 | 3.730647
11.55094 | 9.795044 | 0.0126586 | 3.733395
11.55292 | 9.795172 | 0.01266757 | 3.736041
11.5549 | 9.795335 | 0.01267619 | 3.738582
11.55688 | 9.79553 | 0.01268444 | 3.741016
11.55887 | 9.795753 | 0.01269233 | 3.743341
11.56085 | 9.796 | 0.01269983 | 3.745555
11.56283 | 9.796265 | 0.01270696 | 3.747658
11.56481 | 9.796549 | 0.01271371 | 3.749649
11.5668 | 9.796844 | 0.01272008 | 3.751527
11.56878 | 9.797148 | 0.01272607 | 3.753294
11.57076 | 9.797453 | 0.01273169 | 3.754951
11.57274 | 9.797756 | 0.01273694 | 3.7565
11.57473 | 9.798057 | 0.01274183 | 3.757943
11.57671 | 9.798343 | 0.01274638 | 3.759282
11.57869 | 9.798615 | 0.01275058 | 3.760521
11.58067 | 9.798871 | 0.01275445 | 3.761664
11.58266 | 9.7991 | 0.01275802 | 3.762715
11.58464 | 9.799301 | 0.01276128 | 3.763678
11.58662 | 9.799468 | 0.01276427 | 3.76456
11.5886 | 9.799597 | 0.012767 | 3.765364
11.59059 | 9.799684 | 0.01276949 | 3.766098
11.59257 | 9.799724 | 0.01277176 | 3.766768
11.59455 | 9.799711 | 0.01277383 | 3.76738
11.59653 | 9.799644 | 0.01277574 | 3.767942
11.59852 | 9.799515 | 0.0127775 | 3.768461
11.6005 | 9.799323 | 0.01277914 | 3.768944
11.60248 | 9.799063 | 0.01278069 | 3.769401
11.60446 | 9.798731 | 0.01278217 | 3.769839
11.60645 | 9.798328 | 0.01278362 | 3.770266
11.60843 | 9.797961 | 0.01278507 | 3.770693
11.61041 | 9.797977 | 0.01278654 | 3.771128
11.61239 | 9.797979 | 0.01278808 | 3.771581
11.61438 | 9.79798 | 0.01278971 | 3.772061
11.61636 | 9.79798 | 0.01279146 | 3.772579
11.61834 | 9.79798 | 0.01279338 | 3.773144
11.62032 | 9.79798 | 0.01279549 | 3.773767
11.62231 | 9.79798 | 0.01279783 | 3.774459
11.62429 | 9.79798 | 0.01280045 | 3.775229
11.62627 | 9.79798 | 0.01280336 | 3.776089
11.62825 | 9.79798 | 0.01280662 | 3.77705
11.63024 | 9.79798 | 0.01281026 | 3.778122
11.63222 | 9.79798 | 0.01281431 | 3.779317
11.6342 | 9.79798 | 0.01281882 | 3.780647
11.63618 | 9.79798 | 0.01282381 | 3.782121
11.63817 | 9.79798 | 0.01282934 | 3.783751
11.64015 | 9.79798 | 0.01283543 | 3.785548
11.64213 | 9.79798 | 0.01284213 | 3.787522
11.64411 | 9.79798 | 0.01284946 | 3.789685
11.64508 | 9.795087 | 0.01284946 | 3.789685
11.647 | 9.807375 | 0.012841 | 3.787189
11.64891 | 9.820672 | 0.0128326 | 3.784711
11.65083 | 9.834917 | 0.01282435 | 3.782278
11.65275 | 9.850051 | 0.01281634 | 3.779915
11.65466 | 9.866017 | 0.01280865 | 3.777649
11.65658 | 9.882762 | 0.01280137 | 3.775501
11.6585 | 9.900234 | 0.01279457 | 3.773494
11.66041 | 9.918386 | 0.01278831 | 3.771648
11.66233 | 9.937169 | 0.01278266 | 3.769982
11.66425 | 9.95654 | 0.01277767 | 3.768512
11.66616 | 9.976457 | 0.01277341 | 3.767254
11.66808 | 9.996879 | 0.01276991 | 3.766223
11.67 | 10.01777 | 0.01276722 | 3.76543
11.67191 | 10.03909 | 0.01276538 | 3.764886
11.67383 | 10.06081 | 0.01276441 | 3.764601
11.67575 | 10.08289 | 0.01276434 | 3.764581
11.67766 | 10.10531 | 0.0127652 | 3.764833
11.67958 | 10.12803 | 0.01276698 | 3.76536
11.6815 | 10.15104 | 0.01276971 | 3.766164
11.68341 | 10.17429 | 0.01277338 | 3.767247
11.68533 | 10.19778 | 0.01277799 | 3.768606
11.68725 | 10.22147 | 0.01278353 | 3.770239
11.68916 | 10.24534 | 0.01278997 | 3.772141
11.69108 | 10.26938 | 0.01279731 | 3.774304
11.69299 | 10.29357 | 0.0128055 | 3.776719
11.69491 | 10.31789 | 0.01281451 | 3.779377
11.69683 | 10.34232 | 0.0128243 | 3.782264
11.69874 | 10.36686 | 0.01283482 | 3.785368
11.70066 | 10.39147 | 0.01284603 | 3.788672
11.70258 | 10.41617 | 0.01285786 | 3.792162
11.70449 | 10.44092 | 0.01287026 | 3.79582
11.70641 | 10.46573 | 0.01288317 | 3.799626
11.70833 | 10.49058 | 0.01289652 | 3.803563
11.71024 | 10.51546 | 0.01291024 | 3.807611
11.71216 | 10.54037 | 0.01292427 | 3.811749
11.71408 | 10.56531 | 0.01293854 | 3.815957
11.71599 | 10.59025 | 0.01295297 | 3.820213
11.71791 | 10.6152 | 0.01296749 | 3.824496
11.71983 | 10.64016 | 0.01298204 | 3.828785
11.72174 | 10.66512 | 0.01299653 | 3.833059
11.72366 | 10.69008 | 0.0130109 | 3.837298
11.72558 | 10.71503 | 0.01302508 | 3.84148
11.72749 | 10.73998 | 0.01303901 | 3.845587
11.72941 | 10.76492 | 0.01305257 | 3.849587
11.73133 | 10.78985 | 0.01306569 | 3.853458
11.73324 | 10.81478 | 0.01307832 | 3.857182
11.73516 | 10.83969 | 0.01309039 | 3.860741
11.73708 | 10.8646 | 0.01310184 | 3.864119
11.73899 | 10.8895 | 0.01311264 | 3.867303
11.74091 | 10.9144 | 0.01312272 | 3.870277
11.74283 | 10.9393 | 0.01313206 | 3.873032
11.74474 | 10.9642 | 0.01314062 | 3.875557
11.74666 | 10.9891 | 0.01314838 | 3.877845
11.74857 | 11.014 | 0.01315531 | 3.879889
11.75049 | 11.03892 | 0.01316141 | 3.881687
11.75241 | 11.06384 | 0.01316666 | 3.883236
11.75432 | 11.08879 | 0.01317108 | 3.884539
11.75624 | 11.11375 | 0.01317467 | 3.885598
11.75816 | 11.13874 | 0.01317746 | 3.886421
11.76007 | 11.16376 | 0.01317947 | 3.887016
11.76199 | 11.18881 | 0.01318076 | 3.887393
11.76391 | 11.2139 | 0.01318135 | 3.887568
11.76582 | 11.23903 | 0.0131813 | 3.887554
11.76774 | 11.26421 | 0.01318068 | 3.88737
11.76966 | 11.28945 | 0.01317953 | 3.887033
11.77157 | 11.31474 | 0.01317795 | 3.886565
11.77349 | 11.34009 | 0.01317599 | 3.885987
11.77541 | 11.36552 | 0.01317373 | 3.885322
11.77732 | 11.39101 | 0.01317126 | 3.884594
11.77924 | 11.41659 | 0.01316866 | 3.883827
11.78116 | 11.44225 | 0.01316601 | 3.883046
11.78307 | 11.46799 | 0.01316341 | 3.882277
11.78499 | 11.49384 | 0.01316093 | 3.881545
11.78691 | 11.51978 | 0.01315866 | 3.880877
11.78882 | 11.54582 | 0.0131567 | 3.880298
11.79074 | 11.57198 | 0.01315512 | 3.879833
11.79266 | 11.59825 | 0.01315401 | 3.879506
11.79457 | 11.62464 | 0.01315346 | 3.879343
11.79649 | 11.65116 | 0.01315354 | 3.879367
11.7984 | 11.67781 | 0.01315432 | 3.879598
11.80032 | 11.70459 | 0.01315589 | 3.880059
11.80224 | 11.73151 | 0.01315829 | 3.880769
11.80415 | 11.75857 | 0.0131616 | 3.881745
11.80607 | 11.78578 | 0.01316587 | 3.883004
11.80799 | 11.81314 | 0.01317115 | 3.88456
11.8099 | 11.84066 | 0.01317747 | 3.886425
11.81182 | 11.86834 | 0.01318487 | 3.888608
11.81374 | 11.89619 | 0.01319338 | 3.891117
11.81565 | 11.9242 | 0.01320301 | 3.893956
11.81757 | 11.95239 | 0.01321376 | 3.897127
11.81949 | 11.98075 | 0.01322563 | 3.900627
11.8214 | 12.00928 | 0.0132386 | 3.904454
11.82332 | 12.038 | 0.01325265 | 3.908598
11.82524 | 12.06691 | 0.01326775 | 3.91305
11.82715 | 12.096 | 0.01328384 | 3.917797
11.82907 | 12.12528 | 0.01330089 | 3.922823
11.83099 | 12.15476 | 0.01331882 | 3.928111
11.8329 | 12.18442 | 0.01333757 | 3.933642
11.83482 | 12.21429 | 0.01335707 | 3.939393
11.83674 | 12.24435 | 0.01337724 | 3.945342
11.83865 | 12.27462 | 0.013398 | 3.951464
11.84057 | 12.30509 | 0.01341925 | 3.957734
11.84249 | 12.33576 | 0.01344092 | 3.964125
11.8444 | 12.36663 | 0.01346291 | 3.970609
11.84632 | 12.39772 | 0.01348512 | 3.977158
11.84823 | 12.429 | 0.01350744 | 3.983743
11.85015 | 12.4605 | 0.0135298 | 3.990336
11.85207 | 12.4922 | 0.01355208 | 3.996907
11.85398 | 12.52411 | 0.01357418 | 4.003427
11.8559 | 12.55623 | 0.01359602 | 4.009868
11.85782 | 12.58856 | 0.01361749 | 4.0162
11.85973 | 12.6211 | 0.01363851 | 4.022398
11.86165 | 12.65384 | 0.01365897 | 4.028433
11.86357 | 12.68679 | 0.0136788 | 4.034281
11.86548 | 12.71995 | 0.01369791 | 4.039917
11.8674 | 12.75331 | 0.01371622 | 4.045319
11.86932 | 12.78688 | 0.01373367 | 4.050465
11.87123 | 12.82064 | 0.01375019 | 4.055335
11.87315 | 12.85461 | 0.01376571 | 4.059913
11.87507 | 12.88878 | 0.01378019 | 4.064183
11.87698 | 12.92315 | 0.01379358 | 4.068133
11.8789 | 12.95771 | 0.01380585 | 4.071753
11.88082 | 12.99247 | 0.01381698 | 4.075035
11.88273 | 13.02742 | 0.01382695 | 4.077976
11.88465 | 13.06255 | 0.01383576 | 4.080573
11.88657 | 13.09787 | 0.01384341 | 4.08283
11.88848 | 13.13338 | 0.01384993 | 4.084751
11.8904 | 13.16907 | 0.01385533 | 4.086345
11.89232 | 13.20493 | 0.01385966 | 4.087621
11.89423 | 13.24097 | 0.01386295 | 4.088592
11.89615 | 13.27718 | 0.01386526 | 4.089275
11.89807 | 13.31356 | 0.01386665 | 4.089685
11.89998 | 13.3501 | 0.01386719 | 4.089842
11.9019 | 13.3868 | 0.01386693 | 4.089766
11.90381 | 13.42366 | 0.01386596 | 4.08948
11.90573 | 13.46066 | 0.01386435 | 4.089007
11.90765 | 13.49782 | 0.0138622 | 4.08837
11.90956 | 13.53512 | 0.01385957 | 4.087596
11.91148 | 13.57256 | 0.01385657 | 4.086711
11.9134 | 13.61014 | 0.01385328 | 4.085739
11.91531 | 13.64785 | 0.01384978 | 4.084709
11.91723 | 13.68568 | 0.01384618 | 4.083648
11.91915 | 13.72363 | 0.01384257 | 4.082581
11.92106 | 13.7617 | 0.01383902 | 4.081535
11.92298 | 13.79988 | 0.01383563 | 4.080536
11.9249 | 13.83817 | 0.01383249 | 4.07961
11.92681 | 13.87655 | 0.01382968 | 4.078781
11.92873 | 13.91504 | 0.01382728 | 4.078072
11.93065 | 13.95361 | 0.01382536 | 4.077505
11.93256 | 13.99227 | 0.01382399 | 4.077101
11.93448 | 14.03101 | 0.01382323 | 4.076879
11.9364 | 14.06982 | 0.01382316 | 4.076857
11.93831 | 14.1087 | 0.01382381 | 4.077049
11.94023 | 14.14765 | 0.01382523 | 4.077468
11.94215 | 14.18665 | 0.01382746 | 4.078125
11.94406 | 14.2257 | 0.01383052 | 4.079029
11.94598 | 14.2648 | 0.01383444 | 4.080183
11.9479 | 14.30394 | 0.01383921 | 4.081592
11.94981 | 14.34312 | 0.01384484 | 4.083253
11.95173 | 14.38232 | 0.01385132 | 4.085163
11.95364 | 14.42154 | 0.01385863 | 4.087317
11.95556 | 14.46079 | 0.01386673 | 4.089706
11.95748 | 14.50004 | 0.01387559 | 4.092319
11.95939 | 14.53929 | 0.01388516 | 4.095143
11.96131 | 14.57855 | 0.0138954 | 4.098163
11.96323 | 14.6178 | 0.01390624 | 4.101361
11.96514 | 14.65703 | 0.01391763 | 4.104721
11.96706 | 14.69625 | 0.0139295 | 4.108221
11.96898 | 14.73544 | 0.01394177 | 4.11184
11.97089 | 14.77459 | 0.01395437 | 4.115555
11.97281 | 14.81371 | 0.01396722 | 4.119344
11.97473 | 14.85279 | 0.01398023 | 4.123181
11.97664 | 14.89182 | 0.01399332 | 4.127042
11.97856 | 14.93079 | 0.0140064 | 4.130901
11.98048 | 14.9697 | 0.01401939 | 4.134732
11.98239 | 15.00854 | 0.01403219 | 4.138508
11.98431 | 15.04731 | 0.01404473 | 4.142203
11.98623 | 15.086 | 0.01405689 | 4.145792
11.98814 | 15.12461 | 0.01406861 | 4.149248
11.99006 | 15.16312 | 0.01407979 | 4.152546
11.99198 | 15.20154 | 0.01409035 | 4.15566
11.99389 | 15.23985 | 0.01410021 | 4.158568
11.99581 | 15.27806 | 0.01410929 | 4.161245
11.99773 | 15.31615 | 0.01411751 | 4.163669
11.99964 | 15.35412 | 0.0141248 | 4.16582
12.00156 | 15.39197 | 0.0141311 | 4.167678
12.00347 | 15.42969 | 0.01413635 | 4.169226
12.00539 | 15.46727 | 0.01414049 | 4.170446
12.00731 | 15.50471 | 0.01414347 | 4.171326
12.00922 | 15.542 | 0.01414525 | 4.171851
12.01114 | 15.57914 | 0.0141458 | 4.172014
12.01306 | 15.61613 | 0.0141451 | 4.171806
12.01497 | 15.65295 | 0.01414311 | 4.171221
12.01689 | 15.6896 | 0.01413984 | 4.170257
12.01881 | 15.72608 | 0.01413528 | 4.168912
12.02072 | 15.76238 | 0.01412943 | 4.167186
12.02264 | 15.7985 | 0.0141223 | 4.165083
12.02456 | 15.83443 | 0.01411391 | 4.162607
12.02647 | 15.87018 | 0.01410427 | 4.159764
12.02839 | 15.90572 | 0.01409341 | 4.156562
12.03031 | 15.94106 | 0.01408136 | 4.153009
12.03222 | 15.9762 | 0.01406817 | 4.149117
12.03414 | 16.01113 | 0.01405386 | 4.144897
12.03606 | 16.04585 | 0.01403848 | 4.140362
12.03797 | 16.08034 | 0.01402209 | 4.135527
12.03989 | 16.11462 | 0.01400473 | 4.130407
12.04181 | 16.14866 | 0.01398646 | 4.125018
12.04372 | 16.18248 | 0.01396733 | 4.119378
12.04564 | 16.21606 | 0.01394742 | 4.113505
12.04756 | 16.24941 | 0.01392678 | 4.107417
12.04947 | 16.28251 | 0.01390547 | 4.101134
12.05139 | 16.31537 | 0.01388358 | 4.094676
12.05331 | 16.34798 | 0.01386115 | 4.088062
12.05522 | 16.38034 | 0.01383827 | 4.081314
12.05714 | 16.41244 | 0.013815 | 4.074452
12.05905 | 16.44429 | 0.01379142 | 4.067498
12.06097 | 16.47588 | 0.0137676 | 4.060472
12.06289 | 16.5072 | 0.01374361 | 4.053396
12.0648 | 16.53825 | 0.01371952 | 4.04629
12.06672 | 16.56904 | 0.0136954 | 4.039176
12.06864 | 16.59956 | 0.01367131 | 4.032074
12.07055 | 16.6298 | 0.01364734 | 4.025002
12.07247 | 16.65976 | 0.01362353 | 4.017981
12.07439 | 16.68944 | 0.01359995 | 4.011027
12.0763 | 16.71885 | 0.01357666 | 4.004157
12.07822 | 16.74797 | 0.01355371 | 3.997387
12.08014 | 16.77681 | 0.01353114 | 3.990731
12.08205 | 16.80536 | 0.01350899 | 3.984201
12.08397 | 16.83362 | 0.01348732 | 3.977809
12.08589 | 16.86159 | 0.01346616 | 3.971567
12.0878 | 16.88927 | 0.01344553 | 3.965483
12.08972 | 16.91666 | 0.01342547 | 3.959566
12.09164 | 16.94375 | 0.01340599 | 3.953823
12.09355 | 16.97055 | 0.01338713 | 3.948261
12.09547 | 16.99705 | 0.0133689 | 3.942884
12.09739 | 17.02325 | 0.01335132 | 3.937697
12.0993 | 17.04916 | 0.01333438 | 3.932702
12.10122 | 17.07477 | 0.01331811 | 3.927902
12.10314 | 17.10008 | 0.01330249 | 3.923297
12.10505 | 17.12509 | 0.01328754 | 3.918887
12.10697 | 17.1498 | 0.01327325 | 3.914672
12.10888 | 17.17421 | 0.0132596 | 3.910648
12.1108 | 17.19831 | 0.0132466 | 3.906813
12.11272 | 17.22212 | 0.01323422 | 3.903162
12.11463 | 17.24563 | 0.01322245 | 3.899691
12.11655 | 17.26884 | 0.01321127 | 3.896393
12.11847 | 17.29174 | 0.01320065 | 3.893261
12.12038 | 17.31435 | 0.01319057 | 3.890288
12.1223 | 17.33666 | 0.01318099 | 3.887464
12.12422 | 17.35866 | 0.01317189 | 3.88478
12.12613 | 17.38038 | 0.01316323 | 3.882225
12.12805 | 17.40179 | 0.01315497 | 3.879788
12.12997 | 17.4229 | 0.01314707 | 3.877458
12.13188 | 17.44373 | 0.01313949 | 3.875223
12.1338 | 17.46425 | 0.01313219 | 3.87307
12.13572 | 17.48448 | 0.01312513 | 3.870987
12.13763 | 17.50442 | 0.01311826 | 3.868962
12.13955 | 17.52407 | 0.01311155 | 3.866984
12.14147 | 17.54343 | 0.01310496 | 3.86504
12.14338 | 17.5625 | 0.01309845 | 3.86312
12.1453 | 17.58129 | 0.01309199 | 3.861212
12.14722 | 17.59979 | 0.01308552 | 3.859307
12.14913 | 17.61801 | 0.01307904 | 3.857393
12.15105 | 17.63594 | 0.01307249 | 3.855462
12.15297 | 17.6536 | 0.01306585 | 3.853505
12.15488 | 17.67098 | 0.0130591 | 3.851514
12.1568 | 17.68808 | 0.0130522 | 3.84948
12.15872 | 17.70491 | 0.01304514 | 3.847397
12.16063 | 17.72147 | 0.01303789 | 3.845259
12.16255 | 17.73776 | 0.01303044 | 3.843061
12.16446 | 17.75379 | 0.01302277 | 3.840798
12.16638 | 17.76955 | 0.01301486 | 3.838467
12.1683 | 17.78505 | 0.01300672 | 3.836066
12.17021 | 17.80029 | 0.01299834 | 3.833593
12.17213 | 17.81528 | 0.01298971 | 3.831048
12.17405 | 17.83001 | 0.01298084 | 3.828433
12.17596 | 17.84449 | 0.01297174 | 3.82575
12.17788 | 17.85872 | 0.01296243 | 3.823002
12.1798 | 17.87271 | 0.01295311 | 3.820255
12.18171 | 17.88646 | 0.01294427 | 3.817647
12.18363 | 17.89996 | 0.01293499 | 3.814909
12.18555 | 17.91324 | 0.01292533 | 3.81206
12.18746 | 17.92627 | 0.01291537 | 3.809124
12.18938 | 17.93908 | 0.01290519 | 3.806122
12.1913 | 17.95167 | 0.01289487 | 3.803078
12.19321 | 17.96403 | 0.01288449 | 3.800017
12.19513 | 17.97617 | 0.01287415 | 3.796966
12.19705 | 17.98809 | 0.01286392 | 3.79395
12.19896 | 17.9998 | 0.01285391 | 3.790997
12.20088 | 18.0113 | 0.01284421 | 3.788136
12.2028 | 18.02259 | 0.01283492 | 3.785396
12.20471 | 18.03368 | 0.01282614 | 3.782808
12.20663 | 18.04457 | 0.01281799 | 3.780402
12.20855 | 18.05527 | 0.01281055 | 3.77821
12.21046 | 18.06577 | 0.01280395 | 3.776263
12.21238 | 18.07608 | 0.01279829 | 3.774593
12.21429 | 18.08621 | 0.01279367 | 3.77323
12.21621 | 18.09616 | 0.0127902 | 3.772207
12.21813 | 18.10593 | 0.01278799 | 3.771554
12.22004 | 18.11552 | 0.01278687 | 3.771223
12.22196 | 18.12495 | 0.01278635 | 3.771073
12.22388 | 18.13421 | 0.01278713 | 3.771301
12.22579 | 18.1433 | 0.01278926 | 3.771931
12.22771 | 18.15224 | 0.01279282 | 3.772981
12.22963 | 18.16102 | 0.01279787 | 3.774471
12.23154 | 18.16965 | 0.01280448 | 3.776417
12.23346 | 18.17813 | 0.01281268 | 3.778836
12.23538 | 18.18646 | 0.01282252 | 3.78174
12.23729 | 18.19466 | 0.01283405 | 3.78514
12.23921 | 18.20271 | 0.01284729 | 3.789044
12.24113 | 18.21064 | 0.01286226 | 3.793458
12.24304 | 18.21843 | 0.01287896 | 3.798385
12.24496 | 18.2261 | 0.0128974 | 3.803823
12.24688 | 18.23365 | 0.01291756 | 3.80977
12.24879 | 18.24108 | 0.01293943 | 3.816219
12.25071 | 18.2484 | 0.01296297 | 3.823161
12.25263 | 18.2556 | 0.01298813 | 3.830581
12.25454 | 18.2627 | 0.01301486 | 3.838465
12.25646 | 18.26969 | 0.01304309 | 3.846791
12.25838 | 18.27659 | 0.01307274 | 3.855535
12.26029 | 18.28338 | 0.01310372 | 3.864672
12.26221 | 18.29009 | 0.01313592 | 3.87417
12.26412 | 18.2967 | 0.01316923 | 3.883994
12.26604 | 18.30323 | 0.01320352 | 3.894106
12.26796 | 18.30968 | 0.01323864 | 3.904464
12.26987 | 18.31605 | 0.01327444 | 3.915023
12.27179 | 18.32234 | 0.01331076 | 3.925736
12.27371 | 18.32856 | 0.01334744 | 3.936554
12.27562 | 18.33472 | 0.01338431 | 3.947427
12.27754 | 18.34081 | 0.01342118 | 3.958302
12.27946 | 18.34683 | 0.01345788 | 3.969126
12.28137 | 18.3528 | 0.01349423 | 3.979846
12.28329 | 18.35871 | 0.01353003 | 3.990404
12.28521 | 18.36457 | 0.0135651 | 4.000747
12.28712 | 18.37038 | 0.01359925 | 4.010818
12.28904 | 18.37615 | 0.01363228 | 4.020562
12.29096 | 18.38187 | 0.01366402 | 4.029922
12.29287 | 18.38755 | 0.01369427 | 4.038844
12.29479 | 18.3932 | 0.01372285 | 4.047272
12.29671 | 18.39881 | 0.01374957 | 4.055153
12.29862 | 18.40439 | 0.01377426 | 4.062434
12.30054 | 18.40994 | 0.01379674 | 4.069064
12.30246 | 18.41547 | 0.01381684 | 4.074993
12.30437 | 18.42097 | 0.0138344 | 4.080173
12.30629 | 18.42645 | 0.01384927 | 4.084559
12.30821 | 18.43192 | 0.01386131 | 4.088108
12.31012 | 18.43737 | 0.01387037 | 4.090781
12.31204 | 18.4428 | 0.01387634 | 4.092542
12.31396 | 18.44823 | 0.01387911 | 4.09336
12.31587 | 18.45364 | 0.0138786 | 4.093208
12.31779 | 18.45905 | 0.01387472 | 4.092064
12.3197 | 18.46446 | 0.01386742 | 4.089911
12.32162 | 18.46986 | 0.01385667 | 4.08674
12.32354 | 18.47527 | 0.01384531 | 4.08339
12.32545 | 18.48067 | 0.01383382 | 4.080003
12.32737 | 18.48608 | 0.01381833 | 4.075432
12.32929 | 18.4915 | 0.01379887 | 4.069695
12.3312 | 18.49692 | 0.01377555 | 4.062817
12.33312 | 18.50236 | 0.01374847 | 4.05483
12.33504 | 18.5078 | 0.01371776 | 4.045773
12.33695 | 18.51326 | 0.01368358 | 4.035691
12.33887 | 18.51873 | 0.0136461 | 4.024637
12.34079 | 18.52421 | 0.01360551 | 4.012665
12.3427 | 18.52972 | 0.01356202 | 3.999838
12.34462 | 18.53523 | 0.01351585 | 3.986221
12.34654 | 18.54077 | 0.01346723 | 3.971885
12.34845 | 18.54633 | 0.01341643 | 3.956901
12.35037 | 18.55191 | 0.01336369 | 3.941346
12.35229 | 18.55751 | 0.01330928 | 3.9253
12.3542 | 18.56314 | 0.01325348 | 3.908842
12.35612 | 18.56878 | 0.01319656 | 3.892055
12.35804 | 18.57446 | 0.01313881 | 3.875022
12.35995 | 18.58015 | 0.01308051 | 3.857827
12.36187 | 18.58588 | 0.01302194 | 3.840555
12.36379 | 18.59162 | 0.0129634 | 3.82329
12.3657 | 18.5974 | 0.01290517 | 3.806115
12.36762 | 18.6032 | 0.01284751 | 3.789111
12.36953 | 18.60902 | 0.01279072 | 3.772359
12.37145 | 18.61488 | 0.01273504 | 3.755937
12.37337 | 18.62076 | 0.01268073 | 3.739921
12.37528 | 18.62667 | 0.01262805 | 3.724383
12.3772 | 18.6326 | 0.01257722 | 3.709392
12.37912 | 18.63856 | 0.01252846 | 3.695012
12.38103 | 18.64455 | 0.01248198 | 3.681304
12.38295 | 18.65056 | 0.01243797 | 3.668323
12.38487 | 18.6566 | 0.01239659 | 3.656119
12.38678 | 18.66266 | 0.01235799 | 3.644736
12.3887 | 18.66874 | 0.01232231 | 3.634211
12.39062 | 18.67485 | 0.01228964 | 3.624576
12.39253 | 18.68099 | 0.01226006 | 3.615853
12.39445 | 18.68714 | 0.01223363 | 3.608059
12.39637 | 18.69332 | 0.01221039 | 3.601203
12.39828 | 18.69951 | 0.01219034 | 3.59529
12.4002 | 18.70572 | 0.01217348 | 3.590317
12.40212 | 18.71196 | 0.01215977 | 3.586274
12.40403 | 18.7182 | 0.01214917 | 3.583149
12.40595 | 18.72447 | 0.01214162 | 3.580922
12.40787 | 18.73074 | 0.01213704 | 3.57957
12.40978 | 18.73703 | 0.01213533 | 3.579065
12.4117 | 18.74333 | 0.01213638 | 3.579375
12.41362 | 18.74964 | 0.01214007 | 3.580464
12.41553 | 18.75595 | 0.01214627 | 3.582294
12.41745 | 18.76227 | 0.01215485 | 3.584822
12.41936 | 18.7686 | 0.01216563 | 3.588004
12.42128 | 18.77492 | 0.01217848 | 3.591792
12.4232 | 18.78125 | 0.01219321 | 3.596138
12.42511 | 18.78757 | 0.01220967 | 3.600991
12.42703 | 18.79389 | 0.01222766 | 3.606298
12.42895 | 18.8002 | 0.01224702 | 3.612007
12.43086 | 18.80651 | 0.01226756 | 3.618064
12.43278 | 18.8128 | 0.01228909 | 3.624415
12.4347 | 18.81907 | 0.01231144 | 3.631005
12.43661 | 18.82533 | 0.01233252 | 3.637223
12.43853 | 18.83158 | 0.01235136 | 3.642779
12.44045 | 18.8378 | 0.01237038 | 3.648389
12.44236 | 18.84399 | 0.01238945 | 3.654014
12.44428 | 18.85016 | 0.01240844 | 3.659614
12.4462 | 18.8563 | 0.01242722 | 3.665154
12.44811 | 18.86241 | 0.01244568 | 3.670599
12.45003 | 18.86848 | 0.01246372 | 3.675918
12.45195 | 18.87451 | 0.01248123 | 3.681084
12.45386 | 18.8805 | 0.01249814 | 3.686069
12.45578 | 18.88644 | 0.01251436 | 3.690853
12.4577 | 18.89234 | 0.01252983 | 3.695417
12.45961 | 18.89819 | 0.0125445 | 3.699744
12.46153 | 18.90398 | 0.01255833 | 3.703821
12.46345 | 18.90971 | 0.01257127 | 3.707637
12.46536 | 18.91539 | 0.01258329 | 3.711184
12.46728 | 18.921 | 0.01259438 | 3.714455
12.4692 | 18.92654 | 0.01260452 | 3.717445
12.47111 | 18.93201 | 0.0126137 | 3.720153
12.47303 | 18.9374 | 0.01262192 | 3.722577
12.47494 | 18.94271 | 0.01262918 | 3.724716
12.47686 | 18.94795 | 0.01263547 | 3.726574
12.47878 | 18.95309 | 0.01264082 | 3.728151
12.48069 | 18.95815 | 0.01264523 | 3.729452
12.48261 | 18.96312 | 0.01264872 | 3.730481
12.48453 | 18.96798 | 0.0126513 | 3.731242
12.48644 | 18.97275 | 0.01265299 | 3.731741
12.48836 | 18.97741 | 0.01265382 | 3.731985
12.49028 | 18.98196 | 0.0126538 | 3.73198
12.49219 | 18.9864 | 0.01265297 | 3.731734
12.49411 | 18.99072 | 0.01265135 | 3.731255
12.49603 | 18.99492 | 0.01264896 | 3.730552
12.49794 | 18.999 | 0.01264585 | 3.729633
12.49986 | 19.00294 | 0.01264204 | 3.728509
12.50178 | 19.00676 | 0.01263756 | 3.727188
12.50369 | 19.01043 | 0.01263245 | 3.725682
12.50561 | 19.01397 | 0.01262674 | 3.723999
12.50753 | 19.01736 | 0.01262048 | 3.722152
12.50944 | 19.0206 | 0.01261369 | 3.72015
12.51136 | 19.02369 | 0.01260642 | 3.718004
12.51328 | 19.02662 | 0.0125987 | 3.715727
12.51519 | 19.02939 | 0.01259056 | 3.713328
12.51711 | 19.032 | 0.01258205 | 3.710819
12.51903 | 19.03443 | 0.01257321 | 3.708211
12.52094 | 19.03669 | 0.01256407 | 3.705514
12.52286 | 19.03877 | 0.01255467 | 3.702741
12.52477 | 19.04067 | 0.01254109 | 3.698737
12.52669 | 19.04238 | 0.01252692 | 3.694557
12.52861 | 19.0439 | 0.01251282 | 3.6904
12.53052 | 19.04522 | 0.01249887 | 3.686286
12.53244 | 19.04635 | 0.01248513 | 3.682232
12.53436 | 19.04727 | 0.01247165 | 3.678256
12.53627 | 19.04798 | 0.01245849 | 3.674376
12.53819 | 19.04848 | 0.01244572 | 3.670608
12.54011 | 19.04877 | 0.01243337 | 3.666968
12.54202 | 19.04883 | 0.01242152 | 3.663471
12.54394 | 19.04867 | 0.01241019 | 3.660131
12.54586 | 19.04828 | 0.01239944 | 3.656961
12.54777 | 19.04766 | 0.01238931 | 3.653974
12.54969 | 19.0468 | 0.01237984 | 3.65118
12.55161 | 19.0457 | 0.01237106 | 3.648591
12.55352 | 19.04436 | 0.01236301 | 3.646216
12.55544 | 19.0428 | 0.01235571 | 3.644062
12.55736 | 19.04106 | 0.01234918 | 3.642137
12.55927 | 19.03947 | 0.01234345 | 3.640446
12.56119 | 19.00066 | 0.01233852 | 3.638994
12.56311 | 18.99548 | 0.01233442 | 3.637784
12.56502 | 18.9899 | 0.01233114 | 3.636818
12.56694 | 18.984 | 0.0123287 | 3.636096
12.56886 | 18.9778 | 0.01232707 | 3.635616
12.57077 | 18.97129 | 0.01232626 | 3.635377
12.57269 | 18.96446 | 0.01232625 | 3.635374
12.57461 | 18.95731 | 0.01232702 | 3.6356
12.57652 | 18.94984 | 0.01232854 | 3.636049
12.57844 | 18.94205 | 0.01233078 | 3.636711
12.58035 | 18.93393 | 0.01233371 | 3.637575
12.58227 | 18.92548 | 0.01233728 | 3.638627
12.58419 | 18.9167 | 0.01234144 | 3.639854
12.5861 | 18.90758 | 0.01234614 | 3.64124
12.58802 | 18.89812 | 0.01235131 | 3.642766
12.58994 | 18.88832 | 0.0123569 | 3.644415
12.59185 | 18.87817 | 0.01236284 | 3.646166
12.59377 | 18.86767 | 0.01236906 | 3.647999
12.59569 | 18.85748 | 0.01237547 | 3.649892
12.5976 | 18.85064 | 0.01238202 | 3.651822
12.59952 | 18.84887 | 0.01238861 | 3.653766
12.60144 | 18.85195 | 0.01239517 | 3.6557
12.60335 | 18.85829 | 0.01240161 | 3.657601
12.60527 | 18.86553 | 0.01240786 | 3.659445
12.60719 | 18.87112 | 0.01241383 | 3.661205
12.6091 | 18.87283 | 0.01241944 | 3.662859
12.61102 | 18.8694 | 0.01242461 | 3.664382
12.61294 | 18.86108 | 0.01242924 | 3.66575
12.61485 | 18.85009 | 0.01243327 | 3.666939
12.61677 | 18.83864 | 0.01243662 | 3.667925
12.61869 | 18.82684 | 0.0124392 | 3.668687
12.6206 | 18.81467 | 0.01244095 | 3.669202
12.62252 | 18.80214 | 0.01244179 | 3.66945
12.62444 | 18.78924 | 0.01244165 | 3.66941
12.62635 | 18.77598 | 0.01244048 | 3.669064
12.62827 | 18.76235 | 0.01243821 | 3.668393
12.63018 | 18.74834 | 0.01243478 | 3.667383
12.6321 | 18.73397 | 0.01243015 | 3.666017
12.63402 | 18.71922 | 0.01242427 | 3.664283
12.63593 | 18.70409 | 0.01241711 | 3.66217
12.63785 | 18.68858 | 0.01240862 | 3.659669
12.63977 | 18.67269 | 0.0123988 | 3.65677
12.64168 | 18.65642 | 0.01238942 | 3.654006
12.6436 | 18.63977 | 0.01238348 | 3.652252
12.64552 | 18.62273 | 0.01237667 | 3.650243
12.64743 | 18.60531 | 0.012369 | 3.647982
12.64935 | 18.58751 | 0.01236048 | 3.645471
12.65127 | 18.56931 | 0.01235114 | 3.642717
12.65318 | 18.55073 | 0.012341 | 3.639726
12.6551 | 18.53175 | 0.01233009 | 3.636508
12.65702 | 18.51239 | 0.01231845 | 3.633073
12.65893 | 18.49264 | 0.01230611 | 3.629433
12.66085 | 18.4725 | 0.01229311 | 3.625601
12.66277 | 18.45196 | 0.0122797 | 3.621644
12.66468 | 18.43103 | 0.01226601 | 3.617608
12.6666 | 18.40971 | 0.01225185 | 3.613432
12.66852 | 18.388 | 0.01223728 | 3.609135
12.67043 | 18.36589 | 0.01222236 | 3.604736
12.67235 | 18.34339 | 0.01220716 | 3.600252
12.67427 | 18.3205 | 0.01219174 | 3.595704
12.67618 | 18.29722 | 0.01217617 | 3.59111
12.6781 | 18.27354 | 0.01216051 | 3.586491
12.68001 | 18.24947 | 0.01214483 | 3.581867
12.68193 | 18.22501 | 0.01212919 | 3.577257
12.68385 | 18.20016 | 0.01211368 | 3.572681
12.68576 | 18.17492 | 0.01209835 | 3.568159
12.68768 | 18.14929 | 0.01208326 | 3.56371
12.6896 | 18.12327 | 0.01206848 | 3.559352
12.69151 | 18.09687 | 0.01205408 | 3.555103
12.69343 | 18.07008 | 0.0120401 | 3.550981
12.69535 | 18.0429 | 0.01202661 | 3.547
12.69726 | 18.01533 | 0.01201364 | 3.543177
12.69918 | 17.98739 | 0.01200123 | 3.539518
12.7011 | 17.95906 | 0.01198936 | 3.536015
12.70301 | 17.93036 | 0.011978 | 3.532665
12.70493 | 17.90127 | 0.01196716 | 3.529467
12.70685 | 17.87181 | 0.01195684 | 3.526424
12.70876 | 17.84197 | 0.01194706 | 3.52354
12.71068 | 17.81176 | 0.01193785 | 3.520823
12.7126 | 17.78118 | 0.01192923 | 3.518282
12.71451 | 17.75023 | 0.01192124 | 3.515925
12.71643 | 17.71892 | 0.01191391 | 3.513763
12.71835 | 17.68724 | 0.01190726 | 3.511803
12.72026 | 17.6552 | 0.01190131 | 3.510048
12.72218 | 17.6228 | 0.01189604 | 3.508493
12.7241 | 17.59004 | 0.01189142 | 3.50713
12.72601 | 17.55693 | 0.01188742 | 3.50595
12.72793 | 17.52346 | 0.01188401 | 3.504944
12.72985 | 17.48965 | 0.01188115 | 3.504102
12.73176 | 17.4555 | 0.01187881 | 3.503411
12.73368 | 17.421 | 0.01187694 | 3.50286
12.73559 | 17.38616 | 0.0118755 | 3.502435
12.73751 | 17.35098 | 0.01187444 | 3.502122
12.73943 | 17.31548 | 0.01187371 | 3.501908
12.74134 | 17.27964 | 0.01187327 | 3.501776
12.74326 | 17.24348 | 0.01187305 | 3.501713
12.74518 | 17.20699 | 0.01187302 | 3.501703
12.74709 | 17.17019 | 0.01187311 | 3.50173
12.74901 | 17.13307 | 0.01187327 | 3.501778
12.75093 | 17.09564 | 0.01187346 | 3.501834
12.75284 | 17.05791 | 0.01187362 | 3.501881
12.75476 | 17.01987 | 0.0118737 | 3.501905
12.75668 | 16.98153 | 0.01187366 | 3.501892
12.75859 | 16.9429 | 0.01187344 | 3.501827
12.76051 | 16.90397 | 0.011873 | 3.501699
12.76243 | 16.86477 | 0.01187231 | 3.501494
12.76434 | 16.82528 | 0.01187132 | 3.501201
12.76626 | 16.78551 | 0.01186999 | 3.500811
12.76818 | 16.74547 | 0.01186831 | 3.500313
12.77009 | 16.70516 | 0.01186623 | 3.4997
12.77201 | 16.66459 | 0.01186374 | 3.498966
12.77393 | 16.62376 | 0.01186081 | 3.498104
12.77584 | 16.58268 | 0.01185745 | 3.497111
12.77776 | 16.54134 | 0.01185363 | 3.495984
12.77968 | 16.49977 | 0.01184935 | 3.494722
12.78159 | 16.45795 | 0.01184461 | 3.493324
12.78351 | 16.41591 | 0.01183941 | 3.491791
12.78542 | 16.37363 | 0.01183376 | 3.490125
12.78734 | 16.33113 | 0.01182767 | 3.488328
12.78926 | 16.28842 | 0.01182114 | 3.486404
12.79117 | 16.24549 | 0.01181421 | 3.484357
12.79309 | 16.20235 | 0.01180687 | 3.482194
12.79501 | 16.15902 | 0.01179916 | 3.47992
12.79692 | 16.11549 | 0.0117911 | 3.477542
12.79884 | 16.07176 | 0.01178271 | 3.475068
12.80076 | 16.02786 | 0.01177402 | 3.472505
12.80267 | 15.98377 | 0.01176506 | 3.469863
12.80459 | 15.93952 | 0.01175586 | 3.46715
12.80651 | 15.89509 | 0.01174646 | 3.464376
12.80842 | 15.85051 | 0.01173687 | 3.46155
12.81034 | 15.80577 | 0.01172715 | 3.458682
12.81226 | 15.76088 | 0.01171732 | 3.455782
12.81417 | 15.71584 | 0.01170741 | 3.452859
12.81609 | 15.67067 | 0.01169745 | 3.449924
12.81801 | 15.62537 | 0.01168749 | 3.446986
12.81992 | 15.57994 | 0.01167755 | 3.444053
12.82184 | 15.5344 | 0.01166766 | 3.441136
12.82376 | 15.48874 | 0.01165785 | 3.438243
12.82567 | 15.44297 | 0.01164815 | 3.435382
12.82759 | 15.39711 | 0.01163858 | 3.432561
12.82951 | 15.35115 | 0.01162918 | 3.429787
12.83142 | 15.3051 | 0.01161995 | 3.427066
12.83334 | 15.25898 | 0.01161092 | 3.424403
12.83525 | 15.21277 | 0.01160211 | 3.421804
12.83717 | 15.1665 | 0.01159352 | 3.419271
12.83909 | 15.12017 | 0.01158518 | 3.41681
12.841 | 15.07378 | 0.01157707 | 3.41442
12.84292 | 15.02734 | 0.01156922 | 3.412105
12.84484 | 14.98086 | 0.01156163 | 3.409866
12.84675 | 14.93434 | 0.01155429 | 3.407702
12.84867 | 14.88779 | 0.01154721 | 3.405613
12.85059 | 14.84122 | 0.01154038 | 3.403599
12.8525 | 14.79463 | 0.01153381 | 3.401659
12.85442 | 14.74804 | 0.01152747 | 3.399791
12.85634 | 14.70143 | 0.01152137 | 3.397993
12.85825 | 14.65483 | 0.01151551 | 3.396263
12.86017 | 14.60824 | 0.01150986 | 3.394597
12.86209 | 14.56166 | 0.01150443 | 3.392995
12.864 | 14.51511 | 0.01149919 | 3.391451
12.86592 | 14.46858 | 0.01149415 | 3.389963
12.86784 | 14.42209 | 0.01148928 | 3.388529
12.86975 | 14.37564 | 0.01148459 | 3.387143
12.87167 | 14.32924 | 0.01148004 | 3.385804
12.87359 | 14.28289 | 0.01147565 | 3.384506
12.8755 | 14.2366 | 0.01147138 | 3.383248
12.87742 | 14.19037 | 0.01146724 | 3.382026
12.87934 | 14.14422 | 0.0114632 | 3.380836
12.88125 | 14.09815 | 0.01145927 | 3.379676
12.88317 | 14.05217 | 0.01145543 | 3.378543
12.88509 | 14.00628 | 0.01145167 | 3.377434
12.887 | 13.96048 | 0.01144799 | 3.376348
12.88892 | 13.91479 | 0.01144437 | 3.375283
12.89083 | 13.86921 | 0.01144083 | 3.374237
12.89275 | 13.82375 | 0.01143734 | 3.373209
12.89467 | 13.77841 | 0.01143392 | 3.3722
12.89658 | 13.7332 | 0.01143056 | 3.371208
12.8985 | 13.68812 | 0.01142726 | 3.370236
12.90042 | 13.64318 | 0.01142403 | 3.369283
12.90233 | 13.59839 | 0.01142088 | 3.368353
12.90425 | 13.55376 | 0.0114178 | 3.367447
12.90617 | 13.50928 | 0.01141482 | 3.366567
12.90808 | 13.46496 | 0.01141194 | 3.365717
12.91 | 13.42082 | 0.01140917 | 3.364901
12.91192 | 13.37685 | 0.01140652 | 3.36412
12.91383 | 13.33306 | 0.01140402 | 3.36338
12.91575 | 13.28946 | 0.01140166 | 3.362684
12.91767 | 13.24606 | 0.01139946 | 3.362036
12.91958 | 13.20285 | 0.01139744 | 3.36144
12.9215 | 13.15984 | 0.01139561 | 3.360901
12.92342 | 13.11704 | 0.01139398 | 3.360421
12.92533 | 13.07446 | 0.01139258 | 3.360007
12.92725 | 13.03209 | 0.01139141 | 3.359662
12.92917 | 12.98995 | 0.01139049 | 3.359392
12.93108 | 12.94804 | 0.01138984 | 3.3592
12.933 | 12.90636 | 0.01138947 | 3.359091
12.93492 | 12.86492 | 0.0113894 | 3.35907
12.93683 | 12.82373 | 0.01138965 | 3.359142
12.93875 | 12.78278 | 0.01139022 | 3.359312
12.94066 | 12.74209 | 0.01139114 | 3.359584
12.94258 | 12.70165 | 0.01139243 | 3.359963
12.9445 | 12.66148 | 0.01139409 | 3.360454
12.94641 | 12.62157 | 0.01139615 | 3.361061
12.94833 | 12.58194 | 0.01139862 | 3.361789
12.95025 | 12.54258 | 0.01140151 | 3.362642
12.95216 | 12.5035 | 0.01140485 | 3.363626
12.95408 | 12.46471 | 0.01140864 | 3.364744
12.956 | 12.4262 | 0.0114129 | 3.366001
12.95791 | 12.38799 | 0.01141765 | 3.367401
12.95983 | 12.35007 | 0.01142289 | 3.368948
12.96175 | 12.31245 | 0.01142865 | 3.370646
12.96366 | 12.27513 | 0.01143493 | 3.372499
12.96558 | 12.23812 | 0.01144175 | 3.374511
12.9675 | 12.20142 | 0.01144912 | 3.376684
12.96941 | 12.16503 | 0.01145706 | 3.379023
12.97133 | 12.12896 | 0.01146556 | 3.381531
12.97325 | 12.09321 | 0.01147465 | 3.384212
12.97516 | 12.05778 | 0.01148433 | 3.387067
12.97708 | 12.02268 | 0.01149461 | 3.390101
12.979 | 11.9879 | 0.01150551 | 3.393315
12.98091 | 11.95346 | 0.01151703 | 3.396713
12.98283 | 11.91935 | 0.01152918 | 3.400296
12.98475 | 11.88558 | 0.01154197 | 3.404067
12.98666 | 11.85215 | 0.01155539 | 3.408026
12.98858 | 11.81906 | 0.01156946 | 3.412176
12.9905 | 11.78631 | 0.01158418 | 3.416516
12.99241 | 11.75391 | 0.01159954 | 3.421047
12.99433 | 11.72186 | 0.01161555 | 3.425769
12.99624 | 11.69015 | 0.01163221 | 3.430681
12.99816 | 11.6588 | 0.0116495 | 3.435781
13.00008 | 11.6278 | 0.01166743 | 3.441068
13.00199 | 11.59715 | 0.01168598 | 3.44654
13.00391 | 11.56687 | 0.01170515 | 3.452193
13.00583 | 11.53693 | 0.01172491 | 3.458023
13.00774 | 11.50736 | 0.01174527 | 3.464026
13.00966 | 11.47815 | 0.01176619 | 3.470196
13.01158 | 11.4493 | 0.01178766 | 3.476528
13.01349 | 11.42081 | 0.01180965 | 3.483013
13.01541 | 11.39269 | 0.01183214 | 3.489646
13.01733 | 11.36493 | 0.01185509 | 3.496416
13.01924 | 11.33753 | 0.01187848 | 3.503314
13.02116 | 11.3105 | 0.01190227 | 3.51033
13.02308 | 11.28383 | 0.01192642 | 3.517452
13.02499 | 11.25753 | 0.01195088 | 3.524667
13.02691 | 11.23159 | 0.01197562 | 3.531962
13.02883 | 11.20602 | 0.01200057 | 3.539322
13.03074 | 11.18081 | 0.01202569 | 3.546732
13.03266 | 11.15597 | 0.01205093 | 3.554174
13.03458 | 11.1315 | 0.01207622 | 3.561633
13.03649 | 11.10739 | 0.01210151 | 3.569091
13.03841 | 11.08364 | 0.01212672 | 3.576528
13.04033 | 11.06026 | 0.01215181 | 3.583928
13.04224 | 11.03724 | 0.01217671 | 3.59127
13.04416 | 11.01458 | 0.01220134 | 3.598536
13.04607 | 10.99229 | 0.01222566 | 3.605707
13.04799 | 10.97035 | 0.01224958 | 3.612762
13.04991 | 10.94878 | 0.01227305 | 3.619684
13.05182 | 10.92756 | 0.012296 | 3.626453
13.05374 | 10.9067 | 0.01231837 | 3.633051
13.05566 | 10.88619 | 0.0123401 | 3.639458
13.05757 | 10.86604 | 0.01236112 | 3.645658
13.05949 | 10.84624 | 0.01238137 | 3.651632
13.06141 | 10.82679 | 0.01240081 | 3.657364
13.06332 | 10.80769 | 0.01241937 | 3.662838
13.06524 | 10.78894 | 0.012437 | 3.668039
13.06716 | 10.77053 | 0.01245367 | 3.672953
13.06907 | 10.75246 | 0.01246931 | 3.677567
13.07099 | 10.73473 | 0.01248389 | 3.681868
13.07291 | 10.71735 | 0.01249738 | 3.685847
13.07482 | 10.70029 | 0.01250975 | 3.689493
13.07674 | 10.68357 | 0.01252095 | 3.692799
13.07866 | 10.66718 | 0.01253099 | 3.695758
13.08057 | 10.65112 | 0.01253983 | 3.698365
13.08249 | 10.63539 | 0.01254747 | 3.700618
13.08441 | 10.61997 | 0.0125539 | 3.702515
13.08632 | 10.60488 | 0.01255912 | 3.704056
13.08824 | 10.5901 | 0.01256316 | 3.705245
13.09016 | 10.57564 | 0.01256601 | 3.706086
13.09207 | 10.56149 | 0.0125677 | 3.706586
13.09399 | 10.54764 | 0.01256827 | 3.706754
13.0959 | 10.5341 | 0.01256775 | 3.706599
13.09782 | 10.52086 | 0.01256617 | 3.706135
13.09974 | 10.50792 | 0.01256359 | 3.705374
13.10165 | 10.49527 | 0.01256006 | 3.704332
13.10357 | 10.48291 | 0.01255563 | 3.703026
13.10549 | 10.47084 | 0.01255036 | 3.701471
13.1074 | 10.45905 | 0.01254431 | 3.699688
13.10932 | 10.44754 | 0.01253756 | 3.697695
13.11124 | 10.4363 | 0.01253016 | 3.695513
13.11315 | 10.42534 | 0.01252219 | 3.693163
13.11507 | 10.41464 | 0.01251372 | 3.690665
13.11699 | 10.40421 | 0.01250483 | 3.688042
13.1189 | 10.39403 | 0.01249558 | 3.685316
13.12082 | 10.38411 | 0.01248606 | 3.682509
13.12274 | 10.37445 | 0.01247635 | 3.679643
13.12465 | 10.36503 | 0.01246651 | 3.676741
13.12657 | 10.35585 | 0.01245662 | 3.673824
13.12849 | 10.34691 | 0.01244676 | 3.670915
13.1304 | 10.33821 | 0.01243699 | 3.668035
13.13232 | 10.32974 | 0.01242739 | 3.665204
13.13424 | 10.32149 | 0.01241803 | 3.662442
13.13615 | 10.31347 | 0.01240896 | 3.659768
13.13807 | 10.30566 | 0.01240026 | 3.657201
13.13999 | 10.29806 | 0.01239197 | 3.654758
13.1419 | 10.29067 | 0.01238416 | 3.652454
13.14382 | 10.28349 | 0.01237687 | 3.650304
13.14574 | 10.2765 | 0.01236597 | 3.647088
13.14765 | 10.26971 | 0.01235483 | 3.643803
13.14957 | 10.26311 | 0.01234444 | 3.640739
13.15148 | 10.2567 | 0.01233482 | 3.637903
13.1534 | 10.25047 | 0.01232599 | 3.635299
13.15532 | 10.24441 | 0.01231796 | 3.63293
13.15723 | 10.23852 | 0.01231073 | 3.630798
13.15915 | 10.23281 | 0.0123043 | 3.628902
13.16107 | 10.22725 | 0.01229866 | 3.627238
13.16298 | 10.22185 | 0.0122938 | 3.625805
13.1649 | 10.21661 | 0.0122897 | 3.624595
13.16682 | 10.21152 | 0.01228634 | 3.623603
13.16873 | 10.20657 | 0.01228369 | 3.622821
13.17065 | 10.20176 | 0.01228171 | 3.62224
13.17257 | 10.19708 | 0.01228039 | 3.62185
13.17448 | 10.19254 | 0.01227968 | 3.62164
13.1764 | 10.18813 | 0.01227954 | 3.621599
13.17832 | 10.18383 | 0.01227994 | 3.621716
13.18023 | 10.17965 | 0.01228082 | 3.621976
13.18215 | 10.17559 | 0.01228215 | 3.622368
13.18407 | 10.17164 | 0.01228388 | 3.622878
13.18598 | 10.16779 | 0.01228596 | 3.623491
13.1879 | 10.16404 | 0.01228835 | 3.624195
13.18982 | 10.16038 | 0.01229099 | 3.624976
13.19173 | 10.15682 | 0.01229385 | 3.62582
13.19365 | 10.15335 | 0.01229688 | 3.626713
13.19557 | 10.14995 | 0.01230004 | 3.627643
13.19748 | 10.14664 | 0.01230327 | 3.628597
13.1994 | 10.1434 | 0.01230654 | 3.629563
13.20131 | 10.14024 | 0.01230982 | 3.630529
13.20323 | 10.13714 | 0.01231306 | 3.631484
13.20515 | 10.13411 | 0.01231623 | 3.632419
13.20706 | 10.13113 | 0.0123193 | 3.633325
13.20898 | 10.12821 | 0.01232225 | 3.634195
13.2109 | 10.12534 | 0.01232505 | 3.63502
13.21281 | 10.12252 | 0.01232768 | 3.635797
13.21473 | 10.11975 | 0.01233014 | 3.636521
13.21665 | 10.11701 | 0.01233241 | 3.63719
13.21856 | 10.11432 | 0.01233448 | 3.637803
13.22048 | 10.11166 | 0.01233638 | 3.638361
13.2224 | 10.10903 | 0.01233809 | 3.638865
13.22431 | 10.10642 | 0.01233963 | 3.63932
13.22623 | 10.10385 | 0.01234102 | 3.639729
13.22815 | 10.10129 | 0.01234227 | 3.640099
13.23006 | 10.09875 | 0.01234341 | 3.640436
13.23198 | 10.09623 | 0.01234447 | 3.640748
13.2339 | 10.09372 | 0.01234547 | 3.641042
13.23581 | 10.09122 | 0.01234644 | 3.641329
13.23773 | 10.08873 | 0.01234742 | 3.641618
13.23965 | 10.08624 | 0.01234844 | 3.641918
13.24156 | 10.08375 | 0.01234953 | 3.642242
13.24348 | 10.08127 | 0.01235075 | 3.642599
13.2454 | 10.07878 | 0.01235211 | 3.643002
13.24731 | 10.07628 | 0.01235367 | 3.64346
13.24923 | 10.07378 | 0.01235545 | 3.643987
13.25114 | 10.07127 | 0.0123575 | 3.644592
13.25306 | 10.06875 | 0.01235986 | 3.645288
13.25498 | 10.06622 | 0.01236256 | 3.646084
13.25689 | 10.06367 | 0.01236564 | 3.646992
13.25881 | 10.06111 | 0.01236913 | 3.648022
13.26073 | 10.05853 | 0.01237307 | 3.649183
13.26264 | 10.05593 | 0.01237748 | 3.650483
13.26456 | 10.0533 | 0.01238239 | 3.651932
13.26648 | 10.05066 | 0.01238783 | 3.653536
13.26839 | 10.04799 | 0.01239382 | 3.655302
13.27031 | 10.0453 | 0.01240037 | 3.657234
13.27223 | 10.04259 | 0.0124075 | 3.659337
13.27414 | 10.03984 | 0.01241522 | 3.661614
13.27606 | 10.03708 | 0.01242353 | 3.664067
13.27798 | 10.03428 | 0.01243244 | 3.666694
13.27989 | 10.03145 | 0.01244194 | 3.669496
13.28181 | 10.0286 | 0.01245202 | 3.672469
13.28373 | 10.02572 | 0.01246267 | 3.675608
13.28564 | 10.02281 | 0.01247385 | 3.678907
13.28756 | 10.01987 | 0.01248556 | 3.68236
13.28948 | 10.0169 | 0.01249775 | 3.685956
13.29139 | 10.0139 | 0.0125104 | 3.689687
13.29331 | 10.01087 | 0.01252347 | 3.693541
13.29523 | 10.00781 | 0.01253692 | 3.697506
13.29714 | 10.00472 | 0.0125507 | 3.701571
13.29906 | 10.00161 | 0.01256477 | 3.70572
13.30098 | 9.998463 | 0.01257908 | 3.709941
13.30289 | 9.995291 | 0.01259358 | 3.714218
13.30481 | 9.992095 | 0.01260822 | 3.718536
13.30672 | 9.988869 | 0.01262295 | 3.722879
13.30864 | 9.985621 | 0.01263771 | 3.727233
13.31056 | 9.982347 | 0.01265245 | 3.73158
13.31247 | 9.979052 | 0.01266711 | 3.735906
13.31439 | 9.975733 | 0.01268165 | 3.740193
13.31631 | 9.972393 | 0.012696 | 3.744426
13.31822 | 9.969033 | 0.01271012 | 3.748589
13.32014 | 9.965657 | 0.01272395 | 3.752668
13.32206 | 9.962262 | 0.01273744 | 3.756647
13.32397 | 9.958852 | 0.01275055 | 3.760512
13.32589 | 9.955428 | 0.01276322 | 3.76425
13.32781 | 9.951991 | 0.01277542 | 3.767847
13.32972 | 9.948545 | 0.0127871 | 3.771292
13.33164 | 9.945088 | 0.01279823 | 3.774574
13.33356 | 9.941625 | 0.01280877 | 3.777683
13.33547 | 9.938157 | 0.01281869 | 3.780609
13.33739 | 9.934684 | 0.01282797 | 3.783345
13.33931 | 9.931211 | 0.01283658 | 3.785886
13.34122 | 9.927739 | 0.01284451 | 3.788226
13.34314 | 9.924268 | 0.01285175 | 3.790361
13.34506 | 9.920803 | 0.0128583 | 3.792291
13.34697 | 9.917342 | 0.01286414 | 3.794015
13.34889 | 9.913894 | 0.0128693 | 3.795535
13.35081 | 9.910454 | 0.01287377 | 3.796853
13.35272 | 9.907028 | 0.01287757 | 3.797974
13.35464 | 9.90362 | 0.01288072 | 3.798903
13.35655 | 9.900225 | 0.01288323 | 3.799646
13.35847 | 9.896853 | 0.01288515 | 3.80021
13.36039 | 9.893504 | 0.01288649 | 3.800605
13.3623 | 9.890177 | 0.01288728 | 3.80084
13.36422 | 9.886879 | 0.01288757 | 3.800924
13.36614 | 9.883611 | 0.01288738 | 3.800869
13.36805 | 9.880374 | 0.01288676 | 3.800686
13.36997 | 9.87717 | 0.01288575 | 3.800387
13.37189 | 9.874002 | 0.01288439 | 3.799985
13.3738 | 9.870873 | 0.01288271 | 3.799492
13.37572 | 9.867783 | 0.01288078 | 3.798922
13.37764 | 9.864736 | 0.01287863 | 3.798288
13.37955 | 9.861736 | 0.01287631 | 3.797604
13.38147 | 9.858783 | 0.01287387 | 3.796882
13.38339 | 9.855878 | 0.01287134 | 3.796137
13.3853 | 9.853023 | 0.01286878 | 3.795382
13.38722 | 9.850224 | 0.01286623 | 3.79463
13.38914 | 9.847479 | 0.01286373 | 3.793894
13.39105 | 9.844792 | 0.01286133 | 3.793185
13.39297 | 9.842162 | 0.01285906 | 3.792517
13.39489 | 9.839594 | 0.01285697 | 3.791901
13.3968 | 9.837088 | 0.01285509 | 3.791346
13.39872 | 9.834648 | 0.01285346 | 3.790864
13.40064 | 9.832274 | 0.0128521 | 3.790464
13.40255 | 9.829965 | 0.01285105 | 3.790153
13.40447 | 9.827727 | 0.01285032 | 3.78994
13.40639 | 9.825557 | 0.01284995 | 3.78983
13.4083 | 9.823461 | 0.01284995 | 3.789828
13.41022 | 9.821434 | 0.01285032 | 3.78994
13.41213 | 9.819484 | 0.01285109 | 3.790167
13.41405 | 9.817606 | 0.01285226 | 3.790511
13.41597 | 9.815803 | 0.01285384 | 3.790975
13.41788 | 9.814078 | 0.01285581 | 3.791558
13.4198 | 9.812427 | 0.01285819 | 3.792259
13.42172 | 9.810855 | 0.01286096 | 3.793077
13.42363 | 9.809358 | 0.01286413 | 3.79401
13.42555 | 9.807939 | 0.01286767 | 3.795056
13.42747 | 9.806599 | 0.01287158 | 3.79621
13.42938 | 9.805335 | 0.01287585 | 3.797468
13.4313 | 9.80415 | 0.01288046 | 3.798827
13.43322 | 9.80304 | 0.01288539 | 3.800281
13.43513 | 9.802006 | 0.01289062 | 3.801825
13.43705 | 9.801049 | 0.01289614 | 3.803453
13.43897 | 9.800168 | 0.01290193 | 3.805159
13.44088 | 9.799359 | 0.01290796 | 3.806937
13.4428 | 9.798625 | 0.01291421 | 3.80878
13.44472 | 9.797962 | 0.01292065 | 3.810681
13.44663 | 9.797369 | 0.01292728 | 3.812635
13.44855 | 9.796846 | 0.01293405 | 3.814633
13.45047 | 9.796389 | 0.01294096 | 3.816669
13.45238 | 9.795998 | 0.01294797 | 3.818737
13.4543 | 9.795669 | 0.01295506 | 3.82083
13.45622 | 9.795405 | 0.01296222 | 3.822941
13.45813 | 9.795198 | 0.01296942 | 3.825064
13.46005 | 9.795047 | 0.01297664 | 3.827194
13.46196 | 9.794949 | 0.01298386 | 3.829324
13.46388 | 9.794902 | 0.01299107 | 3.831449
13.4658 | 9.794906 | 0.01299824 | 3.833565
13.46771 | 9.794953 | 0.01300537 | 3.835666
13.46963 | 9.795044 | 0.01301243 | 3.83775
13.47155 | 9.795172 | 0.01301943 | 3.839813
13.47346 | 9.795335 | 0.01302634 | 3.841853
13.47538 | 9.79553 | 0.01303317 | 3.843866
13.4773 | 9.795753 | 0.01303991 | 3.845853
13.47921 | 9.796 | 0.01304654 | 3.84781
13.48113 | 9.796265 | 0.01305308 | 3.849739
13.48305 | 9.796549 | 0.01305953 | 3.851639
13.48496 | 9.796844 | 0.01306587 | 3.85351
13.48688 | 9.797148 | 0.01307211 | 3.855352
13.4888 | 9.797453 | 0.01307827 | 3.857167
13.49071 | 9.797756 | 0.01308433 | 3.858956
13.49263 | 9.798057 | 0.01309032 | 3.86072
13.49455 | 9.798343 | 0.01309622 | 3.862463
13.49646 | 9.798615 | 0.01310206 | 3.864184
13.49838 | 9.798871 | 0.01310784 | 3.865888
13.5003 | 9.7991 | 0.01311356 | 3.867576
13.50221 | 9.799301 | 0.01311924 | 3.869251
13.50413 | 9.799468 | 0.01312489 | 3.870917
13.50605 | 9.799597 | 0.01313051 | 3.872575
13.50796 | 9.799684 | 0.01313612 | 3.874229
13.50988 | 9.799724 | 0.01314173 | 3.875883
13.51179 | 9.799711 | 0.01314734 | 3.877538
13.51371 | 9.799644 | 0.01315297 | 3.879198
13.51563 | 9.799515 | 0.01315863 | 3.880867
13.51754 | 9.799323 | 0.01316432 | 3.882546
13.51946 | 9.799063 | 0.01317006 | 3.884239
13.52138 | 9.798731 | 0.01317586 | 3.885949
13.52329 | 9.798328 | 0.01318172 | 3.887678
13.52521 | 9.797961 | 0.01318766 | 3.889429
13.52713 | 9.797977 | 0.01319367 | 3.891203
13.52904 | 9.797979 | 0.01319977 | 3.893003
13.53096 | 9.79798 | 0.01320597 | 3.89483
13.53288 | 9.79798 | 0.01321226 | 3.896685
13.53479 | 9.79798 | 0.01321865 | 3.898571
13.53671 | 9.79798 | 0.01322515 | 3.900487
13.53863 | 9.79798 | 0.01323175 | 3.902433
13.54054 | 9.79798 | 0.01323846 | 3.904411
13.54246 | 9.79798 | 0.01324527 | 3.906419
13.54438 | 9.79798 | 0.01325218 | 3.908459
13.54629 | 9.79798 | 0.0132592 | 3.910529
13.54821 | 9.79798 | 0.01326632 | 3.912628
13.55013 | 9.79798 | 0.01327354 | 3.914758
13.55204 | 9.79798 | 0.01328086 | 3.916916
13.55396 | 9.79798 | 0.01328827 | 3.919102
13.55588 | 9.79798 | 0.01329578 | 3.921316
13.55779 | 9.79798 | 0.01330338 | 3.923558
13.55971 | 9.79798 | 0.01331107 | 3.925827
13.56068 | 9.795087 | 0.01331107 | 3.925827
13.5627 | 9.807375 | 0.01330273 | 3.923368
13.56472 | 9.820672 | 0.01329388 | 3.920758
13.56674 | 9.834917 | 0.01328459 | 3.918018
13.56875 | 9.850051 | 0.01327492 | 3.915165
13.57077 | 9.866017 | 0.01326493 | 3.91222
13.57279 | 9.882762 | 0.01325469 | 3.909199
13.57481 | 9.900234 | 0.01324425 | 3.906121
13.57683 | 9.918386 | 0.01323368 | 3.903002
13.57885 | 9.937169 | 0.01322302 | 3.899859
13.58087 | 9.95654 | 0.01321235 | 3.89671
13.58289 | 9.976457 | 0.0132017 | 3.893571
13.58491 | 9.996879 | 0.01319114 | 3.890457
13.58693 | 10.01777 | 0.01318073 | 3.887386
13.58895 | 10.03909 | 0.01317052 | 3.884374
13.59097 | 10.06081 | 0.01316056 | 3.881438
13.59299 | 10.08289 | 0.01315092 | 3.878594
13.59501 | 10.10531 | 0.01314165 | 3.87586
13.59703 | 10.12803 | 0.01313281 | 3.873252
13.59904 | 10.15104 | 0.01312446 | 3.870789
13.60106 | 10.17429 | 0.01311666 | 3.868489
13.60308 | 10.19778 | 0.01310947 | 3.866371
13.6051 | 10.22147 | 0.01310297 | 3.864452
13.60712 | 10.24534 | 0.01309721 | 3.862752
13.60914 | 10.26938 | 0.01309225 | 3.86129
13.61116 | 10.29357 | 0.01308816 | 3.860084
13.61318 | 10.31789 | 0.013085 | 3.859152
13.6152 | 10.34232 | 0.01308283 | 3.858513
13.61722 | 10.36686 | 0.01308172 | 3.858184
13.61924 | 10.39147 | 0.01308171 | 3.858183
13.62126 | 10.41617 | 0.01308287 | 3.858525
13.62328 | 10.44092 | 0.01308525 | 3.859227
13.6253 | 10.46573 | 0.0130889 | 3.860303
13.62732 | 10.49058 | 0.01309387 | 3.861768
13.62933 | 10.51546 | 0.01310019 | 3.863633
13.63135 | 10.54037 | 0.01310792 | 3.865911
13.63337 | 10.56531 | 0.01311708 | 3.868612
13.63539 | 10.59025 | 0.0131277 | 3.871745
13.63741 | 10.6152 | 0.01313981 | 3.875318
13.63943 | 10.64016 | 0.01315344 | 3.879337
13.64145 | 10.66512 | 0.01316859 | 3.883805
13.64347 | 10.69008 | 0.01318527 | 3.888725
13.64549 | 10.71503 | 0.01320349 | 3.894099
13.64751 | 10.73998 | 0.01322324 | 3.899923
13.64953 | 10.76492 | 0.01324451 | 3.906196
13.65155 | 10.78985 | 0.01326727 | 3.91291
13.65357 | 10.81478 | 0.01329151 | 3.920057
13.65559 | 10.83969 | 0.01331717 | 3.927627
13.65761 | 10.8646 | 0.01334423 | 3.935606
13.65962 | 10.8895 | 0.01337262 | 3.943979
13.66164 | 10.9144 | 0.01340228 | 3.952728
13.66366 | 10.9393 | 0.01343314 | 3.96183
13.66568 | 10.9642 | 0.01346513 | 3.971263
13.6677 | 10.9891 | 0.01349814 | 3.981
13.66972 | 11.014 | 0.01353209 | 3.991013
13.67174 | 11.03892 | 0.01356688 | 4.001273
13.67376 | 11.06384 | 0.01360239 | 4.011747
13.67578 | 11.08879 | 0.01363852 | 4.022403
13.6778 | 11.11375 | 0.01367515 | 4.033206
13.67982 | 11.13874 | 0.01371216 | 4.044121
13.68184 | 11.16376 | 0.01374943 | 4.055112
13.68386 | 11.18881 | 0.01378683 | 4.066143
13.68588 | 11.2139 | 0.01382424 | 4.077177
13.6879 | 11.23903 | 0.01386151 | 4.088169
13.68992 | 11.26421 | 0.01389848 | 4.099072
13.69193 | 11.28945 | 0.01393503 | 4.10985
13.69395 | 11.31474 | 0.01397101 | 4.120463
13.69597 | 11.34009 | 0.01400632 | 4.130876
13.69799 | 11.36552 | 0.01404082 | 4.141053
13.70001 | 11.39101 | 0.01407441 | 4.150958
13.70203 | 11.41659 | 0.01410696 | 4.160558
13.70405 | 11.44225 | 0.01413837 | 4.169822
13.70607 | 11.46799 | 0.01416853 | 4.178718
13.70809 | 11.49384 | 0.01419735 | 4.187217
13.71011 | 11.51978 | 0.01422474 | 4.195294
13.71213 | 11.54582 | 0.01425061 | 4.202924
13.71415 | 11.57198 | 0.01427488 | 4.210084
13.71617 | 11.59825 | 0.0142975 | 4.216755
13.71819 | 11.62464 | 0.01431841 | 4.222921
13.72021 | 11.65116 | 0.01433755 | 4.228566
13.72222 | 11.67781 | 0.01435489 | 4.233682
13.72424 | 11.70459 | 0.01437041 | 4.238259
13.72626 | 11.73151 | 0.0143841 | 4.242294
13.72828 | 11.75857 | 0.01439594 | 4.245786
13.7303 | 11.78578 | 0.01440594 | 4.248738
13.73232 | 11.81314 | 0.01441413 | 4.251153
13.73434 | 11.84066 | 0.01442054 | 4.253041
13.73636 | 11.86834 | 0.01442518 | 4.254411
13.73838 | 11.89619 | 0.01442811 | 4.255276
13.7404 | 11.9242 | 0.01442938 | 4.25565
13.74242 | 11.95239 | 0.01442905 | 4.255552
13.74444 | 11.98075 | 0.01442717 | 4.254999
13.74646 | 12.00928 | 0.01442383 | 4.254012
13.74848 | 12.038 | 0.01441909 | 4.252613
13.7505 | 12.06691 | 0.01441303 | 4.250826
13.75251 | 12.096 | 0.01440573 | 4.248675
13.75453 | 12.12528 | 0.01439729 | 4.246185
13.75655 | 12.15476 | 0.01438779 | 4.243384
13.75857 | 12.18442 | 0.01437733 | 4.240298
13.76059 | 12.21429 | 0.01436599 | 4.236954
13.76261 | 12.24435 | 0.01435388 | 4.233382
13.76463 | 12.27462 | 0.01434109 | 4.229609
13.76665 | 12.30509 | 0.01432771 | 4.225663
13.76867 | 12.33576 | 0.01431384 | 4.221572
13.77069 | 12.36663 | 0.01429957 | 4.217365
13.77271 | 12.39772 | 0.014285 | 4.213068
13.77473 | 12.429 | 0.01427022 | 4.208708
13.77675 | 12.4605 | 0.01425531 | 4.20431
13.77877 | 12.4922 | 0.01424035 | 4.1999
13.78079 | 12.52411 | 0.01422544 | 4.195501
13.7828 | 12.55623 | 0.01421063 | 4.191135
13.78482 | 12.58856 | 0.01419601 | 4.186823
13.78684 | 12.6211 | 0.01418164 | 4.182584
13.78886 | 12.65384 | 0.01416757 | 4.178435
13.79088 | 12.68679 | 0.01415387 | 4.174392
13.7929 | 12.71995 | 0.01414056 | 4.170468
13.79492 | 12.75331 | 0.0141277 | 4.166675
13.79694 | 12.78688 | 0.01411532 | 4.163023
13.79896 | 12.82064 | 0.01410344 | 4.159521
13.80098 | 12.85461 | 0.0140921 | 4.156175
13.803 | 12.88878 | 0.01408131 | 4.152992
13.80502 | 12.92315 | 0.01407108 | 4.149976
13.80704 | 12.95771 | 0.01406143 | 4.147131
13.80906 | 12.99247 | 0.01405237 | 4.144458
13.81108 | 13.02742 | 0.01404389 | 4.141958
13.81309 | 13.06255 | 0.01403601 | 4.139633
13.81511 | 13.09787 | 0.01402871 | 4.13748
13.81713 | 13.13338 | 0.014022 | 4.1355
13.81915 | 13.16907 | 0.01401586 | 4.13369
13.82117 | 13.20493 | 0.01401029 | 4.132048
13.82319 | 13.24097 | 0.01400528 | 4.13057
13.82521 | 13.27718 | 0.01400082 | 4.129253
13.82723 | 13.31356 | 0.01399689 | 4.128094
13.82925 | 13.3501 | 0.01399347 | 4.127088
13.83127 | 13.3868 | 0.01399057 | 4.126232
13.83329 | 13.42366 | 0.01398816 | 4.12552
13.83531 | 13.46066 | 0.01398622 | 4.124949
13.83733 | 13.49782 | 0.01398475 | 4.124516
13.83935 | 13.53512 | 0.01398373 | 4.124215
13.84137 | 13.57256 | 0.01398315 | 4.124044
13.84338 | 13.61014 | 0.013983 | 4.123999
13.8454 | 13.64785 | 0.01398327 | 4.124078
13.84742 | 13.68568 | 0.01398395 | 4.124279
13.84944 | 13.72363 | 0.01398503 | 4.124599
13.85146 | 13.7617 | 0.01398652 | 4.125038
13.85348 | 13.79988 | 0.01398841 | 4.125596
13.8555 | 13.83817 | 0.01399071 | 4.126273
13.85752 | 13.87655 | 0.01399342 | 4.127071
13.85954 | 13.91504 | 0.01399654 | 4.127991
13.86156 | 13.95361 | 0.01400008 | 4.129037
13.86358 | 13.99227 | 0.01400406 | 4.13021
13.8656 | 14.03101 | 0.01400848 | 4.131513
13.86762 | 14.06982 | 0.01401335 | 4.13295
13.86964 | 14.1087 | 0.01401869 | 4.134524
13.87166 | 14.14765 | 0.0140245 | 4.136239
13.87367 | 14.18665 | 0.01403081 | 4.138099
13.87569 | 14.2257 | 0.01403761 | 4.140106
13.87771 | 14.2648 | 0.01404493 | 4.142264
13.87973 | 14.30394 | 0.01405277 | 4.144576
13.88175 | 14.34312 | 0.01406114 | 4.147046
13.88377 | 14.38232 | 0.01407006 | 4.149675
13.88579 | 14.42154 | 0.01407952 | 4.152466
13.88781 | 14.46079 | 0.01408954 | 4.15542
13.88983 | 14.50004 | 0.01410011 | 4.158539
13.89185 | 14.53929 | 0.01411125 | 4.161824
13.89387 | 14.57855 | 0.01412295 | 4.165274
13.89589 | 14.6178 | 0.01413521 | 4.168889
13.89791 | 14.65703 | 0.01414802 | 4.172668
13.89993 | 14.69625 | 0.01416138 | 4.176608
13.90195 | 14.73544 | 0.01417527 | 4.180706
13.90397 | 14.77459 | 0.0141897 | 4.18496
13.90598 | 14.81371 | 0.01420463 | 4.189363
13.908 | 14.85279 | 0.01422005 | 4.19391
13.91002 | 14.89182 | 0.01423593 | 4.198595
13.91204 | 14.93079 | 0.01425225 | 4.203409
13.91406 | 14.9697 | 0.01426898 | 4.208344
13.91608 | 15.00854 | 0.01428608 | 4.213387
13.9181 | 15.04731 | 0.01430352 | 4.21853
13.92012 | 15.086 | 0.01432124 | 4.223757
13.92214 | 15.12461 | 0.01433921 | 4.229056
13.92416 | 15.16312 | 0.01435737 | 4.234411
13.92618 | 15.20154 | 0.01437567 | 4.239807
13.9282 | 15.23985 | 0.01439404 | 4.245228
13.93022 | 15.27806 | 0.01441245 | 4.250655
13.93224 | 15.31615 | 0.01443081 | 4.256072
13.93426 | 15.35412 | 0.01444908 | 4.261459
13.93627 | 15.39197 | 0.01446718 | 4.266797
13.93829 | 15.42969 | 0.01448505 | 4.272068
13.94031 | 15.46727 | 0.01450262 | 4.27725
13.94233 | 15.50471 | 0.01451983 | 4.282326
13.94435 | 15.542 | 0.01453661 | 4.287274
13.94637 | 15.57914 | 0.01455288 | 4.292075
13.94839 | 15.61613 | 0.01456859 | 4.296708
13.95041 | 15.65295 | 0.01458367 | 4.301154
13.95243 | 15.6896 | 0.01459805 | 4.305395
13.95445 | 15.72608 | 0.01461166 | 4.30941
13.95647 | 15.76238 | 0.01462445 | 4.313181
13.95849 | 15.7985 | 0.01463635 | 4.316691
13.96051 | 15.83443 | 0.01464731 | 4.319922
13.96253 | 15.87018 | 0.01465726 | 4.322859
13.96455 | 15.90572 | 0.01466617 | 4.325485
13.96656 | 15.94106 | 0.01467397 | 4.327786
13.96858 | 15.9762 | 0.01468063 | 4.32975
13.9706 | 16.01113 | 0.0146861 | 4.331364
13.97262 | 16.04585 | 0.01469035 | 4.332617
13.97464 | 16.08034 | 0.01469335 | 4.333501
13.97666 | 16.11462 | 0.01469506 | 4.334007
13.97868 | 16.14866 | 0.01469548 | 4.334129
13.9807 | 16.18248 | 0.01469458 | 4.333864
13.98272 | 16.21606 | 0.01469235 | 4.333207
13.98474 | 16.24941 | 0.0146888 | 4.332159
13.98676 | 16.28251 | 0.01468392 | 4.33072
13.98878 | 16.31537 | 0.01467772 | 4.328893
13.9908 | 16.34798 | 0.01467023 | 4.326682
13.99282 | 16.38034 | 0.01466145 | 4.324093
13.99484 | 16.41244 | 0.01465141 | 4.321134
13.99685 | 16.44429 | 0.01464015 | 4.317813
13.99887 | 16.47588 | 0.01462771 | 4.314142
14.00089 | 16.5072 | 0.01461411 | 4.310133
14.00291 | 16.53825 | 0.01459943 | 4.305801
14.00493 | 16.56904 | 0.01458369 | 4.301161
14.00695 | 16.59956 | 0.01456698 | 4.296231
14.00897 | 16.6298 | 0.01454934 | 4.291028
14.01099 | 16.65976 | 0.01453084 | 4.285573
14.01301 | 16.68944 | 0.01451156 | 4.279887
14.01503 | 16.71885 | 0.01449157 | 4.27399
14.01705 | 16.74797 | 0.01447094 | 4.267906
14.01907 | 16.77681 | 0.01444976 | 4.261659
14.02109 | 16.80536 | 0.0144281 | 4.255272
14.02311 | 16.83362 | 0.01440605 | 4.248769
14.02513 | 16.86159 | 0.01438369 | 4.242176
14.02714 | 16.88927 | 0.01436112 | 4.235517
14.02916 | 16.91666 | 0.01433841 | 4.228819
14.03118 | 16.94375 | 0.01431565 | 4.222106
14.0332 | 16.97055 | 0.01429292 | 4.215405
14.03522 | 16.99705 | 0.01427033 | 4.20874
14.03724 | 17.02325 | 0.01424794 | 4.202136
14.03926 | 17.04916 | 0.01422584 | 4.195618
14.04128 | 17.07477 | 0.01420411 | 4.189211
14.0433 | 17.10008 | 0.01418284 | 4.182937
14.04532 | 17.12509 | 0.01416209 | 4.176819
14.04734 | 17.1498 | 0.01414196 | 4.17088
14.04936 | 17.17421 | 0.01412249 | 4.16514
14.05138 | 17.19831 | 0.01410377 | 4.159619
14.0534 | 17.22212 | 0.01408586 | 4.154336
14.05542 | 17.24563 | 0.01406882 | 4.149309
14.05743 | 17.26884 | 0.01405269 | 4.144553
14.05945 | 17.29174 | 0.01403754 | 4.140084
14.06147 | 17.31435 | 0.0140234 | 4.135914
14.06349 | 17.33666 | 0.01401031 | 4.132054
14.06551 | 17.35866 | 0.01399831 | 4.128514
14.06753 | 17.38038 | 0.01398741 | 4.125301
14.06955 | 17.40179 | 0.01397765 | 4.122421
14.07157 | 17.4229 | 0.01396903 | 4.119879
14.07359 | 17.44373 | 0.01396156 | 4.117677
14.07561 | 17.46425 | 0.01395525 | 4.115814
14.07763 | 17.48448 | 0.01395008 | 4.11429
14.07965 | 17.50442 | 0.01394605 | 4.113102
14.08167 | 17.52407 | 0.01394315 | 4.112245
14.08369 | 17.54343 | 0.01394134 | 4.111714
14.08571 | 17.5625 | 0.01394062 | 4.111499
14.08772 | 17.58129 | 0.01394093 | 4.111591
14.08974 | 17.59979 | 0.01394225 | 4.11198
14.09176 | 17.61801 | 0.01394452 | 4.112651
14.09378 | 17.63594 | 0.01394771 | 4.113592
14.0958 | 17.6536 | 0.01395176 | 4.114785
14.09782 | 17.67098 | 0.0139566 | 4.116213
14.09984 | 17.68808 | 0.01396217 | 4.117857
14.10186 | 17.70491 | 0.01396841 | 4.119696
14.10388 | 17.72147 | 0.01397523 | 4.121708
14.1059 | 17.73776 | 0.01398256 | 4.12387
14.10792 | 17.75379 | 0.01399031 | 4.126156
14.10994 | 17.76955 | 0.0139984 | 4.128541
14.11196 | 17.78505 | 0.01400673 | 4.130997
14.11398 | 17.80029 | 0.0140152 | 4.133497
14.116 | 17.81528 | 0.01402373 | 4.136011
14.11802 | 17.83001 | 0.01403221 | 4.138512
14.12003 | 17.84449 | 0.01404054 | 4.140969
14.12205 | 17.85872 | 0.01404863 | 4.143354
14.12407 | 17.87271 | 0.01405657 | 4.145698
14.12609 | 17.88646 | 0.01406473 | 4.148105
14.12811 | 17.89996 | 0.01407207 | 4.150267
14.13013 | 17.91324 | 0.01407851 | 4.152169
14.13215 | 17.92627 | 0.01408403 | 4.153795
14.13417 | 17.93908 | 0.01408855 | 4.155129
14.13619 | 17.95167 | 0.01409204 | 4.156157
14.13821 | 17.96403 | 0.01409444 | 4.156865
14.14023 | 17.97617 | 0.0140957 | 4.157239
14.14225 | 17.98809 | 0.0140958 | 4.157266
14.14427 | 17.9998 | 0.01409468 | 4.156935
14.14629 | 18.0113 | 0.01409231 | 4.156236
14.14831 | 18.02259 | 0.01408866 | 4.15516
14.15032 | 18.03368 | 0.0140837 | 4.1537
14.15234 | 18.04457 | 0.01407743 | 4.151848
14.15436 | 18.05527 | 0.01406981 | 4.149602
14.15638 | 18.06577 | 0.01406085 | 4.146958
14.1584 | 18.07608 | 0.01405053 | 4.143915
14.16042 | 18.08621 | 0.01403887 | 4.140476
14.16244 | 18.09616 | 0.01402587 | 4.136643
14.16446 | 18.10593 | 0.01401156 | 4.132423
14.16648 | 18.11552 | 0.01399571 | 4.127746
14.1685 | 18.12495 | 0.01397776 | 4.122452
14.17052 | 18.13421 | 0.01395834 | 4.116726
14.17254 | 18.1433 | 0.01393749 | 4.110577
14.17456 | 18.15224 | 0.01391526 | 4.10402
14.17658 | 18.16102 | 0.01389169 | 4.09707
14.1786 | 18.16965 | 0.01386686 | 4.089745
14.18061 | 18.17813 | 0.01384082 | 4.082065
14.18263 | 18.18646 | 0.01381365 | 4.074052
14.18465 | 18.19466 | 0.01378543 | 4.065729
14.18667 | 18.20271 | 0.01375624 | 4.05712
14.18869 | 18.21064 | 0.01372616 | 4.048251
14.19071 | 18.21843 | 0.0136953 | 4.039148
14.19273 | 18.2261 | 0.01366374 | 4.02984
14.19475 | 18.23365 | 0.01363158 | 4.020355
14.19677 | 18.24108 | 0.01359892 | 4.010721
14.19879 | 18.2484 | 0.01356585 | 4.000969
14.20081 | 18.2556 | 0.01353249 | 3.991129
14.20283 | 18.2627 | 0.01349893 | 3.981232
14.20485 | 18.26969 | 0.01346528 | 3.971309
14.20687 | 18.27659 | 0.01343166 | 3.961391
14.20889 | 18.28338 | 0.01339816 | 3.951512
14.2109 | 18.29009 | 0.0133649 | 3.941702
14.21292 | 18.2967 | 0.01333198 | 3.931995
14.21494 | 18.30323 | 0.01329953 | 3.922422
14.21696 | 18.30968 | 0.01326763 | 3.913016
14.21898 | 18.31605 | 0.01323642 | 3.90381
14.221 | 18.32234 | 0.01320599 | 3.894835
14.22302 | 18.32856 | 0.01317645 | 3.886123
14.22504 | 18.33472 | 0.0131479 | 3.877705
14.22706 | 18.34081 | 0.01312046 | 3.86961
14.22908 | 18.34683 | 0.01309421 | 3.861869
14.2311 | 18.3528 | 0.01306925 | 3.854507
14.23312 | 18.35871 | 0.01304566 | 3.847549
14.23514 | 18.36457 | 0.01302351 | 3.841018
14.23716 | 18.37038 | 0.01300288 | 3.834934
14.23918 | 18.37615 | 0.01298383 | 3.829313
14.24119 | 18.38187 | 0.01296639 | 3.824171
14.24321 | 18.38755 | 0.01295062 | 3.819519
14.24523 | 18.3932 | 0.01293654 | 3.815367
14.24725 | 18.39881 | 0.01292418 | 3.811722
14.24927 | 18.40439 | 0.01291355 | 3.808587
14.25129 | 18.40994 | 0.01290466 | 3.805964
14.25331 | 18.41547 | 0.01289749 | 3.80385
14.25533 | 18.42097 | 0.01289203 | 3.802241
14.25735 | 18.42645 | 0.01288827 | 3.80113
14.25937 | 18.43192 | 0.01288615 | 3.800506
14.26139 | 18.43737 | 0.01288565 | 3.800358
14.26341 | 18.4428 | 0.01288672 | 3.800673
14.26543 | 18.44823 | 0.01288929 | 3.801433
14.26745 | 18.45364 | 0.01289332 | 3.802621
14.26947 | 18.45905 | 0.01289874 | 3.804218
14.27148 | 18.46446 | 0.01290546 | 3.806202
14.2735 | 18.46986 | 0.01291343 | 3.808551
14.27552 | 18.47527 | 0.01292542 | 3.812087
14.27754 | 18.48067 | 0.01294181 | 3.816923
14.27956 | 18.48608 | 0.01295861 | 3.821877
14.28158 | 18.4915 | 0.01297573 | 3.826925
14.2836 | 18.49692 | 0.01299307 | 3.83204
14.28562 | 18.50236 | 0.01301056 | 3.837197
14.28764 | 18.5078 | 0.0130281 | 3.842372
14.28966 | 18.51326 | 0.01304562 | 3.847539
14.29168 | 18.51873 | 0.01306304 | 3.852676
14.2937 | 18.52421 | 0.01308028 | 3.857759
14.29572 | 18.52972 | 0.01309726 | 3.862768
14.29774 | 18.53523 | 0.01311391 | 3.86768
14.29976 | 18.54077 | 0.01313018 | 3.872476
14.30177 | 18.54633 | 0.01314598 | 3.877138
14.30379 | 18.55191 | 0.01316128 | 3.881649
14.30581 | 18.55751 | 0.013176 | 3.885992
14.30783 | 18.56314 | 0.01319011 | 3.890152
14.30985 | 18.56878 | 0.01320355 | 3.894115
14.31187 | 18.57446 | 0.01321628 | 3.89787
14.31389 | 18.58015 | 0.01322826 | 3.901403
14.31591 | 18.58588 | 0.01323945 | 3.904705
14.31793 | 18.59162 | 0.01324983 | 3.907766
14.31995 | 18.5974 | 0.01325937 | 3.910579
14.32197 | 18.6032 | 0.01326804 | 3.913136
14.32399 | 18.60902 | 0.01327582 | 3.915432
14.32601 | 18.61488 | 0.0132827 | 3.917461
14.32803 | 18.62076 | 0.01328867 | 3.91922
14.33005 | 18.62667 | 0.01329371 | 3.920707
14.33207 | 18.6326 | 0.01329783 | 3.921921
14.33408 | 18.63856 | 0.01330101 | 3.922861
14.3361 | 18.64455 | 0.01330327 | 3.923528
14.33812 | 18.65056 | 0.01330462 | 3.923924
14.34014 | 18.6566 | 0.01330505 | 3.924053
14.34216 | 18.66266 | 0.0133046 | 3.923918
14.34418 | 18.66874 | 0.01330327 | 3.923527
14.3462 | 18.67485 | 0.01330109 | 3.922884
14.34822 | 18.68099 | 0.01329809 | 3.921997
14.35024 | 18.68714 | 0.01329429 | 3.920877
14.35226 | 18.69332 | 0.01328972 | 3.919531
14.35428 | 18.69951 | 0.01328444 | 3.917973
14.3563 | 18.70572 | 0.01327847 | 3.916213
14.35832 | 18.71196 | 0.01327187 | 3.914265
14.36034 | 18.7182 | 0.01326467 | 3.912143
14.36236 | 18.72447 | 0.01325694 | 3.909864
14.36437 | 18.73074 | 0.01324874 | 3.907443
14.36639 | 18.73703 | 0.01324011 | 3.904897
14.36841 | 18.74333 | 0.01323112 | 3.902246
14.37043 | 18.74964 | 0.01322183 | 3.899508
14.37245 | 18.75595 | 0.01321232 | 3.896702
14.37447 | 18.76227 | 0.01320264 | 3.893847
14.37649 | 18.7686 | 0.01319286 | 3.890965
14.37851 | 18.77492 | 0.01318306 | 3.888074
14.38053 | 18.78125 | 0.01317331 | 3.885197
14.38255 | 18.78757 | 0.01316366 | 3.882352
14.38457 | 18.79389 | 0.01315419 | 3.879559
14.38659 | 18.8002 | 0.01314497 | 3.87684
14.38861 | 18.80651 | 0.01313607 | 3.874213
14.39063 | 18.8128 | 0.01312754 | 3.871697
14.39265 | 18.81907 | 0.01311945 | 3.869311
14.39466 | 18.82533 | 0.01310996 | 3.866513
14.39668 | 18.83158 | 0.01309833 | 3.863084
14.3987 | 18.8378 | 0.01308723 | 3.859809
14.40072 | 18.84399 | 0.01307673 | 3.856712
14.40274 | 18.85016 | 0.01306691 | 3.853817
14.40476 | 18.8563 | 0.01305786 | 3.851148
14.40678 | 18.86241 | 0.01304964 | 3.848725
14.4088 | 18.86848 | 0.01304233 | 3.846569
14.41082 | 18.87451 | 0.01303599 | 3.844697
14.41284 | 18.8805 | 0.01303066 | 3.843126
14.41486 | 18.88644 | 0.0130264 | 3.841869
14.41688 | 18.89234 | 0.01302324 | 3.840939
14.4189 | 18.89819 | 0.01302123 | 3.840343
14.42092 | 18.90398 | 0.01302036 | 3.840089
14.42294 | 18.90971 | 0.01302067 | 3.84018
14.42495 | 18.91539 | 0.01302215 | 3.840617
14.42697 | 18.921 | 0.01302479 | 3.841396
14.42899 | 18.92654 | 0.01302858 | 3.842512
14.43101 | 18.93201 | 0.01303347 | 3.843956
14.43303 | 18.9374 | 0.01303944 | 3.845717
14.43505 | 18.94271 | 0.01304644 | 3.84778
14.43707 | 18.94795 | 0.01305441 | 3.850129
14.43909 | 18.95309 | 0.01306327 | 3.852744
14.44111 | 18.95815 | 0.01307297 | 3.855604
14.44313 | 18.96312 | 0.01308342 | 3.858685
14.44515 | 18.96798 | 0.01309452 | 3.86196
14.44717 | 18.97275 | 0.01310619 | 3.865403
14.44919 | 18.97741 | 0.01311833 | 3.868983
14.45121 | 18.98196 | 0.01313084 | 3.872671
14.45323 | 18.9864 | 0.0131436 | 3.876436
14.45524 | 18.99072 | 0.01315652 | 3.880245
14.45726 | 18.99492 | 0.01316947 | 3.884066
14.45928 | 18.999 | 0.01318236 | 3.887865
14.4613 | 19.00294 | 0.01319506 | 3.891611
14.46332 | 19.00676 | 0.01320746 | 3.895269
14.46534 | 19.01043 | 0.01321946 | 3.898809
14.46736 | 19.01397 | 0.01323095 | 3.902197
14.46938 | 19.01736 | 0.01324182 | 3.905403
14.4714 | 19.0206 | 0.01325197 | 3.908398
14.47342 | 19.02369 | 0.01326132 | 3.911153
14.47544 | 19.02662 | 0.01326975 | 3.913641
14.47746 | 19.02939 | 0.0132772 | 3.915839
14.47948 | 19.032 | 0.01328359 | 3.917721
14.4815 | 19.03443 | 0.01328884 | 3.919269
14.48352 | 19.03669 | 0.01329289 | 3.920465
14.48553 | 19.03877 | 0.0132957 | 3.921292
14.48755 | 19.04067 | 0.01329326 | 3.920575
14.48957 | 19.04238 | 0.0132891 | 3.919348
14.49159 | 19.0439 | 0.01328383 | 3.917792
14.49361 | 19.04522 | 0.01327745 | 3.915912
14.49563 | 19.04635 | 0.01327001 | 3.913717
14.49765 | 19.04727 | 0.01326153 | 3.911215
14.49967 | 19.04798 | 0.01325204 | 3.908418
14.50169 | 19.04848 | 0.0132416 | 3.905337
14.50371 | 19.04877 | 0.01323025 | 3.90199
14.50573 | 19.04883 | 0.01321804 | 3.898391
14.50775 | 19.04867 | 0.01320505 | 3.894558
14.50977 | 19.04828 | 0.01319132 | 3.890509
14.51179 | 19.04766 | 0.01317693 | 3.886266
14.51381 | 19.0468 | 0.01316195 | 3.881848
14.51582 | 19.0457 | 0.01314645 | 3.877276
14.51784 | 19.04436 | 0.0131305 | 3.872573
14.51986 | 19.0428 | 0.01311419 | 3.86776
14.52188 | 19.04106 | 0.01309757 | 3.862859
14.5239 | 19.03947 | 0.01308073 | 3.857894
14.52592 | 19.00066 | 0.01306375 | 3.852885
14.52794 | 18.99548 | 0.01304669 | 3.847854
14.52996 | 18.9899 | 0.01302964 | 3.842824
14.53198 | 18.984 | 0.01301265 | 3.837814
14.534 | 18.9778 | 0.0129958 | 3.832844
14.53602 | 18.97129 | 0.01297915 | 3.827933
14.53804 | 18.96446 | 0.01296275 | 3.823098
14.54006 | 18.95731 | 0.01294667 | 3.818356
14.54208 | 18.94984 | 0.01293096 | 3.813721
14.5441 | 18.94205 | 0.01291565 | 3.809206
14.54612 | 18.93393 | 0.01290079 | 3.804823
14.54813 | 18.92548 | 0.0128864 | 3.800581
14.55015 | 18.9167 | 0.01287252 | 3.796486
14.55217 | 18.90758 | 0.01285915 | 3.792544
14.55419 | 18.89812 | 0.01284631 | 3.788756
14.55621 | 18.88832 | 0.012834 | 3.785124
14.55823 | 18.87817 | 0.0128222 | 3.781644
14.56025 | 18.86767 | 0.0128109 | 3.778313
14.56227 | 18.85748 | 0.01280009 | 3.775124
14.56429 | 18.85064 | 0.01278974 | 3.772071
14.56631 | 18.84887 | 0.01277981 | 3.769143
14.56833 | 18.85195 | 0.01277027 | 3.766329
14.57035 | 18.85829 | 0.01276108 | 3.763618
14.57237 | 18.86553 | 0.01275219 | 3.760996
14.57439 | 18.87112 | 0.01274355 | 3.758449
14.57641 | 18.87283 | 0.01273511 | 3.755959
14.57842 | 18.8694 | 0.01272681 | 3.753513
14.58044 | 18.86108 | 0.0127186 | 3.751091
14.58246 | 18.85009 | 0.01271042 | 3.748676
14.58448 | 18.83864 | 0.01270219 | 3.74625
14.5865 | 18.82684 | 0.01269386 | 3.743795
14.58852 | 18.81467 | 0.01268537 | 3.741291
14.59054 | 18.80214 | 0.01267665 | 3.738719
14.59256 | 18.78924 | 0.01266764 | 3.736061
14.59458 | 18.77598 | 0.01265827 | 3.733297
14.5966 | 18.76235 | 0.01264848 | 3.73041
14.59862 | 18.74834 | 0.01263821 | 3.727381
14.60064 | 18.73397 | 0.0126274 | 3.724192
14.60266 | 18.71922 | 0.01261599 | 3.720828
14.60468 | 18.70409 | 0.01260393 | 3.717271
14.6067 | 18.68858 | 0.01259117 | 3.713507
14.60871 | 18.67269 | 0.01257766 | 3.709522
14.61073 | 18.65642 | 0.01256516 | 3.705837
14.61275 | 18.63977 | 0.01255664 | 3.703322
14.61477 | 18.62273 | 0.01254775 | 3.700702
14.61679 | 18.60531 | 0.01253848 | 3.697968
14.61881 | 18.58751 | 0.01252881 | 3.695114
14.62083 | 18.56931 | 0.01251871 | 3.692135
14.62285 | 18.55073 | 0.01250853 | 3.689135
14.62487 | 18.53175 | 0.01249801 | 3.686032
14.62689 | 18.51239 | 0.01248706 | 3.682802
14.62891 | 18.49264 | 0.01247567 | 3.679443
14.63093 | 18.4725 | 0.01246384 | 3.675955
14.63295 | 18.45196 | 0.01245158 | 3.672339
14.63497 | 18.43103 | 0.0124389 | 3.668598
14.63699 | 18.40971 | 0.0124258 | 3.664734
14.639 | 18.388 | 0.01241229 | 3.660751
14.64102 | 18.36589 | 0.0123984 | 3.656654
14.64304 | 18.34339 | 0.01238414 | 3.652448
14.64506 | 18.3205 | 0.01236953 | 3.648139
14.64708 | 18.29722 | 0.01235459 | 3.643734
14.6491 | 18.27354 | 0.01233936 | 3.63924
14.65112 | 18.24947 | 0.01232385 | 3.634665
14.65314 | 18.22501 | 0.01230809 | 3.630018
14.65516 | 18.20016 | 0.01229211 | 3.625307
14.65718 | 18.17492 | 0.01227595 | 3.62054
14.6592 | 18.14929 | 0.01225958 | 3.615711
14.66122 | 18.12327 | 0.01224296 | 3.610809
14.66324 | 18.09687 | 0.01222607 | 3.605829
14.66526 | 18.07008 | 0.01220892 | 3.600771
14.66728 | 18.0429 | 0.01219154 | 3.595644
14.66929 | 18.01533 | 0.01217395 | 3.590458
14.67131 | 17.98739 | 0.01215623 | 3.58523
14.67333 | 17.95906 | 0.01213842 | 3.579978
14.67535 | 17.93036 | 0.0121206 | 3.574722
14.67737 | 17.90127 | 0.01210284 | 3.569485
14.67939 | 17.87181 | 0.0120852 | 3.564283
14.68141 | 17.84197 | 0.01206771 | 3.559123
14.68343 | 17.81176 | 0.01205038 | 3.554012
14.68545 | 17.78118 | 0.01203323 | 3.548955
14.68747 | 17.75023 | 0.01201628 | 3.543956
14.68949 | 17.71892 | 0.01199955 | 3.539021
14.69151 | 17.68724 | 0.01198305 | 3.534153
14.69353 | 17.6552 | 0.01196678 | 3.529357
14.69555 | 17.6228 | 0.01195077 | 3.524633
14.69757 | 17.59004 | 0.01193501 | 3.519986
14.69958 | 17.55693 | 0.01191952 | 3.515417
14.7016 | 17.52346 | 0.0119043 | 3.510928
14.70362 | 17.48965 | 0.01188935 | 3.506519
14.70564 | 17.4555 | 0.01187467 | 3.502191
14.70766 | 17.421 | 0.01186027 | 3.497944
14.70968 | 17.38616 | 0.01184615 | 3.493777
14.7117 | 17.35098 | 0.01183229 | 3.489691
14.71372 | 17.31548 | 0.0118187 | 3.485683
14.71574 | 17.27964 | 0.01180537 | 3.481752
14.71776 | 17.24348 | 0.0117923 | 3.477896
14.71978 | 17.20699 | 0.01177947 | 3.474113
14.7218 | 17.17019 | 0.01176688 | 3.4704
14.72382 | 17.13307 | 0.01175452 | 3.466755
14.72584 | 17.09564 | 0.01174238 | 3.463175
14.72786 | 17.05791 | 0.01173046 | 3.459657
14.72987 | 17.01987 | 0.01171873 | 3.456198
14.73189 | 16.98153 | 0.01170719 | 3.452795
14.73391 | 16.9429 | 0.01169583 | 3.449444
14.73593 | 16.90397 | 0.01168463 | 3.446142
14.73795 | 16.86477 | 0.01167359 | 3.442886
14.73997 | 16.82528 | 0.01166269 | 3.439672
14.74199 | 16.78551 | 0.01165193 | 3.436498
14.74401 | 16.74547 | 0.01164129 | 3.43336
14.74603 | 16.70516 | 0.01163077 | 3.430256
14.74805 | 16.66459 | 0.01162035 | 3.427183
14.75007 | 16.62376 | 0.01161002 | 3.424137
14.75209 | 16.58268 | 0.01159978 | 3.421117
14.75411 | 16.54134 | 0.01158962 | 3.41812
14.75613 | 16.49977 | 0.01157953 | 3.415143
14.75815 | 16.45795 | 0.01156949 | 3.412185
14.76017 | 16.41591 | 0.01155952 | 3.409242
14.76218 | 16.37363 | 0.01154959 | 3.406314
14.7642 | 16.33113 | 0.0115397 | 3.403397
14.76622 | 16.28842 | 0.01152984 | 3.40049
14.76824 | 16.24549 | 0.01152001 | 3.39759
14.77026 | 16.20235 | 0.0115102 | 3.394697
14.77228 | 16.15902 | 0.01150041 | 3.391809
14.7743 | 16.11549 | 0.01149062 | 3.388923
14.77632 | 16.07176 | 0.01148084 | 3.386038
14.77834 | 16.02786 | 0.01147106 | 3.383153
14.78036 | 15.98377 | 0.01146127 | 3.380265
14.78238 | 15.93952 | 0.01145146 | 3.377373
14.7844 | 15.89509 | 0.01144164 | 3.374475
14.78642 | 15.85051 | 0.01143178 | 3.37157
14.78844 | 15.80577 | 0.01142189 | 3.368653
14.79046 | 15.76088 | 0.01141196 | 3.365725
14.79247 | 15.71584 | 0.01140198 | 3.36278
14.79449 | 15.67067 | 0.01139194 | 3.359818
14.79651 | 15.62537 | 0.01138182 | 3.356835
14.79853 | 15.57994 | 0.01137162 | 3.353826
14.80055 | 15.5344 | 0.01136132 | 3.350789
14.80257 | 15.48874 | 0.01135091 | 3.347719
14.80459 | 15.44297 | 0.01134038 | 3.344612
14.80661 | 15.39711 | 0.0113297 | 3.341462
14.80863 | 15.35115 | 0.01131885 | 3.338264
14.81065 | 15.3051 | 0.01130783 | 3.335012
14.81267 | 15.25898 | 0.0112966 | 3.331699
14.81469 | 15.21277 | 0.01128514 | 3.328321
14.81671 | 15.1665 | 0.01127344 | 3.324869
14.81873 | 15.12017 | 0.01126146 | 3.321337
14.82075 | 15.07378 | 0.0112492 | 3.31772
14.82276 | 15.02734 | 0.01123662 | 3.314009
14.82478 | 14.98086 | 0.0112237 | 3.3102
14.8268 | 14.93434 | 0.01121043 | 3.306286
14.82882 | 14.88779 | 0.01119678 | 3.302261
14.83084 | 14.84122 | 0.01118274 | 3.298121
14.83286 | 14.79463 | 0.0111683 | 3.29386
14.83488 | 14.74804 | 0.01115343 | 3.289476
14.8369 | 14.70143 | 0.01113813 | 3.284963
14.83892 | 14.65483 | 0.01112239 | 3.280321
14.84094 | 14.60824 | 0.0111062 | 3.275547
14.84296 | 14.56166 | 0.01108957 | 3.27064
14.84498 | 14.51511 | 0.01107248 | 3.265601
14.847 | 14.46858 | 0.01105495 | 3.260431
14.84902 | 14.42209 | 0.01103699 | 3.255133
14.85104 | 14.37564 | 0.0110186 | 3.24971
14.85305 | 14.32924 | 0.01099981 | 3.244167
14.85507 | 14.28289 | 0.01098063 | 3.238512
14.85709 | 14.2366 | 0.0109611 | 3.232752
14.85911 | 14.19037 | 0.01094125 | 3.226896
14.86113 | 14.14422 | 0.01092111 | 3.220957
14.86315 | 14.09815 | 0.01090073 | 3.214947
14.86517 | 14.05217 | 0.01088017 | 3.208882
14.86719 | 14.00628 | 0.01085947 | 3.202777
14.86921 | 13.96048 | 0.0108387 | 3.196652
14.87123 | 13.91479 | 0.01081793 | 3.190528
14.87325 | 13.86921 | 0.01079725 | 3.184427
14.87527 | 13.82375 | 0.01077672 | 3.178374
14.87729 | 13.77841 | 0.01075645 | 3.172395
14.87931 | 13.7332 | 0.01073652 | 3.166517
14.88133 | 13.68812 | 0.01071703 | 3.160769
14.88334 | 13.64318 | 0.01069809 | 3.155181
14.88536 | 13.59839 | 0.01067978 | 3.149782
14.88738 | 13.55376 | 0.01066222 | 3.144603
14.8894 | 13.50928 | 0.01064551 | 3.139674
14.89142 | 13.46496 | 0.01062975 | 3.135028
14.89344 | 13.42082 | 0.01061506 | 3.130694
14.89546 | 13.37685 | 0.01060153 | 3.126702
14.89748 | 13.33306 | 0.01058926 | 3.123084
14.8995 | 13.28946 | 0.01057835 | 3.119867
14.90152 | 13.24606 | 0.0105689 | 3.117081
14.90354 | 13.20285 | 0.01056101 | 3.114752
14.90556 | 13.15984 | 0.01055475 | 3.112906
14.90758 | 13.11704 | 0.01055021 | 3.111568
14.9096 | 13.07446 | 0.01054747 | 3.110761
14.91162 | 13.03209 | 0.01054661 | 3.110506
14.91363 | 12.98995 | 0.01054769 | 3.110823
14.91565 | 12.94804 | 0.01055076 | 3.11173
14.91767 | 12.90636 | 0.01055588 | 3.113241
14.91969 | 12.86492 | 0.0105631 | 3.115369
14.92171 | 12.82373 | 0.01057244 | 3.118125
14.92373 | 12.78278 | 0.01058394 | 3.121517
14.92575 | 12.74209 | 0.01059761 | 3.125549
14.92777 | 12.70165 | 0.01061346 | 3.130223
14.92979 | 12.66148 | 0.01063148 | 3.135538
14.93181 | 12.62157 | 0.01065166 | 3.141489
14.93383 | 12.58194 | 0.01067397 | 3.148068
14.93585 | 12.54258 | 0.01069837 | 3.155263
14.93787 | 12.5035 | 0.0107248 | 3.16306
14.93989 | 12.46471 | 0.01075321 | 3.17144
14.94191 | 12.4262 | 0.01078353 | 3.180382
14.94392 | 12.38799 | 0.01081568 | 3.189864
14.94594 | 12.35007 | 0.01084957 | 3.199858
14.94796 | 12.31245 | 0.0108851 | 3.210338
14.94998 | 12.27513 | 0.01092218 | 3.221274
14.952 | 12.23812 | 0.0109607 | 3.232633
14.95402 | 12.20142 | 0.01100054 | 3.244384
14.95604 | 12.16503 | 0.0110416 | 3.256492
14.95806 | 12.12896 | 0.01108374 | 3.268923
14.96008 | 12.09321 | 0.01112686 | 3.28164
14.9621 | 12.05778 | 0.01117083 | 3.294607
14.96412 | 12.02268 | 0.01121552 | 3.307787
14.96614 | 11.9879 | 0.01126081 | 3.321145
14.96816 | 11.95346 | 0.01130658 | 3.334643
14.97018 | 11.91935 | 0.01135269 | 3.348244
14.9722 | 11.88558 | 0.01139904 | 3.361913
14.97422 | 11.85215 | 0.0114455 | 3.375614
14.97623 | 11.81906 | 0.01149194 | 3.389313
14.97825 | 11.78631 | 0.01153827 | 3.402975
14.98027 | 11.75391 | 0.01158436 | 3.416569
14.98229 | 11.72186 | 0.01163011 | 3.430063
14.98431 | 11.69015 | 0.01167543 | 3.443427
14.98633 | 11.6588 | 0.01172021 | 3.456635
14.98835 | 11.6278 | 0.01176437 | 3.469659
14.99037 | 11.59715 | 0.01180783 | 3.482477
14.99239 | 11.56687 | 0.01185052 | 3.495067
14.99441 | 11.53693 | 0.01189237 | 3.50741
14.99643 | 11.50736 | 0.01193333 | 3.51949
14.99845 | 11.47815 | 0.01197335 | 3.531294
15.00047 | 11.4493 | 0.0120124 | 3.542812
15.00249 | 11.42081 | 0.01205045 | 3.554034
15.00451 | 11.39269 | 0.01208749 | 3.564957
15.00652 | 11.36493 | 0.0121235 | 3.575577
15.00854 | 11.33753 | 0.01215847 | 3.585892
15.01056 | 11.3105 | 0.01219242 | 3.595905
15.01258 | 11.28383 | 0.01222536 | 3.605618
15.0146 | 11.25753 | 0.01225729 | 3.615037
15.01662 | 11.23159 | 0.01228825 | 3.624167
15.01864 | 11.20602 | 0.01231825 | 3.633016
15.02066 | 11.18081 | 0.01234734 | 3.641595
15.02268 | 11.15597 | 0.01237554 | 3.649913
15.0247 | 11.1315 | 0.0124029 | 3.657981
15.02672 | 11.10739 | 0.01242946 | 3.665813
15.02874 | 11.08364 | 0.01245525 | 3.673421
15.03076 | 11.06026 | 0.01248034 | 3.680819
15.03278 | 11.03724 | 0.01250476 | 3.688022
15.0348 | 11.01458 | 0.01252857 | 3.695044
15.03681 | 10.99229 | 0.01255181 | 3.701899
15.03883 | 10.97035 | 0.01257454 | 3.708604
15.04085 | 10.94878 | 0.01259682 | 3.715172
15.04287 | 10.92756 | 0.01261867 | 3.721619
15.04489 | 10.9067 | 0.01264017 | 3.727958
15.04691 | 10.88619 | 0.01266134 | 3.734204
15.04893 | 10.86604 | 0.01268225 | 3.740369
15.05095 | 10.84624 | 0.01270292 | 3.746465
15.05297 | 10.82679 | 0.0127234 | 3.752505
15.05499 | 10.80769 | 0.01274372 | 3.758499
15.05701 | 10.78894 | 0.01276392 | 3.764456
15.05903 | 10.77053 | 0.01278401 | 3.770383
15.06105 | 10.75246 | 0.01280403 | 3.776287
15.06307 | 10.73473 | 0.01282399 | 3.782173
15.06509 | 10.71735 | 0.0128439 | 3.788044
15.0671 | 10.70029 | 0.01286376 | 3.793902
15.06912 | 10.68357 | 0.01288358 | 3.799748
15.07114 | 10.66718 | 0.01290336 | 3.80558
15.07316 | 10.65112 | 0.01292308 | 3.811397
15.07518 | 10.63539 | 0.01294274 | 3.817194
15.0772 | 10.61997 | 0.01296232 | 3.822969
15.07922 | 10.60488 | 0.0129818 | 3.828716
15.08124 | 10.5901 | 0.01300117 | 3.834428
15.08326 | 10.57564 | 0.0130204 | 3.840099
15.08528 | 10.56149 | 0.01303946 | 3.84572
15.0873 | 10.54764 | 0.01305832 | 3.851284
15.08932 | 10.5341 | 0.01307696 | 3.856781
15.09134 | 10.52086 | 0.01309534 | 3.862202
15.09336 | 10.50792 | 0.01311343 | 3.867536
15.09538 | 10.49527 | 0.01313119 | 3.872774
15.09739 | 10.48291 | 0.01314858 | 3.877904
15.09941 | 10.47084 | 0.01316558 | 3.882917
15.10143 | 10.45905 | 0.01318214 | 3.887801
15.10345 | 10.44754 | 0.01319822 | 3.892545
15.10547 | 10.4363 | 0.0132138 | 3.897138
15.10749 | 10.42534 | 0.01322883 | 3.901571
15.10951 | 10.41464 | 0.01324328 | 3.905832
15.11153 | 10.40421 | 0.01325711 | 3.909912
15.11355 | 10.39403 | 0.0132703 | 3.913801
15.11557 | 10.38411 | 0.0132828 | 3.91749
15.11759 | 10.37445 | 0.0132946 | 3.92097
15.11961 | 10.36503 | 0.01330567 | 3.924234
15.12163 | 10.35585 | 0.01331598 | 3.927274
15.12365 | 10.34691 | 0.01332551 | 3.930085
15.12567 | 10.33821 | 0.01333424 | 3.932659
15.12768 | 10.32974 | 0.01334215 | 3.934995
15.1297 | 10.32149 | 0.01334925 | 3.937087
15.13172 | 10.31347 | 0.01335551 | 3.938933
15.13374 | 10.30566 | 0.01336093 | 3.940531
15.13576 | 10.29806 | 0.0133655 | 3.941881
15.13778 | 10.29067 | 0.01336924 | 3.942982
15.1398 | 10.28349 | 0.01337213 | 3.943834
15.14182 | 10.2765 | 0.01337 | 3.943206
15.14384 | 10.26971 | 0.0133662 | 3.942086
15.14586 | 10.26311 | 0.01336169 | 3.940755
15.14788 | 10.2567 | 0.01335647 | 3.939218
15.1499 | 10.25047 | 0.01335057 | 3.937476
15.15192 | 10.24441 | 0.01334398 | 3.935534
15.15394 | 10.23852 | 0.01333673 | 3.933394
15.15596 | 10.23281 | 0.01332883 | 3.931064
15.15797 | 10.22725 | 0.0133203 | 3.928548
15.15999 | 10.22185 | 0.01331116 | 3.925853
15.16201 | 10.21661 | 0.01330143 | 3.922985
15.16403 | 10.21152 | 0.01329115 | 3.919952
15.16605 | 10.20657 | 0.01328034 | 3.916763
15.16807 | 10.20176 | 0.01326902 | 3.913426
15.17009 | 10.19708 | 0.01325724 | 3.909949
15.17211 | 10.19254 | 0.01324501 | 3.906344
15.17413 | 10.18813 | 0.01323238 | 3.90262
15.17615 | 10.18383 | 0.01321939 | 3.898787
15.17817 | 10.17965 | 0.01320606 | 3.894858
15.18019 | 10.17559 | 0.01319245 | 3.890842
15.18221 | 10.17164 | 0.01317859 | 3.886753
15.18423 | 10.16779 | 0.01316451 | 3.882603
15.18625 | 10.16404 | 0.01315027 | 3.878403
15.18827 | 10.16038 | 0.01313591 | 3.874168
15.19028 | 10.15682 | 0.01312148 | 3.86991
15.1923 | 10.15335 | 0.01310701 | 3.865643
15.19432 | 10.14995 | 0.01309256 | 3.861381
15.19634 | 10.14664 | 0.01307817 | 3.857137
15.19836 | 10.1434 | 0.01306389 | 3.852926
15.20038 | 10.14024 | 0.01304977 | 3.848762
15.2024 | 10.13714 | 0.01303586 | 3.844659
15.20442 | 10.13411 | 0.0130222 | 3.840631
15.20644 | 10.13113 | 0.01300885 | 3.836693
15.20846 | 10.12821 | 0.01299585 | 3.83286
15.21048 | 10.12534 | 0.01298325 | 3.829144
15.2125 | 10.12252 | 0.01297111 | 3.825561
15.21452 | 10.11975 | 0.01295945 | 3.822125
15.21654 | 10.11701 | 0.01294834 | 3.818848
15.21856 | 10.11432 | 0.01293782 | 3.815744
15.22057 | 10.11166 | 0.01292793 | 3.812827
15.22259 | 10.10903 | 0.01291871 | 3.81011
15.22461 | 10.10642 | 0.01291022 | 3.807604
15.22663 | 10.10385 | 0.01290248 | 3.805322
15.22865 | 10.10129 | 0.01289555 | 3.803277
15.23067 | 10.09875 | 0.01288945 | 3.801477
15.23269 | 10.09623 | 0.01288422 | 3.799936
15.23471 | 10.09372 | 0.0128799 | 3.798662
15.23673 | 10.09122 | 0.01287652 | 3.797666
15.23875 | 10.08873 | 0.01287411 | 3.796955
15.24077 | 10.08624 | 0.0128727 | 3.796539
15.24279 | 10.08375 | 0.01287231 | 3.796424
15.24481 | 10.08127 | 0.01287297 | 3.796619
15.24683 | 10.07878 | 0.0128747 | 3.797128
15.24885 | 10.07628 | 0.01287751 | 3.797956
15.25086 | 10.07378 | 0.01288141 | 3.799109
15.25288 | 10.07127 | 0.01288643 | 3.800588
15.2549 | 10.06875 | 0.01289257 | 3.802398
15.25692 | 10.06622 | 0.01289983 | 3.804539
15.25894 | 10.06367 | 0.01290821 | 3.807012
15.26096 | 10.06111 | 0.01291772 | 3.809816
15.26298 | 10.05853 | 0.01292835 | 3.812951
15.265 | 10.05593 | 0.01294009 | 3.816415
15.26702 | 10.0533 | 0.01295294 | 3.820203
15.26904 | 10.05066 | 0.01296687 | 3.824314
15.27106 | 10.04799 | 0.01298188 | 3.828741
15.27308 | 10.0453 | 0.01299795 | 3.833478
15.2751 | 10.04259 | 0.01301505 | 3.838521
15.27712 | 10.03984 | 0.01303315 | 3.843861
15.27914 | 10.03708 | 0.01305224 | 3.84949
15.28115 | 10.03428 | 0.01307227 | 3.855398
15.28317 | 10.03145 | 0.01309322 | 3.861577
15.28519 | 10.0286 | 0.01311505 | 3.868015
15.28721 | 10.02572 | 0.01313772 | 3.874701
15.28923 | 10.02281 | 0.01316119 | 3.881622
15.29125 | 10.01987 | 0.01318541 | 3.888765
15.29327 | 10.0169 | 0.01321033 | 3.896116
15.29529 | 10.0139 | 0.01323591 | 3.90366
15.29731 | 10.01087 | 0.01326209 | 3.911382
15.29933 | 10.00781 | 0.01328882 | 3.919265
15.30135 | 10.00472 | 0.01331603 | 3.927291
15.30337 | 10.00161 | 0.01334368 | 3.935443
15.30539 | 9.998463 | 0.01337168 | 3.943703
15.30741 | 9.995291 | 0.01339998 | 3.952049
15.30943 | 9.992095 | 0.01342851 | 3.960463
15.31144 | 9.988869 | 0.01345719 | 3.968922
15.31346 | 9.985621 | 0.01348596 | 3.977406
15.31548 | 9.982347 | 0.01351472 | 3.985891
15.3175 | 9.979052 | 0.01354342 | 3.994354
15.31952 | 9.975733 | 0.01357196 | 4.002771
15.32154 | 9.972393 | 0.01360026 | 4.011117
15.32356 | 9.969033 | 0.01362824 | 4.019368
15.32558 | 9.965657 | 0.01365581 | 4.027499
15.3276 | 9.962262 | 0.01368288 | 4.035485
15.32962 | 9.958852 | 0.01370938 | 4.0433
15.33164 | 9.955428 | 0.01373521 | 4.050919
15.33366 | 9.951991 | 0.0137603 | 4.058319
15.33568 | 9.948545 | 0.01378456 | 4.065474
15.3377 | 9.945088 | 0.01380792 | 4.072362
15.33972 | 9.941625 | 0.01383028 | 4.078959
15.34173 | 9.938157 | 0.01385159 | 4.085243
15.34375 | 9.934684 | 0.01387177 | 4.091194
15.34577 | 9.931211 | 0.01389075 | 4.096793
15.34779 | 9.927739 | 0.01390847 | 4.102019
15.34981 | 9.924268 | 0.01392488 | 4.106857
15.35183 | 9.920803 | 0.01393991 | 4.111291
15.35385 | 9.917342 | 0.01395353 | 4.115307
15.35587 | 9.913894 | 0.01396569 | 4.118893
15.35789 | 9.910454 | 0.01397636 | 4.12204
15.35991 | 9.907028 | 0.01398551 | 4.124738
15.36193 | 9.90362 | 0.01399312 | 4.126983
15.36395 | 9.900225 | 0.01399918 | 4.128772
15.36597 | 9.896853 | 0.0140037 | 4.130103
15.36799 | 9.893504 | 0.01400667 | 4.130979
15.37001 | 9.890177 | 0.01400811 | 4.131403
15.37202 | 9.886879 | 0.01400804 | 4.131385
15.37404 | 9.883611 | 0.01400652 | 4.130935
15.37606 | 9.880374 | 0.01400357 | 4.130065
15.37808 | 9.87717 | 0.01399926 | 4.128795
15.3801 | 9.874002 | 0.01399366 | 4.127144
15.38212 | 9.870873 | 0.01398686 | 4.125137
15.38414 | 9.867783 | 0.01397894 | 4.1228
15.38616 | 9.864736 | 0.01397 | 4.120165
15.38818 | 9.861736 | 0.01396016 | 4.117263
15.3902 | 9.858783 | 0.01394954 | 4.11413
15.39222 | 9.855878 | 0.01393826 | 4.110803
15.39424 | 9.853023 | 0.01392645 | 4.107321
15.39626 | 9.850224 | 0.01391425 | 4.103723
15.39828 | 9.847479 | 0.01390181 | 4.100053
15.4003 | 9.844792 | 0.01388926 | 4.096351
15.40232 | 9.842162 | 0.01387675 | 4.092662
15.40433 | 9.839594 | 0.01386443 | 4.089029
15.40635 | 9.837088 | 0.01385245 | 4.085495
15.40837 | 9.834648 | 0.01384095 | 4.082103
15.41039 | 9.832274 | 0.01383007 | 4.078897
15.41241 | 9.829965 | 0.01381997 | 4.075918
15.41443 | 9.827727 | 0.01381079 | 4.073208
15.41645 | 9.825557 | 0.01380264 | 4.070806
15.41847 | 9.823461 | 0.01379567 | 4.06875
15.42049 | 9.821434 | 0.01379 | 4.067077
15.42251 | 9.819484 | 0.01378574 | 4.065821
15.42453 | 9.817606 | 0.013783 | 4.065014
15.42655 | 9.815803 | 0.01378188 | 4.064683
15.42857 | 9.814078 | 0.01378247 | 4.064856
15.43059 | 9.812427 | 0.01378484 | 4.065555
15.43261 | 9.810855 | 0.01378906 | 4.066799
15.43462 | 9.809358 | 0.01379517 | 4.068603
15.43664 | 9.807939 | 0.01380323 | 4.070979
15.43866 | 9.806599 | 0.01381324 | 4.073933
15.44068 | 9.805335 | 0.01382523 | 4.077467
15.4427 | 9.80415 | 0.01383917 | 4.081578
15.44472 | 9.80304 | 0.01385504 | 4.086258
15.44674 | 9.802006 | 0.01387279 | 4.091495
15.44876 | 9.801049 | 0.01389237 | 4.09727
15.45078 | 9.800168 | 0.0139137 | 4.103561
15.4528 | 9.799359 | 0.0139367 | 4.110343
15.45482 | 9.798625 | 0.01396125 | 4.117584
15.45684 | 9.797962 | 0.01398725 | 4.125252
15.45886 | 9.797369 | 0.01401457 | 4.133311
15.46088 | 9.796846 | 0.01404309 | 4.141721
15.4629 | 9.796389 | 0.01407266 | 4.150441
15.46491 | 9.795998 | 0.01410312 | 4.159427
15.46693 | 9.795669 | 0.01413434 | 4.168635
15.46895 | 9.795405 | 0.01416616 | 4.178017
15.47097 | 9.795198 | 0.0141984 | 4.187526
15.47299 | 9.795047 | 0.01423091 | 4.197113
15.47501 | 9.794949 | 0.01426351 | 4.20673
15.47703 | 9.794902 | 0.01429606 | 4.216328
15.47905 | 9.794906 | 0.01432837 | 4.225858
15.48107 | 9.794953 | 0.01436029 | 4.235272
15.48309 | 9.795044 | 0.01439165 | 4.244522
15.48511 | 9.795172 | 0.01442231 | 4.253564
15.48713 | 9.795335 | 0.01445211 | 4.262353
15.48915 | 9.79553 | 0.0144809 | 4.270845
15.49117 | 9.795753 | 0.01450856 | 4.279003
15.49319 | 9.796 | 0.01453495 | 4.286787
15.4952 | 9.796265 | 0.01455996 | 4.294163
15.49722 | 9.796549 | 0.01458348 | 4.301099
15.49924 | 9.796844 | 0.01460542 | 4.307569
15.50126 | 9.797148 | 0.01462569 | 4.313548
15.50328 | 9.797453 | 0.01464423 | 4.319016
15.5053 | 9.797756 | 0.01466099 | 4.323958
15.50732 | 9.798057 | 0.01467593 | 4.328364
15.50934 | 9.798343 | 0.01468904 | 4.332229
15.51136 | 9.798615 | 0.0147003 | 4.335553
15.51338 | 9.798871 | 0.01470975 | 4.33834
15.5154 | 9.7991 | 0.01471741 | 4.340598
15.51742 | 9.799301 | 0.01472332 | 4.342341
15.51944 | 9.799468 | 0.01472754 | 4.343585
15.52146 | 9.799597 | 0.01473013 | 4.344349
15.52348 | 9.799684 | 0.01473118 | 4.344659
15.52549 | 9.799724 | 0.01473078 | 4.34454
15.52751 | 9.799711 | 0.01472902 | 4.344022
15.52953 | 9.799644 | 0.01472602 | 4.343136
15.53155 | 9.799515 | 0.01472188 | 4.341917
15.53357 | 9.799323 | 0.01471674 | 4.340401
15.53559 | 9.799063 | 0.01471072 | 4.338626
15.53761 | 9.798731 | 0.01470396 | 4.336632
15.53963 | 9.798328 | 0.01469659 | 4.334458
15.54165 | 9.797961 | 0.01468876 | 4.332148
15.54367 | 9.797977 | 0.0146806 | 4.329742
15.54569 | 9.797979 | 0.01467227 | 4.327285
15.54771 | 9.79798 | 0.01466391 | 4.324818
15.54973 | 9.79798 | 0.01465566 | 4.322386
15.55175 | 9.79798 | 0.01464767 | 4.32003
15.55377 | 9.79798 | 0.01464008 | 4.317792
15.55578 | 9.79798 | 0.01463304 | 4.315715
15.5578 | 9.79798 | 0.01462667 | 4.313837
15.55982 | 9.79798 | 0.01462111 | 4.312198
15.56184 | 9.79798 | 0.01461649 | 4.310834
15.56386 | 9.79798 | 0.01461292 | 4.309781
15.56588 | 9.79798 | 0.01461052 | 4.309072
15.5679 | 9.79798 | 0.01460938 | 4.308738
15.56992 | 9.79798 | 0.01460961 | 4.308805
15.57194 | 9.79798 | 0.01461129 | 4.309301
15.57396 | 9.79798 | 0.01461449 | 4.310245
15.57598 | 9.79798 | 0.01461928 | 4.311658
15.578 | 9.79798 | 0.01462572 | 4.313555

## 1-mRT2-15-3+4_3
Experiment | MST30-9030
Sample | 1-mRT2-15-3+4_3
Sample Type | RT
Thickness [mm] | 0.724
Width [mm] | 11.02
Area [mm^2] | 7.97848
Duration [h] | 15.07131
Nominal Load [N] | 23
Nominal Stress [MPa] | 2.882755
Creep Load [N] | 22.81939
Creep Stress [MPa] | 2.860118
Loading Degree [%] | 49.70267
Compliance_1 [1/GPa] | 1.251428e-05
Compliance_2 [1/GPa] | 1.466939
Compliance_3 [1/GPa] | 3.24384
Mu_1 [%] | 1
Mu_2 [%] | 10
Mu_3 [%] | 100
Time [h] | Moisture [%] | Creep Strain [-] | Creep Compliance [1/GPa]
0 | 7.987241 | 2.168404e-18 | 7.581522e-16
0.001933405 | 8.00827 | 0.0001232803 | 0.04310323
0.003866811 | 8.02763 | 0.0002353123 | 0.08227365
0.005800216 | 8.045495 | 0.0003365824 | 0.1176813
0.007733622 | 8.062029 | 0.0004261247 | 0.1489885
0.009667027 | 8.077384 | 0.0005051076 | 0.1766038
0.01160043 | 8.091703 | 0.000574072 | 0.2007162
0.01353384 | 8.10512 | 0.0006335492 | 0.2215116
0.01546724 | 8.117756 | 0.0006840605 | 0.2391722
0.01740065 | 8.129729 | 0.0007261167 | 0.2538765
0.01933405 | 8.141143 | 0.000760218 | 0.2657996
0.02126746 | 8.152098 | 0.0007868536 | 0.2751123
0.02320086 | 8.162686 | 0.0008065009 | 0.2819817
0.02513427 | 8.17299 | 0.0008196262 | 0.2865708
0.02706768 | 8.183087 | 0.0008266834 | 0.2890383
0.02900108 | 8.19305 | 0.0008281145 | 0.2895386
0.03093449 | 8.202943 | 0.0008243489 | 0.288222
0.03286789 | 8.212826 | 0.0008158036 | 0.2852343
0.0348013 | 8.222753 | 0.0008028828 | 0.2807167
0.0367347 | 8.232774 | 0.0007859774 | 0.274806
0.03866811 | 8.242933 | 0.000765466 | 0.2676345
0.04060151 | 8.253271 | 0.0007417134 | 0.2593297
0.04253492 | 8.263823 | 0.0007150715 | 0.2500147
0.04446832 | 8.274622 | 0.0006858788 | 0.2398079
0.04640173 | 8.285696 | 0.0006544605 | 0.2288229
0.04833513 | 8.29707 | 0.0006211285 | 0.2171689
0.05026854 | 8.308766 | 0.0005861812 | 0.20495
0.05220195 | 8.320804 | 0.000549904 | 0.1922662
0.05413535 | 8.333199 | 0.0005125689 | 0.1792125
0.05606876 | 8.345966 | 0.0004744345 | 0.1658794
0.05800216 | 8.359115 | 0.0004357466 | 0.1523527
0.05993557 | 8.372656 | 0.0003967377 | 0.1387138
0.06186897 | 8.386595 | 0.0003576275 | 0.1250394
0.06380238 | 8.400939 | 0.0003186228 | 0.111402
0.06573578 | 8.41569 | 0.000279918 | 0.0978694
0.06766919 | 8.430851 | 0.0002416946 | 0.08450514
0.06960259 | 8.446422 | 0.0002041221 | 0.07136842
0.071536 | 8.462402 | 0.0001673576 | 0.05851425
0.0734694 | 8.47879 | 0.0001315464 | 0.04599335
0.07540281 | 8.495582 | 9.682185e-05 | 0.0338524
0.07733622 | 8.512775 | 6.330591e-05 | 0.02213402
0.07926962 | 8.530364 | 3.110896e-05 | 0.01087681
0.08120303 | 8.548343 | 3.306176e-07 | 0.0001155958
0.08313643 | 8.566706 | -2.894079e-05 | -0.01011874
0.08506984 | 8.585447 | -5.662717e-05 | -0.0197989
0.08700324 | 8.604557 | -8.266103e-05 | -0.02890127
0.08893665 | 8.624031 | -0.0001069849 | -0.03740579
0.09087005 | 8.643859 | -0.0001295513 | -0.0452958
0.09280346 | 8.664033 | -0.000150322 | -0.052558
0.09473686 | 8.684546 | -0.0001692683 | -0.05918227
0.09667027 | 8.705388 | -0.0001863703 | -0.06516177
0.09860367 | 8.72655 | -0.000201617 | -0.07049255
0.1005371 | 8.748025 | -0.0002150055 | -0.07517365
0.1024705 | 8.769803 | -0.0002265413 | -0.07920698
0.1044039 | 8.791875 | -0.0002362373 | -0.08259704
0.1063373 | 8.814234 | -0.0002441141 | -0.08535107
0.1082707 | 8.83687 | -0.0002501993 | -0.08747868
0.1102041 | 8.859775 | -0.0002545281 | -0.08899217
0.1121375 | 8.882942 | -0.0002571411 | -0.08990579
0.1140709 | 8.906361 | -0.0002580848 | -0.09023573
0.1160043 | 8.930026 | -0.0002574121 | -0.09000052
0.1179377 | 8.953929 | -0.0002551811 | -0.08922048
0.1198711 | 8.978062 | -0.0002514552 | -0.08791778
0.1218045 | 9.002419 | -0.0002463028 | -0.08611632
0.1237379 | 9.026994 | -0.0002397962 | -0.08384138
0.1256713 | 9.051779 | -0.0002320122 | -0.0811198
0.1276048 | 9.076769 | -0.0002230311 | -0.0779797
0.1295382 | 9.101959 | -0.0002129364 | -0.07445024
0.1314716 | 9.127342 | -0.000201815 | -0.07056177
0.133405 | 9.152915 | -0.000189756 | -0.06634553
0.1353384 | 9.178672 | -0.000176851 | -0.06183347
0.1372718 | 9.204609 | -0.0001631934 | -0.05705829
0.1392052 | 9.230722 | -0.0001488782 | -0.05205318
0.1411386 | 9.257008 | -0.0001340014 | -0.04685172
0.143072 | 9.283464 | -0.0001186599 | -0.04148775
0.1450054 | 9.310086 | -0.0001029509 | -0.03599535
0.1469388 | 9.336873 | -8.697174e-05 | -0.03040845
0.1488722 | 9.363821 | -7.081934e-05 | -0.02476099
0.1508056 | 9.39093 | -5.458971e-05 | -0.01908653
0.152739 | 9.418197 | -3.837815e-05 | -0.01341838
0.1546724 | 9.445622 | -2.227805e-05 | -0.007789207
0.1566058 | 9.473203 | -6.381174e-06 | -0.002231088
0.1585392 | 9.50094 | 9.223058e-06 | 0.003224713
0.1604726 | 9.528832 | 2.444803e-05 | 0.008547909
0.1624061 | 9.556881 | 3.920979e-05 | 0.01370915
0.1643395 | 9.585085 | 5.342822e-05 | 0.01868043
0.1662729 | 9.613445 | 6.702679e-05 | 0.02343498
0.1682063 | 9.641962 | 7.993327e-05 | 0.02794755
0.1701397 | 9.670638 | 9.208001e-05 | 0.03219448
0.1720731 | 9.699473 | 0.0001034042 | 0.03615383
0.1740065 | 9.728468 | 0.0001138487 | 0.03980561
0.1759399 | 9.757626 | 0.0001233618 | 0.04313173
0.1778733 | 9.786948 | 0.0001318984 | 0.04611643
0.1798067 | 9.816437 | 0.0001394195 | 0.04874606
0.1817401 | 9.846093 | 0.0001458932 | 0.05100951
0.1836735 | 9.87592 | 0.0001512951 | 0.05289823
0.1856069 | 9.905921 | 0.0001556085 | 0.05440633
0.1875403 | 9.936097 | 0.0001588246 | 0.05553079
0.1894737 | 9.966451 | 0.0001609434 | 0.05627161
0.1914071 | 9.996986 | 0.0001619737 | 0.05663185
0.1933405 | 10.02771 | 0.0001619333 | 0.0566177
0.1952739 | 10.05861 | 0.0001608482 | 0.05623834
0.1972073 | 10.08971 | 0.0001587528 | 0.05550571
0.1991408 | 10.121 | 0.0001556885 | 0.05443431
0.2010742 | 10.15248 | 0.0001517036 | 0.05304104
0.2030076 | 10.18417 | 0.0001468528 | 0.05134501
0.204941 | 10.21605 | 0.0001411962 | 0.04936728
0.2068744 | 10.24815 | 0.0001347995 | 0.04713076
0.2088078 | 10.28045 | 0.0001277326 | 0.04465992
0.2107412 | 10.31296 | 0.0001200697 | 0.04198069
0.2126746 | 10.34569 | 0.0001118885 | 0.03912024
0.214608 | 10.37863 | 0.0001032694 | 0.03610669
0.2165414 | 10.4118 | 9.429527e-05 | 0.03296902
0.2184748 | 10.44519 | 8.505101e-05 | 0.02973689
0.2204082 | 10.4788 | 7.562249e-05 | 0.02644034
0.2223416 | 10.51265 | 6.609652e-05 | 0.02310972
0.224275 | 10.54673 | 5.656009e-05 | 0.01977544
0.2262084 | 10.58104 | 4.70996e-05 | 0.01646771
0.2281418 | 10.61559 | 3.780079e-05 | 0.01321652
0.2300752 | 10.65037 | 2.874761e-05 | 0.0100512
0.2320086 | 10.68541 | 2.0022e-05 | 0.007000412
0.2339421 | 10.72068 | 1.17035e-05 | 0.004091965
0.2358755 | 10.7562 | 3.868228e-06 | 0.001352472
0.2378089 | 10.79197 | -3.41133e-06 | -0.001192724
0.2397423 | 10.82798 | -1.006692e-05 | -0.003519756
0.2416757 | 10.86425 | -1.603531e-05 | -0.00560652
0.2436091 | 10.90077 | -2.125847e-05 | -0.007432725
0.2455425 | 10.93754 | -2.568448e-05 | -0.00898022
0.2474759 | 10.97457 | -2.926801e-05 | -0.01023315
0.2494093 | 11.01186 | -3.197053e-05 | -0.01117805
0.2513427 | 11.04939 | -3.376139e-05 | -0.0118042
0.2532761 | 11.08719 | -3.461826e-05 | -0.01210379
0.2552095 | 11.12524 | -3.452736e-05 | -0.01207201
0.2571429 | 11.16355 | -3.348347e-05 | -0.01170702
0.2590763 | 11.20212 | -3.148992e-05 | -0.01101001
0.2610097 | 11.24094 | -2.855769e-05 | -0.009984796
0.2629431 | 11.28003 | -2.470507e-05 | -0.008637783
0.2648765 | 11.31936 | -1.995707e-05 | -0.006977708
0.2668099 | 11.35895 | -1.434526e-05 | -0.005015619
0.2687433 | 11.3988 | -7.906748e-06 | -0.002764484
0.2706768 | 11.43889 | -6.839734e-07 | -0.0002391417
0.2726102 | 11.47924 | 7.275403e-06 | 0.002543743
0.2745436 | 11.51984 | 1.591993e-05 | 0.005566182
0.276477 | 11.56069 | 2.51939e-05 | 0.008808694
0.2784104 | 11.60178 | 3.503828e-05 | 0.01225064
0.2803438 | 11.64311 | 4.539137e-05 | 0.01587046
0.2822772 | 11.68469 | 5.618892e-05 | 0.01964567
0.2842106 | 11.7265 | 6.736473e-05 | 0.02355313
0.286144 | 11.76855 | 7.885126e-05 | 0.02756924
0.2880774 | 11.81083 | 9.057993e-05 | 0.03167
0.2900108 | 11.85334 | 0.000102482 | 0.0358314
0.2919442 | 11.89608 | 0.0001144885 | 0.04002928
0.2938776 | 11.93904 | 0.0001265311 | 0.04423983
0.295811 | 11.98222 | 0.0001385425 | 0.04843944
0.2977444 | 12.02561 | 0.0001504569 | 0.05260513
0.2996778 | 12.06921 | 0.0001622103 | 0.05671457
0.3016112 | 12.11301 | 0.0001737416 | 0.06074633
0.3035446 | 12.15702 | 0.0001849923 | 0.06467996
0.305478 | 12.20122 | 0.0001959075 | 0.06849632
0.3074115 | 12.24562 | 0.0002064363 | 0.07217757
0.3093449 | 12.2902 | 0.0002165321 | 0.07570742
0.3112783 | 12.33496 | 0.0002261533 | 0.07907132
0.3132117 | 12.3799 | 0.0002352635 | 0.0822566
0.3151451 | 12.42501 | 0.0002438323 | 0.08525255
0.3170785 | 12.47028 | 0.0002518361 | 0.08805095
0.3190119 | 12.51571 | 0.0002592571 | 0.09064562
0.3209453 | 12.5613 | 0.0002660852 | 0.09303296
0.3228787 | 12.60703 | 0.0002723158 | 0.09521141
0.3248121 | 12.6529 | 0.0002779507 | 0.09718156
0.3267455 | 12.6989 | 0.0002829973 | 0.09894603
0.3286789 | 12.74503 | 0.0002874678 | 0.1005091
0.3306123 | 12.79128 | 0.00029138 | 0.1018769
0.3325457 | 12.83765 | 0.0002947563 | 0.1030574
0.3344791 | 12.88412 | 0.0002976228 | 0.1040596
0.3364125 | 12.9307 | 0.0003000099 | 0.1048943
0.3383459 | 12.97736 | 0.0003019514 | 0.1055731
0.3402793 | 13.02412 | 0.0003034841 | 0.106109
0.3422128 | 13.07095 | 0.000304648 | 0.1065159
0.3441462 | 13.11785 | 0.0003054851 | 0.1068086
0.3460796 | 13.16482 | 0.00030604 | 0.1070026
0.348013 | 13.21184 | 0.0003063587 | 0.107114
0.3499464 | 13.25891 | 0.000306489 | 0.1071596
0.3518798 | 13.30602 | 0.0003064793 | 0.1071562
0.3538132 | 13.35317 | 0.0003063791 | 0.1071211
0.3557466 | 13.40034 | 0.0003062382 | 0.1070719
0.35768 | 13.44754 | 0.0003061062 | 0.1070257
0.3596134 | 13.49474 | 0.0003060328 | 0.1070001
0.3615468 | 13.54194 | 0.0003060667 | 0.1070119
0.3634802 | 13.58914 | 0.0003062555 | 0.1070779
0.3654136 | 13.63633 | 0.0003066458 | 0.1072144
0.367347 | 13.6835 | 0.0003072817 | 0.1074368
0.3692804 | 13.73064 | 0.0003082063 | 0.10776
0.3712138 | 13.77774 | 0.0003094592 | 0.1081981
0.3731472 | 13.8248 | 0.0003110776 | 0.1087639
0.3750806 | 13.8718 | 0.0003130955 | 0.1094695
0.377014 | 13.91875 | 0.0003155433 | 0.1103253
0.3789475 | 13.96562 | 0.0003184472 | 0.1113406
0.3808809 | 14.01243 | 0.0003218297 | 0.1125232
0.3828143 | 14.05915 | 0.0003257079 | 0.1138792
0.3847477 | 14.10577 | 0.0003300955 | 0.1154133
0.3866811 | 14.1523 | 0.0003350015 | 0.1171286
0.3886145 | 14.19873 | 0.0003404311 | 0.1190269
0.3905479 | 14.24504 | 0.0003463861 | 0.121109
0.3924813 | 14.29122 | 0.0003528647 | 0.1233742
0.3944147 | 14.33728 | 0.0003598625 | 0.1258209
0.3963481 | 14.3832 | 0.0003673718 | 0.1284464
0.3982815 | 14.42898 | 0.0003753828 | 0.1312474
0.4002149 | 14.47461 | 0.0003838833 | 0.1342194
0.4021483 | 14.52008 | 0.0003928589 | 0.1373576
0.4040817 | 14.56538 | 0.0004022938 | 0.1406564
0.4060151 | 14.61051 | 0.0004121706 | 0.1441097
0.4079485 | 14.65546 | 0.0004224705 | 0.1477109
0.4098819 | 14.70023 | 0.0004331744 | 0.1514534
0.4118153 | 14.7448 | 0.0004442616 | 0.1553299
0.4137488 | 14.78917 | 0.000455712 | 0.1593333
0.4156822 | 14.83333 | 0.0004675045 | 0.1634564
0.4176156 | 14.87729 | 0.0004796188 | 0.167692
0.419549 | 14.92102 | 0.0004920343 | 0.1720329
0.4214824 | 14.96453 | 0.0005047319 | 0.1764724
0.4234158 | 15.0078 | 0.0005176929 | 0.1810041
0.4253492 | 15.05084 | 0.0005308997 | 0.1856216
0.4272826 | 15.09363 | 0.0005443364 | 0.1903196
0.429216 | 15.13618 | 0.0005579889 | 0.195093
0.4311494 | 15.17847 | 0.0005718446 | 0.1999375
0.4330828 | 15.2205 | 0.0005858938 | 0.2048496
0.4350162 | 15.26226 | 0.0006001289 | 0.2098267
0.4369496 | 15.30375 | 0.000614545 | 0.214867
0.438883 | 15.34497 | 0.0006291409 | 0.2199703
0.4408164 | 15.3859 | 0.0006439178 | 0.2251368
0.4427498 | 15.42655 | 0.000658881 | 0.2303685
0.4446832 | 15.4669 | 0.0006740392 | 0.2356684
0.4466166 | 15.50697 | 0.0006894053 | 0.2410409
0.44855 | 15.54673 | 0.0007049955 | 0.2464918
0.4504835 | 15.58619 | 0.000720829 | 0.2520277
0.4524169 | 15.62534 | 0.0007369278 | 0.2576565
0.4543503 | 15.66417 | 0.0007533165 | 0.2633865
0.4562837 | 15.7027 | 0.000770022 | 0.2692274
0.4582171 | 15.7409 | 0.000787073 | 0.2751891
0.4601505 | 15.77878 | 0.0008044997 | 0.281282
0.4620839 | 15.81633 | 0.0008223334 | 0.2875174
0.4640173 | 15.85356 | 0.0008406069 | 0.2939064
0.4659507 | 15.89045 | 0.0008593527 | 0.3004606
0.4678841 | 15.927 | 0.0008786043 | 0.3071917
0.4698175 | 15.96322 | 0.0008983949 | 0.3141112
0.4717509 | 15.9991 | 0.0009187576 | 0.3212307
0.4736843 | 16.03463 | 0.0009397244 | 0.3285614
0.4756177 | 16.06982 | 0.0009613266 | 0.3361144
0.4775511 | 16.10467 | 0.0009835941 | 0.3438999
0.4794845 | 16.13916 | 0.001006555 | 0.351928
0.4814179 | 16.1733 | 0.001030237 | 0.3602079
0.4833513 | 16.20709 | 0.001054663 | 0.3687481
0.4852847 | 16.24052 | 0.001079855 | 0.3775562
0.4872182 | 16.2736 | 0.001105832 | 0.3866386
0.4891516 | 16.30633 | 0.001132609 | 0.396001
0.491085 | 16.33869 | 0.0011602 | 0.4056476
0.4930184 | 16.3707 | 0.001188611 | 0.4155813
0.4949518 | 16.40235 | 0.001217849 | 0.4258038
0.4968852 | 16.43364 | 0.001247912 | 0.4363151
0.4988186 | 16.46457 | 0.001278797 | 0.4471135
0.500752 | 16.49514 | 0.001310494 | 0.4581959
0.5026854 | 16.52535 | 0.001342988 | 0.4695571
0.5046188 | 16.5552 | 0.00137626 | 0.48119
0.5065522 | 16.58469 | 0.001410283 | 0.4930857
0.5084856 | 16.61382 | 0.001445026 | 0.5052329
0.510419 | 16.64259 | 0.001480451 | 0.517619
0.5123524 | 16.67101 | 0.001516518 | 0.5302292
0.5142858 | 16.69906 | 0.001553179 | 0.5430474
0.5162192 | 16.72676 | 0.001590385 | 0.556056
0.5181526 | 16.75411 | 0.001628081 | 0.5692358
0.520086 | 16.7811 | 0.00166621 | 0.5825669
0.5220195 | 16.80773 | 0.00170471 | 0.596028
0.5239529 | 16.83402 | 0.001743519 | 0.609597
0.5258863 | 16.85995 | 0.001782571 | 0.623251
0.5278197 | 16.88554 | 0.001821799 | 0.6369664
0.5297531 | 16.91078 | 0.001861133 | 0.6507191
0.5316865 | 16.93568 | 0.001900504 | 0.6644846
0.5336199 | 16.96023 | 0.001939841 | 0.6782381
0.5355533 | 16.98445 | 0.001979072 | 0.6919549
0.5374867 | 17.00832 | 0.002018128 | 0.7056101
0.5394201 | 17.03187 | 0.002056936 | 0.7191789
0.5413535 | 17.05507 | 0.002095428 | 0.7326369
0.5432869 | 17.07795 | 0.002133533 | 0.74596
0.5452203 | 17.1005 | 0.002171187 | 0.7591249
0.5471537 | 17.12273 | 0.002208322 | 0.7721088
0.5490871 | 17.14463 | 0.002244876 | 0.7848895
0.5510205 | 17.16621 | 0.00228079 | 0.7974461
0.5529539 | 17.18748 | 0.002316004 | 0.8097584
0.5548873 | 17.20844 | 0.002350467 | 0.8218078
0.5568207 | 17.22909 | 0.002384127 | 0.8335767
0.5587542 | 17.24943 | 0.00241694 | 0.8450492
0.5606876 | 17.26947 | 0.002448864 | 0.856211
0.562621 | 17.28921 | 0.002479863 | 0.8670495
0.5645544 | 17.30865 | 0.002509907 | 0.8775538
0.5664878 | 17.32781 | 0.00253897 | 0.8877154
0.5684212 | 17.34667 | 0.002567034 | 0.8975276
0.5703546 | 17.36526 | 0.002594087 | 0.9069861
0.572288 | 17.38356 | 0.002620122 | 0.9160888
0.5742214 | 17.40158 | 0.002645138 | 0.9248355
0.5761548 | 17.41934 | 0.002669143 | 0.9332284
0.5780882 | 17.43682 | 0.002692146 | 0.941271
0.5800216 | 17.45404 | 0.002714163 | 0.9489691
0.581955 | 17.47101 | 0.002735216 | 0.9563298
0.5838884 | 17.48771 | 0.002755329 | 0.9633621
0.5858218 | 17.50416 | 0.002774532 | 0.9700761
0.5877552 | 17.52037 | 0.002792858 | 0.9764836
0.5896886 | 17.53634 | 0.002810344 | 0.9825975
0.591622 | 17.55206 | 0.00282703 | 0.9884316
0.5935555 | 17.56755 | 0.00284296 | 0.9940012
0.5954889 | 17.58281 | 0.002858179 | 0.9993223
0.5974223 | 17.59785 | 0.002872735 | 1.004412
0.5993557 | 17.61267 | 0.002886679 | 1.009287
0.6012891 | 17.62726 | 0.002900062 | 1.013966
0.6032225 | 17.64165 | 0.002912938 | 1.018468
0.6051559 | 17.65583 | 0.002925361 | 1.022812
0.6070893 | 17.66981 | 0.002937388 | 1.027017
0.6090227 | 17.68359 | 0.002949074 | 1.031102
0.6109561 | 17.69717 | 0.002960475 | 1.035089
0.6128895 | 17.71056 | 0.002971648 | 1.038995
0.6148229 | 17.72377 | 0.002982648 | 1.042841
0.6167563 | 17.7368 | 0.002993531 | 1.046646
0.6186897 | 17.74966 | 0.00300435 | 1.050429
0.6206231 | 17.76234 | 0.003015159 | 1.054208
0.6225565 | 17.77485 | 0.003026008 | 1.058001
0.6244899 | 17.7872 | 0.003036947 | 1.061826
0.6264233 | 17.7994 | 0.003048023 | 1.065699
0.6283567 | 17.81144 | 0.003059281 | 1.069635
0.6302902 | 17.82333 | 0.003070761 | 1.073649
0.6322236 | 17.83508 | 0.003082503 | 1.077754
0.634157 | 17.84668 | 0.003094541 | 1.081963
0.6360904 | 17.85815 | 0.003106908 | 1.086287
0.6380238 | 17.86949 | 0.003119631 | 1.090735
0.6399572 | 17.8807 | 0.003132736 | 1.095317
0.6418906 | 17.89179 | 0.003146247 | 1.100041
0.643824 | 17.90276 | 0.00316018 | 1.104913
0.6457574 | 17.91361 | 0.003174554 | 1.109938
0.6476908 | 17.92435 | 0.003189382 | 1.115123
0.6496242 | 17.93498 | 0.003204675 | 1.12047
0.6515576 | 17.94552 | 0.00322044 | 1.125982
0.653491 | 17.95595 | 0.003236685 | 1.131661
0.6554244 | 17.96629 | 0.003253411 | 1.137509
0.6573578 | 17.97653 | 0.00327062 | 1.143526
0.6592912 | 17.98669 | 0.00328831 | 1.149712
0.6612246 | 17.99677 | 0.003306478 | 1.156064
0.663158 | 18.00676 | 0.003325118 | 1.162581
0.6650914 | 18.01668 | 0.003344222 | 1.16926
0.6670249 | 18.02653 | 0.00336378 | 1.176099
0.6689583 | 18.0363 | 0.003383782 | 1.183092
0.6708917 | 18.04601 | 0.003404212 | 1.190235
0.6728251 | 18.05566 | 0.003425057 | 1.197523
0.6747585 | 18.06525 | 0.003446299 | 1.20495
0.6766919 | 18.07478 | 0.003467921 | 1.21251
0.6786253 | 18.08426 | 0.003489903 | 1.220196
0.6805587 | 18.09369 | 0.003512224 | 1.228
0.6824921 | 18.10307 | 0.003534861 | 1.235915
0.6844255 | 18.11241 | 0.003557792 | 1.243932
0.6863589 | 18.12171 | 0.003580991 | 1.252043
0.6882923 | 18.13097 | 0.003604434 | 1.26024
0.6902257 | 18.14019 | 0.003628093 | 1.268512
0.6921591 | 18.14938 | 0.003651942 | 1.27685
0.6940925 | 18.15854 | 0.003675954 | 1.285246
0.6960259 | 18.16767 | 0.003700098 | 1.293687
0.6979593 | 18.17677 | 0.003724346 | 1.302165
0.6998927 | 18.18585 | 0.003748668 | 1.310669
0.7018262 | 18.19491 | 0.003773035 | 1.319189
0.7037596 | 18.20396 | 0.003797415 | 1.327713
0.705693 | 18.21298 | 0.003821779 | 1.336231
0.7076264 | 18.22199 | 0.003846096 | 1.344733
0.7095598 | 18.23098 | 0.003870335 | 1.353208
0.7114932 | 18.23997 | 0.003894466 | 1.361645
0.7134266 | 18.24894 | 0.003918459 | 1.370034
0.71536 | 18.2579 | 0.003942283 | 1.378364
0.7172934 | 18.26686 | 0.00396591 | 1.386625
0.7192268 | 18.27581 | 0.00398931 | 1.394806
0.7211602 | 18.28476 | 0.004012455 | 1.402899
0.7230936 | 18.29371 | 0.004035317 | 1.410892
0.725027 | 18.30265 | 0.004057869 | 1.418777
0.7269604 | 18.31159 | 0.004080086 | 1.426545
0.7288938 | 18.32053 | 0.004101942 | 1.434187
0.7308272 | 18.32948 | 0.004123413 | 1.441694
0.7327606 | 18.33842 | 0.004144478 | 1.449058
0.734694 | 18.34737 | 0.004165113 | 1.456273
0.7366274 | 18.35632 | 0.0041853 | 1.463331
0.7385609 | 18.36527 | 0.00420502 | 1.470226
0.7404943 | 18.37423 | 0.004224255 | 1.476952
0.7424277 | 18.38319 | 0.004242991 | 1.483502
0.7443611 | 18.39216 | 0.004261215 | 1.489874
0.7462945 | 18.40113 | 0.004278914 | 1.496062
0.7482279 | 18.4101 | 0.00429608 | 1.502064
0.7501613 | 18.41908 | 0.004312705 | 1.507877
0.7520947 | 18.42807 | 0.004328783 | 1.513498
0.7540281 | 18.43706 | 0.004344312 | 1.518928
0.7559615 | 18.44605 | 0.004359291 | 1.524165
0.7578949 | 18.45504 | 0.004373722 | 1.529211
0.7598283 | 18.46404 | 0.00438761 | 1.534066
0.7617617 | 18.47304 | 0.004400961 | 1.538734
0.7636951 | 18.48205 | 0.004413786 | 1.543218
0.7656285 | 18.49105 | 0.004426095 | 1.547522
0.7675619 | 18.50005 | 0.004437903 | 1.551651
0.7694953 | 18.50906 | 0.004449226 | 1.555609
0.7714287 | 18.51806 | 0.00446008 | 1.559405
0.7733622 | 18.52706 | 0.004470486 | 1.563043
0.7752956 | 18.53605 | 0.004480463 | 1.566531
0.777229 | 18.54504 | 0.004490033 | 1.569877
0.7791624 | 18.55403 | 0.004499219 | 1.573089
0.7810958 | 18.563 | 0.004508044 | 1.576174
0.7830292 | 18.57197 | 0.004516533 | 1.579142
0.7849626 | 18.58092 | 0.00452471 | 1.582002
0.786896 | 18.58987 | 0.004532601 | 1.58476
0.7888294 | 18.5988 | 0.004540231 | 1.587428
0.7907628 | 18.60771 | 0.004547625 | 1.590013
0.7926962 | 18.6166 | 0.004554809 | 1.592525
0.7946296 | 18.62548 | 0.004561806 | 1.594972
0.796563 | 18.63433 | 0.004568644 | 1.597362
0.7984964 | 18.64317 | 0.004575343 | 1.599705
0.8004298 | 18.65197 | 0.004581928 | 1.602007
0.8023632 | 18.66075 | 0.00458842 | 1.604277
0.8042966 | 18.6695 | 0.00459484 | 1.606522
0.80623 | 18.67821 | 0.004601208 | 1.608748
0.8081634 | 18.68689 | 0.00460754 | 1.610962
0.8100969 | 18.69553 | 0.004613854 | 1.613169
0.8120303 | 18.70414 | 0.004620163 | 1.615375
0.8139637 | 18.7127 | 0.00462648 | 1.617584
0.8158971 | 18.72121 | 0.004632814 | 1.619798
0.8178305 | 18.72968 | 0.004639173 | 1.622022
0.8197639 | 18.7381 | 0.004645562 | 1.624256
0.8216973 | 18.74647 | 0.004651983 | 1.626501
0.8236307 | 18.75478 | 0.004658436 | 1.628757
0.8255641 | 18.76303 | 0.004664918 | 1.631023
0.8274975 | 18.77122 | 0.004671421 | 1.633297
0.8294309 | 18.77934 | 0.004677938 | 1.635576
0.8313643 | 18.7874 | 0.004684459 | 1.637855
0.8332977 | 18.79539 | 0.00469097 | 1.640132
0.8352311 | 18.8033 | 0.004697457 | 1.6424
0.8371645 | 18.81114 | 0.004703906 | 1.644655
0.8390979 | 18.8189 | 0.004710299 | 1.64689
0.8410313 | 18.82657 | 0.004716618 | 1.649099
0.8429647 | 18.83416 | 0.004722845 | 1.651276
0.8448981 | 18.84166 | 0.00472896 | 1.653415
0.8468316 | 18.84906 | 0.004734945 | 1.655507
0.848765 | 18.85637 | 0.00474078 | 1.657547
0.8506984 | 18.86358 | 0.004746446 | 1.659528
0.8526318 | 18.87068 | 0.004751923 | 1.661443
0.8545652 | 18.87768 | 0.004757194 | 1.663286
0.8564986 | 18.88457 | 0.004762241 | 1.665051
0.858432 | 18.89134 | 0.004767048 | 1.666731
0.8603654 | 18.898 | 0.004771599 | 1.668323
0.8622988 | 18.90454 | 0.004775882 | 1.66982
0.8642322 | 18.91095 | 0.004779884 | 1.671219
0.8661656 | 18.91723 | 0.004783595 | 1.672517
0.868099 | 18.92339 | 0.004787008 | 1.67371
0.8700324 | 18.92941 | 0.004790118 | 1.674798
0.8719658 | 18.93529 | 0.004792922 | 1.675778
0.8738992 | 18.94102 | 0.004795421 | 1.676652
0.8758326 | 18.94661 | 0.004797618 | 1.67742
0.877766 | 18.95206 | 0.00479952 | 1.678085
0.8796994 | 18.95734 | 0.004801138 | 1.67865
0.8816329 | 18.96248 | 0.004802484 | 1.679121
0.8835663 | 18.96745 | 0.004803579 | 1.679504
0.8854997 | 18.97225 | 0.004804444 | 1.679806
0.8874331 | 18.97689 | 0.004805105 | 1.680038
0.8893665 | 18.98136 | 0.004805593 | 1.680208
0.8912999 | 18.98565 | 0.004805942 | 1.68033
0.8932333 | 18.98976 | 0.004806187 | 1.680416
0.8951667 | 18.99368 | 0.004806369 | 1.68048
0.8971001 | 18.99743 | 0.00480653 | 1.680536
0.8990335 | 19.00098 | 0.004806712 | 1.680599
0.9009669 | 19.00433 | 0.004806961 | 1.680687
0.9029003 | 19.00749 | 0.004807324 | 1.680813
0.9048337 | 19.01045 | 0.004809646 | 1.681625
0.9067671 | 19.0132 | 0.004813207 | 1.68287
0.9087005 | 19.01575 | 0.004817039 | 1.68421
0.9106339 | 19.01808 | 0.004821189 | 1.685661
0.9125673 | 19.0202 | 0.004825706 | 1.687241
0.9145007 | 19.02209 | 0.004830639 | 1.688965
0.9164341 | 19.02377 | 0.004836034 | 1.690851
0.9183676 | 19.02521 | 0.004841936 | 1.692915
0.920301 | 19.02643 | 0.004848389 | 1.695171
0.9222344 | 19.02741 | 0.004855434 | 1.697635
0.9241678 | 19.02816 | 0.004863111 | 1.700319
0.9261012 | 19.02866 | 0.004871455 | 1.703236
0.9280346 | 19.02892 | 0.004880499 | 1.706398
0.929968 | 19.02893 | 0.004890272 | 1.709815
0.9319014 | 19.02869 | 0.004900801 | 1.713496
0.9338348 | 19.0282 | 0.004912106 | 1.717449
0.9357682 | 19.02745 | 0.004924203 | 1.721679
0.9377016 | 19.02644 | 0.004937106 | 1.72619
0.939635 | 19.02516 | 0.00495082 | 1.730985
0.9415684 | 19.02361 | 0.004965345 | 1.736063
0.9435018 | 19.0218 | 0.004980678 | 1.741424
0.9454352 | 19.01971 | 0.004996807 | 1.747064
0.9473686 | 19.01734 | 0.005013714 | 1.752975
0.949302 | 19.0147 | 0.005031373 | 1.759149
0.9512354 | 19.01177 | 0.005049755 | 1.765576
0.9531689 | 19.00855 | 0.00506882 | 1.772242
0.9551023 | 19.00504 | 0.005088526 | 1.779132
0.9570357 | 19.00124 | 0.005108825 | 1.786229
0.9589691 | 18.99715 | 0.005129664 | 1.793515
0.9609025 | 18.99276 | 0.005150984 | 1.800969
0.9628359 | 18.98806 | 0.005172727 | 1.808572
0.9647693 | 18.98307 | 0.005194824 | 1.816297
0.9667027 | 18.97776 | 0.005217209 | 1.824124
0.9686361 | 18.97215 | 0.005239813 | 1.832027
0.9705695 | 18.96622 | 0.005262563 | 1.839981
0.9725029 | 18.95998 | 0.005285386 | 1.847961
0.9744363 | 18.95343 | 0.005308208 | 1.85594
0.9763697 | 18.94655 | 0.005330951 | 1.863892
0.9783031 | 18.93935 | 0.005353542 | 1.871791
0.9802365 | 18.93183 | 0.005375906 | 1.87961
0.9821699 | 18.92398 | 0.005397966 | 1.887323
0.9841033 | 18.91581 | 0.005419651 | 1.894905
0.9860367 | 18.9073 | 0.005440888 | 1.90233
0.9879701 | 18.89845 | 0.005461608 | 1.909575
0.9899036 | 18.88928 | 0.005481744 | 1.916615
0.991837 | 18.87976 | 0.005501233 | 1.923429
0.9937704 | 18.86991 | 0.005520013 | 1.929995
0.9957038 | 18.85971 | 0.005538029 | 1.936294
0.9976372 | 18.84917 | 0.005555229 | 1.942308
0.9995706 | 18.83828 | 0.005571565 | 1.94802
1.001504 | 18.82705 | 0.005586997 | 1.953415
1.003437 | 18.81547 | 0.005601488 | 1.958482
1.005371 | 18.80354 | 0.005615009 | 1.963209
1.007304 | 18.79126 | 0.005627537 | 1.967589
1.009238 | 18.77862 | 0.005639056 | 1.971617
1.011171 | 18.76563 | 0.00564956 | 1.97529
1.013104 | 18.75228 | 0.005659047 | 1.978607
1.015038 | 18.73857 | 0.005667525 | 1.981571
1.016971 | 18.72451 | 0.005675006 | 1.984186
1.018905 | 18.71008 | 0.005681511 | 1.986461
1.020838 | 18.69529 | 0.005687064 | 1.988402
1.022771 | 18.68015 | 0.005691698 | 1.990022
1.024705 | 18.66463 | 0.005695448 | 1.991333
1.026638 | 18.64876 | 0.005698354 | 1.99235
1.028572 | 18.63251 | 0.005700463 | 1.993087
1.030505 | 18.61591 | 0.005701823 | 1.993562
1.032438 | 18.59893 | 0.005702486 | 1.993794
1.034372 | 18.58159 | 0.005702508 | 1.993802
1.036305 | 18.56388 | 0.005701947 | 1.993606
1.038239 | 18.5458 | 0.005700863 | 1.993227
1.040172 | 18.52735 | 0.005699319 | 1.992687
1.042105 | 18.50853 | 0.005697377 | 1.992008
1.044039 | 18.48934 | 0.005695103 | 1.991213
1.045972 | 18.46978 | 0.005692561 | 1.990324
1.047906 | 18.44986 | 0.005689818 | 1.989365
1.049839 | 18.42956 | 0.005686938 | 1.988358
1.051773 | 18.40889 | 0.005683986 | 1.987326
1.053706 | 18.38785 | 0.005681026 | 1.986291
1.055639 | 18.36644 | 0.005678119 | 1.985275
1.057573 | 18.34466 | 0.005675326 | 1.984298
1.059506 | 18.32251 | 0.005672706 | 1.983382
1.06144 | 18.29999 | 0.005670314 | 1.982546
1.063373 | 18.2771 | 0.005668202 | 1.981807
1.065306 | 18.25384 | 0.00566642 | 1.981184
1.06724 | 18.23021 | 0.005665012 | 1.980692
1.069173 | 18.20622 | 0.00566402 | 1.980345
1.071107 | 18.18185 | 0.00566348 | 1.980156
1.07304 | 18.15713 | 0.005663423 | 1.980137
1.074973 | 18.13203 | 0.005663876 | 1.980295
1.076907 | 18.10658 | 0.005664859 | 1.980638
1.07884 | 18.08076 | 0.005666387 | 1.981173
1.080774 | 18.05457 | 0.005668473 | 1.981902
1.082707 | 18.02803 | 0.005671121 | 1.982828
1.08464 | 18.00112 | 0.005674335 | 1.983952
1.086574 | 17.97386 | 0.005678113 | 1.985273
1.088507 | 17.94623 | 0.005682449 | 1.986789
1.090441 | 17.91826 | 0.005687334 | 1.988497
1.092374 | 17.88992 | 0.005692756 | 1.990392
1.094307 | 17.86124 | 0.005698698 | 1.99247
1.096241 | 17.8322 | 0.005705142 | 1.994723
1.098174 | 17.80281 | 0.005712068 | 1.997144
1.100108 | 17.77308 | 0.005719451 | 1.999726
1.102041 | 17.74299 | 0.005727266 | 2.002458
1.103974 | 17.71257 | 0.005735486 | 2.005332
1.105908 | 17.6818 | 0.00574408 | 2.008337
1.107841 | 17.65069 | 0.00575302 | 2.011463
1.109775 | 17.61924 | 0.005762272 | 2.014698
1.111708 | 17.58746 | 0.005771804 | 2.01803
1.113641 | 17.55534 | 0.005781581 | 2.021449
1.115575 | 17.5229 | 0.005791571 | 2.024942
1.117508 | 17.49012 | 0.005801738 | 2.028496
1.119442 | 17.45702 | 0.005812047 | 2.032101
1.121375 | 17.42359 | 0.005822465 | 2.035743
1.123309 | 17.38984 | 0.005832958 | 2.039412
1.125242 | 17.35578 | 0.005843491 | 2.043095
1.127175 | 17.32139 | 0.005854033 | 2.04678
1.129109 | 17.2867 | 0.005864552 | 2.050458
1.131042 | 17.2517 | 0.005875017 | 2.054117
1.132976 | 17.21639 | 0.005885402 | 2.057748
1.134909 | 17.18077 | 0.005895678 | 2.061341
1.136842 | 17.14486 | 0.005905822 | 2.064888
1.138776 | 17.10864 | 0.00591581 | 2.06838
1.140709 | 17.07214 | 0.005925622 | 2.071811
1.142643 | 17.03534 | 0.00593524 | 2.075174
1.144576 | 16.99826 | 0.005944648 | 2.078463
1.146509 | 16.96089 | 0.005953831 | 2.081674
1.148443 | 16.92324 | 0.005962777 | 2.084801
1.150376 | 16.88532 | 0.005971474 | 2.087842
1.15231 | 16.84712 | 0.005979915 | 2.090794
1.154243 | 16.80865 | 0.005988092 | 2.093653
1.156176 | 16.76992 | 0.005996 | 2.096417
1.15811 | 16.73093 | 0.006003635 | 2.099087
1.160043 | 16.69168 | 0.006010994 | 2.10166
1.161977 | 16.65217 | 0.006018077 | 2.104136
1.16391 | 16.61242 | 0.006024884 | 2.106516
1.165843 | 16.57242 | 0.006031417 | 2.1088
1.167777 | 16.53218 | 0.00603768 | 2.11099
1.16971 | 16.4917 | 0.006043677 | 2.113087
1.171644 | 16.45099 | 0.006049413 | 2.115093
1.173577 | 16.41005 | 0.006054897 | 2.11701
1.17551 | 16.36889 | 0.006060135 | 2.118841
1.177444 | 16.32751 | 0.006065137 | 2.12059
1.179377 | 16.28592 | 0.006069913 | 2.12226
1.181311 | 16.24411 | 0.006074473 | 2.123854
1.183244 | 16.2021 | 0.00607883 | 2.125378
1.185177 | 16.15989 | 0.006082995 | 2.126834
1.187111 | 16.11749 | 0.006086983 | 2.128228
1.189044 | 16.07489 | 0.006090806 | 2.129565
1.190978 | 16.0321 | 0.00609448 | 2.13085
1.192911 | 15.98914 | 0.006098019 | 2.132087
1.194845 | 15.946 | 0.00610144 | 2.133283
1.196778 | 15.90269 | 0.006104758 | 2.134443
1.198711 | 15.85921 | 0.006107989 | 2.135573
1.200645 | 15.81557 | 0.006111151 | 2.136678
1.202578 | 15.77178 | 0.00611426 | 2.137765
1.204512 | 15.72783 | 0.006117334 | 2.13884
1.206445 | 15.68374 | 0.006120389 | 2.139908
1.208378 | 15.63951 | 0.006123444 | 2.140976
1.210312 | 15.59515 | 0.006126515 | 2.14205
1.212245 | 15.55066 | 0.006129618 | 2.143135
1.214179 | 15.50604 | 0.006132772 | 2.144238
1.216112 | 15.46131 | 0.006135992 | 2.145364
1.218045 | 15.41646 | 0.006139294 | 2.146518
1.219979 | 15.37151 | 0.006142693 | 2.147706
1.221912 | 15.32645 | 0.006146204 | 2.148934
1.223846 | 15.2813 | 0.00614984 | 2.150205
1.225779 | 15.23606 | 0.006153615 | 2.151525
1.227712 | 15.19074 | 0.006157541 | 2.152898
1.229646 | 15.14533 | 0.006161628 | 2.154327
1.231579 | 15.09986 | 0.006165885 | 2.155815
1.233513 | 15.05431 | 0.006170321 | 2.157366
1.235446 | 15.00871 | 0.006174942 | 2.158982
1.237379 | 14.96305 | 0.006179754 | 2.160664
1.239313 | 14.91735 | 0.006184759 | 2.162414
1.241246 | 14.87159 | 0.006189958 | 2.164232
1.24318 | 14.82581 | 0.006195351 | 2.166118
1.245113 | 14.77999 | 0.006200936 | 2.16807
1.247046 | 14.73414 | 0.006206707 | 2.170088
1.24898 | 14.68828 | 0.006212657 | 2.172169
1.250913 | 14.6424 | 0.006218777 | 2.174308
1.252847 | 14.59652 | 0.006225053 | 2.176502
1.25478 | 14.55063 | 0.006231471 | 2.178746
1.256713 | 14.50475 | 0.006238013 | 2.181034
1.258647 | 14.45888 | 0.006244659 | 2.183357
1.26058 | 14.41303 | 0.006251384 | 2.185709
1.262514 | 14.3672 | 0.006258161 | 2.188078
1.264447 | 14.3214 | 0.006264961 | 2.190456
1.266381 | 14.27563 | 0.00627175 | 2.192829
1.268314 | 14.22991 | 0.00627849 | 2.195186
1.270247 | 14.18423 | 0.006285145 | 2.197513
1.272181 | 14.13861 | 0.006291671 | 2.199794
1.274114 | 14.09305 | 0.006298024 | 2.202016
1.276048 | 14.04755 | 0.00630416 | 2.204161
1.277981 | 14.00213 | 0.006310031 | 2.206214
1.279914 | 13.95678 | 0.006315588 | 2.208157
1.281848 | 13.91152 | 0.006320781 | 2.209973
1.283781 | 13.86635 | 0.00632556 | 2.211644
1.285715 | 13.82127 | 0.006329874 | 2.213152
1.287648 | 13.7763 | 0.006333673 | 2.21448
1.289581 | 13.73143 | 0.006336905 | 2.21561
1.291515 | 13.68669 | 0.006339522 | 2.216525
1.293448 | 13.64206 | 0.006341474 | 2.217208
1.295382 | 13.59755 | 0.006342716 | 2.217642
1.297315 | 13.55318 | 0.006343201 | 2.217811
1.299248 | 13.50895 | 0.006342887 | 2.217702
1.301182 | 13.46487 | 0.006341734 | 2.217298
1.303115 | 13.42093 | 0.006339704 | 2.216589
1.305049 | 13.37715 | 0.006336763 | 2.21556
1.306982 | 13.33353 | 0.006332881 | 2.214203
1.308915 | 13.29008 | 0.00632803 | 2.212507
1.310849 | 13.2468 | 0.00632219 | 2.210465
1.312782 | 13.2037 | 0.006315343 | 2.208071
1.314716 | 13.16079 | 0.006307476 | 2.20532
1.316649 | 13.11807 | 0.006298582 | 2.202211
1.318582 | 13.07554 | 0.006288661 | 2.198742
1.320516 | 13.03321 | 0.006277718 | 2.194916
1.322449 | 12.99109 | 0.006265765 | 2.190737
1.324383 | 12.94919 | 0.00625282 | 2.186211
1.326316 | 12.9075 | 0.006238909 | 2.181347
1.328249 | 12.86603 | 0.006224065 | 2.176157
1.330183 | 12.8248 | 0.00620833 | 2.170655
1.332116 | 12.7838 | 0.006191751 | 2.164859
1.33405 | 12.74303 | 0.006174384 | 2.158787
1.335983 | 12.70251 | 0.006156291 | 2.152461
1.337917 | 12.66224 | 0.006137536 | 2.145904
1.33985 | 12.62222 | 0.006118194 | 2.139141
1.341783 | 12.58246 | 0.006098341 | 2.132199
1.343717 | 12.54297 | 0.006078058 | 2.125108
1.34565 | 12.50374 | 0.006057428 | 2.117895
1.347584 | 12.46479 | 0.006036541 | 2.110592
1.349517 | 12.42611 | 0.006015486 | 2.10323
1.35145 | 12.38772 | 0.005994355 | 2.095842
1.353384 | 12.34961 | 0.005973241 | 2.08846
1.355317 | 12.3118 | 0.005952237 | 2.081116
1.357251 | 12.27428 | 0.005931439 | 2.073845
1.359184 | 12.23706 | 0.00591094 | 2.066677
1.361117 | 12.20014 | 0.005890833 | 2.059647
1.363051 | 12.16353 | 0.005871208 | 2.052786
1.364984 | 12.12723 | 0.005852156 | 2.046124
1.366918 | 12.09125 | 0.005833763 | 2.039693
1.368851 | 12.05559 | 0.005816112 | 2.033522
1.370784 | 12.02025 | 0.005799283 | 2.027638
1.372718 | 11.98523 | 0.005783352 | 2.022068
1.374651 | 11.95055 | 0.005768388 | 2.016836
1.376585 | 11.9162 | 0.005754457 | 2.011965
1.378518 | 11.88218 | 0.005741617 | 2.007476
1.380451 | 11.84851 | 0.005729922 | 2.003387
1.382385 | 11.81517 | 0.005719416 | 1.999714
1.384318 | 11.78219 | 0.005710137 | 1.996469
1.386252 | 11.74955 | 0.005702115 | 1.993665
1.388185 | 11.71726 | 0.005695369 | 1.991306
1.390118 | 11.68532 | 0.005689911 | 1.989398
1.392052 | 11.65375 | 0.005685742 | 1.98794
1.393985 | 11.62253 | 0.005682854 | 1.98693
1.395919 | 11.59167 | 0.00568123 | 1.986362
1.397852 | 11.56117 | 0.005680843 | 1.986227
1.399785 | 11.53104 | 0.005681662 | 1.986513
1.401719 | 11.50128 | 0.005683644 | 1.987206
1.403652 | 11.47188 | 0.005686742 | 1.98829
1.405586 | 11.44286 | 0.005690901 | 1.989744
1.407519 | 11.41421 | 0.005696062 | 1.991548
1.409453 | 11.38593 | 0.00570216 | 1.99368
1.411386 | 11.35802 | 0.005709124 | 1.996115
1.413319 | 11.33049 | 0.00571688 | 1.998827
1.415253 | 11.30334 | 0.005725351 | 2.001789
1.417186 | 11.27656 | 0.005734456 | 2.004972
1.41912 | 11.25017 | 0.005744111 | 2.008348
1.421053 | 11.22415 | 0.00575423 | 2.011886
1.422986 | 11.19851 | 0.005764727 | 2.015556
1.42492 | 11.17326 | 0.005775513 | 2.019327
1.426853 | 11.14838 | 0.005786501 | 2.023169
1.428787 | 11.12388 | 0.0057976 | 2.02705
1.43072 | 11.09977 | 0.005808725 | 2.030939
1.432653 | 11.07603 | 0.005819787 | 2.034807
1.434587 | 11.05268 | 0.005830703 | 2.038623
1.43652 | 11.02971 | 0.005841388 | 2.042359
1.438454 | 11.00711 | 0.005851764 | 2.045987
1.440387 | 10.98489 | 0.005861753 | 2.04948
1.44232 | 10.96305 | 0.005871282 | 2.052812
1.444254 | 10.94159 | 0.005880284 | 2.055959
1.446187 | 10.92051 | 0.005888694 | 2.058899
1.448121 | 10.8998 | 0.005896454 | 2.061612
1.450054 | 10.87946 | 0.005903511 | 2.06408
1.451987 | 10.85949 | 0.00590982 | 2.066286
1.453921 | 10.8399 | 0.005915343 | 2.068217
1.455854 | 10.82067 | 0.005920046 | 2.069861
1.457788 | 10.80182 | 0.005923907 | 2.071211
1.459721 | 10.78332 | 0.005926905 | 2.072259
1.461654 | 10.76519 | 0.005929028 | 2.073002
1.463588 | 10.74743 | 0.005930272 | 2.073436
1.465521 | 10.73001 | 0.005930633 | 2.073563
1.467455 | 10.71296 | 0.005930117 | 2.073382
1.469388 | 10.69626 | 0.005928733 | 2.072898
1.471321 | 10.67991 | 0.005926495 | 2.072116
1.473255 | 10.66391 | 0.00592342 | 2.071041
1.475188 | 10.64825 | 0.00591953 | 2.069681
1.477122 | 10.63294 | 0.005914851 | 2.068045
1.479055 | 10.61797 | 0.00590941 | 2.066143
1.480989 | 10.60333 | 0.005903241 | 2.063985
1.482922 | 10.58902 | 0.005896376 | 2.061585
1.484855 | 10.57505 | 0.005888853 | 2.058955
1.486789 | 10.56139 | 0.005880708 | 2.056107
1.488722 | 10.54807 | 0.005871983 | 2.053057
1.490656 | 10.53505 | 0.005862719 | 2.049817
1.492589 | 10.52236 | 0.005852957 | 2.046404
1.494522 | 10.50997 | 0.005842741 | 2.042832
1.496456 | 10.49789 | 0.005832113 | 2.039117
1.498389 | 10.48611 | 0.005821117 | 2.035272
1.500323 | 10.47462 | 0.005809795 | 2.031314
1.502256 | 10.46344 | 0.00579819 | 2.027256
1.504189 | 10.45253 | 0.005786343 | 2.023114
1.506123 | 10.44192 | 0.005774293 | 2.018901
1.508056 | 10.43158 | 0.005762079 | 2.01463
1.50999 | 10.42152 | 0.005749737 | 2.010315
1.511923 | 10.41173 | 0.005737301 | 2.005967
1.513856 | 10.4022 | 0.005724802 | 2.001597
1.51579 | 10.39293 | 0.005712268 | 1.997214
1.517723 | 10.38392 | 0.005699725 | 1.992829
1.519657 | 10.37516 | 0.005687196 | 1.988448
1.52159 | 10.36664 | 0.005674699 | 1.984079
1.523523 | 10.35836 | 0.005662252 | 1.979727
1.525457 | 10.35032 | 0.005649868 | 1.975397
1.52739 | 10.34251 | 0.00563756 | 1.971094
1.529324 | 10.33492 | 0.005625336 | 1.96682
1.531257 | 10.32755 | 0.005613206 | 1.962579
1.53319 | 10.32039 | 0.005601173 | 1.958372
1.535124 | 10.31344 | 0.005589241 | 1.9542
1.537057 | 10.30669 | 0.005577413 | 1.950064
1.538991 | 10.30014 | 0.005565688 | 1.945965
1.540924 | 10.29378 | 0.00555186 | 1.94113
1.542857 | 10.28761 | 0.005536902 | 1.9359
1.544791 | 10.28161 | 0.005522172 | 1.93075
1.546724 | 10.27579 | 0.00550766 | 1.925676
1.548658 | 10.27014 | 0.005493357 | 1.920675
1.550591 | 10.26466 | 0.005479254 | 1.915744
1.552525 | 10.25933 | 0.005465339 | 1.910879
1.554458 | 10.25415 | 0.005451604 | 1.906077
1.556391 | 10.24912 | 0.005438036 | 1.901333
1.558325 | 10.24423 | 0.005424624 | 1.896644
1.560258 | 10.23947 | 0.005411359 | 1.892006
1.562192 | 10.23485 | 0.005398229 | 1.887415
1.564125 | 10.23035 | 0.005385225 | 1.882868
1.566058 | 10.22597 | 0.005372336 | 1.878362
1.567992 | 10.2217 | 0.005359555 | 1.873893
1.569925 | 10.21754 | 0.005346872 | 1.869459
1.571859 | 10.21348 | 0.005334281 | 1.865057
1.573792 | 10.20952 | 0.005321775 | 1.860684
1.575725 | 10.20565 | 0.005309351 | 1.85634
1.577659 | 10.20187 | 0.005297003 | 1.852023
1.579592 | 10.19817 | 0.005284731 | 1.847732
1.581526 | 10.19455 | 0.005272534 | 1.843468
1.583459 | 10.191 | 0.005260413 | 1.83923
1.585392 | 10.18752 | 0.005248371 | 1.835019
1.587326 | 10.1841 | 0.00523641 | 1.830837
1.589259 | 10.18073 | 0.005224535 | 1.826686
1.591193 | 10.17742 | 0.005212753 | 1.822566
1.593126 | 10.17416 | 0.00520107 | 1.818481
1.595059 | 10.17094 | 0.005189493 | 1.814434
1.596993 | 10.16776 | 0.005178032 | 1.810426
1.598926 | 10.16461 | 0.005166694 | 1.806462
1.60086 | 10.1615 | 0.00515549 | 1.802545
1.602793 | 10.15841 | 0.005144431 | 1.798678
1.604726 | 10.15534 | 0.005133527 | 1.794866
1.60666 | 10.1523 | 0.00512279 | 1.791112
1.608593 | 10.14926 | 0.00511223 | 1.78742
1.610527 | 10.14624 | 0.00510186 | 1.783794
1.61246 | 10.14323 | 0.005091692 | 1.780239
1.614393 | 10.14022 | 0.005081738 | 1.776758
1.616327 | 10.13722 | 0.005072009 | 1.773357
1.61826 | 10.13421 | 0.005062518 | 1.770039
1.620194 | 10.13119 | 0.005053277 | 1.766807
1.622127 | 10.12817 | 0.005044295 | 1.763667
1.624061 | 10.12514 | 0.005035586 | 1.760622
1.625994 | 10.1221 | 0.005027158 | 1.757675
1.627927 | 10.11904 | 0.005019023 | 1.754831
1.629861 | 10.11597 | 0.005011189 | 1.752092
1.631794 | 10.11288 | 0.005003665 | 1.749461
1.633728 | 10.10976 | 0.00499646 | 1.746942
1.635661 | 10.10662 | 0.00498958 | 1.744537
1.637594 | 10.10346 | 0.004983031 | 1.742247
1.639528 | 10.10028 | 0.004976819 | 1.740075
1.641461 | 10.09706 | 0.004970947 | 1.738022
1.643395 | 10.09382 | 0.004965419 | 1.736089
1.645328 | 10.09055 | 0.004960235 | 1.734277
1.647261 | 10.08725 | 0.004955397 | 1.732585
1.649195 | 10.08392 | 0.004950903 | 1.731014
1.651128 | 10.08056 | 0.004946752 | 1.729563
1.653062 | 10.07717 | 0.004942943 | 1.728231
1.654995 | 10.07375 | 0.00493947 | 1.727017
1.656928 | 10.0703 | 0.004936331 | 1.725919
1.658862 | 10.06682 | 0.00493352 | 1.724936
1.660795 | 10.06331 | 0.004931031 | 1.724066
1.662729 | 10.05977 | 0.004928858 | 1.723306
1.664662 | 10.0562 | 0.004926994 | 1.722654
1.666595 | 10.0526 | 0.00492543 | 1.722108
1.668529 | 10.04897 | 0.004924159 | 1.721663
1.670462 | 10.04532 | 0.004923172 | 1.721318
1.672396 | 10.04165 | 0.004922459 | 1.721069
1.674329 | 10.03795 | 0.004922011 | 1.720912
1.676262 | 10.03424 | 0.004921818 | 1.720845
1.678196 | 10.0305 | 0.004921869 | 1.720862
1.680129 | 10.02674 | 0.004922154 | 1.720962
1.682063 | 10.02298 | 0.004922661 | 1.721139
1.683996 | 10.01919 | 0.004923381 | 1.721391
1.685929 | 10.0154 | 0.004924301 | 1.721713
1.687863 | 10.0116 | 0.004925412 | 1.722101
1.689796 | 10.00779 | 0.004926701 | 1.722552
1.69173 | 10.00399 | 0.004928157 | 1.723061
1.693663 | 10.00018 | 0.00492977 | 1.723625
1.695597 | 9.99637 | 0.004931528 | 1.72424
1.69753 | 9.992569 | 0.004933422 | 1.724902
1.699463 | 9.988777 | 0.00493544 | 1.725607
1.701397 | 9.984997 | 0.004937572 | 1.726353
1.70333 | 9.981233 | 0.004939809 | 1.727135
1.705264 | 9.977487 | 0.004942141 | 1.72795
1.707197 | 9.973762 | 0.004944559 | 1.728796
1.70913 | 9.970063 | 0.004947055 | 1.729668
1.711064 | 9.966393 | 0.00494962 | 1.730565
1.712997 | 9.962755 | 0.004952246 | 1.731484
1.714931 | 9.959153 | 0.004954927 | 1.732421
1.716864 | 9.95559 | 0.004957656 | 1.733375
1.718797 | 9.952069 | 0.004960425 | 1.734343
1.720731 | 9.948595 | 0.004963228 | 1.735323
1.722664 | 9.945171 | 0.004966061 | 1.736313
1.724598 | 9.9418 | 0.004968916 | 1.737312
1.726531 | 9.938486 | 0.004971789 | 1.738316
1.728464 | 9.935232 | 0.004974676 | 1.739326
1.730398 | 9.932042 | 0.004977571 | 1.740338
1.732331 | 9.928919 | 0.004980471 | 1.741352
1.734265 | 9.925866 | 0.004983371 | 1.742366
1.736198 | 9.922886 | 0.004986269 | 1.743379
1.738131 | 9.919983 | 0.004989161 | 1.74439
1.740065 | 9.917159 | 0.004992044 | 1.745398
1.741998 | 9.914417 | 0.004994916 | 1.746402
1.743932 | 9.911761 | 0.004997774 | 1.747402
1.745865 | 9.909191 | 0.005000616 | 1.748395
1.747798 | 9.906712 | 0.005003441 | 1.749383
1.749732 | 9.904326 | 0.005006247 | 1.750364
1.751665 | 9.902033 | 0.005009033 | 1.751338
1.753599 | 9.899837 | 0.005011797 | 1.752305
1.755532 | 9.897739 | 0.00501454 | 1.753264
1.757465 | 9.895741 | 0.005017261 | 1.754215
1.759399 | 9.893844 | 0.005019959 | 1.755158
1.761332 | 9.892048 | 0.005022634 | 1.756094
1.763266 | 9.890356 | 0.005025287 | 1.757021
1.765199 | 9.888767 | 0.005027918 | 1.757941
1.767133 | 9.887282 | 0.005030527 | 1.758853
1.769066 | 9.885901 | 0.005033116 | 1.759759
1.770999 | 9.884623 | 0.005035686 | 1.760657
1.772933 | 9.883449 | 0.005038236 | 1.761549
1.774866 | 9.882377 | 0.00504077 | 1.762435
1.7768 | 9.881407 | 0.005043288 | 1.763315
1.778733 | 9.880537 | 0.005045791 | 1.76419
1.780666 | 9.879765 | 0.005048282 | 1.765061
1.7826 | 9.879089 | 0.005050761 | 1.765928
1.784533 | 9.878508 | 0.005053231 | 1.766791
1.786467 | 9.878017 | 0.005055692 | 1.767652
1.7884 | 9.877616 | 0.005058147 | 1.76851
1.790333 | 9.877299 | 0.005060596 | 1.769366
1.792267 | 9.877063 | 0.005063041 | 1.770221
1.7942 | 9.876904 | 0.005065484 | 1.771075
1.796134 | 9.876819 | 0.005067925 | 1.771929
1.798067 | 9.876801 | 0.005070365 | 1.772782
1.8 | 9.876847 | 0.005072805 | 1.773635
1.801934 | 9.87695 | 0.005075245 | 1.774488
1.803867 | 9.877106 | 0.005077686 | 1.775342
1.805801 | 9.877307 | 0.005080128 | 1.776196
1.807734 | 9.877548 | 0.005082571 | 1.77705
1.809667 | 9.877822 | 0.005085013 | 1.777904
1.811601 | 9.878121 | 0.005087454 | 1.778757
1.813534 | 9.878439 | 0.005089894 | 1.77961
1.815468 | 9.878769 | 0.005092329 | 1.780461
1.817401 | 9.879102 | 0.005094758 | 1.781311
1.819334 | 9.87943 | 0.005097179 | 1.782157
1.821268 | 9.879745 | 0.005099588 | 1.783
1.823201 | 9.880039 | 0.005101983 | 1.783837
1.825135 | 9.880302 | 0.005104358 | 1.784667
1.827068 | 9.880528 | 0.005106711 | 1.78549
1.829001 | 9.880706 | 0.005109035 | 1.786302
1.830935 | 9.880827 | 0.005111325 | 1.787103
1.832868 | 9.880884 | 0.005113575 | 1.78789
1.834802 | 9.880866 | 0.005115778 | 1.78866
1.836735 | 9.880765 | 0.005117928 | 1.789412
1.838669 | 9.880572 | 0.005120016 | 1.790142
1.840602 | 9.880279 | 0.005122034 | 1.790847
1.842535 | 9.879878 | 0.005123976 | 1.791526
1.844469 | 9.879359 | 0.005125833 | 1.792176
1.846402 | 9.878716 | 0.005127597 | 1.792792
1.848336 | 9.87794 | 0.00512926 | 1.793374
1.850269 | 9.877025 | 0.005130816 | 1.793918
1.852202 | 9.875965 | 0.005132256 | 1.794421
1.854136 | 9.874753 | 0.005133574 | 1.794882
1.856069 | 9.873384 | 0.005134763 | 1.795298
1.858003 | 9.871855 | 0.005135818 | 1.795667
1.859936 | 9.87016 | 0.005136734 | 1.795987
1.861869 | 9.8683 | 0.005137506 | 1.796257
1.863803 | 9.86627 | 0.00513813 | 1.796475
1.865736 | 9.864073 | 0.005138604 | 1.796641
1.86767 | 9.861707 | 0.005138926 | 1.796753
1.869603 | 9.859177 | 0.005139095 | 1.796813
1.871536 | 9.856486 | 0.005139113 | 1.796819
1.87347 | 9.853641 | 0.005138981 | 1.796773
1.875403 | 9.850648 | 0.005138702 | 1.796675
1.877337 | 9.847518 | 0.005138281 | 1.796528
1.87927 | 9.844262 | 0.005137724 | 1.796333
1.881203 | 9.840896 | 0.005137039 | 1.796094
1.883137 | 9.837434 | 0.005136236 | 1.795813
1.88507 | 9.833898 | 0.005135324 | 1.795494
1.887004 | 9.830309 | 0.005134319 | 1.795143
1.888937 | 9.826694 | 0.005133234 | 1.794763
1.89087 | 9.823079 | 0.005132086 | 1.794362
1.892804 | 9.819499 | 0.005130895 | 1.793946
1.894737 | 9.815989 | 0.005129683 | 1.793522
1.896671 | 9.81259 | 0.005128471 | 1.793098
1.898604 | 9.809345 | 0.005127287 | 1.792684
1.900537 | 9.806304 | 0.005126156 | 1.792289
1.902471 | 9.80352 | 0.005125108 | 1.791922
1.904404 | 9.801052 | 0.005124171 | 1.791595
1.906338 | 9.798966 | 0.005123378 | 1.791317
1.908271 | 9.797329 | 0.00512276 | 1.791101
1.910205 | 9.79622 | 0.005122348 | 1.790957
1.912138 | 9.795719 | 0.005122175 | 1.790897
1.914071 | 9.795917 | 0.005122274 | 1.790931
1.916005 | 9.796909 | 0.005122678 | 1.791072
1.917938 | 9.798799 | 0.005123417 | 1.791331
1.919872 | 9.8017 | 0.005124525 | 1.791718
1.921805 | 9.80573 | 0.005126031 | 1.792245
1.923738 | 9.811019 | 0.005127965 | 1.792921
1.925672 | 9.817705 | 0.005130354 | 1.793756
1.927605 | 9.825938 | 0.005133226 | 1.794761
1.929539 | 9.835876 | 0.005136608 | 1.795943
1.931472 | 9.795087 | 0.005140665 | 1.797362
1.932444 | 9.795087 | 0.005140665 | 1.797362
1.93438 | 9.807375 | 0.005145136 | 1.798925
1.936316 | 9.820672 | 0.005150196 | 1.800694
1.938252 | 9.834917 | 0.005155794 | 1.802651
1.940188 | 9.850051 | 0.005160119 | 1.804163
1.942124 | 9.866017 | 0.005163973 | 1.805511
1.94406 | 9.882762 | 0.005167398 | 1.806708
1.945995 | 9.900234 | 0.005170433 | 1.807769
1.947931 | 9.918386 | 0.005173113 | 1.808706
1.949867 | 9.937169 | 0.005175469 | 1.80953
1.951803 | 9.95654 | 0.005177528 | 1.81025
1.953739 | 9.976457 | 0.005179312 | 1.810874
1.955675 | 9.996879 | 0.00518084 | 1.811408
1.957611 | 10.01777 | 0.005182123 | 1.811857
1.959547 | 10.03909 | 0.00518317 | 1.812223
1.961483 | 10.06081 | 0.005183983 | 1.812507
1.963419 | 10.08289 | 0.005184561 | 1.812709
1.965355 | 10.10531 | 0.005184898 | 1.812827
1.967291 | 10.12803 | 0.005184985 | 1.812857
1.969227 | 10.15104 | 0.00518481 | 1.812796
1.971163 | 10.17429 | 0.005184355 | 1.812637
1.973099 | 10.19778 | 0.005183603 | 1.812374
1.975034 | 10.22147 | 0.005182532 | 1.812
1.97697 | 10.24534 | 0.00518112 | 1.811506
1.978906 | 10.26938 | 0.005179342 | 1.810884
1.980842 | 10.29357 | 0.005177171 | 1.810125
1.982778 | 10.31789 | 0.005174581 | 1.80922
1.984714 | 10.34232 | 0.005171543 | 1.808157
1.98665 | 10.36686 | 0.005168029 | 1.806929
1.988586 | 10.39147 | 0.005164011 | 1.805524
1.990522 | 10.41617 | 0.005159461 | 1.803933
1.992458 | 10.44092 | 0.005154353 | 1.802147
1.994394 | 10.46573 | 0.005148658 | 1.800156
1.99633 | 10.49058 | 0.005142354 | 1.797952
1.998266 | 10.51546 | 0.005135415 | 1.795526
2.000202 | 10.54037 | 0.005127823 | 1.792871
2.002138 | 10.56531 | 0.005119557 | 1.789981
2.004073 | 10.59025 | 0.005110601 | 1.78685
2.006009 | 10.6152 | 0.005100943 | 1.783473
2.007945 | 10.64016 | 0.005090573 | 1.779847
2.009881 | 10.66512 | 0.005079485 | 1.775971
2.011817 | 10.69008 | 0.005067678 | 1.771843
2.013753 | 10.71503 | 0.005055154 | 1.767464
2.015689 | 10.73998 | 0.005041921 | 1.762837
2.017625 | 10.76492 | 0.005027991 | 1.757966
2.019561 | 10.78985 | 0.005013382 | 1.752859
2.021497 | 10.81478 | 0.004998119 | 1.747522
2.023433 | 10.83969 | 0.00498223 | 1.741967
2.025369 | 10.8646 | 0.004965752 | 1.736206
2.027305 | 10.8895 | 0.004948724 | 1.730252
2.029241 | 10.9144 | 0.004931192 | 1.724122
2.031177 | 10.9393 | 0.004913204 | 1.717833
2.033112 | 10.9642 | 0.004894815 | 1.711403
2.035048 | 10.9891 | 0.004876079 | 1.704853
2.036984 | 11.014 | 0.004857059 | 1.698203
2.03892 | 11.03892 | 0.004837815 | 1.691474
2.040856 | 11.06384 | 0.004818414 | 1.684691
2.042792 | 11.08879 | 0.004798921 | 1.677875
2.044728 | 11.11375 | 0.004779405 | 1.671052
2.046664 | 11.13874 | 0.004759936 | 1.664245
2.0486 | 11.16376 | 0.004740584 | 1.657479
2.050536 | 11.18881 | 0.004721419 | 1.650778
2.052472 | 11.2139 | 0.004702513 | 1.644168
2.054408 | 11.23903 | 0.004683935 | 1.637672
2.056344 | 11.26421 | 0.004665754 | 1.631315
2.05828 | 11.28945 | 0.004648039 | 1.625122
2.060216 | 11.31474 | 0.004630855 | 1.619114
2.062151 | 11.34009 | 0.004614269 | 1.613314
2.064087 | 11.36552 | 0.00459834 | 1.607745
2.066023 | 11.39101 | 0.004583129 | 1.602427
2.067959 | 11.41659 | 0.004568692 | 1.597379
2.069895 | 11.44225 | 0.004555081 | 1.59262
2.071831 | 11.46799 | 0.004542344 | 1.588167
2.073767 | 11.49384 | 0.004530526 | 1.584035
2.075703 | 11.51978 | 0.004519665 | 1.580237
2.077639 | 11.54582 | 0.004509796 | 1.576787
2.079575 | 11.57198 | 0.004500947 | 1.573693
2.081511 | 11.59825 | 0.004493141 | 1.570964
2.083447 | 11.62464 | 0.004486394 | 1.568605
2.085383 | 11.65116 | 0.004480715 | 1.566619
2.087319 | 11.67781 | 0.004476109 | 1.565009
2.089255 | 11.70459 | 0.004472572 | 1.563772
2.09119 | 11.73151 | 0.004470096 | 1.562907
2.093126 | 11.75857 | 0.004468668 | 1.562407
2.095062 | 11.78578 | 0.004468269 | 1.562268
2.096998 | 11.81314 | 0.004468876 | 1.56248
2.098934 | 11.84066 | 0.00447046 | 1.563034
2.10087 | 11.86834 | 0.004472991 | 1.563919
2.102806 | 11.89619 | 0.004476432 | 1.565122
2.104742 | 11.9242 | 0.004480744 | 1.566629
2.106678 | 11.95239 | 0.004485885 | 1.568427
2.108614 | 11.98075 | 0.00449181 | 1.570498
2.11055 | 12.00928 | 0.004498471 | 1.572827
2.112486 | 12.038 | 0.004505818 | 1.575396
2.114422 | 12.06691 | 0.004513799 | 1.578186
2.116358 | 12.096 | 0.004522361 | 1.58118
2.118293 | 12.12528 | 0.004531449 | 1.584358
2.120229 | 12.15476 | 0.004541007 | 1.5877
2.122165 | 12.18442 | 0.00455098 | 1.591186
2.124101 | 12.21429 | 0.00456131 | 1.594798
2.126037 | 12.24435 | 0.00457194 | 1.598515
2.127973 | 12.27462 | 0.004582814 | 1.602317
2.129909 | 12.30509 | 0.004593877 | 1.606185
2.131845 | 12.33576 | 0.004605073 | 1.610099
2.133781 | 12.36663 | 0.004616348 | 1.614041
2.135717 | 12.39772 | 0.00462765 | 1.617993
2.137653 | 12.429 | 0.004638929 | 1.621937
2.139589 | 12.4605 | 0.004650137 | 1.625855
2.141525 | 12.4922 | 0.004661228 | 1.629733
2.143461 | 12.52411 | 0.004672158 | 1.633554
2.145397 | 12.55623 | 0.004682888 | 1.637306
2.147332 | 12.58856 | 0.004693381 | 1.640975
2.149268 | 12.6211 | 0.004703605 | 1.64455
2.151204 | 12.65384 | 0.00471353 | 1.64802
2.15314 | 12.68679 | 0.004723129 | 1.651376
2.155076 | 12.71995 | 0.004732381 | 1.654611
2.157012 | 12.75331 | 0.004741263 | 1.657716
2.158948 | 12.78688 | 0.00474976 | 1.660687
2.160884 | 12.82064 | 0.004757857 | 1.663518
2.16282 | 12.85461 | 0.004765542 | 1.666205
2.164756 | 12.88878 | 0.004772804 | 1.668744
2.166692 | 12.92315 | 0.004779637 | 1.671133
2.168628 | 12.95771 | 0.004786035 | 1.67337
2.170564 | 12.99247 | 0.004791994 | 1.675453
2.1725 | 13.02742 | 0.004797512 | 1.677383
2.174436 | 13.06255 | 0.004802589 | 1.679158
2.176371 | 13.09787 | 0.004807225 | 1.680779
2.178307 | 13.13338 | 0.004811424 | 1.682247
2.180243 | 13.16907 | 0.004815188 | 1.683563
2.182179 | 13.20493 | 0.00481852 | 1.684728
2.184115 | 13.24097 | 0.004821427 | 1.685744
2.186051 | 13.27718 | 0.004823914 | 1.686614
2.187987 | 13.31356 | 0.004825985 | 1.687338
2.189923 | 13.3501 | 0.004827648 | 1.68792
2.191859 | 13.3868 | 0.004828909 | 1.68836
2.193795 | 13.42366 | 0.004829773 | 1.688662
2.195731 | 13.46066 | 0.004830246 | 1.688828
2.197667 | 13.49782 | 0.004830334 | 1.688859
2.199603 | 13.53512 | 0.004830042 | 1.688756
2.201539 | 13.57256 | 0.004829373 | 1.688523
2.203475 | 13.61014 | 0.004828332 | 1.688158
2.20541 | 13.64785 | 0.004826919 | 1.687664
2.207346 | 13.68568 | 0.004825136 | 1.687041
2.209282 | 13.72363 | 0.004822982 | 1.686288
2.211218 | 13.7617 | 0.004820456 | 1.685405
2.213154 | 13.79988 | 0.004817554 | 1.68439
2.21509 | 13.83817 | 0.00481427 | 1.683242
2.217026 | 13.87655 | 0.0048106 | 1.681959
2.218962 | 13.91504 | 0.004806535 | 1.680537
2.220898 | 13.95361 | 0.004802067 | 1.678975
2.222834 | 13.99227 | 0.004797188 | 1.67727
2.22477 | 14.03101 | 0.004791889 | 1.675417
2.226706 | 14.06982 | 0.004786159 | 1.673413
2.228642 | 14.1087 | 0.004779988 | 1.671256
2.230578 | 14.14765 | 0.004773367 | 1.668941
2.232514 | 14.18665 | 0.004766285 | 1.666465
2.234449 | 14.2257 | 0.004758733 | 1.663824
2.236385 | 14.2648 | 0.004750702 | 1.661016
2.238321 | 14.30394 | 0.004742182 | 1.658037
2.240257 | 14.34312 | 0.004733166 | 1.654885
2.242193 | 14.38232 | 0.004723647 | 1.651557
2.244129 | 14.42154 | 0.004713619 | 1.648051
2.246065 | 14.46079 | 0.004703077 | 1.644365
2.248001 | 14.50004 | 0.004692018 | 1.640498
2.249937 | 14.53929 | 0.00468044 | 1.63645
2.251873 | 14.57855 | 0.004668344 | 1.632221
2.253809 | 14.6178 | 0.004655732 | 1.627811
2.255745 | 14.65703 | 0.004642606 | 1.623222
2.257681 | 14.69625 | 0.004628975 | 1.618456
2.259617 | 14.73544 | 0.004614846 | 1.613516
2.261553 | 14.77459 | 0.004600231 | 1.608406
2.263488 | 14.81371 | 0.004585145 | 1.603131
2.265424 | 14.85279 | 0.004569602 | 1.597697
2.26736 | 14.89182 | 0.004553625 | 1.592111
2.269296 | 14.93079 | 0.004537236 | 1.586381
2.271232 | 14.9697 | 0.004520461 | 1.580516
2.273168 | 15.00854 | 0.004503331 | 1.574527
2.275104 | 15.04731 | 0.00448588 | 1.568425
2.27704 | 15.086 | 0.004468145 | 1.562224
2.278976 | 15.12461 | 0.004450167 | 1.555938
2.280912 | 15.16312 | 0.004431989 | 1.549583
2.282848 | 15.20154 | 0.004413657 | 1.543173
2.284784 | 15.23985 | 0.004395221 | 1.536728
2.28672 | 15.27806 | 0.004376731 | 1.530263
2.288656 | 15.31615 | 0.004358241 | 1.523798
2.290592 | 15.35412 | 0.004339803 | 1.517351
2.292527 | 15.39197 | 0.004321474 | 1.510943
2.294463 | 15.42969 | 0.00430331 | 1.504592
2.296399 | 15.46727 | 0.004285369 | 1.498319
2.298335 | 15.50471 | 0.004267708 | 1.492144
2.300271 | 15.542 | 0.004250386 | 1.486088
2.302207 | 15.57914 | 0.004233459 | 1.48017
2.304143 | 15.61613 | 0.004216986 | 1.47441
2.306079 | 15.65295 | 0.004201022 | 1.468828
2.308015 | 15.6896 | 0.004185624 | 1.463445
2.309951 | 15.72608 | 0.004170844 | 1.458277
2.311887 | 15.76238 | 0.004156737 | 1.453345
2.313823 | 15.7985 | 0.004143351 | 1.448665
2.315759 | 15.83443 | 0.004130737 | 1.444254
2.317695 | 15.87018 | 0.004118938 | 1.440129
2.319631 | 15.90572 | 0.004107999 | 1.436304
2.321566 | 15.94106 | 0.004097959 | 1.432794
2.323502 | 15.9762 | 0.004088854 | 1.429611
2.325438 | 16.01113 | 0.004080718 | 1.426766
2.327374 | 16.04585 | 0.004073579 | 1.42427
2.32931 | 16.08034 | 0.004067461 | 1.422131
2.331246 | 16.11462 | 0.004062385 | 1.420356
2.333182 | 16.14866 | 0.004058364 | 1.41895
2.335118 | 16.18248 | 0.004055409 | 1.417917
2.337054 | 16.21606 | 0.004053525 | 1.417258
2.33899 | 16.24941 | 0.004052709 | 1.416973
2.340926 | 16.28251 | 0.004052956 | 1.417059
2.342862 | 16.31537 | 0.004054254 | 1.417513
2.344798 | 16.34798 | 0.004056586 | 1.418329
2.346734 | 16.38034 | 0.004059933 | 1.419499
2.34867 | 16.41244 | 0.004064268 | 1.421014
2.350605 | 16.44429 | 0.004069564 | 1.422866
2.352541 | 16.47588 | 0.004075787 | 1.425042
2.354477 | 16.5072 | 0.004082903 | 1.42753
2.356413 | 16.53825 | 0.004090874 | 1.430317
2.358349 | 16.56904 | 0.004099656 | 1.433387
2.360285 | 16.59956 | 0.004109208 | 1.436727
2.362221 | 16.6298 | 0.004119483 | 1.440319
2.364157 | 16.65976 | 0.004130433 | 1.444148
2.366093 | 16.68944 | 0.004142009 | 1.448195
2.368029 | 16.71885 | 0.00415416 | 1.452444
2.369965 | 16.74797 | 0.004166835 | 1.456875
2.371901 | 16.77681 | 0.004179982 | 1.461472
2.373837 | 16.80536 | 0.004193547 | 1.466215
2.375773 | 16.83362 | 0.004207478 | 1.471086
2.377709 | 16.86159 | 0.004221722 | 1.476066
2.379644 | 16.88927 | 0.004236226 | 1.481137
2.38158 | 16.91666 | 0.00425094 | 1.486281
2.383516 | 16.94375 | 0.004265811 | 1.491481
2.385452 | 16.97055 | 0.004280792 | 1.496719
2.387388 | 16.99705 | 0.004295834 | 1.501978
2.389324 | 17.02325 | 0.004310891 | 1.507243
2.39126 | 17.04916 | 0.004325919 | 1.512497
2.393196 | 17.07477 | 0.004340878 | 1.517727
2.395132 | 17.10008 | 0.004355727 | 1.522919
2.397068 | 17.12509 | 0.004370433 | 1.52806
2.399004 | 17.1498 | 0.004384961 | 1.53314
2.40094 | 17.17421 | 0.004399284 | 1.538148
2.402876 | 17.19831 | 0.004413375 | 1.543075
2.404812 | 17.22212 | 0.004427214 | 1.547913
2.406747 | 17.24563 | 0.004440781 | 1.552657
2.408683 | 17.26884 | 0.004454061 | 1.5573
2.410619 | 17.29174 | 0.004467041 | 1.561838
2.412555 | 17.31435 | 0.004479711 | 1.566268
2.414491 | 17.33666 | 0.004492065 | 1.570587
2.416427 | 17.35866 | 0.004504097 | 1.574794
2.418363 | 17.38038 | 0.004515805 | 1.578888
2.420299 | 17.40179 | 0.00452719 | 1.582868
2.422235 | 17.4229 | 0.004538252 | 1.586736
2.424171 | 17.44373 | 0.004548997 | 1.590493
2.426107 | 17.46425 | 0.004559429 | 1.59414
2.428043 | 17.48448 | 0.004569556 | 1.597681
2.429979 | 17.50442 | 0.004579386 | 1.601118
2.431915 | 17.52407 | 0.004588931 | 1.604455
2.433851 | 17.54343 | 0.004598202 | 1.607697
2.435786 | 17.5625 | 0.00460721 | 1.610846
2.437722 | 17.58129 | 0.00461597 | 1.613909
2.439658 | 17.59979 | 0.004624497 | 1.61689
2.441594 | 17.61801 | 0.004632805 | 1.619795
2.44353 | 17.63594 | 0.004640909 | 1.622629
2.445466 | 17.6536 | 0.004648827 | 1.625397
2.447402 | 17.67098 | 0.004656574 | 1.628106
2.449338 | 17.68808 | 0.004664168 | 1.630761
2.451274 | 17.70491 | 0.004671623 | 1.633368
2.45321 | 17.72147 | 0.004678958 | 1.635932
2.455146 | 17.73776 | 0.004686188 | 1.63846
2.457082 | 17.75379 | 0.004693329 | 1.640957
2.459018 | 17.76955 | 0.004700396 | 1.643428
2.460954 | 17.78505 | 0.004707404 | 1.645878
2.46289 | 17.80029 | 0.004714366 | 1.648312
2.464825 | 17.81528 | 0.004721296 | 1.650735
2.466761 | 17.83001 | 0.004728205 | 1.653151
2.468697 | 17.84449 | 0.004735105 | 1.655563
2.470633 | 17.85872 | 0.004742007 | 1.657976
2.472569 | 17.87271 | 0.004748919 | 1.660393
2.474505 | 17.88646 | 0.004755851 | 1.662817
2.476441 | 17.89996 | 0.004762812 | 1.66525
2.478377 | 17.91324 | 0.004769808 | 1.667697
2.480313 | 17.92627 | 0.004776848 | 1.670158
2.482249 | 17.93908 | 0.004783937 | 1.672636
2.484185 | 17.95167 | 0.004791081 | 1.675134
2.486121 | 17.96403 | 0.004798286 | 1.677653
2.488057 | 17.97617 | 0.004805556 | 1.680195
2.489993 | 17.98809 | 0.004812895 | 1.682761
2.491929 | 17.9998 | 0.004820308 | 1.685353
2.493864 | 18.0113 | 0.004827798 | 1.687972
2.4958 | 18.02259 | 0.004835368 | 1.690619
2.497736 | 18.03368 | 0.00484302 | 1.693294
2.499672 | 18.04457 | 0.004850758 | 1.695999
2.501608 | 18.05527 | 0.004858582 | 1.698735
2.503544 | 18.06577 | 0.004866494 | 1.701502
2.50548 | 18.07608 | 0.004874497 | 1.7043
2.507416 | 18.08621 | 0.004882591 | 1.70713
2.509352 | 18.09616 | 0.004890778 | 1.709992
2.511288 | 18.10593 | 0.004899057 | 1.712887
2.513224 | 18.11552 | 0.004907431 | 1.715814
2.51516 | 18.12495 | 0.0049159 | 1.718775
2.517096 | 18.13421 | 0.004924464 | 1.72177
2.519032 | 18.1433 | 0.004933124 | 1.724798
2.520968 | 18.15224 | 0.004941881 | 1.727859
2.522903 | 18.16102 | 0.004950735 | 1.730955
2.524839 | 18.16965 | 0.004959687 | 1.734085
2.526775336 | 18.17813 | 0.004968738 | 1.737249
2.528711 | 18.18646 | 0.004977888 | 1.740449
2.530647 | 18.19466 | 0.004987138 | 1.743683
2.532583 | 18.20271 | 0.00499649 | 1.746953
2.534519 | 18.21064 | 0.005005945 | 1.750258
2.536455 | 18.21843 | 0.005015503 | 1.7536
2.538391 | 18.2261 | 0.005025165 | 1.756979
2.540327 | 18.23365 | 0.005034934 | 1.760394
2.542263 | 18.24108 | 0.00504481 | 1.763847
2.544199 | 18.2484 | 0.005054794 | 1.767338
2.546135 | 18.2556 | 0.005064888 | 1.770867
2.548071 | 18.2627 | 0.005075092 | 1.774435
2.550007 | 18.26969 | 0.005085407 | 1.778041
2.551942 | 18.27659 | 0.005095835 | 1.781687
2.553878 | 18.28338 | 0.005106376 | 1.785373
2.555814 | 18.29009 | 0.005117031 | 1.789098
2.55775 | 18.2967 | 0.005127801 | 1.792864
2.559686 | 18.30323 | 0.005138685 | 1.796669
2.561622 | 18.30968 | 0.005149684 | 1.800515
2.563558 | 18.31605 | 0.005160798 | 1.804401
2.565494 | 18.32234 | 0.005172026 | 1.808326
2.56743 | 18.32856 | 0.005183369 | 1.812292
2.569366 | 18.33472 | 0.005194825 | 1.816298
2.571302 | 18.34081 | 0.005206394 | 1.820343
2.573238 | 18.34683 | 0.005218073 | 1.824426
2.575174 | 18.3528 | 0.005229863 | 1.828548
2.57711 | 18.35871 | 0.00524176 | 1.832708
2.579046 | 18.36457 | 0.005253762 | 1.836904
2.580981 | 18.37038 | 0.005265867 | 1.841136
2.582917 | 18.37615 | 0.005278071 | 1.845404
2.584853 | 18.38187 | 0.005290372 | 1.849704
2.586789 | 18.38755 | 0.005302765 | 1.854037
2.588725 | 18.3932 | 0.005315246 | 1.858401
2.590661 | 18.39881 | 0.005327811 | 1.862794
2.592597 | 18.40439 | 0.005340454 | 1.867215
2.594533 | 18.40994 | 0.005353169 | 1.87166
2.596469 | 18.41547 | 0.005365951 | 1.87613
2.598405 | 18.42097 | 0.005378794 | 1.88062
2.600341 | 18.42645 | 0.005391691 | 1.885129
2.602277 | 18.43192 | 0.005404635 | 1.889655
2.604213 | 18.43737 | 0.00541762 | 1.894195
2.606149 | 18.4428 | 0.005430639 | 1.898747
2.608085 | 18.44823 | 0.005443684 | 1.903308
2.61002 | 18.45364 | 0.005456749 | 1.907876
2.611956 | 18.45905 | 0.005469826 | 1.912448
2.613892 | 18.46446 | 0.005482909 | 1.917022
2.615828 | 18.46986 | 0.00549599 | 1.921596
2.617764 | 18.47527 | 0.005509062 | 1.926166
2.6197 | 18.48067 | 0.005522119 | 1.930731
2.621636 | 18.48608 | 0.005535154 | 1.935289
2.623572 | 18.4915 | 0.005548161 | 1.939837
2.625508 | 18.49692 | 0.005561134 | 1.944372
2.627444 | 18.50236 | 0.005574067 | 1.948894
2.62938 | 18.5078 | 0.005586955 | 1.9534
2.631316 | 18.51326 | 0.005599792 | 1.957889
2.633252 | 18.51873 | 0.005612576 | 1.962359
2.635188 | 18.52421 | 0.005625301 | 1.966808
2.637124 | 18.52972 | 0.005637965 | 1.971235
2.639059 | 18.53523 | 0.005650563 | 1.97564
2.640995 | 18.54077 | 0.005663096 | 1.980022
2.642931 | 18.54633 | 0.005675559 | 1.98438
2.644867 | 18.55191 | 0.005687954 | 1.988713
2.646803 | 18.55751 | 0.005700279 | 1.993023
2.648739 | 18.56314 | 0.005712536 | 1.997308
2.650675 | 18.56878 | 0.005724726 | 2.00157
2.652611 | 18.57446 | 0.005736852 | 2.00581
2.654547 | 18.58015 | 0.005748916 | 2.010028
2.656483 | 18.58588 | 0.005760923 | 2.014226
2.658419 | 18.59162 | 0.005772877 | 2.018405
2.660355 | 18.5974 | 0.005784784 | 2.022569
2.662291 | 18.6032 | 0.00579665 | 2.026717
2.664227 | 18.60902 | 0.005808481 | 2.030854
2.666163 | 18.61488 | 0.005820283 | 2.03498
2.668098 | 18.62076 | 0.005832064 | 2.039099
2.670034 | 18.62667 | 0.005843831 | 2.043213
2.67197 | 18.6326 | 0.00585559 | 2.047325
2.673906 | 18.63856 | 0.00586735 | 2.051437
2.675842 | 18.64455 | 0.005879117 | 2.055551
2.677778 | 18.65056 | 0.005890897 | 2.05967
2.679714 | 18.6566 | 0.005902699 | 2.063796
2.68165 | 18.66266 | 0.005914528 | 2.067932
2.683586 | 18.66874 | 0.005926389 | 2.072079
2.685522 | 18.67485 | 0.005938289 | 2.07624
2.687458 | 18.68099 | 0.005950233 | 2.080415
2.689394 | 18.68714 | 0.005962224 | 2.084608
2.69133 | 18.69332 | 0.005974265 | 2.088818
2.693266 | 18.69951 | 0.005986359 | 2.093047
2.695201 | 18.70572 | 0.005998509 | 2.097294
2.697137 | 18.71196 | 0.006010713 | 2.101562
2.699073 | 18.7182 | 0.006022972 | 2.105848
2.701009 | 18.72447 | 0.006035284 | 2.110152
2.702945 | 18.73074 | 0.006047645 | 2.114474
2.704881 | 18.73703 | 0.006060052 | 2.118812
2.706817 | 18.74333 | 0.006072497 | 2.123164
2.708753 | 18.74964 | 0.006084975 | 2.127526
2.710689 | 18.75595 | 0.006097474 | 2.131896
2.712625 | 18.76227 | 0.006109986 | 2.136271
2.714561 | 18.7686 | 0.006122496 | 2.140645
2.716497 | 18.77492 | 0.006134991 | 2.145014
2.718433 | 18.78125 | 0.006147454 | 2.149371
2.720369 | 18.78757 | 0.006159867 | 2.153711
2.722305 | 18.79389 | 0.006172212 | 2.158027
2.72424 | 18.8002 | 0.006184466 | 2.162312
2.726176 | 18.80651 | 0.006196609 | 2.166558
2.728112 | 18.8128 | 0.006208618 | 2.170756
2.730048 | 18.81907 | 0.00622047 | 2.1749
2.731984 | 18.82533 | 0.00623214 | 2.17898
2.73392 | 18.83158 | 0.006243605 | 2.182989
2.735856 | 18.8378 | 0.006254838 | 2.186916
2.737792 | 18.84399 | 0.006265815 | 2.190755
2.739728 | 18.85016 | 0.006276512 | 2.194494
2.741664 | 18.8563 | 0.006286903 | 2.198128
2.7436 | 18.86241 | 0.006296964 | 2.201645
2.745536 | 18.86848 | 0.006306672 | 2.205039
2.747472 | 18.87451 | 0.006316002 | 2.208301
2.749408 | 18.8805 | 0.006324932 | 2.211424
2.751344 | 18.88644 | 0.006333441 | 2.214399
2.753279 | 18.89234 | 0.006341509 | 2.21722
2.755215 | 18.89819 | 0.006349117 | 2.21988
2.757151 | 18.90398 | 0.006356246 | 2.222372
2.759087 | 18.90971 | 0.006362881 | 2.224692
2.761023 | 18.91539 | 0.006369009 | 2.226835
2.762959 | 18.921 | 0.006374616 | 2.228795
2.764895 | 18.92654 | 0.006379693 | 2.23057
2.766831 | 18.93201 | 0.006384232 | 2.232157
2.768767 | 18.9374 | 0.006388228 | 2.233554
2.770703 | 18.94271 | 0.006391677 | 2.23476
2.772639 | 18.94795 | 0.006394581 | 2.235776
2.774575 | 18.95309 | 0.006396941 | 2.236601
2.776511 | 18.95815 | 0.006398764 | 2.237238
2.778447 | 18.96312 | 0.006400059 | 2.237691
2.780383 | 18.96798 | 0.006400839 | 2.237964
2.782318 | 18.97275 | 0.006401118 | 2.238061
2.784254 | 18.97741 | 0.006400916 | 2.237991
2.78619 | 18.98196 | 0.006400253 | 2.237759
2.788126 | 18.9864 | 0.006399153 | 2.237374
2.790062 | 18.99072 | 0.006397641 | 2.236845
2.791998 | 18.99492 | 0.006395745 | 2.236182
2.793934 | 18.999 | 0.006393495 | 2.235396
2.79587 | 19.00294 | 0.006390922 | 2.234496
2.797806 | 19.00676 | 0.006388061 | 2.233496
2.799742 | 19.01043 | 0.006384944 | 2.232406
2.801678 | 19.01397 | 0.006381608 | 2.23124
2.803614 | 19.01736 | 0.006378088 | 2.230009
2.80555 | 19.0206 | 0.006374424 | 2.228728
2.807486 | 19.02369 | 0.006370652 | 2.227409
2.809422 | 19.02662 | 0.006366811 | 2.226066
2.811357 | 19.02939 | 0.00636294 | 2.224713
2.813293 | 19.032 | 0.006359077 | 2.223362
2.815229 | 19.03443 | 0.006355262 | 2.222028
2.817165 | 19.03669 | 0.006351532 | 2.220724
2.819101 | 19.03877 | 0.006347925 | 2.219463
2.821037 | 19.04067 | 0.006344479 | 2.218258
2.822973 | 19.04238 | 0.00634123 | 2.217122
2.824909 | 19.0439 | 0.006338212 | 2.216067
2.826845 | 19.04522 | 0.006335461 | 2.215105
2.828781 | 19.04635 | 0.006333008 | 2.214248
2.830717 | 19.04727 | 0.006330885 | 2.213505
2.832653 | 19.04798 | 0.006329121 | 2.212888
2.834589 | 19.04848 | 0.006327742 | 2.212406
2.836525 | 19.04877 | 0.006326775 | 2.212068
2.838461 | 19.04883 | 0.006326241 | 2.211881
2.840396 | 19.04867 | 0.006326161 | 2.211853
2.842332 | 19.04828 | 0.006326552 | 2.21199
2.844268 | 19.04766 | 0.006327429 | 2.212297
2.846204 | 19.0468 | 0.006328804 | 2.212778
2.84814 | 19.0457 | 0.006330688 | 2.213436
2.850076 | 19.04436 | 0.006333087 | 2.214275
2.852012 | 19.0428 | 0.006336007 | 2.215296
2.853948 | 19.04106 | 0.006339451 | 2.2165
2.855884 | 19.03947 | 0.00634342 | 2.217888
2.85782 | 19.00066 | 0.006347912 | 2.219459
2.859756 | 18.99548 | 0.006352926 | 2.221211
2.861692 | 18.9899 | 0.006358455 | 2.223145
2.863628 | 18.984 | 0.006364493 | 2.225256
2.865564 | 18.9778 | 0.006371032 | 2.227542
2.8675 | 18.97129 | 0.006378344 | 2.230099
2.869435 | 18.96446 | 0.006386242 | 2.23286
2.871371 | 18.95731 | 0.006394628 | 2.235792
2.873307 | 18.94984 | 0.006403487 | 2.238889
2.875243 | 18.94205 | 0.006412805 | 2.242147
2.877179 | 18.93393 | 0.006422564 | 2.24556
2.879115 | 18.92548 | 0.006432748 | 2.24912
2.881051 | 18.9167 | 0.006443336 | 2.252822
2.882987 | 18.90758 | 0.00645431 | 2.256659
2.884923 | 18.89812 | 0.006465648 | 2.260623
2.886859 | 18.88832 | 0.006477331 | 2.264708
2.888795 | 18.87817 | 0.006489335 | 2.268905
2.890731 | 18.86767 | 0.006501638 | 2.273207
2.892667 | 18.85748 | 0.006514218 | 2.277605
2.894603 | 18.85064 | 0.006527051 | 2.282092
2.896539 | 18.84887 | 0.006540113 | 2.286659
2.898474 | 18.85195 | 0.00655338 | 2.291298
2.90041 | 18.85829 | 0.006566829 | 2.296
2.902346 | 18.86553 | 0.006580431 | 2.300755
2.904282 | 18.87112 | 0.006594113 | 2.305539
2.906218 | 18.87283 | 0.006607799 | 2.310324
2.908154 | 18.8694 | 0.006621431 | 2.31509
2.91009 | 18.86108 | 0.006634966 | 2.319823
2.912026 | 18.85009 | 0.006648376 | 2.324512
2.913962 | 18.83864 | 0.006661647 | 2.329152
2.915898 | 18.82684 | 0.006674773 | 2.333741
2.917834 | 18.81467 | 0.006687758 | 2.338281
2.91977 | 18.80214 | 0.006700609 | 2.342774
2.921706 | 18.78924 | 0.00671334 | 2.347225
2.923642 | 18.77598 | 0.006725957 | 2.351637
2.925578 | 18.76235 | 0.006738446 | 2.356003
2.927513 | 18.74834 | 0.006750787 | 2.360318
2.929449 | 18.73397 | 0.00676296 | 2.364574
2.931385 | 18.71922 | 0.006774948 | 2.368766
2.933321 | 18.70409 | 0.006786734 | 2.372886
2.935257 | 18.68858 | 0.006798301 | 2.376931
2.937193 | 18.67269 | 0.006809635 | 2.380893
2.939129 | 18.65642 | 0.00682072 | 2.384769
2.941065 | 18.63977 | 0.006831544 | 2.388553
2.943001 | 18.62273 | 0.006842094 | 2.392242
2.944937 | 18.60531 | 0.00685236 | 2.395831
2.946873 | 18.58751 | 0.006862331 | 2.399318
2.948809 | 18.56931 | 0.006871999 | 2.402698
2.950745 | 18.55073 | 0.006881357 | 2.40597
2.952681 | 18.53175 | 0.0068904 | 2.409132
2.954617 | 18.51239 | 0.006899122 | 2.412181
2.956552 | 18.49264 | 0.00690752 | 2.415118
2.958488 | 18.4725 | 0.006915594 | 2.417941
2.960424 | 18.45196 | 0.006923343 | 2.42065
2.96236 | 18.43103 | 0.00693077 | 2.423247
2.964296 | 18.40971 | 0.006937877 | 2.425732
2.966232 | 18.388 | 0.006944671 | 2.428107
2.968168 | 18.36589 | 0.006951157 | 2.430375
2.970104 | 18.34339 | 0.006957346 | 2.432538
2.97204 | 18.3205 | 0.006963247 | 2.434602
2.973976 | 18.29722 | 0.006968872 | 2.436568
2.975912 | 18.27354 | 0.006974236 | 2.438444
2.977848 | 18.24947 | 0.006979352 | 2.440233
2.979784 | 18.22501 | 0.006984237 | 2.441941
2.98172 | 18.20016 | 0.006988908 | 2.443574
2.983655 | 18.17492 | 0.006993384 | 2.445139
2.985591 | 18.14929 | 0.006997682 | 2.446641
2.987527 | 18.12327 | 0.007001823 | 2.448089
2.989463 | 18.09687 | 0.007005827 | 2.449489
2.991399 | 18.07008 | 0.007009715 | 2.450849
2.993335 | 18.0429 | 0.007013507 | 2.452174
2.995271 | 18.01533 | 0.007017226 | 2.453475
2.997207 | 17.98739 | 0.007020892 | 2.454756
2.999143 | 17.95906 | 0.007024527 | 2.456027
3.001079 | 17.93036 | 0.007028153 | 2.457295
3.003015 | 17.90127 | 0.007031791 | 2.458567
3.004951 | 17.87181 | 0.007035461 | 2.45985
3.006887 | 17.84197 | 0.007039184 | 2.461152
3.008823 | 17.81176 | 0.00704298 | 2.462479
3.010759 | 17.78118 | 0.007046868 | 2.463838
3.012694 | 17.75023 | 0.007050865 | 2.465236
3.01463 | 17.71892 | 0.007054991 | 2.466679
3.016566 | 17.68724 | 0.00705926 | 2.468171
3.018502 | 17.6552 | 0.007063688 | 2.46972
3.020438 | 17.6228 | 0.007068289 | 2.471328
3.022374 | 17.59004 | 0.007073075 | 2.473001
3.02431 | 17.55693 | 0.007078057 | 2.474743
3.026246 | 17.52346 | 0.007083244 | 2.476557
3.028182 | 17.48965 | 0.007088645 | 2.478445
3.030118 | 17.4555 | 0.007094263 | 2.48041
3.032054 | 17.421 | 0.007100104 | 2.482452
3.03399 | 17.38616 | 0.007106169 | 2.484572
3.035926 | 17.35098 | 0.007112457 | 2.486771
3.037862 | 17.31548 | 0.007118967 | 2.489047
3.039798 | 17.27964 | 0.007125695 | 2.4914
3.041733 | 17.24348 | 0.007132637 | 2.493827
3.043669 | 17.20699 | 0.007139786 | 2.496326
3.045605 | 17.17019 | 0.007147134 | 2.498895
3.047541 | 17.13307 | 0.007154671 | 2.50153
3.049477 | 17.09564 | 0.007162388 | 2.504228
3.051413 | 17.05791 | 0.007170272 | 2.506985
3.053349 | 17.01987 | 0.007178312 | 2.509796
3.055285 | 16.98153 | 0.007186495 | 2.512657
3.057221 | 16.9429 | 0.007194805 | 2.515563
3.059157 | 16.90397 | 0.007203228 | 2.518508
3.061093 | 16.86477 | 0.007211748 | 2.521487
3.063029 | 16.82528 | 0.007220349 | 2.524494
3.064965 | 16.78551 | 0.007229015 | 2.527524
3.066901 | 16.74547 | 0.007237728 | 2.53057
3.068837 | 16.70516 | 0.007246472 | 2.533627
3.070772 | 16.66459 | 0.007255229 | 2.536689
3.072708 | 16.62376 | 0.00726398 | 2.539749
3.074644 | 16.58268 | 0.007272709 | 2.542801
3.07658 | 16.54134 | 0.007281399 | 2.545839
3.078516 | 16.49977 | 0.007290031 | 2.548857
3.080452 | 16.45795 | 0.00729859 | 2.55185
3.082388 | 16.41591 | 0.007307057 | 2.55481
3.084324 | 16.37363 | 0.007315418 | 2.557733
3.08626 | 16.33113 | 0.007323656 | 2.560613
3.088196 | 16.28842 | 0.007331756 | 2.563446
3.090132 | 16.24549 | 0.007339704 | 2.566225
3.092068 | 16.20235 | 0.007347486 | 2.568946
3.094004 | 16.15902 | 0.007355091 | 2.571604
3.09594 | 16.11549 | 0.007362505 | 2.574197
3.097876 | 16.07176 | 0.00736972 | 2.576719
3.099811 | 16.02786 | 0.007376724 | 2.579168
3.101747 | 15.98377 | 0.007383509 | 2.581541
3.103683 | 15.93952 | 0.007390068 | 2.583834
3.105619 | 15.89509 | 0.007396393 | 2.586045
3.107555 | 15.85051 | 0.007402478 | 2.588173
3.109491 | 15.80577 | 0.007408319 | 2.590215
3.111427 | 15.76088 | 0.007413912 | 2.59217
3.113363 | 15.71584 | 0.007419252 | 2.594038
3.115299 | 15.67067 | 0.007424339 | 2.595816
3.117235 | 15.62537 | 0.007429171 | 2.597505
3.119171 | 15.57994 | 0.007433747 | 2.599106
3.121107 | 15.5344 | 0.007438069 | 2.600617
3.123043 | 15.48874 | 0.007442138 | 2.602039
3.124979 | 15.44297 | 0.007445957 | 2.603374
3.126915 | 15.39711 | 0.007449528 | 2.604623
3.12885 | 15.35115 | 0.007452856 | 2.605787
3.130786 | 15.3051 | 0.007455948 | 2.606868
3.132722 | 15.25898 | 0.007458808 | 2.607868
3.134658 | 15.21277 | 0.007461444 | 2.608789
3.136594 | 15.1665 | 0.007463865 | 2.609636
3.13853 | 15.12017 | 0.007466078 | 2.61041
3.140466 | 15.07378 | 0.007468095 | 2.611115
3.142402 | 15.02734 | 0.007469926 | 2.611755
3.144338 | 14.98086 | 0.007471583 | 2.612334
3.146274 | 14.93434 | 0.007473079 | 2.612857
3.14821 | 14.88779 | 0.007474426 | 2.613328
3.150146 | 14.84122 | 0.007475641 | 2.613753
3.152082 | 14.79463 | 0.007476738 | 2.614137
3.154018 | 14.74804 | 0.007477733 | 2.614485
3.155954 | 14.70143 | 0.007478645 | 2.614803
3.157889 | 14.65483 | 0.00747949 | 2.615099
3.159825 | 14.60824 | 0.007480288 | 2.615378
3.161761 | 14.56166 | 0.007481059 | 2.615647
3.163697 | 14.51511 | 0.007481821 | 2.615914
3.165633 | 14.46858 | 0.007482595 | 2.616185
3.167569 | 14.42209 | 0.007483402 | 2.616467
3.169505 | 14.37564 | 0.007484262 | 2.616767
3.171441 | 14.32924 | 0.007485196 | 2.617094
3.173377 | 14.28289 | 0.007486223 | 2.617453
3.175313 | 14.2366 | 0.007487365 | 2.617852
3.177249 | 14.19037 | 0.00748864 | 2.618298
3.179185 | 14.14422 | 0.007490069 | 2.618798
3.181121 | 14.09815 | 0.00749167 | 2.619357
3.183057 | 14.05217 | 0.007493461 | 2.619983
3.184993 | 14.00628 | 0.007495459 | 2.620682
3.186928 | 13.96048 | 0.00749768 | 2.621459
3.188864 | 13.91479 | 0.00750014 | 2.622319
3.1908 | 13.86921 | 0.007502853 | 2.623267
3.192736 | 13.82375 | 0.007505832 | 2.624309
3.194672 | 13.77841 | 0.007509087 | 2.625447
3.196608 | 13.7332 | 0.007512628 | 2.626685
3.198544 | 13.68812 | 0.007516465 | 2.628027
3.20048 | 13.64318 | 0.007520602 | 2.629473
3.202416 | 13.59839 | 0.007525045 | 2.631027
3.204352 | 13.55376 | 0.007529796 | 2.632688
3.206288 | 13.50928 | 0.007534855 | 2.634457
3.208224 | 13.46496 | 0.007540221 | 2.636333
3.21016 | 13.42082 | 0.007545889 | 2.638314
3.212096 | 13.37685 | 0.007551853 | 2.640399
3.214032 | 13.33306 | 0.007558103 | 2.642585
3.215967 | 13.28946 | 0.007564627 | 2.644866
3.217903 | 13.24606 | 0.007571411 | 2.647238
3.219839 | 13.20285 | 0.007578438 | 2.649695
3.221775 | 13.15984 | 0.007585689 | 2.65223
3.223711 | 13.11704 | 0.00759314 | 2.654835
3.225647 | 13.07446 | 0.007600768 | 2.657502
3.227583 | 13.03209 | 0.007608547 | 2.660222
3.229519 | 12.98995 | 0.007616448 | 2.662984
3.231455 | 12.94804 | 0.007624443 | 2.66578
3.233391 | 12.90636 | 0.0076325 | 2.668597
3.235327 | 12.86492 | 0.007640588 | 2.671425
3.237263 | 12.82373 | 0.007648674 | 2.674252
3.239199 | 12.78278 | 0.007656724 | 2.677066
3.241135 | 12.74209 | 0.007664704 | 2.679856
3.24307 | 12.70165 | 0.00767258 | 2.68261
3.245006 | 12.66148 | 0.007680317 | 2.685315
3.246942 | 12.62157 | 0.007687882 | 2.68796
3.248878 | 12.58194 | 0.007695239 | 2.690533
3.250814 | 12.54258 | 0.007702357 | 2.693021
3.25275 | 12.5035 | 0.007709202 | 2.695414
3.254686 | 12.46471 | 0.007715742 | 2.697701
3.256622 | 12.4262 | 0.007721947 | 2.69987
3.258558 | 12.38799 | 0.007727787 | 2.701912
3.260494 | 12.35007 | 0.007733236 | 2.703818
3.26243 | 12.31245 | 0.007738267 | 2.705577
3.264366 | 12.27513 | 0.007742857 | 2.707181
3.266302 | 12.23812 | 0.007746983 | 2.708624
3.268238 | 12.20142 | 0.007750627 | 2.709898
3.270174 | 12.16503 | 0.007753772 | 2.710998
3.272109 | 12.12896 | 0.007756405 | 2.711918
3.274045 | 12.09321 | 0.007758514 | 2.712656
3.275981 | 12.05778 | 0.007760092 | 2.713207
3.277917 | 12.02268 | 0.007761135 | 2.713572
3.279853 | 11.9879 | 0.007761641 | 2.713749
3.281789 | 11.95346 | 0.007761612 | 2.713739
3.283725 | 11.91935 | 0.007761056 | 2.713544
3.285661 | 11.88558 | 0.007759981 | 2.713168
3.287597 | 11.85215 | 0.007758399 | 2.712616
3.289533 | 11.81906 | 0.007756328 | 2.711891
3.291469 | 11.78631 | 0.007753785 | 2.711002
3.293405 | 11.75391 | 0.007750793 | 2.709956
3.295341 | 11.72186 | 0.007747374 | 2.708761
3.297277 | 11.69015 | 0.007743555 | 2.707425
3.299213 | 11.6588 | 0.007739363 | 2.70596
3.301148 | 11.6278 | 0.007734829 | 2.704374
3.303084 | 11.59715 | 0.007729982 | 2.70268
3.30502 | 11.56687 | 0.007724856 | 2.700888
3.306956 | 11.53693 | 0.007719483 | 2.699009
3.308892 | 11.50736 | 0.007713897 | 2.697056
3.310828 | 11.47815 | 0.007708133 | 2.695041
3.312764 | 11.4493 | 0.007702224 | 2.692975
3.3147 | 11.42081 | 0.007696207 | 2.690871
3.316636 | 11.39269 | 0.007690115 | 2.688741
3.318572 | 11.36493 | 0.007683982 | 2.686597
3.320508 | 11.33753 | 0.007677842 | 2.68445
3.322444 | 11.3105 | 0.007671727 | 2.682312
3.32438 | 11.28383 | 0.007665668 | 2.680193
3.326316 | 11.25753 | 0.007659695 | 2.678105
3.328252 | 11.23159 | 0.007653836 | 2.676056
3.330187 | 11.20602 | 0.007648118 | 2.674057
3.332123 | 11.18081 | 0.007642565 | 2.672116
3.334059 | 11.15597 | 0.007637198 | 2.670239
3.335995 | 11.1315 | 0.007632038 | 2.668435
3.337931 | 11.10739 | 0.007627101 | 2.666709
3.339867 | 11.08364 | 0.0076224 | 2.665065
3.341803 | 11.06026 | 0.007617945 | 2.663508
3.343739 | 11.03724 | 0.007613744 | 2.662039
3.345675 | 11.01458 | 0.0076098 | 2.66066
3.347611 | 10.99229 | 0.007606111 | 2.65937
3.349547 | 10.97035 | 0.007602673 | 2.658168
3.351483 | 10.94878 | 0.007599478 | 2.657051
3.353419 | 10.92756 | 0.007596514 | 2.656015
3.355355 | 10.9067 | 0.007593767 | 2.655054
3.357291 | 10.88619 | 0.007591219 | 2.654163
3.359226 | 10.86604 | 0.007588849 | 2.653335
3.361162 | 10.84624 | 0.007586634 | 2.65256
3.363098 | 10.82679 | 0.007584551 | 2.651832
3.365034 | 10.80769 | 0.007582572 | 2.65114
3.36697 | 10.78894 | 0.007580669 | 2.650474
3.368906 | 10.77053 | 0.007578811 | 2.649825
3.370842 | 10.75246 | 0.007576969 | 2.649181
3.372778 | 10.73473 | 0.007575109 | 2.648531
3.374714 | 10.71735 | 0.0075732 | 2.647863
3.37665 | 10.70029 | 0.007571208 | 2.647167
3.378586 | 10.68357 | 0.007569101 | 2.64643
3.380522 | 10.66718 | 0.007566844 | 2.645641
3.382458 | 10.65112 | 0.007564405 | 2.644788
3.384394 | 10.63539 | 0.007561752 | 2.643861
3.38633 | 10.61997 | 0.007558853 | 2.642847
3.388265 | 10.60488 | 0.007555677 | 2.641737
3.390201 | 10.5901 | 0.007552196 | 2.640519
3.392137 | 10.57564 | 0.007548381 | 2.639186
3.394073 | 10.56149 | 0.007544207 | 2.637726
3.396009 | 10.54764 | 0.007539649 | 2.636133
3.397945 | 10.5341 | 0.007534687 | 2.634398
3.399881 | 10.52086 | 0.0075293 | 2.632514
3.401817 | 10.50792 | 0.007523473 | 2.630477
3.403753 | 10.49527 | 0.007517193 | 2.628281
3.405689 | 10.48291 | 0.00751045 | 2.625923
3.407625 | 10.47084 | 0.007503237 | 2.623402
3.409561 | 10.45905 | 0.007495552 | 2.620715
3.411497 | 10.44754 | 0.007487398 | 2.617864
3.413433 | 10.4363 | 0.007478779 | 2.61485
3.415369 | 10.42534 | 0.007469705 | 2.611678
3.417304 | 10.41464 | 0.00746019 | 2.608351
3.41924 | 10.40421 | 0.007450249 | 2.604875
3.421176 | 10.39403 | 0.007439901 | 2.601257
3.423112 | 10.38411 | 0.007429169 | 2.597505
3.425048 | 10.37445 | 0.007418078 | 2.593627
3.426984 | 10.36503 | 0.007406654 | 2.589633
3.42892 | 10.35585 | 0.007394928 | 2.585533
3.430856 | 10.34691 | 0.007382932 | 2.581339
3.432792 | 10.33821 | 0.007370697 | 2.577061
3.434728 | 10.32974 | 0.00735826 | 2.572712
3.436664 | 10.32149 | 0.007345656 | 2.568305
3.4386 | 10.31347 | 0.007332922 | 2.563853
3.440536 | 10.30566 | 0.007320098 | 2.55937
3.442472 | 10.29806 | 0.007307222 | 2.554868
3.444408 | 10.29067 | 0.007294334 | 2.550361
3.446343 | 10.28349 | 0.007281472 | 2.545865
3.448279 | 10.2765 | 0.007268678 | 2.541392
3.450215 | 10.26971 | 0.007255991 | 2.536956
3.452151 | 10.26311 | 0.00724345 | 2.532571
3.454087 | 10.2567 | 0.007231094 | 2.528251
3.456023 | 10.25047 | 0.007218961 | 2.524008
3.457959 | 10.24441 | 0.007207087 | 2.519857
3.459895 | 10.23852 | 0.007195508 | 2.515808
3.461831 | 10.23281 | 0.007184258 | 2.511875
3.463767 | 10.22725 | 0.00717337 | 2.508068
3.465703 | 10.22185 | 0.007162875 | 2.504399
3.467639 | 10.21661 | 0.007152801 | 2.500876
3.469575 | 10.21152 | 0.007143173 | 2.49751
3.471511 | 10.20657 | 0.007134016 | 2.494309
3.473447 | 10.20176 | 0.007125351 | 2.491279
3.475382 | 10.19708 | 0.007114989 | 2.487656
3.477318 | 10.19254 | 0.007103922 | 2.483787
3.479254 | 10.18813 | 0.007093523 | 2.480151
3.48119 | 10.18383 | 0.007083797 | 2.47675
3.483126 | 10.17965 | 0.007074749 | 2.473587
3.485062 | 10.17559 | 0.007066378 | 2.47066
3.486998 | 10.17164 | 0.007058685 | 2.46797
3.488934 | 10.16779 | 0.007051665 | 2.465516
3.49087 | 10.16404 | 0.007045314 | 2.463295
3.492806 | 10.16038 | 0.007039625 | 2.461306
3.494742 | 10.15682 | 0.007034589 | 2.459546
3.496678 | 10.15335 | 0.007030196 | 2.458009
3.498614 | 10.14995 | 0.007026433 | 2.456694
3.50055 | 10.14664 | 0.007023287 | 2.455594
3.502486 | 10.1434 | 0.007020743 | 2.454704
3.504421 | 10.14024 | 0.007018785 | 2.45402
3.506357 | 10.13714 | 0.007017395 | 2.453534
3.508293 | 10.13411 | 0.007016555 | 2.45324
3.510229 | 10.13113 | 0.007016246 | 2.453132
3.512165 | 10.12821 | 0.007016447 | 2.453202
3.514101 | 10.12534 | 0.007017137 | 2.453444
3.516037 | 10.12252 | 0.007018295 | 2.453848
3.517973 | 10.11975 | 0.007019897 | 2.454409
3.519909 | 10.11701 | 0.007021923 | 2.455117
3.521845 | 10.11432 | 0.007024347 | 2.455965
3.523781 | 10.11166 | 0.007027148 | 2.456944
3.525717 | 10.10903 | 0.007030302 | 2.458046
3.527653 | 10.10642 | 0.007033784 | 2.459264
3.529589 | 10.10385 | 0.007037572 | 2.460588
3.531524 | 10.10129 | 0.007041642 | 2.462012
3.53346 | 10.09875 | 0.007045972 | 2.463525
3.535396 | 10.09623 | 0.007050538 | 2.465122
3.537332 | 10.09372 | 0.007055319 | 2.466793
3.539268 | 10.09122 | 0.007060293 | 2.468532
3.541204 | 10.08873 | 0.007065437 | 2.470331
3.54314 | 10.08624 | 0.007070733 | 2.472183
3.545076 | 10.08375 | 0.007076159 | 2.47408
3.547012 | 10.08127 | 0.007081696 | 2.476016
3.548948 | 10.07878 | 0.007087324 | 2.477983
3.550884 | 10.07628 | 0.007093025 | 2.479977
3.55282 | 10.07378 | 0.00709878 | 2.481989
3.554756 | 10.07127 | 0.007104572 | 2.484014
3.556692 | 10.06875 | 0.007110383 | 2.486046
3.558628 | 10.06622 | 0.007116198 | 2.488079
3.560563 | 10.06367 | 0.007121998 | 2.490107
3.562499 | 10.06111 | 0.00712777 | 2.492125
3.564435 | 10.05853 | 0.007133497 | 2.494127
3.566371 | 10.05593 | 0.007139165 | 2.496109
3.568307 | 10.0533 | 0.007144759 | 2.498065
3.570243 | 10.05066 | 0.007150266 | 2.49999
3.572179 | 10.04799 | 0.007155673 | 2.501881
3.574115 | 10.0453 | 0.007160967 | 2.503732
3.576051 | 10.04259 | 0.007166136 | 2.505539
3.577987 | 10.03984 | 0.007171169 | 2.507299
3.579923 | 10.03708 | 0.007176053 | 2.509006
3.581859 | 10.03428 | 0.007180779 | 2.510659
3.583795 | 10.03145 | 0.007185336 | 2.512252
3.585731 | 10.0286 | 0.007189715 | 2.513783
3.587667 | 10.02572 | 0.007193907 | 2.515249
3.589602 | 10.02281 | 0.007197903 | 2.516646
3.591538 | 10.01987 | 0.007201695 | 2.517972
3.593474 | 10.0169 | 0.007205276 | 2.519224
3.59541 | 10.0139 | 0.007208639 | 2.520399
3.597346 | 10.01087 | 0.007211777 | 2.521497
3.599282 | 10.00781 | 0.007214684 | 2.522513
3.601218 | 10.00472 | 0.007217356 | 2.523447
3.603154 | 10.00161 | 0.007219786 | 2.524297
3.60509 | 9.998463 | 0.007221972 | 2.525061
3.607026 | 9.995291 | 0.007223908 | 2.525738
3.608962 | 9.992095 | 0.007225593 | 2.526327
3.610898 | 9.988869 | 0.007227023 | 2.526827
3.612834 | 9.985621 | 0.007228196 | 2.527238
3.61477 | 9.982347 | 0.007229112 | 2.527558
3.616706 | 9.979052 | 0.007229769 | 2.527787
3.618641 | 9.975733 | 0.007230166 | 2.527926
3.620577 | 9.972393 | 0.007230306 | 2.527975
3.622513 | 9.969033 | 0.007230188 | 2.527934
3.624449 | 9.965657 | 0.007229815 | 2.527804
3.626385 | 9.962262 | 0.007229189 | 2.527585
3.628321 | 9.958852 | 0.007228313 | 2.527278
3.630257 | 9.955428 | 0.007227192 | 2.526886
3.632193 | 9.951991 | 0.007225829 | 2.52641
3.634129 | 9.948545 | 0.007224229 | 2.52585
3.636065 | 9.945088 | 0.0072224 | 2.525211
3.638001 | 9.941625 | 0.007220347 | 2.524493
3.639937 | 9.938157 | 0.007218078 | 2.5237
3.641873 | 9.934684 | 0.007215602 | 2.522834
3.643809 | 9.931211 | 0.007212926 | 2.521899
3.645745 | 9.927739 | 0.007210062 | 2.520897
3.64768 | 9.924268 | 0.00720702 | 2.519833
3.649616 | 9.920803 | 0.00720381 | 2.518711
3.651552 | 9.917342 | 0.007200445 | 2.517535
3.653488 | 9.913894 | 0.007196939 | 2.516309
3.655424 | 9.910454 | 0.007193304 | 2.515038
3.65736 | 9.907028 | 0.007189556 | 2.513728
3.659296 | 9.90362 | 0.00718571 | 2.512383
3.661232 | 9.900225 | 0.007181783 | 2.51101
3.663168 | 9.896853 | 0.007177792 | 2.509614
3.665104 | 9.893504 | 0.007173754 | 2.508203
3.66704 | 9.890177 | 0.007169689 | 2.506781
3.668976 | 9.886879 | 0.007165617 | 2.505357
3.670912 | 9.883611 | 0.007161556 | 2.503938
3.672848 | 9.880374 | 0.007157528 | 2.502529
3.674784 | 9.87717 | 0.007153553 | 2.50114
3.676719 | 9.874002 | 0.007149652 | 2.499776
3.678655 | 9.870873 | 0.007145846 | 2.498445
3.680591 | 9.867783 | 0.007142155 | 2.497154
3.682527 | 9.864736 | 0.0071386 | 2.495911
3.684463 | 9.861736 | 0.007135202 | 2.494723
3.686399 | 9.858783 | 0.007131979 | 2.493597
3.688335 | 9.855878 | 0.007128953 | 2.492538
3.690271 | 9.853023 | 0.00712614 | 2.491555
3.692207 | 9.850224 | 0.00712356 | 2.490653
3.694143 | 9.847479 | 0.007121229 | 2.489838
3.696079 | 9.844792 | 0.007119164 | 2.489116
3.698015 | 9.842162 | 0.00711738 | 2.488492
3.699951 | 9.839594 | 0.007115889 | 2.487971
3.701887 | 9.837088 | 0.007114706 | 2.487557
3.703823 | 9.834648 | 0.007113841 | 2.487255
3.705758 | 9.832274 | 0.007113303 | 2.487067
3.707694 | 9.829965 | 0.007113101 | 2.486996
3.70963 | 9.827727 | 0.007113241 | 2.487045
3.711566 | 9.825557 | 0.007113726 | 2.487215
3.713502 | 9.823461 | 0.007114559 | 2.487506
3.715438 | 9.821434 | 0.007115741 | 2.487919
3.717374 | 9.819484 | 0.007117268 | 2.488453
3.71931 | 9.817606 | 0.007119137 | 2.489107
3.721246 | 9.815803 | 0.007121341 | 2.489877
3.723182 | 9.814078 | 0.00712387 | 2.490761
3.725118 | 9.812427 | 0.007126713 | 2.491755
3.727054 | 9.810855 | 0.007129853 | 2.492853
3.72899 | 9.809358 | 0.007133274 | 2.494049
3.730926 | 9.807939 | 0.007136956 | 2.495337
3.732862 | 9.806599 | 0.007140877 | 2.496707
3.734797 | 9.805335 | 0.007145012 | 2.498153
3.736733 | 9.80415 | 0.007149335 | 2.499665
3.738669 | 9.80304 | 0.00715382 | 2.501233
3.740605 | 9.802006 | 0.007158437 | 2.502847
3.742541 | 9.801049 | 0.007163157 | 2.504497
3.744477 | 9.800168 | 0.007167947 | 2.506172
3.746413 | 9.799359 | 0.007172776 | 2.507861
3.748349 | 9.798625 | 0.007177612 | 2.509551
3.750285 | 9.797962 | 0.007182422 | 2.511233
3.752221 | 9.797369 | 0.007187173 | 2.512894
3.754157 | 9.796846 | 0.007191832 | 2.514523
3.756093 | 9.796389 | 0.007196367 | 2.516109
3.758029 | 9.795998 | 0.007200744 | 2.517639
3.759965 | 9.795669 | 0.007204933 | 2.519104
3.761901 | 9.795405 | 0.007208903 | 2.520492
3.763836 | 9.795198 | 0.007212624 | 2.521793
3.765772 | 9.795047 | 0.007216067 | 2.522997
3.767708 | 9.794949 | 0.007219206 | 2.524094
3.769644 | 9.794902 | 0.007222016 | 2.525077
3.77158 | 9.794906 | 0.007224473 | 2.525936
3.773516 | 9.794953 | 0.007226555 | 2.526664
3.775452 | 9.795044 | 0.007228244 | 2.527254
3.777388 | 9.795172 | 0.007229524 | 2.527702
3.779324 | 9.795335 | 0.007230379 | 2.528001
3.78126 | 9.79553 | 0.0072308 | 2.528148
3.783196 | 9.795753 | 0.007230778 | 2.52814
3.785132 | 9.796 | 0.007230309 | 2.527976
3.787068 | 9.796265 | 0.007229392 | 2.527656
3.789004 | 9.796549 | 0.007228029 | 2.527179
3.79094 | 9.796844 | 0.007226228 | 2.526549
3.792875 | 9.797148 | 0.007223997 | 2.525769
3.794811 | 9.797453 | 0.00722135 | 2.524844
3.796747 | 9.797756 | 0.007218303 | 2.523778
3.798683 | 9.798057 | 0.007214876 | 2.52258
3.800619 | 9.798343 | 0.00721109 | 2.521257
3.802555 | 9.798615 | 0.007206972 | 2.519817
3.804491 | 9.798871 | 0.007202547 | 2.51827
3.806427 | 9.7991 | 0.007197846 | 2.516626
3.808363 | 9.799301 | 0.0071929 | 2.514896
3.810299 | 9.799468 | 0.007187741 | 2.513093
3.812235 | 9.799597 | 0.007182406 | 2.511228
3.814171 | 9.799684 | 0.007176931 | 2.509313
3.816107 | 9.799724 | 0.007171353 | 2.507363
3.818043 | 9.799711 | 0.007165712 | 2.505391
3.819978 | 9.799644 | 0.007160047 | 2.50341
3.821914 | 9.799515 | 0.0071544 | 2.501436
3.82385 | 9.799323 | 0.00714881 | 2.499481
3.825786 | 9.799063 | 0.007143321 | 2.497562
3.827722 | 9.798731 | 0.007137973 | 2.495692
3.829658 | 9.798328 | 0.007132808 | 2.493886
3.831594 | 9.797961 | 0.007127869 | 2.492159
3.83353 | 9.797977 | 0.007123195 | 2.490525
3.835466 | 9.797979 | 0.007118829 | 2.488999
3.837402 | 9.79798 | 0.007114809 | 2.487593
3.839338 | 9.79798 | 0.007111175 | 2.486323
3.841274 | 9.79798 | 0.007107964 | 2.4852
3.84321 | 9.79798 | 0.007105214 | 2.484239
3.845146 | 9.79798 | 0.007102959 | 2.48345
3.847082 | 9.79798 | 0.007101233 | 2.482846
3.849017 | 9.79798 | 0.007100066 | 2.482439
3.850953 | 9.79798 | 0.007099489 | 2.482237
3.852889 | 9.79798 | 0.00709953 | 2.482251
3.854825 | 9.79798 | 0.007100211 | 2.482489
3.856761 | 9.79798 | 0.007101555 | 2.482959
3.858697 | 9.79798 | 0.007103582 | 2.483668
3.860633 | 9.79798 | 0.007106311 | 2.484622
3.862569 | 9.79798 | 0.007109757 | 2.485827
3.864505 | 9.79798 | 0.007113935 | 2.487288
3.866441 | 9.79798 | 0.007118858 | 2.489009
3.86741 | 9.795087 | 0.007118858 | 2.489009
3.869376 | 9.807375 | 0.007125006 | 2.491158
3.871342 | 9.820672 | 0.007131944 | 2.493584
3.873308 | 9.834917 | 0.007139609 | 2.496264
3.875274 | 9.850051 | 0.007146177 | 2.498561
3.87724 | 9.866017 | 0.007152438 | 2.50075
3.879206 | 9.882762 | 0.007158421 | 2.502842
3.881172 | 9.900234 | 0.007164158 | 2.504847
3.883138 | 9.918386 | 0.007169674 | 2.506776
3.885104 | 9.937169 | 0.007174994 | 2.508636
3.88707 | 9.95654 | 0.007180141 | 2.510435
3.889036 | 9.976457 | 0.007185135 | 2.512182
3.891002 | 9.996879 | 0.007189993 | 2.51388
3.892968 | 10.01777 | 0.007194693 | 2.515523
3.894934 | 10.03909 | 0.007199242 | 2.517114
3.8969 | 10.06081 | 0.007203651 | 2.518656
3.898866 | 10.08289 | 0.007207926 | 2.52015
3.900832 | 10.10531 | 0.007212073 | 2.5216
3.902798 | 10.12803 | 0.007216096 | 2.523007
3.904764 | 10.15104 | 0.007219999 | 2.524372
3.90673 | 10.17429 | 0.007223782 | 2.525694
3.908696 | 10.19778 | 0.007227445 | 2.526975
3.910662 | 10.22147 | 0.007230987 | 2.528213
3.912628 | 10.24534 | 0.007234403 | 2.529408
3.914594 | 10.26938 | 0.007237689 | 2.530557
3.91656 | 10.29357 | 0.00724084 | 2.531658
3.918526 | 10.31789 | 0.007243849 | 2.53271
3.920492 | 10.34232 | 0.007246706 | 2.533709
3.922458 | 10.36686 | 0.007249404 | 2.534652
3.924424 | 10.39147 | 0.007251932 | 2.535536
3.92639 | 10.41617 | 0.007254278 | 2.536357
3.928356 | 10.44092 | 0.007256433 | 2.53711
3.930322 | 10.46573 | 0.007258383 | 2.537792
3.932288 | 10.49058 | 0.007260117 | 2.538398
3.934254 | 10.51546 | 0.00726162 | 2.538924
3.93622 | 10.54037 | 0.007262882 | 2.539365
3.938186 | 10.56531 | 0.007263887 | 2.539716
3.940152 | 10.59025 | 0.007264623 | 2.539974
3.942118 | 10.6152 | 0.007265077 | 2.540132
3.944084 | 10.64016 | 0.007265237 | 2.540188
3.94605 | 10.66512 | 0.007265088 | 2.540136
3.948016 | 10.69008 | 0.00726462 | 2.539973
3.949982 | 10.71503 | 0.007263821 | 2.539693
3.951948 | 10.73998 | 0.00726268 | 2.539294
3.953914 | 10.76492 | 0.007261186 | 2.538772
3.95588 | 10.78985 | 0.00725933 | 2.538123
3.957846 | 10.81478 | 0.007257104 | 2.537345
3.959812 | 10.83969 | 0.007254501 | 2.536434
3.961778 | 10.8646 | 0.007251514 | 2.53539
3.963744 | 10.8895 | 0.007248139 | 2.53421
3.96571 | 10.9144 | 0.007244372 | 2.532893
3.967676 | 10.9393 | 0.007240211 | 2.531438
3.969642 | 10.9642 | 0.007235656 | 2.529846
3.971608 | 10.9891 | 0.00723071 | 2.528116
3.973574 | 11.014 | 0.007225374 | 2.526251
3.97554 | 11.03892 | 0.007219655 | 2.524251
3.977506 | 11.06384 | 0.007213559 | 2.52212
3.979472 | 11.08879 | 0.007207098 | 2.519861
3.981438 | 11.11375 | 0.007200281 | 2.517477
3.983404 | 11.13874 | 0.007193122 | 2.514974
3.98537 | 11.16376 | 0.007185637 | 2.512357
3.987336 | 11.18881 | 0.007177843 | 2.509632
3.989302 | 11.2139 | 0.007169757 | 2.506805
3.991268 | 11.23903 | 0.007161399 | 2.503883
3.993234 | 11.26421 | 0.00715279 | 2.500873
3.9952 | 11.28945 | 0.007143951 | 2.497782
3.997166 | 11.31474 | 0.007134905 | 2.49462
3.999132 | 11.34009 | 0.007125675 | 2.491392
4.001098 | 11.36552 | 0.007116284 | 2.488109
4.003064 | 11.39101 | 0.007106756 | 2.484777
4.00503 | 11.41659 | 0.007097115 | 2.481407
4.006996 | 11.44225 | 0.007087385 | 2.478005
4.008962 | 11.46799 | 0.007077592 | 2.474581
4.010928 | 11.49384 | 0.007067757 | 2.471142
4.012894 | 11.51978 | 0.007057905 | 2.467698
4.01486 | 11.54582 | 0.007048059 | 2.464255
4.016826 | 11.57198 | 0.007038241 | 2.460822
4.018792 | 11.59825 | 0.007028472 | 2.457407
4.020758 | 11.62464 | 0.007018772 | 2.454015
4.022724 | 11.65116 | 0.007009161 | 2.450655
4.02469 | 11.67781 | 0.006999657 | 2.447332
4.026656 | 11.70459 | 0.006990275 | 2.444052
4.028622 | 11.73151 | 0.006981031 | 2.44082
4.030588 | 11.75857 | 0.006971938 | 2.43764
4.032554 | 11.78578 | 0.006963007 | 2.434518
4.03452 | 11.81314 | 0.006954246 | 2.431455
4.036486 | 11.84066 | 0.006945663 | 2.428454
4.038452 | 11.86834 | 0.006937263 | 2.425517
4.040418 | 11.89619 | 0.006929047 | 2.422644
4.042384 | 11.9242 | 0.006921014 | 2.419835
4.04435 | 11.95239 | 0.006913162 | 2.41709
4.046316 | 11.98075 | 0.006905484 | 2.414406
4.048282 | 12.00928 | 0.006897974 | 2.41178
4.050248 | 12.038 | 0.006890622 | 2.409209
4.052214 | 12.06691 | 0.006883416 | 2.40669
4.05418 | 12.096 | 0.006876344 | 2.404217
4.056146 | 12.12528 | 0.006869393 | 2.401787
4.058112 | 12.15476 | 0.006862546 | 2.399393
4.060078 | 12.18442 | 0.006855789 | 2.39703
4.062044 | 12.21429 | 0.006849104 | 2.394693
4.06401 | 12.24435 | 0.006842476 | 2.392376
4.065976 | 12.27462 | 0.006835886 | 2.390072
4.067942 | 12.30509 | 0.006829318 | 2.387775
4.069908 | 12.33576 | 0.006822755 | 2.385481
4.071874 | 12.36663 | 0.006816181 | 2.383182
4.07384 | 12.39772 | 0.006809579 | 2.380874
4.075806 | 12.429 | 0.006802935 | 2.378551
4.077772 | 12.4605 | 0.006796234 | 2.376208
4.079738 | 12.4922 | 0.006789465 | 2.373841
4.081704 | 12.52411 | 0.006782616 | 2.371447
4.08367 | 12.55623 | 0.006775678 | 2.369021
4.085636 | 12.58856 | 0.006768643 | 2.366561
4.087602 | 12.6211 | 0.006761506 | 2.364066
4.089568 | 12.65384 | 0.006754263 | 2.361533
4.091534 | 12.68679 | 0.006746915 | 2.358964
4.0935 | 12.71995 | 0.006739463 | 2.356359
4.095466 | 12.75331 | 0.006731913 | 2.353719
4.097432 | 12.78688 | 0.006724273 | 2.351048
4.099398 | 12.82064 | 0.006716554 | 2.348349
4.101364 | 12.85461 | 0.006708773 | 2.345628
4.10333 | 12.88878 | 0.006700948 | 2.342892
4.105296 | 12.92315 | 0.006693102 | 2.340149
4.107262 | 12.95771 | 0.006685263 | 2.337409
4.109228 | 12.99247 | 0.006677462 | 2.334681
4.111194 | 13.02742 | 0.006669731 | 2.331978
4.11316 | 13.06255 | 0.006662108 | 2.329313
4.115126 | 13.09787 | 0.006654632 | 2.326699
4.117092 | 13.13338 | 0.006647344 | 2.324151
4.119058 | 13.16907 | 0.006640287 | 2.321683
4.121024 | 13.20493 | 0.006633506 | 2.319312
4.12299 | 13.24097 | 0.006627045 | 2.317053
4.124956 | 13.27718 | 0.006620951 | 2.314923
4.126922 | 13.31356 | 0.006615271 | 2.312937
4.128888 | 13.3501 | 0.006610051 | 2.311112
4.130854 | 13.3868 | 0.006605336 | 2.309463
4.13282 | 13.42366 | 0.006601172 | 2.308007
4.134786 | 13.46066 | 0.006597603 | 2.306759
4.136752 | 13.49782 | 0.006594671 | 2.305734
4.138718 | 13.53512 | 0.006592417 | 2.304946
4.140684 | 13.57256 | 0.00659088 | 2.304409
4.14265 | 13.61014 | 0.006590095 | 2.304134
4.144616 | 13.64785 | 0.006590095 | 2.304134
4.146582 | 13.68568 | 0.00659091 | 2.304419
4.148548 | 13.72363 | 0.006592565 | 2.304998
4.150514 | 13.7617 | 0.006595083 | 2.305878
4.15248 | 13.79988 | 0.006598481 | 2.307066
4.154446 | 13.83817 | 0.006602771 | 2.308566
4.156412 | 13.87655 | 0.006607961 | 2.310381
4.158378 | 13.91504 | 0.006614054 | 2.312511
4.160344 | 13.95361 | 0.006621045 | 2.314955
4.16231 | 13.99227 | 0.006628924 | 2.31771
4.164276 | 14.03101 | 0.006637675 | 2.32077
4.166242 | 14.06982 | 0.006647275 | 2.324126
4.168208 | 14.1087 | 0.006657692 | 2.327769
4.170174 | 14.14765 | 0.006668889 | 2.331684
4.17214 | 14.18665 | 0.006680821 | 2.335855
4.174106 | 14.2257 | 0.006693436 | 2.340266
4.176072 | 14.2648 | 0.006706679 | 2.344896
4.178038 | 14.30394 | 0.006720486 | 2.349724
4.180004 | 14.34312 | 0.006734792 | 2.354726
4.18197 | 14.38232 | 0.006749526 | 2.359877
4.183936 | 14.42154 | 0.006764614 | 2.365153
4.185902 | 14.46079 | 0.006779979 | 2.370525
4.187868 | 14.50004 | 0.006795541 | 2.375966
4.189834 | 14.53929 | 0.006811219 | 2.381447
4.1918 | 14.57855 | 0.00682693 | 2.38694
4.193766 | 14.6178 | 0.006842591 | 2.392416
4.195732 | 14.65703 | 0.006858117 | 2.397845
4.197698 | 14.69625 | 0.006873426 | 2.403197
4.199664 | 14.73544 | 0.006888435 | 2.408445
4.20163 | 14.77459 | 0.006903063 | 2.413559
4.203596 | 14.81371 | 0.00691723 | 2.418512
4.205562 | 14.85279 | 0.006930859 | 2.423278
4.207528 | 14.89182 | 0.006943878 | 2.427829
4.209494 | 14.93079 | 0.006956215 | 2.432143
4.21146 | 14.9697 | 0.006967805 | 2.436195
4.213426 | 15.00854 | 0.006978586 | 2.439965
4.215392 | 15.04731 | 0.006988502 | 2.443432
4.217358 | 15.086 | 0.006997503 | 2.446579
4.219324 | 15.12461 | 0.007005545 | 2.44939
4.22129 | 15.16312 | 0.00701259 | 2.451854
4.223256 | 15.20154 | 0.007018608 | 2.453958
4.225222 | 15.23985 | 0.007023579 | 2.455696
4.227188 | 15.27806 | 0.007027488 | 2.457063
4.229154 | 15.31615 | 0.007030331 | 2.458057
4.23112 | 15.35412 | 0.007032112 | 2.45868
4.233086 | 15.39197 | 0.007032847 | 2.458936
4.235052 | 15.42969 | 0.007032557 | 2.458835
4.237018 | 15.46727 | 0.007031274 | 2.458386
4.238984 | 15.50471 | 0.007029034 | 2.457603
4.24095 | 15.542 | 0.007025883 | 2.456502
4.242916 | 15.57914 | 0.007021872 | 2.455099
4.244882 | 15.61613 | 0.007017058 | 2.453416
4.246848 | 15.65295 | 0.007011503 | 2.451474
4.248814 | 15.6896 | 0.007005274 | 2.449296
4.25078 | 15.72608 | 0.006998441 | 2.446907
4.252746 | 15.76238 | 0.00699108 | 2.444333
4.254712 | 15.7985 | 0.006983267 | 2.441601
4.256678 | 15.83443 | 0.006975082 | 2.43874
4.258644 | 15.87018 | 0.006966608 | 2.435777
4.26061 | 15.90572 | 0.006957927 | 2.432742
4.262576 | 15.94106 | 0.006949123 | 2.429663
4.264542 | 15.9762 | 0.00694028 | 2.426572
4.266508 | 16.01113 | 0.006931483 | 2.423496
4.268474 | 16.04585 | 0.006922813 | 2.420465
4.27044 | 16.08034 | 0.006914353 | 2.417507
4.272406 | 16.11462 | 0.006906182 | 2.41465
4.274372 | 16.14866 | 0.006898377 | 2.411921
4.276338 | 16.18248 | 0.006891012 | 2.409346
4.278304 | 16.21606 | 0.006884157 | 2.406949
4.28027 | 16.24941 | 0.006877878 | 2.404754
4.282236 | 16.28251 | 0.006872237 | 2.402781
4.284202 | 16.31537 | 0.006867288 | 2.401051
4.286168 | 16.34798 | 0.006863083 | 2.399581
4.288134 | 16.38034 | 0.006859665 | 2.398386
4.2901 | 16.41244 | 0.00685707 | 2.397479
4.292066 | 16.44429 | 0.006855329 | 2.39687
4.294032 | 16.47588 | 0.006854461 | 2.396566
4.295998 | 16.5072 | 0.006854481 | 2.396573
4.297964 | 16.53825 | 0.006855392 | 2.396892
4.29993 | 16.56904 | 0.006857194 | 2.397522
4.301896 | 16.59956 | 0.006859878 | 2.39846
4.303862 | 16.6298 | 0.006863427 | 2.399701
4.305828 | 16.65976 | 0.00686782 | 2.401237
4.307794 | 16.68944 | 0.00687303 | 2.403059
4.30976 | 16.71885 | 0.006879025 | 2.405155
4.311726 | 16.74797 | 0.006885767 | 2.407512
4.313692 | 16.77681 | 0.006893214 | 2.410116
4.315658 | 16.80536 | 0.006901321 | 2.41295
4.317624 | 16.83362 | 0.006910038 | 2.415998
4.31959 | 16.86159 | 0.006919313 | 2.419241
4.321556 | 16.88927 | 0.00692909 | 2.422659
4.323522 | 16.91666 | 0.006939311 | 2.426233
4.325488 | 16.94375 | 0.006949917 | 2.429941
4.327454 | 16.97055 | 0.006960847 | 2.433763
4.32942 | 16.99705 | 0.006972039 | 2.437676
4.331386 | 17.02325 | 0.006983429 | 2.441658
4.333352 | 17.04916 | 0.006994954 | 2.445687
4.335318 | 17.07477 | 0.007006551 | 2.449742
4.337284 | 17.10008 | 0.007018157 | 2.4538
4.33925 | 17.12509 | 0.007029711 | 2.45784
4.341216 | 17.1498 | 0.007041153 | 2.46184
4.343182 | 17.17421 | 0.007052424 | 2.465781
4.345148 | 17.19831 | 0.007063468 | 2.469643
4.347114 | 17.22212 | 0.007074231 | 2.473406
4.34908 | 17.24563 | 0.007084663 | 2.477053
4.351046 | 17.26884 | 0.007094716 | 2.480568
4.353012 | 17.29174 | 0.007104348 | 2.483936
4.354978 | 17.31435 | 0.007113518 | 2.487142
4.356944 | 17.33666 | 0.007122194 | 2.490175
4.35891 | 17.35866 | 0.007130346 | 2.493025
4.360876 | 17.38038 | 0.007137948 | 2.495683
4.362842 | 17.40179 | 0.00714498 | 2.498142
4.364808 | 17.4229 | 0.007151428 | 2.500397
4.366774 | 17.44373 | 0.007157279 | 2.502442
4.36874 | 17.46425 | 0.007162526 | 2.504277
4.370706 | 17.48448 | 0.007167165 | 2.505899
4.372672 | 17.50442 | 0.007171195 | 2.507308
4.374638 | 17.52407 | 0.007174621 | 2.508506
4.376604 | 17.54343 | 0.007177448 | 2.509494
4.37857 | 17.5625 | 0.007179686 | 2.510276
4.380536 | 17.58129 | 0.007181346 | 2.510857
4.382502 | 17.59979 | 0.007182445 | 2.511241
4.384468 | 17.61801 | 0.007183 | 2.511435
4.386434 | 17.63594 | 0.007183029 | 2.511445
4.3884 | 17.6536 | 0.007182555 | 2.51128
4.390366 | 17.67098 | 0.007181602 | 2.510946
4.392332 | 17.68808 | 0.007180195 | 2.510454
4.394298 | 17.70491 | 0.007178359 | 2.509813
4.396264 | 17.72147 | 0.007176125 | 2.509032
4.39823 | 17.73776 | 0.007173521 | 2.508121
4.400196 | 17.75379 | 0.007170576 | 2.507091
4.402162 | 17.76955 | 0.007167322 | 2.505954
4.404128 | 17.78505 | 0.007163791 | 2.504719
4.406094 | 17.80029 | 0.007160013 | 2.503398
4.40806 | 17.81528 | 0.007156022 | 2.502003
4.410026 | 17.83001 | 0.007151848 | 2.500543
4.411992 | 17.84449 | 0.007147524 | 2.499031
4.413958 | 17.85872 | 0.00714308 | 2.497478
4.415924 | 17.87271 | 0.007138548 | 2.495893
4.41789 | 17.88646 | 0.007133957 | 2.494288
4.419856 | 17.89996 | 0.007129336 | 2.492672
4.421822 | 17.91324 | 0.007124713 | 2.491056
4.423788 | 17.92627 | 0.007120114 | 2.489448
4.425754 | 17.93908 | 0.007115565 | 2.487858
4.42772 | 17.95167 | 0.007111091 | 2.486293
4.429686 | 17.96403 | 0.007106713 | 2.484763
4.431652 | 17.97617 | 0.007102455 | 2.483274
4.433618 | 17.98809 | 0.007098337 | 2.481834
4.435584 | 17.9998 | 0.00709438 | 2.48045
4.43755 | 18.0113 | 0.007090601 | 2.479129
4.439516 | 18.02259 | 0.007087018 | 2.477877
4.441482 | 18.03368 | 0.007083649 | 2.476699
4.443448 | 18.04457 | 0.007080508 | 2.475601
4.445414 | 18.05527 | 0.007077611 | 2.474587
4.44738 | 18.06577 | 0.007074969 | 2.473664
4.449346 | 18.07608 | 0.007072597 | 2.472834
4.451312 | 18.08621 | 0.007070505 | 2.472103
4.453278 | 18.09616 | 0.007068703 | 2.471473
4.455244 | 18.10593 | 0.0070672 | 2.470948
4.45721 | 18.11552 | 0.007066006 | 2.47053
4.459176 | 18.12495 | 0.007065128 | 2.470223
4.461142 | 18.13421 | 0.00706457 | 2.470028
4.463108 | 18.1433 | 0.00706434 | 2.469948
4.465074 | 18.15224 | 0.007064442 | 2.469983
4.46704 | 18.16102 | 0.007064878 | 2.470136
4.469006 | 18.16965 | 0.007065652 | 2.470406
4.470972 | 18.17813 | 0.007066764 | 2.470795
4.472938 | 18.18646 | 0.007068216 | 2.471303
4.474904 | 18.19466 | 0.007070007 | 2.471929
4.47687 | 18.20271 | 0.007072137 | 2.472673
4.478836 | 18.21064 | 0.007074602 | 2.473535
4.480802 | 18.21843 | 0.0070774 | 2.474514
4.482768 | 18.2261 | 0.007080527 | 2.475607
4.484734 | 18.23365 | 0.007083979 | 2.476814
4.4867 | 18.24108 | 0.00708775 | 2.478132
4.488666 | 18.2484 | 0.007091832 | 2.47956
4.490632 | 18.2556 | 0.00709622 | 2.481094
4.492598 | 18.2627 | 0.007100906 | 2.482732
4.494564 | 18.26969 | 0.007105879 | 2.484471
4.49653 | 18.27659 | 0.007111133 | 2.486308
4.498496 | 18.28338 | 0.007116655 | 2.488239
4.500462 | 18.29009 | 0.007122437 | 2.49026
4.502428 | 18.2967 | 0.007128467 | 2.492369
4.504394 | 18.30323 | 0.007134734 | 2.49456
4.50636 | 18.30968 | 0.007141226 | 2.49683
4.508326 | 18.31605 | 0.00714793 | 2.499174
4.510292 | 18.32234 | 0.007154835 | 2.501588
4.512258 | 18.32856 | 0.007161927 | 2.504067
4.514224 | 18.33472 | 0.007169192 | 2.506608
4.51619 | 18.34081 | 0.007176618 | 2.509204
4.518156 | 18.34683 | 0.007184191 | 2.511852
4.520122 | 18.3528 | 0.007191897 | 2.514546
4.522088 | 18.35871 | 0.007199722 | 2.517282
4.524054 | 18.36457 | 0.007207653 | 2.520055
4.52602 | 18.37038 | 0.007215675 | 2.52286
4.527986 | 18.37615 | 0.007223774 | 2.525691
4.529952 | 18.38187 | 0.007231937 | 2.528545
4.531918 | 18.38755 | 0.007240149 | 2.531417
4.533884 | 18.3932 | 0.007248398 | 2.534301
4.53585 | 18.39881 | 0.007256669 | 2.537193
4.537816 | 18.40439 | 0.007264949 | 2.540088
4.539782 | 18.40994 | 0.007273226 | 2.542981
4.541748 | 18.41547 | 0.007281486 | 2.54587
4.543714 | 18.42097 | 0.007289718 | 2.548748
4.54568 | 18.42645 | 0.007297909 | 2.551612
4.547646 | 18.43192 | 0.007306049 | 2.554458
4.549612 | 18.43737 | 0.007314125 | 2.557281
4.551578 | 18.4428 | 0.007322127 | 2.560079
4.553544 | 18.44823 | 0.007330046 | 2.562848
4.55551 | 18.45364 | 0.007337872 | 2.565584
4.557476 | 18.45905 | 0.007345595 | 2.568284
4.559442 | 18.46446 | 0.007353207 | 2.570946
4.561408 | 18.46986 | 0.007360701 | 2.573566
4.563374 | 18.47527 | 0.007368068 | 2.576142
4.56534 | 18.48067 | 0.007375302 | 2.578671
4.567306 | 18.48608 | 0.007382398 | 2.581152
4.569272 | 18.4915 | 0.007389349 | 2.583582
4.571238 | 18.49692 | 0.00739615 | 2.58596
4.573204 | 18.50236 | 0.007402798 | 2.588284
4.57517 | 18.5078 | 0.007409289 | 2.590554
4.577136 | 18.51326 | 0.007415619 | 2.592767
4.579102 | 18.51873 | 0.007421788 | 2.594924
4.581068 | 18.52421 | 0.007427794 | 2.597024
4.583034 | 18.52972 | 0.007433636 | 2.599067
4.585 | 18.53523 | 0.007439314 | 2.601052
4.586966 | 18.54077 | 0.00744483 | 2.602981
4.588932 | 18.54633 | 0.007450185 | 2.604853
4.590898 | 18.55191 | 0.007455383 | 2.60667
4.592864 | 18.55751 | 0.007460425 | 2.608433
4.59483 | 18.56314 | 0.007465318 | 2.610144
4.596796 | 18.56878 | 0.007470066 | 2.611804
4.598762 | 18.57446 | 0.007474676 | 2.613416
4.600728 | 18.58015 | 0.007479154 | 2.614981
4.602694 | 18.58588 | 0.007483508 | 2.616504
4.60466 | 18.59162 | 0.007487749 | 2.617986
4.606626 | 18.5974 | 0.007491885 | 2.619433
4.608592 | 18.6032 | 0.007495928 | 2.620846
4.610558 | 18.60902 | 0.00749989 | 2.622232
4.612525 | 18.61488 | 0.007503784 | 2.623593
4.614491 | 18.62076 | 0.007507624 | 2.624935
4.616457 | 18.62667 | 0.007511423 | 2.626264
4.618423 | 18.6326 | 0.007515197 | 2.627583
4.620389 | 18.63856 | 0.007518962 | 2.6289
4.622355 | 18.64455 | 0.007522733 | 2.630218
4.624321 | 18.65056 | 0.007526527 | 2.631545
4.626287 | 18.6566 | 0.007530359 | 2.632885
4.628253 | 18.66266 | 0.007534246 | 2.634244
4.630219 | 18.66874 | 0.007538204 | 2.635627
4.632185 | 18.67485 | 0.007542249 | 2.637042
4.634151 | 18.68099 | 0.007546396 | 2.638492
4.636117 | 18.68714 | 0.007550661 | 2.639983
4.638083 | 18.69332 | 0.007555058 | 2.64152
4.640049 | 18.69951 | 0.007559601 | 2.643109
4.642015 | 18.70572 | 0.007564303 | 2.644753
4.643981 | 18.71196 | 0.007569177 | 2.646457
4.645947 | 18.7182 | 0.007574233 | 2.648224
4.647913 | 18.72447 | 0.007579482 | 2.65006
4.649879 | 18.73074 | 0.007584933 | 2.651965
4.651845 | 18.73703 | 0.007590593 | 2.653944
4.653811 | 18.74333 | 0.007596468 | 2.655999
4.655777 | 18.74964 | 0.007602563 | 2.65813
4.657743 | 18.75595 | 0.007608881 | 2.660339
4.659709 | 18.76227 | 0.007615422 | 2.662626
4.661675 | 18.7686 | 0.007622187 | 2.664991
4.663641 | 18.77492 | 0.007629171 | 2.667433
4.665607 | 18.78125 | 0.007636371 | 2.66995
4.667573 | 18.78757 | 0.007643778 | 2.67254
4.669539 | 18.79389 | 0.007651383 | 2.675199
4.671505 | 18.8002 | 0.007659174 | 2.677923
4.673471 | 18.80651 | 0.007667137 | 2.680707
4.675437 | 18.8128 | 0.007675254 | 2.683545
4.677403 | 18.81907 | 0.007683507 | 2.68643
4.679369 | 18.82533 | 0.007691873 | 2.689356
4.681335 | 18.83158 | 0.007700331 | 2.692313
4.683301 | 18.8378 | 0.007708856 | 2.695293
4.685267 | 18.84399 | 0.007717421 | 2.698288
4.687233 | 18.85016 | 0.007726001 | 2.701288
4.689199 | 18.8563 | 0.007734566 | 2.704283
4.691165 | 18.86241 | 0.007743089 | 2.707263
4.693131 | 18.86848 | 0.00775154 | 2.710217
4.695097 | 18.87451 | 0.007759888 | 2.713136
4.697063 | 18.8805 | 0.007768105 | 2.716009
4.699029 | 18.88644 | 0.00777616 | 2.718825
4.700995 | 18.89234 | 0.007784023 | 2.721575
4.702961 | 18.89819 | 0.007791666 | 2.724247
4.704927 | 18.90398 | 0.00779906 | 2.726832
4.706893 | 18.90971 | 0.007806176 | 2.72932
4.708859 | 18.91539 | 0.007812988 | 2.731702
4.710825 | 18.921 | 0.007819471 | 2.733968
4.712791 | 18.92654 | 0.007825599 | 2.736111
4.714757 | 18.93201 | 0.007831352 | 2.738122
4.716723 | 18.9374 | 0.007836707 | 2.739995
4.718689 | 18.94271 | 0.007841646 | 2.741722
4.720655 | 18.94795 | 0.007846153 | 2.743297
4.722621 | 18.95309 | 0.007850213 | 2.744717
4.724587 | 18.95815 | 0.007853814 | 2.745976
4.726553 | 18.96312 | 0.007856949 | 2.747072
4.728519 | 18.96798 | 0.007859611 | 2.748003
4.730485 | 18.97275 | 0.007861798 | 2.748767
4.732451 | 18.97741 | 0.00786351 | 2.749366
4.734417 | 18.98196 | 0.007864752 | 2.7498
4.736383 | 18.9864 | 0.007865532 | 2.750073
4.738349 | 18.99072 | 0.007865861 | 2.750188
4.740315 | 18.99492 | 0.007865754 | 2.750151
4.742281 | 18.999 | 0.00786523 | 2.749967
4.744247 | 19.00294 | 0.007864308 | 2.749645
4.746213 | 19.00676 | 0.007863012 | 2.749192
4.748179 | 19.01043 | 0.007861368 | 2.748617
4.750145 | 19.01397 | 0.007859402 | 2.74793
4.752111 | 19.01736 | 0.007857146 | 2.747141
4.754077 | 19.0206 | 0.007854629 | 2.746261
4.756043 | 19.02369 | 0.007851885 | 2.745302
4.758009 | 19.02662 | 0.007848948 | 2.744275
4.759975 | 19.02939 | 0.007845853 | 2.743193
4.761941 | 19.032 | 0.007842635 | 2.742067
4.763907 | 19.03443 | 0.007839331 | 2.740912
4.765873 | 19.03669 | 0.007835977 | 2.739739
4.767839 | 19.03877 | 0.00783261 | 2.738562
4.769805 | 19.04067 | 0.007829266 | 2.737393
4.771771 | 19.04238 | 0.007825982 | 2.736245
4.773737 | 19.0439 | 0.007822793 | 2.73513
4.775703 | 19.04522 | 0.007819734 | 2.73406
4.777669 | 19.04635 | 0.007816838 | 2.733048
4.779635 | 19.04727 | 0.007814139 | 2.732104
4.781601 | 19.04798 | 0.007811666 | 2.731239
4.783567 | 19.04848 | 0.007809449 | 2.730464
4.785533 | 19.04877 | 0.007807515 | 2.729788
4.787499 | 19.04883 | 0.00780589 | 2.72922
4.789465 | 19.04867 | 0.007804596 | 2.728767
4.791431 | 19.04828 | 0.007803652 | 2.728438
4.793397 | 19.04766 | 0.007803076 | 2.728236
4.795363 | 19.0468 | 0.007802882 | 2.728168
4.797329 | 19.0457 | 0.007803081 | 2.728238
4.799295 | 19.04436 | 0.00780368 | 2.728447
4.801261 | 19.0428 | 0.007804682 | 2.728798
4.803227 | 19.04106 | 0.007806088 | 2.729289
4.805193 | 19.03947 | 0.007807896 | 2.729921
4.807159 | 19.00066 | 0.0078101 | 2.730692
4.809125 | 18.99548 | 0.007812693 | 2.731598
4.811091 | 18.9899 | 0.007815663 | 2.732637
4.813057 | 18.984 | 0.007819 | 2.733804
4.815023 | 18.9778 | 0.007822686 | 2.735093
4.816989 | 18.97129 | 0.007826707 | 2.736498
4.818955 | 18.96446 | 0.007831043 | 2.738014
4.820921 | 18.95731 | 0.007835674 | 2.739634
4.822887 | 18.94984 | 0.00784058 | 2.741349
4.824853 | 18.94205 | 0.007845742 | 2.743154
4.826819 | 18.93393 | 0.007851432 | 2.745143
4.828785 | 18.92548 | 0.007857418 | 2.747236
4.830751 | 18.9167 | 0.007863606 | 2.7494
4.832717 | 18.90758 | 0.007869971 | 2.751625
4.834683 | 18.89812 | 0.007876487 | 2.753903
4.836649 | 18.88832 | 0.007883128 | 2.756225
4.838615 | 18.87817 | 0.007889869 | 2.758582
4.840581 | 18.86767 | 0.007896685 | 2.760965
4.842547 | 18.85748 | 0.007903553 | 2.763366
4.844513 | 18.85064 | 0.007910447 | 2.765777
4.846479 | 18.84887 | 0.007917345 | 2.768189
4.848445 | 18.85195 | 0.007924225 | 2.770594
4.850411 | 18.85829 | 0.007931067 | 2.772986
4.852377 | 18.86553 | 0.007937852 | 2.775359
4.854343 | 18.87112 | 0.007944562 | 2.777705
4.856309 | 18.87283 | 0.007951181 | 2.780019
4.858275 | 18.8694 | 0.007957698 | 2.782297
4.860241 | 18.86108 | 0.007964099 | 2.784535
4.862207 | 18.85009 | 0.00797036 | 2.786725
4.864173 | 18.83864 | 0.007976417 | 2.788843
4.866139 | 18.82684 | 0.007982218 | 2.790871
4.868105 | 18.81467 | 0.00798773 | 2.792798
4.870071 | 18.80214 | 0.007992939 | 2.794619
4.872037 | 18.78924 | 0.007997846 | 2.796335
4.874003 | 18.77598 | 0.008002465 | 2.79795
4.875969 | 18.76235 | 0.008006823 | 2.799473
4.877935 | 18.74834 | 0.008010953 | 2.800918
4.879901 | 18.73397 | 0.008014899 | 2.802297
4.881867 | 18.71922 | 0.008018705 | 2.803628
4.883833 | 18.70409 | 0.008022397 | 2.804919
4.885799 | 18.68858 | 0.008025987 | 2.806174
4.887765 | 18.67269 | 0.008029485 | 2.807397
4.889731 | 18.65642 | 0.008032903 | 2.808592
4.891697 | 18.63977 | 0.008036253 | 2.809763
4.893663 | 18.62273 | 0.008039547 | 2.810915
4.895629 | 18.60531 | 0.008042798 | 2.812052
4.897595 | 18.58751 | 0.008046018 | 2.813177
4.899561 | 18.56931 | 0.00804922 | 2.814297
4.901527 | 18.55073 | 0.008052416 | 2.815414
4.903493 | 18.53175 | 0.008055617 | 2.816533
4.905459 | 18.51239 | 0.008058834 | 2.817658
4.907425 | 18.49264 | 0.008062079 | 2.818793
4.909391 | 18.4725 | 0.008065361 | 2.819941
4.911357 | 18.45196 | 0.008068689 | 2.821104
4.913323 | 18.43103 | 0.008072071 | 2.822286
4.915289 | 18.40971 | 0.008075512 | 2.82349
4.917255 | 18.388 | 0.008079019 | 2.824716
4.919221 | 18.36589 | 0.008082595 | 2.825966
4.921187 | 18.34339 | 0.008086242 | 2.827241
4.923153 | 18.3205 | 0.008089959 | 2.828541
4.925119 | 18.29722 | 0.008093747 | 2.829865
4.927085 | 18.27354 | 0.008097601 | 2.831213
4.929051 | 18.24947 | 0.008101515 | 2.832581
4.931017 | 18.22501 | 0.008105482 | 2.833968
4.932983 | 18.20016 | 0.008109495 | 2.835371
4.934949 | 18.17492 | 0.008113542 | 2.836786
4.936915 | 18.14929 | 0.008117612 | 2.838209
4.938881 | 18.12327 | 0.008121693 | 2.839636
4.940847 | 18.09687 | 0.00812577 | 2.841062
4.942813 | 18.07008 | 0.00812983 | 2.842481
4.944779 | 18.0429 | 0.008133856 | 2.843889
4.946745 | 18.01533 | 0.008137834 | 2.845279
4.948711 | 17.98739 | 0.008141745 | 2.846647
4.950677 | 17.95906 | 0.008145575 | 2.847986
4.952643 | 17.93036 | 0.008149305 | 2.84929
4.954609 | 17.90127 | 0.008152918 | 2.850554
4.956575 | 17.87181 | 0.008156398 | 2.85177
4.958541 | 17.84197 | 0.008159727 | 2.852934
4.960507 | 17.81176 | 0.008162889 | 2.85404
4.962473 | 17.78118 | 0.008165868 | 2.855081
4.964439 | 17.75023 | 0.008168649 | 2.856054
4.966405 | 17.71892 | 0.008171216 | 2.856951
4.968371 | 17.68724 | 0.008173555 | 2.857769
4.970337 | 17.6552 | 0.008175655 | 2.858503
4.972303 | 17.6228 | 0.008177502 | 2.859149
4.974269 | 17.59004 | 0.008179087 | 2.859703
4.976235 | 17.55693 | 0.008180401 | 2.860163
4.978201 | 17.52346 | 0.008181436 | 2.860524
4.980167 | 17.48965 | 0.008182186 | 2.860787
4.982133 | 17.4555 | 0.008182647 | 2.860948
4.984099 | 17.421 | 0.008182818 | 2.861008
4.986065 | 17.38616 | 0.008182698 | 2.860966
4.988031 | 17.35098 | 0.00818229 | 2.860823
4.989997 | 17.31548 | 0.008181598 | 2.860581
4.991963 | 17.27964 | 0.00818063 | 2.860243
4.993929 | 17.24348 | 0.008179394 | 2.85981
4.995895 | 17.20699 | 0.008177902 | 2.859289
4.997861 | 17.17019 | 0.008176166 | 2.858682
4.999827 | 17.13307 | 0.008174202 | 2.857995
5.001793 | 17.09564 | 0.008172027 | 2.857235
5.003759 | 17.05791 | 0.008169657 | 2.856406
5.005725 | 17.01987 | 0.008167113 | 2.855517
5.007691 | 16.98153 | 0.008164415 | 2.854573
5.009657 | 16.9429 | 0.008161585 | 2.853584
5.011623 | 16.90397 | 0.008158646 | 2.852556
5.013589 | 16.86477 | 0.008155621 | 2.851499
5.015555 | 16.82528 | 0.008152534 | 2.850419
5.017521 | 16.78551 | 0.008149411 | 2.849327
5.019487 | 16.74547 | 0.008146276 | 2.848231
5.021453 | 16.70516 | 0.008143155 | 2.84714
5.023419 | 16.66459 | 0.008140075 | 2.846063
5.025385 | 16.62376 | 0.00813706 | 2.845009
5.027351 | 16.58268 | 0.008134136 | 2.843987
5.029317 | 16.54134 | 0.008131329 | 2.843005
5.031283 | 16.49977 | 0.008128664 | 2.842073
5.033249 | 16.45795 | 0.008126166 | 2.8412
5.035215 | 16.41591 | 0.008123858 | 2.840393
5.037181 | 16.37363 | 0.008121764 | 2.839661
5.039147 | 16.33113 | 0.008119906 | 2.839011
5.041113 | 16.28842 | 0.008118306 | 2.838452
5.043079 | 16.24549 | 0.008116983 | 2.837989
5.045045 | 16.20235 | 0.008115956 | 2.83763
5.047011 | 16.15902 | 0.008115244 | 2.837381
5.048977 | 16.11549 | 0.008114861 | 2.837247
5.050943 | 16.07176 | 0.008114822 | 2.837234
5.052909 | 16.02786 | 0.00811514 | 2.837345
5.054875 | 15.98377 | 0.008115824 | 2.837584
5.056841 | 15.93952 | 0.008116884 | 2.837955
5.058807 | 15.89509 | 0.008118326 | 2.838459
5.060773 | 15.85051 | 0.008120156 | 2.839099
5.062739 | 15.80577 | 0.008122376 | 2.839875
5.064705 | 15.76088 | 0.00812499 | 2.840789
5.066671 | 15.71584 | 0.008127996 | 2.84184
5.068637 | 15.67067 | 0.008131393 | 2.843027
5.070603 | 15.62537 | 0.008135177 | 2.84435
5.072569 | 15.57994 | 0.008139343 | 2.845807
5.074535 | 15.5344 | 0.008143885 | 2.847395
5.076501 | 15.48874 | 0.008148794 | 2.849112
5.078467 | 15.44297 | 0.00815406 | 2.850953
5.080433 | 15.39711 | 0.008159673 | 2.852915
5.082399 | 15.35115 | 0.008165618 | 2.854994
5.084365 | 15.3051 | 0.008171881 | 2.857184
5.086331 | 15.25898 | 0.008178447 | 2.859479
5.088297 | 15.21277 | 0.008185297 | 2.861874
5.090263 | 15.1665 | 0.008192413 | 2.864362
5.092229 | 15.12017 | 0.008199774 | 2.866936
5.094195 | 15.07378 | 0.008207358 | 2.869588
5.096161 | 15.02734 | 0.008215143 | 2.87231
5.098127 | 14.98086 | 0.008223103 | 2.875093
5.100093 | 14.93434 | 0.008231213 | 2.877928
5.102059 | 14.88779 | 0.008239445 | 2.880807
5.104025 | 14.84122 | 0.008247771 | 2.883718
5.105991 | 14.79463 | 0.008256161 | 2.886651
5.107957 | 14.74804 | 0.008264583 | 2.889596
5.109923 | 14.70143 | 0.008273005 | 2.89254
5.111889 | 14.65483 | 0.008281394 | 2.895473
5.113855 | 14.60824 | 0.008289714 | 2.898382
5.115821 | 14.56166 | 0.00829793 | 2.901255
5.117787 | 14.51511 | 0.008306003 | 2.904077
5.119753 | 14.46858 | 0.008313895 | 2.906837
5.121719 | 14.42209 | 0.008321566 | 2.909519
5.123685 | 14.37564 | 0.008328978 | 2.912111
5.125651 | 14.32924 | 0.008336091 | 2.914597
5.127617 | 14.28289 | 0.008342863 | 2.916965
5.129583 | 14.2366 | 0.008349255 | 2.9192
5.131549 | 14.19037 | 0.008355227 | 2.921288
5.133515 | 14.14422 | 0.00836074 | 2.923215
5.135481 | 14.09815 | 0.008365755 | 2.924969
5.137447 | 14.05217 | 0.008370235 | 2.926535
5.139413 | 14.00628 | 0.008374144 | 2.927902
5.141379 | 13.96048 | 0.008377447 | 2.929057
5.143345 | 13.91479 | 0.008380111 | 2.929988
5.145311 | 13.86921 | 0.008382103 | 2.930685
5.147277 | 13.82375 | 0.008383395 | 2.931137
5.149243 | 13.77841 | 0.00838396 | 2.931334
5.151209 | 13.7332 | 0.008383773 | 2.931269
5.153175 | 13.68812 | 0.008382812 | 2.930933
5.155141 | 13.64318 | 0.008381059 | 2.93032
5.157107 | 13.59839 | 0.008378496 | 2.929424
5.159073 | 13.55376 | 0.008375112 | 2.92824
5.161039 | 13.50928 | 0.008370898 | 2.926767
5.163005 | 13.46496 | 0.008365848 | 2.925001
5.164971 | 13.42082 | 0.008359961 | 2.922943
5.166937 | 13.37685 | 0.008353241 | 2.920593
5.168903 | 13.33306 | 0.008345694 | 2.917955
5.170869 | 13.28946 | 0.008337333 | 2.915032
5.172835 | 13.24606 | 0.008328175 | 2.91183
5.174801 | 13.20285 | 0.008318243 | 2.908357
5.176767 | 13.15984 | 0.008307565 | 2.904624
5.178733 | 13.11704 | 0.008296175 | 2.900641
5.180699 | 13.07446 | 0.008284114 | 2.896424
5.182665 | 13.03209 | 0.008271428 | 2.891989
5.184631 | 12.98995 | 0.008258168 | 2.887353
5.186597 | 12.94804 | 0.008244392 | 2.882536
5.188563 | 12.90636 | 0.008230159 | 2.87756
5.190529 | 12.86492 | 0.008215537 | 2.872447
5.192495 | 12.82373 | 0.008200593 | 2.867222
5.194461 | 12.78278 | 0.008185399 | 2.86191
5.196427 | 12.74209 | 0.00817003 | 2.856536
5.198393 | 12.70165 | 0.008154563 | 2.851129
5.200359 | 12.66148 | 0.008139078 | 2.845715
5.202325 | 12.62157 | 0.008123655 | 2.840322
5.204291 | 12.58194 | 0.008108375 | 2.83498
5.206257 | 12.54258 | 0.00809332 | 2.829716
5.208223 | 12.5035 | 0.008078572 | 2.824559
5.210189 | 12.46471 | 0.008064213 | 2.819539
5.212155 | 12.4262 | 0.008050325 | 2.814683
5.214121 | 12.38799 | 0.008036986 | 2.81002
5.216087 | 12.35007 | 0.008024276 | 2.805576
5.218053 | 12.31245 | 0.00801227 | 2.801378
5.220019 | 12.27513 | 0.008001043 | 2.797452
5.221985 | 12.23812 | 0.007990664 | 2.793824
5.223951 | 12.20142 | 0.007981201 | 2.790515
5.225917 | 12.16503 | 0.007972717 | 2.787549
5.227883 | 12.12896 | 0.007965272 | 2.784946
5.229849 | 12.09321 | 0.00795892 | 2.782725
5.231815 | 12.05778 | 0.00795371 | 2.780903
5.233781 | 12.02268 | 0.007949685 | 2.779496
5.235747 | 11.9879 | 0.007946882 | 2.778516
5.237713 | 11.95346 | 0.007945332 | 2.777974
5.239679 | 11.91935 | 0.007945057 | 2.777878
5.241645 | 11.88558 | 0.007946072 | 2.778233
5.243611 | 11.85215 | 0.007948383 | 2.779041
5.245577 | 11.81906 | 0.007951988 | 2.780301
5.247543 | 11.78631 | 0.007956877 | 2.782011
5.249509 | 11.75391 | 0.007963035 | 2.784163
5.251475 | 11.72186 | 0.007970436 | 2.786751
5.253441 | 11.69015 | 0.00797905 | 2.789763
5.255407 | 11.6588 | 0.007988841 | 2.793186
5.257373 | 11.6278 | 0.007999766 | 2.797006
5.259339 | 11.59715 | 0.008011778 | 2.801206
5.261305 | 11.56687 | 0.008024824 | 2.805767
5.263271 | 11.53693 | 0.008038848 | 2.81067
5.265237 | 11.50736 | 0.008053787 | 2.815894
5.267203 | 11.47815 | 0.008069579 | 2.821415
5.269169 | 11.4493 | 0.008086154 | 2.82721
5.271135 | 11.42081 | 0.008103442 | 2.833255
5.273101 | 11.39269 | 0.008121371 | 2.839523
5.275067 | 11.36493 | 0.008139865 | 2.84599
5.277033 | 11.33753 | 0.008158848 | 2.852627
5.278999 | 11.3105 | 0.008178243 | 2.859408
5.280965 | 11.28383 | 0.008197971 | 2.866306
5.282931 | 11.25753 | 0.008217953 | 2.873292
5.284897 | 11.23159 | 0.008238113 | 2.880341
5.286863 | 11.20602 | 0.00825837 | 2.887423
5.288829 | 11.18081 | 0.00827865 | 2.894514
5.290795 | 11.15597 | 0.008298876 | 2.901586
5.292761 | 11.1315 | 0.008318975 | 2.908613
5.294727 | 11.10739 | 0.008338875 | 2.915571
5.296693 | 11.08364 | 0.008358508 | 2.922435
5.298659 | 11.06026 | 0.008377808 | 2.929183
5.300625 | 11.03724 | 0.008396714 | 2.935793
5.302591 | 11.01458 | 0.008415166 | 2.942245
5.304557 | 10.99229 | 0.008433112 | 2.948519
5.306523 | 10.97035 | 0.008450502 | 2.954599
5.308489 | 10.94878 | 0.008467291 | 2.96047
5.310455 | 10.92756 | 0.008483441 | 2.966116
5.312421 | 10.9067 | 0.008498915 | 2.971526
5.314387 | 10.88619 | 0.008513683 | 2.97669
5.316353 | 10.86604 | 0.008527717 | 2.981597
5.318319 | 10.84624 | 0.008540994 | 2.986239
5.320285 | 10.82679 | 0.008553496 | 2.99061
5.322251 | 10.80769 | 0.008565206 | 2.994704
5.324217 | 10.78894 | 0.008576113 | 2.998518
5.326183 | 10.77053 | 0.008586208 | 3.002047
5.328149 | 10.75246 | 0.008595485 | 3.005291
5.330115 | 10.73473 | 0.008603943 | 3.008248
5.332081 | 10.71735 | 0.008611581 | 3.010919
5.334047 | 10.70029 | 0.008618404 | 3.013304
5.336013 | 10.68357 | 0.008624417 | 3.015407
5.337979 | 10.66718 | 0.00862963 | 3.017229
5.339945 | 10.65112 | 0.008634052 | 3.018775
5.341911 | 10.63539 | 0.008637698 | 3.02005
5.343877 | 10.61997 | 0.008640582 | 3.021059
5.345843 | 10.60488 | 0.008642722 | 3.021807
5.347809 | 10.5901 | 0.008644137 | 3.022301
5.349775 | 10.57564 | 0.008644847 | 3.02255
5.351741 | 10.56149 | 0.008644874 | 3.022559
5.353707 | 10.54764 | 0.008644242 | 3.022338
5.355673 | 10.5341 | 0.008642976 | 3.021895
5.357639 | 10.52086 | 0.0086411 | 3.02124
5.359605 | 10.50792 | 0.008638643 | 3.02038
5.361571 | 10.49527 | 0.008635631 | 3.019327
5.363537 | 10.48291 | 0.008632094 | 3.018091
5.365503 | 10.47084 | 0.008628059 | 3.01668
5.367469 | 10.45905 | 0.008623557 | 3.015106
5.369435 | 10.44754 | 0.008618616 | 3.013378
5.371401 | 10.4363 | 0.008613268 | 3.011508
5.373367 | 10.42534 | 0.008607541 | 3.009506
5.375333 | 10.41464 | 0.008601467 | 3.007382
5.377299 | 10.40421 | 0.008595076 | 3.005148
5.379265 | 10.39403 | 0.008588397 | 3.002813
5.381231 | 10.38411 | 0.008581461 | 3.000388
5.383197 | 10.37445 | 0.008574299 | 2.997883
5.385163 | 10.36503 | 0.008566938 | 2.99531
5.387129 | 10.35585 | 0.00855941 | 2.992678
5.389095 | 10.34691 | 0.008551742 | 2.989997
5.391061 | 10.33821 | 0.008543963 | 2.987277
5.393027 | 10.32974 | 0.008536102 | 2.984528
5.394993 | 10.32149 | 0.008528185 | 2.98176
5.396959 | 10.31347 | 0.00852024 | 2.978982
5.398925 | 10.30566 | 0.008512291 | 2.976203
5.400891 | 10.29806 | 0.008504364 | 2.973432
5.402857 | 10.29067 | 0.008496484 | 2.970677
5.404823 | 10.28349 | 0.008488673 | 2.967946
5.406789 | 10.2765 | 0.008480954 | 2.965247
5.408755 | 10.26971 | 0.008473348 | 2.962587
5.410721 | 10.26311 | 0.008465874 | 2.959974
5.412687 | 10.2567 | 0.008458552 | 2.957414
5.414653 | 10.25047 | 0.008451398 | 2.954913
5.416619 | 10.24441 | 0.008444429 | 2.952476
5.418585 | 10.23852 | 0.008437659 | 2.950109
5.420551 | 10.23281 | 0.008431101 | 2.947816
5.422517 | 10.22725 | 0.008424766 | 2.945601
5.424483 | 10.22185 | 0.008418664 | 2.943468
5.426449 | 10.21661 | 0.008412803 | 2.941419
5.428415 | 10.21152 | 0.008407189 | 2.939456
5.430381 | 10.20657 | 0.008401827 | 2.937581
5.432347 | 10.20176 | 0.008396718 | 2.935795
5.434313 | 10.19708 | 0.008389657 | 2.933326
5.436279 | 10.19254 | 0.008381619 | 2.930516
5.438245 | 10.18813 | 0.008373961 | 2.927838
5.440211 | 10.18383 | 0.008366675 | 2.925291
5.442177 | 10.17965 | 0.00835975 | 2.922869
5.444143 | 10.17559 | 0.008353176 | 2.920571
5.446109 | 10.17164 | 0.008346938 | 2.91839
5.448075 | 10.16779 | 0.008341026 | 2.916323
5.450041 | 10.16404 | 0.008335422 | 2.914364
5.452007 | 10.16038 | 0.008330114 | 2.912507
5.453973 | 10.15682 | 0.008325084 | 2.910749
5.455939 | 10.15335 | 0.008320315 | 2.909082
5.457905 | 10.14995 | 0.008315791 | 2.9075
5.459871 | 10.14664 | 0.008311494 | 2.905997
5.461837 | 10.1434 | 0.008307406 | 2.904568
5.463803 | 10.14024 | 0.008303509 | 2.903206
5.465769 | 10.13714 | 0.008299785 | 2.901903
5.467735 | 10.13411 | 0.008296215 | 2.900655
5.469701 | 10.13113 | 0.008292781 | 2.899455
5.471667 | 10.12821 | 0.008289465 | 2.898295
5.473633 | 10.12534 | 0.00828625 | 2.897171
5.475599 | 10.12252 | 0.008283119 | 2.896076
5.477565 | 10.11975 | 0.008280054 | 2.895005
5.479531 | 10.11701 | 0.00827704 | 2.893951
5.481497 | 10.11432 | 0.008274061 | 2.892909
5.483463 | 10.11166 | 0.008271103 | 2.891875
5.485429 | 10.10903 | 0.008268153 | 2.890844
5.487395 | 10.10642 | 0.008265198 | 2.889811
5.489361 | 10.10385 | 0.008262226 | 2.888772
5.491327 | 10.10129 | 0.008259229 | 2.887723
5.493293 | 10.09875 | 0.008256196 | 2.886663
5.495259 | 10.09623 | 0.008253121 | 2.885588
5.497225 | 10.09372 | 0.008249999 | 2.884496
5.499191 | 10.09122 | 0.008246824 | 2.883386
5.501157 | 10.08873 | 0.008243594 | 2.882257
5.503123 | 10.08624 | 0.008240307 | 2.881108
5.505089 | 10.08375 | 0.008236962 | 2.879938
5.507055 | 10.08127 | 0.00823356 | 2.878749
5.509021 | 10.07878 | 0.008230103 | 2.87754
5.510987 | 10.07628 | 0.008226593 | 2.876313
5.512953 | 10.07378 | 0.008223032 | 2.875068
5.514919 | 10.07127 | 0.008219427 | 2.873807
5.516885 | 10.06875 | 0.008215782 | 2.872533
5.518851 | 10.06622 | 0.008212102 | 2.871246
5.520817 | 10.06367 | 0.008208394 | 2.86995
5.522783 | 10.06111 | 0.008204665 | 2.868646
5.524749 | 10.05853 | 0.008200924 | 2.867338
5.526715 | 10.05593 | 0.008197177 | 2.866028
5.528682 | 10.0533 | 0.008193433 | 2.864719
5.530648 | 10.05066 | 0.008189702 | 2.863415
5.532614 | 10.04799 | 0.008185992 | 2.862117
5.53458 | 10.0453 | 0.008182313 | 2.860831
5.536546 | 10.04259 | 0.008178674 | 2.859559
5.538512 | 10.03984 | 0.008175084 | 2.858303
5.540478 | 10.03708 | 0.008171553 | 2.857069
5.542444 | 10.03428 | 0.00816809 | 2.855858
5.54441 | 10.03145 | 0.008164705 | 2.854675
5.546376 | 10.0286 | 0.008161407 | 2.853521
5.548342 | 10.02572 | 0.008158204 | 2.852402
5.550308 | 10.02281 | 0.008155106 | 2.851318
5.552274 | 10.01987 | 0.008152119 | 2.850274
5.55424 | 10.0169 | 0.008149253 | 2.849272
5.556206 | 10.0139 | 0.008146514 | 2.848314
5.558172 | 10.01087 | 0.008143909 | 2.847404
5.560138 | 10.00781 | 0.008141443 | 2.846541
5.562104 | 10.00472 | 0.008139123 | 2.84573
5.56407 | 10.00161 | 0.008136952 | 2.844971
5.566036 | 9.998463 | 0.008134935 | 2.844266
5.568002 | 9.995291 | 0.008133077 | 2.843616
5.569968 | 9.992095 | 0.008131379 | 2.843023
5.571934 | 9.988869 | 0.008129844 | 2.842486
5.5739 | 9.985621 | 0.008128476 | 2.842008
5.575866 | 9.982347 | 0.008127275 | 2.841588
5.577832 | 9.979052 | 0.008126243 | 2.841227
5.579798 | 9.975733 | 0.00812538 | 2.840925
5.581764 | 9.972393 | 0.008124687 | 2.840683
5.58373 | 9.969033 | 0.008124164 | 2.8405
5.585696 | 9.965657 | 0.00812381 | 2.840376
5.587662 | 9.962262 | 0.008123625 | 2.840312
5.589628 | 9.958852 | 0.008123608 | 2.840306
5.591594 | 9.955428 | 0.008123758 | 2.840358
5.59356 | 9.951991 | 0.008124072 | 2.840468
5.595526 | 9.948545 | 0.008124549 | 2.840635
5.597492 | 9.945088 | 0.008125187 | 2.840858
5.599458 | 9.941625 | 0.008125982 | 2.841136
5.601424 | 9.938157 | 0.008126933 | 2.841468
5.60339 | 9.934684 | 0.008128037 | 2.841854
5.605356 | 9.931211 | 0.008129291 | 2.842292
5.607322 | 9.927739 | 0.00813069 | 2.842782
5.609288 | 9.924268 | 0.008132233 | 2.843321
5.611254 | 9.920803 | 0.008133915 | 2.843909
5.61322 | 9.917342 | 0.008135733 | 2.844545
5.615186 | 9.913894 | 0.008137684 | 2.845227
5.617152 | 9.910454 | 0.008139763 | 2.845954
5.619118 | 9.907028 | 0.008141967 | 2.846725
5.621084 | 9.90362 | 0.008144292 | 2.847537
5.62305 | 9.900225 | 0.008146734 | 2.848391
5.625016 | 9.896853 | 0.008149289 | 2.849285
5.626982 | 9.893504 | 0.008151954 | 2.850217
5.628948 | 9.890177 | 0.008154725 | 2.851185
5.630914 | 9.886879 | 0.008157598 | 2.85219
5.63288 | 9.883611 | 0.008160569 | 2.853228
5.634846 | 9.880374 | 0.008163634 | 2.8543
5.636812 | 9.87717 | 0.00816679 | 2.855404
5.638778 | 9.874002 | 0.008170034 | 2.856538
5.640744 | 9.870873 | 0.008173361 | 2.857701
5.64271 | 9.867783 | 0.008176769 | 2.858893
5.644676 | 9.864736 | 0.008180254 | 2.860111
5.646642 | 9.861736 | 0.008183813 | 2.861355
5.648608 | 9.858783 | 0.008187442 | 2.862624
5.650574 | 9.855878 | 0.00819114 | 2.863917
5.65254 | 9.853023 | 0.008194901 | 2.865232
5.654506 | 9.850224 | 0.008198725 | 2.866569
5.656472 | 9.847479 | 0.008202609 | 2.867927
5.658438 | 9.844792 | 0.00820655 | 2.869305
5.660404 | 9.842162 | 0.008210545 | 2.870702
5.66237 | 9.839594 | 0.008214593 | 2.872117
5.664336 | 9.837088 | 0.008218692 | 2.87355
5.666302 | 9.834648 | 0.00822284 | 2.875001
5.668268 | 9.832274 | 0.008227035 | 2.876468
5.670234 | 9.829965 | 0.008231277 | 2.877951
5.6722 | 9.827727 | 0.008235564 | 2.87945
5.674166 | 9.825557 | 0.008239895 | 2.880964
5.676132 | 9.823461 | 0.008244271 | 2.882494
5.678098 | 9.821434 | 0.008248689 | 2.884039
5.680064 | 9.819484 | 0.008253151 | 2.885599
5.68203 | 9.817606 | 0.008257657 | 2.887174
5.683996 | 9.815803 | 0.008262207 | 2.888765
5.685962 | 9.814078 | 0.008266801 | 2.890371
5.687928 | 9.812427 | 0.008271442 | 2.891994
5.689894 | 9.810855 | 0.008276129 | 2.893632
5.69186 | 9.809358 | 0.008280865 | 2.895288
5.693826 | 9.807939 | 0.00828565 | 2.896961
5.695792 | 9.806599 | 0.008290487 | 2.898653
5.697758 | 9.805335 | 0.008295378 | 2.900363
5.699724 | 9.80415 | 0.008300323 | 2.902092
5.70169 | 9.80304 | 0.008305326 | 2.903841
5.703656 | 9.802006 | 0.008310387 | 2.90561
5.705622 | 9.801049 | 0.008315509 | 2.907401
5.707588 | 9.800168 | 0.008320693 | 2.909214
5.709554 | 9.799359 | 0.008325941 | 2.911049
5.71152 | 9.798625 | 0.008331254 | 2.912906
5.713486 | 9.797962 | 0.008336634 | 2.914787
5.715452 | 9.797369 | 0.008342082 | 2.916692
5.717418 | 9.796846 | 0.008347599 | 2.918621
5.719384 | 9.796389 | 0.008353186 | 2.920574
5.72135 | 9.795998 | 0.008358843 | 2.922552
5.723316 | 9.795669 | 0.008364569 | 2.924554
5.725282 | 9.795405 | 0.008370366 | 2.926581
5.727248 | 9.795198 | 0.008376232 | 2.928632
5.729214 | 9.795047 | 0.008382167 | 2.930707
5.73118 | 9.794949 | 0.008388168 | 2.932805
5.733146 | 9.794902 | 0.008394235 | 2.934927
5.735112 | 9.794906 | 0.008400364 | 2.93707
5.737078 | 9.794953 | 0.008406554 | 2.939234
5.739044 | 9.795044 | 0.0084128 | 2.941417
5.74101 | 9.795172 | 0.008419098 | 2.94362
5.742976 | 9.795335 | 0.008425444 | 2.945838
5.744942 | 9.79553 | 0.008431833 | 2.948072
5.746908 | 9.795753 | 0.008438259 | 2.950319
5.748874 | 9.796 | 0.008444715 | 2.952576
5.75084 | 9.796265 | 0.008451193 | 2.954841
5.752806 | 9.796549 | 0.008457688 | 2.957112
5.754772 | 9.796844 | 0.008464189 | 2.959385
5.756738 | 9.797148 | 0.00847069 | 2.961658
5.758704 | 9.797453 | 0.008477182 | 2.963928
5.76067 | 9.797756 | 0.008483655 | 2.966191
5.762636 | 9.798057 | 0.008490102 | 2.968445
5.764602 | 9.798343 | 0.008496513 | 2.970687
5.766568 | 9.798615 | 0.00850288 | 2.972913
5.768534 | 9.798871 | 0.008509194 | 2.97512
5.7705 | 9.7991 | 0.008515448 | 2.977307
5.772466 | 9.799301 | 0.008521633 | 2.979469
5.774432 | 9.799468 | 0.008527742 | 2.981605
5.776398 | 9.799597 | 0.008533768 | 2.983712
5.778364 | 9.799684 | 0.008539704 | 2.985788
5.78033 | 9.799724 | 0.008545546 | 2.98783
5.782296 | 9.799711 | 0.008551288 | 2.989838
5.784262 | 9.799644 | 0.008556926 | 2.991809
5.786228 | 9.799515 | 0.008562457 | 2.993743
5.788194 | 9.799323 | 0.008567879 | 2.995639
5.79016 | 9.799063 | 0.00857319 | 2.997496
5.792126 | 9.798731 | 0.008578392 | 2.999314
5.794092 | 9.798328 | 0.008583484 | 3.001095
5.796058 | 9.797961 | 0.008588471 | 3.002839
5.798024 | 9.797977 | 0.008593356 | 3.004546
5.79999 | 9.797979 | 0.008598144 | 3.006221
5.801956 | 9.79798 | 0.008602843 | 3.007863
5.803922 | 9.79798 | 0.008607462 | 3.009478
5.805888 | 9.79798 | 0.00861201 | 3.011069
5.807854 | 9.79798 | 0.008616501 | 3.012639
5.80982 | 9.79798 | 0.008620949 | 3.014194
5.811786 | 9.79798 | 0.008625369 | 3.015739
5.813752 | 9.79798 | 0.008629779 | 3.017281
5.815718 | 9.79798 | 0.008634198 | 3.018826
5.817684 | 9.79798 | 0.008638645 | 3.020381
5.81965 | 9.79798 | 0.008643142 | 3.021954
5.821616 | 9.79798 | 0.008647714 | 3.023552
5.823582 | 9.79798 | 0.008652384 | 3.025185
5.825548 | 9.79798 | 0.008657179 | 3.026861
5.827514 | 9.79798 | 0.008662123 | 3.02859
5.82948 | 9.79798 | 0.008667245 | 3.030381
5.831446 | 9.79798 | 0.008672573 | 3.032244
5.832415 | 9.795087 | 0.008672573 | 3.032244
5.834328 | 9.807375 | 0.008678121 | 3.034183
5.836242 | 9.820672 | 0.00868393 | 3.036214
5.838156 | 9.834917 | 0.008689959 | 3.038322
5.840069 | 9.850051 | 0.008694407 | 3.039878
5.841983 | 9.866017 | 0.008698089 | 3.041165
5.843896 | 9.882762 | 0.008701063 | 3.042205
5.84581 | 9.900234 | 0.008703386 | 3.043017
5.847724 | 9.918386 | 0.008705116 | 3.043622
5.849637 | 9.937169 | 0.008706313 | 3.04404
5.851551 | 9.95654 | 0.008706997 | 3.044279
5.853465 | 9.976457 | 0.008707211 | 3.044354
5.855378 | 9.996879 | 0.008707003 | 3.044282
5.857292 | 10.01777 | 0.008706423 | 3.044079
5.859206 | 10.03909 | 0.008705518 | 3.043762
5.861119 | 10.06081 | 0.008704334 | 3.043348
5.863033 | 10.08289 | 0.008702915 | 3.042852
5.864946 | 10.10531 | 0.008701305 | 3.042289
5.86686 | 10.12803 | 0.008699545 | 3.041674
5.868774 | 10.15104 | 0.008697674 | 3.04102
5.870687 | 10.17429 | 0.008695729 | 3.04034
5.872601 | 10.19778 | 0.008693746 | 3.039647
5.874515 | 10.22147 | 0.00869176 | 3.038952
5.876428 | 10.24534 | 0.0086898 | 3.038267
5.878342 | 10.26938 | 0.008687898 | 3.037602
5.880255 | 10.29357 | 0.008686081 | 3.036966
5.882169 | 10.31789 | 0.008684374 | 3.03637
5.884083 | 10.34232 | 0.008682804 | 3.035821
5.885996 | 10.36686 | 0.008681391 | 3.035327
5.88791 | 10.39147 | 0.008680158 | 3.034895
5.889824 | 10.41617 | 0.008679123 | 3.034534
5.891737 | 10.44092 | 0.008678304 | 3.034247
5.893651 | 10.46573 | 0.008677717 | 3.034042
5.895565 | 10.49058 | 0.008677379 | 3.033924
5.897478 | 10.51546 | 0.0086773 | 3.033896
5.899392 | 10.54037 | 0.008677495 | 3.033964
5.901305 | 10.56531 | 0.008677972 | 3.034131
5.903219 | 10.59025 | 0.008678743 | 3.034401
5.905133 | 10.6152 | 0.008679814 | 3.034775
5.907046 | 10.64016 | 0.008681193 | 3.035257
5.90896 | 10.66512 | 0.008682885 | 3.035849
5.910874 | 10.69008 | 0.008684895 | 3.036552
5.912787 | 10.71503 | 0.008687227 | 3.037367
5.914701 | 10.73998 | 0.008689883 | 3.038296
5.916615 | 10.76492 | 0.008692865 | 3.039338
5.918528 | 10.78985 | 0.008696174 | 3.040495
5.920442 | 10.81478 | 0.008699809 | 3.041766
5.922355 | 10.83969 | 0.008703769 | 3.043151
5.924269 | 10.8646 | 0.008708053 | 3.044649
5.926183 | 10.8895 | 0.008712658 | 3.046259
5.928096 | 10.9144 | 0.008717581 | 3.04798
5.93001 | 10.9393 | 0.008722819 | 3.049811
5.931924 | 10.9642 | 0.008728366 | 3.051751
5.933837 | 10.9891 | 0.008734219 | 3.053797
5.935751 | 11.014 | 0.008740371 | 3.055948
5.937665 | 11.03892 | 0.008746816 | 3.058202
5.939578 | 11.06384 | 0.008753549 | 3.060556
5.941492 | 11.08879 | 0.008760563 | 3.063008
5.943405 | 11.11375 | 0.00876785 | 3.065556
5.945319 | 11.13874 | 0.008775402 | 3.068196
5.947233 | 11.16376 | 0.008783211 | 3.070926
5.949146 | 11.18881 | 0.008791268 | 3.073743
5.95106 | 11.2139 | 0.008799563 | 3.076644
5.952974 | 11.23903 | 0.008808088 | 3.079624
5.954887 | 11.26421 | 0.00881683 | 3.082681
5.956801 | 11.28945 | 0.00882578 | 3.08581
5.958715 | 11.31474 | 0.008834925 | 3.089008
5.960628 | 11.34009 | 0.008844255 | 3.09227
5.962542 | 11.36552 | 0.008853755 | 3.095591
5.964455 | 11.39101 | 0.008863413 | 3.098968
5.966369 | 11.41659 | 0.008873214 | 3.102395
5.968283 | 11.44225 | 0.008883146 | 3.105867
5.970196 | 11.46799 | 0.008893192 | 3.10938
5.97211 | 11.49384 | 0.008903338 | 3.112927
5.974024 | 11.51978 | 0.008913567 | 3.116504
5.975937 | 11.54582 | 0.008923862 | 3.120103
5.977851 | 11.57198 | 0.008934207 | 3.12372
5.979764 | 11.59825 | 0.008944584 | 3.127348
5.981678 | 11.62464 | 0.008954973 | 3.130981
5.983592 | 11.65116 | 0.008965357 | 3.134612
5.985505 | 11.67781 | 0.008975716 | 3.138233
5.987419 | 11.70459 | 0.008986029 | 3.141839
5.989333 | 11.73151 | 0.008996276 | 3.145422
5.991246 | 11.75857 | 0.009006435 | 3.148974
5.99316 | 11.78578 | 0.009016484 | 3.152487
5.995074 | 11.81314 | 0.009026401 | 3.155955
5.996987 | 11.84066 | 0.009036162 | 3.159367
5.998901 | 11.86834 | 0.009045743 | 3.162717
6.000814 | 11.89619 | 0.009055121 | 3.165996
6.002728 | 11.9242 | 0.00906427 | 3.169195
6.004642 | 11.95239 | 0.009073165 | 3.172305
6.006555 | 11.98075 | 0.009081781 | 3.175318
6.008469 | 12.00928 | 0.009090094 | 3.178224
6.010383 | 12.038 | 0.009098078 | 3.181015
6.012296 | 12.06691 | 0.009105708 | 3.183683
6.01421 | 12.096 | 0.009112961 | 3.186219
6.016124 | 12.12528 | 0.009119812 | 3.188614
6.018037 | 12.15476 | 0.009126238 | 3.190861
6.019951 | 12.18442 | 0.009132217 | 3.192952
6.021864 | 12.21429 | 0.009137727 | 3.194878
6.023778 | 12.24435 | 0.009142748 | 3.196634
6.025692 | 12.27462 | 0.009147261 | 3.198212
6.027605 | 12.30509 | 0.009151247 | 3.199605
6.029519 | 12.33576 | 0.009154689 | 3.200809
6.031433 | 12.36663 | 0.009157573 | 3.201817
6.033346 | 12.39772 | 0.009159885 | 3.202625
6.03526 | 12.429 | 0.009161613 | 3.20323
6.037174 | 12.4605 | 0.009162748 | 3.203626
6.039087 | 12.4922 | 0.00916328 | 3.203812
6.041001 | 12.52411 | 0.009163206 | 3.203786
6.042914 | 12.55623 | 0.00916252 | 3.203547
6.044828 | 12.58856 | 0.009161223 | 3.203093
6.046742 | 12.6211 | 0.009159315 | 3.202426
6.048655 | 12.65384 | 0.009156802 | 3.201547
6.050569 | 12.68679 | 0.009153689 | 3.200459
6.052483 | 12.71995 | 0.009149986 | 3.199164
6.054396 | 12.75331 | 0.009145707 | 3.197668
6.05631 | 12.78688 | 0.009140868 | 3.195976
6.058224 | 12.82064 | 0.009135487 | 3.194095
6.060137 | 12.85461 | 0.009129587 | 3.192032
6.062051 | 12.88878 | 0.009123195 | 3.189797
6.063964 | 12.92315 | 0.00911634 | 3.1874
6.065878 | 12.95771 | 0.009109052 | 3.184852
6.067792 | 12.99247 | 0.009101368 | 3.182166
6.069705 | 13.02742 | 0.009093323 | 3.179353
6.071619 | 13.06255 | 0.009084957 | 3.176428
6.073533 | 13.09787 | 0.009076311 | 3.173405
6.075446 | 13.13338 | 0.009067426 | 3.170299
6.07736 | 13.16907 | 0.009058347 | 3.167124
6.079273 | 13.20493 | 0.009049119 | 3.163897
6.081187 | 13.24097 | 0.009039786 | 3.160634
6.083101 | 13.27718 | 0.009030395 | 3.157351
6.085014 | 13.31356 | 0.009020993 | 3.154064
6.086928 | 13.3501 | 0.009011627 | 3.150789
6.088842 | 13.3868 | 0.009002342 | 3.147543
6.090755 | 13.42366 | 0.008993185 | 3.144341
6.092669 | 13.46066 | 0.008984201 | 3.1412
6.094583 | 13.49782 | 0.008975435 | 3.138135
6.096496 | 13.53512 | 0.00896693 | 3.135161
6.09841 | 13.57256 | 0.008958727 | 3.132293
6.100323 | 13.61014 | 0.008950867 | 3.129545
6.102237 | 13.64785 | 0.008943387 | 3.12693
6.104151 | 13.68568 | 0.008936325 | 3.124461
6.106064 | 13.72363 | 0.008929712 | 3.122149
6.107978 | 13.7617 | 0.008923581 | 3.120005
6.109892 | 13.79988 | 0.008917959 | 3.118039
6.111805 | 13.83817 | 0.00891287 | 3.11626
6.113719 | 13.87655 | 0.008908337 | 3.114675
6.115633 | 13.91504 | 0.008904376 | 3.11329
6.117546 | 13.95361 | 0.008901001 | 3.11211
6.11946 | 13.99227 | 0.008898221 | 3.111138
6.121373 | 14.03101 | 0.008896041 | 3.110376
6.123287 | 14.06982 | 0.008894463 | 3.109824
6.125201 | 14.1087 | 0.00889348 | 3.109481
6.127114 | 14.14765 | 0.008893085 | 3.109342
6.129028 | 14.18665 | 0.008893264 | 3.109405
6.130942 | 14.2257 | 0.008894002 | 3.109663
6.132855 | 14.2648 | 0.008895279 | 3.11011
6.134769 | 14.30394 | 0.00889707 | 3.110736
6.136683 | 14.34312 | 0.008899351 | 3.111533
6.138596 | 14.38232 | 0.008902092 | 3.112492
6.14051 | 14.42154 | 0.008905262 | 3.1136
6.142423 | 14.46079 | 0.008908828 | 3.114847
6.144337 | 14.50004 | 0.008912753 | 3.116219
6.146251 | 14.53929 | 0.008917003 | 3.117705
6.148164 | 14.57855 | 0.008921537 | 3.11929
6.150078 | 14.6178 | 0.008926317 | 3.120962
6.151992 | 14.65703 | 0.008931303 | 3.122705
6.153905 | 14.69625 | 0.008936455 | 3.124506
6.155819 | 14.73544 | 0.008941731 | 3.126351
6.157732 | 14.77459 | 0.00894709 | 3.128225
6.159646 | 14.81371 | 0.008952493 | 3.130114
6.16156 | 14.85279 | 0.0089579 | 3.132004
6.163473 | 14.89182 | 0.00896327 | 3.133882
6.165387 | 14.93079 | 0.008968567 | 3.135734
6.167301 | 14.9697 | 0.008973754 | 3.137547
6.169214 | 15.00854 | 0.008978795 | 3.13931
6.171128 | 15.04731 | 0.008983659 | 3.14101
6.173042 | 15.086 | 0.008988313 | 3.142638
6.174955 | 15.12461 | 0.00899273 | 3.144182
6.176869 | 15.16312 | 0.008996885 | 3.145635
6.178782 | 15.20154 | 0.009000754 | 3.146987
6.180696 | 15.23985 | 0.009004318 | 3.148234
6.18261 | 15.27806 | 0.009007563 | 3.149368
6.184523 | 15.31615 | 0.009010475 | 3.150386
6.186437 | 15.35412 | 0.009013047 | 3.151285
6.188351 | 15.39197 | 0.009015275 | 3.152065
6.190264 | 15.42969 | 0.009017159 | 3.152723
6.192178 | 15.46727 | 0.009018704 | 3.153263
6.194092 | 15.50471 | 0.009019914 | 3.153687
6.196005 | 15.542 | 0.009020802 | 3.153997
6.197919 | 15.57914 | 0.009021378 | 3.154198
6.199832 | 15.61613 | 0.009021659 | 3.154297
6.201746 | 15.65295 | 0.009021663 | 3.154298
6.20366 | 15.6896 | 0.009021408 | 3.154209
6.205573 | 15.72608 | 0.009020916 | 3.154037
6.207487 | 15.76238 | 0.009020209 | 3.15379
6.209401 | 15.7985 | 0.009019313 | 3.153476
6.211314 | 15.83443 | 0.009018252 | 3.153105
6.213228 | 15.87018 | 0.009017052 | 3.152686
6.215142 | 15.90572 | 0.00901574 | 3.152227
6.217055 | 15.94106 | 0.009014341 | 3.151738
6.218969 | 15.9762 | 0.009012884 | 3.151228
6.220882 | 16.01113 | 0.009011393 | 3.150707
6.222796 | 16.04585 | 0.009009895 | 3.150183
6.22471 | 16.08034 | 0.009008414 | 3.149666
6.226623 | 16.11462 | 0.009006975 | 3.149163
6.228537 | 16.14866 | 0.009005601 | 3.148682
6.230451 | 16.18248 | 0.009004312 | 3.148231
6.232364 | 16.21606 | 0.009003127 | 3.147817
6.234278 | 16.24941 | 0.009002064 | 3.147446
6.236192 | 16.28251 | 0.009001138 | 3.147122
6.238105 | 16.31537 | 0.009000361 | 3.14685
6.240019 | 16.34798 | 0.008999743 | 3.146634
6.241932 | 16.38034 | 0.008999289 | 3.146475
6.243846 | 16.41244 | 0.008999003 | 3.146375
6.24576 | 16.44429 | 0.008998884 | 3.146333
6.247673 | 16.47588 | 0.008998927 | 3.146349
6.249587 | 16.5072 | 0.008999125 | 3.146418
6.251501 | 16.53825 | 0.008999464 | 3.146537
6.253414 | 16.56904 | 0.00899993 | 3.146699
6.255328 | 16.59956 | 0.009000503 | 3.1469
6.257241 | 16.6298 | 0.009001161 | 3.14713
6.259155 | 16.65976 | 0.00900188 | 3.147381
6.261069 | 16.68944 | 0.009002632 | 3.147644
6.262982 | 16.71885 | 0.009003389 | 3.147909
6.264896 | 16.74797 | 0.009004119 | 3.148164
6.26681 | 16.77681 | 0.00900479 | 3.148399
6.268723 | 16.80536 | 0.009005368 | 3.148601
6.270637 | 16.83362 | 0.009005819 | 3.148758
6.272551 | 16.86159 | 0.009006106 | 3.148859
6.274464 | 16.88927 | 0.009006193 | 3.148889
6.276378 | 16.91666 | 0.009006045 | 3.148837
6.278291 | 16.94375 | 0.009005625 | 3.148691
6.280205 | 16.97055 | 0.009004898 | 3.148436
6.282119 | 16.99705 | 0.009003828 | 3.148062
6.284032 | 17.02325 | 0.009002382 | 3.147557
6.285946 | 17.04916 | 0.009000526 | 3.146908
6.28786 | 17.07477 | 0.008998229 | 3.146105
6.289773 | 17.10008 | 0.008995462 | 3.145137
6.291687 | 17.12509 | 0.008992196 | 3.143995
6.293601 | 17.1498 | 0.008988407 | 3.14267
6.295514 | 17.17421 | 0.008984071 | 3.141155
6.297428 | 17.19831 | 0.00897917 | 3.139441
6.299341 | 17.22212 | 0.008973686 | 3.137524
6.301255 | 17.24563 | 0.008967606 | 3.135398
6.303169 | 17.26884 | 0.008960921 | 3.133061
6.305082 | 17.29174 | 0.008953626 | 3.13051
6.306996 | 17.31435 | 0.008945718 | 3.127745
6.30891 | 17.33666 | 0.008937201 | 3.124767
6.310823 | 17.35866 | 0.008928084 | 3.12158
6.312737 | 17.38038 | 0.00891838 | 3.118186
6.314651 | 17.40179 | 0.008908105 | 3.114594
6.316564 | 17.4229 | 0.008897281 | 3.11081
6.318478 | 17.44373 | 0.008885934 | 3.106842
6.320391 | 17.46425 | 0.008874093 | 3.102702
6.322305 | 17.48448 | 0.00886179 | 3.098401
6.324219 | 17.50442 | 0.008849061 | 3.09395
6.326132 | 17.52407 | 0.008835944 | 3.089364
6.328046 | 17.54343 | 0.008822479 | 3.084656
6.32996 | 17.5625 | 0.008808709 | 3.079842
6.331873 | 17.58129 | 0.00879468 | 3.074936
6.333787 | 17.59979 | 0.008780436 | 3.069956
6.3357 | 17.61801 | 0.008766027 | 3.064918
6.337614 | 17.63594 | 0.008751499 | 3.059839
6.339528 | 17.6536 | 0.008736904 | 3.054736
6.341441 | 17.67098 | 0.008722289 | 3.049626
6.343355 | 17.68808 | 0.008707706 | 3.044527
6.345269 | 17.70491 | 0.008693204 | 3.039457
6.347182 | 17.72147 | 0.008678832 | 3.034432
6.349096 | 17.73776 | 0.008664639 | 3.029469
6.35101 | 17.75379 | 0.008650672 | 3.024586
6.352923 | 17.76955 | 0.008636977 | 3.019798
6.354837 | 17.78505 | 0.008623598 | 3.01512
6.35675 | 17.80029 | 0.00861058 | 3.010569
6.358664 | 17.81528 | 0.008597961 | 3.006157
6.360578 | 17.83001 | 0.008585781 | 3.001898
6.362491 | 17.84449 | 0.008574073 | 2.997804
6.364405 | 17.85872 | 0.008562871 | 2.993888
6.366319 | 17.87271 | 0.008552203 | 2.990158
6.368232 | 17.88646 | 0.008542095 | 2.986624
6.370146 | 17.89996 | 0.008532567 | 2.983293
6.37206 | 17.91324 | 0.008523637 | 2.98017
6.373973 | 17.92627 | 0.008515318 | 2.977262
6.375887 | 17.93908 | 0.008507617 | 2.974569
6.3778 | 17.95167 | 0.008500538 | 2.972094
6.379714 | 17.96403 | 0.008494081 | 2.969836
6.381628 | 17.97617 | 0.008488243 | 2.967795
6.383541 | 17.98809 | 0.008483014 | 2.965967
6.385455 | 17.9998 | 0.008478385 | 2.964348
6.387369 | 18.0113 | 0.008474341 | 2.962935
6.389282 | 18.02259 | 0.008470866 | 2.961719
6.391196 | 18.03368 | 0.008467939 | 2.960696
6.39311 | 18.04457 | 0.00846554 | 2.959857
6.395023 | 18.05527 | 0.008463644 | 2.959194
6.396937 | 18.06577 | 0.008462224 | 2.958698
6.39885 | 18.07608 | 0.008461255 | 2.958359
6.400764 | 18.08621 | 0.008460706 | 2.958167
6.402678 | 18.09616 | 0.008460548 | 2.958112
6.404591 | 18.10593 | 0.008460749 | 2.958182
6.406505 | 18.11552 | 0.008461278 | 2.958367
6.408419 | 18.12495 | 0.008462103 | 2.958656
6.410332 | 18.13421 | 0.00846319 | 2.959036
6.412246 | 18.1433 | 0.008464509 | 2.959497
6.41416 | 18.15224 | 0.008466027 | 2.960028
6.416073 | 18.16102 | 0.008467711 | 2.960617
6.417987 | 18.16965 | 0.008469533 | 2.961253
6.4199 | 18.17813 | 0.00847146 | 2.961927
6.421814 | 18.18646 | 0.008473466 | 2.962629
6.423728 | 18.19466 | 0.008475523 | 2.963348
6.425641 | 18.20271 | 0.008477605 | 2.964076
6.427555 | 18.21064 | 0.00847969 | 2.964805
6.429469 | 18.21843 | 0.008481755 | 2.965527
6.431382 | 18.2261 | 0.008483783 | 2.966236
6.433296 | 18.23365 | 0.008485756 | 2.966926
6.435209 | 18.24108 | 0.008487662 | 2.967592
6.437123 | 18.2484 | 0.008489491 | 2.968231
6.439037 | 18.2556 | 0.008491235 | 2.968841
6.44095 | 18.2627 | 0.00849289 | 2.96942
6.442864 | 18.26969 | 0.008494455 | 2.969967
6.444778 | 18.27659 | 0.008495931 | 2.970483
6.446691 | 18.28338 | 0.008497321 | 2.970969
6.448605 | 18.29009 | 0.008498631 | 2.971427
6.450519 | 18.2967 | 0.008499868 | 2.97186
6.452432 | 18.30323 | 0.008501043 | 2.97227
6.454346 | 18.30968 | 0.008502165 | 2.972663
6.456259 | 18.31605 | 0.008503249 | 2.973042
6.458173 | 18.32234 | 0.008504308 | 2.973412
6.460087 | 18.32856 | 0.008505357 | 2.973779
6.462 | 18.33472 | 0.008506413 | 2.974148
6.463914 | 18.34081 | 0.008507492 | 2.974525
6.465828 | 18.34683 | 0.008508612 | 2.974917
6.467741 | 18.3528 | 0.008509792 | 2.975329
6.469655 | 18.35871 | 0.008511049 | 2.975769
6.471569 | 18.36457 | 0.008512402 | 2.976242
6.473482 | 18.37038 | 0.008513869 | 2.976755
6.475396 | 18.37615 | 0.00851547 | 2.977315
6.477309 | 18.38187 | 0.00851722 | 2.977927
6.479223 | 18.38755 | 0.008519139 | 2.978597
6.481137 | 18.3932 | 0.008521241 | 2.979333
6.48305 | 18.39881 | 0.008523544 | 2.980138
6.484964 | 18.40439 | 0.00852606 | 2.981017
6.486878 | 18.40994 | 0.008528804 | 2.981977
6.488791 | 18.41547 | 0.008531786 | 2.983019
6.490705 | 18.42097 | 0.008535017 | 2.984149
6.492619 | 18.42645 | 0.008538506 | 2.985369
6.494532 | 18.43192 | 0.008542258 | 2.986681
6.496446 | 18.43737 | 0.008546277 | 2.988086
6.498359 | 18.4428 | 0.008550566 | 2.989586
6.500273 | 18.44823 | 0.008555124 | 2.991179
6.502187 | 18.45364 | 0.008559947 | 2.992865
6.5041 | 18.45905 | 0.008565029 | 2.994642
6.506014 | 18.46446 | 0.008570364 | 2.996508
6.507928 | 18.46986 | 0.00857594 | 2.998457
6.509841 | 18.47527 | 0.008581746 | 3.000487
6.511755 | 18.48067 | 0.008587768 | 3.002593
6.513669 | 18.48608 | 0.00859399 | 3.004768
6.515582 | 18.4915 | 0.008600394 | 3.007007
6.517496 | 18.49692 | 0.008606964 | 3.009304
6.519409 | 18.50236 | 0.008613677 | 3.011652
6.521323 | 18.5078 | 0.008620515 | 3.014042
6.523237 | 18.51326 | 0.008627454 | 3.016468
6.52515 | 18.51873 | 0.008634472 | 3.018922
6.527064 | 18.52421 | 0.008641546 | 3.021395
6.528978 | 18.52972 | 0.008648651 | 3.02388
6.530891 | 18.53523 | 0.008655764 | 3.026366
6.532805 | 18.54077 | 0.008662859 | 3.028847
6.534718 | 18.54633 | 0.008669912 | 3.031313
6.536632 | 18.55191 | 0.008676899 | 3.033756
6.538546 | 18.55751 | 0.008683795 | 3.036167
6.540459 | 18.56314 | 0.008690576 | 3.038538
6.542373 | 18.56878 | 0.008697219 | 3.040861
6.544287 | 18.57446 | 0.0087037 | 3.043127
6.5462 | 18.58015 | 0.008709998 | 3.045329
6.548114 | 18.58588 | 0.00871609 | 3.047459
6.550028 | 18.59162 | 0.008721958 | 3.04951
6.551941 | 18.5974 | 0.008727582 | 3.051477
6.553855 | 18.6032 | 0.008732945 | 3.053352
6.555768 | 18.60902 | 0.008738031 | 3.05513
6.557682 | 18.61488 | 0.008742825 | 3.056806
6.559596 | 18.62076 | 0.008747315 | 3.058376
6.561509 | 18.62667 | 0.00875149 | 3.059836
6.563423 | 18.6326 | 0.008755342 | 3.061183
6.565337 | 18.63856 | 0.008758865 | 3.062414
6.56725 | 18.64455 | 0.008762054 | 3.06353
6.569164 | 18.65056 | 0.008764908 | 3.064527
6.571078 | 18.6566 | 0.008767427 | 3.065408
6.572991 | 18.66266 | 0.008769611 | 3.066171
6.574905 | 18.66874 | 0.008771464 | 3.066819
6.576818 | 18.67485 | 0.008772992 | 3.067354
6.578732 | 18.68099 | 0.0087742 | 3.067776
6.580646 | 18.68714 | 0.008775097 | 3.06809
6.582559 | 18.69332 | 0.008775692 | 3.068298
6.584473 | 18.69951 | 0.008775995 | 3.068404
6.586387 | 18.70572 | 0.008776018 | 3.068412
6.5883 | 18.71196 | 0.008775773 | 3.068326
6.590214 | 18.7182 | 0.008775275 | 3.068152
6.592128 | 18.72447 | 0.008774537 | 3.067894
6.594041 | 18.73074 | 0.008773574 | 3.067557
6.595955 | 18.73703 | 0.008772403 | 3.067148
6.597868 | 18.74333 | 0.00877104 | 3.066671
6.599782 | 18.74964 | 0.008769501 | 3.066133
6.601696 | 18.75595 | 0.008767803 | 3.065539
6.603609 | 18.76227 | 0.008765964 | 3.064896
6.605523 | 18.7686 | 0.008764001 | 3.06421
6.607437 | 18.77492 | 0.008761932 | 3.063487
6.60935 | 18.78125 | 0.008759774 | 3.062732
6.611264 | 18.78757 | 0.008757544 | 3.061952
6.613177 | 18.79389 | 0.008755259 | 3.061154
6.615091 | 18.8002 | 0.008752937 | 3.060342
6.617005 | 18.80651 | 0.008750593 | 3.059522
6.618918 | 18.8128 | 0.008748242 | 3.0587
6.620832 | 18.81907 | 0.008745901 | 3.057882
6.622746 | 18.82533 | 0.008743583 | 3.057071
6.624659 | 18.83158 | 0.008741301 | 3.056273
6.626573 | 18.8378 | 0.008739068 | 3.055493
6.628487 | 18.84399 | 0.008736896 | 3.054733
6.6304 | 18.85016 | 0.008734795 | 3.053999
6.632314 | 18.8563 | 0.008732774 | 3.053292
6.634227 | 18.86241 | 0.008730843 | 3.052617
6.636141 | 18.86848 | 0.008729007 | 3.051975
6.638055 | 18.87451 | 0.008727275 | 3.051369
6.639968 | 18.8805 | 0.008725652 | 3.050802
6.641882 | 18.88644 | 0.008724144 | 3.050275
6.643796 | 18.89234 | 0.008722754 | 3.049789
6.645709 | 18.89819 | 0.008721487 | 3.049346
6.647623 | 18.90398 | 0.008720346 | 3.048947
6.649537 | 18.90971 | 0.008719334 | 3.048593
6.65145 | 18.91539 | 0.008718451 | 3.048284
6.653364 | 18.921 | 0.008717701 | 3.048022
6.655277 | 18.92654 | 0.008717084 | 3.047806
6.657191 | 18.93201 | 0.0087166 | 3.047637
6.659105 | 18.9374 | 0.008716251 | 3.047515
6.661018 | 18.94271 | 0.008716035 | 3.04744
6.662932 | 18.94795 | 0.008715954 | 3.047411
6.664846 | 18.95309 | 0.008716005 | 3.047429
6.666759 | 18.95815 | 0.008716188 | 3.047493
6.668673 | 18.96312 | 0.008716503 | 3.047603
6.670587 | 18.96798 | 0.008716949 | 3.047759
6.6725 | 18.97275 | 0.008717523 | 3.04796
6.674414 | 18.97741 | 0.008718226 | 3.048205
6.676327 | 18.98196 | 0.008719056 | 3.048496
6.678241 | 18.9864 | 0.008720011 | 3.04883
6.680155 | 18.99072 | 0.008721092 | 3.049207
6.682068 | 18.99492 | 0.008722296 | 3.049629
6.683982 | 18.999 | 0.008723623 | 3.050093
6.685896 | 19.00294 | 0.008725073 | 3.0506
6.687809 | 19.00676 | 0.008726645 | 3.051149
6.689723 | 19.01043 | 0.00872834 | 3.051742
6.691637 | 19.01397 | 0.008730156 | 3.052377
6.69355 | 19.01736 | 0.008732095 | 3.053055
6.695464 | 19.0206 | 0.008734158 | 3.053776
6.697377 | 19.02369 | 0.008736345 | 3.054541
6.699291 | 19.02662 | 0.008738657 | 3.055349
6.701205 | 19.02939 | 0.008741096 | 3.056202
6.703118 | 19.032 | 0.008743663 | 3.057099
6.705032 | 19.03443 | 0.008746359 | 3.058042
6.706946 | 19.03669 | 0.008749186 | 3.05903
6.708859 | 19.03877 | 0.008752145 | 3.060065
6.710773 | 19.04067 | 0.008755237 | 3.061146
6.712686 | 19.04238 | 0.008758463 | 3.062274
6.7146 | 19.0439 | 0.008761825 | 3.063449
6.716514 | 19.04522 | 0.008765323 | 3.064672
6.718427 | 19.04635 | 0.008768959 | 3.065943
6.720341 | 19.04727 | 0.008772732 | 3.067263
6.722255 | 19.04798 | 0.008776644 | 3.06863
6.724168 | 19.04848 | 0.008780693 | 3.070046
6.726082 | 19.04877 | 0.00878488 | 3.07151
6.727996 | 19.04883 | 0.008789204 | 3.073022
6.729909 | 19.04867 | 0.008793664 | 3.074581
6.731823 | 19.04828 | 0.008798258 | 3.076187
6.733736 | 19.04766 | 0.008802984 | 3.07784
6.73565 | 19.0468 | 0.008807839 | 3.079538
6.737564 | 19.0457 | 0.008812821 | 3.081279
6.739477 | 19.04436 | 0.008817926 | 3.083064
6.741391 | 19.0428 | 0.00882315 | 3.084891
6.743305 | 19.04106 | 0.008828487 | 3.086757
6.745218 | 19.03947 | 0.008833932 | 3.08866
6.747132 | 19.00066 | 0.008839478 | 3.0906
6.749046 | 18.99548 | 0.008845119 | 3.092572
6.750959 | 18.9899 | 0.008850846 | 3.094574
6.752873 | 18.984 | 0.008856651 | 3.096604
6.754786 | 18.9778 | 0.008862525 | 3.098657
6.7567 | 18.97129 | 0.008868456 | 3.100731
6.758614 | 18.96446 | 0.008874434 | 3.102821
6.760527 | 18.95731 | 0.008880448 | 3.104924
6.762441 | 18.94984 | 0.008886485 | 3.107035
6.764355 | 18.94205 | 0.008892533 | 3.10915
6.766268 | 18.93393 | 0.008898579 | 3.111263
6.768182 | 18.92548 | 0.00890461 | 3.113372
6.770096 | 18.9167 | 0.008910611 | 3.11547
6.772009 | 18.90758 | 0.008916569 | 3.117553
6.773923 | 18.89812 | 0.00892247 | 3.119617
6.775836 | 18.88832 | 0.008928299 | 3.121655
6.77775 | 18.87817 | 0.008934043 | 3.123663
6.779664 | 18.86767 | 0.008939686 | 3.125636
6.781577 | 18.85748 | 0.008945215 | 3.127569
6.783491 | 18.85064 | 0.008950611 | 3.129456
6.785405 | 18.84887 | 0.00895606 | 3.131361
6.787318 | 18.85195 | 0.008961544 | 3.133278
6.789232 | 18.85829 | 0.008966877 | 3.135143
6.791146 | 18.86553 | 0.008972048 | 3.136951
6.793059 | 18.87112 | 0.008977044 | 3.138698
6.794973 | 18.87283 | 0.008981854 | 3.140379
6.796886 | 18.8694 | 0.008986465 | 3.141991
6.7988 | 18.86108 | 0.008990866 | 3.14353
6.800714 | 18.85009 | 0.008995048 | 3.144992
6.802627 | 18.83864 | 0.008998999 | 3.146374
6.804541 | 18.82684 | 0.009002712 | 3.147672
6.806455 | 18.81467 | 0.009006178 | 3.148884
6.808368 | 18.80214 | 0.009009389 | 3.150007
6.810282 | 18.78924 | 0.00901234 | 3.151038
6.812195 | 18.77598 | 0.009015026 | 3.151977
6.814109 | 18.76235 | 0.009017441 | 3.152822
6.816023 | 18.74834 | 0.009019584 | 3.153571
6.817936 | 18.73397 | 0.009021452 | 3.154224
6.81985 | 18.71922 | 0.009023044 | 3.154781
6.821764 | 18.70409 | 0.009024337 | 3.155233
6.823677 | 18.68858 | 0.009025276 | 3.155561
6.825591 | 18.67269 | 0.009025824 | 3.155753
6.827505 | 18.65642 | 0.009025956 | 3.155799
6.829418 | 18.63977 | 0.009025667 | 3.155698
6.831332 | 18.62273 | 0.00902496 | 3.155451
6.833245 | 18.60531 | 0.009023853 | 3.155064
6.835159 | 18.58751 | 0.009022371 | 3.154545
6.837073 | 18.56931 | 0.009020547 | 3.153908
6.838986 | 18.55073 | 0.009018421 | 3.153164
6.8409 | 18.53175 | 0.009016034 | 3.15233
6.842814 | 18.51239 | 0.009013413 | 3.151413
6.844727 | 18.49264 | 0.009010566 | 3.150418
6.846641 | 18.4725 | 0.009007503 | 3.149347
6.848555 | 18.45196 | 0.009004233 | 3.148204
6.850468 | 18.43103 | 0.009000766 | 3.146992
6.852382 | 18.40971 | 0.008997112 | 3.145714
6.854295 | 18.388 | 0.00899328 | 3.144374
6.856209 | 18.36589 | 0.008989281 | 3.142976
6.858123 | 18.34339 | 0.008985126 | 3.141523
6.860036 | 18.3205 | 0.008980824 | 3.140019
6.86195 | 18.29722 | 0.008976385 | 3.138467
6.863864 | 18.27354 | 0.00897182 | 3.136871
6.865777 | 18.24947 | 0.008967139 | 3.135235
6.867691 | 18.22501 | 0.008962352 | 3.133561
6.869605 | 18.20016 | 0.008957468 | 3.131853
6.871518 | 18.17492 | 0.008952497 | 3.130115
6.873432 | 18.14929 | 0.008947447 | 3.12835
6.875345 | 18.12327 | 0.008942328 | 3.12656
6.877259 | 18.09687 | 0.008937147 | 3.124748
6.879173 | 18.07008 | 0.008931913 | 3.122918
6.881086 | 18.0429 | 0.008926632 | 3.121072
6.883 | 18.01533 | 0.008921311 | 3.119211
6.884914 | 17.98739 | 0.008915957 | 3.117339
6.886827 | 17.95906 | 0.008910576 | 3.115458
6.888741 | 17.93036 | 0.008905175 | 3.11357
6.890654 | 17.90127 | 0.008899758 | 3.111675
6.892568 | 17.87181 | 0.00889433 | 3.109778
6.894482 | 17.84197 | 0.008888898 | 3.107879
6.896395 | 17.81176 | 0.008883466 | 3.105979
6.898309 | 17.78118 | 0.008878039 | 3.104082
6.900223 | 17.75023 | 0.008872621 | 3.102188
6.902136 | 17.71892 | 0.008867217 | 3.100298
6.90405 | 17.68724 | 0.008861832 | 3.098415
6.905964 | 17.6552 | 0.008856471 | 3.096541
6.907877 | 17.6228 | 0.008851137 | 3.094676
6.909791 | 17.59004 | 0.008845835 | 3.092822
6.911704 | 17.55693 | 0.008840571 | 3.090982
6.913618 | 17.52346 | 0.008835349 | 3.089156
6.915532 | 17.48965 | 0.008830173 | 3.087346
6.917445 | 17.4555 | 0.008825049 | 3.085555
6.919359 | 17.421 | 0.008819983 | 3.083783
6.921273 | 17.38616 | 0.008814979 | 3.082034
6.923186 | 17.35098 | 0.008810044 | 3.080308
6.9251 | 17.31548 | 0.008805184 | 3.078609
6.927014 | 17.27964 | 0.008800405 | 3.076938
6.928927 | 17.24348 | 0.008795713 | 3.075298
6.930841 | 17.20699 | 0.008791117 | 3.073691
6.932754 | 17.17019 | 0.008786624 | 3.07212
6.934668 | 17.13307 | 0.008782241 | 3.070588
6.936582 | 17.09564 | 0.008777978 | 3.069097
6.938495 | 17.05791 | 0.008773843 | 3.067651
6.940409 | 17.01987 | 0.008769845 | 3.066253
6.942323 | 16.98153 | 0.008765994 | 3.064907
6.944236 | 16.9429 | 0.008762302 | 3.063616
6.94615 | 16.90397 | 0.008758779 | 3.062384
6.948064 | 16.86477 | 0.008755436 | 3.061215
6.949977 | 16.82528 | 0.008752284 | 3.060114
6.951891 | 16.78551 | 0.008749337 | 3.059083
6.953804 | 16.74547 | 0.008746605 | 3.058128
6.955718 | 16.70516 | 0.008744102 | 3.057253
6.957632 | 16.66459 | 0.00874184 | 3.056462
6.959545 | 16.62376 | 0.008739832 | 3.05576
6.961459 | 16.58268 | 0.008738089 | 3.05515
6.963373 | 16.54134 | 0.008736626 | 3.054639
6.965286 | 16.49977 | 0.008735455 | 3.054229
6.9672 | 16.45795 | 0.008734588 | 3.053926
6.969114 | 16.41591 | 0.008734037 | 3.053734
6.971027 | 16.37363 | 0.008733816 | 3.053656
6.972941 | 16.33113 | 0.008733936 | 3.053698
6.974854 | 16.28842 | 0.008734409 | 3.053864
6.976768 | 16.24549 | 0.008735247 | 3.054156
6.978682 | 16.20235 | 0.00873646 | 3.054581
6.980595 | 16.15902 | 0.008738059 | 3.05514
6.982509 | 16.11549 | 0.008740055 | 3.055838
6.984423 | 16.07176 | 0.008742457 | 3.056678
6.986336 | 16.02786 | 0.008745275 | 3.057663
6.98825 | 15.98377 | 0.008748516 | 3.058796
6.990163 | 15.93952 | 0.00875219 | 3.06008
6.992077 | 15.89509 | 0.008756302 | 3.061518
6.993991 | 15.85051 | 0.008760861 | 3.063112
6.995904 | 15.80577 | 0.00876587 | 3.064864
6.997818024 | 15.76088 | 0.008771336 | 3.066775
6.999732 | 15.71584 | 0.008777262 | 3.068847
7.001645 | 15.67067 | 0.008783651 | 3.07108
7.003559 | 15.62537 | 0.008790505 | 3.073477
7.005473 | 15.57994 | 0.008797825 | 3.076036
7.007386 | 15.5344 | 0.008805612 | 3.078759
7.0093 | 15.48874 | 0.008813863 | 3.081644
7.011213 | 15.44297 | 0.008822578 | 3.084691
7.013127 | 15.39711 | 0.008831753 | 3.087898
7.015041 | 15.35115 | 0.008841383 | 3.091266
7.016954 | 15.3051 | 0.008851464 | 3.09479
7.018868 | 15.25898 | 0.008861989 | 3.09847
7.020782 | 15.21277 | 0.008872952 | 3.102303
7.022695 | 15.1665 | 0.008884342 | 3.106286
7.024609 | 15.12017 | 0.008896151 | 3.110415
7.026523 | 15.07378 | 0.008908369 | 3.114686
7.028436 | 15.02734 | 0.008920982 | 3.119096
7.03035 | 14.98086 | 0.00893398 | 3.123641
7.032263 | 14.93434 | 0.008947346 | 3.128314
7.034177 | 14.88779 | 0.008961067 | 3.133111
7.036091 | 14.84122 | 0.008975125 | 3.138027
7.038004 | 14.79463 | 0.008989504 | 3.143054
7.039918 | 14.74804 | 0.009004185 | 3.148187
7.041832 | 14.70143 | 0.009019147 | 3.153418
7.043745 | 14.65483 | 0.009034371 | 3.158741
7.045659 | 14.60824 | 0.009049833 | 3.164147
7.047573 | 14.56166 | 0.009065509 | 3.169628
7.049486 | 14.51511 | 0.009081376 | 3.175176
7.0514 | 14.46858 | 0.009097406 | 3.18078
7.053313 | 14.42209 | 0.009113572 | 3.186433
7.055227 | 14.37564 | 0.009129844 | 3.192122
7.057141 | 14.32924 | 0.009146191 | 3.197838
7.059054 | 14.28289 | 0.009162583 | 3.203569
7.060968 | 14.2366 | 0.009178983 | 3.209303
7.062882 | 14.19037 | 0.009195358 | 3.215028
7.064795 | 14.14422 | 0.00921167 | 3.220731
7.066709 | 14.09815 | 0.009227881 | 3.226399
7.068622 | 14.05217 | 0.00924395 | 3.232017
7.070536 | 14.00628 | 0.009259835 | 3.237571
7.07245 | 13.96048 | 0.009275493 | 3.243046
7.074363 | 13.91479 | 0.00929088 | 3.248426
7.076277 | 13.86921 | 0.009305952 | 3.253696
7.078191 | 13.82375 | 0.009320662 | 3.258839
7.080104 | 13.77841 | 0.009334965 | 3.263839
7.082018 | 13.7332 | 0.009348813 | 3.268681
7.083932 | 13.68812 | 0.009362161 | 3.273348
7.085845 | 13.64318 | 0.009374961 | 3.277824
7.087759 | 13.59839 | 0.009387169 | 3.282092
7.089672 | 13.55376 | 0.009398738 | 3.286137
7.091586 | 13.50928 | 0.009409623 | 3.289943
7.0935 | 13.46496 | 0.009419781 | 3.293494
7.095413 | 13.42082 | 0.009429169 | 3.296777
7.097327 | 13.37685 | 0.009437745 | 3.299775
7.099241 | 13.33306 | 0.009445468 | 3.302476
7.101154 | 13.28946 | 0.009452302 | 3.304865
7.103068 | 13.24606 | 0.009458209 | 3.30693
7.104982 | 13.20285 | 0.009463156 | 3.30866
7.106895 | 13.15984 | 0.009467112 | 3.310043
7.108809 | 13.11704 | 0.009470049 | 3.31107
7.110722 | 13.07446 | 0.009471942 | 3.311732
7.112636 | 13.03209 | 0.009472769 | 3.312021
7.11455 | 12.98995 | 0.009472514 | 3.311932
7.116463 | 12.94804 | 0.009471162 | 3.311459
7.118377 | 12.90636 | 0.009468707 | 3.3106
7.120291 | 12.86492 | 0.009465142 | 3.309354
7.122204 | 12.82373 | 0.00946047 | 3.307721
7.124118 | 12.78278 | 0.009454697 | 3.305702
7.126032 | 12.74209 | 0.009447835 | 3.303303
7.127945 | 12.70165 | 0.009439902 | 3.30053
7.129859 | 12.66148 | 0.009430923 | 3.29739
7.131772 | 12.62157 | 0.009420927 | 3.293895
7.133686 | 12.58194 | 0.009409952 | 3.290058
7.1356 | 12.54258 | 0.009398038 | 3.285892
7.137513 | 12.5035 | 0.009385235 | 3.281416
7.139427 | 12.46471 | 0.009371592 | 3.276646
7.141341 | 12.4262 | 0.009357169 | 3.271603
7.143254 | 12.38799 | 0.009342024 | 3.266308
7.145168 | 12.35007 | 0.009326222 | 3.260783
7.147082 | 12.31245 | 0.009309833 | 3.255053
7.148995 | 12.27513 | 0.009292926 | 3.249141
7.150909 | 12.23812 | 0.009275576 | 3.243075
7.152822 | 12.20142 | 0.00925786 | 3.236881
7.154736 | 12.16503 | 0.009239854 | 3.230586
7.15665 | 12.12896 | 0.009221641 | 3.224217
7.158563 | 12.09321 | 0.0092033 | 3.217805
7.160477 | 12.05778 | 0.009184914 | 3.211376
7.162391 | 12.02268 | 0.009166565 | 3.204961
7.164304 | 11.9879 | 0.009148337 | 3.198588
7.166218 | 11.95346 | 0.009130311 | 3.192285
7.168131 | 11.91935 | 0.009112567 | 3.186081
7.170045 | 11.88558 | 0.009095187 | 3.180005
7.171959 | 11.85215 | 0.009078248 | 3.174082
7.173872 | 11.81906 | 0.009061824 | 3.16834
7.175786 | 11.78631 | 0.00904599 | 3.162804
7.1777 | 11.75391 | 0.009030815 | 3.157498
7.179613 | 11.72186 | 0.009016364 | 3.152445
7.181527 | 11.69015 | 0.0090027 | 3.147668
7.183441 | 11.6588 | 0.008989881 | 3.143186
7.185354 | 11.6278 | 0.008977958 | 3.139017
7.187268 | 11.59715 | 0.008966979 | 3.135179
7.189181 | 11.56687 | 0.008956986 | 3.131684
7.191095 | 11.53693 | 0.008948012 | 3.128547
7.193009 | 11.50736 | 0.008940087 | 3.125776
7.194922 | 11.47815 | 0.008933231 | 3.123379
7.196836 | 11.4493 | 0.008927458 | 3.121361
7.19875 | 11.42081 | 0.008922777 | 3.119724
7.200663 | 11.39269 | 0.008919189 | 3.118469
7.202577 | 11.36493 | 0.008916689 | 3.117595
7.204491 | 11.33753 | 0.008915268 | 3.117099
7.206404 | 11.3105 | 0.00891491 | 3.116973
7.208318 | 11.28383 | 0.008915594 | 3.117212
7.210231 | 11.25753 | 0.008917296 | 3.117808
7.212145 | 11.23159 | 0.008919987 | 3.118748
7.214059 | 11.20602 | 0.008923632 | 3.120023
7.215972 | 11.18081 | 0.008928196 | 3.121618
7.217886 | 11.15597 | 0.008933637 | 3.123521
7.2198 | 11.1315 | 0.008939912 | 3.125715
7.221713 | 11.10739 | 0.008946975 | 3.128184
7.223627 | 11.08364 | 0.008954778 | 3.130912
7.225541 | 11.06026 | 0.008963269 | 3.133881
7.227454 | 11.03724 | 0.008972396 | 3.137073
7.229368 | 11.01458 | 0.008982107 | 3.140468
7.231281 | 10.99229 | 0.008992344 | 3.144047
7.233195 | 10.97035 | 0.009003054 | 3.147791
7.235109 | 10.94878 | 0.009014179 | 3.151681
7.237022 | 10.92756 | 0.009025663 | 3.155697
7.238936 | 10.9067 | 0.009037451 | 3.159818
7.24085 | 10.88619 | 0.009049487 | 3.164026
7.242763 | 10.86604 | 0.009061716 | 3.168302
7.244677 | 10.84624 | 0.009074084 | 3.172626
7.246591 | 10.82679 | 0.00908654 | 3.176981
7.248504 | 10.80769 | 0.009099034 | 3.18135
7.250418 | 10.78894 | 0.009111517 | 3.185714
7.252331 | 10.77053 | 0.009123944 | 3.190059
7.254245 | 10.75246 | 0.009136272 | 3.194369
7.256159 | 10.73473 | 0.009148462 | 3.198631
7.258072 | 10.71735 | 0.009160477 | 3.202832
7.259986 | 10.70029 | 0.009172284 | 3.206961
7.2619 | 10.68357 | 0.009183854 | 3.211006
7.263813 | 10.66718 | 0.009195159 | 3.214959
7.265727 | 10.65112 | 0.009206176 | 3.21881
7.26764 | 10.63539 | 0.009216883 | 3.222554
7.269554 | 10.61997 | 0.009227261 | 3.226183
7.271468 | 10.60488 | 0.009237296 | 3.229691
7.273381 | 10.5901 | 0.009246972 | 3.233074
7.275295 | 10.57564 | 0.009256279 | 3.236328
7.277209 | 10.56149 | 0.009265207 | 3.23945
7.279122 | 10.54764 | 0.009273749 | 3.242436
7.281036 | 10.5341 | 0.009281901 | 3.245286
7.28295 | 10.52086 | 0.009289658 | 3.247999
7.284863 | 10.50792 | 0.009297019 | 3.250572
7.286777 | 10.49527 | 0.009303985 | 3.253008
7.28869 | 10.48291 | 0.009310556 | 3.255305
7.290604 | 10.47084 | 0.009316737 | 3.257466
7.292518 | 10.45905 | 0.00932253 | 3.259492
7.294431 | 10.44754 | 0.009327943 | 3.261385
7.296345 | 10.4363 | 0.009332982 | 3.263146
7.298259 | 10.42534 | 0.009337654 | 3.26478
7.300172 | 10.41464 | 0.009341968 | 3.266288
7.302086 | 10.40421 | 0.009345934 | 3.267675
7.304 | 10.39403 | 0.009349562 | 3.268943
7.305913 | 10.38411 | 0.009352862 | 3.270097
7.307827 | 10.37445 | 0.009355847 | 3.271141
7.30974 | 10.36503 | 0.009358527 | 3.272078
7.311654 | 10.35585 | 0.009360915 | 3.272913
7.313568 | 10.34691 | 0.009363023 | 3.27365
7.315481 | 10.33821 | 0.009364863 | 3.274293
7.317395 | 10.32974 | 0.009366447 | 3.274847
7.319309 | 10.32149 | 0.009367788 | 3.275316
7.321222 | 10.31347 | 0.009368897 | 3.275704
7.323136 | 10.30566 | 0.009369786 | 3.276014
7.32505 | 10.29806 | 0.009370467 | 3.276252
7.326963 | 10.29067 | 0.00937095 | 3.276421
7.328877 | 10.28349 | 0.009371246 | 3.276525
7.33079 | 10.2765 | 0.009371367 | 3.276567
7.332704 | 10.26971 | 0.009371323 | 3.276552
7.334618 | 10.26311 | 0.009371123 | 3.276482
7.336531 | 10.2567 | 0.009370779 | 3.276361
7.338445 | 10.25047 | 0.009370299 | 3.276194
7.340359 | 10.24441 | 0.009369694 | 3.275982
7.342272 | 10.23852 | 0.009368972 | 3.27573
7.344186 | 10.23281 | 0.009368143 | 3.27544
7.346099 | 10.22725 | 0.009367215 | 3.275115
7.348013 | 10.22185 | 0.009366196 | 3.274759
7.349927 | 10.21661 | 0.009365096 | 3.274375
7.35184 | 10.21152 | 0.009363922 | 3.273964
7.353754 | 10.20657 | 0.009362681 | 3.27353
7.355668 | 10.20176 | 0.009361382 | 3.273076
7.357581 | 10.19708 | 0.009357824 | 3.271832
7.359495 | 10.19254 | 0.009352993 | 3.270143
7.361409 | 10.18813 | 0.009348254 | 3.268486
7.363322 | 10.18383 | 0.00934361 | 3.266862
7.365236 | 10.17965 | 0.009339062 | 3.265272
7.367149 | 10.17559 | 0.009334614 | 3.263717
7.369063 | 10.17164 | 0.009330266 | 3.262197
7.370977 | 10.16779 | 0.00932602 | 3.260712
7.37289 | 10.16404 | 0.009321878 | 3.259264
7.374804 | 10.16038 | 0.009317841 | 3.257853
7.376718 | 10.15682 | 0.00931391 | 3.256478
7.378631 | 10.15335 | 0.009310086 | 3.255141
7.380545 | 10.14995 | 0.009306369 | 3.253841
7.382459 | 10.14664 | 0.009302759 | 3.252579
7.384372 | 10.1434 | 0.009299258 | 3.251355
7.386286 | 10.14024 | 0.009295864 | 3.250169
7.388199 | 10.13714 | 0.009292578 | 3.24902
7.390113 | 10.13411 | 0.009289399 | 3.247908
7.392027 | 10.13113 | 0.009286327 | 3.246834
7.39394 | 10.12821 | 0.009283361 | 3.245797
7.395854 | 10.12534 | 0.009280498 | 3.244796
7.397768 | 10.12252 | 0.00927774 | 3.243832
7.399681 | 10.11975 | 0.009275083 | 3.242903
7.401595 | 10.11701 | 0.009272526 | 3.242009
7.403509 | 10.11432 | 0.009270068 | 3.241149
7.405422 | 10.11166 | 0.009267707 | 3.240324
7.407336 | 10.10903 | 0.00926544 | 3.239531
7.409249 | 10.10642 | 0.009263264 | 3.238771
7.411163 | 10.10385 | 0.009261179 | 3.238041
7.413077 | 10.10129 | 0.00925918 | 3.237342
7.41499 | 10.09875 | 0.009257265 | 3.236673
7.416904 | 10.09623 | 0.009255431 | 3.236032
7.418818 | 10.09372 | 0.009253676 | 3.235418
7.420731 | 10.09122 | 0.009251994 | 3.23483
7.422645 | 10.08873 | 0.009250384 | 3.234267
7.424559 | 10.08624 | 0.009248842 | 3.233728
7.426472 | 10.08375 | 0.009247364 | 3.233211
7.428386 | 10.08127 | 0.009245945 | 3.232715
7.430299 | 10.07878 | 0.009244582 | 3.232239
7.432213 | 10.07628 | 0.009243272 | 3.23178
7.434127 | 10.07378 | 0.009242009 | 3.231339
7.43604 | 10.07127 | 0.009240789 | 3.230912
7.437954 | 10.06875 | 0.009239608 | 3.230499
7.439868 | 10.06622 | 0.009238461 | 3.230098
7.441781 | 10.06367 | 0.009237343 | 3.229708
7.443695 | 10.06111 | 0.00923625 | 3.229325
7.445608 | 10.05853 | 0.009235177 | 3.22895
7.447522 | 10.05593 | 0.009234118 | 3.22858
7.449436 | 10.0533 | 0.009233068 | 3.228213
7.451349 | 10.05066 | 0.009232022 | 3.227847
7.453263 | 10.04799 | 0.009230976 | 3.227481
7.455177 | 10.0453 | 0.009229922 | 3.227113
7.45709 | 10.04259 | 0.009228858 | 3.226741
7.459004 | 10.03984 | 0.009227776 | 3.226362
7.460918 | 10.03708 | 0.009226672 | 3.225977
7.462831 | 10.03428 | 0.009225541 | 3.225581
7.464745 | 10.03145 | 0.009224377 | 3.225174
7.466658 | 10.0286 | 0.009223176 | 3.224754
7.468572 | 10.02572 | 0.009221932 | 3.224319
7.470486 | 10.02281 | 0.009220641 | 3.223868
7.472399 | 10.01987 | 0.009219298 | 3.223398
7.474313 | 10.0169 | 0.009217899 | 3.222909
7.476227 | 10.0139 | 0.00921644 | 3.222399
7.47814 | 10.01087 | 0.009214916 | 3.221866
7.480054 | 10.00781 | 0.009213324 | 3.221309
7.481968 | 10.00472 | 0.00921166 | 3.220728
7.483881 | 10.00161 | 0.00920992 | 3.22012
7.485795 | 9.998463 | 0.009208103 | 3.219484
7.487708 | 9.995291 | 0.009206205 | 3.218821
7.489622 | 9.992095 | 0.009204225 | 3.218128
7.491536 | 9.988869 | 0.009202159 | 3.217406
7.493449 | 9.985621 | 0.009200007 | 3.216653
7.495363 | 9.982347 | 0.009197767 | 3.21587
7.497277 | 9.979052 | 0.009195438 | 3.215056
7.49919 | 9.975733 | 0.009193021 | 3.214211
7.501104 | 9.972393 | 0.009190515 | 3.213335
7.503018 | 9.969033 | 0.009187921 | 3.212428
7.504931 | 9.965657 | 0.00918524 | 3.21149
7.506845 | 9.962262 | 0.009182473 | 3.210523
7.508758 | 9.958852 | 0.009179624 | 3.209527
7.510672 | 9.955428 | 0.009176693 | 3.208502
7.512586 | 9.951991 | 0.009173686 | 3.207451
7.514499 | 9.948545 | 0.009170605 | 3.206373
7.516413 | 9.945088 | 0.009167455 | 3.205272
7.518327 | 9.941625 | 0.00916424 | 3.204148
7.52024 | 9.938157 | 0.009160965 | 3.203003
7.522154 | 9.934684 | 0.009157637 | 3.201839
7.524068 | 9.931211 | 0.00915426 | 3.200659
7.525981 | 9.927739 | 0.009150841 | 3.199463
7.527895 | 9.924268 | 0.009147386 | 3.198255
7.529808 | 9.920803 | 0.009143903 | 3.197037
7.531722 | 9.917342 | 0.009140397 | 3.195812
7.533636 | 9.913894 | 0.009136877 | 3.194581
7.535549 | 9.910454 | 0.009133349 | 3.193348
7.537463 | 9.907028 | 0.009129822 | 3.192114
7.539377 | 9.90362 | 0.009126302 | 3.190883
7.54129 | 9.900225 | 0.009122797 | 3.189658
7.543204 | 9.896853 | 0.009119315 | 3.188441
7.545117 | 9.893504 | 0.009115865 | 3.187234
7.547031 | 9.890177 | 0.009112452 | 3.186041
7.548945 | 9.886879 | 0.009109087 | 3.184864
7.550858 | 9.883611 | 0.009105775 | 3.183707
7.552772 | 9.880374 | 0.009102525 | 3.18257
7.554686 | 9.87717 | 0.009099344 | 3.181458
7.556599 | 9.874002 | 0.00909624 | 3.180373
7.558513 | 9.870873 | 0.009093219 | 3.179317
7.560427 | 9.867783 | 0.009090289 | 3.178292
7.56234 | 9.864736 | 0.009087456 | 3.177302
7.564254 | 9.861736 | 0.009084726 | 3.176347
7.566167 | 9.858783 | 0.009082107 | 3.175431
7.568081 | 9.855878 | 0.009079603 | 3.174556
7.569995 | 9.853023 | 0.00907722 | 3.173723
7.571908 | 9.850224 | 0.009074963 | 3.172933
7.573822 | 9.847479 | 0.009072836 | 3.17219
7.575736 | 9.844792 | 0.009070845 | 3.171494
7.577649 | 9.842162 | 0.009068992 | 3.170846
7.579563 | 9.839594 | 0.009067281 | 3.170248
7.581477 | 9.837088 | 0.009065715 | 3.1697
7.58339 | 9.834648 | 0.009064296 | 3.169204
7.585304 | 9.832274 | 0.009063027 | 3.16876
7.587217 | 9.829965 | 0.00906191 | 3.16837
7.589131 | 9.827727 | 0.009060945 | 3.168032
7.591045 | 9.825557 | 0.009060134 | 3.167749
7.592958 | 9.823461 | 0.009059477 | 3.167519
7.594872 | 9.821434 | 0.009058975 | 3.167344
7.596786 | 9.819484 | 0.009058628 | 3.167222
7.598699 | 9.817606 | 0.009058434 | 3.167155
7.600613 | 9.815803 | 0.009058394 | 3.167141
7.602527 | 9.814078 | 0.009058506 | 3.16718
7.60444 | 9.812427 | 0.009058768 | 3.167271
7.606354 | 9.810855 | 0.009059179 | 3.167415
7.608267 | 9.809358 | 0.009059737 | 3.16761
7.610181 | 9.807939 | 0.009060438 | 3.167855
7.612095 | 9.806599 | 0.00906128 | 3.16815
7.614008 | 9.805335 | 0.009062261 | 3.168492
7.615922 | 9.80415 | 0.009063375 | 3.168882
7.617836 | 9.80304 | 0.009064621 | 3.169317
7.619749 | 9.802006 | 0.009065992 | 3.169797
7.621663 | 9.801049 | 0.009067486 | 3.17032
7.623576 | 9.800168 | 0.009069098 | 3.170883
7.62549 | 9.799359 | 0.009070822 | 3.171486
7.627404 | 9.798625 | 0.009072654 | 3.172126
7.629317 | 9.797962 | 0.009074587 | 3.172802
7.631231 | 9.797369 | 0.009076616 | 3.173512
7.633145 | 9.796846 | 0.009078736 | 3.174253
7.635058 | 9.796389 | 0.009080939 | 3.175023
7.636972 | 9.795998 | 0.00908322 | 3.175821
7.638886 | 9.795669 | 0.009085571 | 3.176643
7.640799 | 9.795405 | 0.009087986 | 3.177487
7.642713 | 9.795198 | 0.009090457 | 3.178351
7.644626 | 9.795047 | 0.009092978 | 3.179232
7.64654 | 9.794949 | 0.00909554 | 3.180128
7.648454 | 9.794902 | 0.009098138 | 3.181036
7.650367 | 9.794906 | 0.009100764 | 3.181954
7.652281 | 9.794953 | 0.00910341 | 3.18288
7.654195 | 9.795044 | 0.009106069 | 3.183809
7.656108 | 9.795172 | 0.009108735 | 3.184742
7.658022 | 9.795335 | 0.009111401 | 3.185674
7.659936 | 9.79553 | 0.009114061 | 3.186604
7.661849 | 9.795753 | 0.009116708 | 3.187529
7.663763 | 9.796 | 0.009119337 | 3.188448
7.665676 | 9.796265 | 0.009121941 | 3.189359
7.66759 | 9.796549 | 0.009124517 | 3.190259
7.669504 | 9.796844 | 0.009127058 | 3.191148
7.671417 | 9.797148 | 0.009129562 | 3.192023
7.673331 | 9.797453 | 0.009132024 | 3.192884
7.675245 | 9.797756 | 0.009134442 | 3.19373
7.677158 | 9.798057 | 0.009136812 | 3.194558
7.679072 | 9.798343 | 0.009139134 | 3.19537
7.680986 | 9.798615 | 0.009141405 | 3.196164
7.682899 | 9.798871 | 0.009143626 | 3.196941
7.684813 | 9.7991 | 0.009145797 | 3.1977
7.686726 | 9.799301 | 0.009147919 | 3.198442
7.68864 | 9.799468 | 0.009149994 | 3.199167
7.690554 | 9.799597 | 0.009152025 | 3.199877
7.692467 | 9.799684 | 0.009154016 | 3.200573
7.694381 | 9.799724 | 0.009155972 | 3.201257
7.696295 | 9.799711 | 0.009157899 | 3.201931
7.698208 | 9.799644 | 0.009159804 | 3.202597
7.700122 | 9.799515 | 0.009161694 | 3.203258
7.702036 | 9.799323 | 0.009163579 | 3.203917
7.703949 | 9.799063 | 0.00916547 | 3.204578
7.705863 | 9.798731 | 0.009167376 | 3.205245
7.707776 | 9.798328 | 0.009169311 | 3.205921
7.70969 | 9.797961 | 0.009171286 | 3.206612
7.711604 | 9.797977 | 0.009173316 | 3.207321
7.713517 | 9.797979 | 0.009175415 | 3.208055
7.715431 | 9.79798 | 0.009177598 | 3.208818
7.717345 | 9.79798 | 0.009179879 | 3.209616
7.719258 | 9.79798 | 0.009182276 | 3.210454
7.721172 | 9.79798 | 0.009184804 | 3.211338
7.723085 | 9.79798 | 0.009187481 | 3.212274
7.724999 | 9.79798 | 0.009190324 | 3.213268
7.726913 | 9.79798 | 0.009193351 | 3.214326
7.728826 | 9.79798 | 0.009196579 | 3.215455
7.73074 | 9.79798 | 0.009200026 | 3.21666
7.732654 | 9.79798 | 0.00920371 | 3.217948
7.734567 | 9.79798 | 0.009207649 | 3.219326
7.736481 | 9.79798 | 0.009211862 | 3.220799
7.738395 | 9.79798 | 0.009216367 | 3.222374
7.740308 | 9.79798 | 0.009221181 | 3.224057
7.742222 | 9.79798 | 0.009226322 | 3.225854
7.744135 | 9.79798 | 0.009231808 | 3.227772
7.745104 | 9.795087 | 0.009231808 | 3.227772
7.747032 | 9.807375 | 0.009237888 | 3.229898
7.748961 | 9.820672 | 0.009244361 | 3.232161
7.750889 | 9.834917 | 0.009251174021 | 3.234543
7.752817 | 9.850051 | 0.009256516 | 3.236411
7.754745 | 9.866017 | 0.009261189 | 3.238045
7.756673 | 9.882762 | 0.00926524 | 3.239461
7.758602 | 9.900234 | 0.009268711 | 3.240675
7.76053 | 9.918386 | 0.009271649 | 3.241702
7.762458 | 9.937169 | 0.009274093 | 3.242557
7.764386 | 9.95654 | 0.009276085 | 3.243253
7.766314 | 9.976457 | 0.009277664 | 3.243805
7.768242 | 9.996879 | 0.009278867 | 3.244226
7.770171 | 10.01777 | 0.009279731 | 3.244528
7.772099 | 10.03909 | 0.009280291 | 3.244724
7.774027 | 10.06081 | 0.009280578 | 3.244824
7.775955 | 10.08289 | 0.009280624 | 3.24484
7.777883 | 10.10531 | 0.009280461 | 3.244783
7.779812 | 10.12803 | 0.009280117 | 3.244663
7.78174 | 10.15104 | 0.009279621 | 3.244489
7.783668 | 10.17429 | 0.009278999 | 3.244272
7.785596 | 10.19778 | 0.009278279 | 3.24402
7.787524 | 10.22147 | 0.009277484 | 3.243742
7.789452 | 10.24534 | 0.009276638 | 3.243446
7.791381 | 10.26938 | 0.009275763 | 3.243141
7.793309 | 10.29357 | 0.009274882 | 3.242833
7.795237 | 10.31789 | 0.009274015 | 3.242529
7.797165 | 10.34232 | 0.009273181 | 3.242238
7.799093 | 10.36686 | 0.009272399 | 3.241964
7.801022 | 10.39147 | 0.009271687 | 3.241715
7.80295 | 10.41617 | 0.00927106 | 3.241496
7.804878 | 10.44092 | 0.009270536 | 3.241313
7.806806 | 10.46573 | 0.00927013 | 3.241171
7.808734 | 10.49058 | 0.009269858 | 3.241076
7.810662 | 10.51546 | 0.009269704 | 3.241022
7.812591 | 10.54037 | 0.009269665 | 3.241009
7.814519 | 10.56531 | 0.009269751 | 3.241038
7.816447 | 10.59025 | 0.009269969 | 3.241115
7.818375 | 10.6152 | 0.009270329 | 3.241241
7.820303 | 10.64016 | 0.009270839 | 3.241419
7.822232 | 10.66512 | 0.009271505 | 3.241652
7.82416 | 10.69008 | 0.009272336 | 3.241942
7.826088 | 10.71503 | 0.009273337 | 3.242292
7.828016 | 10.73998 | 0.009274515 | 3.242704
7.829944 | 10.76492 | 0.009275876 | 3.24318
7.831872 | 10.78985 | 0.009277426 | 3.243722
7.833801 | 10.81478 | 0.009279169 | 3.244331
7.835729 | 10.83969 | 0.00928111 | 3.24501
7.837657 | 10.8646 | 0.009283252 | 3.245759
7.839585 | 10.8895 | 0.009285601 | 3.24658
7.841513 | 10.9144 | 0.009288158 | 3.247474
7.843442 | 10.9393 | 0.009290927 | 3.248442
7.84537 | 10.9642 | 0.009293909 | 3.249485
7.847298 | 10.9891 | 0.009297106 | 3.250603
7.849226 | 11.014 | 0.009300519 | 3.251796
7.851154 | 11.03892 | 0.009304148 | 3.253065
7.853082 | 11.06384 | 0.009307994 | 3.254409
7.855011 | 11.08879 | 0.009312054 | 3.255829
7.856939 | 11.11375 | 0.009316329 | 3.257324
7.858867 | 11.13874 | 0.009320815 | 3.258892
7.860795 | 11.16376 | 0.00932551 | 3.260534
7.862723 | 11.18881 | 0.009330411 | 3.262248
7.864651 | 11.2139 | 0.009335514 | 3.264032
7.86658 | 11.23903 | 0.009340814 | 3.265885
7.868508 | 11.26421 | 0.009346306 | 3.267805
7.870436 | 11.28945 | 0.009351983 | 3.26979
7.872364 | 11.31474 | 0.009357839 | 3.271837
7.874292 | 11.34009 | 0.009363866 | 3.273945
7.876221 | 11.36552 | 0.009370056 | 3.276109
7.878149 | 11.39101 | 0.0093764 | 3.278327
7.880077 | 11.41659 | 0.009382888 | 3.280595
7.882005 | 11.44225 | 0.009389509 | 3.28291
7.883933 | 11.46799 | 0.009396252 | 3.285268
7.885861 | 11.49384 | 0.009403106 | 3.287664
7.88779 | 11.51978 | 0.009410056 | 3.290094
7.889718 | 11.54582 | 0.009417089 | 3.292553
7.891646 | 11.57198 | 0.00942419 | 3.295036
7.893574 | 11.59825 | 0.009431345 | 3.297538
7.895502 | 11.62464 | 0.009438537 | 3.300052
7.897431 | 11.65116 | 0.009445751 | 3.302574
7.899359 | 11.67781 | 0.009452969 | 3.305098
7.901287 | 11.70459 | 0.009460175 | 3.307617
7.903215 | 11.73151 | 0.009467351 | 3.310127
7.905143 | 11.75857 | 0.009474482 | 3.31262
7.907071 | 11.78578 | 0.009481549 | 3.315091
7.909 | 11.81314 | 0.009488535 | 3.317533
7.910928 | 11.84066 | 0.009495425 | 3.319942
7.912856 | 11.86834 | 0.0095022 | 3.322311
7.914784 | 11.89619 | 0.009508846 | 3.324635
7.916712 | 11.9242 | 0.009515347 | 3.326908
7.918641 | 11.95239 | 0.009521687 | 3.329124
7.920569 | 11.98075 | 0.009527852 | 3.33128
7.922497 | 12.00928 | 0.009533829 | 3.33337
7.924425 | 12.038 | 0.009539605 | 3.335389
7.926353 | 12.06691 | 0.009545168 | 3.337334
7.928281 | 12.096 | 0.009550508 | 3.339201
7.93021 | 12.12528 | 0.009555616 | 3.340987
7.932138 | 12.15476 | 0.009560482 | 3.342689
7.934066 | 12.18442 | 0.009565101 | 3.344303
7.935994 | 12.21429 | 0.009569466 | 3.34583
7.937922 | 12.24435 | 0.009573574 | 3.347266
7.939851 | 12.27462 | 0.009577423 | 3.348612
7.941779 | 12.30509 | 0.009581012 | 3.349867
7.943707 | 12.33576 | 0.009584343 | 3.351031
7.945635 | 12.36663 | 0.009587419 | 3.352107
7.947563 | 12.39772 | 0.009590245 | 3.353095
7.949491 | 12.429 | 0.009592828 | 3.353998
7.95142 | 12.4605 | 0.009595179 | 3.35482
7.953348 | 12.4922 | 0.00959731 | 3.355565
7.955276 | 12.52411 | 0.009599233 | 3.356237
7.957204 | 12.55623 | 0.009600966 | 3.356843
7.959132 | 12.58856 | 0.009602527 | 3.357389
7.961061 | 12.6211 | 0.009603933 | 3.357881
7.962989 | 12.65384 | 0.009605207 | 3.358326
7.964917 | 12.68679 | 0.00960637 | 3.358732
7.966845 | 12.71995 | 0.009607444 | 3.359108
7.968773 | 12.75331 | 0.009608454 | 3.359461
7.970701 | 12.78688 | 0.009609424 | 3.3598
7.97263 | 12.82064 | 0.009610378 | 3.360134
7.974558 | 12.85461 | 0.009611341 | 3.360471
7.976486 | 12.88878 | 0.009612339 | 3.360819
7.978414 | 12.92315 | 0.009613396 | 3.361189
7.980342 | 12.95771 | 0.009614536 | 3.361588
7.982271 | 12.99247 | 0.009615784 | 3.362024
7.984199 | 13.02742 | 0.009617164 | 3.362506
7.986127 | 13.06255 | 0.009618696 | 3.363042
7.988055 | 13.09787 | 0.009620404 | 3.363639
7.989983 | 13.13338 | 0.009622306 | 3.364304
7.991911 | 13.16907 | 0.009624421 | 3.365044
7.99384 | 13.20493 | 0.009626767 | 3.365864
7.995768 | 13.24097 | 0.009629358 | 3.36677
7.997696 | 13.27718 | 0.009632208 | 3.367766
7.999624 | 13.31356 | 0.009635327 | 3.368857
8.001552 | 13.3501 | 0.009638723 | 3.370044
8.003481 | 13.3868 | 0.009642403 | 3.371331
8.005409 | 13.42366 | 0.009646369 | 3.372718
8.007337 | 13.46066 | 0.009650622 | 3.374205
8.009265 | 13.49782 | 0.009655158 | 3.375791
8.011193 | 13.53512 | 0.009659971 | 3.377474
8.013121 | 13.57256 | 0.009665051 | 3.37925
8.01505 | 13.61014 | 0.009670384 | 3.381114
8.016978 | 13.64785 | 0.009675951 | 3.383061
8.018906 | 13.68568 | 0.009681733 | 3.385082
8.020834 | 13.72363 | 0.009687704 | 3.38717
8.022762 | 13.7617 | 0.009693837 | 3.389314
8.024691 | 13.79988 | 0.009700102 | 3.391505
8.026619 | 13.83817 | 0.009706466 | 3.39373
8.028547 | 13.87655 | 0.009712895 | 3.395977
8.030475 | 13.91504 | 0.009719351 | 3.398235
8.032403 | 13.95361 | 0.009725796 | 3.400488
8.034331 | 13.99227 | 0.009732192 | 3.402724
8.03626 | 14.03101 | 0.009738497 | 3.404929
8.038188 | 14.06982 | 0.00974467 | 3.407087
8.040116 | 14.1087 | 0.009750669 | 3.409185
8.042044 | 14.14765 | 0.009756453 | 3.411207
8.043972 | 14.18665 | 0.00976198 | 3.413139
8.045901 | 14.2257 | 0.009767209 | 3.414968
8.047829 | 14.2648 | 0.009772098 | 3.416677
8.049757 | 14.30394 | 0.00977661 | 3.418255
8.051685 | 14.34312 | 0.009780704 | 3.419686
8.053613 | 14.38232 | 0.009784345 | 3.420959
8.055541 | 14.42154 | 0.009787497 | 3.422061
8.05747 | 14.46079 | 0.009790128 | 3.422981
8.059398 | 14.50004 | 0.009792208 | 3.423708
8.061326 | 14.53929 | 0.009793708 | 3.424233
8.063254 | 14.57855 | 0.009794604 | 3.424546
8.065182 | 14.6178 | 0.009794875 | 3.424641
8.067111 | 14.65703 | 0.009794503 | 3.424511
8.069039 | 14.69625 | 0.009793474 | 3.424151
8.070967 | 14.73544 | 0.009791778 | 3.423558
8.072895 | 14.77459 | 0.00978941 | 3.42273
8.074823 | 14.81371 | 0.009786369 | 3.421667
8.076751 | 14.85279 | 0.009782658 | 3.420369
8.07868 | 14.89182 | 0.009778289 | 3.418842
8.080608 | 14.93079 | 0.009773274 | 3.417088
8.082536 | 14.9697 | 0.009767633 | 3.415116
8.084464 | 15.00854 | 0.00976139 | 3.412933
8.086392 | 15.04731 | 0.009754573 | 3.41055
8.08832 | 15.086 | 0.009747212 | 3.407976
8.090249 | 15.12461 | 0.009739344 | 3.405225
8.092177 | 15.16312 | 0.009731005 | 3.402309
8.094105 | 15.20154 | 0.009722238 | 3.399244
8.096033 | 15.23985 | 0.009713086 | 3.396044
8.097961 | 15.27806 | 0.009703595 | 3.392726
8.09989 | 15.31615 | 0.009693814 | 3.389306
8.101818 | 15.35412 | 0.009683793 | 3.385802
8.103746 | 15.39197 | 0.009673582 | 3.382232
8.105674 | 15.42969 | 0.009663234 | 3.378614
8.107602 | 15.46727 | 0.009652802 | 3.374967
8.10953 | 15.50471 | 0.00964234 | 3.371309
8.111459 | 15.542 | 0.009631903 | 3.36766
8.113387 | 15.57914 | 0.009621543 | 3.364038
8.115315 | 15.61613 | 0.009611315 | 3.360461
8.117243 | 15.65295 | 0.00960127 | 3.35695
8.119171 | 15.6896 | 0.009591461 | 3.35352
8.1211 | 15.72608 | 0.009581938 | 3.35019
8.123028 | 15.76238 | 0.009572748 | 3.346977
8.124956 | 15.7985 | 0.00956394 | 3.343897
8.126884 | 15.83443 | 0.009555556 | 3.340966
8.128812 | 15.87018 | 0.009547638 | 3.338198
8.13074 | 15.90572 | 0.009540225 | 3.335606
8.132669 | 15.94106 | 0.009533353 | 3.333203
8.134597 | 15.9762 | 0.009527053 | 3.331
8.136525 | 16.01113 | 0.009521352 | 3.329007
8.138453 | 16.04585 | 0.009516276 | 3.327232
8.140381 | 16.08034 | 0.009511841 | 3.325682
8.14231 | 16.11462 | 0.009508064 | 3.324361
8.144238 | 16.14866 | 0.009504954 | 3.323274
8.146166 | 16.18248 | 0.009502515 | 3.322421
8.148094 | 16.21606 | 0.009500749 | 3.321804
8.150022 | 16.24941 | 0.009499653 | 3.32142
8.15195 | 16.28251 | 0.009499219 | 3.321269
8.153879 | 16.31537 | 0.009499436 | 3.321345
8.155807 | 16.34798 | 0.009500291 | 3.321644
8.157735 | 16.38034 | 0.009501766 | 3.322159
8.159663 | 16.41244 | 0.009503841 | 3.322885
8.161591 | 16.44429 | 0.009506493 | 3.323812
8.16352 | 16.47588 | 0.009509696 | 3.324932
8.165448 | 16.5072 | 0.009513422 | 3.326235
8.167376 | 16.53825 | 0.009517641 | 3.32771
8.169304 | 16.56904 | 0.009522322 | 3.329346
8.171232 | 16.59956 | 0.009527431 | 3.331133
8.17316 | 16.6298 | 0.009532933 | 3.333056
8.175089 | 16.65976 | 0.009538791 | 3.335105
8.177017 | 16.68944 | 0.009544969 | 3.337265
8.178945 | 16.71885 | 0.009551428 | 3.339523
8.180873 | 16.74797 | 0.009558131 | 3.341866
8.182801 | 16.77681 | 0.009565038 | 3.344281
8.18473 | 16.80536 | 0.00957211 | 3.346754
8.186658 | 16.83362 | 0.009579308 | 3.349271
8.188586 | 16.86159 | 0.009586595 | 3.351818
8.190514 | 16.88927 | 0.009593931 | 3.354384
8.192442 | 16.91666 | 0.00960128 | 3.356953
8.19437 | 16.94375 | 0.009608606 | 3.359514
8.196299 | 16.97055 | 0.009615873 | 3.362055
8.198227 | 16.99705 | 0.009623048 | 3.364564
8.200155 | 17.02325 | 0.009630099 | 3.367029
8.202083 | 17.04916 | 0.009636995 | 3.36944
8.204011 | 17.07477 | 0.00964371 | 3.371788
8.20594 | 17.10008 | 0.009650216 | 3.374063
8.207868 | 17.12509 | 0.00965649 | 3.376256
8.209796 | 17.1498 | 0.009662511 | 3.378361
8.211724 | 17.17421 | 0.009668258 | 3.380371
8.213652 | 17.19831 | 0.009673713 | 3.382278
8.21558 | 17.22212 | 0.009678861 | 3.384078
8.217509 | 17.24563 | 0.009683687 | 3.385765
8.219437 | 17.26884 | 0.009688178 | 3.387336
8.221365 | 17.29174 | 0.009692324 | 3.388785
8.223293 | 17.31435 | 0.009696115 | 3.390111
8.225221 | 17.33666 | 0.009699543 | 3.391309
8.22715 | 17.35866 | 0.009702601 | 3.392379
8.229078 | 17.38038 | 0.009705285 | 3.393317
8.231006 | 17.40179 | 0.009707591 | 3.394123
8.232934 | 17.4229 | 0.009709516 | 3.394796
8.234862 | 17.44373 | 0.00971106 | 3.395336
8.23679 | 17.46425 | 0.009712221 | 3.395742
8.238719 | 17.48448 | 0.009713002 | 3.396015
8.240647 | 17.50442 | 0.009713405 | 3.396156
8.242575 | 17.52407 | 0.009713432 | 3.396165
8.244503 | 17.54343 | 0.009713088 | 3.396045
8.246431 | 17.5625 | 0.009712379 | 3.395797
8.24836 | 17.58129 | 0.009711311 | 3.395424
8.250288 | 17.59979 | 0.00970989 | 3.394927
8.252216 | 17.61801 | 0.009708126 | 3.39431
8.254144 | 17.63594 | 0.009706025 | 3.393576
8.256072 | 17.6536 | 0.009703599 | 3.392727
8.258 | 17.67098 | 0.009700856 | 3.391768
8.259929 | 17.68808 | 0.009697807 | 3.390702
8.261857 | 17.70491 | 0.009694465 | 3.389534
8.263785 | 17.72147 | 0.00969084 | 3.388266
8.265713 | 17.73776 | 0.009686945 | 3.386905
8.267641 | 17.75379 | 0.009682793 | 3.385453
8.26957 | 17.76955 | 0.009678396 | 3.383916
8.271498 | 17.78505 | 0.009673769 | 3.382298
8.273426 | 17.80029 | 0.009668925 | 3.380604
8.275354 | 17.81528 | 0.009663878 | 3.37884
8.277282 | 17.83001 | 0.009658644 | 3.377009
8.27921 | 17.84449 | 0.009653235 | 3.375118
8.281139 | 17.85872 | 0.009647668 | 3.373172
8.283067 | 17.87271 | 0.009641956 | 3.371175
8.284995 | 17.88646 | 0.009636116 | 3.369133
8.286923 | 17.89996 | 0.009630162 | 3.367051
8.288851 | 17.91324 | 0.00962411 | 3.364935
8.29078 | 17.92627 | 0.009617974 | 3.36279
8.292708 | 17.93908 | 0.009611769 | 3.36062
8.294636 | 17.95167 | 0.009605512 | 3.358433
8.296564 | 17.96403 | 0.009599216 | 3.356231
8.298492 | 17.97617 | 0.009592896 | 3.354022
8.30042 | 17.98809 | 0.009586568 | 3.351809
8.302349 | 17.9998 | 0.009580245 | 3.349598
8.304277 | 18.0113 | 0.009573942 | 3.347395
8.306205 | 18.02259 | 0.009567672 | 3.345202
8.308133 | 18.03368 | 0.009561449 | 3.343027
8.310061 | 18.04457 | 0.009555287 | 3.340872
8.311989 | 18.05527 | 0.009549197 | 3.338743
8.313918 | 18.06577 | 0.009543193 | 3.336644
8.315846 | 18.07608 | 0.009537286 | 3.334578
8.317774 | 18.08621 | 0.009531487 | 3.332551
8.319702 | 18.09616 | 0.009525808 | 3.330565
8.32163 | 18.10593 | 0.009520259 | 3.328625
8.323559 | 18.11552 | 0.009514849 | 3.326733
8.325487 | 18.12495 | 0.009509587 | 3.324894
8.327415 | 18.13421 | 0.009504482 | 3.323109
8.329343 | 18.1433 | 0.009499541 | 3.321381
8.331271 | 18.15224 | 0.009494772 | 3.319714
8.333199 | 18.16102 | 0.00949018 | 3.318108
8.335128 | 18.16965 | 0.009485771 | 3.316567
8.337056 | 18.17813 | 0.009481549 | 3.315091
8.338984 | 18.18646 | 0.00947752 | 3.313682
8.340912 | 18.19466 | 0.009473687 | 3.312342
8.34284 | 18.20271 | 0.009470053 | 3.311071
8.344769 | 18.21064 | 0.00946662 | 3.309871
8.346697 | 18.21843 | 0.009463392 | 3.308742
8.348625 | 18.2261 | 0.009460369 | 3.307685
8.350553 | 18.23365 | 0.009457553 | 3.306701
8.352481 | 18.24108 | 0.009454944 | 3.305789
8.354409 | 18.2484 | 0.009452544 | 3.30495
8.356338 | 18.2556 | 0.009450352 | 3.304183
8.358266 | 18.2627 | 0.009448368 | 3.303489
8.360194 | 18.26969 | 0.009446591 | 3.302868
8.362122 | 18.27659 | 0.009445021 | 3.302319
8.36405 | 18.28338 | 0.009443656 | 3.301842
8.365979 | 18.29009 | 0.009442495 | 3.301436
8.367907 | 18.2967 | 0.009441535 | 3.3011
8.369835 | 18.30323 | 0.009440776 | 3.300835
8.371763 | 18.30968 | 0.009440215 | 3.300639
8.373691 | 18.31605 | 0.009439849 | 3.300511
8.375619 | 18.32234 | 0.009439676 | 3.30045
8.377548 | 18.32856 | 0.009439693 | 3.300456
8.379476 | 18.33472 | 0.009439898 | 3.300528
8.381404 | 18.34081 | 0.009440288 | 3.300664
8.383332 | 18.34683 | 0.009440859 | 3.300864
8.38526 | 18.3528 | 0.00944161 | 3.301126
8.387189 | 18.35871 | 0.009442536 | 3.30145
8.389117 | 18.36457 | 0.009443635 | 3.301834
8.391045 | 18.37038 | 0.009444903 | 3.302278
8.392973 | 18.37615 | 0.009446339 | 3.30278
8.394901 | 18.38187 | 0.009447938 | 3.303339
8.396829 | 18.38755 | 0.009449698 | 3.303954
8.398758 | 18.3932 | 0.009451616 | 3.304625
8.400686 | 18.39881 | 0.009453688 | 3.30535
8.402614 | 18.40439 | 0.009455913 | 3.306127
8.404542 | 18.40994 | 0.009458287 | 3.306957
8.40647 | 18.41547 | 0.009460807 | 3.307839
8.408399 | 18.42097 | 0.00946347 | 3.30877
8.410327 | 18.42645 | 0.009466273 | 3.30975
8.412255 | 18.43192 | 0.009469213 | 3.310778
8.414183 | 18.43737 | 0.009472287 | 3.311852
8.416111 | 18.4428 | 0.009475491 | 3.312973
8.418039 | 18.44823 | 0.009478822 | 3.314137
8.419968 | 18.45364 | 0.009482278 | 3.315346
8.421896 | 18.45905 | 0.009485854 | 3.316596
8.423824 | 18.46446 | 0.009489547 | 3.317887
8.425752 | 18.46986 | 0.009493353 | 3.319218
8.42768 | 18.47527 | 0.009497269 | 3.320587
8.429609 | 18.48067 | 0.009501291 | 3.321993
8.431537 | 18.48608 | 0.009505415 | 3.323435
8.433465 | 18.4915 | 0.009509636 | 3.324911
8.435393 | 18.49692 | 0.009513951 | 3.32642
8.437321 | 18.50236 | 0.009518355 | 3.327959
8.439249 | 18.5078 | 0.009522844 | 3.329529
8.441178 | 18.51326 | 0.009527412 | 3.331126
8.443106 | 18.51873 | 0.009532056 | 3.33275
8.445034 | 18.52421 | 0.00953677 | 3.334398
8.446962 | 18.52972 | 0.009541549 | 3.336069
8.44889 | 18.53523 | 0.009546388 | 3.337761
8.450819 | 18.54077 | 0.009551281 | 3.339471
8.452747 | 18.54633 | 0.009556222 | 3.341199
8.454675 | 18.55191 | 0.009561205 | 3.342941
8.456603 | 18.55751 | 0.009566224 | 3.344696
8.458531 | 18.56314 | 0.009571273 | 3.346461
8.460459 | 18.56878 | 0.009576345 | 3.348235
8.462388 | 18.57446 | 0.009581434 | 3.350014
8.464316 | 18.58015 | 0.009586533 | 3.351797
8.466244 | 18.58588 | 0.009591634 | 3.35358
8.468172 | 18.59162 | 0.00959673 | 3.355362
8.4701 | 18.5974 | 0.009601815 | 3.35714
8.472029 | 18.6032 | 0.009606882 | 3.358911
8.473957 | 18.60902 | 0.009611922 | 3.360674
8.475885 | 18.61488 | 0.009616929 | 3.362424
8.477813 | 18.62076 | 0.009621895 | 3.364161
8.479741 | 18.62667 | 0.009626813 | 3.36588
8.481669 | 18.6326 | 0.009631676 | 3.36758
8.483598 | 18.63856 | 0.009636476 | 3.369259
8.485526 | 18.64455 | 0.009641207 | 3.370913
8.487454 | 18.65056 | 0.009645861 | 3.37254
8.489382 | 18.6566 | 0.009650432 | 3.374138
8.49131 | 18.66266 | 0.009654912 | 3.375705
8.493239 | 18.66874 | 0.009659295 | 3.377237
8.495167 | 18.67485 | 0.009663574 | 3.378733
8.497095 | 18.68099 | 0.009667743 | 3.380191
8.499023 | 18.68714 | 0.009671796 | 3.381608
8.500951 | 18.69332 | 0.009675727 | 3.382982
8.502879 | 18.69951 | 0.00967953 | 3.384312
8.504808 | 18.70572 | 0.009683199 | 3.385595
8.506736 | 18.71196 | 0.009686731 | 3.38683
8.508664 | 18.7182 | 0.009690119 | 3.388014
8.510592 | 18.72447 | 0.009693359 | 3.389147
8.51252 | 18.73074 | 0.009696448 | 3.390227
8.514449 | 18.73703 | 0.00969938 | 3.391252
8.516377 | 18.74333 | 0.009702154 | 3.392222
8.518305 | 18.74964 | 0.009704765 | 3.393135
8.520233 | 18.75595 | 0.009707211 | 3.39399
8.522161 | 18.76227 | 0.009709489 | 3.394787
8.524089 | 18.7686 | 0.009711599 | 3.395524
8.526018 | 18.77492 | 0.009713537 | 3.396202
8.527946 | 18.78125 | 0.009715303 | 3.39682
8.529874 | 18.78757 | 0.009716897 | 3.397377
8.531802 | 18.79389 | 0.009718316 | 3.397873
8.53373 | 18.8002 | 0.009719562 | 3.398309
8.535658 | 18.80651 | 0.009720634 | 3.398683
8.537587 | 18.8128 | 0.009721532 | 3.398998
8.539515 | 18.81907 | 0.009722258 | 3.399251
8.541443 | 18.82533 | 0.009722811 | 3.399445
8.543371 | 18.83158 | 0.009723193 | 3.399578
8.545299 | 18.8378 | 0.009723405 | 3.399652
8.547228 | 18.84399 | 0.009723449 | 3.399668
8.549156 | 18.85016 | 0.009723327 | 3.399625
8.551084 | 18.8563 | 0.009723041 | 3.399525
8.553012 | 18.86241 | 0.009722592 | 3.399368
8.55494 | 18.86848 | 0.009721983 | 3.399155
8.556868 | 18.87451 | 0.009721217 | 3.398887
8.558797 | 18.8805 | 0.009720296 | 3.398565
8.560725 | 18.88644 | 0.009719224 | 3.39819
8.562653 | 18.89234 | 0.009718002 | 3.397763
8.564581 | 18.89819 | 0.009716635 | 3.397285
8.566509 | 18.90398 | 0.009715125 | 3.396757
8.568438 | 18.90971 | 0.009713476 | 3.396181
8.570366 | 18.91539 | 0.009711692 | 3.395557
8.572294 | 18.921 | 0.009709775 | 3.394887
8.574222 | 18.92654 | 0.009707729 | 3.394171
8.57615 | 18.93201 | 0.009705557 | 3.393412
8.578078 | 18.9374 | 0.009703265 | 3.39261
8.580007 | 18.94271 | 0.009700854 | 3.391768
8.581935 | 18.94795 | 0.009698329 | 3.390885
8.583863 | 18.95309 | 0.009695694 | 3.389963
8.585791 | 18.95815 | 0.009692952 | 3.389005
8.587719 | 18.96312 | 0.009690107 | 3.38801
8.589648 | 18.96798 | 0.009687163 | 3.386981
8.591576 | 18.97275 | 0.009684124 | 3.385918
8.593504 | 18.97741 | 0.009680993 | 3.384824
8.595432 | 18.98196 | 0.009677776 | 3.383699
8.59736 | 18.9864 | 0.009674475 | 3.382545
8.599288 | 18.99072 | 0.009671096 | 3.381363
8.601217 | 18.99492 | 0.009667643 | 3.380156
8.603145 | 18.999 | 0.009664119 | 3.378924
8.605073 | 19.00294 | 0.00966053 | 3.377669
8.607001 | 19.00676 | 0.009656879 | 3.376392
8.608929 | 19.01043 | 0.009653172 | 3.375096
8.610858 | 19.01397 | 0.009649414 | 3.373782
8.612786 | 19.01736 | 0.009645608 | 3.372452
8.614714 | 19.0206 | 0.009641761 | 3.371107
8.616642 | 19.02369 | 0.009637877 | 3.369749
8.61857 | 19.02662 | 0.009633962 | 3.36838
8.620498 | 19.02939 | 0.009630021 | 3.367002
8.622427 | 19.032 | 0.009626059 | 3.365616
8.624355 | 19.03443 | 0.009622082 | 3.364226
8.626283 | 19.03669 | 0.009618096 | 3.362832
8.628211 | 19.03877 | 0.009614107 | 3.361438
8.630139 | 19.04067 | 0.009610121 | 3.360044
8.632068 | 19.04238 | 0.009606143 | 3.358653
8.633996 | 19.0439 | 0.009602182 | 3.357268
8.635924 | 19.04522 | 0.009598243 | 3.355891
8.637852 | 19.04635 | 0.009594332 | 3.354524
8.63978 | 19.04727 | 0.009590458 | 3.353169
8.641708 | 19.04798 | 0.009586627 | 3.35183
8.643637 | 19.04848 | 0.009582846 | 3.350508
8.645565 | 19.04877 | 0.009579123 | 3.349206
8.647493 | 19.04883 | 0.009575465 | 3.347927
8.649421 | 19.04867 | 0.00957188 | 3.346674
8.651349 | 19.04828 | 0.009568377 | 3.345449
8.653278 | 19.04766 | 0.009564962 | 3.344255
8.655206 | 19.0468 | 0.009561644 | 3.343095
8.657134 | 19.0457 | 0.00955843 | 3.341971
8.659062 | 19.04436 | 0.009555328 | 3.340887
8.66099 | 19.0428 | 0.009552347 | 3.339844
8.662918 | 19.04106 | 0.009549493 | 3.338846
8.664847 | 19.03947 | 0.009546773 | 3.337896
8.666775 | 19.00066 | 0.009544197 | 3.336995
8.668703 | 18.99548 | 0.009541769 | 3.336146
8.670631 | 18.9899 | 0.009539498 | 3.335352
8.672559 | 18.984 | 0.009537389 | 3.334614
8.674488 | 18.9778 | 0.00953545 | 3.333936
8.676416 | 18.97129 | 0.009533686 | 3.33332
8.678344 | 18.96446 | 0.009532103 | 3.332766
8.680272 | 18.95731 | 0.009530705 | 3.332278
8.6822 | 18.94984 | 0.009529499 | 3.331856
8.684128 | 18.94205 | 0.009528489 | 3.331503
8.686057 | 18.93393 | 0.009527678 | 3.331219
8.687985 | 18.92548 | 0.009527069 | 3.331006
8.689913 | 18.9167 | 0.009526667 | 3.330866
8.691841 | 18.90758 | 0.009526473 | 3.330798
8.693769 | 18.89812 | 0.009526489 | 3.330803
8.695698 | 18.88832 | 0.009526717 | 3.330883
8.697626 | 18.87817 | 0.009527156 | 3.331037
8.699554 | 18.86767 | 0.009527807 | 3.331264
8.701482 | 18.85748 | 0.009528669 | 3.331566
8.70341 | 18.85064 | 0.00952974 | 3.33194
8.705338 | 18.84887 | 0.009531018 | 3.332387
8.707267 | 18.85195 | 0.009532501 | 3.332905
8.709195 | 18.85829 | 0.009534183 | 3.333493
8.711123 | 18.86553 | 0.009536061 | 3.33415
8.713051 | 18.87112 | 0.009538129 | 3.334873
8.714979 | 18.87283 | 0.009540381 | 3.335661
8.716908 | 18.8694 | 0.009542812 | 3.33651
8.718836 | 18.86108 | 0.009545414 | 3.33742
8.720764 | 18.85009 | 0.009548178 | 3.338387
8.722692 | 18.83864 | 0.009551098 | 3.339407
8.72462 | 18.82684 | 0.009554163 | 3.340479
8.726548 | 18.81467 | 0.009557365 | 3.341599
8.728477 | 18.80214 | 0.009560694 | 3.342763
8.730405 | 18.78924 | 0.009564139 | 3.343967
8.732333 | 18.77598 | 0.00956769 | 3.345209
8.734261 | 18.76235 | 0.009571336 | 3.346483
8.736189 | 18.74834 | 0.009575065 | 3.347787
8.738118 | 18.73397 | 0.009578864 | 3.349116
8.740046 | 18.71922 | 0.009582723 | 3.350465
8.741974 | 18.70409 | 0.009586629 | 3.351831
8.743902 | 18.68858 | 0.009590632 | 3.35323
8.74583 | 18.67269 | 0.009594959 | 3.354743
8.747758 | 18.65642 | 0.009599321 | 3.356268
8.749687 | 18.63977 | 0.0096037 | 3.357799
8.751615 | 18.62273 | 0.00960808 | 3.35933
8.753543 | 18.60531 | 0.009612448 | 3.360858
8.755471 | 18.58751 | 0.009616791 | 3.362376
8.757399 | 18.56931 | 0.009621095 | 3.363881
8.759327 | 18.55073 | 0.009625346 | 3.365367
8.761256 | 18.53175 | 0.009629529 | 3.36683
8.763184 | 18.51239 | 0.009633631 | 3.368264
8.765112 | 18.49264 | 0.009637639 | 3.369665
8.76704 | 18.4725 | 0.009641538 | 3.371029
8.768968 | 18.45196 | 0.009645314 | 3.372349
8.770897 | 18.43103 | 0.009648955 | 3.373622
8.772825 | 18.40971 | 0.009652447 | 3.374843
8.774753 | 18.388 | 0.009655777 | 3.376007
8.776681 | 18.36589 | 0.009658931 | 3.37711
8.778609 | 18.34339 | 0.009661898 | 3.378147
8.780537 | 18.3205 | 0.00966465 | 3.37911
8.782466 | 18.29722 | 0.009667122 | 3.379974
8.784394 | 18.27354 | 0.009669256 | 3.38072
8.786322 | 18.24947 | 0.009671013 | 3.381334
8.78825 | 18.22501 | 0.009672366 | 3.381807
8.790178 | 18.20016 | 0.009673305 | 3.382135
8.792107 | 18.17492 | 0.009673829 | 3.382319
8.794035 | 18.14929 | 0.00967395 | 3.382361
8.795963 | 18.12327 | 0.009673684 | 3.382268
8.797891 | 18.09687 | 0.009673057 | 3.382049
8.799819 | 18.07008 | 0.009672096 | 3.381713
8.801747 | 18.0429 | 0.00967082 | 3.381267
8.803676 | 18.01533 | 0.009669223 | 3.380708
8.805604 | 17.98739 | 0.009667302 | 3.380037
8.807532 | 17.95906 | 0.009665054 | 3.379251
8.80946 | 17.93036 | 0.009662477 | 3.37835
8.811388 | 17.90127 | 0.00965957 | 3.377333
8.813317 | 17.87181 | 0.009656331 | 3.376201
8.815245 | 17.84197 | 0.009652763 | 3.374953
8.817173 | 17.81176 | 0.009648867 | 3.373591
8.819101 | 17.78118 | 0.009644647 | 3.372116
8.821029 | 17.75023 | 0.009640107 | 3.370528
8.822957 | 17.71892 | 0.009635252 | 3.368831
8.824886 | 17.68724 | 0.00963009 | 3.367026
8.826814 | 17.6552 | 0.009624629 | 3.365117
8.828742 | 17.6228 | 0.009618877 | 3.363106
8.83067 | 17.59004 | 0.009612847 | 3.360997
8.832598 | 17.55693 | 0.009606551 | 3.358796
8.834527 | 17.52346 | 0.009600001 | 3.356506
8.836455 | 17.48965 | 0.009593214 | 3.354133
8.838383 | 17.4555 | 0.009586204 | 3.351682
8.840311 | 17.421 | 0.00957899 | 3.349159
8.842239 | 17.38616 | 0.009571588 | 3.346572
8.844167 | 17.35098 | 0.009564017 | 3.343925
8.846096 | 17.31548 | 0.009556298 | 3.341226
8.848024 | 17.27964 | 0.009548449 | 3.338481
8.849952 | 17.24348 | 0.009540491 | 3.335699
8.85188 | 17.20699 | 0.009532445 | 3.332886
8.853808 | 17.17019 | 0.009524332 | 3.330049
8.855737 | 17.13307 | 0.009516173 | 3.327196
8.857665 | 17.09564 | 0.009507989 | 3.324335
8.859593 | 17.05791 | 0.009499802 | 3.321473
8.861521 | 17.01987 | 0.009491633 | 3.318617
8.863449 | 16.98153 | 0.009483503 | 3.315774
8.865377 | 16.9429 | 0.009475431 | 3.312952
8.867306 | 16.90397 | 0.009467439 | 3.310157
8.869234 | 16.86477 | 0.009459545 | 3.307397
8.871162 | 16.82528 | 0.009451768 | 3.304678
8.87309 | 16.78551 | 0.009444126 | 3.302006
8.875018 | 16.74547 | 0.009436637 | 3.299388
8.876947 | 16.70516 | 0.009429315 | 3.296828
8.878875 | 16.66459 | 0.009422178 | 3.294332
8.880803 | 16.62376 | 0.009415237 | 3.291906
8.882731 | 16.58268 | 0.009408506 | 3.289552
8.884659 | 16.54134 | 0.009401995 | 3.287276
8.886587 | 16.49977 | 0.009395715 | 3.28508
8.888516 | 16.45795 | 0.009389673 | 3.282968
8.890444 | 16.41591 | 0.009383875 | 3.28094
8.892372 | 16.37363 | 0.009378326 | 3.279
8.8943 | 16.33113 | 0.009373028 | 3.277148
8.896228 | 16.28842 | 0.009367982 | 3.275384
8.898157 | 16.24549 | 0.009363186 | 3.273707
8.900085 | 16.20235 | 0.009358637 | 3.272116
8.902013 | 16.15902 | 0.009354332 | 3.270611
8.903941 | 16.11549 | 0.009350263 | 3.269188
8.905869 | 16.07176 | 0.009346424 | 3.267846
8.907797 | 16.02786 | 0.009342807 | 3.266581
8.909726 | 15.98377 | 0.009339401 | 3.265391
8.911654 | 15.93952 | 0.009336199 | 3.264271
8.913582 | 15.89509 | 0.009333187 | 3.263218
8.91551 | 15.85051 | 0.009330356 | 3.262228
8.917438 | 15.80577 | 0.009327693 | 3.261297
8.919367 | 15.76088 | 0.009325187 | 3.260421
8.921295 | 15.71584 | 0.009322825 | 3.259595
8.923223 | 15.67067 | 0.009320595 | 3.258815
8.925151 | 15.62537 | 0.009318485 | 3.258078
8.927079 | 15.57994 | 0.009316485 | 3.257378
8.929007 | 15.5344 | 0.009314581 | 3.256713
8.930936 | 15.48874 | 0.009312765 | 3.256078
8.932864 | 15.44297 | 0.009311025 | 3.255469
8.934792 | 15.39711 | 0.009309353 | 3.254885
8.93672 | 15.35115 | 0.00930774 | 3.254321
8.938648 | 15.3051 | 0.009306181 | 3.253776
8.940577 | 15.25898 | 0.009304668 | 3.253247
8.942505 | 15.21277 | 0.009303198 | 3.252733
8.944433 | 15.1665 | 0.009301768 | 3.252233
8.946361 | 15.12017 | 0.009300378 | 3.251747
8.948289 | 15.07378 | 0.009299027 | 3.251274
8.950217 | 15.02734 | 0.009297719 | 3.250817
8.952146 | 14.98086 | 0.009296459 | 3.250377
8.954074 | 14.93434 | 0.009295254 | 3.249955
8.956002 | 14.88779 | 0.009294113 | 3.249556
8.95793 | 14.84122 | 0.009293049 | 3.249184
8.959858 | 14.79463 | 0.009292076 | 3.248844
8.961787 | 14.74804 | 0.009291211 | 3.248542
8.963715 | 14.70143 | 0.009290473 | 3.248284
8.965643 | 14.65483 | 0.009289882 | 3.248077
8.967571 | 14.60824 | 0.00928946 | 3.247929
8.969499 | 14.56166 | 0.00928923 | 3.247849
8.971427 | 14.51511 | 0.009289217 | 3.247845
8.973356 | 14.46858 | 0.009289446 | 3.247925
8.975284 | 14.42209 | 0.009289944 | 3.248099
8.977212 | 14.37564 | 0.009290735 | 3.248375
8.97914 | 14.32924 | 0.009291847 | 3.248764
8.981068 | 14.28289 | 0.009293307 | 3.249275
8.982996 | 14.2366 | 0.00929514 | 3.249915
8.984925 | 14.19037 | 0.009297373 | 3.250696
8.986853 | 14.14422 | 0.009300029 | 3.251625
8.988781 | 14.09815 | 0.009303134 | 3.25271
8.990709 | 14.05217 | 0.00930671 | 3.253961
8.992637 | 14.00628 | 0.00931078 | 3.255384
8.994566 | 13.96048 | 0.009315362 | 3.256986
8.996494 | 13.91479 | 0.009320474 | 3.258773
8.998422 | 13.86921 | 0.009326134 | 3.260752
9.00035 | 13.82375 | 0.009332355 | 3.262927
9.002278 | 13.77841 | 0.009339147 | 3.265302
9.004206 | 13.7332 | 0.00934652 | 3.26788
9.006135 | 13.68812 | 0.009354479 | 3.270662
9.008063 | 13.64318 | 0.009363027 | 3.273651
9.009991 | 13.59839 | 0.009372162 | 3.276845
9.011919 | 13.55376 | 0.00938188 | 3.280243
9.013847 | 13.50928 | 0.009392172 | 3.283841
9.015776 | 13.46496 | 0.009403026 | 3.287636
9.017704 | 13.42082 | 0.009414426 | 3.291622
9.019632 | 13.37685 | 0.009426349 | 3.295791
9.02156 | 13.33306 | 0.00943877 | 3.300134
9.023488 | 13.28946 | 0.009451659 | 3.30464
9.025416 | 13.24606 | 0.009464981 | 3.309298
9.027345 | 13.20285 | 0.009478701 | 3.314095
9.029273 | 13.15984 | 0.009492776 | 3.319016
9.031201 | 13.11704 | 0.009507164 | 3.324046
9.033129 | 13.07446 | 0.009521817 | 3.32917
9.035057 | 13.03209 | 0.009536688 | 3.334369
9.036986 | 12.98995 | 0.009551726 | 3.339627
9.038914 | 12.94804 | 0.009566878 | 3.344925
9.040842 | 12.90636 | 0.009582091 | 3.350244
9.04277 | 12.86492 | 0.00959731 | 3.355565
9.044698 | 12.82373 | 0.00961248 | 3.360869
9.046626 | 12.78278 | 0.009627544 | 3.366136
9.048555 | 12.74209 | 0.009642447 | 3.371347
9.050483 | 12.70165 | 0.009657133 | 3.376481
9.052411 | 12.66148 | 0.009671547 | 3.381521
9.054339 | 12.62157 | 0.009685634 | 3.386446
9.056267 | 12.58194 | 0.00969934 | 3.391238
9.058196 | 12.54258 | 0.009712614 | 3.395879
9.060124 | 12.5035 | 0.009725405 | 3.400352
9.062052 | 12.46471 | 0.009737666 | 3.404639
9.06398 | 12.4262 | 0.009749351 | 3.408724
9.065908 | 12.38799 | 0.009760416 | 3.412593
9.067836 | 12.35007 | 0.009770821 | 3.416231
9.069765 | 12.31245 | 0.009780531 | 3.419625
9.071693 | 12.27513 | 0.009789511 | 3.422765
9.073621 | 12.23812 | 0.009797733 | 3.42564
9.075549 | 12.20142 | 0.009805171 | 3.428241
9.077477 | 12.16503 | 0.009811806 | 3.43056
9.079406 | 12.12896 | 0.009817622 | 3.432594
9.081334 | 12.09321 | 0.009822609 | 3.434337
9.083262 | 12.05778 | 0.009826761 | 3.435789
9.08519 | 12.02268 | 0.009830079 | 3.436949
9.087118 | 11.9879 | 0.009832569 | 3.43782
9.089046 | 11.95346 | 0.00983424 | 3.438404
9.090975 | 11.91935 | 0.009835107 | 3.438707
9.092903 | 11.88558 | 0.009835189 | 3.438736
9.094831 | 11.85215 | 0.009834507 | 3.438497
9.096759 | 11.81906 | 0.009833087 | 3.438001
9.098687 | 11.78631 | 0.00983096 | 3.437257
9.100616 | 11.75391 | 0.009828157 | 3.436277
9.102544 | 11.72186 | 0.009824713 | 3.435073
9.104472 | 11.69015 | 0.009820666 | 3.433658
9.1064 | 11.6588 | 0.009816055 | 3.432046
9.108328 | 11.6278 | 0.009810923 | 3.430252
9.110256 | 11.59715 | 0.009805312 | 3.42829
9.112185 | 11.56687 | 0.009799267 | 3.426176
9.114113 | 11.53693 | 0.009792834 | 3.423927
9.116041 | 11.50736 | 0.009786058 | 3.421558
9.117969 | 11.47815 | 0.009778988 | 3.419086
9.119897 | 11.4493 | 0.009771669 | 3.416527
9.121826 | 11.42081 | 0.00976415 | 3.413898
9.123754 | 11.39269 | 0.009756477 | 3.411215
9.125682 | 11.36493 | 0.009748696 | 3.408495
9.12761 | 11.33753 | 0.009740852 | 3.405752
9.129538 | 11.3105 | 0.009732989 | 3.403003
9.131466 | 11.28383 | 0.009725151 | 3.400263
9.133395 | 11.25753 | 0.009717378 | 3.397545
9.135323 | 11.23159 | 0.009709708 | 3.394863
9.137251 | 11.20602 | 0.00970218 | 3.392231
9.139179 | 11.18081 | 0.009694825 | 3.38966
9.141107 | 11.15597 | 0.009687677 | 3.38716
9.143036 | 11.1315 | 0.009680762 | 3.384743
9.144964 | 11.10739 | 0.009674106 | 3.382415
9.146892 | 11.08364 | 0.009667729 | 3.380186
9.14882 | 11.06026 | 0.00966165 | 3.37806
9.150748 | 11.03724 | 0.009655882 | 3.376044
9.152676 | 11.01458 | 0.009650437 | 3.37414
9.154605 | 10.99229 | 0.009645324 | 3.372352
9.156533 | 10.97035 | 0.009640548 | 3.370682
9.158461 | 10.94878 | 0.009636111 | 3.369131
9.160389 | 10.92756 | 0.009632015 | 3.367699
9.162317 | 10.9067 | 0.009628258 | 3.366385
9.164246 | 10.88619 | 0.009624835 | 3.365189
9.166174 | 10.86604 | 0.009621741 | 3.364107
9.168102 | 10.84624 | 0.009618968 | 3.363137
9.17003 | 10.82679 | 0.009616507 | 3.362277
9.171958 | 10.80769 | 0.009614346 | 3.361521
9.173886 | 10.78894 | 0.009612475 | 3.360867
9.175815 | 10.77053 | 0.009610878 | 3.360309
9.177743 | 10.75246 | 0.009609543 | 3.359842
9.179671 | 10.73473 | 0.009608454 | 3.359461
9.181599 | 10.71735 | 0.009607596 | 3.359161
9.183527 | 10.70029 | 0.009606952 | 3.358936
9.185456 | 10.68357 | 0.009606506 | 3.35878
9.187384 | 10.66718 | 0.00960624 | 3.358687
9.189312 | 10.65112 | 0.00960614 | 3.358652
9.19124 | 10.63539 | 0.009606187 | 3.358669
9.193168 | 10.61997 | 0.009606365 | 3.358731
9.195096 | 10.60488 | 0.00960666 | 3.358834
9.197025 | 10.5901 | 0.009607056 | 3.358973
9.198953 | 10.57564 | 0.009607539 | 3.359141
9.200881 | 10.56149 | 0.009608096 | 3.359336
9.202809 | 10.54764 | 0.009608714 | 3.359552
9.204737 | 10.5341 | 0.009609383 | 3.359786
9.206665 | 10.52086 | 0.009610094 | 3.360035
9.208594 | 10.50792 | 0.00961084 | 3.360296
9.210522 | 10.49527 | 0.009611615 | 3.360567
9.21245 | 10.48291 | 0.009612416 | 3.360846
9.214378 | 10.47084 | 0.00961324 | 3.361135
9.216306 | 10.45905 | 0.009614086 | 3.361431
9.218235 | 10.44754 | 0.009614957 | 3.361735
9.220163 | 10.4363 | 0.009615854 | 3.362048
9.222091 | 10.42534 | 0.00961678 | 3.362372
9.224019 | 10.41464 | 0.009617742 | 3.362709
9.225947 | 10.40421 | 0.009618743 | 3.363059
9.227875 | 10.39403 | 0.009619792 | 3.363425
9.229804 | 10.38411 | 0.009620895 | 3.363811
9.231732 | 10.37445 | 0.00962206 | 3.364218
9.23366 | 10.36503 | 0.009623297 | 3.364651
9.235588 | 10.35585 | 0.009624615 | 3.365112
9.237516 | 10.34691 | 0.009626023 | 3.365604
9.239445 | 10.33821 | 0.009627532 | 3.366131
9.241373 | 10.32974 | 0.00962915 | 3.366697
9.243301 | 10.32149 | 0.009630888 | 3.367305
9.245229 | 10.31347 | 0.009632757 | 3.367959
9.247157 | 10.30566 | 0.009634766 | 3.368661
9.249085 | 10.29806 | 0.009636924 | 3.369415
9.251014 | 10.29067 | 0.009639241 | 3.370225
9.252942 | 10.28349 | 0.009641724 | 3.371094
9.25487 | 10.2765 | 0.009644383 | 3.372023
9.256798 | 10.26971 | 0.009647224 | 3.373017
9.258726 | 10.26311 | 0.009650254 | 3.374076
9.260655 | 10.2567 | 0.009653477 | 3.375203
9.262583 | 10.25047 | 0.009656899 | 3.376399
9.264511 | 10.24441 | 0.009660522 | 3.377666
9.266439 | 10.23852 | 0.009664349 | 3.379004
9.268367 | 10.23281 | 0.009668379 | 3.380413
9.270295 | 10.22725 | 0.009672612 | 3.381893
9.272224 | 10.22185 | 0.009677046 | 3.383443
9.274152 | 10.21661 | 0.009681675 | 3.385062
9.27608 | 10.21152 | 0.009686495 | 3.386747
9.278008 | 10.20657 | 0.009691498 | 3.388496
9.279936 | 10.20176 | 0.009696675 | 3.390307
9.281865 | 10.19708 | 0.009699812 | 3.391403
9.283793 | 10.19254 | 0.009701874 | 3.392124
9.285721 | 10.18813 | 0.009704209 | 3.392941
9.287649 | 10.18383 | 0.009706801 | 3.393847
9.289577 | 10.17965 | 0.009709631 | 3.394836
9.291505 | 10.17559 | 0.009712683 | 3.395903
9.293434 | 10.17164 | 0.009715936 | 3.397041
9.295362 | 10.16779 | 0.009719372 | 3.398242
9.29729 | 10.16404 | 0.009722971 | 3.399501
9.299218 | 10.16038 | 0.009726714 | 3.400809
9.301146 | 10.15682 | 0.00973058 | 3.402161
9.303075 | 10.15335 | 0.009734549 | 3.403548
9.305003 | 10.14995 | 0.0097386 | 3.404965
9.306931 | 10.14664 | 0.009742713 | 3.406403
9.308859 | 10.1434 | 0.009746869 | 3.407856
9.310787 | 10.14024 | 0.009751046 | 3.409317
9.312715 | 10.13714 | 0.009755227 | 3.410778
9.314644 | 10.13411 | 0.00975939 | 3.412234
9.316572 | 10.13113 | 0.009763519 | 3.413677
9.3185 | 10.12821 | 0.009767594 | 3.415102
9.320428 | 10.12534 | 0.009771598 | 3.416502
9.322356 | 10.12252 | 0.009775515 | 3.417872
9.324285 | 10.11975 | 0.009779329 | 3.419205
9.326213 | 10.11701 | 0.009783024 | 3.420497
9.328141 | 10.11432 | 0.009786588 | 3.421743
9.330069 | 10.11166 | 0.009790008 | 3.422939
9.331997 | 10.10903 | 0.009793271 | 3.42408
9.333925 | 10.10642 | 0.009796368 | 3.425163
9.335854 | 10.10385 | 0.009799291 | 3.426185
9.337782 | 10.10129 | 0.009802032 | 3.427143
9.33971 | 10.09875 | 0.009804584 | 3.428035
9.341638 | 10.09623 | 0.009806944 | 3.42886
9.343566 | 10.09372 | 0.009809108 | 3.429617
9.345495 | 10.09122 | 0.009811073 | 3.430304
9.347423 | 10.08873 | 0.009812839 | 3.430921
9.349351 | 10.08624 | 0.009814405 | 3.431469
9.351279 | 10.08375 | 0.009815773 | 3.431948
9.353207 | 10.08127 | 0.009816945 | 3.432357
9.355135 | 10.07878 | 0.009817924 | 3.432699
9.357064 | 10.07628 | 0.009818713 | 3.432975
9.358992 | 10.07378 | 0.009819318 | 3.433187
9.36092 | 10.07127 | 0.009819744 | 3.433336
9.362848 | 10.06875 | 0.009819997 | 3.433424
9.364776 | 10.06622 | 0.009820084 | 3.433455
9.366705 | 10.06367 | 0.009820013 | 3.43343
9.368633 | 10.06111 | 0.009819792 | 3.433353
9.370561 | 10.05853 | 0.00981943 | 3.433226
9.372489 | 10.05593 | 0.009818936 | 3.433053
9.374417 | 10.0533 | 0.009818319 | 3.432838
9.376345 | 10.05066 | 0.009817589 | 3.432583
9.378274 | 10.04799 | 0.009816758 | 3.432292
9.380202 | 10.0453 | 0.009815835 | 3.431969
9.38213 | 10.04259 | 0.00981483 | 3.431618
9.384058 | 10.03984 | 0.009813757 | 3.431242
9.385986 | 10.03708 | 0.009812624 | 3.430846
9.387915 | 10.03428 | 0.009811443 | 3.430434
9.389843 | 10.03145 | 0.009810227 | 3.430008
9.391771 | 10.0286 | 0.009808984 | 3.429574
9.393699 | 10.02572 | 0.009807728 | 3.429135
9.395627 | 10.02281 | 0.009806468 | 3.428694
9.397555 | 10.01987 | 0.009805215 | 3.428256
9.399484 | 10.0169 | 0.00980398 | 3.427824
9.401412 | 10.0139 | 0.009802773 | 3.427402
9.40334 | 10.01087 | 0.009801604 | 3.426994
9.405268 | 10.00781 | 0.009800483 | 3.426601
9.407196 | 10.00472 | 0.009799418 | 3.426229
9.409125 | 10.00161 | 0.00979842 | 3.42588
9.411053 | 9.998463 | 0.009797496 | 3.425557
9.412981 | 9.995291 | 0.009796655 | 3.425263
9.414909 | 9.992095 | 0.009795904 | 3.425001
9.416837 | 9.988869 | 0.009795253 | 3.424773
9.418765 | 9.985621 | 0.009794707 | 3.424582
9.420694 | 9.982347 | 0.009794274 | 3.424431
9.422622 | 9.979052 | 0.009793961 | 3.424321
9.42455 | 9.975733 | 0.009793772 | 3.424255
9.426478 | 9.972393 | 0.009793714 | 3.424235
9.428406 | 9.969033 | 0.009793792 | 3.424262
9.430334 | 9.965657 | 0.00979401 | 3.424338
9.432263 | 9.962262 | 0.009794373 | 3.424465
9.434191 | 9.958852 | 0.009794884 | 3.424644
9.436119 | 9.955428 | 0.009795546 | 3.424875
9.438047 | 9.951991 | 0.009796362 | 3.425161
9.439975 | 9.948545 | 0.009797334 | 3.4255
9.441904 | 9.945088 | 0.009798463 | 3.425895
9.443832 | 9.941625 | 0.009799751 | 3.426346
9.44576 | 9.938157 | 0.009801198 | 3.426851
9.447688 | 9.934684 | 0.009802802 | 3.427412
9.449616 | 9.931211 | 0.009804565 | 3.428029
9.451544 | 9.927739 | 0.009806483 | 3.428699
9.453473 | 9.924268 | 0.009808555 | 3.429424
9.455401 | 9.920803 | 0.009810778 | 3.430201
9.457329 | 9.917342 | 0.009813149 | 3.43103
9.459257 | 9.913894 | 0.009815663 | 3.431909
9.461185 | 9.910454 | 0.009818315 | 3.432836
9.463114 | 9.907028 | 0.0098211 | 3.43381
9.465042 | 9.90362 | 0.009824012 | 3.434828
9.46697 | 9.900225 | 0.009827044 | 3.435888
9.468898 | 9.896853 | 0.009830189 | 3.436988
9.470826 | 9.893504 | 0.009833438 | 3.438124
9.472754 | 9.890177 | 0.009836784 | 3.439293
9.474683 | 9.886879 | 0.009840217 | 3.440494
9.476611 | 9.883611 | 0.009843729 | 3.441722
9.478539 | 9.880374 | 0.009847311 | 3.442974
9.480467 | 9.87717 | 0.009850952 | 3.444247
9.482395 | 9.874002 | 0.009854643 | 3.445538
9.484324 | 9.870873 | 0.009858374 | 3.446842
9.486252 | 9.867783 | 0.009862134 | 3.448157
9.48818 | 9.864736 | 0.009865914 | 3.449479
9.490108 | 9.861736 | 0.009869704 | 3.450804
9.492036 | 9.858783 | 0.009873492 | 3.452128
9.493964 | 9.855878 | 0.00987727 | 3.453449
9.495893 | 9.853023 | 0.009881026 | 3.454762
9.497821 | 9.850224 | 0.009884752 | 3.456065
9.499749 | 9.847479 | 0.009888436 | 3.457353
9.501677 | 9.844792 | 0.009892071 | 3.458624
9.503605 | 9.842162 | 0.009895646 | 3.459874
9.505534 | 9.839594 | 0.009899154 | 3.4611
9.507462 | 9.837088 | 0.009902585 | 3.4623
9.50939 | 9.834648 | 0.009905932 | 3.46347
9.511318 | 9.832274 | 0.009909187 | 3.464608
9.513246 | 9.829965 | 0.009912343 | 3.465712
9.515174 | 9.827727 | 0.009915395 | 3.466779
9.517103 | 9.825557 | 0.009918335 | 3.467807
9.519031 | 9.823461 | 0.00992116 | 3.468795
9.520959 | 9.821434 | 0.009923866 | 3.469741
9.522887 | 9.819484 | 0.009926447 | 3.470643
9.524815 | 9.817606 | 0.009928903 | 3.471502
9.526744 | 9.815803 | 0.00993123 | 3.472315
9.528672 | 9.814078 | 0.009933428 | 3.473084
9.5306 | 9.812427 | 0.009935497 | 3.473807
9.532528 | 9.810855 | 0.009937435 | 3.474485
9.534456 | 9.809358 | 0.009939245 | 3.475118
9.536384 | 9.807939 | 0.009940928 | 3.475706
9.538313 | 9.806599 | 0.009942486 | 3.476251
9.540241 | 9.805335 | 0.009943921 | 3.476753
9.542169 | 9.80415 | 0.009945237 | 3.477213
9.544097 | 9.80304 | 0.009946438 | 3.477633
9.546025 | 9.802006 | 0.009947526 | 3.478013
9.547954 | 9.801049 | 0.009948508 | 3.478356
9.549882 | 9.800168 | 0.009949387 | 3.478664
9.55181 | 9.799359 | 0.009950169 | 3.478937
9.553738 | 9.798625 | 0.009950858 | 3.479178
9.555666 | 9.797962 | 0.009951462 | 3.479389
9.557594 | 9.797369 | 0.009951986 | 3.479572
9.559523 | 9.796846 | 0.009952436 | 3.47973
9.561451 | 9.796389 | 0.009952818 | 3.479863
9.563379 | 9.795998 | 0.009953139 | 3.479975
9.565307 | 9.795669 | 0.009953405 | 3.480068
9.567235 | 9.795405 | 0.009953623 | 3.480145
9.569164 | 9.795198 | 0.009953799 | 3.480206
9.571092 | 9.795047 | 0.009953941 | 3.480256
9.57302 | 9.794949 | 0.009954054 | 3.480295
9.574948 | 9.794902 | 0.009954145 | 3.480327
9.576876 | 9.794906 | 0.009954221 | 3.480354
9.578804 | 9.794953 | 0.009954287 | 3.480377
9.580733 | 9.795044 | 0.009954349 | 3.480399
9.582661 | 9.795172 | 0.009954415 | 3.480421
9.584589 | 9.795335 | 0.009954487 | 3.480447
9.586517 | 9.79553 | 0.009954573 | 3.480477
9.588445 | 9.795753 | 0.009954678 | 3.480513
9.590374 | 9.796 | 0.009954804 | 3.480558
9.592302 | 9.796265 | 0.009954958 | 3.480612
9.59423 | 9.796549 | 0.009955144 | 3.480676
9.596158 | 9.796844 | 0.009955365 | 3.480754
9.598086 | 9.797148 | 0.009955625 | 3.480845
9.600014 | 9.797453 | 0.009955929 | 3.480951
9.601943 | 9.797756 | 0.00995628 | 3.481074
9.603871 | 9.798057 | 0.009956681 | 3.481214
9.605799 | 9.798343 | 0.009957136 | 3.481373
9.607727 | 9.798615 | 0.00995765 | 3.481553
9.609655 | 9.798871 | 0.009958225 | 3.481754
9.611584 | 9.7991 | 0.009958864 | 3.481977
9.613512 | 9.799301 | 0.009959573 | 3.482225
9.61544 | 9.799468 | 0.009960355 | 3.482498
9.617368 | 9.799597 | 0.009961212 | 3.482798
9.619296 | 9.799684 | 0.009962151 | 3.483127
9.621224 | 9.799724 | 0.009963175 | 3.483484
9.623153 | 9.799711 | 0.009964288 | 3.483874
9.625081 | 9.799644 | 0.009965496 | 3.484296
9.627009 | 9.799515 | 0.009966802 | 3.484753
9.628937 | 9.799323 | 0.009968214 | 3.485246
9.630865 | 9.799063 | 0.009969735 | 3.485778
9.632794 | 9.798731 | 0.009971373 | 3.486351
9.634722 | 9.798328 | 0.009973133 | 3.486966
9.63665 | 9.797961 | 0.009975022 | 3.487627
9.638578 | 9.797977 | 0.009977048 | 3.488335
9.640506 | 9.797979 | 0.009979218 | 3.489094
9.642434 | 9.79798 | 0.00998154 | 3.489905
9.644363 | 9.79798 | 0.009984022 | 3.490773
9.646291 | 9.79798 | 0.009986675 | 3.491701
9.648219 | 9.79798 | 0.009989508 | 3.492691
9.650147 | 9.79798 | 0.00999253 | 3.493748
9.652075 | 9.79798 | 0.009995753 | 3.494875
9.654004 | 9.79798 | 0.009999189 | 3.496076
9.655932 | 9.79798 | 0.01000285 | 3.497356
9.65786 | 9.79798 | 0.01000674 | 3.498718
9.659788 | 9.79798 | 0.01001089 | 3.500167
9.661716 | 9.79798 | 0.0100153 | 3.501708
9.663644 | 9.79798 | 0.01001998 | 3.503345
9.665573 | 9.79798 | 0.01002495 | 3.505083
9.667501 | 9.79798 | 0.01003022 | 3.506926
9.669429 | 9.79798 | 0.01003581 | 3.50888
9.671357 | 9.79798 | 0.01004173 | 3.510949
9.672326 | 9.795087 | 0.01004173 | 3.510949
9.674244 | 9.807375 | 0.01004813 | 3.513189
9.676163 | 9.820672 | 0.0100549 | 3.515556
9.678081 | 9.834917 | 0.01006198 | 3.518029
9.68 | 9.850051 | 0.01006754 | 3.519975
9.681918 | 9.866017 | 0.0100724 | 3.521673
9.683837 | 9.882762 | 0.01007659 | 3.523138
9.685755 | 9.900234 | 0.01008016 | 3.524387
9.687674 | 9.918386 | 0.01008316 | 3.525434
9.689592 | 9.937169 | 0.01008561 | 3.526293
9.691511 | 9.95654 | 0.01008758 | 3.52698
9.693429 | 9.976457 | 0.01008909 | 3.527508
9.695348 | 9.996879 | 0.01009018 | 3.52789
9.697266 | 10.01777 | 0.0100909 | 3.528141
9.699185 | 10.03909 | 0.01009127 | 3.528272
9.701103 | 10.06081 | 0.01009134 | 3.528296
9.703022 | 10.08289 | 0.01009114 | 3.528226
9.70494 | 10.10531 | 0.0100907 | 3.528072
9.706859 | 10.12803 | 0.01009006 | 3.527847
9.708777 | 10.15104 | 0.01008924 | 3.52756
9.710696 | 10.17429 | 0.01008827 | 3.527222
9.712614 | 10.19778 | 0.01008719 | 3.526843
9.714533 | 10.22147 | 0.01008601 | 3.526432
9.716451 | 10.24534 | 0.01008477 | 3.525998
9.71837 | 10.26938 | 0.01008348 | 3.525548
9.720288 | 10.29357 | 0.01008218 | 3.525092
9.722206 | 10.31789 | 0.01008087 | 3.524636
9.724125 | 10.34232 | 0.01007959 | 3.524188
9.726043 | 10.36686 | 0.01007835 | 3.523753
9.727962 | 10.39147 | 0.01007716 | 3.523339
9.72988 | 10.41617 | 0.01007605 | 3.52295
9.731799 | 10.44092 | 0.01007503 | 3.522593
9.733717 | 10.46573 | 0.01007411 | 3.52227
9.735636 | 10.49058 | 0.0100733 | 3.521988
9.737554 | 10.51546 | 0.01007262 | 3.521749
9.739473 | 10.54037 | 0.01007207 | 3.521558
9.741391 | 10.56531 | 0.01007167 | 3.521418
9.74331 | 10.59025 | 0.01007142 | 3.521331
9.745228 | 10.6152 | 0.01007133 | 3.521301
9.747147 | 10.64016 | 0.01007141 | 3.521329
9.749065 | 10.66512 | 0.01007167 | 3.521417
9.750984 | 10.69008 | 0.01007209 | 3.521566
9.752902 | 10.71503 | 0.0100727 | 3.521778
9.754821 | 10.73998 | 0.01007349 | 3.522054
9.756739 | 10.76492 | 0.01007446 | 3.522394
9.758658 | 10.78985 | 0.01007562 | 3.522798
9.760576 | 10.81478 | 0.01007695 | 3.523266
9.762495 | 10.83969 | 0.01007848 | 3.523798
9.764413 | 10.8646 | 0.01008018 | 3.524392
9.766332 | 10.8895 | 0.01008205 | 3.525049
9.76825 | 10.9144 | 0.01008411 | 3.525767
9.770169 | 10.9393 | 0.0100863 | 3.526532
9.772087 | 10.9642 | 0.01008861 | 3.52734
9.774006 | 10.9891 | 0.01009103 | 3.528187
9.775924 | 11.014 | 0.01009355 | 3.52907
9.777843 | 11.03892 | 0.01009617 | 3.529985
9.779761 | 11.06384 | 0.01009887 | 3.53093
9.781679 | 11.08879 | 0.01010165 | 3.5319
9.783598 | 11.11375 | 0.01010449 | 3.532892
9.785516 | 11.13874 | 0.01010738 | 3.533902
9.787435 | 11.16376 | 0.01011031 | 3.534926
9.789353 | 11.18881 | 0.01011326 | 3.53596
9.791272 | 11.2139 | 0.01011624 | 3.537
9.79319 | 11.23903 | 0.01011921 | 3.538042
9.795109 | 11.26421 | 0.01012219 | 3.539081
9.797027 | 11.28945 | 0.01012514 | 3.540113
9.798946 | 11.31474 | 0.01012806 | 3.541134
9.800864 | 11.34009 | 0.01013094 | 3.542141
9.802783 | 11.36552 | 0.01013376 | 3.543128
9.804701 | 11.39101 | 0.01013652 | 3.544091
9.80662 | 11.41659 | 0.0101392 | 3.545028
9.808538 | 11.44225 | 0.01014179 | 3.545933
9.810457 | 11.46799 | 0.01014427 | 3.546803
9.812375 | 11.49384 | 0.01014665 | 3.547634
9.814294 | 11.51978 | 0.0101489 | 3.548422
9.816212 | 11.54582 | 0.01015103 | 3.549165
9.818131 | 11.57198 | 0.01015301 | 3.549857
9.820049 | 11.59825 | 0.01015484 | 3.550498
9.821968 | 11.62464 | 0.01015651 | 3.551083
9.823886 | 11.65116 | 0.01015802 | 3.551609
9.825805 | 11.67781 | 0.01015935 | 3.552075
9.827723 | 11.70459 | 0.0101605 | 3.552478
9.829642 | 11.73151 | 0.01016147 | 3.552815
9.83156 | 11.75857 | 0.01016224 | 3.553086
9.833479 | 11.78578 | 0.01016282 | 3.553288
9.835397 | 11.81314 | 0.0101632 | 3.553421
9.837315 | 11.84066 | 0.01016338 | 3.553483
9.839234 | 11.86834 | 0.01016335 | 3.553474
9.841152 | 11.89619 | 0.01016313 | 3.553395
9.843071 | 11.9242 | 0.0101627 | 3.553244
9.844989 | 11.95239 | 0.01016206 | 3.553023
9.846908 | 11.98075 | 0.01016123 | 3.552731
9.848826 | 12.00928 | 0.0101602 | 3.552371
9.850745 | 12.038 | 0.01015897 | 3.551943
9.852663 | 12.06691 | 0.01015756 | 3.551448
9.854582 | 12.096 | 0.01015596 | 3.550889
9.8565 | 12.12528 | 0.01015418 | 3.550267
9.858419 | 12.15476 | 0.01015223 | 3.549584
9.860337 | 12.18442 | 0.01015011 | 3.548842
9.862256 | 12.21429 | 0.01014782 | 3.548044
9.864174 | 12.24435 | 0.01014539 | 3.547193
9.866093 | 12.27462 | 0.01014281 | 3.546291
9.868011 | 12.30509 | 0.01014009 | 3.545342
9.86993 | 12.33576 | 0.01013725 | 3.544348
9.871848 | 12.36663 | 0.01013429 | 3.543312
9.873767 | 12.39772 | 0.01013122 | 3.542239
9.875685 | 12.429 | 0.01012805 | 3.541131
9.877604 | 12.4605 | 0.01012479 | 3.539991
9.879522 | 12.4922 | 0.01012145 | 3.538825
9.881441 | 12.52411 | 0.01011805 | 3.537634
9.883359 | 12.55623 | 0.01011459 | 3.536424
9.885278 | 12.58856 | 0.01011108 | 3.535197
9.887196 | 12.6211 | 0.01010754 | 3.533958
9.889115 | 12.65384 | 0.01010397 | 3.532711
9.891033 | 12.68679 | 0.01010039 | 3.531459
9.892952 | 12.71995 | 0.0100968 | 3.530205
9.89487 | 12.75331 | 0.01009323 | 3.528956
9.896788 | 12.78688 | 0.01008967 | 3.527713
9.898707 | 12.82064 | 0.01008615 | 3.52648
9.900625 | 12.85461 | 0.01008267 | 3.525263
9.902544 | 12.88878 | 0.01007924 | 3.524063
9.904462 | 12.92315 | 0.01007587 | 3.522886
9.906381 | 12.95771 | 0.01007257 | 3.521734
9.908299 | 12.99247 | 0.01006936 | 3.520611
9.910218 | 13.02742 | 0.01006624 | 3.519521
9.912136 | 13.06255 | 0.01006323 | 3.518467
9.914055 | 13.09787 | 0.01006033 | 3.517452
9.915973 | 13.13338 | 0.01005754 | 3.516479
9.917892 | 13.16907 | 0.01005489 | 3.515552
9.91981 | 13.20493 | 0.01005238 | 3.514673
9.921729 | 13.24097 | 0.01005001 | 3.513845
9.923647 | 13.27718 | 0.01004779 | 3.51307
9.925566 | 13.31356 | 0.01004574 | 3.512352
9.927484 | 13.3501 | 0.01004385 | 3.511692
9.929403 | 13.3868 | 0.01004214 | 3.511092
9.931321 | 13.42366 | 0.0100406 | 3.510555
9.93324 | 13.46066 | 0.01003924 | 3.510081
9.935158 | 13.49782 | 0.01003808 | 3.509674
9.937077 | 13.53512 | 0.0100371 | 3.509333
9.938995 | 13.57256 | 0.01003632 | 3.50906
9.940914 | 13.61014 | 0.01003574 | 3.508856
9.942832 | 13.64785 | 0.01003535 | 3.508721
9.944751 | 13.68568 | 0.01003517 | 3.508656
9.946669 | 13.72363 | 0.01003518 | 3.508661
9.948588 | 13.7617 | 0.0100354 | 3.508735
9.950506 | 13.79988 | 0.01003581 | 3.508879
9.952424 | 13.83817 | 0.01003641 | 3.509091
9.954343 | 13.87655 | 0.01003721 | 3.509371
9.956261 | 13.91504 | 0.0100382 | 3.509717
9.95818 | 13.95361 | 0.01003937 | 3.510127
9.960098 | 13.99227 | 0.01004073 | 3.510599
9.962017 | 14.03101 | 0.01004225 | 3.511131
9.963935 | 14.06982 | 0.01004394 | 3.511721
9.965854 | 14.1087 | 0.01004578 | 3.512365
9.967772 | 14.14765 | 0.01004777 | 3.51306
9.969691 | 14.18665 | 0.01004989 | 3.513803
9.971609 | 14.2257 | 0.01005214 | 3.514589
9.973528 | 14.2648 | 0.0100545 | 3.515414
9.975446 | 14.30394 | 0.01005696 | 3.516275
9.977365 | 14.34312 | 0.01005951 | 3.517166
9.979283 | 14.38232 | 0.01006213 | 3.518083
9.981202 | 14.42154 | 0.01006482 | 3.519022
9.98312 | 14.46079 | 0.01006755 | 3.519977
9.985039 | 14.50004 | 0.01007031 | 3.520943
9.986957 | 14.53929 | 0.0100731 | 3.521917
9.988876 | 14.57855 | 0.01007589 | 3.522892
9.990794 | 14.6178 | 0.01007867 | 3.523865
9.992713 | 14.65703 | 0.01008143 | 3.52483
9.994631 | 14.69625 | 0.01008415 | 3.525783
9.99655 | 14.73544 | 0.01008683 | 3.526719
9.998468 | 14.77459 | 0.01008945 | 3.527634
10.00039 | 14.81371 | 0.01009199 | 3.528524
10.00231 | 14.85279 | 0.01009446 | 3.529385
10.00422 | 14.89182 | 0.01009683 | 3.530214
10.00614 | 14.93079 | 0.01009909 | 3.531006
10.00806 | 14.9697 | 0.01010125 | 3.531759
10.00998 | 15.00854 | 0.01010328 | 3.53247
10.0119 | 15.04731 | 0.01010519 | 3.533137
10.01382 | 15.086 | 0.01010696 | 3.533758
10.01573 | 15.12461 | 0.0101086 | 3.534331
10.01765 | 15.16312 | 0.0101101 | 3.534856
10.01957 | 15.20154 | 0.01011146 | 3.53533
10.02149 | 15.23985 | 0.01011268 | 3.535756
10.02341 | 15.27806 | 0.01011376 | 3.536133
10.02533 | 15.31615 | 0.0101147 | 3.536462
10.02725 | 15.35412 | 0.0101155 | 3.536744
10.02916 | 15.39197 | 0.01011619 | 3.536983
10.03108 | 15.42969 | 0.01011676 | 3.537182
10.033 | 15.46727 | 0.01011721 | 3.537342
10.03492 | 15.50471 | 0.01011758 | 3.53747
10.03684 | 15.542 | 0.01011786 | 3.537568
10.03876 | 15.57914 | 0.01011807 | 3.537642
10.04067 | 15.61613 | 0.01011823 | 3.537697
10.04259 | 15.65295 | 0.01011835 | 3.537739
10.04451 | 15.6896 | 0.01011845 | 3.537773
10.04643 | 15.72608 | 0.01011854 | 3.537805
10.04835 | 15.76238 | 0.01011865 | 3.537843
10.05027 | 15.7985 | 0.01011878 | 3.537891
10.05219 | 15.83443 | 0.01011897 | 3.537957
10.0541 | 15.87018 | 0.01011923 | 3.538048
10.05602 | 15.90572 | 0.01011958 | 3.538169
10.05794 | 15.94106 | 0.01012003 | 3.538327
10.05986 | 15.9762 | 0.01012061 | 3.53853
10.06178 | 16.01113 | 0.01012133 | 3.538783
10.0637 | 16.04585 | 0.01012222 | 3.539092
10.06562 | 16.08034 | 0.01012328 | 3.539464
10.06753 | 16.11462 | 0.01012454 | 3.539904
10.06945 | 16.14866 | 0.01012601 | 3.540418
10.07137 | 16.18248 | 0.01012771 | 3.54101
10.07329 | 16.21606 | 0.01012964 | 3.541687
10.07521 | 16.24941 | 0.01013183 | 3.542452
10.07713 | 16.28251 | 0.01013428 | 3.543308
10.07904 | 16.31537 | 0.010137 | 3.544259
10.08096 | 16.34798 | 0.01014 | 3.545309
10.08288 | 16.38034 | 0.01014329 | 3.546459
10.0848 | 16.41244 | 0.01014687 | 3.54771
10.08672 | 16.44429 | 0.01015074 | 3.549064
10.08864 | 16.47588 | 0.01015491 | 3.550521
10.09056 | 16.5072 | 0.01015936 | 3.552079
10.09247 | 16.53825 | 0.01016411 | 3.553738
10.09439 | 16.56904 | 0.01016913 | 3.555495
10.09631 | 16.59956 | 0.01017443 | 3.557347
10.09823 | 16.6298 | 0.01017999 | 3.559291
10.10015 | 16.65976 | 0.0101858 | 3.561322
10.10207 | 16.68944 | 0.01019184 | 3.563436
10.10398 | 16.71885 | 0.01019811 | 3.565626
10.1059 | 16.74797 | 0.01020458 | 3.567887
10.10782 | 16.77681 | 0.01021123 | 3.570213
10.10974 | 16.80536 | 0.01021805 | 3.572596
10.11166 | 16.83362 | 0.01022501 | 3.57503
10.11358 | 16.86159 | 0.01023209 | 3.577507
10.1155 | 16.88927 | 0.01023928 | 3.580019
10.11741 | 16.91666 | 0.01024654 | 3.582559
10.11933 | 16.94375 | 0.01025386 | 3.585117
10.12125 | 16.97055 | 0.0102612 | 3.587685
10.12317 | 16.99705 | 0.01026855 | 3.590256
10.12509 | 17.02325 | 0.01027589 | 3.59282
10.12701 | 17.04916 | 0.01028318 | 3.595369
10.12892 | 17.07477 | 0.0102904 | 3.597894
10.13084 | 17.10008 | 0.01029753 | 3.600387
10.13276 | 17.12509 | 0.01030454 | 3.602839
10.13468 | 17.1498 | 0.01031142 | 3.605242
10.1366 | 17.17421 | 0.01031813 | 3.607588
10.13852 | 17.19831 | 0.01032465 | 3.60987
10.14044 | 17.22212 | 0.01033097 | 3.612079
10.14235 | 17.24563 | 0.01033706 | 3.614209
10.14427 | 17.26884 | 0.01034291 | 3.616253
10.14619 | 17.29174 | 0.01034849 | 3.618205
10.14811 | 17.31435 | 0.01035379 | 3.620057
10.15003 | 17.33666 | 0.01035879 | 3.621806
10.15195 | 17.35866 | 0.01036348 | 3.623447
10.15387 | 17.38038 | 0.01036785 | 3.624974
10.15578 | 17.40179 | 0.01037189 | 3.626385
10.1577 | 17.4229 | 0.01037558 | 3.627676
10.15962 | 17.44373 | 0.01037892 | 3.628845
10.16154 | 17.46425 | 0.01038191 | 3.629891
10.16346 | 17.48448 | 0.01038454 | 3.63081
10.16538 | 17.50442 | 0.01038682 | 3.631604
10.16729 | 17.52407 | 0.01038872 | 3.632272
10.16921 | 17.54343 | 0.01039027 | 3.632813
10.17113 | 17.5625 | 0.01039146 | 3.633229
10.17305 | 17.58129 | 0.0103923 | 3.633521
10.17497 | 17.59979 | 0.01039278 | 3.63369
10.17689 | 17.61801 | 0.01039292 | 3.633738
10.17881 | 17.63594 | 0.01039272 | 3.633668
10.18072 | 17.6536 | 0.01039219 | 3.633483
10.18264 | 17.67098 | 0.01039134 | 3.633185
10.18456 | 17.68808 | 0.01039017 | 3.632778
10.18648 | 17.70491 | 0.01038871 | 3.632266
10.1884 | 17.72147 | 0.01038696 | 3.631654
10.19032 | 17.73776 | 0.01038493 | 3.630945
10.19223 | 17.75379 | 0.01038264 | 3.630145
10.19415 | 17.76955 | 0.0103801 | 3.629258
10.19607 | 17.78505 | 0.01037733 | 3.628289
10.19799 | 17.80029 | 0.01037435 | 3.627244
10.19991 | 17.81528 | 0.01037116 | 3.626129
10.20183 | 17.83001 | 0.01036778 | 3.62495
10.20375 | 17.84449 | 0.01036424 | 3.623712
10.20566 | 17.85872 | 0.01036055 | 3.622421
10.20758 | 17.87271 | 0.01035673 | 3.621085
10.2095 | 17.88646 | 0.01035279 | 3.619708
10.21142 | 17.89996 | 0.01034876 | 3.618299
10.21334 | 17.91324 | 0.01034465 | 3.616862
10.21526 | 17.92627 | 0.01034048 | 3.615405
10.21718 | 17.93908 | 0.01033628 | 3.613935
10.21909 | 17.95167 | 0.01033205 | 3.612458
10.22101 | 17.96403 | 0.01032783 | 3.610981
10.22293 | 17.97617 | 0.01032362 | 3.60951
10.22485 | 17.98809 | 0.01031945 | 3.608052
10.22677 | 17.9998 | 0.01031534 | 3.606614
10.22869 | 18.0113 | 0.0103113 | 3.605202
10.2306 | 18.02259 | 0.01030735 | 3.603822
10.23252 | 18.03368 | 0.01030352 | 3.602481
10.23444 | 18.04457 | 0.01029981 | 3.601185
10.23636 | 18.05527 | 0.01029625 | 3.599939
10.23828 | 18.06577 | 0.01029285 | 3.598751
10.2402 | 18.07608 | 0.01028963 | 3.597624
10.24212 | 18.08621 | 0.0102866 | 3.596566
10.24403 | 18.09616 | 0.01028378 | 3.59558
10.24595 | 18.10593 | 0.01028118 | 3.594672
10.24787 | 18.11552 | 0.01027882 | 3.593847
10.24979 | 18.12495 | 0.01027671 | 3.593108
10.25171 | 18.13421 | 0.01027486 | 3.592461
10.25363 | 18.1433 | 0.01027328 | 3.591909
10.25554 | 18.15224 | 0.01027198 | 3.591455
10.25746 | 18.16102 | 0.01027098 | 3.591103
10.25938 | 18.16965 | 0.01027027 | 3.590854
10.2613 | 18.17813 | 0.01026986 | 3.590713
10.26322 | 18.18646 | 0.01026977 | 3.59068
10.26514 | 18.19466 | 0.01026999 | 3.590757
10.26706 | 18.20271 | 0.01027052 | 3.590945
10.26897 | 18.21064 | 0.01027138 | 3.591244
10.27089 | 18.21843 | 0.01027256 | 3.591656
10.27281 | 18.2261 | 0.01027405 | 3.592179
10.27473 | 18.23365 | 0.01027586 | 3.592812
10.27665 | 18.24108 | 0.01027799 | 3.593554
10.27857 | 18.2484 | 0.01028041 | 3.594403
10.28049 | 18.2556 | 0.01028314 | 3.595356
10.2824 | 18.2627 | 0.01028615 | 3.59641
10.28432 | 18.26969 | 0.01028945 | 3.597561
10.28624 | 18.27659 | 0.010293 | 3.598805
10.28816 | 18.28338 | 0.01029681 | 3.600137
10.29008 | 18.29009 | 0.01030086 | 3.601552
10.292 | 18.2967 | 0.01030513 | 3.603044
10.29391 | 18.30323 | 0.0103096 | 3.604608
10.29583 | 18.30968 | 0.01031426 | 3.606237
10.29775 | 18.31605 | 0.01031909 | 3.607925
10.29967 | 18.32234 | 0.01032407 | 3.609665
10.30159 | 18.32856 | 0.01032917 | 3.611449
10.30351 | 18.33472 | 0.01033438 | 3.613271
10.30543 | 18.34081 | 0.01033968 | 3.615123
10.30734 | 18.34683 | 0.01034504 | 3.616999
10.30926 | 18.3528 | 0.01035045 | 3.618889
10.31118 | 18.35871 | 0.01035588 | 3.620787
10.3131 | 18.36457 | 0.01036131 | 3.622686
10.31502 | 18.37038 | 0.01036672 | 3.624577
10.31694 | 18.37615 | 0.01037209 | 3.626454
10.31885 | 18.38187 | 0.01037739 | 3.628309
10.32077 | 18.38755 | 0.01038261 | 3.630135
10.32269 | 18.3932 | 0.01038773 | 3.631924
10.32461 | 18.39881 | 0.01039273 | 3.633671
10.32653 | 18.40439 | 0.01039758 | 3.635368
10.32845 | 18.40994 | 0.01040228 | 3.63701
10.33037 | 18.41547 | 0.0104068 | 3.63859
10.33228 | 18.42097 | 0.01041112 | 3.640103
10.3342 | 18.42645 | 0.01041525 | 3.641545
10.33612 | 18.43192 | 0.01041915 | 3.642909
10.33804 | 18.43737 | 0.01042282 | 3.644193
10.33996 | 18.4428 | 0.01042625 | 3.645392
10.34188 | 18.44823 | 0.01042943 | 3.646503
10.3438 | 18.45364 | 0.01043235 | 3.647524
10.34571 | 18.45905 | 0.010435 | 3.648452
10.34763 | 18.46446 | 0.01043739 | 3.649287
10.34955 | 18.46986 | 0.01043951 | 3.650027
10.35147 | 18.47527 | 0.01044135 | 3.650671
10.35339 | 18.48067 | 0.01044292 | 3.65122
10.35531 | 18.48608 | 0.01044422 | 3.651674
10.35722 | 18.4915 | 0.01044525 | 3.652034
10.35914 | 18.49692 | 0.01044601 | 3.6523
10.36106 | 18.50236 | 0.01044651 | 3.652474
10.36298 | 18.5078 | 0.01044675 | 3.652559
10.3649 | 18.51326 | 0.01044674 | 3.652556
10.36682 | 18.51873 | 0.01044649 | 3.652467
10.36874 | 18.52421 | 0.010446 | 3.652296
10.37065 | 18.52972 | 0.01044528 | 3.652045
10.37257 | 18.53523 | 0.01044434 | 3.651718
10.37449 | 18.54077 | 0.0104432 | 3.651317
10.37641 | 18.54633 | 0.01044185 | 3.650847
10.37833 | 18.55191 | 0.01044032 | 3.65031
10.38025 | 18.55751 | 0.0104386 | 3.649711
10.38216 | 18.56314 | 0.01043672 | 3.649054
10.38408 | 18.56878 | 0.01043469 | 3.648343
10.386 | 18.57446 | 0.01043251 | 3.647581
10.38792 | 18.58015 | 0.0104302 | 3.646773
10.38984 | 18.58588 | 0.01042777 | 3.645922
10.39176 | 18.59162 | 0.01042522 | 3.645033
10.39368 | 18.5974 | 0.01042258 | 3.644111
10.39559 | 18.6032 | 0.01041986 | 3.643157
10.39751 | 18.60902 | 0.01041706 | 3.642178
10.39943 | 18.61488 | 0.01041419 | 3.641176
10.40135 | 18.62076 | 0.01041127 | 3.640154
10.40327 | 18.62667 | 0.0104083 | 3.639117
10.40519 | 18.6326 | 0.0104053 | 3.638069
10.40711 | 18.63856 | 0.01040228 | 3.63701
10.40902 | 18.64455 | 0.01039923 | 3.635946
10.41094 | 18.65056 | 0.01039618 | 3.634879
10.41286 | 18.6566 | 0.01039312 | 3.63381
10.41478 | 18.66266 | 0.01039007 | 3.632743
10.4167 | 18.66874 | 0.01038703 | 3.63168
10.41862 | 18.67485 | 0.01038401 | 3.630622
10.42053 | 18.68099 | 0.010381 | 3.629572
10.42245 | 18.68714 | 0.01037802 | 3.628531
10.42437 | 18.69332 | 0.01037508 | 3.6275
10.42629 | 18.69951 | 0.01037216 | 3.626482
10.42821 | 18.70572 | 0.01036929 | 3.625476
10.43013 | 18.71196 | 0.01036645 | 3.624483
10.43205 | 18.7182 | 0.01036365 | 3.623506
10.43396 | 18.72447 | 0.0103609 | 3.622543
10.43588 | 18.73074 | 0.01035819 | 3.621595
10.4378 | 18.73703 | 0.01035552 | 3.620663
10.43972 | 18.74333 | 0.0103529 | 3.619746
10.44164 | 18.74964 | 0.01035032 | 3.618844
10.44356 | 18.75595 | 0.01034778 | 3.617957
10.44547 | 18.76227 | 0.01034528 | 3.617084
10.44739 | 18.7686 | 0.01034282 | 3.616224
10.44931 | 18.77492 | 0.0103404 | 3.615376
10.45123 | 18.78125 | 0.01033801 | 3.61454
10.45315 | 18.78757 | 0.01033564 | 3.613713
10.45507 | 18.79389 | 0.0103333 | 3.612895
10.45699 | 18.8002 | 0.01033098 | 3.612084
10.4589 | 18.80651 | 0.01032868 | 3.611277
10.46082 | 18.8128 | 0.01032638 | 3.610473
10.46274 | 18.81907 | 0.01032408 | 3.60967
10.46466 | 18.82533 | 0.01032178 | 3.608865
10.46658 | 18.83158 | 0.01031946 | 3.608055
10.4685 | 18.8378 | 0.01031713 | 3.607238
10.47041 | 18.84399 | 0.01031476 | 3.606411
10.47233 | 18.85016 | 0.01031236 | 3.605571
10.47425 | 18.8563 | 0.01030991 | 3.604715
10.47617 | 18.86241 | 0.0103074 | 3.603839
10.47809 | 18.86848 | 0.01030483 | 3.60294
10.48001 | 18.87451 | 0.01030218 | 3.602014
10.48193 | 18.8805 | 0.01029945 | 3.601059
10.48384 | 18.88644 | 0.01029662 | 3.600071
10.48576 | 18.89234 | 0.01029369 | 3.599046
10.48768 | 18.89819 | 0.01029065 | 3.597981
10.4896 | 18.90398 | 0.01028748 | 3.596873
10.49152 | 18.90971 | 0.01028418 | 3.595719
10.49344 | 18.91539 | 0.01028074 | 3.594515
10.49536 | 18.921 | 0.01027715 | 3.59326
10.49727 | 18.92654 | 0.0102734 | 3.591951
10.49919 | 18.93201 | 0.01026949 | 3.590584
10.50111 | 18.9374 | 0.01026541 | 3.589158
10.50303 | 18.94271 | 0.01026116 | 3.587672
10.50495 | 18.94795 | 0.01025673 | 3.586123
10.50687 | 18.95309 | 0.01025212 | 3.58451
10.50878 | 18.95815 | 0.01024732 | 3.582832
10.5107 | 18.96312 | 0.01024234 | 3.58109
10.51262 | 18.96798 | 0.01023717 | 3.579281
10.51454 | 18.97275 | 0.01023181 | 3.577408
10.51646 | 18.97741 | 0.01022627 | 3.575471
10.51838 | 18.98196 | 0.01022054 | 3.57347
10.5203 | 18.9864 | 0.01021465 | 3.571408
10.52221 | 18.99072 | 0.01020858 | 3.569286
10.52413 | 18.99492 | 0.01020235 | 3.567108
10.52605 | 18.999 | 0.01019597 | 3.564877
10.52797 | 19.00294 | 0.01018944 | 3.562596
10.52989 | 19.00676 | 0.01018279 | 3.56027
10.53181 | 19.01043 | 0.01017602 | 3.557904
10.53372 | 19.01397 | 0.01016916 | 3.555505
10.53564 | 19.01736 | 0.01016222 | 3.553077
10.53756 | 19.0206 | 0.01015522 | 3.550629
10.53948 | 19.02369 | 0.01014817 | 3.548167
10.5414 | 19.02662 | 0.01014112 | 3.545699
10.54332 | 19.02939 | 0.01013406 | 3.543233
10.54524 | 19.032 | 0.01012704 | 3.540778
10.54715 | 19.03443 | 0.01012008 | 3.538343
10.54907 | 19.03669 | 0.01011319 | 3.535935
10.55099 | 19.03877 | 0.01010641 | 3.533565
10.55291 | 19.04067 | 0.01009977 | 3.531242
10.55483 | 19.04238 | 0.01009328 | 3.528974
10.55675 | 19.0439 | 0.01008698 | 3.526772
10.55867 | 19.04522 | 0.0100809 | 3.524644
10.56058 | 19.04635 | 0.01007505 | 3.5226
10.5625 | 19.04727 | 0.01006947 | 3.520649
10.56442 | 19.04798 | 0.01006418 | 3.518799
10.56634 | 19.04848 | 0.01005921 | 3.51706
10.56826 | 19.04877 | 0.01005457 | 3.51544
10.57018 | 19.04883 | 0.0100503 | 3.513947
10.57209 | 19.04867 | 0.01004641 | 3.512588
10.57401 | 19.04828 | 0.01004294 | 3.511372
10.57593 | 19.04766 | 0.01003988 | 3.510304
10.57785 | 19.0468 | 0.01003727 | 3.509391
10.57977 | 19.0457 | 0.01003512 | 3.50864
10.58169 | 19.04436 | 0.01003345 | 3.508054
10.58361 | 19.0428 | 0.01003226 | 3.507639
10.58552 | 19.04106 | 0.01003157 | 3.507398
10.58744 | 19.03947 | 0.01003139 | 3.507334
10.58936 | 19.00066 | 0.01003172 | 3.50745
10.59128 | 18.99548 | 0.01003257 | 3.507746
10.5932 | 18.9899 | 0.01003393 | 3.508223
10.59512 | 18.984 | 0.01003581 | 3.50888
10.59703 | 18.9778 | 0.0100382 | 3.509716
10.59895 | 18.97129 | 0.0100411 | 3.510728
10.60087 | 18.96446 | 0.01004448 | 3.511913
10.60279 | 18.95731 | 0.01004836 | 3.513267
10.60471 | 18.94984 | 0.0100527 | 3.514784
10.60663 | 18.94205 | 0.01005749 | 3.516459
10.60855 | 18.93393 | 0.01006271 | 3.518285
10.61046 | 18.92548 | 0.01006835 | 3.520256
10.61238 | 18.9167 | 0.01007438 | 3.522364
10.6143 | 18.90758 | 0.01008077 | 3.524601
10.61622 | 18.89812 | 0.01008751 | 3.526957
10.61814 | 18.88832 | 0.01009457 | 3.529425
10.62006 | 18.87817 | 0.01010192 | 3.531994
10.62198 | 18.86767 | 0.01010953 | 3.534655
10.62389 | 18.85748 | 0.01011737 | 3.537397
10.62581 | 18.85064 | 0.01012542 | 3.540211
10.62773 | 18.84887 | 0.01013364 | 3.543085
10.62965 | 18.85195 | 0.010142 | 3.546009
10.63157 | 18.85829 | 0.01015048 | 3.548972
10.63349 | 18.86553 | 0.01015903 | 3.551964
10.6354 | 18.87112 | 0.01016764 | 3.554973
10.63732 | 18.87283 | 0.01017626 | 3.557988
10.63924 | 18.8694 | 0.01018488 | 3.560999
10.64116 | 18.86108 | 0.01019345 | 3.563996
10.64308 | 18.85009 | 0.01020194 | 3.566967
10.645 | 18.83864 | 0.01021034 | 3.569903
10.64692 | 18.82684 | 0.01021861 | 3.572793
10.64883 | 18.81467 | 0.01022672 | 3.575628
10.65075 | 18.80214 | 0.01023464 | 3.5784
10.65267 | 18.78924 | 0.01024236 | 3.581098
10.65459 | 18.77598 | 0.01024985 | 3.583715
10.65651 | 18.76235 | 0.01025708 | 3.586244
10.65843 | 18.74834 | 0.01026404 | 3.588676
10.66034 | 18.73397 | 0.0102707 | 3.591006
10.66226 | 18.71922 | 0.01027705 | 3.593227
10.66418 | 18.70409 | 0.01028308 | 3.595334
10.6661 | 18.68858 | 0.01028877 | 3.597323
10.66802 | 18.67269 | 0.0102941 | 3.599189
10.66994 | 18.65642 | 0.01029908 | 3.600928
10.67186 | 18.63977 | 0.01030368 | 3.602538
10.67377 | 18.62273 | 0.01030791 | 3.604016
10.67569 | 18.60531 | 0.01031175 | 3.60536
10.67761 | 18.58751 | 0.01031521 | 3.606568
10.67953 | 18.56931 | 0.01031827 | 3.60764
10.68145 | 18.55073 | 0.01032095 | 3.608575
10.68337 | 18.53175 | 0.01032323 | 3.609372
10.68529 | 18.51239 | 0.01032512 | 3.610033
10.6872 | 18.49264 | 0.01032662 | 3.610558
10.68912 | 18.4725 | 0.01032774 | 3.610949
10.69104 | 18.45196 | 0.01032847 | 3.611206
10.69296 | 18.43103 | 0.01032884 | 3.611333
10.69488 | 18.40971 | 0.01032883 | 3.611332
10.6968 | 18.388 | 0.01032847 | 3.611206
10.69871 | 18.36589 | 0.01032776 | 3.610957
10.70063 | 18.34339 | 0.01032671 | 3.610591
10.70255 | 18.3205 | 0.01032535 | 3.610113
10.70447 | 18.29722 | 0.01032397 | 3.609632
10.70639 | 18.27354 | 0.01032237 | 3.60907
10.70831 | 18.24947 | 0.01032049 | 3.608416
10.71023 | 18.22501 | 0.01031837 | 3.607675
10.71214 | 18.20016 | 0.01031602 | 3.606851
10.71406 | 18.17492 | 0.01031344 | 3.605951
10.71598 | 18.14929 | 0.01031067 | 3.60498
10.7179 | 18.12327 | 0.01030771 | 3.603946
10.71982 | 18.09687 | 0.01030458 | 3.602854
10.72174 | 18.07008 | 0.01030132 | 3.601711
10.72365 | 18.0429 | 0.01029792 | 3.600524
10.72557 | 18.01533 | 0.01029442 | 3.599301
10.72749 | 17.98739 | 0.01029084 | 3.598049
10.72941 | 17.95906 | 0.0102872 | 3.596774
10.73133 | 17.93036 | 0.01028351 | 3.595485
10.73325 | 17.90127 | 0.0102798 | 3.594189
10.73517 | 17.87181 | 0.0102761 | 3.592894
10.73708 | 17.84197 | 0.01027242 | 3.591607
10.739 | 17.81176 | 0.01026878 | 3.590335
10.74092 | 17.78118 | 0.01026516 | 3.589069
10.74284 | 17.75023 | 0.01026153 | 3.5878
10.74476 | 17.71892 | 0.01025787 | 3.586522
10.74668 | 17.68724 | 0.0102542 | 3.585236
10.7486 | 17.6552 | 0.01025051 | 3.583946
10.75051 | 17.6228 | 0.01024683 | 3.582662
10.75243 | 17.59004 | 0.01024321 | 3.581394
10.75435 | 17.55693 | 0.01023967 | 3.580157
10.75627 | 17.52346 | 0.01023627 | 3.578968
10.75819 | 17.48965 | 0.01023305 | 3.577843
10.76011 | 17.4555 | 0.01023007 | 3.5768
10.76202 | 17.421 | 0.01022734 | 3.575844
10.76394 | 17.38616 | 0.01022487 | 3.574982
10.76586 | 17.35098 | 0.01022268 | 3.574217
10.76778 | 17.31548 | 0.01022078 | 3.573552
10.7697 | 17.27964 | 0.01021918 | 3.572991
10.77162 | 17.24348 | 0.01021788 | 3.572537
10.77354 | 17.20699 | 0.01021689 | 3.572191
10.77545 | 17.17019 | 0.01021621 | 3.571956
10.77737 | 17.13307 | 0.01021586 | 3.571831
10.77929 | 17.09564 | 0.01021582 | 3.571817
10.78121 | 17.05791 | 0.01021609 | 3.571913
10.78313 | 17.01987 | 0.01021668 | 3.572119
10.78505 | 16.98153 | 0.01021758 | 3.572433
10.78696 | 16.9429 | 0.01021877 | 3.57285
10.78888 | 16.90397 | 0.01022026 | 3.57337
10.7908 | 16.86477 | 0.01022202 | 3.573986
10.79272 | 16.82528 | 0.01022405 | 3.574695
10.79464 | 16.78551 | 0.01022632 | 3.57549
10.79656 | 16.74547 | 0.01022883 | 3.576368
10.79848 | 16.70516 | 0.01023156 | 3.577321
10.80039 | 16.66459 | 0.01023448 | 3.578342
10.80231 | 16.62376 | 0.01023758 | 3.579425
10.80423 | 16.58268 | 0.01024083 | 3.580562
10.80615 | 16.54134 | 0.01024421 | 3.581746
10.80807 | 16.49977 | 0.01024771 | 3.582969
10.80999 | 16.45795 | 0.0102513 | 3.584223
10.81191 | 16.41591 | 0.01025495 | 3.585501
10.81382 | 16.37363 | 0.01025865 | 3.586793
10.81574 | 16.33113 | 0.01026237 | 3.588093
10.81766 | 16.28842 | 0.01026608 | 3.589391
10.81958 | 16.24549 | 0.01026977 | 3.590681
10.8215 | 16.20235 | 0.01027341 | 3.591954
10.82342 | 16.15902 | 0.01027698 | 3.593202
10.82533 | 16.11549 | 0.01028046 | 3.59442
10.82725 | 16.07176 | 0.01028383 | 3.595598
10.82917 | 16.02786 | 0.01028708 | 3.596732
10.83109 | 15.98377 | 0.01029017 | 3.597814
10.83301 | 15.93952 | 0.0102931 | 3.598839
10.83493 | 15.89509 | 0.01029586 | 3.599802
10.83685 | 15.85051 | 0.01029842 | 3.600697
10.83876 | 15.80577 | 0.01030077 | 3.601521
10.84068 | 15.76088 | 0.01030291 | 3.60227
10.8426 | 15.71584 | 0.01030484 | 3.602941
10.84452 | 15.67067 | 0.01030653 | 3.603533
10.84644 | 15.62537 | 0.01030799 | 3.604044
10.84836 | 15.57994 | 0.01030922 | 3.604474
10.85027 | 15.5344 | 0.01031022 | 3.604824
10.85219 | 15.48874 | 0.01031099 | 3.605094
10.85411 | 15.44297 | 0.01031155 | 3.605287
10.85603 | 15.39711 | 0.01031189 | 3.605406
10.85795 | 15.35115 | 0.01031202 | 3.605454
10.85987 | 15.3051 | 0.01031197 | 3.605435
10.86179 | 15.25898 | 0.01031174 | 3.605354
10.8637 | 15.21277 | 0.01031134 | 3.605216
10.86562 | 15.1665 | 0.0103108 | 3.605025
10.86754 | 15.12017 | 0.01031012 | 3.604789
10.86946 | 15.07378 | 0.01030933 | 3.604513
10.87138 | 15.02734 | 0.01030844 | 3.604203
10.8733 | 14.98086 | 0.01030748 | 3.603866
10.87521 | 14.93434 | 0.01030646 | 3.603509
10.87713 | 14.88779 | 0.0103054 | 3.60314
10.87905 | 14.84122 | 0.01030433 | 3.602763
10.88097 | 14.79463 | 0.01030325 | 3.602387
10.88289 | 14.74804 | 0.0103022 | 3.602019
10.88481 | 14.70143 | 0.01030118 | 3.601664
10.88673 | 14.65483 | 0.01030023 | 3.60133
10.88864 | 14.60824 | 0.01029935 | 3.601023
10.89056 | 14.56166 | 0.01029856 | 3.600748
10.89248 | 14.51511 | 0.01029788 | 3.600511
10.8944 | 14.46858 | 0.01029733 | 3.600317
10.89632 | 14.42209 | 0.01029691 | 3.600171
10.89824 | 14.37564 | 0.01029664 | 3.600076
10.90016 | 14.32924 | 0.01029652 | 3.600035
10.90207 | 14.28289 | 0.01029657 | 3.600052
10.90399 | 14.2366 | 0.01029679 | 3.600128
10.90591 | 14.19037 | 0.01029718 | 3.600263
10.90783 | 14.14422 | 0.01029773 | 3.600458
10.90975 | 14.09815 | 0.01029846 | 3.600712
10.91167 | 14.05217 | 0.01029935 | 3.601023
10.91358 | 14.00628 | 0.01030039 | 3.601388
10.9155 | 13.96048 | 0.01030158 | 3.601802
10.91742 | 13.91479 | 0.01030289 | 3.602261
10.91934 | 13.86921 | 0.01030432 | 3.60276
10.92126 | 13.82375 | 0.01030584 | 3.603291
10.92318 | 13.77841 | 0.01030743 | 3.603848
10.9251 | 13.7332 | 0.01030907 | 3.604423
10.92701 | 13.68812 | 0.01031075 | 3.605008
10.92893 | 13.64318 | 0.01031242 | 3.605593
10.93085 | 13.59839 | 0.01031407 | 3.60617
10.93277 | 13.55376 | 0.01031567 | 3.606728
10.93469 | 13.50928 | 0.01031718 | 3.607259
10.93661 | 13.46496 | 0.01031859 | 3.607751
10.93852 | 13.42082 | 0.01031986 | 3.608194
10.94044 | 13.37685 | 0.01032096 | 3.608578
10.94236 | 13.33306 | 0.01032185 | 3.608892
10.94428 | 13.28946 | 0.01032252 | 3.609125
10.9462 | 13.24606 | 0.01032293 | 3.609268
10.94812 | 13.20285 | 0.01032305 | 3.60931
10.95004 | 13.15984 | 0.01032285 | 3.609241
10.95195 | 13.11704 | 0.01032231 | 3.609051
10.95387 | 13.07446 | 0.0103214 | 3.608733
10.95579 | 13.03209 | 0.0103201 | 3.608277
10.95771 | 12.98995 | 0.01031838 | 3.607676
10.95963 | 12.94804 | 0.01031623 | 3.606924
10.96155 | 12.90636 | 0.01031363 | 3.606014
10.96347 | 12.86492 | 0.01031056 | 3.604943
10.96538 | 12.82373 | 0.01030702 | 3.603705
10.9673 | 12.78278 | 0.010303 | 3.6023
10.96922 | 12.74209 | 0.0102985 | 3.600725
10.97114 | 12.70165 | 0.01029351 | 3.598982
10.97306 | 12.66148 | 0.01028805 | 3.597071
10.97498 | 12.62157 | 0.01028211 | 3.594997
10.97689 | 12.58194 | 0.01027573 | 3.592765
10.97881 | 12.54258 | 0.01026891 | 3.590379
10.98073 | 12.5035 | 0.01026167 | 3.58785
10.98265 | 12.46471 | 0.01025405 | 3.585184
10.98457 | 12.4262 | 0.01024607 | 3.582393
10.98649 | 12.38799 | 0.01023776 | 3.579488
10.98841 | 12.35007 | 0.01022916 | 3.576481
10.99032 | 12.31245 | 0.0102203 | 3.573386
10.99224 | 12.27513 | 0.01021123 | 3.570215
10.99416 | 12.23812 | 0.010202 | 3.566985
10.99608 | 12.20142 | 0.01019263 | 3.56371
10.998 | 12.16503 | 0.01018318 | 3.560407
10.99992 | 12.12896 | 0.0101737 | 3.557092
11.00183 | 12.09321 | 0.01016423 | 3.553782
11.00375 | 12.05778 | 0.01015483 | 3.550494
11.00567 | 12.02268 | 0.01014554 | 3.547247
11.00759 | 11.9879 | 0.01013642 | 3.544056
11.00951 | 11.95346 | 0.0101275 | 3.54094
11.01143 | 11.91935 | 0.01011885 | 3.537915
11.01335 | 11.88558 | 0.01011051 | 3.534999
11.01526 | 11.85215 | 0.01010253 | 3.532209
11.01718 | 11.81906 | 0.01009495 | 3.529559
11.0191 | 11.78631 | 0.01008782 | 3.527065
11.02102 | 11.75391 | 0.01008118 | 3.524742
11.02294 | 11.72186 | 0.01007506 | 3.522604
11.02486 | 11.69015 | 0.01006951 | 3.520662
11.02678 | 11.6588 | 0.01006455 | 3.518929
11.02869 | 11.6278 | 0.01006022 | 3.517414
11.03061 | 11.59715 | 0.01005654 | 3.516127
11.03253 | 11.56687 | 0.01005353 | 3.515075
11.03445 | 11.53693 | 0.0100512 | 3.514263
11.03637 | 11.50736 | 0.01004958 | 3.513696
11.03829 | 11.47815 | 0.01004867 | 3.513375
11.0402 | 11.4493 | 0.01004846 | 3.513303
11.04212 | 11.42081 | 0.01004896 | 3.513477
11.04404 | 11.39269 | 0.01005015 | 3.513895
11.04596 | 11.36493 | 0.01005204 | 3.514553
11.04788 | 11.33753 | 0.01005459 | 3.515447
11.0498 | 11.3105 | 0.0100578 | 3.516568
11.05172 | 11.28383 | 0.01006164 | 3.51791
11.05363 | 11.25753 | 0.01006608 | 3.519464
11.05555 | 11.23159 | 0.0100711 | 3.521219
11.05747 | 11.20602 | 0.01007667 | 3.523165
11.05939 | 11.18081 | 0.01008274 | 3.52529
11.06131 | 11.15597 | 0.0100893 | 3.527581
11.06323 | 11.1315 | 0.01009629 | 3.530026
11.06514 | 11.10739 | 0.01010368 | 3.532611
11.06706 | 11.08364 | 0.01011143 | 3.53532
11.06898 | 11.06026 | 0.0101195 | 3.53814
11.0709 | 11.03724 | 0.01012783 | 3.541055
11.07282 | 11.01458 | 0.0101364 | 3.54405
11.07474 | 10.99229 | 0.01014515 | 3.547108
11.07666 | 10.97035 | 0.01015403 | 3.550216
11.07857 | 10.94878 | 0.01016301 | 3.553355
11.08049 | 10.92756 | 0.01017204 | 3.556512
11.08241 | 10.9067 | 0.01018108 | 3.559671
11.08433 | 10.88619 | 0.01019007 | 3.562815
11.08625 | 10.86604 | 0.01019898 | 3.565931
11.08817 | 10.84624 | 0.01020777 | 3.569003
11.09009 | 10.82679 | 0.01021639 | 3.572018
11.092 | 10.80769 | 0.01022481 | 3.574963
11.09392 | 10.78894 | 0.010233 | 3.577823
11.09584 | 10.77053 | 0.0102409 | 3.580588
11.09776 | 10.75246 | 0.01024851 | 3.583246
11.09968 | 10.73473 | 0.01025577 | 3.585787
11.1016 | 10.71735 | 0.01026268 | 3.588201
11.10351 | 10.70029 | 0.01026919 | 3.59048
11.10543 | 10.68357 | 0.0102753 | 3.592616
11.10735 | 10.66718 | 0.01028099 | 3.594603
11.10927 | 10.65112 | 0.01028623 | 3.596435
11.11119 | 10.63539 | 0.01029101 | 3.598108
11.11311 | 10.61997 | 0.01029532 | 3.599616
11.11503 | 10.60488 | 0.01029916 | 3.600956
11.11694 | 10.5901 | 0.01030251 | 3.602127
11.11886 | 10.57564 | 0.01030536 | 3.603125
11.12078 | 10.56149 | 0.01030772 | 3.60395
11.1227 | 10.54764 | 0.01030958 | 3.604601
11.12462 | 10.5341 | 0.01031095 | 3.605079
11.12654 | 10.52086 | 0.01031182 | 3.605383
11.12845 | 10.50792 | 0.0103122 | 3.605515
11.13037 | 10.49527 | 0.01031209 | 3.605476
11.13229 | 10.48291 | 0.0103115 | 3.60527
11.13421 | 10.47084 | 0.01031044 | 3.604899
11.13613 | 10.45905 | 0.01030891 | 3.604367
11.13805 | 10.44754 | 0.01030694 | 3.603676
11.13997 | 10.4363 | 0.01030453 | 3.602833
11.14188 | 10.42534 | 0.01030169 | 3.60184
11.1438 | 10.41464 | 0.01029844 | 3.600704
11.14572 | 10.40421 | 0.01029479 | 3.59943
11.14764 | 10.39403 | 0.01029077 | 3.598024
11.14956 | 10.38411 | 0.01028639 | 3.596492
11.15148 | 10.37445 | 0.01028167 | 3.594841
11.1534 | 10.36503 | 0.01027662 | 3.593077
11.15531 | 10.35585 | 0.01027127 | 3.591207
11.15723 | 10.34691 | 0.01026565 | 3.589239
11.15915 | 10.33821 | 0.01025976 | 3.587181
11.16107 | 10.32974 | 0.01025363 | 3.585039
11.16299 | 10.32149 | 0.01024729 | 3.582823
11.16491 | 10.31347 | 0.01024076 | 3.58054
11.16682 | 10.30566 | 0.01023407 | 3.578198
11.16874 | 10.29806 | 0.01022722 | 3.575805
11.17066 | 10.29067 | 0.01022026 | 3.57337
11.17258 | 10.28349 | 0.0102132 | 3.570902
11.1745 | 10.2765 | 0.01020607 | 3.568409
11.17642 | 10.26971 | 0.01019889 | 3.565899
11.17834 | 10.26311 | 0.01019169 | 3.56338
11.18025 | 10.2567 | 0.01018448 | 3.560862
11.18217 | 10.25047 | 0.01017731 | 3.558353
11.18409 | 10.24441 | 0.01017018 | 3.55586
11.18601 | 10.23852 | 0.01016312 | 3.553392
11.18793 | 10.23281 | 0.01015616 | 3.550958
11.18985 | 10.22725 | 0.01014931 | 3.548564
11.19176 | 10.22185 | 0.0101426 | 3.54622
11.19368 | 10.21661 | 0.01013606 | 3.543931
11.1956 | 10.21152 | 0.0101297 | 3.541706
11.19752 | 10.20657 | 0.01012354 | 3.539552
11.19944 | 10.20176 | 0.0101176 | 3.537476
11.20136 | 10.19708 | 0.01010969 | 3.534712
11.20328 | 10.19254 | 0.01010082 | 3.531609
11.20519 | 10.18813 | 0.01009235 | 3.528647
11.20711 | 10.18383 | 0.01008429 | 3.525831
11.20903 | 10.17965 | 0.01007667 | 3.523165
11.21095 | 10.17559 | 0.01006948 | 3.520652
11.21287 | 10.17164 | 0.01006274 | 3.518295
11.21479 | 10.16779 | 0.01005645 | 3.516097
11.21671 | 10.16404 | 0.01005062 | 3.514059
11.21862 | 10.16038 | 0.01004526 | 3.512184
11.22054 | 10.15682 | 0.01004036 | 3.510473
11.22246 | 10.15335 | 0.01003594 | 3.508925
11.22438 | 10.14995 | 0.01003198 | 3.507542
11.2263 | 10.14664 | 0.0100285 | 3.506323
11.22822 | 10.1434 | 0.01002548 | 3.505268
11.23013 | 10.14024 | 0.01002292 | 3.504373
11.23205 | 10.13714 | 0.01002082 | 3.503639
11.23397 | 10.13411 | 0.01001917 | 3.503061
11.23589 | 10.13113 | 0.01001796 | 3.502638
11.23781 | 10.12821 | 0.01001718 | 3.502366
11.23973 | 10.12534 | 0.01001682 | 3.502241
11.24165 | 10.12252 | 0.01001688 | 3.50226
11.24356 | 10.11975 | 0.01001733 | 3.502418
11.24548 | 10.11701 | 0.01001817 | 3.502711
11.2474 | 10.11432 | 0.01001938 | 3.503134
11.24932 | 10.11166 | 0.01002094 | 3.503682
11.25124 | 10.10903 | 0.01002285 | 3.504349
11.25316 | 10.10642 | 0.01002509 | 3.505131
11.25507 | 10.10385 | 0.01002763 | 3.506022
11.25699 | 10.10129 | 0.01003048 | 3.507015
11.25891 | 10.09875 | 0.0100336 | 3.508106
11.26083 | 10.09623 | 0.01003698 | 3.509288
11.26275 | 10.09372 | 0.0100406 | 3.510557
11.26467 | 10.09122 | 0.01004446 | 3.511905
11.26659 | 10.08873 | 0.01004853 | 3.513327
11.2685 | 10.08624 | 0.01005279 | 3.514817
11.27042 | 10.08375 | 0.01005723 | 3.51637
11.27234 | 10.08127 | 0.01006184 | 3.51798
11.27426 | 10.07878 | 0.01006659 | 3.519642
11.27618 | 10.07628 | 0.01007148 | 3.521351
11.2781 | 10.07378 | 0.01007648 | 3.523101
11.28001 | 10.07127 | 0.01008159 | 3.524888
11.28193 | 10.06875 | 0.0100868 | 3.526707
11.28385 | 10.06622 | 0.01009208 | 3.528554
11.28577 | 10.06367 | 0.01009743 | 3.530424
11.28769 | 10.06111 | 0.01010284 | 3.532316
11.28961 | 10.05853 | 0.0101083 | 3.534224
11.29153 | 10.05593 | 0.0101138 | 3.536147
11.29344 | 10.0533 | 0.01011933 | 3.538081
11.29536 | 10.05066 | 0.01012489 | 3.540025
11.29728 | 10.04799 | 0.01013047 | 3.541976
11.2992 | 10.0453 | 0.01013607 | 3.543934
11.30112 | 10.04259 | 0.01014168 | 3.545896
11.30304 | 10.03984 | 0.0101473 | 3.547862
11.30496 | 10.03708 | 0.01015293 | 3.54983
11.30687 | 10.03428 | 0.01015857 | 3.551801
11.30879 | 10.03145 | 0.01016421 | 3.553773
11.31071 | 10.0286 | 0.01016985 | 3.555746
11.31263 | 10.02572 | 0.0101755 | 3.557721
11.31455 | 10.02281 | 0.01018115 | 3.559697
11.31647 | 10.01987 | 0.01018681 | 3.561674
11.31838 | 10.0169 | 0.01019247 | 3.563654
11.3203 | 10.0139 | 0.01019813 | 3.565635
11.32222 | 10.01087 | 0.01020381 | 3.567618
11.32414 | 10.00781 | 0.01020949 | 3.569605
11.32606 | 10.00472 | 0.01021518 | 3.571595
11.32798 | 10.00161 | 0.01022089 | 3.57359
11.3299 | 9.998463 | 0.0102266 | 3.575588
11.33181 | 9.995291 | 0.01023233 | 3.577592
11.33373 | 9.992095 | 0.01023808 | 3.579601
11.33565 | 9.988869 | 0.01024384 | 3.581616
11.33757 | 9.985621 | 0.01024963 | 3.583638
11.33949 | 9.982347 | 0.01025543 | 3.585666
11.34141 | 9.979052 | 0.01026124 | 3.5877
11.34332 | 9.975733 | 0.01026708 | 3.589741
11.34524 | 9.972393 | 0.01027294 | 3.591789
11.34716 | 9.969033 | 0.01027881 | 3.593842
11.34908 | 9.965657 | 0.0102847 | 3.595901
11.351 | 9.962262 | 0.0102906 | 3.597966
11.35292 | 9.958852 | 0.01029652 | 3.600034
11.35484 | 9.955428 | 0.01030244 | 3.602105
11.35675 | 9.951991 | 0.01030837 | 3.604177
11.35867 | 9.948545 | 0.0103143 | 3.60625
11.36059 | 9.945088 | 0.01032022 | 3.60832
11.36251 | 9.941625 | 0.01032613 | 3.610388
11.36443 | 9.938157 | 0.01033203 | 3.612449
11.36635 | 9.934684 | 0.01033791 | 3.614504
11.36827 | 9.931211 | 0.01034375 | 3.616548
11.37018 | 9.927739 | 0.01034957 | 3.618581
11.3721 | 9.924268 | 0.01035534 | 3.620599
11.37402 | 9.920803 | 0.01036106 | 3.6226
11.37594 | 9.917342 | 0.01036673 | 3.624582
11.37786 | 9.913894 | 0.01037234 | 3.626542
11.37978 | 9.910454 | 0.01037787 | 3.628478
11.38169 | 9.907028 | 0.01038333 | 3.630387
11.38361 | 9.90362 | 0.01038871 | 3.632267
11.38553 | 9.900225 | 0.010394 | 3.634115
11.38745 | 9.896853 | 0.01039919 | 3.635929
11.38937 | 9.893504 | 0.01040427 | 3.637707
11.39129 | 9.890177 | 0.01040924 | 3.639445
11.39321 | 9.886879 | 0.0104141 | 3.641143
11.39512 | 9.883611 | 0.01041883 | 3.642798
11.39704 | 9.880374 | 0.01042343 | 3.644407
11.39896 | 9.87717 | 0.0104279 | 3.64597
11.40088 | 9.874002 | 0.01043223 | 3.647484
11.4028 | 9.870873 | 0.01043642 | 3.648949
11.40472 | 9.867783 | 0.01044046 | 3.650362
11.40663 | 9.864736 | 0.01044435 | 3.651722
11.40855 | 9.861736 | 0.01044809 | 3.65303
11.41047 | 9.858783 | 0.01045168 | 3.654283
11.41239 | 9.855878 | 0.01045511 | 3.655482
11.41431 | 9.853023 | 0.01045838 | 3.656626
11.41623 | 9.850224 | 0.0104615 | 3.657716
11.41815 | 9.847479 | 0.01046446 | 3.658751
11.42006 | 9.844792 | 0.01046727 | 3.659733
11.42198 | 9.842162 | 0.01046992 | 3.660662
11.4239 | 9.839594 | 0.01047243 | 3.661539
11.42582 | 9.837088 | 0.0104748 | 3.662366
11.42774 | 9.834648 | 0.01047702 | 3.663143
11.42966 | 9.832274 | 0.01047911 | 3.663873
11.43158 | 9.829965 | 0.01048106 | 3.664557
11.43349 | 9.827727 | 0.01048289 | 3.665196
11.43541 | 9.825557 | 0.0104846 | 3.665793
11.43733 | 9.823461 | 0.01048619 | 3.666349
11.43925 | 9.821434 | 0.01048767 | 3.666868
11.44117 | 9.819484 | 0.01048905 | 3.66735
11.44309 | 9.817606 | 0.01049034 | 3.667799
11.445 | 9.815803 | 0.01049153 | 3.668217
11.44692 | 9.814078 | 0.01049264 | 3.668605
11.44884 | 9.812427 | 0.01049368 | 3.668967
11.45076 | 9.810855 | 0.01049464 | 3.669304
11.45268 | 9.809358 | 0.01049554 | 3.669619
11.4546 | 9.807939 | 0.01049639 | 3.669915
11.45652 | 9.806599 | 0.01049719 | 3.670194
11.45843 | 9.805335 | 0.01049794 | 3.670457
11.46035 | 9.80415 | 0.01049866 | 3.670708
11.46227 | 9.80304 | 0.01049934 | 3.670948
11.46419 | 9.802006 | 0.0105 | 3.671179
11.46611 | 9.801049 | 0.01050065 | 3.671403
11.46803 | 9.800168 | 0.01050127 | 3.671623
11.46994 | 9.799359 | 0.01050189 | 3.671839
11.47186 | 9.798625 | 0.0105025 | 3.672053
11.47378 | 9.797962 | 0.01050311 | 3.672266
11.4757 | 9.797369 | 0.01050372 | 3.67248
11.47762 | 9.796846 | 0.01050434 | 3.672695
11.47954 | 9.796389 | 0.01050496 | 3.672913
11.48146 | 9.795998 | 0.01050559 | 3.673134
11.48337 | 9.795669 | 0.01050623 | 3.673358
11.48529 | 9.795405 | 0.01050689 | 3.673585
11.48721 | 9.795198 | 0.01050755 | 3.673817
11.48913 | 9.795047 | 0.01050822 | 3.674052
11.49105 | 9.794949 | 0.01050891 | 3.674292
11.49297 | 9.794902 | 0.0105096 | 3.674535
11.49489 | 9.794906 | 0.01051031 | 3.674782
11.4968 | 9.794953 | 0.01051103 | 3.675033
11.49872 | 9.795044 | 0.01051175 | 3.675287
11.50064 | 9.795172 | 0.01051249 | 3.675544
11.50256 | 9.795335 | 0.01051323 | 3.675804
11.50448 | 9.79553 | 0.01051398 | 3.676066
11.5064 | 9.795753 | 0.01051474 | 3.676331
11.50831 | 9.796 | 0.0105155 | 3.676597
11.51023 | 9.796265 | 0.01051627 | 3.676866
11.51215 | 9.796549 | 0.01051705 | 3.677137
11.51407 | 9.796844 | 0.01051783 | 3.67741
11.51599 | 9.797148 | 0.01051861 | 3.677686
11.51791 | 9.797453 | 0.01051941 | 3.677963
11.51983 | 9.797756 | 0.01052021 | 3.678243
11.52174 | 9.798057 | 0.01052102 | 3.678527
11.52366 | 9.798343 | 0.01052184 | 3.678815
11.52558 | 9.798615 | 0.01052268 | 3.679107
11.5275 | 9.798871 | 0.01052353 | 3.679405
11.52942 | 9.7991 | 0.01052441 | 3.679711
11.53134 | 9.799301 | 0.0105253 | 3.680025
11.53325 | 9.799468 | 0.01052623 | 3.680349
11.53517 | 9.799597 | 0.01052719 | 3.680685
11.53709 | 9.799684 | 0.01052819 | 3.681035
11.53901 | 9.799724 | 0.01052924 | 3.681403
11.54093 | 9.799711 | 0.01053035 | 3.68179
11.54285 | 9.799644 | 0.01053152 | 3.682199
11.54477 | 9.799515 | 0.01053277 | 3.682635
11.54668 | 9.799323 | 0.0105341 | 3.6831
11.5486 | 9.799063 | 0.01053552 | 3.683598
11.55052 | 9.798731 | 0.01053705 | 3.684133
11.55244 | 9.798328 | 0.0105387 | 3.684709
11.55436 | 9.797961 | 0.01054048 | 3.685331
11.55628 | 9.797977 | 0.0105424 | 3.686003
11.5582 | 9.797979 | 0.01054448 | 3.68673
11.56011 | 9.79798 | 0.01054673 | 3.687516
11.56203 | 9.79798 | 0.01054916 | 3.688365
11.56395 | 9.79798 | 0.01055178 | 3.689283
11.56587 | 9.79798 | 0.01055462 | 3.690275
11.56779 | 9.79798 | 0.01055768 | 3.691344
11.56971 | 9.79798 | 0.01056097 | 3.692497
11.57162 | 9.79798 | 0.01056452 | 3.693737
11.57354 | 9.79798 | 0.01056833 | 3.695069
11.57546 | 9.79798 | 0.01057242 | 3.696499
11.57738 | 9.79798 | 0.0105768 | 3.698029
11.5793 | 9.79798 | 0.01058148 | 3.699666
11.58122 | 9.79798 | 0.01058647 | 3.701412
11.58314 | 9.79798 | 0.01059179 | 3.703272
11.58505 | 9.79798 | 0.01059745 | 3.705251
11.58697 | 9.79798 | 0.01060346 | 3.707351
11.58889 | 9.79798 | 0.01060982 | 3.709575
11.58986 | 9.795087 | 0.01060982 | 3.709575
11.59182 | 9.807375 | 0.01061687 | 3.712039
11.59377 | 9.820672 | 0.01062431 | 3.714641
11.59573 | 9.834917 | 0.01063208 | 3.717359
11.59768 | 9.850051 | 0.01063837 | 3.719557
11.59964 | 9.866017 | 0.01064396 | 3.721512
11.6016 | 9.882762 | 0.01064889 | 3.723236
11.60355 | 9.900234 | 0.0106532 | 3.724741
11.60551 | 9.918386 | 0.01065691 | 3.726038
11.60747 | 9.937169 | 0.01066005 | 3.727138
11.60942 | 9.95654 | 0.01066266 | 3.72805
11.61138 | 9.976457 | 0.01066477 | 3.728786
11.61334 | 9.996879 | 0.01066639 | 3.729352
11.61529 | 10.01777 | 0.01066755 | 3.729759
11.61725 | 10.03909 | 0.01066828 | 3.730013
11.6192 | 10.06081 | 0.01066859 | 3.730123
11.62116 | 10.08289 | 0.01066851 | 3.730095
11.62312 | 10.10531 | 0.01066806 | 3.729936
11.62507 | 10.12803 | 0.01066724 | 3.729653
11.62703 | 10.15104 | 0.01066609 | 3.72925
11.62899 | 10.17429 | 0.01066462 | 3.728735
11.63094 | 10.19778 | 0.01066284 | 3.728112
11.6329 | 10.22147 | 0.01066076 | 3.727386
11.63485 | 10.24534 | 0.01065841 | 3.726562
11.63681 | 10.26938 | 0.01065578 | 3.725645
11.63877 | 10.29357 | 0.01065291 | 3.724639
11.64072 | 10.31789 | 0.01064979 | 3.723548
11.64268 | 10.34232 | 0.01064644 | 3.722377
11.64464 | 10.36686 | 0.01064287 | 3.721129
11.64659 | 10.39147 | 0.01063909 | 3.719808
11.64855 | 10.41617 | 0.01063512 | 3.718419
11.65051 | 10.44092 | 0.01063095 | 3.716964
11.65246 | 10.46573 | 0.01062662 | 3.715448
11.65442 | 10.49058 | 0.01062212 | 3.713875
11.65637 | 10.51546 | 0.01061747 | 3.712248
11.65833 | 10.54037 | 0.01061267 | 3.710572
11.66029 | 10.56531 | 0.01060774 | 3.708849
11.66224 | 10.59025 | 0.0106027 | 3.707085
11.6642 | 10.6152 | 0.01059755 | 3.705284
11.66616 | 10.64016 | 0.0105923 | 3.703451
11.66811 | 10.66512 | 0.01058698 | 3.701589
11.67007 | 10.69008 | 0.01058159 | 3.699704
11.67202 | 10.71503 | 0.01057615 | 3.697801
11.67398 | 10.73998 | 0.01057067 | 3.695885
11.67594 | 10.76492 | 0.01056516 | 3.693961
11.67789 | 10.78985 | 0.01055965 | 3.692035
11.67985 | 10.81478 | 0.01055415 | 3.690112
11.68181 | 10.83969 | 0.01054868 | 3.688198
11.68376 | 10.8646 | 0.01054325 | 3.686298
11.68572 | 10.8895 | 0.01053787 | 3.684419
11.68767 | 10.9144 | 0.01053257 | 3.682566
11.68963 | 10.9393 | 0.01052736 | 3.680744
11.69159 | 10.9642 | 0.01052226 | 3.67896
11.69354 | 10.9891 | 0.01051728 | 3.677218
11.6955 | 11.014 | 0.01051243 | 3.675525
11.69746 | 11.03892 | 0.01050774 | 3.673885
11.69941 | 11.06384 | 0.01050323 | 3.672306
11.70137 | 11.08879 | 0.01049889 | 3.670791
11.70333 | 11.11375 | 0.01049476 | 3.669347
11.70528 | 11.13874 | 0.01049085 | 3.667979
11.70724 | 11.16376 | 0.01048717 | 3.666691
11.70919 | 11.18881 | 0.01048373 | 3.66549
11.71115 | 11.2139 | 0.01048055 | 3.664379
11.71311 | 11.23903 | 0.01047765 | 3.663364
11.71506 | 11.26421 | 0.01047504 | 3.662449
11.71702 | 11.28945 | 0.01047272 | 3.661639
11.71898 | 11.31474 | 0.01047071 | 3.660937
11.72093 | 11.34009 | 0.01046903 | 3.660348
11.72289 | 11.36552 | 0.01046767 | 3.659876
11.72484 | 11.39101 | 0.01046666 | 3.659522
11.7268 | 11.41659 | 0.01046601 | 3.659293
11.72876 | 11.44225 | 0.01046569 | 3.659182
11.73071 | 11.46799 | 0.01046569 | 3.659183
11.73267 | 11.49384 | 0.01046602 | 3.659299
11.73463 | 11.51978 | 0.01046668 | 3.659529
11.73658 | 11.54582 | 0.01046767 | 3.659875
11.73854 | 11.57198 | 0.010469 | 3.660338
11.7405 | 11.59825 | 0.01047065 | 3.660916
11.74245 | 11.62464 | 0.01047264 | 3.661612
11.74441 | 11.65116 | 0.01047496 | 3.662423
11.74636 | 11.67781 | 0.01047761 | 3.66335
11.74832 | 11.70459 | 0.01048059 | 3.664392
11.75028 | 11.73151 | 0.0104839 | 3.665549
11.75223 | 11.75857 | 0.01048753 | 3.666818
11.75419 | 11.78578 | 0.01049148 | 3.668198
11.75615 | 11.81314 | 0.01049574 | 3.669688
11.7581 | 11.84066 | 0.01050031 | 3.671285
11.76006 | 11.86834 | 0.01050518 | 3.672989
11.76201 | 11.89619 | 0.01051035 | 3.674795
11.76397 | 11.9242 | 0.0105158 | 3.676702
11.76593 | 11.95239 | 0.01052153 | 3.678706
11.76788 | 11.98075 | 0.01052753 | 3.680804
11.76984 | 12.00928 | 0.01053379 | 3.682994
11.7718 | 12.038 | 0.01054031 | 3.685271
11.77375 | 12.06691 | 0.01054706 | 3.687631
11.77571 | 12.096 | 0.01055404 | 3.690071
11.77766 | 12.12528 | 0.01056123 | 3.692586
11.77962 | 12.15476 | 0.01056862 | 3.695171
11.78158 | 12.18442 | 0.01057621 | 3.697822
11.78353 | 12.21429 | 0.01058396 | 3.700534
11.78549 | 12.24435 | 0.01059188 | 3.703301
11.78745 | 12.27462 | 0.01059993 | 3.706118
11.7894 | 12.30509 | 0.01060812 | 3.70898
11.79136 | 12.33576 | 0.01061641 | 3.711879
11.79332 | 12.36663 | 0.0106248 | 3.714811
11.79527 | 12.39772 | 0.01063326 | 3.717769
11.79723 | 12.429 | 0.01064177 | 3.720745
11.79918 | 12.4605 | 0.01065032 | 3.723735
11.80114 | 12.4922 | 0.01065888 | 3.726729
11.8031 | 12.52411 | 0.01066744 | 3.729722
11.80505 | 12.55623 | 0.01067598 | 3.732707
11.80701 | 12.58856 | 0.01068447 | 3.735675
11.80897 | 12.6211 | 0.01069289 | 3.73862
11.81092 | 12.65384 | 0.01070123 | 3.741534
11.81288 | 12.68679 | 0.01070945 | 3.744411
11.81483 | 12.71995 | 0.01071755 | 3.747242
11.81679 | 12.75331 | 0.0107255 | 3.75002
11.81875 | 12.78688 | 0.01073327 | 3.752738
11.8207 | 12.82064 | 0.01074085 | 3.755388
11.82266 | 12.85461 | 0.01074822 | 3.757964
11.82462 | 12.88878 | 0.01075535 | 3.760458
11.82657 | 12.92315 | 0.01076223 | 3.762863
11.82853 | 12.95771 | 0.01076884 | 3.765173
11.83049 | 12.99247 | 0.01077515 | 3.76738
11.83244 | 13.02742 | 0.01078115 | 3.769479
11.8344 | 13.06255 | 0.01078683 | 3.771463
11.83635 | 13.09787 | 0.01079216 | 3.773327
11.83831 | 13.13338 | 0.01079713 | 3.775064
11.84027 | 13.16907 | 0.01080172 | 3.776669
11.84222 | 13.20493 | 0.01080591 | 3.778136
11.84418 | 13.24097 | 0.01080971 | 3.779462
11.84614 | 13.27718 | 0.01081308 | 3.780642
11.84809 | 13.31356 | 0.01081602 | 3.781671
11.85005 | 13.3501 | 0.01081853 | 3.782546
11.852 | 13.3868 | 0.01082058 | 3.783263
11.85396 | 13.42366 | 0.01082217 | 3.78382
11.85592 | 13.46066 | 0.0108233 | 3.784214
11.85787 | 13.49782 | 0.01082395 | 3.784444
11.85983 | 13.53512 | 0.01082413 | 3.784507
11.86179 | 13.57256 | 0.01082384 | 3.784403
11.86374 | 13.61014 | 0.01082306 | 3.784131
11.8657 | 13.64785 | 0.0108218 | 3.783692
11.86765 | 13.68568 | 0.01082007 | 3.783084
11.86961 | 13.72363 | 0.01081785 | 3.782311
11.87157 | 13.7617 | 0.01081517 | 3.781371
11.87352 | 13.79988 | 0.01081201 | 3.780267
11.87548 | 13.83817 | 0.01080839 | 3.779002
11.87744 | 13.87655 | 0.01080432 | 3.777578
11.87939 | 13.91504 | 0.01079979 | 3.775997
11.88135 | 13.95361 | 0.01079484 | 3.774263
11.88331 | 13.99227 | 0.01078945 | 3.77238
11.88526 | 14.03101 | 0.01078365 | 3.770352
11.88722 | 14.06982 | 0.01077745 | 3.768184
11.88917 | 14.1087 | 0.01077086 | 3.765881
11.89113 | 14.14765 | 0.0107639 | 3.763447
11.89309 | 14.18665 | 0.01075659 | 3.76089
11.89504 | 14.2257 | 0.01074894 | 3.758215
11.897 | 14.2648 | 0.01074097 | 3.755429
11.89896 | 14.30394 | 0.0107327 | 3.752539
11.90091 | 14.34312 | 0.01072416 | 3.749553
11.90287 | 14.38232 | 0.01071537 | 3.746478
11.90482 | 14.42154 | 0.01070634 | 3.743322
11.90678 | 14.46079 | 0.01069711 | 3.740094
11.90874 | 14.50004 | 0.0106877 | 3.736803
11.91069 | 14.53929 | 0.01067813 | 3.733459
11.91265 | 14.57855 | 0.01066844 | 3.73007
11.91461 | 14.6178 | 0.01065865 | 3.726648
11.91656 | 14.65703 | 0.0106488 | 3.723202
11.91852 | 14.69625 | 0.0106389 | 3.719744
11.92048 | 14.73544 | 0.01062901 | 3.716283
11.92243 | 14.77459 | 0.01061914 | 3.712833
11.92439 | 14.81371 | 0.01060933 | 3.709404
11.92634 | 14.85279 | 0.01059962 | 3.706009
11.9283 | 14.89182 | 0.01059004 | 3.702659
11.93026 | 14.93079 | 0.01058062 | 3.699366
11.93221 | 14.9697 | 0.01057141 | 3.696144
11.93417 | 15.00854 | 0.01056242 | 3.693003
11.93613 | 15.04731 | 0.01055371 | 3.689957
11.93808 | 15.086 | 0.0105453 | 3.687016
11.94004 | 15.12461 | 0.01053723 | 3.684194
11.94199 | 15.16312 | 0.01052953 | 3.681502
11.94395 | 15.20154 | 0.01052223 | 3.678951
11.94591 | 15.23985 | 0.01051538 | 3.676553
11.94786 | 15.27806 | 0.01050899 | 3.674319
11.94982 | 15.31615 | 0.01050309 | 3.67226
11.95178 | 15.35412 | 0.01049773 | 3.670384
11.95373 | 15.39197 | 0.01049292 | 3.668703
11.95569 | 15.42969 | 0.01048869 | 3.667225
11.95764 | 15.46727 | 0.01048507 | 3.665959
11.9596 | 15.50471 | 0.01048208 | 3.664913
11.96156 | 15.542 | 0.01047974 | 3.664094
11.96351 | 15.57914 | 0.01047807 | 3.663509
11.96547 | 15.61613 | 0.01047708 | 3.663164
11.96743 | 15.65295 | 0.01047679 | 3.663064
11.96938 | 15.6896 | 0.01047722 | 3.663212
11.97134 | 15.72608 | 0.01047836 | 3.663613
11.9733 | 15.76238 | 0.01048024 | 3.664268
11.97525 | 15.7985 | 0.01048284 | 3.665178
11.97721 | 15.83443 | 0.01048617 | 3.666344
11.97916 | 15.87018 | 0.01049024 | 3.667764
11.98112 | 15.90572 | 0.01049502 | 3.669437
11.98308 | 15.94106 | 0.01050052 | 3.671358
11.98503 | 15.9762 | 0.01050671 | 3.673524
11.98699 | 16.01113 | 0.01051358 | 3.675928
11.98895 | 16.04585 | 0.01052112 | 3.678563
11.9909 | 16.08034 | 0.0105293 | 3.681421
11.99286 | 16.11462 | 0.01053809 | 3.684494
11.99481 | 16.14866 | 0.01054746 | 3.687771
11.99677 | 16.18248 | 0.01055739 | 3.691243
11.99873 | 16.21606 | 0.01056784 | 3.694897
12.00068 | 16.24941 | 0.01057878 | 3.698722
12.00264 | 16.28251 | 0.01059017 | 3.702706
12.0046 | 16.31537 | 0.01060198 | 3.706834
12.00655 | 16.34798 | 0.01061417 | 3.711094
12.00851 | 16.38034 | 0.01062669 | 3.715472
12.01047 | 16.41244 | 0.01063951 | 3.719954
12.01242 | 16.44429 | 0.01065258 | 3.724525
12.01438 | 16.47588 | 0.01066586 | 3.72917
12.01633 | 16.5072 | 0.01067932 | 3.733875
12.01829 | 16.53825 | 0.01069291 | 3.738625
12.02025 | 16.56904 | 0.01070658 | 3.743405
12.0222 | 16.59956 | 0.0107203 | 3.748201
12.02416 | 16.6298 | 0.01073402 | 3.752999
12.02612 | 16.65976 | 0.0107477 | 3.757784
12.02807 | 16.68944 | 0.01076132 | 3.762543
12.03003 | 16.71885 | 0.01077481 | 3.767262
12.03198 | 16.74797 | 0.01078816 | 3.771929
12.03394 | 16.77681 | 0.01080132 | 3.77653
12.0359 | 16.80536 | 0.01081426 | 3.781055
12.03785 | 16.83362 | 0.01082695 | 3.785493
12.03981 | 16.86159 | 0.01083937 | 3.789832
12.04177 | 16.88927 | 0.01085147 | 3.794064
12.04372 | 16.91666 | 0.01086324 | 3.79818
12.04568 | 16.94375 | 0.01087466 | 3.802173
12.04763 | 16.97055 | 0.01088571 | 3.806035
12.04959 | 16.99705 | 0.01089637 | 3.809762
12.05155 | 17.02325 | 0.01090662 | 3.813348
12.0535 | 17.04916 | 0.01091647 | 3.81679
12.05546 | 17.07477 | 0.01092589 | 3.820084
12.05742 | 17.10008 | 0.01093488 | 3.823228
12.05937 | 17.12509 | 0.01094344 | 3.826221
12.06133 | 17.1498 | 0.01095157 | 3.829062
12.06329 | 17.17421 | 0.01095926 | 3.831751
12.06524 | 17.19831 | 0.01096651 | 3.834288
12.0672 | 17.22212 | 0.01097334 | 3.836674
12.06915 | 17.24563 | 0.01097974 | 3.838911
12.07111 | 17.26884 | 0.01098571 | 3.841
12.07307 | 17.29174 | 0.01099127 | 3.842945
12.07502 | 17.31435 | 0.01099643 | 3.844748
12.07698 | 17.33666 | 0.01100119 | 3.846412
12.07894 | 17.35866 | 0.01100557 | 3.847942
12.08089 | 17.38038 | 0.01100957 | 3.849341
12.08285 | 17.40179 | 0.0110132 | 3.850612
12.0848 | 17.4229 | 0.01101649 | 3.851762
12.08676 | 17.44373 | 0.01101944 | 3.852793
12.08872 | 17.46425 | 0.01102207 | 3.853712
12.09067 | 17.48448 | 0.01102439 | 3.854522
12.09263 | 17.50442 | 0.01102641 | 3.855229
12.09459 | 17.52407 | 0.01102815 | 3.855839
12.09654 | 17.54343 | 0.01102963 | 3.856354
12.0985 | 17.5625 | 0.01103085 | 3.856782
12.10046 | 17.58129 | 0.01103184 | 3.857127
12.10241 | 17.59979 | 0.0110326 | 3.857393
12.10437 | 17.61801 | 0.01103315 | 3.857586
12.10632 | 17.63594 | 0.01103351 | 3.85771
12.10828 | 17.6536 | 0.01103368 | 3.85777
12.11024 | 17.67098 | 0.01103367 | 3.857769
12.11219 | 17.68808 | 0.01103351 | 3.857712
12.11415 | 17.70491 | 0.0110332 | 3.857602
12.11611 | 17.72147 | 0.01103274 | 3.857444
12.11806 | 17.73776 | 0.01103216 | 3.857239
12.12002 | 17.75379 | 0.01103145 | 3.856993
12.12197 | 17.76955 | 0.01103063 | 3.856707
12.12393 | 17.78505 | 0.01102971 | 3.856384
12.12589 | 17.80029 | 0.01102869 | 3.856028
12.12784 | 17.81528 | 0.01102758 | 3.85564
12.1298 | 17.83001 | 0.01102639 | 3.855223
12.13176 | 17.84449 | 0.01102512 | 3.85478
12.13371 | 17.85872 | 0.01102379 | 3.854312
12.13567 | 17.87271 | 0.01102238 | 3.853822
12.13762 | 17.88646 | 0.01102092 | 3.853311
12.13958 | 17.89996 | 0.01101941 | 3.852781
12.14154 | 17.91324 | 0.01101784 | 3.852234
12.14349 | 17.92627 | 0.01101623 | 3.851672
12.14545 | 17.93908 | 0.01101459 | 3.851096
12.14741 | 17.95167 | 0.0110129 | 3.850507
12.14936 | 17.96403 | 0.01101119 | 3.849907
12.15132 | 17.97617 | 0.01100944 | 3.849297
12.15328 | 17.98809 | 0.01100768 | 3.848679
12.15523 | 17.9998 | 0.01100589 | 3.848054
12.15719 | 18.0113 | 0.01100408 | 3.847423
12.15914 | 18.02259 | 0.01100226 | 3.846787
12.1611 | 18.03368 | 0.01100043 | 3.846147
12.16306 | 18.04457 | 0.0109986 | 3.845505
12.16501 | 18.05527 | 0.01099676 | 3.844861
12.16697 | 18.06577 | 0.01099491 | 3.844218
12.16893 | 18.07608 | 0.01099308 | 3.843575
12.17088 | 18.08621 | 0.01099125 | 3.842935
12.17284 | 18.09616 | 0.01098943 | 3.842299
12.17479 | 18.10593 | 0.01098762 | 3.841668
12.17675 | 18.11552 | 0.01098583 | 3.841042
12.17871 | 18.12495 | 0.01098407 | 3.840425
12.18066 | 18.13421 | 0.01098232 | 3.839816
12.18262 | 18.1433 | 0.01098061 | 3.839217
12.18458 | 18.15224 | 0.01097893 | 3.83863
12.18653 | 18.16102 | 0.01097729 | 3.838056
12.18849 | 18.16965 | 0.01097569 | 3.837496
12.19045 | 18.17813 | 0.01097413 | 3.836952
12.1924 | 18.18646 | 0.01097263 | 3.836425
12.19436 | 18.19466 | 0.01097117 | 3.835915
12.19631 | 18.20271 | 0.01096977 | 3.835425
12.19827 | 18.21064 | 0.01096842 | 3.834955
12.20023 | 18.21843 | 0.01096714 | 3.834506
12.20218 | 18.2261 | 0.01096592 | 3.83408
12.20414 | 18.23365 | 0.01096477 | 3.833677
12.2061 | 18.24108 | 0.01096368 | 3.833298
12.20805 | 18.2484 | 0.01096267 | 3.832944
12.21001 | 18.2556 | 0.01096173 | 3.832615
12.21196 | 18.2627 | 0.01096086 | 3.832312
12.21392 | 18.26969 | 0.01096007 | 3.832035
12.21588 | 18.27659 | 0.01095936 | 3.831785
12.21783 | 18.28338 | 0.01095872 | 3.831561
12.21979 | 18.29009 | 0.01095815 | 3.831364
12.22175 | 18.2967 | 0.01095766 | 3.831193
12.2237 | 18.30323 | 0.01095725 | 3.831047
12.22566 | 18.30968 | 0.0109569 | 3.830927
12.22761 | 18.31605 | 0.01095663 | 3.830831
12.22957 | 18.32234 | 0.01095642 | 3.830758
12.23153 | 18.32856 | 0.01095627 | 3.830707
12.23348 | 18.33472 | 0.01095618 | 3.830676
12.23544 | 18.34081 | 0.01095615 | 3.830665
12.2374 | 18.34683 | 0.01095616 | 3.830669
12.23935 | 18.3528 | 0.01095622 | 3.830689
12.24131 | 18.35871 | 0.01095631 | 3.83072
12.24327 | 18.36457 | 0.01095643 | 3.830762
12.24522 | 18.37038 | 0.01095657 | 3.83081
12.24718 | 18.37615 | 0.01095672 | 3.830862
12.24913 | 18.38187 | 0.01095687 | 3.830915
12.25109 | 18.38755 | 0.01095702 | 3.830967
12.25305 | 18.3932 | 0.01095715 | 3.831014
12.255 | 18.39881 | 0.01095726 | 3.831052
12.25696 | 18.40439 | 0.01095734 | 3.83108
12.25892 | 18.40994 | 0.01095738 | 3.831093
12.26087 | 18.41547 | 0.01095736 | 3.831088
12.26283 | 18.42097 | 0.01095729 | 3.831063
12.26478 | 18.42645 | 0.01095715 | 3.831014
12.26674 | 18.43192 | 0.01095693 | 3.830938
12.2687 | 18.43737 | 0.01095663 | 3.830832
12.27065 | 18.4428 | 0.01095624 | 3.830694
12.27261 | 18.44823 | 0.01095574 | 3.830521
12.27457 | 18.45364 | 0.01095514 | 3.830311
12.27652 | 18.45905 | 0.01095442 | 3.83006
12.27848 | 18.46446 | 0.01095358 | 3.829767
12.28044 | 18.46986 | 0.01095262 | 3.829431
12.28239 | 18.47527 | 0.01095153 | 3.829048
12.28435 | 18.48067 | 0.0109503 | 3.828619
12.2863 | 18.48608 | 0.01094893 | 3.828141
12.28826 | 18.4915 | 0.01094743 | 3.827614
12.29022 | 18.49692 | 0.01094578 | 3.827037
12.29217 | 18.50236 | 0.01094399 | 3.826411
12.29413 | 18.5078 | 0.01094205 | 3.825735
12.29609 | 18.51326 | 0.01093998 | 3.82501
12.29804 | 18.51873 | 0.01093777 | 3.824237
12.3 | 18.52421 | 0.01093542 | 3.823417
12.30195 | 18.52972 | 0.01093295 | 3.822553
12.30391 | 18.53523 | 0.01093035 | 3.821645
12.30587 | 18.54077 | 0.01092764 | 3.820696
12.30782 | 18.54633 | 0.01092482 | 3.81971
12.30978 | 18.55191 | 0.0109219 | 3.818689
12.31174 | 18.55751 | 0.01091889 | 3.817635
12.31369 | 18.56314 | 0.01091579 | 3.816554
12.31565 | 18.56878 | 0.01091263 | 3.815447
12.3176 | 18.57446 | 0.0109094 | 3.814319
12.31956 | 18.58015 | 0.01090612 | 3.813173
12.32152 | 18.58588 | 0.01090281 | 3.812013
12.32347 | 18.59162 | 0.01089946 | 3.810843
12.32543 | 18.5974 | 0.01089609 | 3.809666
12.32739 | 18.6032 | 0.01089272 | 3.808487
12.32934 | 18.60902 | 0.01088935 | 3.807309
12.3313 | 18.61488 | 0.01088599 | 3.806135
12.33326 | 18.62076 | 0.01088266 | 3.80497
12.33521 | 18.62667 | 0.01087936 | 3.803816
12.33717 | 18.6326 | 0.0108761 | 3.802676
12.33912 | 18.63856 | 0.01087289 | 3.801554
12.34108 | 18.64455 | 0.01086974 | 3.800452
12.34304 | 18.65056 | 0.01086665 | 3.799373
12.34499 | 18.6566 | 0.01086364 | 3.798318
12.34695 | 18.66266 | 0.01086069 | 3.79729
12.34891 | 18.66874 | 0.01085783 | 3.796289
12.35086 | 18.67485 | 0.01085505 | 3.795317
12.35282 | 18.68099 | 0.01085236 | 3.794375
12.35477 | 18.68714 | 0.01084975 | 3.793461
12.35673 | 18.69332 | 0.01084722 | 3.792577
12.35869 | 18.69951 | 0.01084477 | 3.791721
12.36064 | 18.70572 | 0.0108424 | 3.790892
12.3626 | 18.71196 | 0.01084009 | 3.790087
12.36456 | 18.7182 | 0.01083785 | 3.789304
12.36651 | 18.72447 | 0.01083567 | 3.78854
12.36847 | 18.73074 | 0.01083353 | 3.787791
12.37043 | 18.73703 | 0.01083142 | 3.787053
12.37238 | 18.74333 | 0.01082933 | 3.786323
12.37434 | 18.74964 | 0.01082725 | 3.785595
12.37629 | 18.75595 | 0.01082516 | 3.784865
12.37825 | 18.76227 | 0.01082305 | 3.784127
12.38021 | 18.7686 | 0.0108209 | 3.783376
12.38216 | 18.77492 | 0.0108187 | 3.782607
12.38412 | 18.78125 | 0.01081643 | 3.781814
12.38608 | 18.78757 | 0.01081408 | 3.780991
12.38803 | 18.79389 | 0.01081163 | 3.780134
12.38999 | 18.8002 | 0.01080906 | 3.779236
12.39194 | 18.80651 | 0.01080636 | 3.778293
12.3939 | 18.8128 | 0.01080352 | 3.777298
12.39586 | 18.81907 | 0.01080051 | 3.776247
12.39781 | 18.82533 | 0.01079733 | 3.775135
12.39977 | 18.83158 | 0.01079396 | 3.773958
12.40173 | 18.8378 | 0.0107904 | 3.772711
12.40368 | 18.84399 | 0.01078662 | 3.771391
12.40564 | 18.85016 | 0.01078262 | 3.769993
12.40759 | 18.8563 | 0.0107784 | 3.768516
12.40955 | 18.86241 | 0.01077394 | 3.766956
12.41151 | 18.86848 | 0.01076924 | 3.765312
12.41346 | 18.87451 | 0.01076429 | 3.763583
12.41542 | 18.8805 | 0.0107591 | 3.761768
12.41738 | 18.88644 | 0.01075366 | 3.759866
12.41933 | 18.89234 | 0.01074798 | 3.75788
12.42129 | 18.89819 | 0.01074206 | 3.755809
12.42325 | 18.90398 | 0.0107359 | 3.753658
12.4252 | 18.90971 | 0.01072953 | 3.751429
12.42716 | 18.91539 | 0.01072294 | 3.749126
12.42911 | 18.921 | 0.01071616 | 3.746755
12.43107 | 18.92654 | 0.0107092 | 3.74432
12.43303 | 18.93201 | 0.01070207 | 3.741829
12.43498 | 18.9374 | 0.01069481 | 3.739289
12.43694 | 18.94271 | 0.01068742 | 3.736707
12.4389 | 18.94795 | 0.01067994 | 3.734091
12.44085 | 18.95309 | 0.01067239 | 3.73145
12.44281 | 18.95815 | 0.01066479 | 3.728793
12.44476 | 18.96312 | 0.01065717 | 3.726128
12.44672 | 18.96798 | 0.01064955 | 3.723466
12.44868 | 18.97275 | 0.01064197 | 3.720816
12.45063 | 18.97741 | 0.01063445 | 3.718186
12.45259 | 18.98196 | 0.01062702 | 3.715588
12.45455 | 18.9864 | 0.01061971 | 3.713031
12.4565 | 18.99072 | 0.01061254 | 3.710525
12.45846 | 18.99492 | 0.01060554 | 3.708078
12.46042 | 18.999 | 0.01059874 | 3.7057
12.46237 | 19.00294 | 0.01059216 | 3.703401
12.46433 | 19.00676 | 0.01058583 | 3.701188
12.46628 | 19.01043 | 0.01057977 | 3.699069
12.46824 | 19.01397 | 0.01057401 | 3.697053
12.4702 | 19.01736 | 0.01056856 | 3.695147
12.47215 | 19.0206 | 0.01056344 | 3.693357
12.47411 | 19.02369 | 0.01055866 | 3.691689
12.47607 | 19.02662 | 0.01055426 | 3.690148
12.47802 | 19.02939 | 0.01055022 | 3.688738
12.47998 | 19.032 | 0.01054658 | 3.687462
12.48193 | 19.03443 | 0.01054332 | 3.686324
12.48389 | 19.03669 | 0.01054046 | 3.685325
12.48585 | 19.03877 | 0.010538 | 3.684465
12.4878 | 19.04067 | 0.01053594 | 3.683743
12.48976 | 19.04238 | 0.01053426 | 3.683157
12.49172 | 19.0439 | 0.01053297 | 3.682705
12.49367 | 19.04522 | 0.01053205 | 3.682382
12.49563 | 19.04635 | 0.01053148 | 3.682184
12.49758 | 19.04727 | 0.01053125 | 3.682104
12.49954 | 19.04798 | 0.01053134 | 3.682137
12.5015 | 19.04848 | 0.01053174 | 3.682274
12.50345 | 19.04877 | 0.01053241 | 3.682508
12.50541 | 19.04883 | 0.01053333 | 3.68283
12.50737 | 19.04867 | 0.01053448 | 3.683232
12.50932 | 19.04828 | 0.01053583 | 3.683704
12.51128 | 19.04766 | 0.01053735 | 3.684236
12.51324 | 19.0468 | 0.01053902 | 3.684819
12.51519 | 19.0457 | 0.0105408 | 3.685443
12.51715 | 19.04436 | 0.01054267 | 3.686096
12.5191 | 19.0428 | 0.0105446 | 3.68677
12.52106 | 19.04106 | 0.01054655 | 3.687454
12.52302 | 19.03947 | 0.01054851 | 3.688139
12.52497 | 19.00066 | 0.01055044 | 3.688814
12.52693 | 18.99548 | 0.01055232 | 3.68947
12.52889 | 18.9899 | 0.01055412 | 3.690099
12.53084 | 18.984 | 0.01055581 | 3.690691
12.5328 | 18.9778 | 0.01055738 | 3.69124
12.53475 | 18.97129 | 0.0105588 | 3.691737
12.53671 | 18.96446 | 0.01056006 | 3.692177
12.53867 | 18.95731 | 0.01056114 | 3.692553
12.54062 | 18.94984 | 0.01056201 | 3.69286
12.54258 | 18.94205 | 0.01056269 | 3.693095
12.54454 | 18.93393 | 0.01056314 | 3.693254
12.54649 | 18.92548 | 0.01056338 | 3.693336
12.54845 | 18.9167 | 0.01056339 | 3.69334
12.55041 | 18.90758 | 0.01056318 | 3.693267
12.55236 | 18.89812 | 0.01056275 | 3.693118
12.55432 | 18.88832 | 0.01056212 | 3.692896
12.55627 | 18.87817 | 0.01056129 | 3.692607
12.55823 | 18.86767 | 0.01056028 | 3.692255
12.56019 | 18.85748 | 0.01055911 | 3.691846
12.56214 | 18.85064 | 0.01055781 | 3.691389
12.5641 | 18.84887 | 0.01055638 | 3.690892
12.56606 | 18.85195 | 0.01055487 | 3.690362
12.56801 | 18.85829 | 0.01055329 | 3.68981
12.56997 | 18.86553 | 0.01055168 | 3.689246
12.57192 | 18.87112 | 0.01055006 | 3.68868
12.57388 | 18.87283 | 0.01054846 | 3.688122
12.57584 | 18.8694 | 0.01054693 | 3.687585
12.57779 | 18.86108 | 0.01054548 | 3.687078
12.57975 | 18.85009 | 0.01054415 | 3.686613
12.58171 | 18.83864 | 0.01054297 | 3.686202
12.58366 | 18.82684 | 0.01054198 | 3.685854
12.58562 | 18.81467 | 0.0105412 | 3.685581
12.58757 | 18.80214 | 0.01054066 | 3.685394
12.58953 | 18.78924 | 0.01054039 | 3.685301
12.59149 | 18.77598 | 0.01054043 | 3.685313
12.59344 | 18.76235 | 0.01054079 | 3.685438
12.5954 | 18.74834 | 0.01054149 | 3.685685
12.59736 | 18.73397 | 0.01054257 | 3.686061
12.59931 | 18.71922 | 0.01054403 | 3.686572
12.60127 | 18.70409 | 0.01054589 | 3.687223
12.60323 | 18.68858 | 0.01054817 | 3.68802
12.60518 | 18.67269 | 0.01055087 | 3.688965
12.60714 | 18.65642 | 0.01055401 | 3.69006
12.60909 | 18.63977 | 0.01055757 | 3.691306
12.61105 | 18.62273 | 0.01056156 | 3.692702
12.61301 | 18.60531 | 0.01056597 | 3.694245
12.61496 | 18.58751 | 0.0105708 | 3.695932
12.61692 | 18.56931 | 0.01057602 | 3.697757
12.61888 | 18.55073 | 0.01058161 | 3.699712
12.62083 | 18.53175 | 0.01058756 | 3.701791
12.62279 | 18.51239 | 0.01059383 | 3.703983
12.62474 | 18.49264 | 0.01060039 | 3.706278
12.6267 | 18.4725 | 0.01060721 | 3.708663
12.62866 | 18.45196 | 0.01061426 | 3.711128
12.63061 | 18.43103 | 0.0106215 | 3.713658
12.63257 | 18.40971 | 0.01062888 | 3.716239
12.63453 | 18.388 | 0.01063637 | 3.718858
12.63648 | 18.36589 | 0.01064393 | 3.721499
12.63844 | 18.34339 | 0.0106515 | 3.724148
12.6404 | 18.3205 | 0.01065905 | 3.726788
12.64235 | 18.29722 | 0.01066653 | 3.729404
12.64431 | 18.27354 | 0.0106739 | 3.73198
12.64626 | 18.24947 | 0.01068111 | 3.734502
12.64822 | 18.22501 | 0.01068813 | 3.736953
12.65018 | 18.20016 | 0.01069489 | 3.739319
12.65213 | 18.17492 | 0.01070138 | 3.741586
12.65409 | 18.14929 | 0.01070753 | 3.743739
12.65605 | 18.12327 | 0.01071333 | 3.745764
12.658 | 18.09687 | 0.01071872 | 3.74765
12.65996 | 18.07008 | 0.01072368 | 3.749385
12.66191 | 18.0429 | 0.0107282 | 3.750965
12.66387 | 18.01533 | 0.01073255 | 3.752484
12.66583 | 17.98739 | 0.01073643 | 3.753842
12.66778 | 17.95906 | 0.0107398 | 3.755021
12.66974 | 17.93036 | 0.01074264 | 3.756013
12.6717 | 17.90127 | 0.01074493 | 3.756815
12.67365 | 17.87181 | 0.01074668 | 3.757424
12.67561 | 17.84197 | 0.01074786 | 3.757839
12.67756 | 17.81176 | 0.0107485 | 3.758061
12.67952 | 17.78118 | 0.01074858 | 3.758091
12.68148 | 17.75023 | 0.01074814 | 3.757936
12.68343 | 17.71892 | 0.01074718 | 3.7576
12.68539 | 17.68724 | 0.01074572 | 3.757092
12.68735 | 17.6552 | 0.0107438 | 3.75642
12.6893 | 17.6228 | 0.01074144 | 3.755594
12.69126 | 17.59004 | 0.01073867 | 3.754626
12.69322 | 17.55693 | 0.01073553 | 3.753529
12.69517 | 17.52346 | 0.01073206 | 3.752316
12.69713 | 17.48965 | 0.0107283 | 3.751001
12.69908 | 17.4555 | 0.01072428 | 3.749593
12.70104 | 17.421 | 0.01071997 | 3.748088
12.703 | 17.38616 | 0.01071539 | 3.746485
12.70495 | 17.35098 | 0.01071054 | 3.744791
12.70691 | 17.31548 | 0.01070547 | 3.743017
12.70887 | 17.27964 | 0.01070022 | 3.741182
12.71082 | 17.24348 | 0.01069485 | 3.739305
12.71278 | 17.20699 | 0.01068943 | 3.737411
12.71473 | 17.17019 | 0.01068404 | 3.735526
12.71669 | 17.13307 | 0.01067876 | 3.733679
12.71865 | 17.09564 | 0.01067367 | 3.731898
12.7206 | 17.05791 | 0.01066882 | 3.730204
12.72256 | 17.01987 | 0.01066427 | 3.728612
12.72452 | 16.98153 | 0.01066005 | 3.727136
12.72647 | 16.9429 | 0.01065619 | 3.725789
12.72843 | 16.90397 | 0.01065274 | 3.724582
12.73039 | 16.86477 | 0.01064972 | 3.723526
12.73234 | 16.82528 | 0.01064716 | 3.72263
12.7343 | 16.78551 | 0.01064508 | 3.721904
12.73625 | 16.74547 | 0.01064351 | 3.721353
12.73821 | 16.70516 | 0.01064245 | 3.720982
12.74017 | 16.66459 | 0.01064191 | 3.720795
12.74212 | 16.62376 | 0.0106419 | 3.720793
12.74408 | 16.58268 | 0.01064243 | 3.720975
12.74604 | 16.54134 | 0.01064347 | 3.721341
12.74799 | 16.49977 | 0.01064503 | 3.721885
12.74995 | 16.45795 | 0.01064709 | 3.722604
12.7519 | 16.41591 | 0.01064962 | 3.723491
12.75386 | 16.37363 | 0.01065262 | 3.724538
12.75582 | 16.33113 | 0.01065605 | 3.725737
12.75777 | 16.28842 | 0.01065988 | 3.727078
12.75973 | 16.24549 | 0.01066409 | 3.72855
12.76169 | 16.20235 | 0.01066865 | 3.730142
12.76364 | 16.15902 | 0.01067351 | 3.731842
12.7656 | 16.11549 | 0.01067864 | 3.733636
12.76755 | 16.07176 | 0.010684 | 3.735512
12.76951 | 16.02786 | 0.01068956 | 3.737455
12.77147 | 15.98377 | 0.01069527 | 3.739451
12.77342 | 15.93952 | 0.01070109 | 3.741487
12.77538 | 15.89509 | 0.01070698 | 3.743547
12.77734 | 15.85051 | 0.0107129 | 3.745617
12.77929 | 15.80577 | 0.01071881 | 3.747682
12.78125 | 15.76088 | 0.01072467 | 3.749729
12.78321 | 15.71584 | 0.01073043 | 3.751743
12.78516 | 15.67067 | 0.01073606 | 3.753712
12.78712 | 15.62537 | 0.01074152 | 3.755621
12.78907 | 15.57994 | 0.01074677 | 3.757459
12.79103 | 15.5344 | 0.01075179 | 3.759214
12.79299 | 15.48874 | 0.01075654 | 3.760874
12.79494 | 15.44297 | 0.01076099 | 3.76243
12.7969 | 15.39711 | 0.01076512 | 3.763874
12.79886 | 15.35115 | 0.0107689 | 3.765196
12.80081 | 15.3051 | 0.01077232 | 3.766391
12.80277 | 15.25898 | 0.01077536 | 3.767453
12.80472 | 15.21277 | 0.010778 | 3.768378
12.80668 | 15.1665 | 0.01078025 | 3.769164
12.80864 | 15.12017 | 0.0107821 | 3.769809
12.81059 | 15.07378 | 0.01078354 | 3.770313
12.81255 | 15.02734 | 0.01078458 | 3.770679
12.81451 | 14.98086 | 0.01078524 | 3.770908
12.81646 | 14.93434 | 0.01078551 | 3.771003
12.81842 | 14.88779 | 0.01078542 | 3.77097
12.82038 | 14.84122 | 0.01078497 | 3.770812
12.82233 | 14.79463 | 0.01078418 | 3.770538
12.82429 | 14.74804 | 0.01078308 | 3.770152
12.82624 | 14.70143 | 0.01078168 | 3.769663
12.8282 | 14.65483 | 0.01078001 | 3.769078
12.83016 | 14.60824 | 0.01077808 | 3.768406
12.83211 | 14.56166 | 0.01077594 | 3.767655
12.83407 | 14.51511 | 0.01077359 | 3.766835
12.83603 | 14.46858 | 0.01077107 | 3.765954
12.83798 | 14.42209 | 0.01076841 | 3.765023
12.83994 | 14.37564 | 0.01076562 | 3.764049
12.84189 | 14.32924 | 0.01076275 | 3.763043
12.84385 | 14.28289 | 0.0107598 | 3.762013
12.84581 | 14.2366 | 0.01075681 | 3.760968
12.84776 | 14.19037 | 0.01075381 | 3.759917
12.84972 | 14.14422 | 0.0107508 | 3.758868
12.85168 | 14.09815 | 0.01074783 | 3.757827
12.85363 | 14.05217 | 0.0107449 | 3.756802
12.85559 | 14.00628 | 0.01074203 | 3.755799
12.85754 | 13.96048 | 0.01073923 | 3.754823
12.8595 | 13.91479 | 0.01073653 | 3.753878
12.86146 | 13.86921 | 0.01073393 | 3.752969
12.86341 | 13.82375 | 0.01073144 | 3.752097
12.86537 | 13.77841 | 0.01072906 | 3.751264
12.86733 | 13.7332 | 0.01072679 | 3.75047
12.86928 | 13.68812 | 0.01072462 | 3.749714
12.87124 | 13.64318 | 0.01072256 | 3.748992
12.8732 | 13.59839 | 0.01072059 | 3.748303
12.87515 | 13.55376 | 0.01071869 | 3.74764
12.87711 | 13.50928 | 0.01071685 | 3.746998
12.87906 | 13.46496 | 0.01071506 | 3.746371
12.88102 | 13.42082 | 0.01071329 | 3.745751
12.88298 | 13.37685 | 0.01071151 | 3.74513
12.88493 | 13.33306 | 0.01070971 | 3.7445
12.88689 | 13.28946 | 0.01070785 | 3.743849
12.88885 | 13.24606 | 0.0107059 | 3.743169
12.8908 | 13.20285 | 0.01070385 | 3.742449
12.89276 | 13.15984 | 0.01070164 | 3.741679
12.89471 | 13.11704 | 0.01069926 | 3.740847
12.89667 | 13.07446 | 0.01069667 | 3.739942
12.89863 | 13.03209 | 0.01069385 | 3.738954
12.90058 | 12.98995 | 0.01069075 | 3.737872
12.90254 | 12.94804 | 0.01068736 | 3.736685
12.9045 | 12.90636 | 0.01068363 | 3.735383
12.90645 | 12.86492 | 0.01067955 | 3.733957
12.90841 | 12.82373 | 0.01067509 | 3.732397
12.91037 | 12.78278 | 0.01067023 | 3.730695
12.91232 | 12.74209 | 0.01066493 | 3.728844
12.91428 | 12.70165 | 0.01065919 | 3.726836
12.91623 | 12.66148 | 0.01065298 | 3.724667
12.91819 | 12.62157 | 0.0106463 | 3.72233
12.92015 | 12.58194 | 0.01063914 | 3.719824
12.9221 | 12.54258 | 0.01063148 | 3.717147
12.92406 | 12.5035 | 0.01062332 | 3.714296
12.92602 | 12.46471 | 0.01061468 | 3.711274
12.92797 | 12.4262 | 0.01060555 | 3.708083
12.92993 | 12.38799 | 0.01059596 | 3.704727
12.93188 | 12.35007 | 0.0105859 | 3.701213
12.93384 | 12.31245 | 0.01057542 | 3.697549
12.9358 | 12.27513 | 0.01056454 | 3.693743
12.93775 | 12.23812 | 0.01055329 | 3.689809
12.93971 | 12.20142 | 0.0105417 | 3.685757
12.94167 | 12.16503 | 0.01052982 | 3.681603
12.94362 | 12.12896 | 0.01051769 | 3.677362
12.94558 | 12.09321 | 0.01050536 | 3.673051
12.94753 | 12.05778 | 0.01049287 | 3.668686
12.94949 | 12.02268 | 0.01048029 | 3.664287
12.95145 | 11.9879 | 0.01046766 | 3.659872
12.9534 | 11.95346 | 0.01045505 | 3.655462
12.95536 | 11.91935 | 0.01044251 | 3.651077
12.95732 | 11.88558 | 0.0104301 | 3.646737
12.95927 | 11.85215 | 0.01041787 | 3.642463
12.96123 | 11.81906 | 0.0104059 | 3.638276
12.96319 | 11.78631 | 0.01039423 | 3.634196
12.96514 | 11.75391 | 0.01038293 | 3.630245
12.9671 | 11.72186 | 0.01037205 | 3.626443
12.96905 | 11.69015 | 0.01036166 | 3.622808
12.97101 | 11.6588 | 0.0103518 | 3.61936
12.97297 | 11.6278 | 0.01034252 | 3.616118
12.97492 | 11.59715 | 0.01033388 | 3.613098
12.97688 | 11.56687 | 0.01032593 | 3.610317
12.97884 | 11.53693 | 0.0103187 | 3.60779
12.98079 | 11.50736 | 0.01031224 | 3.605531
12.98275 | 11.47815 | 0.01030658 | 3.603552
12.9847 | 11.4493 | 0.01030175 | 3.601863
12.98666 | 11.42081 | 0.01029778 | 3.600475
12.98862 | 11.39269 | 0.01029469 | 3.599393
12.99057 | 11.36493 | 0.01029248 | 3.598623
12.99253 | 11.33753 | 0.01029118 | 3.598167
12.99449 | 11.3105 | 0.01029078 | 3.598028
12.99644 | 11.28383 | 0.01029128 | 3.598201
12.9984 | 11.25753 | 0.01029266 | 3.598685
13.00036 | 11.23159 | 0.01029492 | 3.599473
13.00231 | 11.20602 | 0.01029802 | 3.600557
13.00427 | 11.18081 | 0.01030194 | 3.601928
13.00622 | 11.15597 | 0.01030664 | 3.603573
13.00818 | 11.1315 | 0.0103121 | 3.605482
13.01014 | 11.10739 | 0.01031827 | 3.607639
13.01209 | 11.08364 | 0.01032511 | 3.610029
13.01405 | 11.06026 | 0.01033256 | 3.612635
13.01601 | 11.03724 | 0.01034058 | 3.61544
13.01796 | 11.01458 | 0.01034912 | 3.618425
13.01992 | 10.99229 | 0.01035812 | 3.621572
13.02187 | 10.97035 | 0.01036753 | 3.62486
13.02383 | 10.94878 | 0.01037728 | 3.628269
13.02579 | 10.92756 | 0.01038732 | 3.631779
13.02774 | 10.9067 | 0.01039758 | 3.63537
13.0297 | 10.88619 | 0.01040802 | 3.639019
13.03166 | 10.86604 | 0.01041857 | 3.642707
13.03361 | 10.84624 | 0.01042917 | 3.646413
13.03557 | 10.82679 | 0.01043976 | 3.650117
13.03752 | 10.80769 | 0.01045029 | 3.653799
13.03948 | 10.78894 | 0.01046071 | 3.65744
13.04144 | 10.77053 | 0.01047095 | 3.661021
13.04339 | 10.75246 | 0.01048097 | 3.664526
13.04535 | 10.73473 | 0.01049073 | 3.667937
13.04731 | 10.71735 | 0.01050018 | 3.671239
13.04926 | 10.70029 | 0.01050927 | 3.674418
13.05122 | 10.68357 | 0.01051797 | 3.677462
13.05318 | 10.66718 | 0.01052626 | 3.680358
13.05513 | 10.65112 | 0.01053409 | 3.683098
13.05709 | 10.63539 | 0.01054146 | 3.685674
13.05904 | 10.61997 | 0.01054834 | 3.688079
13.061 | 10.60488 | 0.01055472 | 3.69031
13.06296 | 10.5901 | 0.01056059 | 3.692363
13.06491 | 10.57564 | 0.01056596 | 3.694238
13.06687 | 10.56149 | 0.01057081 | 3.695935
13.06883 | 10.54764 | 0.01057516 | 3.697455
13.07078 | 10.5341 | 0.01057901 | 3.698801
13.07274 | 10.52086 | 0.01058237 | 3.699977
13.07469 | 10.50792 | 0.01058526 | 3.700988
13.07665 | 10.49527 | 0.0105877 | 3.701839
13.07861 | 10.48291 | 0.01058969 | 3.702538
13.08056 | 10.47084 | 0.01059128 | 3.703092
13.08252 | 10.45905 | 0.01059247 | 3.70351
13.08448 | 10.44754 | 0.0105933 | 3.7038
13.08643 | 10.4363 | 0.01059379 | 3.703971
13.08839 | 10.42534 | 0.01059397 | 3.704034
13.09035 | 10.41464 | 0.01059387 | 3.703999
13.0923 | 10.40421 | 0.01059352 | 3.703877
13.09426 | 10.39403 | 0.01059295 | 3.703677
13.09621 | 10.38411 | 0.01059219 | 3.703411
13.09817 | 10.37445 | 0.01059127 | 3.703089
13.10013 | 10.36503 | 0.01059022 | 3.702722
13.10208 | 10.35585 | 0.01058907 | 3.702321
13.10404 | 10.34691 | 0.01058786 | 3.701895
13.106 | 10.33821 | 0.0105866 | 3.701455
13.10795 | 10.32974 | 0.01058532 | 3.701009
13.10991 | 10.32149 | 0.01058406 | 3.700567
13.11186 | 10.31347 | 0.01058283 | 3.700137
13.11382 | 10.30566 | 0.01058165 | 3.699726
13.11578 | 10.29806 | 0.01058055 | 3.699341
13.11773 | 10.29067 | 0.01057954 | 3.698987
13.11969 | 10.28349 | 0.01057863 | 3.69867
13.12165 | 10.2765 | 0.01057784 | 3.698393
13.1236 | 10.26971 | 0.01057717 | 3.698159
13.12556 | 10.26311 | 0.01057663 | 3.69797
13.12751 | 10.2567 | 0.01057622 | 3.697827
13.12947 | 10.25047 | 0.01057594 | 3.69773
13.13143 | 10.24441 | 0.0105758 | 3.697679
13.13338 | 10.23852 | 0.01057577 | 3.697671
13.13534 | 10.23281 | 0.01057588 | 3.697706
13.1373 | 10.22725 | 0.01057609 | 3.697781
13.13925 | 10.22185 | 0.01057641 | 3.697893
13.14121 | 10.21661 | 0.01057682 | 3.698037
13.14317 | 10.21152 | 0.01057732 | 3.69821
13.14512 | 10.20657 | 0.01057788 | 3.698408
13.14708 | 10.20176 | 0.0105785 | 3.698625
13.14903 | 10.19708 | 0.01057696 | 3.698086
13.15099 | 10.19254 | 0.01057421 | 3.697126
13.15295 | 10.18813 | 0.01057161 | 3.696215
13.1549 | 10.18383 | 0.01056913 | 3.695347
13.15686 | 10.17965 | 0.01056675 | 3.694514
13.15882 | 10.17559 | 0.01056444 | 3.69371
13.16077 | 10.17164 | 0.0105622 | 3.692927
13.16273 | 10.16779 | 0.01056 | 3.692158
13.16468 | 10.16404 | 0.01055783 | 3.691396
13.16664 | 10.16038 | 0.01055565 | 3.690636
13.1686 | 10.15682 | 0.01055347 | 3.689871
13.17055 | 10.15335 | 0.01055125 | 3.689095
13.17251 | 10.14995 | 0.01054898 | 3.688303
13.17447 | 10.14664 | 0.01054665 | 3.687489
13.17642 | 10.1434 | 0.01054425 | 3.686649
13.17838 | 10.14024 | 0.01054176 | 3.68578
13.18034 | 10.13714 | 0.01053918 | 3.684877
13.18229 | 10.13411 | 0.01053649 | 3.683937
13.18425 | 10.13113 | 0.0105337 | 3.682959
13.1862 | 10.12821 | 0.01053079 | 3.681942
13.18816 | 10.12534 | 0.01052776 | 3.680883
13.19012 | 10.12252 | 0.01052462 | 3.679784
13.19207 | 10.11975 | 0.01052136 | 3.678645
13.19403 | 10.11701 | 0.01051799 | 3.677466
13.19599 | 10.11432 | 0.01051451 | 3.67625
13.19794 | 10.11166 | 0.01051092 | 3.674997
13.1999 | 10.10903 | 0.01050725 | 3.673712
13.20185 | 10.10642 | 0.01050348 | 3.672395
13.20381 | 10.10385 | 0.01049964 | 3.671052
13.20577 | 10.10129 | 0.01049573 | 3.669684
13.20772 | 10.09875 | 0.01049176 | 3.668298
13.20968 | 10.09623 | 0.01048775 | 3.666895
13.21164 | 10.09372 | 0.01048371 | 3.665482
13.21359 | 10.09122 | 0.01047965 | 3.664064
13.21555 | 10.08873 | 0.01047559 | 3.662644
13.2175 | 10.08624 | 0.01047154 | 3.661229
13.21946 | 10.08375 | 0.01046752 | 3.659823
13.22142 | 10.08127 | 0.01046355 | 3.658433
13.22337 | 10.07878 | 0.01045963 | 3.657063
13.22533 | 10.07628 | 0.01045579 | 3.65572
13.22729 | 10.07378 | 0.01045204 | 3.654409
13.22924 | 10.07127 | 0.0104484 | 3.653136
13.2312 | 10.06875 | 0.01044488 | 3.651906
13.23316 | 10.06622 | 0.0104415 | 3.650725
13.23511 | 10.06367 | 0.01043828 | 3.649599
13.23707 | 10.06111 | 0.01043523 | 3.648533
13.23902 | 10.05853 | 0.01043237 | 3.647532
13.24098 | 10.05593 | 0.01042971 | 3.646602
13.24294 | 10.0533 | 0.01042726 | 3.645746
13.24489 | 10.05066 | 0.01042504 | 3.64497
13.24685 | 10.04799 | 0.01042306 | 3.644278
13.24881 | 10.0453 | 0.01042133 | 3.643674
13.25076 | 10.04259 | 0.01041987 | 3.643161
13.25272 | 10.03984 | 0.01041867 | 3.642743
13.25467 | 10.03708 | 0.01041776 | 3.642424
13.25663 | 10.03428 | 0.01041714 | 3.642206
13.25859 | 10.03145 | 0.01041681 | 3.642091
13.26054 | 10.0286 | 0.01041678 | 3.642082
13.2625 | 10.02572 | 0.01041706 | 3.64218
13.26446 | 10.02281 | 0.01041766 | 3.642388
13.26641 | 10.01987 | 0.01041857 | 3.642706
13.26837 | 10.0169 | 0.0104198 | 3.643137
13.27033 | 10.0139 | 0.01042135 | 3.643679
13.27228 | 10.01087 | 0.01042323 | 3.644335
13.27424 | 10.00781 | 0.01042542 | 3.645103
13.27619 | 10.00472 | 0.01042794 | 3.645984
13.27815 | 10.00161 | 0.01043079 | 3.646978
13.28011 | 9.998463 | 0.01043395 | 3.648083
13.28206 | 9.995291 | 0.01043742 | 3.649299
13.28402 | 9.992095 | 0.01044121 | 3.650623
13.28598 | 9.988869 | 0.01044531 | 3.652055
13.28793 | 9.985621 | 0.0104497 | 3.653592
13.28989 | 9.982347 | 0.01045439 | 3.655233
13.29184 | 9.979052 | 0.01045937 | 3.656973
13.2938 | 9.975733 | 0.01046463 | 3.658811
13.29576 | 9.972393 | 0.01047016 | 3.660743
13.29771 | 9.969033 | 0.01047594 | 3.662766
13.29967 | 9.965657 | 0.01048197 | 3.664876
13.30163 | 9.962262 | 0.01048824 | 3.667068
13.30358 | 9.958852 | 0.01049474 | 3.669338
13.30554 | 9.955428 | 0.01050144 | 3.671681
13.30749 | 9.951991 | 0.01050833 | 3.674092
13.30945 | 9.948545 | 0.01051541 | 3.676565
13.31141 | 9.945088 | 0.01052265 | 3.679096
13.31336 | 9.941625 | 0.01053003 | 3.681677
13.31532 | 9.938157 | 0.01053754 | 3.684303
13.31728 | 9.934684 | 0.01054516 | 3.686967
13.31923 | 9.931211 | 0.01055287 | 3.689661
13.32119 | 9.927739 | 0.01056064 | 3.692381
13.32315 | 9.924268 | 0.01056847 | 3.695118
13.3251 | 9.920803 | 0.01057633 | 3.697866
13.32706 | 9.917342 | 0.0105842 | 3.700617
13.32901 | 9.913894 | 0.01059206 | 3.703365
13.33097 | 9.910454 | 0.01059989 | 3.706102
13.33293 | 9.907028 | 0.01060767 | 3.708823
13.33488 | 9.90362 | 0.01061538 | 3.711519
13.33684 | 9.900225 | 0.01062301 | 3.714186
13.3388 | 9.896853 | 0.01063053 | 3.716815
13.34075 | 9.893504 | 0.01063792 | 3.719401
13.34271 | 9.890177 | 0.01064518 | 3.721938
13.34466 | 9.886879 | 0.01065228 | 3.72442
13.34662 | 9.883611 | 0.01065921 | 3.726842
13.34858 | 9.880374 | 0.01066595 | 3.729199
13.35053 | 9.87717 | 0.01067249 | 3.731486
13.35249 | 9.874002 | 0.01067882 | 3.7337
13.35445 | 9.870873 | 0.01068493 | 3.735836
13.3564 | 9.867783 | 0.01069081 | 3.737892
13.35836 | 9.864736 | 0.01069645 | 3.739865
13.36032 | 9.861736 | 0.01070185 | 3.741752
13.36227 | 9.858783 | 0.010707 | 3.743553
13.36423 | 9.855878 | 0.0107119 | 3.745266
13.36618 | 9.853023 | 0.01071655 | 3.746892
13.36814 | 9.850224 | 0.01072095 | 3.748431
13.3701 | 9.847479 | 0.01072511 | 3.749884
13.37205 | 9.844792 | 0.01072903 | 3.751254
13.37401 | 9.842162 | 0.01073271 | 3.752543
13.37597 | 9.839594 | 0.01073618 | 3.753756
13.37792 | 9.837088 | 0.01073944 | 3.754896
13.37988 | 9.834648 | 0.01074251 | 3.755969
13.38183 | 9.832274 | 0.01074541 | 3.756981
13.38379 | 9.829965 | 0.01074815 | 3.757939
13.38575 | 9.827727 | 0.01075075 | 3.758849
13.3877 | 9.825557 | 0.01075323 | 3.759718
13.38966 | 9.823461 | 0.01075563 | 3.760554
13.39162 | 9.821434 | 0.01075795 | 3.761365
13.39357 | 9.819484 | 0.01076022 | 3.76216
13.39553 | 9.817606 | 0.01076247 | 3.762947
13.39748 | 9.815803 | 0.01076472 | 3.763735
13.39944 | 9.814078 | 0.010767 | 3.764531
13.4014 | 9.812427 | 0.01076933 | 3.765346
13.40335 | 9.810855 | 0.01077174 | 3.766186
13.40531 | 9.809358 | 0.01077424 | 3.767062
13.40727 | 9.807939 | 0.01077687 | 3.767981
13.40922 | 9.806599 | 0.01077964 | 3.768951
13.41118 | 9.805335 | 0.01078258 | 3.769979
13.41314 | 9.80415 | 0.01078572 | 3.771074
13.41509 | 9.80304 | 0.01078906 | 3.772242
13.41705 | 9.802006 | 0.01079262 | 3.77349
13.419 | 9.801049 | 0.01079644 | 3.774823
13.42096 | 9.800168 | 0.01080051 | 3.776246
13.42292 | 9.799359 | 0.01080485 | 3.777765
13.42487 | 9.798625 | 0.01080948 | 3.779383
13.42683 | 9.797962 | 0.0108144 | 3.781102
13.42879 | 9.797369 | 0.01081961 | 3.782925
13.43074 | 9.796846 | 0.01082513 | 3.784854
13.4327 | 9.796389 | 0.01083094 | 3.786888
13.43465 | 9.795998 | 0.01083706 | 3.789026
13.43661 | 9.795669 | 0.01084347 | 3.791267
13.43857 | 9.795405 | 0.01085016 | 3.793606
13.44052 | 9.795198 | 0.01085712 | 3.796041
13.44248 | 9.795047 | 0.01086435 | 3.798566
13.44444 | 9.794949 | 0.01087181 | 3.801175
13.44639 | 9.794902 | 0.01087949 | 3.803862
13.44835 | 9.794906 | 0.01088737 | 3.806617
13.45031 | 9.794953 | 0.01089543 | 3.809435
13.45226 | 9.795044 | 0.01090364 | 3.812305
13.45422 | 9.795172 | 0.01091197 | 3.815218
13.45617 | 9.795335 | 0.0109204 | 3.818166
13.45813 | 9.79553 | 0.0109289 | 3.821138
13.46009 | 9.795753 | 0.01093744 | 3.824124
13.46204 | 9.796 | 0.010946 | 3.827114
13.464 | 9.796265 | 0.01095453 | 3.830098
13.46596 | 9.796549 | 0.01096302 | 3.833066
13.46791 | 9.796844 | 0.01097143 | 3.836007
13.46987 | 9.797148 | 0.01097974 | 3.838911
13.47182 | 9.797453 | 0.01098791 | 3.84177
13.47378 | 9.797756 | 0.01099593 | 3.844573
13.47574 | 9.798057 | 0.01100376 | 3.847312
13.47769 | 9.798343 | 0.01101139 | 3.849978
13.47965 | 9.798615 | 0.01101879 | 3.852565
13.48161 | 9.798871 | 0.01102594 | 3.855065
13.48356 | 9.7991 | 0.01103282 | 3.857471
13.48552 | 9.799301 | 0.01103942 | 3.859779
13.48747 | 9.799468 | 0.01104573 | 3.861985
13.48943 | 9.799597 | 0.01105173 | 3.864084
13.49139 | 9.799684 | 0.01105743 | 3.866074
13.49334 | 9.799724 | 0.01106281 | 3.867956
13.4953 | 9.799711 | 0.01106788 | 3.869728
13.49726 | 9.799644 | 0.01107264 | 3.871392
13.49921 | 9.799515 | 0.0110771 | 3.872953
13.50117 | 9.799323 | 0.01108128 | 3.874413
13.50313 | 9.799063 | 0.01108518 | 3.875779
13.50508 | 9.798731 | 0.01108884 | 3.877058
13.50704 | 9.798328 | 0.01109228 | 3.878259
13.50899 | 9.797961 | 0.01109552 | 3.879392
13.51095 | 9.797977 | 0.01109859 | 3.880467
13.51291 | 9.797979 | 0.01110153 | 3.881495
13.51486 | 9.79798 | 0.01110437 | 3.882489
13.51682 | 9.79798 | 0.01110716 | 3.883462
13.51878 | 9.79798 | 0.01110992 | 3.884428
13.52073 | 9.79798 | 0.0111127 | 3.8854
13.52269 | 9.79798 | 0.01111555 | 3.886395
13.52464 | 9.79798 | 0.01111849 | 3.887425
13.5266 | 9.79798 | 0.01112159 | 3.888507
13.52856 | 9.79798 | 0.01112487 | 3.889655
13.53051 | 9.79798 | 0.01112839 | 3.890885
13.53247 | 9.79798 | 0.01113218 | 3.892212
13.53443 | 9.79798 | 0.0111363 | 3.893651
13.53638 | 9.79798 | 0.01114077 | 3.895215
13.53834 | 9.79798 | 0.01114565 | 3.896921
13.5403 | 9.79798 | 0.01115097 | 3.89878
13.54225 | 9.79798 | 0.01115677 | 3.900807
13.54421 | 9.79798 | 0.01116308 | 3.903013

## 1-mRT2-15-1+2_3
Experiment | MST30-9034
Sample | 1-mRT2-15-1+2_3
Sample Type | RT
Thickness [mm] | 0.715
Width [mm] | 10.93
Area [mm^2] | 7.81495
Duration [h] | 15.32998
Nominal Load [N] | 14
Nominal Stress [MPa] | 1.791438
Creep Load [N] | 14.15378
Creep Stress [MPa] | 1.811116
Loading Degree [%] | 30.88687
Compliance_1 [1/GPa] | 2.569728e-08
Compliance_2 [1/GPa] | 1.558846e-08
Compliance_3 [1/GPa] | 2.674074
Mu_1 [%] | 1
Mu_2 [%] | 10
Mu_3 [%] | 100
Time [h] | Moisture [%] | Creep Strain [-] | Creep Compliance [1/GPa]
0 | 7.987241 | 4.336809e-19 | 2.394551e-16
0.001941189 | 8.00827 | 8.769074e-05 | 0.04841807
0.003882378 | 8.02763 | 0.0001649104 | 0.0910546
0.005823567 | 8.045495 | 0.0002322334 | 0.1282267
0.007764756 | 8.062029 | 0.0002902192 | 0.1602433
0.009705945 | 8.077384 | 0.0003394125 | 0.1874052
0.01164713 | 8.091703 | 0.0003803433 | 0.2100049
0.01358832 | 8.10512 | 0.0004135268 | 0.2283271
0.01552951 | 8.117756 | 0.0004394635 | 0.2426479
0.0174707 | 8.129729 | 0.0004586392 | 0.2532357
0.01941189 | 8.141143 | 0.000471525 | 0.2603506
0.02135308 | 8.152098 | 0.0004785774 | 0.2642445
0.02329427 | 8.162686 | 0.0004802382 | 0.2651615
0.02523546 | 8.17299 | 0.0004769348 | 0.2633375
0.02717665 | 8.183087 | 0.0004690798 | 0.2590005
0.02911783 | 8.19305 | 0.0004570718 | 0.2523702
0.03105902 | 8.202943 | 0.0004412946 | 0.2436589
0.03300021 | 8.212826 | 0.000422118 | 0.2330707
0.0349414 | 8.222753 | 0.0003998975 | 0.2208017
0.03688259 | 8.232774 | 0.0003749745 | 0.2070406
0.03882378 | 8.242933 | 0.0003476766 | 0.1919682
0.04076497 | 8.253271 | 0.0003183172 | 0.1757575
0.04270616 | 8.263823 | 0.0002871963 | 0.1585742
0.04464735 | 8.274622 | 0.0002546 | 0.1405763
0.04658853 | 8.285696 | 0.0002208013 | 0.1219145
0.04852972 | 8.29707 | 0.0001860597 | 0.1027321
0.05047091 | 8.308766 | 0.0001506214 | 0.08316496
0.0524121 | 8.320804 | 0.00011472 | 0.06334218
0.05435329 | 8.333199 | 7.857619e-05 | 0.04338551
0.05629448 | 8.345966 | 4.239792e-05 | 0.02340983
0.05823567 | 8.359115 | 6.380919e-06 | 0.003523197
0.06017686 | 8.372656 | -2.929134e-05 | -0.01617309
0.06211805 | 8.386595 | -6.444741e-05 | -0.03558437
0.06405923 | 8.400939 | -9.89276e-05 | -0.05462246
0.06600042 | 8.41569 | -0.0001325837 | -0.07320555
0.06794161 | 8.430851 | -0.000165279 | -0.0912581
0.0698828 | 8.446422 | -0.0001968877 | -0.1087107
0.07182399 | 8.462402 | -0.000227295 | -0.1255
0.07376518 | 8.47879 | -0.0002563967 | -0.1415683
0.07570637 | 8.495582 | -0.0002840988 | -0.156864
0.07764756 | 8.512775 | -0.0003103178 | -0.1713406
0.07958875 | 8.530364 | -0.0003349797 | -0.1849576
0.08152994 | 8.548343 | -0.0003580203 | -0.1976794
0.08347112 | 8.566706 | -0.0003793848 | -0.2094757
0.08541231 | 8.585447 | -0.0003990273 | -0.2203212
0.0873535 | 8.604557 | -0.0004169109 | -0.2301956
0.08929469 | 8.624031 | -0.0004330072 | -0.2390831
0.09123588 | 8.643859 | -0.0004472959 | -0.2469726
0.09317707 | 8.664033 | -0.0004597651 | -0.2538573
0.09511826 | 8.684546 | -0.00047041 | -0.2597349
0.09705945 | 8.705388 | -0.0004792339 | -0.264607
0.09900064 | 8.72655 | -0.0004862468 | -0.2684791
0.1009418 | 8.748025 | -0.0004914657 | -0.2713607
0.102883 | 8.769803 | -0.0004949142 | -0.2732648
0.1048242 | 8.791875 | -0.000496622 | -0.2742077
0.1067654 | 8.814234 | -0.0004966251 | -0.2742094
0.1087066 | 8.83687 | -0.0004949648 | -0.2732927
0.1106478 | 8.859775 | -0.0004916885 | -0.2714838
0.112589 | 8.882942 | -0.0004868481 | -0.2688111
0.1145301 | 8.906361 | -0.0004805 | -0.265306
0.1164713 | 8.930026 | -0.0004727056 | -0.2610024
0.1184125 | 8.953929 | -0.0004635302 | -0.2559362
0.1203537 | 8.978062 | -0.0004530432 | -0.2501459
0.1222949 | 9.002419 | -0.0004413178 | -0.2436717
0.1242361 | 9.026994 | -0.0004284298 | -0.2365557
0.1261773 | 9.051779 | -0.0004144587 | -0.2288416
0.1281185 | 9.076769 | -0.0003994863 | -0.2205747
0.1300597 | 9.101959 | -0.0003835966 | -0.2118013
0.1320008 | 9.127342 | -0.000366876 | -0.202569
0.133942 | 9.152915 | -0.0003494125 | -0.1929266
0.1358832 | 9.178672 | -0.0003312953 | -0.1829233
0.1378244 | 9.204609 | -0.000312615 | -0.172609
0.1397656 | 9.230722 | -0.0002934628 | -0.1620342
0.1417068 | 9.257008 | -0.0002739305 | -0.1512496
0.143648 | 9.283464 | -0.0002541099 | -0.1403057
0.1455892 | 9.310086 | -0.0002340929 | -0.1292534
0.1475304 | 9.336873 | -0.0002139706 | -0.1181429
0.1494715 | 9.363821 | -0.0001938335 | -0.1070244
0.1514127 | 9.39093 | -0.000173771 | -0.09594694
0.1533539 | 9.418197 | -0.0001538711 | -0.08495928
0.1552951 | 9.445622 | -0.0001342198 | -0.0741089
0.1572363 | 9.473203 | -0.0001149013 | -0.06344229
0.1591775 | 9.50094 | -9.599741e-05 | -0.05300456
0.1611187 | 9.528832 | -7.758694e-05 | -0.0428393
0.1630599 | 9.556881 | -5.974602e-05 | -0.03298851
0.1650011 | 9.585085 | -4.254719e-05 | -0.02349225
0.1669422 | 9.613445 | -2.605941e-05 | -0.01438859
0.1688834 | 9.641962 | -1.034761e-05 | -0.005713387
0.1708246 | 9.670638 | 4.52763e-06 | 0.002499912
0.1727658 | 9.699473 | 1.851028e-05 | 0.01022037
0.174707 | 9.728468 | 3.154941e-05 | 0.01741987
0.1766482 | 9.757626 | 4.359926e-05 | 0.02407315
0.1785894 | 9.786948 | 5.461988e-05 | 0.03015813
0.1805306 | 9.816437 | 6.457705e-05 | 0.03565595
0.1824718 | 9.846093 | 7.344297e-05 | 0.04055122
0.1844129 | 9.87592 | 8.119639e-05 | 0.04483224
0.1863541 | 9.905921 | 8.7823e-05 | 0.0484911
0.1882953 | 9.936097 | 9.33157e-05 | 0.05152387
0.1902365 | 9.966451 | 9.767505e-05 | 0.05393087
0.1921777 | 9.996986 | 0.0001009091 | 0.05571655
0.1941189 | 10.02771 | 0.0001030333 | 0.05688942
0.1960601 | 10.05861 | 0.0001040699 | 0.05746175
0.1980013 | 10.08971 | 0.0001040475 | 0.0574494
0.1999425 | 10.121 | 0.0001030009 | 0.05687151
0.2018836 | 10.15248 | 0.0001009702 | 0.05575029
0.2038248 | 10.18417 | 9.800103e-05 | 0.05411085
0.205766 | 10.21605 | 9.414337e-05 | 0.05198086
0.2077072 | 10.24815 | 8.945174e-05 | 0.0493904
0.2096484 | 10.28045 | 8.398447e-05 | 0.04637167
0.2115896 | 10.31296 | 7.780336e-05 | 0.0429588
0.2135308 | 10.34569 | 7.097328e-05 | 0.0391876
0.215472 | 10.37863 | 6.356163e-05 | 0.03509529
0.2174132 | 10.4118 | 5.563798e-05 | 0.03072028
0.2193543 | 10.44519 | 4.727378e-05 | 0.02610202
0.2212955 | 10.4788 | 3.854165e-05 | 0.02128061
0.2232367 | 10.51265 | 2.951527e-05 | 0.01629673
0.2251779 | 10.54673 | 2.026877e-05 | 0.01119131
0.2271191 | 10.58104 | 1.087625e-05 | 0.006005277
0.2290603 | 10.61559 | 1.411629e-06 | 0.0007794252
0.2310015 | 10.65037 | -8.052152e-06 | -0.004445962
0.2329427 | 10.68541 | -1.744333e-05 | -0.00963126
0.2348839 | 10.72068 | -2.669165e-05 | -0.01473768
0.2368251 | 10.7562 | -3.572906e-05 | -0.01972765
0.2387662 | 10.79197 | -4.448996e-05 | -0.02456495
0.2407074 | 10.82798 | -5.291161e-05 | -0.02921492
0.2426486 | 10.86425 | -6.093472e-05 | -0.03364485
0.2445898 | 10.90077 | -6.850363e-05 | -0.03782399
0.246531 | 10.93754 | -7.556698e-05 | -0.04172399
0.2484722 | 10.97457 | -8.207799e-05 | -0.04531901
0.2504134 | 11.01186 | -8.799477e-05 | -0.04858594
0.2523546 | 11.04939 | -9.328097e-05 | -0.0515047
0.2542958 | 11.08719 | -9.790591e-05 | -0.05405834
0.2562369 | 11.12524 | -0.0001018444 | -0.05623293
0.2581781 | 11.16355 | -0.0001050762 | -0.05801741
0.2601193 | 11.20212 | -0.0001075868 | -0.05940361
0.2620605 | 11.24094 | -0.0001093661 | -0.06038604
0.2640017 | 11.28003 | -0.0001104089 | -0.06096178
0.2659429 | 11.31936 | -0.0001107142 | -0.06113038
0.2678841 | 11.35895 | -0.0001102857 | -0.06089381
0.2698253 | 11.3988 | -0.000109131 | -0.0602562
0.2717665 | 11.43889 | -0.0001072612 | -0.05922383
0.2737076 | 11.47924 | -0.0001046918 | -0.05780511
0.2756488 | 11.51984 | -0.0001014409 | -0.05601017
0.27759 | 11.56069 | -9.753055e-05 | -0.05385108
0.2795312 | 11.60178 | -9.298552e-05 | -0.05134156
0.2814724 | 11.64311 | -8.783339e-05 | -0.04849684
0.2834136 | 11.68469 | -8.210447e-05 | -0.04533364
0.2853548 | 11.7265 | -7.583151e-05 | -0.04187005
0.287296 | 11.76855 | -6.904943e-05 | -0.03812535
0.2892372 | 11.81083 | -6.179526e-05 | -0.03411999
0.2911783 | 11.85334 | -5.410767e-05 | -0.02987532
0.2931195 | 11.89608 | -4.602715e-05 | -0.0254137
0.2950607 | 11.93904 | -3.759538e-05 | -0.02075813
0.2970019 | 11.98222 | -2.885547e-05 | -0.01593242
0.2989431 | 12.02561 | -1.985137e-05 | -0.01096085
0.3008843 | 12.06921 | -1.062793e-05 | -0.005868168
0.3028255 | 12.11301 | -1.230482e-06 | -0.0006794057
0.3047667 | 12.15702 | 8.295095e-06 | 0.004580101
0.3067079 | 12.20122 | 1.790294e-05 | 0.009885033
0.308649 | 12.24562 | 2.75471e-05 | 0.01521001
0.3105902 | 12.2902 | 3.718176e-05 | 0.02052975
0.3125314 | 12.33496 | 4.676168e-05 | 0.02581926
0.3144726 | 12.3799 | 5.624211e-05 | 0.03105384
0.3164138 | 12.42501 | 6.557898e-05 | 0.03620916
0.318355 | 12.47028 | 7.472956e-05 | 0.04126161
0.3202962 | 12.51571 | 8.365151e-05 | 0.04618783
0.3222374 | 12.5613 | 9.230397e-05 | 0.05096525
0.3241786 | 12.60703 | 0.000100647 | 0.0555718
0.3261197 | 12.6529 | 0.0001086418 | 0.05998612
0.3280609 | 12.6989 | 0.0001162512 | 0.06418762
0.3300021 | 12.74503 | 0.000123439 | 0.06815631
0.3319433 | 12.79128 | 0.0001301706 | 0.07187314
0.3338845 | 12.83765 | 0.0001364133 | 0.07532005
0.3358257 | 12.88412 | 0.0001421358 | 0.07847966
0.3377669 | 12.9307 | 0.0001473083 | 0.08133563
0.3397081 | 12.97736 | 0.000151903 | 0.08387262
0.3416493 | 13.02412 | 0.0001558941 | 0.08607628
0.3435904 | 13.07095 | 0.0001592576 | 0.08793341
0.3455316 | 13.11785 | 0.0001619715 | 0.08943186
0.3474728 | 13.16482 | 0.0001640161 | 0.09056078
0.349414 | 13.21184 | 0.0001653737 | 0.09131041
0.3513552 | 13.25891 | 0.0001660292 | 0.09167235
0.3532964 | 13.30602 | 0.0001659697 | 0.09163949
0.3552376 | 13.35317 | 0.0001651846 | 0.091206
0.3571788 | 13.40034 | 0.0001636663 | 0.09036764
0.35912 | 13.44754 | 0.0001614093 | 0.08912144
0.3610611 | 13.49474 | 0.0001584112 | 0.08746607
0.3630023 | 13.54194 | 0.0001546723 | 0.08540164
0.3649435 | 13.58914 | 0.0001501957 | 0.08292994
0.3668847 | 13.63633 | 0.0001449878 | 0.08005438
0.3688259 | 13.6835 | 0.0001390576 | 0.07678007
0.3707671 | 13.73064 | 0.0001324182 | 0.07311414
0.3727083 | 13.77774 | 0.0001250854 | 0.06906538
0.3746495 | 13.8248 | 0.0001170792 | 0.06464479
0.3765907 | 13.8718 | 0.0001084229 | 0.05986527
0.3785318 | 13.91875 | 9.914398e-05 | 0.05474193
0.380473 | 13.96562 | 8.927345e-05 | 0.04929196
0.3824142 | 14.01243 | 7.88464e-05 | 0.04353471
0.3843554 | 14.05915 | 6.790105e-05 | 0.03749128
0.3862966 | 14.10577 | 5.647938e-05 | 0.03118485
0.3882378 | 14.1523 | 4.462645e-05 | 0.0246403
0.390179 | 14.19873 | 3.239028e-05 | 0.01788416
0.3921202 | 14.24504 | 1.982206e-05 | 0.01094467
0.3940614 | 14.29122 | 6.975436e-06 | 0.003851458
0.3960025 | 14.33728 | -6.093139e-06 | -0.003364301
0.3979437 | 14.3832 | -1.932536e-05 | -0.01067042
0.3998849 | 14.42898 | -3.2661e-05 | -0.01803363
0.4018261 | 14.47461 | -4.603883e-05 | -0.02542015
0.4037673 | 14.52008 | -5.939665e-05 | -0.03279561
0.4057085 | 14.56538 | -7.2672e-05 | -0.04012554
0.4076497 | 14.61051 | -8.580248e-05 | -0.04737548
0.4095909 | 14.65546 | -9.872626e-05 | -0.05451129
0.4115321 | 14.70023 | -0.0001113823 | -0.06149924
0.4134732 | 14.7448 | -0.0001237113 | -0.06830666
0.4154144 | 14.78917 | -0.0001356555 | -0.07490162
0.4173556 | 14.83333 | -0.0001471599 | -0.0812537
0.4192968 | 14.87729 | -0.0001581717 | -0.08733382
0.421238 | 14.92102 | -0.0001686419 | -0.0931149
0.4231792 | 14.96453 | -0.0001785248 | -0.09857169
0.4251204 | 15.0078 | -0.0001877788 | -0.1036813
0.4270616 | 15.05084 | -0.000196367 | -0.1084232
0.4290028 | 15.09363 | -0.0002042567 | -0.1127795
0.4309439 | 15.13618 | -0.0002114201 | -0.1167347
0.4328851 | 15.17847 | -0.0002178342 | -0.1202762
0.4348263 | 15.2205 | -0.0002234811 | -0.1233942
0.4367675 | 15.26226 | -0.0002283482 | -0.1260815
0.4387087 | 15.30375 | -0.0002324281 | -0.1283342
0.4406499 | 15.34497 | -0.000235719 | -0.1301513
0.4425911 | 15.3859 | -0.0002382251 | -0.131535
0.4445323 | 15.42655 | -0.0002399555 | -0.1324904
0.4464735 | 15.4669 | -0.0002409246 | -0.1330255
0.4484146 | 15.50697 | -0.0002411512 | -0.1331506
0.4503558 | 15.54673 | -0.0002406586 | -0.1328786
0.452297 | 15.58619 | -0.0002394743 | -0.1322247
0.4542382 | 15.62534 | -0.0002376293 | -0.131206
0.4561794 | 15.66417 | -0.000235158 | -0.1298415
0.4581206 | 15.7027 | -0.000232098 | -0.1281519
0.4600618 | 15.7409 | -0.0002284894 | -0.1261594
0.462003 | 15.77878 | -0.0002243748 | -0.1238876
0.4639442 | 15.81633 | -0.0002197991 | -0.1213612
0.4658853 | 15.85356 | -0.0002148085 | -0.1186056
0.4678265 | 15.89045 | -0.000209451 | -0.1156475
0.4697677 | 15.927 | -0.0002037754 | -0.1125137
0.4717089 | 15.96322 | -0.0001978315 | -0.1092318
0.4736501 | 15.9991 | -0.0001916694 | -0.1058294
0.4755913 | 16.03463 | -0.0001853392 | -0.1023342
0.4775325 | 16.06982 | -0.0001788908 | -0.09877382
0.4794737 | 16.10467 | -0.0001723739 | -0.0951755
0.4814149 | 16.13916 | -0.0001658366 | -0.09156597
0.483356 | 16.1733 | -0.0001593262 | -0.08797131
0.4852972 | 16.20709 | -0.0001528886 | -0.08441678
0.4872384 | 16.24052 | -0.0001465672 | -0.08092648
0.4891796 | 16.2736 | -0.0001404042 | -0.07752356
0.4911208 | 16.30633 | -0.0001344385 | -0.07422966
0.493062 | 16.33869 | -0.0001287072 | -0.07106515
0.4950032 | 16.3707 | -0.0001232439 | -0.06804861
0.4969444 | 16.40235 | -0.0001180794 | -0.06519703
0.4988856 | 16.43364 | -0.0001132407 | -0.06252538
0.5008267 | 16.46457 | -0.0001087516 | -0.06004676
0.5027679 | 16.49514 | -0.0001046314 | -0.0577718
0.5047091 | 16.52535 | -0.0001008957 | -0.05570914
0.5066503 | 16.5552 | -9.755561e-05 | -0.05386492
0.5085915 | 16.58469 | -9.461871e-05 | -0.05224332
0.5105327 | 16.61382 | -9.20888e-05 | -0.05084644
0.5124739 | 16.64259 | -8.996596e-05 | -0.04967432
0.5144151 | 16.67101 | -8.82474e-05 | -0.04872543
0.5163563 | 16.69906 | -8.692702e-05 | -0.04799638
0.5182974 | 16.72676 | -8.599594e-05 | -0.04748229
0.5202386 | 16.75411 | -8.544303e-05 | -0.04717701
0.5221798 | 16.7811 | -8.525411e-05 | -0.04707269
0.524121 | 16.80773 | -8.54132e-05 | -0.04716054
0.5260622 | 16.83402 | -8.59023e-05 | -0.04743059
0.5280034 | 16.85995 | -8.670144e-05 | -0.04787183
0.5299446 | 16.88554 | -8.778931e-05 | -0.0484725
0.5318858 | 16.91078 | -8.914327e-05 | -0.04922008
0.533827 | 16.93568 | -9.073927e-05 | -0.0501013
0.5357681 | 16.96023 | -9.255253e-05 | -0.05110249
0.5377093 | 16.98445 | -9.455743e-05 | -0.05220948
0.5396505 | 17.00832 | -9.672776e-05 | -0.05340782
0.5415917 | 17.03187 | -9.903731e-05 | -0.05468303
0.5435329 | 17.05507 | -0.0001014596 | -0.05602049
0.5454741 | 17.07795 | -0.0001039681 | -0.05740555
0.5474153 | 17.1005 | -0.0001065367 | -0.05882378
0.5493565 | 17.12273 | -0.0001091397 | -0.06026101
0.5512977 | 17.14463 | -0.0001117526 | -0.06170374
0.5532388 | 17.16621 | -0.0001143513 | -0.06313856
0.55518 | 17.18748 | -0.0001169134 | -0.06455327
0.5571212 | 17.20844 | -0.0001194176 | -0.0659359
0.5590624 | 17.22909 | -0.0001218441 | -0.06727569
0.5610036 | 17.24943 | -0.0001241748 | -0.06856261
0.5629448 | 17.26947 | -0.0001263941 | -0.06978796
0.564886 | 17.28921 | -0.0001284879 | -0.07094405
0.5668272 | 17.30865 | -0.0001304451 | -0.0720247
0.5687684 | 17.32781 | -0.0001322568 | -0.07302506
0.5707095 | 17.34667 | -0.0001339163 | -0.07394131
0.5726507 | 17.36526 | -0.000135419 | -0.07477103
0.5745919 | 17.38356 | -0.0001367626 | -0.07551289
0.5765331 | 17.40158 | -0.0001379461 | -0.07616638
0.5784743 | 17.41934 | -0.0001389706 | -0.07673205
0.5804155 | 17.43682 | -0.0001398387 | -0.07721136
0.5823567 | 17.45404 | -0.0001405538 | -0.07760621
0.5842979 | 17.47101 | -0.0001411212 | -0.07791949
0.5862391 | 17.48771 | -0.0001415467 | -0.07815444
0.5881802 | 17.50416 | -0.0001418373 | -0.07831488
0.5901214 | 17.52037 | -0.0001420003 | -0.07840489
0.5920626 | 17.53634 | -0.0001420441 | -0.07842907
0.5940038 | 17.55206 | -0.0001419773 | -0.07839216
0.595945 | 17.56755 | -0.0001418083 | -0.07829885
0.5978862 | 17.58281 | -0.0001415461 | -0.07815411
0.5998274 | 17.59785 | -0.0001411997 | -0.07796281
0.6017686 | 17.61267 | -0.0001407774 | -0.07772966
0.6037098 | 17.62726 | -0.0001402874 | -0.0774591
0.6056509 | 17.64165 | -0.0001397373 | -0.07715538
0.6075921 | 17.65583 | -0.0001391342 | -0.07682238
0.6095333 | 17.66981 | -0.0001384839 | -0.07646332
0.6114745 | 17.68359 | -0.0001377916 | -0.07608104
0.6134157 | 17.69717 | -0.000137061 | -0.07567768
0.6153569 | 17.71056 | -0.0001362949 | -0.07525464
0.6172981 | 17.72377 | -0.0001354939 | -0.07481238
0.6192393 | 17.7368 | -0.0001346576 | -0.07435064
0.6211805 | 17.74966 | -0.0001337838 | -0.07386817
0.6231216 | 17.76234 | -0.0001328679 | -0.07336245
0.6250628 | 17.77485 | -0.0001319032 | -0.07282982
0.627004 | 17.7872 | -0.0001308813 | -0.07226556
0.6289452 | 17.7994 | -0.0001297907 | -0.07166336
0.6308864 | 17.81144 | -0.0001286178 | -0.07101575
0.6328276 | 17.82333 | -0.0001273462 | -0.07031366
0.6347688 | 17.83508 | -0.000125958 | -0.06954717
0.63671 | 17.84668 | -0.0001244327 | -0.06870501
0.6386512 | 17.85815 | -0.0001227485 | -0.06777509
0.6405923 | 17.86949 | -0.0001208823 | -0.06674466
0.6425335 | 17.8807 | -0.0001188097 | -0.06560029
0.6444747 | 17.89179 | -0.0001165051 | -0.06432778
0.6464159 | 17.90276 | -0.0001139425 | -0.06291286
0.6483571 | 17.91361 | -0.0001110953 | -0.06134083
0.6502983 | 17.92435 | -0.0001079374 | -0.05959717
0.6522395 | 17.93498 | -0.0001044414 | -0.05766689
0.6541807 | 17.94552 | -0.0001005816 | -0.0555357
0.6561219 | 17.95595 | -9.633184e-05 | -0.05318922
0.658063 | 17.96629 | -9.166741e-05 | -0.05061378
0.6600042 | 17.97653 | -8.656404e-05 | -0.04779597
0.6619454 | 17.98669 | -8.099926e-05 | -0.0447234
0.6638866 | 17.99677 | -7.495209e-05 | -0.04138448
0.6658278 | 18.00676 | -6.840264e-05 | -0.03776823
0.667769 | 18.01668 | -6.133412e-05 | -0.03386538
0.6697102 | 18.02653 | -5.37314e-05 | -0.02966757
0.6716514 | 18.0363 | -4.558147e-05 | -0.02516762
0.6735926 | 18.04601 | -3.687469e-05 | -0.02036021
0.6755337 | 18.05566 | -2.760426e-05 | -0.01524158
0.6774749 | 18.06525 | -1.776672e-05 | -0.009809821
0.6794161 | 18.07478 | -7.36158e-06 | -0.004064665
0.6813573 | 18.08426 | 3.60724e-06 | 0.001991722
0.6832985 | 18.09369 | 1.51324e-05 | 0.008355289
0.6852397 | 18.10307 | 2.720184e-05 | 0.01501938
0.6871809 | 18.11241 | 3.979942e-05 | 0.02197508
0.6891221 | 18.12171 | 5.290424e-05 | 0.02921085
0.6910633 | 18.13097 | 6.649016e-05 | 0.03671226
0.6930045 | 18.14019 | 8.052625e-05 | 0.04446223
0.6949456 | 18.14938 | 9.497629e-05 | 0.05244076
0.6968868 | 18.15854 | 0.0001097996 | 0.06062539
0.698828 | 18.16767 | 0.0001249508 | 0.06899103
0.7007692 | 18.17677 | 0.0001403809 | 0.07751073
0.7027104 | 18.18585 | 0.0001560376 | 0.08615549
0.7046516 | 18.19491 | 0.000171865 | 0.09489456
0.7065928 | 18.20396 | 0.0001878053 | 0.1036959
0.708534 | 18.21298 | 0.0002037977 | 0.1125261
0.7104752 | 18.22199 | 0.0002197798 | 0.1213505
0.7124163 | 18.23098 | 0.0002356879 | 0.1301341
0.7143575 | 18.23997 | 0.0002514569 | 0.1388409
0.7162987 | 18.24894 | 0.0002670215 | 0.1474348
0.7182399 | 18.2579 | 0.0002823156 | 0.1558794
0.7201811 | 18.26686 | 0.0002972737 | 0.1641384
0.7221223 | 18.27581 | 0.0003118306 | 0.1721759
0.7240635 | 18.28476 | 0.0003259221 | 0.1799565
0.7260047 | 18.29371 | 0.0003394855 | 0.1874455
0.7279459 | 18.30265 | 0.0003524597 | 0.1946091
0.729887 | 18.31159 | 0.0003647856 | 0.2014149
0.7318282 | 18.32053 | 0.0003764072 | 0.2078317
0.7337694 | 18.32948 | 0.000387271 | 0.2138301
0.7357106 | 18.33842 | 0.000397327 | 0.2193824
0.7376518 | 18.34737 | 0.000406529 | 0.2244633
0.739593 | 18.35632 | 0.0004148351 | 0.2290494
0.7415342 | 18.36527 | 0.0004222078 | 0.2331203
0.7434754 | 18.37423 | 0.0004286147 | 0.2366578
0.7454166 | 18.38319 | 0.0004340285 | 0.239647
0.7473577 | 18.39216 | 0.0004384284 | 0.2420764
0.7492989 | 18.40113 | 0.0004417992 | 0.2439376
0.7512401 | 18.4101 | 0.0004441326 | 0.2452259
0.7531813 | 18.41908 | 0.0004454268 | 0.2459405
0.7551225 | 18.42807 | 0.0004456883 | 0.2460849
0.7570637 | 18.43706 | 0.0004449303 | 0.2456664
0.7590049 | 18.44605 | 0.0004431736 | 0.2446964
0.7609461 | 18.45504 | 0.0004404456 | 0.2431902
0.7628873 | 18.46404 | 0.0004367802 | 0.2411663
0.7648284 | 18.47304 | 0.000432217 | 0.2386468
0.7667696 | 18.48205 | 0.0004268011 | 0.2356564
0.7687108 | 18.49105 | 0.0004205822 | 0.2322227
0.770652 | 18.50005 | 0.0004136151 | 0.2283758
0.7725932 | 18.50906 | 0.0004059585 | 0.2241483
0.7745344 | 18.51806 | 0.0003976741 | 0.2195741
0.7764756 | 18.52706 | 0.0003888279 | 0.2146897
0.7784168 | 18.53605 | 0.0003794877 | 0.2095325
0.780358 | 18.54504 | 0.000369724 | 0.2041416
0.7822991 | 18.55403 | 0.000359609 | 0.1985566
0.7842403 | 18.563 | 0.0003492163 | 0.1928183
0.7861815 | 18.57197 | 0.0003386208 | 0.186968
0.7881227 | 18.58092 | 0.0003278972 | 0.1810471
0.7900639 | 18.58987 | 0.0003171209 | 0.175097
0.7920051 | 18.5988 | 0.0003063666 | 0.169159
0.7939463 | 18.60771 | 0.000295708 | 0.1632739
0.7958875 | 18.6166 | 0.0002852181 | 0.157482
0.7978287 | 18.62548 | 0.0002749675 | 0.1518221
0.7997698 | 18.63433 | 0.0002650253 | 0.1463326
0.801711 | 18.64317 | 0.000255457 | 0.1410495
0.8036522 | 18.65197 | 0.0002463261 | 0.1360079
0.8055934 | 18.66075 | 0.000237692 | 0.1312406
0.8075346 | 18.6695 | 0.0002296101 | 0.1267782
0.8094758 | 18.67821 | 0.0002221314 | 0.1226489
0.811417 | 18.68689 | 0.0002153026 | 0.1188784
0.8133582 | 18.69553 | 0.0002091641 | 0.1154891
0.8152994 | 18.70414 | 0.0002037516 | 0.1125006
0.8172405 | 18.7127 | 0.0001990939 | 0.1099288
0.8191817 | 18.72121 | 0.0001952134 | 0.1077862
0.8211229 | 18.72968 | 0.0001921259 | 0.1060815
0.8230641 | 18.7381 | 0.0001898407 | 0.1048197
0.8250053 | 18.74647 | 0.0001883617 | 0.1040031
0.8269465 | 18.75478 | 0.0001876867 | 0.1036304
0.8288877 | 18.76303 | 0.0001878085 | 0.1036977
0.8308289 | 18.77122 | 0.0001887145 | 0.1041979
0.8327701 | 18.77934 | 0.000190388 | 0.1051219
0.8347112 | 18.7874 | 0.0001928076 | 0.1064579
0.8366524 | 18.79539 | 0.0001959482 | 0.108192
0.8385936 | 18.8033 | 0.0001997813 | 0.1103084
0.8405348 | 18.81114 | 0.0002042747 | 0.1127894
0.842476 | 18.8189 | 0.0002093933 | 0.1156157
0.8444172 | 18.82657 | 0.0002150998 | 0.1187665
0.8463584 | 18.83416 | 0.0002213544 | 0.1222199
0.8482996 | 18.84166 | 0.0002281154 | 0.1259529
0.8502408 | 18.84906 | 0.0002353394 | 0.1299416
0.8521819 | 18.85637 | 0.0002429817 | 0.1341613
0.8541231 | 18.86358 | 0.0002509976 | 0.1385872
0.8560643 | 18.87068 | 0.0002593401 | 0.1431935
0.8580055 | 18.87768 | 0.0002679638 | 0.1479551
0.8599467 | 18.88457 | 0.000276822 | 0.1528461
0.8618879 | 18.89134 | 0.0002858695 | 0.1578416
0.8638291 | 18.898 | 0.0002950611 | 0.1629167
0.8657703 | 18.90454 | 0.0003043528 | 0.1680471
0.8677115 | 18.91095 | 0.0003137029 | 0.1732097
0.8696526 | 18.91723 | 0.0003230701 | 0.1783818
0.8715938 | 18.92339 | 0.0003324167 | 0.1835425
0.873535 | 18.92941 | 0.0003417066 | 0.1886719
0.8754762 | 18.93529 | 0.000350906 | 0.1937512
0.8774174 | 18.94102 | 0.0003599855 | 0.1987645
0.8793586 | 18.94661 | 0.0003689186 | 0.2036968
0.8812998 | 18.95206 | 0.0003776824 | 0.2085357
0.883241 | 18.95734 | 0.0003862581 | 0.2132708
0.8851822 | 18.96248 | 0.0003946305 | 0.2178936
0.8871233 | 18.96745 | 0.0004027889 | 0.2223982
0.8890645 | 18.97225 | 0.000410725 | 0.2267801
0.8910057 | 18.97689 | 0.0004184338 | 0.2310365
0.8929469 | 18.98136 | 0.0004259143 | 0.2351668
0.8948881 | 18.98565 | 0.0004331672 | 0.2391714
0.8968293 | 18.98976 | 0.0004401962 | 0.2430525
0.8987705 | 18.99368 | 0.000447008 | 0.2468136
0.9007117 | 18.99743 | 0.0004536105 | 0.2504591
0.9026529 | 19.00098 | 0.0004600146 | 0.2539951
0.904594 | 19.00433 | 0.0004662319 | 0.257428
0.9065352 | 19.00749 | 0.0004722769 | 0.2607657
0.9084764 | 19.01045 | 0.0004795022 | 0.2647551
0.9104176 | 19.0132 | 0.0004873543 | 0.2690906
0.9123588 | 19.01575 | 0.0004950922 | 0.2733631
0.9143 | 19.01808 | 0.0005027349 | 0.277583
0.9162412 | 19.0202 | 0.0005103018 | 0.281761
0.9181824 | 19.02209 | 0.0005178127 | 0.2859081
0.9201236 | 19.02377 | 0.0005252878 | 0.2900354
0.9220647 | 19.02521 | 0.0005327472 | 0.2941541
0.9240059 | 19.02643 | 0.0005402108 | 0.2982751
0.9259471 | 19.02741 | 0.0005476983 | 0.3024093
0.9278883 | 19.02816 | 0.0005552286 | 0.3065671
0.9298295 | 19.02866 | 0.0005628199 | 0.3107586
0.9317707 | 19.02892 | 0.0005704895 | 0.3149934
0.9337119 | 19.02893 | 0.0005782535 | 0.3192802
0.9356531 | 19.02869 | 0.0005861265 | 0.3236273
0.9375943 | 19.0282 | 0.0005941218 | 0.3280418
0.9395354 | 19.02745 | 0.0006022505 | 0.3325301
0.9414766 | 19.02644 | 0.0006105221 | 0.3370972
0.9434178 | 19.02516 | 0.0006189438 | 0.3417472
0.945359 | 19.02361 | 0.0006275204 | 0.3464827
0.9473002 | 19.0218 | 0.0006362543 | 0.3513051
0.9492414 | 19.01971 | 0.0006451459 | 0.3562146
0.9511826 | 19.01734 | 0.000654193 | 0.3612099
0.9531238 | 19.0147 | 0.0006633919 | 0.366289
0.955065 | 19.01177 | 0.0006727366 | 0.3714487
0.9570061 | 19.00855 | 0.0006822195 | 0.3766846
0.9589473 | 19.00504 | 0.0006918314 | 0.3819918
0.9608885 | 19.00124 | 0.0007015615 | 0.3873642
0.9628297 | 18.99715 | 0.0007113984 | 0.3927956
0.9647709 | 18.99276 | 0.000721326 | 0.3982771
0.9667121 | 18.98806 | 0.0007313314 | 0.4038016
0.9686533 | 18.98307 | 0.0007413987 | 0.4093602
0.9705945 | 18.97776 | 0.0007515111 | 0.4149437
0.9725357 | 18.97215 | 0.0007616509 | 0.4205424
0.9744768 | 18.96622 | 0.0007718001 | 0.4261461
0.976418 | 18.95998 | 0.0007819396 | 0.4317447
0.9783592 | 18.95343 | 0.0007920504 | 0.4373273
0.9803004 | 18.94655 | 0.0008021126 | 0.4428831
0.9822416 | 18.93935 | 0.0008121066 | 0.4484012
0.9841828 | 18.93183 | 0.0008220124 | 0.4538707
0.986124 | 18.92398 | 0.0008318101 | 0.4592804
0.9880652 | 18.91581 | 0.0008414799 | 0.4646195
0.9900064 | 18.9073 | 0.0008510022 | 0.4698773
0.9919475 | 18.89845 | 0.000860358 | 0.475043
0.9938887 | 18.88928 | 0.0008695285 | 0.4801065
0.9958299 | 18.87976 | 0.0008784958 | 0.4850577
0.9977711 | 18.86991 | 0.0008872424 | 0.4898871
0.9997123 | 18.85971 | 0.0008957518 | 0.4945856
1.001653 | 18.84917 | 0.0009040085 | 0.4991445
1.003595 | 18.83828 | 0.0009119981 | 0.5035559
1.005536 | 18.82705 | 0.0009197071 | 0.5078124
1.007477 | 18.81547 | 0.0009271235 | 0.5119073
1.009418 | 18.80354 | 0.0009342368 | 0.5158349
1.011359 | 18.79126 | 0.0009410376 | 0.51959
1.013301 | 18.77862 | 0.0009475179 | 0.523168
1.015242 | 18.76563 | 0.0009536709 | 0.5265654
1.017183 | 18.75228 | 0.0009594912 | 0.529779
1.019124 | 18.73857 | 0.0009649743 | 0.5328065
1.021065 | 18.72451 | 0.000970117 | 0.535646
1.023007 | 18.71008 | 0.0009749174 | 0.5382965
1.024948 | 18.69529 | 0.0009793744 | 0.5407574
1.026889 | 18.68015 | 0.000983488 | 0.5430288
1.02883 | 18.66463 | 0.0009872594 | 0.5451111
1.030771 | 18.64876 | 0.0009906905 | 0.5470056
1.032713 | 18.63251 | 0.0009937843 | 0.5487138
1.034654 | 18.61591 | 0.0009965446 | 0.5502379
1.036595 | 18.59893 | 0.0009989761 | 0.5515805
1.038536 | 18.58159 | 0.001001084 | 0.5527445
1.040477 | 18.56388 | 0.001002876 | 0.5537336
1.042418 | 18.5458 | 0.001004357 | 0.5545515
1.04436 | 18.52735 | 0.001005536 | 0.5552026
1.046301 | 18.50853 | 0.001006422 | 0.5556915
1.048242 | 18.48934 | 0.001007022 | 0.5560232
1.050183 | 18.46978 | 0.001007348 | 0.5562031
1.052124 | 18.44986 | 0.001007409 | 0.5562367
1.054066 | 18.42956 | 0.001007216 | 0.55613
1.056007 | 18.40889 | 0.00100678 | 0.5558892
1.057948 | 18.38785 | 0.001006112 | 0.5555207
1.059889 | 18.36644 | 0.001005226 | 0.5550312
1.06183 | 18.34466 | 0.001004133 | 0.5544276
1.063772 | 18.32251 | 0.001002846 | 0.553717
1.065713 | 18.29999 | 0.001001378 | 0.5529065
1.067654 | 18.2771 | 0.0009997425 | 0.5520036
1.069595 | 18.25384 | 0.0009979534 | 0.5510158
1.071536 | 18.23021 | 0.0009960242 | 0.5499505
1.073477 | 18.20622 | 0.0009939688 | 0.5488157
1.075419 | 18.18185 | 0.0009918013 | 0.5476189
1.07736 | 18.15713 | 0.0009895359 | 0.5463681
1.079301 | 18.13203 | 0.0009871867 | 0.545071
1.081242 | 18.10658 | 0.0009847679 | 0.5437354
1.083183 | 18.08076 | 0.0009822938 | 0.5423694
1.085125 | 18.05457 | 0.0009797784 | 0.5409805
1.087066 | 18.02803 | 0.0009772359 | 0.5395767
1.089007 | 18.00112 | 0.0009746801 | 0.5381655
1.090948 | 17.97386 | 0.0009721248 | 0.5367546
1.092889 | 17.94623 | 0.0009695837 | 0.5353516
1.094831 | 17.91826 | 0.0009670701 | 0.5339637
1.096772 | 17.88992 | 0.0009645972 | 0.5325983
1.098713 | 17.86124 | 0.0009621777 | 0.5312624
1.100654 | 17.8322 | 0.0009598242 | 0.5299629
1.102595 | 17.80281 | 0.0009575488 | 0.5287065
1.104537 | 17.77308 | 0.0009553632 | 0.5274998
1.106478 | 17.74299 | 0.0009532789 | 0.5263489
1.108419 | 17.71257 | 0.0009513066 | 0.5252599
1.11036 | 17.6818 | 0.0009494568 | 0.5242385
1.112301 | 17.65069 | 0.0009477392 | 0.5232902
1.114242 | 17.61924 | 0.0009461633 | 0.5224201
1.116184 | 17.58746 | 0.0009447377 | 0.521633
1.118125 | 17.55534 | 0.0009434706 | 0.5209333
1.120066 | 17.5229 | 0.0009423693 | 0.5203252
1.122007 | 17.49012 | 0.0009414407 | 0.5198125
1.123948 | 17.45702 | 0.0009406908 | 0.5193984
1.12589 | 17.42359 | 0.0009401248 | 0.519086
1.127831 | 17.38984 | 0.0009397474 | 0.5188776
1.129772 | 17.35578 | 0.0009395622 | 0.5187753
1.131713 | 17.32139 | 0.0009395722 | 0.5187808
1.133654 | 17.2867 | 0.0009397792 | 0.5188951
1.135596 | 17.2517 | 0.0009401845 | 0.5191189
1.137537 | 17.21639 | 0.0009407882 | 0.5194523
1.139478 | 17.18077 | 0.00094159 | 0.519895
1.141419 | 17.14486 | 0.0009425886 | 0.5204463
1.14336 | 17.10864 | 0.0009437819 | 0.5211052
1.145301 | 17.07214 | 0.0009451673 | 0.5218701
1.147243 | 17.03534 | 0.0009467413 | 0.5227392
1.149184 | 16.99826 | 0.0009485002 | 0.5237104
1.151125 | 16.96089 | 0.0009504391 | 0.524781
1.153066 | 16.92324 | 0.0009525531 | 0.5259482
1.155007 | 16.88532 | 0.0009548366 | 0.527209
1.156949 | 16.84712 | 0.0009572832 | 0.5285599
1.15889 | 16.80865 | 0.0009598866 | 0.5299973
1.160831 | 16.76992 | 0.0009626396 | 0.5315174
1.162772 | 16.73093 | 0.0009655349 | 0.533116
1.164713 | 16.69168 | 0.0009685649 | 0.534789
1.166655 | 16.65217 | 0.0009717213 | 0.5365318
1.168596 | 16.61242 | 0.000974996 | 0.5383399
1.170537 | 16.57242 | 0.0009783803 | 0.5402085
1.172478 | 16.53218 | 0.0009818655 | 0.5421329
1.174419 | 16.4917 | 0.0009854427 | 0.544108
1.17636 | 16.45099 | 0.0009891027 | 0.5461289
1.178302 | 16.41005 | 0.0009928365 | 0.5481905
1.180243 | 16.36889 | 0.0009966347 | 0.5502877
1.182184 | 16.32751 | 0.001000488 | 0.5524153
1.184125 | 16.28592 | 0.001004387 | 0.5545683
1.186066 | 16.24411 | 0.001008323 | 0.5567415
1.188008 | 16.2021 | 0.001012287 | 0.55893
1.189949 | 16.15989 | 0.001016269 | 0.5611286
1.19189 | 16.11749 | 0.00102026 | 0.5633325
1.193831 | 16.07489 | 0.001024253 | 0.5655369
1.195772 | 16.0321 | 0.001028237 | 0.567737
1.197714 | 15.98914 | 0.001032206 | 0.5699282
1.199655 | 15.946 | 0.001036151 | 0.5721062
1.201596 | 15.90269 | 0.001040063 | 0.5742665
1.203537 | 15.85921 | 0.001043936 | 0.576405
1.205478 | 15.81557 | 0.001047762 | 0.5785174
1.20742 | 15.77178 | 0.001051533 | 0.5805995
1.209361 | 15.72783 | 0.001055242 | 0.5826472
1.211302 | 15.68374 | 0.00105888 | 0.5846563
1.213243 | 15.63951 | 0.001062442 | 0.5866227
1.215184 | 15.59515 | 0.001065918 | 0.5885421
1.217125 | 15.55066 | 0.001069301 | 0.5904101
1.219067 | 15.50604 | 0.001072583 | 0.5922224
1.221008 | 15.46131 | 0.001075756 | 0.5939744
1.222949 | 15.41646 | 0.001078812 | 0.5956614
1.22489 | 15.37151 | 0.001081741 | 0.5972785
1.226831 | 15.32645 | 0.001084534 | 0.5988208
1.228773 | 15.2813 | 0.001087182 | 0.600283
1.230714 | 15.23606 | 0.001089676 | 0.6016597
1.232655 | 15.19074 | 0.001092004 | 0.6029454
1.234596 | 15.14533 | 0.001094157 | 0.6041343
1.236537 | 15.09986 | 0.001096124 | 0.6052202
1.238479 | 15.05431 | 0.001097893 | 0.6061972
1.24042 | 15.00871 | 0.001099454 | 0.6070586
1.242361 | 14.96305 | 0.001100792 | 0.6077979
1.244302 | 14.91735 | 0.001101898 | 0.6084081
1.246243 | 14.87159 | 0.001102756 | 0.608882
1.248184 | 14.82581 | 0.001103354 | 0.6092123
1.250126 | 14.77999 | 0.001103678 | 0.6093913
1.252067 | 14.73414 | 0.001103714 | 0.609411
1.254008 | 14.68828 | 0.001103446 | 0.6092632
1.255949 | 14.6424 | 0.00110286 | 0.6089395
1.25789 | 14.59652 | 0.001101939 | 0.6084309
1.259832 | 14.55063 | 0.001100667 | 0.6077285
1.261773 | 14.50475 | 0.001099027 | 0.606823
1.263714 | 14.45888 | 0.001097002 | 0.6057048
1.265655 | 14.41303 | 0.001094574 | 0.6043646
1.267596 | 14.3672 | 0.001091728 | 0.6027931
1.269538 | 14.3214 | 0.001088446 | 0.6009811
1.271479 | 14.27563 | 0.001084713 | 0.5989198
1.27342 | 14.22991 | 0.001080513 | 0.5966009
1.275361 | 14.18423 | 0.001075833 | 0.5940167
1.277302 | 14.13861 | 0.001070659 | 0.5911599
1.279244 | 14.09305 | 0.00106498 | 0.5880243
1.281185 | 14.04755 | 0.001058786 | 0.5846043
1.283126 | 14.00213 | 0.001052069 | 0.5808955
1.285067 | 13.95678 | 0.001044823 | 0.5768946
1.287008 | 13.91152 | 0.001037044 | 0.5725992
1.288949 | 13.86635 | 0.001028729 | 0.5680085
1.290891 | 13.82127 | 0.00101988 | 0.5631225
1.292832 | 13.7763 | 0.001010499 | 0.5579428
1.294773 | 13.73143 | 0.001000591 | 0.5524723
1.296714 | 13.68669 | 0.0009901644 | 0.5467151
1.298655 | 13.64206 | 0.0009792285 | 0.5406769
1.300597 | 13.59755 | 0.0009677964 | 0.5343647
1.302538 | 13.55318 | 0.0009558839 | 0.5277872
1.304479 | 13.50895 | 0.0009435091 | 0.5209546
1.30642 | 13.46487 | 0.0009306936 | 0.5138785
1.308361 | 13.42093 | 0.0009174614 | 0.5065724
1.310303 | 13.37715 | 0.00090384 | 0.4990514
1.312244 | 13.33353 | 0.0008898598 | 0.4913323
1.314185 | 13.29008 | 0.0008755545 | 0.4834337
1.316126 | 13.2468 | 0.000860961 | 0.475376
1.318067 | 13.2037 | 0.0008461198 | 0.4671815
1.320008 | 13.16079 | 0.0008310746 | 0.4588743
1.32195 | 13.11807 | 0.0008158729 | 0.4504808
1.323891 | 13.07554 | 0.0008005653 | 0.4420288
1.325832 | 13.03321 | 0.0007852059 | 0.4335481
1.327773 | 12.99109 | 0.0007698512 | 0.4250701
1.329714 | 12.94919 | 0.0007545595 | 0.4166269
1.331656 | 12.9075 | 0.000739391 | 0.4082516
1.333597 | 12.86603 | 0.0007244065 | 0.399978
1.335538 | 12.8248 | 0.0007096675 | 0.3918399
1.337479 | 12.7838 | 0.0006952353 | 0.3838712
1.33942 | 12.74303 | 0.0006811704 | 0.3761054
1.341362 | 12.70251 | 0.0006675324 | 0.3685752
1.343303 | 12.66224 | 0.0006543791 | 0.3613127
1.345244 | 12.62222 | 0.0006417663 | 0.3543486
1.347185 | 12.58246 | 0.0006297476 | 0.3477125
1.349126 | 12.54297 | 0.0006183743 | 0.3414327
1.351067 | 12.50374 | 0.0006076952 | 0.3355363
1.353009 | 12.46479 | 0.0005977566 | 0.3300488
1.35495 | 12.42611 | 0.0005886021 | 0.3249942
1.356891 | 12.38772 | 0.0005802725 | 0.320395
1.358832 | 12.34961 | 0.0005728057 | 0.3162722
1.360773 | 12.3118 | 0.0005662364 | 0.312645
1.362715 | 12.27428 | 0.0005605962 | 0.3095308
1.364656 | 12.23706 | 0.0005559134 | 0.3069452
1.366597 | 12.20014 | 0.0005522128 | 0.304902
1.368538 | 12.16353 | 0.0005495157 | 0.3034128
1.370479 | 12.12723 | 0.0005478397 | 0.3024874
1.372421 | 12.09125 | 0.0005471984 | 0.3021333
1.374362 | 12.05559 | 0.0005476017 | 0.302356
1.376303 | 12.02025 | 0.0005490551 | 0.3031584
1.378244 | 11.98523 | 0.0005515591 | 0.304541
1.380185 | 11.95055 | 0.000555109 | 0.3065011
1.382127 | 11.9162 | 0.0005596944 | 0.3090329
1.384068 | 11.88218 | 0.0005652981 | 0.3121269
1.386009 | 11.84851 | 0.0005718963 | 0.3157702
1.38795 | 11.81517 | 0.0005794584 | 0.3199455
1.389891 | 11.78219 | 0.0005879468 | 0.3246323
1.391832 | 11.74955 | 0.0005973179 | 0.3298065
1.393774 | 11.71726 | 0.0006075223 | 0.3354409
1.395715 | 11.68532 | 0.0006185055 | 0.3415052
1.397656 | 11.65375 | 0.0006302077 | 0.3479665
1.399597 | 11.62253 | 0.0006425651 | 0.3547896
1.401538 | 11.59167 | 0.0006555095 | 0.3619368
1.40348 | 11.56117 | 0.0006689695 | 0.3693687
1.405421 | 11.53104 | 0.0006828704 | 0.377044
1.407362 | 11.50128 | 0.0006971347 | 0.38492
1.409303 | 11.47188 | 0.000711683 | 0.3929528
1.411244 | 11.44286 | 0.0007264341 | 0.4010975
1.413186 | 11.41421 | 0.0007413053 | 0.4093086
1.415127 | 11.38593 | 0.0007562135 | 0.4175401
1.417068 | 11.35802 | 0.000771075 | 0.4257458
1.419009 | 11.33049 | 0.0007858063 | 0.4338796
1.42095 | 11.30334 | 0.0008003247 | 0.4418959
1.422891 | 11.27656 | 0.0008145482 | 0.4497494
1.424833 | 11.25017 | 0.0008283969 | 0.4573958
1.426774 | 11.22415 | 0.0008417923 | 0.4647921
1.428715 | 11.19851 | 0.0008546589 | 0.4718963
1.430656 | 11.17326 | 0.0008669238 | 0.4786683
1.432597 | 11.14838 | 0.0008785177 | 0.4850699
1.434539 | 11.12388 | 0.0008893752 | 0.4910648
1.43648 | 11.09977 | 0.0008994352 | 0.4966193
1.438421 | 11.07603 | 0.0009086413 | 0.5017025
1.440362 | 11.05268 | 0.0009169426 | 0.506286
1.442303 | 11.02971 | 0.0009242938 | 0.5103449
1.444245 | 11.00711 | 0.0009306559 | 0.5138577
1.446186 | 10.98489 | 0.0009359965 | 0.5168065
1.448127 | 10.96305 | 0.0009402906 | 0.5191775
1.450068 | 10.94159 | 0.0009435204 | 0.5209608
1.452009 | 10.92051 | 0.0009456759 | 0.522151
1.453951 | 10.8998 | 0.0009467546 | 0.5227465
1.455892 | 10.87946 | 0.0009467603 | 0.5227497
1.457833 | 10.85949 | 0.0009457036 | 0.5221663
1.459774 | 10.8399 | 0.000943601 | 0.5210053
1.461715 | 10.82067 | 0.0009404746 | 0.5192791
1.463656 | 10.80182 | 0.0009363515 | 0.5170025
1.465598 | 10.78332 | 0.0009312637 | 0.5141933
1.467539 | 10.76519 | 0.0009252474 | 0.5108715
1.46948 | 10.74743 | 0.0009183432 | 0.5070593
1.471421 | 10.73001 | 0.000910595 | 0.5027812
1.473362 | 10.71296 | 0.0009020501 | 0.4980631
1.475304 | 10.69626 | 0.0008927588 | 0.492933
1.477245 | 10.67991 | 0.0008827741 | 0.48742
1.479186 | 10.66391 | 0.0008721508 | 0.4815544
1.481127 | 10.64825 | 0.0008609461 | 0.4753677
1.483068 | 10.63294 | 0.0008492182 | 0.4688922
1.48501 | 10.61797 | 0.0008370267 | 0.4621607
1.486951 | 10.60333 | 0.0008244318 | 0.4552066
1.488892 | 10.58902 | 0.0008114943 | 0.4480632
1.490833 | 10.57505 | 0.0007982749 | 0.4407641
1.492774 | 10.56139 | 0.0007848339 | 0.4333427
1.494715 | 10.54807 | 0.000771231 | 0.4258319
1.496657 | 10.53505 | 0.0007575249 | 0.4182641
1.498598 | 10.52236 | 0.0007437727 | 0.410671
1.500539 | 10.50997 | 0.0007300299 | 0.4030829
1.50248 | 10.49789 | 0.0007163498 | 0.3955295
1.504421 | 10.48611 | 0.0007027832 | 0.3880388
1.506363 | 10.47462 | 0.0006893779 | 0.3806371
1.508304 | 10.46344 | 0.0006761787 | 0.3733492
1.510245 | 10.45253 | 0.0006632265 | 0.3661977
1.512186 | 10.44192 | 0.0006505584 | 0.3592031
1.514127 | 10.43158 | 0.0006382075 | 0.3523836
1.516069 | 10.42152 | 0.0006262026 | 0.3457551
1.51801 | 10.41173 | 0.0006145685 | 0.3393314
1.519951 | 10.4022 | 0.0006033264 | 0.3331241
1.521892 | 10.39293 | 0.0005924937 | 0.3271429
1.523833 | 10.38392 | 0.0005820845 | 0.3213955
1.525775 | 10.37516 | 0.0005721094 | 0.3158878
1.527716 | 10.36664 | 0.0005625759 | 0.3106239
1.529657 | 10.35836 | 0.0005534887 | 0.3056065
1.531598 | 10.35032 | 0.0005448495 | 0.3008363
1.533539 | 10.34251 | 0.0005366571 | 0.296313
1.53548 | 10.33492 | 0.0005289082 | 0.2920344
1.537422 | 10.32755 | 0.0005215969 | 0.2879975
1.539363 | 10.32039 | 0.000514715 | 0.2841977
1.541304 | 10.31344 | 0.0005082525 | 0.2806295
1.543245 | 10.30669 | 0.0005021973 | 0.2772861
1.545186 | 10.30014 | 0.0004965356 | 0.2741601
1.547128 | 10.29378 | 0.0004912522 | 0.2712429
1.549069 | 10.28761 | 0.0004863303 | 0.2685252
1.55101 | 10.28161 | 0.0004817518 | 0.2659972
1.552951 | 10.27579 | 0.0004774977 | 0.2636483
1.554892 | 10.27014 | 0.0004735478 | 0.2614674
1.556834 | 10.26466 | 0.0004698814 | 0.259443
1.558775 | 10.25933 | 0.0004664768 | 0.2575632
1.560716 | 10.25415 | 0.0004633123 | 0.2558159
1.562657 | 10.24912 | 0.0004603654 | 0.2541888
1.564598 | 10.24423 | 0.0004576137 | 0.2526695
1.566539 | 10.23947 | 0.0004550349 | 0.2512456
1.568481 | 10.23485 | 0.0004526067 | 0.2499049
1.570422 | 10.23035 | 0.0004503071 | 0.2486351
1.572363 | 10.22597 | 0.0004481145 | 0.2474245
1.574304 | 10.2217 | 0.0004460082 | 0.2462616
1.576245 | 10.21754 | 0.0004439682 | 0.2451352
1.578187 | 10.21348 | 0.0004419751 | 0.2440347
1.580128 | 10.20952 | 0.0004400106 | 0.24295
1.582069 | 10.20565 | 0.0004380574 | 0.2418715
1.58401 | 10.20187 | 0.0004360987 | 0.24079
1.585951 | 10.19817 | 0.0004341188 | 0.2396969
1.587893 | 10.19455 | 0.000432103 | 0.2385839
1.589834 | 10.191 | 0.0004300372 | 0.2374432
1.591775 | 10.18752 | 0.0004279084 | 0.2362678
1.593716 | 10.1841 | 0.0004257042 | 0.2350508
1.595657 | 10.18073 | 0.0004234132 | 0.2337858
1.597598 | 10.17742 | 0.000421025 | 0.2324672
1.59954 | 10.17416 | 0.0004185299 | 0.2310895
1.601481 | 10.17094 | 0.000415919 | 0.2296479
1.603422 | 10.16776 | 0.0004131844 | 0.228138
1.605363 | 10.16461 | 0.0004103189 | 0.2265558
1.607304 | 10.1615 | 0.0004073163 | 0.224898
1.609246 | 10.15841 | 0.0004041711 | 0.2231614
1.611187 | 10.15534 | 0.0004008788 | 0.2213435
1.613128 | 10.1523 | 0.0003974355 | 0.2194423
1.615069 | 10.14926 | 0.0003938384 | 0.2174562
1.61701 | 10.14624 | 0.0003900854 | 0.215384
1.618952 | 10.14323 | 0.0003861752 | 0.213225
1.620893 | 10.14022 | 0.0003821074 | 0.210979
1.622834 | 10.13722 | 0.0003778824 | 0.2086462
1.624775 | 10.13421 | 0.0003735014 | 0.2062272
1.626716 | 10.13119 | 0.0003689665 | 0.2037233
1.628658 | 10.12817 | 0.0003642805 | 0.201136
1.630599 | 10.12514 | 0.0003594472 | 0.1984672
1.63254 | 10.1221 | 0.0003544709 | 0.1957196
1.634481 | 10.11904 | 0.0003493571 | 0.1928961
1.636422 | 10.11597 | 0.0003441118 | 0.1899999
1.638363 | 10.11288 | 0.0003387419 | 0.1870349
1.640305 | 10.10976 | 0.0003332552 | 0.1840054
1.642246 | 10.10662 | 0.00032766 | 0.1809161
1.644187 | 10.10346 | 0.0003219655 | 0.1777719
1.646128 | 10.10028 | 0.0003161815 | 0.1745783
1.648069 | 10.09706 | 0.000310318 | 0.1713408
1.650011 | 10.09382 | 0.0003043859 | 0.1680654
1.651952 | 10.09055 | 0.0002983964 | 0.1647583
1.653893 | 10.08725 | 0.0002923609 | 0.1614259
1.655834 | 10.08392 | 0.0002862913 | 0.1580745
1.657775 | 10.08056 | 0.0002801996 | 0.154711
1.659717 | 10.07717 | 0.0002740981 | 0.1513421
1.661658 | 10.07375 | 0.000267999 | 0.1479745
1.663599 | 10.0703 | 0.0002619148 | 0.1446151
1.66554 | 10.06682 | 0.0002558578 | 0.1412708
1.667481 | 10.06331 | 0.0002498402 | 0.1379482
1.669422 | 10.05977 | 0.0002438744 | 0.1346542
1.671364 | 10.0562 | 0.0002379721 | 0.1313953
1.673305 | 10.0526 | 0.0002321451 | 0.1281779
1.675246 | 10.04897 | 0.0002264047 | 0.1250084
1.677187 | 10.04532 | 0.000220762 | 0.1218928
1.679128 | 10.04165 | 0.0002152273 | 0.1188369
1.68107 | 10.03795 | 0.0002098109 | 0.1158462
1.683011 | 10.03424 | 0.000204522 | 0.112926
1.684952 | 10.0305 | 0.0001993695 | 0.110081
1.686893 | 10.02674 | 0.0001943616 | 0.1073159
1.688834 | 10.02298 | 0.0001895055 | 0.1046346
1.690776 | 10.01919 | 0.0001848077 | 0.1020408
1.692717 | 10.0154 | 0.000180274 | 0.09953754
1.694658 | 10.0116 | 0.000175909 | 0.09712743
1.696599 | 10.00779 | 0.0001717165 | 0.09481253
1.69854 | 10.00399 | 0.000167699 | 0.09259427
1.700482 | 10.00018 | 0.000163858 | 0.09047349
1.702423 | 9.99637 | 0.0001601939 | 0.08845037
1.704364 | 9.992569 | 0.0001567059 | 0.08652449
1.706305 | 9.988777 | 0.0001533922 | 0.08469486
1.708246 | 9.984997 | 0.0001502501 | 0.08295995
1.710187 | 9.981233 | 0.0001472759 | 0.08131775
1.712129 | 9.977487 | 0.0001444651 | 0.0797658
1.71407 | 9.973762 | 0.0001418126 | 0.07830124
1.716011 | 9.970063 | 0.0001393125 | 0.0769208
1.717952 | 9.966393 | 0.0001369583 | 0.07562093
1.719893 | 9.962755 | 0.000134743 | 0.07439776
1.721835 | 9.959153 | 0.0001326591 | 0.07324718
1.723776 | 9.95559 | 0.0001306989 | 0.07216487
1.725717 | 9.952069 | 0.0001288543 | 0.07114634
1.727658 | 9.948595 | 0.0001271168 | 0.07018698
1.729599 | 9.945171 | 0.0001254779 | 0.06928208
1.731541 | 9.9418 | 0.000123929 | 0.06842689
1.733482 | 9.938486 | 0.0001224616 | 0.06761665
1.735423 | 9.935232 | 0.000121067 | 0.06684663
1.737364 | 9.932042 | 0.0001197368 | 0.06611216
1.739305 | 9.928919 | 0.0001184628 | 0.06540872
1.741246 | 9.925866 | 0.000117237 | 0.0647319
1.743188 | 9.922886 | 0.0001160518 | 0.06407752
1.745129 | 9.919983 | 0.0001149001 | 0.06344161
1.74707 | 9.917159 | 0.0001137752 | 0.06282047
1.749011 | 9.914417 | 0.0001126709 | 0.06221075
1.750952 | 9.911761 | 0.0001115818 | 0.06160941
1.752894 | 9.909191 | 0.0001105031 | 0.06101383
1.754835 | 9.906712 | 0.0001094309 | 0.06042182
1.756776 | 9.904326 | 0.0001083621 | 0.05983168
1.758717 | 9.902033 | 0.0001072945 | 0.0592422
1.760658 | 9.899837 | 0.0001062269 | 0.05865274
1.7626 | 9.897739 | 0.0001051593 | 0.05806326
1.764541 | 9.895741 | 0.0001040927 | 0.05747435
1.766482 | 9.893844 | 0.0001030293 | 0.05688721
1.768423 | 9.892048 | 0.0001019724 | 0.05630364
1.770364 | 9.890356 | 0.0001009261 | 0.05572593
1.772305 | 9.888767 | 9.989542e-05 | 0.05515683
1.774247 | 9.887282 | 9.888601e-05 | 0.05459949
1.776188 | 9.885901 | 9.790422e-05 | 0.0540574
1.778129 | 9.884623 | 9.695687e-05 | 0.05353433
1.78007 | 9.883449 | 9.605118e-05 | 0.05303426
1.782011 | 9.882377 | 9.519468e-05 | 0.05256134
1.783953 | 9.881407 | 9.439507e-05 | 0.05211984
1.785894 | 9.880537 | 9.366014e-05 | 0.05171405
1.787835 | 9.879765 | 9.299768e-05 | 0.05134827
1.789776 | 9.879089 | 9.241532e-05 | 0.05102673
1.791717 | 9.878508 | 9.192048e-05 | 0.05075351
1.793659 | 9.878017 | 9.152024e-05 | 0.05053252
1.7956 | 9.877616 | 9.122123e-05 | 0.05036742
1.797541 | 9.877299 | 9.102953e-05 | 0.05026157
1.799482 | 9.877063 | 9.095056e-05 | 0.05021797
1.801423 | 9.876904 | 9.098899e-05 | 0.05023919
1.803365 | 9.876819 | 9.114863e-05 | 0.05032733
1.805306 | 9.876801 | 9.143229e-05 | 0.05048395
1.807247 | 9.876847 | 9.184173e-05 | 0.05071002
1.809188 | 9.87695 | 9.23775e-05 | 0.05100585
1.811129 | 9.877106 | 9.303889e-05 | 0.05137103
1.81307 | 9.877307 | 9.382376e-05 | 0.05180439
1.815012 | 9.877548 | 9.472851e-05 | 0.05230395
1.816953 | 9.877822 | 9.574789e-05 | 0.05286679
1.818894 | 9.878121 | 9.687496e-05 | 0.0534891
1.820835 | 9.878439 | 9.810096e-05 | 0.05416603
1.822776 | 9.878769 | 9.94152e-05 | 0.05489169
1.824718 | 9.879102 | 0.000100805 | 0.05565904
1.826659 | 9.87943 | 0.0001022554 | 0.05645988
1.8286 | 9.879745 | 0.0001037495 | 0.05728484
1.830541 | 9.880039 | 0.0001052683 | 0.05812345
1.832482 | 9.880302 | 0.0001067912 | 0.0589643
1.834424 | 9.880528 | 0.0001082959 | 0.05979513
1.836365 | 9.880706 | 0.0001097591 | 0.06060304
1.838306 | 9.880827 | 0.0001111563 | 0.0613745
1.840247 | 9.880884 | 0.0001124623 | 0.06209561
1.842188 | 9.880866 | 0.0001136514 | 0.06275212
1.844129 | 9.880765 | 0.0001146973 | 0.06332962
1.846071 | 9.880572 | 0.000115574 | 0.06381367
1.848012 | 9.880279 | 0.0001162553 | 0.06418989
1.849953 | 9.879878 | 0.0001167158 | 0.06444413
1.851894 | 9.879359 | 0.0001169303 | 0.06456258
1.853835 | 9.878716 | 0.0001168747 | 0.06453189
1.855777 | 9.87794 | 0.000116526 | 0.06433934
1.857718 | 9.877025 | 0.0001158623 | 0.06397289
1.859659 | 9.875965 | 0.0001148635 | 0.06342142
1.8616 | 9.874753 | 0.0001135112 | 0.06267475
1.863541 | 9.873384 | 0.000111789 | 0.06172384
1.865483 | 9.871855 | 0.0001096828 | 0.06056089
1.867424 | 9.87016 | 0.0001071809 | 0.05917947
1.869365 | 9.8683 | 0.0001042743 | 0.05757464
1.871306 | 9.86627 | 0.0001009572 | 0.05574312
1.873247 | 9.864073 | 9.722678e-05 | 0.05368336
1.875189 | 9.861707 | 9.308358e-05 | 0.0513957
1.87713 | 9.859177 | 8.85319e-05 | 0.04888251
1.879071 | 9.856486 | 8.35799e-05 | 0.04614829
1.881012 | 9.853641 | 7.823983e-05 | 0.04319979
1.882953 | 9.850648 | 7.252827e-05 | 0.04004618
1.884894 | 9.847518 | 6.64664e-05 | 0.03669914
1.886836 | 9.844262 | 6.008017e-05 | 0.03317301
1.888777 | 9.840896 | 5.340056e-05 | 0.02948489
1.890718 | 9.837434 | 4.646379e-05 | 0.02565479
1.892659 | 9.833898 | 3.931134e-05 | 0.02170559
1.8946 | 9.830309 | 3.198958e-05 | 0.01766291
1.896542 | 9.826694 | 2.454938e-05 | 0.01355484
1.898483 | 9.823079 | 1.704566e-05 | 0.009411689
1.900424 | 9.819499 | 9.536961e-06 | 0.005265792
1.902365 | 9.815989 | 2.085039e-06 | 0.001151246
1.904306 | 9.81259 | -5.245577e-06 | -0.002896323
1.906248 | 9.809345 | -1.238802e-05 | -0.00683999
1.908189 | 9.806304 | -1.927349e-05 | -0.01064177
1.91013 | 9.80352 | -2.583171e-05 | -0.01426287
1.912071 | 9.801052 | -3.199135e-05 | -0.01766389
1.914012 | 9.798966 | -3.768046e-05 | -0.02080511
1.915953 | 9.797329 | -4.282688e-05 | -0.02364668
1.917895 | 9.79622 | -4.73587e-05 | -0.0261489
1.919836 | 9.795719 | -5.120468e-05 | -0.02827245
1.921777 | 9.795917 | -5.429472e-05 | -0.0299786
1.923718 | 9.796909 | -5.656023e-05 | -0.03122949
1.925659 | 9.798799 | -5.793463e-05 | -0.03198836
1.927601 | 9.8017 | -5.835369e-05 | -0.03221975
1.929542 | 9.80573 | -5.775477e-05 | -0.03188905
1.931483 | 9.811019 | -5.598821e-05 | -0.03091365
1.933424 | 9.817705 | -5.306929e-05 | -0.02930199
1.935365 | 9.825938 | -4.896574e-05 | -0.02703623
1.937307 | 9.835876 | -4.362883e-05 | -0.02408947
1.939248 | 9.795087 | -3.701437e-05 | -0.02043733
1.94022 | 9.795087 | -3.701437e-05 | -0.02043733
1.942157 | 9.807375 | -3.91493e-05 | -0.02161612
1.944093 | 9.820672 | -4.070525e-05 | -0.02247523
1.94603 | 9.834917 | -4.165504e-05 | -0.02299965
1.947967 | 9.850051 | -4.197796e-05 | -0.02317795
1.949904 | 9.866017 | -4.16602e-05 | -0.0230025
1.951841 | 9.882762 | -4.069525e-05 | -0.02246971
1.953778 | 9.900234 | -3.908416e-05 | -0.02158015
1.955715 | 9.918386 | -3.683525e-05 | -0.02033843
1.957652 | 9.937169 | -3.396371e-05 | -0.01875292
1.959588 | 9.95654 | -3.049106e-05 | -0.01683551
1.961525 | 9.976457 | -2.644475e-05 | -0.01460136
1.963462 | 9.996879 | -2.185761e-05 | -0.01206859
1.965399 | 10.01777 | -1.676745e-05 | -0.009258076
1.967336 | 10.03909 | -1.121655e-05 | -0.006193171
1.969273 | 10.06081 | -5.251197e-06 | -0.002899426
1.97121 | 10.08289 | 1.078788e-06 | 0.0005956483
1.973147 | 10.10531 | 7.720522e-06 | 0.004262854
1.975084 | 10.12803 | 1.461853e-05 | 0.008071559
1.97702 | 10.15104 | 2.171521e-05 | 0.01198996
1.978957 | 10.17429 | 2.895134e-05 | 0.01598536
1.980894 | 10.19778 | 3.626649e-05 | 0.02002439
1.982831 | 10.22147 | 4.359954e-05 | 0.0240733
1.984768 | 10.24534 | 5.088916e-05 | 0.02809823
1.986705 | 10.26938 | 5.807423e-05 | 0.03206544
1.988642 | 10.29357 | 6.509438e-05 | 0.03594159
1.990579 | 10.31789 | 7.18904e-05 | 0.03969398
1.992515 | 10.34232 | 7.840476e-05 | 0.04329086
1.994452 | 10.36686 | 8.458204e-05 | 0.04670162
1.996389 | 10.39147 | 9.036947e-05 | 0.04989712
1.998326 | 10.41617 | 9.571731e-05 | 0.05284991
2.000263 | 10.44092 | 0.0001005794 | 0.0555345
2.0022 | 10.46573 | 0.0001049136 | 0.05792762
2.004137 | 10.49058 | 0.0001086823 | 0.06000849
2.006074 | 10.51546 | 0.0001118528 | 0.06175907
2.00801 | 10.54037 | 0.0001143979 | 0.06316434
2.009947 | 10.56531 | 0.0001162963 | 0.06421253
2.011884 | 10.59025 | 0.0001175331 | 0.06489542
2.013821 | 10.6152 | 0.0001181002 | 0.06520855
2.015758 | 10.64016 | 0.000117997 | 0.06515154
2.017695 | 10.66512 | 0.0001172301 | 0.06472808
2.019632 | 10.69008 | 0.0001158133 | 0.06394582
2.021569 | 10.71503 | 0.0001137671 | 0.06281603
2.023505 | 10.73998 | 0.0001111181 | 0.06135341
2.025442 | 10.76492 | 0.0001078986 | 0.05957578
2.027379 | 10.78985 | 0.0001041461 | 0.05750381
2.029316 | 10.81478 | 9.990261e-05 | 0.0551608
2.031253 | 10.83969 | 9.521471e-05 | 0.0525724
2.03319 | 10.8646 | 9.013259e-05 | 0.04976633
2.035127 | 10.8895 | 8.470976e-05 | 0.04677214
2.037064 | 10.9144 | 7.900256e-05 | 0.04362093
2.039 | 10.9393 | 7.306968e-05 | 0.04034511
2.040937 | 10.9642 | 6.697168e-05 | 0.03697813
2.042874 | 10.9891 | 6.077053e-05 | 0.03355419
2.044811 | 11.014 | 5.452913e-05 | 0.03010803
2.046748 | 11.03892 | 4.831082e-05 | 0.02667461
2.048685 | 11.06384 | 4.217893e-05 | 0.02328892
2.050622 | 11.08879 | 3.619629e-05 | 0.01998563
2.052559 | 11.11375 | 3.042475e-05 | 0.0167989
2.054495 | 11.13874 | 2.492474e-05 | 0.01376209
2.056432 | 11.16376 | 1.975474e-05 | 0.0109075
2.058369 | 11.18881 | 1.497087e-05 | 0.008266104
2.060306 | 11.2139 | 1.062636e-05 | 0.005867298
2.062243 | 11.23903 | 6.771097e-06 | 0.003738633
2.06418 | 11.26421 | 3.451171e-06 | 0.00190555
2.066117 | 11.28945 | 7.083715e-07 | 0.0003911244
2.068054 | 11.31474 | -1.420273e-06 | -0.0007841979
2.06999 | 11.34009 | -2.902971e-06 | -0.001602863
2.071927 | 11.36552 | -3.713641e-06 | -0.002050471
2.073864 | 11.39101 | -3.832387e-06 | -0.002116036
2.075801 | 11.41659 | -3.245969e-06 | -0.001792248
2.077738 | 11.44225 | -1.948279e-06 | -0.001075734
2.079675 | 11.46799 | 5.933947e-08 | 3.276404e-05
2.081612 | 11.49384 | 2.768275e-06 | 0.001528492
2.083549 | 11.51978 | 6.163105e-06 | 0.003402933
2.085486 | 11.54582 | 1.022207e-05 | 0.005644071
2.087422 | 11.57198 | 1.491753e-05 | 0.008236653
2.089359 | 11.59825 | 2.021648e-05 | 0.01116245
2.091296 | 11.62464 | 2.608098e-05 | 0.0144005
2.093233 | 11.65116 | 3.246863e-05 | 0.01792742
2.09517 | 11.67781 | 3.933308e-05 | 0.02171759
2.097107 | 11.70459 | 4.662446e-05 | 0.0257435
2.099044 | 11.73151 | 5.428988e-05 | 0.02997593
2.100981 | 11.75857 | 6.227391e-05 | 0.03438428
2.102917 | 11.78578 | 7.051902e-05 | 0.03893678
2.104854 | 11.81314 | 7.896607e-05 | 0.04360078
2.106791 | 11.84066 | 8.755479e-05 | 0.04834301
2.108728 | 11.86834 | 9.622427e-05 | 0.05312982
2.110665 | 11.89619 | 0.0001049134 | 0.05792747
2.112602 | 11.9242 | 0.0001135613 | 0.06270237
2.114539 | 11.95239 | 0.0001221079 | 0.06742135
2.116476 | 11.98075 | 0.0001304944 | 0.07205191
2.118412 | 12.00928 | 0.0001386636 | 0.0765625
2.120349 | 12.038 | 0.0001465606 | 0.08092279
2.122286 | 12.06691 | 0.000154133 | 0.08510388
2.124223 | 12.096 | 0.0001613317 | 0.08907861
2.12616 | 12.12528 | 0.0001681111 | 0.09282181
2.128097 | 12.15476 | 0.0001744296 | 0.09631056
2.130034 | 12.18442 | 0.0001802503 | 0.09952443
2.131971 | 12.21429 | 0.0001855412 | 0.1024458
2.133907 | 12.24435 | 0.0001902758 | 0.10506
2.135844 | 12.27462 | 0.0001944337 | 0.1073558
2.137781 | 12.30509 | 0.0001980008 | 0.1093253
2.139718 | 12.33576 | 0.0002009698 | 0.1109646
2.141655 | 12.36663 | 0.0002033411 | 0.1122739
2.143592 | 12.39772 | 0.0002051223 | 0.1132574
2.145529 | 12.429 | 0.0002063285 | 0.1139234
2.147466 | 12.4605 | 0.0002069813 | 0.1142838
2.149402 | 12.4922 | 0.0002071084 | 0.114354
2.151339 | 12.52411 | 0.0002067434 | 0.1141525
2.153276 | 12.55623 | 0.0002059249 | 0.1137005
2.155213 | 12.58856 | 0.0002046961 | 0.1130221
2.15715 | 12.6211 | 0.0002031044 | 0.1121432
2.159087 | 12.65384 | 0.0002012007 | 0.1110921
2.161024 | 12.68679 | 0.000199039 | 0.1098986
2.162961 | 12.71995 | 0.0001966761 | 0.1085939
2.164897 | 12.75331 | 0.0001941704 | 0.1072104
2.166834 | 12.78688 | 0.0001915823 | 0.1057814
2.168771 | 12.82064 | 0.0001889729 | 0.1043406
2.170708 | 12.85461 | 0.000186404 | 0.1029222
2.172645 | 12.88878 | 0.0001839372 | 0.1015601
2.174582 | 12.92315 | 0.0001816338 | 0.1002883
2.176519 | 12.95771 | 0.0001795538 | 0.09913989
2.178456 | 12.99247 | 0.000177756 | 0.09814724
2.180393 | 13.02742 | 0.0001762968 | 0.09734156
2.182329 | 13.06255 | 0.0001752303 | 0.09675265
2.184266 | 13.09787 | 0.0001746071 | 0.09640859
2.186203 | 13.13338 | 0.0001744747 | 0.09633547
2.18814 | 13.16907 | 0.0001748761 | 0.09655711
2.190077 | 13.20493 | 0.0001758499 | 0.0970948
2.192014 | 13.24097 | 0.0001774296 | 0.097967
2.193951 | 13.27718 | 0.0001796429 | 0.09918907
2.195888 | 13.31356 | 0.0001825116 | 0.100773
2.197824 | 13.3501 | 0.0001860507 | 0.1027271
2.199761 | 13.3868 | 0.0001902682 | 0.1050558
2.201698 | 13.42366 | 0.0001951644 | 0.1077592
2.203635 | 13.46066 | 0.0002007316 | 0.1108331
2.205572 | 13.49782 | 0.0002069534 | 0.1142685
2.207509 | 13.53512 | 0.0002138048 | 0.1180514
2.209446 | 13.57256 | 0.0002212529 | 0.1221638
2.211383 | 13.61014 | 0.000229257 | 0.1265833
2.213319 | 13.64785 | 0.0002377698 | 0.1312836
2.215256 | 13.68568 | 0.0002467375 | 0.1362351
2.217193 | 13.72363 | 0.0002561006 | 0.1414049
2.21913 | 13.7617 | 0.0002657944 | 0.1467573
2.221067 | 13.79988 | 0.0002757496 | 0.152254
2.223004 | 13.83817 | 0.0002858928 | 0.1578545
2.224941 | 13.87655 | 0.0002961474 | 0.1635166
2.226878 | 13.91504 | 0.0003064338 | 0.1691961
2.228814 | 13.95361 | 0.00031667 | 0.174848
2.230751 | 13.99227 | 0.0003267725 | 0.180426
2.232688 | 14.03101 | 0.0003366566 | 0.1858835
2.234625 | 14.06982 | 0.0003462371 | 0.1911734
2.236562 | 14.1087 | 0.0003554289 | 0.1962485
2.238499 | 14.14765 | 0.0003641473 | 0.2010624
2.240436 | 14.18665 | 0.000372309 | 0.2055689
2.242373 | 14.2257 | 0.0003798325 | 0.2097229
2.244309 | 14.2648 | 0.0003866386 | 0.2134809
2.246246 | 14.30394 | 0.000392651 | 0.2168006
2.248183 | 14.34312 | 0.0003977971 | 0.219642
2.25012 | 14.38232 | 0.000402008 | 0.221967
2.252057 | 14.42154 | 0.00040522 | 0.2237405
2.253994 | 14.46079 | 0.0004073742 | 0.2249299
2.255931 | 14.50004 | 0.0004084178 | 0.2255062
2.257868 | 14.53929 | 0.0004083043 | 0.2254435
2.259804 | 14.57855 | 0.0004069942 | 0.2247201
2.261741 | 14.6178 | 0.0004044556 | 0.2233184
2.263678 | 14.65703 | 0.0004006646 | 0.2212253
2.265615 | 14.69625 | 0.0003956062 | 0.2184323
2.267552 | 14.73544 | 0.0003892745 | 0.2149363
2.269489 | 14.77459 | 0.0003816734 | 0.2107394
2.271426 | 14.81371 | 0.0003728165 | 0.2058491
2.273363 | 14.85279 | 0.0003627263 | 0.2002778
2.275299 | 14.89182 | 0.0003514339 | 0.1940427
2.277236 | 14.93079 | 0.0003389783 | 0.1871654
2.279173 | 14.9697 | 0.0003254062 | 0.1796716
2.28111 | 15.00854 | 0.0003107709 | 0.1715909
2.283047 | 15.04731 | 0.0002951323 | 0.1629561
2.284984 | 15.086 | 0.0002785561 | 0.1538036
2.286921 | 15.12461 | 0.0002611131 | 0.1441725
2.288858 | 15.16312 | 0.0002428791 | 0.1341047
2.290795 | 15.20154 | 0.000223934 | 0.1236442
2.292731 | 15.23985 | 0.0002043614 | 0.1128373
2.294668 | 15.27806 | 0.0001842479 | 0.1017317
2.296605 | 15.31615 | 0.0001636828 | 0.09037679
2.298542 | 15.35412 | 0.0001427576 | 0.07882301
2.300479 | 15.39197 | 0.0001215651 | 0.06712163
2.302416 | 15.42969 | 0.000100199 | 0.05532446
2.304353 | 15.46727 | 7.875374e-05 | 0.04348355
2.30629 | 15.50471 | 5.73235e-05 | 0.03165093
2.308226 | 15.542 | 3.6002e-05 | 0.01987835
2.310163 | 15.57914 | 1.488198e-05 | 0.008217025
2.3121 | 15.61613 | -5.945277e-06 | -0.003282659
2.314037 | 15.65295 | -2.639045e-05 | -0.01457138
2.315974 | 15.6896 | -4.636662e-05 | -0.02560113
2.317911 | 15.72608 | -6.578975e-05 | -0.03632553
2.319848 | 15.76238 | -8.457917e-05 | -0.04670003
2.321785 | 15.7985 | -0.0001026581 | -0.05668221
2.323721 | 15.83443 | -0.0001199539 | -0.06623203
2.325658 | 15.87018 | -0.0001363989 | -0.07531208
2.327595 | 15.90572 | -0.0001519306 | -0.08388787
2.329532 | 15.94106 | -0.0001664924 | -0.09192807
2.331469 | 15.9762 | -0.0001800336 | -0.09940478
2.333406 | 16.01113 | -0.0001925103 | -0.1062937
2.335343 | 16.04585 | -0.0002038851 | -0.1125743
2.33728 | 16.08034 | -0.0002141269 | -0.1182293
2.339216 | 16.11462 | -0.0002232111 | -0.1232451
2.341153 | 16.14866 | -0.000231119 | -0.1276114
2.34309 | 16.18248 | -0.0002378381 | -0.1313213
2.345027 | 16.21606 | -0.0002433615 | -0.134371
2.346964 | 16.24941 | -0.0002476885 | -0.1367602
2.348901 | 16.28251 | -0.0002508237 | -0.1384912
2.350838 | 16.31537 | -0.0002527772 | -0.1395699
2.352775 | 16.34798 | -0.0002535646 | -0.1400046
2.354711 | 16.38034 | -0.0002532068 | -0.1398071
2.356648 | 16.41244 | -0.0002517297 | -0.1389915
2.358585 | 16.44429 | -0.0002491642 | -0.137575
2.360522 | 16.47588 | -0.0002455461 | -0.1355772
2.362459 | 16.5072 | -0.0002409159 | -0.1330207
2.364396 | 16.53825 | -0.0002353188 | -0.1299303
2.366333 | 16.56904 | -0.0002288039 | -0.1263331
2.36827 | 16.59956 | -0.0002214246 | -0.1222586
2.370206 | 16.6298 | -0.0002132371 | -0.117738
2.372143 | 16.65976 | -0.0002043009 | -0.1128039
2.37408 | 16.68944 | -0.000194678 | -0.1074906
2.376017 | 16.71885 | -0.0001844322 | -0.1018335
2.377954 | 16.74797 | -0.0001736291 | -0.09586859
2.379891 | 16.77681 | -0.0001623355 | -0.08963286
2.381828 | 16.80536 | -0.0001506188 | -0.08316355
2.383765 | 16.83362 | -0.0001385469 | -0.07649809
2.385701 | 16.86159 | -0.0001261874 | -0.06967385
2.387638 | 16.88927 | -0.0001136075 | -0.0627279
2.389575 | 16.91666 | -0.0001008733 | -0.05569676
2.391512 | 16.94375 | -8.804948e-05 | -0.04861615
2.393449 | 16.97055 | -7.519892e-05 | -0.04152077
2.395386 | 16.99705 | -6.238216e-05 | -0.03444405
2.397323 | 17.02325 | -4.965721e-05 | -0.02741802
2.39926 | 17.04916 | -3.707942e-05 | -0.02047324
2.401197 | 17.07477 | -2.470148e-05 | -0.01363882
2.403133 | 17.10008 | -1.257335e-05 | -0.006942322
2.40507 | 17.12509 | -7.422494e-07 | -0.0004098299
2.407007 | 17.1498 | 1.074741e-05 | 0.005934137
2.408944 | 17.17421 | 2.185405e-05 | 0.01206662
2.410881 | 17.19831 | 3.253896e-05 | 0.01796625
2.412818 | 17.22212 | 4.276636e-05 | 0.02361327
2.414755 | 17.24563 | 5.250342e-05 | 0.02898954
2.416692 | 17.26884 | 6.172029e-05 | 0.0340786
2.418628 | 17.29174 | 7.039018e-05 | 0.03886564
2.420565 | 17.31435 | 7.848935e-05 | 0.04333756
2.422502 | 17.33666 | 8.599719e-05 | 0.04748299
2.424439 | 17.35866 | 9.289622e-05 | 0.05129226
2.426376 | 17.38038 | 9.917208e-05 | 0.05475744
2.428313 | 17.40179 | 0.0001048135 | 0.05787232
2.43025 | 17.4229 | 0.0001098122 | 0.06063234
2.432187 | 17.44373 | 0.000114163 | 0.06303463
2.434123 | 17.46425 | 0.0001178637 | 0.06507796
2.43606 | 17.48448 | 0.0001209151 | 0.06676274
2.437997 | 17.50442 | 0.0001233207 | 0.06809099
2.439934 | 17.52407 | 0.0001250871 | 0.06906633
2.441871 | 17.54343 | 0.0001262238 | 0.06969396
2.443808 | 17.5625 | 0.000126743 | 0.06998063
2.445745 | 17.58129 | 0.0001266597 | 0.06993463
2.447682 | 17.59979 | 0.0001259917 | 0.06956581
2.449618 | 17.61801 | 0.0001247596 | 0.06888549
2.451555 | 17.63594 | 0.0001229865 | 0.06790649
2.453492 | 17.6536 | 0.0001206984 | 0.06664311
2.455429 | 17.67098 | 0.0001179238 | 0.06511111
2.457366 | 17.68808 | 0.0001146937 | 0.06332766
2.459303 | 17.70491 | 0.000111042 | 0.06131139
2.46124 | 17.72147 | 0.0001070048 | 0.05908223
2.463177 | 17.73776 | 0.0001026203 | 0.05666139
2.465113 | 17.75379 | 9.792915e-05 | 0.05407117
2.46705 | 17.76955 | 9.297338e-05 | 0.05133486
2.468987 | 17.78505 | 8.779678e-05 | 0.04847662
2.470924 | 17.80029 | 8.244443e-05 | 0.04552134
2.472861 | 17.81528 | 7.696252e-05 | 0.04249453
2.474798 | 17.83001 | 7.13981e-05 | 0.03942216
2.476735 | 17.84449 | 6.579892e-05 | 0.03633059
2.478672 | 17.85872 | 6.02131e-05 | 0.03324641
2.480608 | 17.87271 | 5.4689e-05 | 0.0301963
2.482545 | 17.88646 | 4.927494e-05 | 0.02720695
2.484482 | 17.89996 | 4.401898e-05 | 0.02430489
2.486419 | 17.91324 | 3.89687e-05 | 0.0215164
2.488356 | 17.92627 | 3.417099e-05 | 0.01886737
2.490293 | 17.93908 | 2.967177e-05 | 0.01638314
2.49223 | 17.95167 | 2.551585e-05 | 0.01408847
2.494167 | 17.96403 | 2.174659e-05 | 0.01200729
2.496103 | 17.97617 | 1.84058e-05 | 0.01016268
2.49804 | 17.98809 | 1.553339e-05 | 0.008576695
2.499977 | 17.9998 | 1.316724e-05 | 0.007270236
2.501914 | 18.0113 | 1.134292e-05 | 0.006262948
2.503851 | 18.02259 | 1.009349e-05 | 0.00557308
2.505788 | 18.03368 | 9.449253e-06 | 0.005217365
2.507725 | 18.04457 | 9.437531e-06 | 0.005210893
2.509662 | 18.05527 | 1.008246e-05 | 0.005566986
2.511599 | 18.06577 | 1.140473e-05 | 0.006297074
2.513535 | 18.07608 | 1.34214e-05 | 0.007410568
2.515472 | 18.08621 | 1.614562e-05 | 0.008914738
2.517409 | 18.09616 | 1.958647e-05 | 0.01081458
2.519346 | 18.10593 | 2.374865e-05 | 0.01311271
2.521283 | 18.11552 | 2.863233e-05 | 0.01580922
2.52322 | 18.12495 | 3.4233e-05 | 0.01890161
2.525157 | 18.13421 | 4.054159e-05 | 0.02238487
2.527094 | 18.1433 | 4.754473e-05 | 0.02625162
2.52903 | 18.15224 | 5.522504e-05 | 0.03049228
2.530967 | 18.16102 | 6.356137e-05 | 0.03509514
2.532904 | 18.16965 | 7.252904e-05 | 0.0400466
2.534841 | 18.17813 | 8.210014e-05 | 0.04533124
2.536778 | 18.18646 | 9.224375e-05 | 0.050932
2.538715 | 18.19466 | 0.0001029263 | 0.0568303
2.540652 | 18.20271 | 0.0001141115 | 0.0630062
2.542589 | 18.21064 | 0.0001257613 | 0.06943857
2.544525 | 18.21843 | 0.0001378353 | 0.07610516
2.546462 | 18.2261 | 0.0001502915 | 0.08298283
2.548399 | 18.23365 | 0.0001630867 | 0.09004763
2.550336 | 18.24108 | 0.0001761762 | 0.09727497
2.552273 | 18.2484 | 0.0001895148 | 0.1046398
2.55421 | 18.2556 | 0.0002030561 | 0.1121166
2.556147 | 18.2627 | 0.000216754 | 0.1196798
2.558084 | 18.26969 | 0.0002305616 | 0.1273036
2.56002 | 18.27659 | 0.0002444327 | 0.1349625
2.561957 | 18.28338 | 0.0002583212 | 0.142631
2.563894 | 18.29009 | 0.0002721818 | 0.150284
2.565831 | 18.2967 | 0.0002859699 | 0.1578971
2.567768 | 18.30323 | 0.0002996423 | 0.1654463
2.569705 | 18.30968 | 0.0003131573 | 0.1729085
2.571642 | 18.31605 | 0.0003264748 | 0.1802617
2.573579 | 18.32234 | 0.0003395565 | 0.1874847
2.575515 | 18.32856 | 0.0003523666 | 0.1945578
2.577452 | 18.33472 | 0.0003648718 | 0.2014624
2.579389 | 18.34081 | 0.0003770413 | 0.2081817
2.581326 | 18.34683 | 0.0003888474 | 0.2147005
2.583263 | 18.3528 | 0.0004002659 | 0.2210051
2.5852 | 18.35871 | 0.0004112759 | 0.2270843
2.587137 | 18.36457 | 0.00042186 | 0.2329282
2.589074 | 18.37038 | 0.0004320045 | 0.2385294
2.59101 | 18.37615 | 0.0004416986 | 0.243882
2.592947 | 18.38187 | 0.0004509349 | 0.2489818
2.594884 | 18.38755 | 0.0004597089 | 0.2538263
2.596821 | 18.3932 | 0.000468019 | 0.2584147
2.598758 | 18.39881 | 0.0004758663 | 0.2627476
2.600695 | 18.40439 | 0.0004832543 | 0.2668268
2.602632 | 18.40994 | 0.0004901889 | 0.2706557
2.604569 | 18.41547 | 0.0004966785 | 0.2742389
2.606505 | 18.42097 | 0.0005027332 | 0.277582
2.608442 | 18.42645 | 0.0005083654 | 0.2806918
2.610379 | 18.43192 | 0.0005135891 | 0.283576
2.612316 | 18.43737 | 0.0005184199 | 0.2862434
2.614253 | 18.4428 | 0.0005228752 | 0.2887034
2.61619 | 18.44823 | 0.0005269735 | 0.2909662
2.618127 | 18.45364 | 0.0005307345 | 0.2930428
2.620064 | 18.45905 | 0.000534179 | 0.2949447
2.622001 | 18.46446 | 0.0005373288 | 0.2966838
2.623937 | 18.46986 | 0.0005402064 | 0.2982727
2.625874 | 18.47527 | 0.0005428348 | 0.2997239
2.627811 | 18.48067 | 0.0005452377 | 0.3010507
2.629748 | 18.48608 | 0.0005474388 | 0.302266
2.631685 | 18.4915 | 0.0005494623 | 0.3033833
2.633622 | 18.49692 | 0.0005513323 | 0.3044158
2.635559 | 18.50236 | 0.0005530725 | 0.3053767
2.637496 | 18.5078 | 0.0005547069 | 0.306279
2.639432 | 18.51326 | 0.0005562584 | 0.3071357
2.641369 | 18.51873 | 0.0005577499 | 0.3079593
2.643306 | 18.52421 | 0.0005592033 | 0.3087617
2.645243 | 18.52972 | 0.0005606396 | 0.3095548
2.64718 | 18.53523 | 0.0005620789 | 0.3103495
2.649117 | 18.54077 | 0.0005635401 | 0.3111563
2.651054 | 18.54633 | 0.0005650412 | 0.3119851
2.652991 | 18.55191 | 0.0005665989 | 0.3128452
2.654927 | 18.55751 | 0.000568229 | 0.3137452
2.656864 | 18.56314 | 0.0005699459 | 0.3146932
2.658801 | 18.56878 | 0.0005717633 | 0.3156967
2.660738 | 18.57446 | 0.0005736936 | 0.3167625
2.662675 | 18.58015 | 0.0005757482 | 0.3178969
2.664612 | 18.58588 | 0.0005779373 | 0.3191057
2.666549 | 18.59162 | 0.0005802704 | 0.3203938
2.668486 | 18.5974 | 0.0005827555 | 0.321766
2.670422 | 18.6032 | 0.0005853998 | 0.3232261
2.672359 | 18.60902 | 0.0005882096 | 0.3247774
2.674296 | 18.61488 | 0.0005911897 | 0.3264229
2.676233 | 18.62076 | 0.0005943445 | 0.3281648
2.67817 | 18.62667 | 0.0005976767 | 0.3300047
2.680107 | 18.6326 | 0.0006011886 | 0.3319438
2.682044 | 18.63856 | 0.0006048811 | 0.3339825
2.683981 | 18.64455 | 0.0006087542 | 0.3361211
2.685917 | 18.65056 | 0.000612807 | 0.3383588
2.687854 | 18.6566 | 0.0006170375 | 0.3406946
2.689791 | 18.66266 | 0.0006214426 | 0.3431269
2.691728 | 18.66874 | 0.0006260186 | 0.3456535
2.693665 | 18.67485 | 0.0006307605 | 0.3482717
2.695602 | 18.68099 | 0.0006356624 | 0.3509783
2.697539 | 18.68714 | 0.0006407174 | 0.3537694
2.699476 | 18.69332 | 0.0006459179 | 0.3566408
2.701412 | 18.69951 | 0.000651255 | 0.3595877
2.703349 | 18.70572 | 0.000656719 | 0.3626046
2.705286 | 18.71196 | 0.0006622995 | 0.3656858
2.707223 | 18.7182 | 0.0006679847 | 0.3688249
2.70916 | 18.72447 | 0.0006737623 | 0.372015
2.711097 | 18.73074 | 0.0006796189 | 0.3752487
2.713034 | 18.73703 | 0.0006855402 | 0.3785181
2.714971 | 18.74333 | 0.0006915112 | 0.381815
2.716908 | 18.74964 | 0.0006975164 | 0.3851307
2.718844 | 18.75595 | 0.0007035393 | 0.3884562
2.720781 | 18.76227 | 0.0007095633 | 0.3917824
2.722718 | 18.7686 | 0.0007155711 | 0.3950996
2.724655 | 18.77492 | 0.0007215452 | 0.3983982
2.726592 | 18.78125 | 0.000727468 | 0.4016684
2.728529 | 18.78757 | 0.0007333214 | 0.4049003
2.730466 | 18.79389 | 0.0007390875 | 0.408084
2.732403 | 18.8002 | 0.0007447483 | 0.4112097
2.734339 | 18.80651 | 0.0007502861 | 0.4142673
2.736276 | 18.8128 | 0.0007556831 | 0.4172472
2.738213 | 18.81907 | 0.0007609219 | 0.4201398
2.74015 | 18.82533 | 0.0007659856 | 0.4229357
2.742087 | 18.83158 | 0.0007708577 | 0.4256258
2.744024 | 18.8378 | 0.0007755221 | 0.4282012
2.745961 | 18.84399 | 0.0007799634 | 0.4306535
2.747898 | 18.85016 | 0.0007841671 | 0.4329746
2.749834 | 18.8563 | 0.0007881193 | 0.4351568
2.751771 | 18.86241 | 0.0007918071 | 0.4371929
2.753708 | 18.86848 | 0.0007952184 | 0.4390765
2.755645 | 18.87451 | 0.0007983425 | 0.4408015
2.757582 | 18.8805 | 0.0008011696 | 0.4423624
2.759519 | 18.88644 | 0.0008036912 | 0.4437547
2.761456 | 18.89234 | 0.0008059001 | 0.4449743
2.763393 | 18.89819 | 0.0008077906 | 0.4460182
2.765329 | 18.90398 | 0.0008093585 | 0.4468839
2.767266 | 18.90971 | 0.0008106012 | 0.44757
2.769203 | 18.91539 | 0.0008115177 | 0.4480761
2.77114 | 18.921 | 0.0008121088 | 0.4484024
2.773077 | 18.92654 | 0.0008123771 | 0.4485506
2.775014 | 18.93201 | 0.0008123273 | 0.4485231
2.776951 | 18.9374 | 0.0008119656 | 0.4483234
2.778888 | 18.94271 | 0.0008113 | 0.4479559
2.780824 | 18.94795 | 0.0008103402 | 0.4474259
2.782761 | 18.95309 | 0.0008090974 | 0.4467397
2.784698 | 18.95815 | 0.0008075839 | 0.445904
2.786635 | 18.96312 | 0.0008058137 | 0.4449266
2.788572 | 18.96798 | 0.0008038018 | 0.4438158
2.790509 | 18.97275 | 0.0008015644 | 0.4425804
2.792446 | 18.97741 | 0.0007991188 | 0.4412301
2.794383 | 18.98196 | 0.000796483 | 0.4397747
2.796319 | 18.9864 | 0.0007936761 | 0.4382249
2.798256 | 18.99072 | 0.0007907177 | 0.4365914
2.800193 | 18.99492 | 0.0007876281 | 0.4348856
2.80213 | 18.999 | 0.0007844284 | 0.4331188
2.804067 | 19.00294 | 0.0007811398 | 0.431303
2.806004 | 19.00676 | 0.000777784 | 0.4294502
2.807941 | 19.01043 | 0.000774383 | 0.4275723
2.809878 | 19.01397 | 0.0007709589 | 0.4256817
2.811814 | 19.01736 | 0.0007675339 | 0.4237906
2.813751 | 19.0206 | 0.0007641302 | 0.4219113
2.815688 | 19.02369 | 0.0007607697 | 0.4200558
2.817625 | 19.02662 | 0.0007574743 | 0.4182363
2.819562 | 19.02939 | 0.0007542655 | 0.4164645
2.821499 | 19.032 | 0.0007511644 | 0.4147522
2.823436 | 19.03443 | 0.0007481914 | 0.4131107
2.825373 | 19.03669 | 0.0007453667 | 0.4115511
2.82731 | 19.03877 | 0.0007427094 | 0.4100838
2.829246 | 19.04067 | 0.000740238 | 0.4087193
2.831183 | 19.04238 | 0.00073797 | 0.407467
2.83312 | 19.0439 | 0.0007359221 | 0.4063363
2.835057 | 19.04522 | 0.0007341098 | 0.4053356
2.836994 | 19.04635 | 0.0007325473 | 0.4044729
2.838931 | 19.04727 | 0.0007312478 | 0.4037554
2.840868 | 19.04798 | 0.0007302232 | 0.4031896
2.842805 | 19.04848 | 0.0007294843 | 0.4027817
2.844741 | 19.04877 | 0.0007290406 | 0.4025367
2.846678 | 19.04883 | 0.0007289009 | 0.4024595
2.848615 | 19.04867 | 0.0007290723 | 0.4025542
2.850552 | 19.04828 | 0.0007295614 | 0.4028242
2.852489 | 19.04766 | 0.0007303733 | 0.4032726
2.854426 | 19.0468 | 0.0007315124 | 0.4039015
2.856363 | 19.0457 | 0.000732982 | 0.4047129
2.8583 | 19.04436 | 0.0007347842 | 0.405708
2.860236 | 19.0428 | 0.0007369205 | 0.4068875
2.862173 | 19.04106 | 0.0007393913 | 0.4082518
2.86411 | 19.03947 | 0.0007421967 | 0.4098008
2.866047 | 19.00066 | 0.000745353 | 0.4115435
2.867984 | 18.99548 | 0.0007490402 | 0.4135794
2.869921 | 18.9899 | 0.0007530832 | 0.4158117
2.871858 | 18.984 | 0.0007574636 | 0.4182303
2.873795 | 18.9778 | 0.0007621759 | 0.4208322
2.875731 | 18.97129 | 0.0007672145 | 0.4236143
2.877668 | 18.96446 | 0.000772573 | 0.4265729
2.879605 | 18.95731 | 0.0007782443 | 0.4297043
2.881542 | 18.94984 | 0.0007842205 | 0.433004
2.883479 | 18.94205 | 0.0007904932 | 0.4364675
2.885416 | 18.93393 | 0.0007970531 | 0.4400895
2.887353 | 18.92548 | 0.0008038905 | 0.4438647
2.88929 | 18.9167 | 0.0008109947 | 0.4477873
2.891226 | 18.90758 | 0.0008183549 | 0.4518512
2.893163 | 18.89812 | 0.0008259591 | 0.4560498
2.8951 | 18.88832 | 0.0008337953 | 0.4603766
2.897037 | 18.87817 | 0.0008418507 | 0.4648243
2.898974 | 18.86767 | 0.0008501119 | 0.4693857
2.900911 | 18.85748 | 0.0008585652 | 0.4740532
2.902848 | 18.85064 | 0.0008671885 | 0.4788145
2.904785 | 18.84887 | 0.0008759318 | 0.483642
2.906721 | 18.85195 | 0.0008847497 | 0.4885108
2.908658 | 18.85829 | 0.0008936078 | 0.4934018
2.910595 | 18.86553 | 0.0009024814 | 0.4983013
2.912532 | 18.87112 | 0.0009113542 | 0.5032004
2.914469 | 18.87283 | 0.0009202169 | 0.5080939
2.916406 | 18.8694 | 0.0009290661 | 0.5129799
2.918343 | 18.86108 | 0.0009379028 | 0.5178591
2.92028 | 18.85009 | 0.0009467313 | 0.5227337
2.922216 | 18.83864 | 0.0009555572 | 0.5276069
2.924153 | 18.82684 | 0.0009643788 | 0.5324777
2.92609 | 18.81467 | 0.0009731811 | 0.5373378
2.928027 | 18.80214 | 0.0009819485 | 0.5421787
2.929964 | 18.78924 | 0.0009906657 | 0.5469919
2.931901 | 18.77598 | 0.0009993177 | 0.5517691
2.933838 | 18.76235 | 0.00100789 | 0.5565021
2.935775 | 18.74834 | 0.001016368 | 0.5611831
2.937712 | 18.73397 | 0.001024737 | 0.5658044
2.939648 | 18.71922 | 0.001032985 | 0.5703584
2.941585 | 18.70409 | 0.001041098 | 0.5748381
2.943522 | 18.68858 | 0.001049064 | 0.5792365
2.945459 | 18.67269 | 0.001056872 | 0.5835471
2.947396 | 18.65642 | 0.001064508 | 0.5877638
2.949333 | 18.63977 | 0.001071964 | 0.5918805
2.95127 | 18.62273 | 0.001079229 | 0.595892
2.953207 | 18.60531 | 0.001086295 | 0.5997932
2.955143 | 18.58751 | 0.001093153 | 0.6035796
2.95708 | 18.56931 | 0.001099795 | 0.607247
2.959017 | 18.55073 | 0.001106215 | 0.6107919
2.960954 | 18.53175 | 0.001112408 | 0.6142112
2.962891 | 18.51239 | 0.001118368 | 0.6175024
2.964828 | 18.49264 | 0.001124094 | 0.6206635
2.966765 | 18.4725 | 0.00112958 | 0.6236931
2.968702 | 18.45196 | 0.001134827 | 0.6265901
2.970638 | 18.43103 | 0.001139833 | 0.6293541
2.972575 | 18.40971 | 0.001144598 | 0.631985
2.974512 | 18.388 | 0.001149123 | 0.6344833
2.976449 | 18.36589 | 0.001153408 | 0.6368496
2.978386 | 18.34339 | 0.001157457 | 0.6390851
2.980323 | 18.3205 | 0.001161272 | 0.6411913
2.98226 | 18.29722 | 0.001164855 | 0.64317
2.984197 | 18.27354 | 0.001168212 | 0.6450231
2.986133 | 18.24947 | 0.001171345 | 0.6467531
2.98807 | 18.22501 | 0.00117426 | 0.6483626
2.990007 | 18.20016 | 0.001176962 | 0.6498543
2.991944 | 18.17492 | 0.001179455 | 0.6512312
2.993881 | 18.14929 | 0.001181747 | 0.6524965
2.995818 | 18.12327 | 0.001183842 | 0.6536534
2.997755 | 18.09687 | 0.001185747 | 0.6547053
2.999692 | 18.07008 | 0.001187468 | 0.6556557
3.001628 | 18.0429 | 0.001189012 | 0.656508
3.003565 | 18.01533 | 0.001190385 | 0.6572659
3.005502 | 17.98739 | 0.001191593 | 0.657933
3.007439 | 17.95906 | 0.001192643 | 0.6585127
3.009376 | 17.93036 | 0.001193541 | 0.6590085
3.011313 | 17.90127 | 0.001194293 | 0.659424
3.01325 | 17.87181 | 0.001194906 | 0.6597624
3.015187 | 17.84197 | 0.001195385 | 0.660027
3.017123 | 17.81176 | 0.001195736 | 0.6602208
3.01906 | 17.78118 | 0.001195965 | 0.6603468
3.020997 | 17.75023 | 0.001196075 | 0.6604075
3.022934 | 17.71892 | 0.001196071 | 0.6604056
3.024871 | 17.68724 | 0.001195958 | 0.6603432
3.026808 | 17.6552 | 0.001195739 | 0.6602222
3.028745 | 17.6228 | 0.001195417 | 0.6600445
3.030682 | 17.59004 | 0.001194995 | 0.6598114
3.032618 | 17.55693 | 0.001194475 | 0.6595241
3.034555 | 17.52346 | 0.001193858 | 0.6591837
3.036492 | 17.48965 | 0.001193147 | 0.6587909
3.038429 | 17.4555 | 0.001192342 | 0.6583464
3.040366 | 17.421 | 0.001191444 | 0.6578507
3.042303 | 17.38616 | 0.001190454 | 0.6573041
3.04424 | 17.35098 | 0.001189372 | 0.6567068
3.046177 | 17.31548 | 0.001188199 | 0.656059
3.048114 | 17.27964 | 0.001186934 | 0.6553606
3.05005 | 17.24348 | 0.001185578 | 0.6546117
3.051987 | 17.20699 | 0.00118413 | 0.6538121
3.053924 | 17.17019 | 0.00118259 | 0.6529618
3.055861 | 17.13307 | 0.001180957 | 0.6520606
3.057798 | 17.09564 | 0.001179233 | 0.6511085
3.059735 | 17.05791 | 0.001177416 | 0.6501054
3.061672 | 17.01987 | 0.001175507 | 0.6490512
3.063609 | 16.98153 | 0.001173505 | 0.647946
3.065545 | 16.9429 | 0.001171412 | 0.64679
3.067482 | 16.90397 | 0.001169226 | 0.6455834
3.069419 | 16.86477 | 0.00116695 | 0.6443265
3.071356 | 16.82528 | 0.001164584 | 0.64302
3.073293 | 16.78551 | 0.001162129 | 0.6416645
3.07523 | 16.74547 | 0.001159587 | 0.6402608
3.077167 | 16.70516 | 0.001156959 | 0.63881
3.079104 | 16.66459 | 0.001154249 | 0.6373135
3.08104 | 16.62376 | 0.001151458 | 0.6357728
3.082977 | 16.58268 | 0.001148591 | 0.6341896
3.084914 | 16.54134 | 0.00114565 | 0.632566
3.086851 | 16.49977 | 0.001142641 | 0.6309045
3.088788 | 16.45795 | 0.001139568 | 0.6292076
3.090725 | 16.41591 | 0.001136436 | 0.6274785
3.092662 | 16.37363 | 0.001133252 | 0.6257205
3.094599 | 16.33113 | 0.001130022 | 0.6239371
3.096535 | 16.28842 | 0.001126754 | 0.6221322
3.098472 | 16.24549 | 0.001123453 | 0.6203101
3.100409 | 16.20235 | 0.00112013 | 0.6184751
3.102346 | 16.15902 | 0.001116792 | 0.6166318
3.104283 | 16.11549 | 0.001113447 | 0.614785
3.10622 | 16.07176 | 0.001110105 | 0.6129399
3.108157 | 16.02786 | 0.001106776 | 0.6111015
3.110094 | 15.98377 | 0.001103468 | 0.6092754
3.11203 | 15.93952 | 0.001100193 | 0.607467
3.113967 | 15.89509 | 0.00109696 | 0.605682
3.115904 | 15.85051 | 0.00109378 | 0.6039262
3.117841 | 15.80577 | 0.001090664 | 0.6022055
3.119778 | 15.76088 | 0.001087622 | 0.6005259
3.121715 | 15.71584 | 0.001084665 | 0.5988933
3.123652 | 15.67067 | 0.001081805 | 0.597314
3.125589 | 15.62537 | 0.001079052 | 0.595794
3.127525 | 15.57994 | 0.001076418 | 0.5943395
3.129462 | 15.5344 | 0.001073913 | 0.5929567
3.131399 | 15.48874 | 0.00107155 | 0.5916518
3.133336 | 15.44297 | 0.001069339 | 0.5904309
3.135273 | 15.39711 | 0.001067291 | 0.5893001
3.13721 | 15.35115 | 0.001065417 | 0.5882654
3.139147 | 15.3051 | 0.001063728 | 0.5873329
3.141084 | 15.25898 | 0.001062235 | 0.5865085
3.14302 | 15.21277 | 0.001060948 | 0.5857978
3.144957 | 15.1665 | 0.001059877 | 0.5852067
3.146894 | 15.12017 | 0.001059033 | 0.5847406
3.148831 | 15.07378 | 0.001058425 | 0.5844049
3.150768 | 15.02734 | 0.001058063 | 0.584205
3.152705 | 14.98086 | 0.001057956 | 0.5841457
3.154642 | 14.93434 | 0.001058112 | 0.584232
3.156579 | 14.88779 | 0.00105854 | 0.5844684
3.158516 | 14.84122 | 0.001059248 | 0.5848594
3.160452 | 14.79463 | 0.001060243 | 0.5854088
3.162389 | 14.74804 | 0.001061532 | 0.5861205
3.164326 | 14.70143 | 0.001063121 | 0.5869979
3.166263 | 14.65483 | 0.001065016 | 0.5880438
3.1682 | 14.60824 | 0.00106722 | 0.589261
3.170137 | 14.56166 | 0.001069739 | 0.5906518
3.172074 | 14.51511 | 0.001072575 | 0.5922179
3.174011 | 14.46858 | 0.001075732 | 0.5939608
3.175947 | 14.42209 | 0.001079211 | 0.5958815
3.177884 | 14.37564 | 0.001083012 | 0.5979806
3.179821 | 14.32924 | 0.001087137 | 0.6002581
3.181758 | 14.28289 | 0.001091584 | 0.6027136
3.183695 | 14.2366 | 0.001096352 | 0.6053462
3.185632 | 14.19037 | 0.001101438 | 0.6081546
3.187569 | 14.14422 | 0.001106839 | 0.6111367
3.189506 | 14.09815 | 0.001112551 | 0.6142901
3.191442 | 14.05217 | 0.001118566 | 0.6176117
3.193379 | 14.00628 | 0.00112488 | 0.621098
3.195316 | 13.96048 | 0.001131485 | 0.6247447
3.197253 | 13.91479 | 0.001138372 | 0.6285471
3.19919 | 13.86921 | 0.00114553 | 0.6324996
3.201127 | 13.82375 | 0.00115295 | 0.6365963
3.203064 | 13.77841 | 0.001160618 | 0.6408304
3.205001 | 13.7332 | 0.001168522 | 0.6451946
3.206937 | 13.68812 | 0.001176647 | 0.6496806
3.208874 | 13.64318 | 0.001184977 | 0.6542799
3.210811 | 13.59839 | 0.001193494 | 0.6589829
3.212748 | 13.55376 | 0.001202181 | 0.6637794
3.214685 | 13.50928 | 0.001211018 | 0.6686585
3.216622 | 13.46496 | 0.001219983 | 0.6736085
3.218559 | 13.42082 | 0.001229054 | 0.6786172
3.220496 | 13.37685 | 0.001238209 | 0.6836721
3.222432 | 13.33306 | 0.001247424 | 0.68876
3.224369 | 13.28946 | 0.001256675 | 0.6938677
3.226306 | 13.24606 | 0.001265937 | 0.6989816
3.228243 | 13.20285 | 0.001275185 | 0.7040881
3.23018 | 13.15984 | 0.001284395 | 0.7091732
3.232117 | 13.11704 | 0.00129354 | 0.7142228
3.234054 | 13.07446 | 0.001302596 | 0.7192231
3.235991 | 13.03209 | 0.001311538 | 0.72416
3.237927 | 12.98995 | 0.001320339 | 0.7290195
3.239864 | 12.94804 | 0.001328974 | 0.7337876
3.241801 | 12.90636 | 0.00133742 | 0.7384507
3.243738 | 12.86492 | 0.001345651 | 0.7429953
3.245675 | 12.82373 | 0.001353643 | 0.747408
3.247612 | 12.78278 | 0.001361372 | 0.7516758
3.249549 | 12.74209 | 0.001368816 | 0.7557861
3.251486 | 12.70165 | 0.001375953 | 0.7597266
3.253423 | 12.66148 | 0.001382761 | 0.7634855
3.255359 | 12.62157 | 0.001389219 | 0.7670515
3.257296 | 12.58194 | 0.001395308 | 0.7704136
3.259233 | 12.54258 | 0.00140101 | 0.7735618
3.26117 | 12.5035 | 0.001406307 | 0.7764865
3.263107 | 12.46471 | 0.001411183 | 0.7791787
3.265044 | 12.4262 | 0.001415623 | 0.7816303
3.266981 | 12.38799 | 0.001419614 | 0.783834
3.268918 | 12.35007 | 0.001423144 | 0.7857831
3.270854 | 12.31245 | 0.001426203 | 0.7874721
3.272791 | 12.27513 | 0.001428782 | 0.7888961
3.274728 | 12.23812 | 0.001430875 | 0.7900514
3.276665 | 12.20142 | 0.001432476 | 0.7909353
3.278602 | 12.16503 | 0.001433582 | 0.7915461
3.280539 | 12.12896 | 0.001434192 | 0.791883
3.282476 | 12.09321 | 0.001434306 | 0.791946
3.284413 | 12.05778 | 0.001433926 | 0.7917361
3.286349 | 12.02268 | 0.001433055 | 0.791255
3.288286 | 11.9879 | 0.001431697 | 0.7905055
3.290223 | 11.95346 | 0.00142986 | 0.789491
3.29216 | 11.91935 | 0.001427551 | 0.7882162
3.294097 | 11.88558 | 0.001424781 | 0.7866868
3.296034 | 11.85215 | 0.001421562 | 0.7849093
3.297971 | 11.81906 | 0.001417907 | 0.7828914
3.299908 | 11.78631 | 0.001413833 | 0.7806419
3.301844 | 11.75391 | 0.001409357 | 0.7781707
3.303781 | 11.72186 | 0.0014045 | 0.7754888
3.305718 | 11.69015 | 0.001399284 | 0.7726086
3.307655 | 11.6588 | 0.001393732 | 0.7695434
3.309592 | 11.6278 | 0.001387873 | 0.766308
3.311529 | 11.59715 | 0.001381734 | 0.7629184
3.313466 | 11.56687 | 0.001375346 | 0.7593917
3.315403 | 11.53693 | 0.001368744 | 0.7557461
3.317339 | 11.50736 | 0.00136196 | 0.7520005
3.319276 | 11.47815 | 0.001355031 | 0.7481745
3.321213 | 11.4493 | 0.001347992 | 0.7442882
3.32315 | 11.42081 | 0.001340881 | 0.7403618
3.325087 | 11.39269 | 0.001333734 | 0.7364155
3.327024 | 11.36493 | 0.001326588 | 0.7324698
3.328961 | 11.33753 | 0.001319478 | 0.7285443
3.330898 | 11.3105 | 0.001312441 | 0.7246586
3.332834 | 11.28383 | 0.001305509 | 0.7208313
3.334771 | 11.25753 | 0.001298716 | 0.7170803
3.336708 | 11.23159 | 0.001292091 | 0.7134224
3.338645 | 11.20602 | 0.001285662 | 0.709873
3.340582 | 11.18081 | 0.001279456 | 0.7064464
3.342519 | 11.15597 | 0.001273495 | 0.703155
3.344456 | 11.1315 | 0.001267799 | 0.7000099
3.346393 | 11.10739 | 0.001262385 | 0.6970203
3.348329 | 11.08364 | 0.001257266 | 0.6941943
3.350266 | 11.06026 | 0.001252456 | 0.6915383
3.352203 | 11.03724 | 0.001247963 | 0.6890575
3.35414 | 11.01458 | 0.001243794 | 0.6867557
3.356077 | 10.99229 | 0.001239954 | 0.6846353
3.358014 | 10.97035 | 0.001236445 | 0.6826977
3.359951 | 10.94878 | 0.001233267 | 0.680943
3.361888 | 10.92756 | 0.001230418 | 0.6793702
3.363825 | 10.9067 | 0.001227895 | 0.6779773
3.365761 | 10.88619 | 0.001225693 | 0.6767612
3.367698 | 10.86604 | 0.001223803 | 0.6757179
3.369635 | 10.84624 | 0.001222218 | 0.6748425
3.371572 | 10.82679 | 0.001220926 | 0.6741291
3.373509 | 10.80769 | 0.001219916 | 0.6735713
3.375446 | 10.78894 | 0.001219174 | 0.6731617
3.377383 | 10.77053 | 0.001218686 | 0.6728923
3.37932 | 10.75246 | 0.001218436 | 0.6727544
3.381256 | 10.73473 | 0.001218408 | 0.6727388
3.383193 | 10.71735 | 0.001218583 | 0.6728357
3.38513 | 10.70029 | 0.001218944 | 0.6730348
3.387067 | 10.68357 | 0.00121947 | 0.6733254
3.389004 | 10.66718 | 0.001220142 | 0.6736965
3.390941 | 10.65112 | 0.00122094 | 0.6741367
3.392878 | 10.63539 | 0.001221841 | 0.6746342
3.394815 | 10.61997 | 0.001222824 | 0.6751772
3.396751 | 10.60488 | 0.001223868 | 0.6757535
3.398688 | 10.5901 | 0.00122495 | 0.6763511
3.400625 | 10.57564 | 0.001226049 | 0.6769577
3.402562 | 10.56149 | 0.001227141 | 0.6775609
3.404499 | 10.54764 | 0.001228206 | 0.6781488
3.406436 | 10.5341 | 0.001229221 | 0.6787093
3.408373 | 10.52086 | 0.001230165 | 0.6792306
3.41031 | 10.50792 | 0.001231018 | 0.6797012
3.412246 | 10.49527 | 0.001231758 | 0.6801098
3.414183 | 10.48291 | 0.001232366 | 0.6804455
3.41612 | 10.47084 | 0.001232822 | 0.6806976
3.418057 | 10.45905 | 0.001233109 | 0.6808561
3.419994 | 10.44754 | 0.001233209 | 0.6809112
3.421931 | 10.4363 | 0.001233105 | 0.6808536
3.423868 | 10.42534 | 0.001232781 | 0.6806746
3.425805 | 10.41464 | 0.001232222 | 0.680366
3.427741 | 10.40421 | 0.001231414 | 0.6799203
3.429678 | 10.39403 | 0.001230346 | 0.6793305
3.431615 | 10.38411 | 0.001229006 | 0.6785905
3.433552 | 10.37445 | 0.001227384 | 0.6776946
3.435489 | 10.36503 | 0.00122547 | 0.6766383
3.437426 | 10.35585 | 0.001223259 | 0.6754175
3.439363 | 10.34691 | 0.001220745 | 0.6740291
3.4413 | 10.33821 | 0.001217923 | 0.672471
3.443236 | 10.32974 | 0.001214791 | 0.6707419
3.445173 | 10.32149 | 0.001211349 | 0.6688414
3.44711 | 10.31347 | 0.001207598 | 0.6667704
3.449047 | 10.30566 | 0.001203542 | 0.6645305
3.450984 | 10.29806 | 0.001199184 | 0.6621245
3.452921 | 10.29067 | 0.001194533 | 0.6595565
3.454858 | 10.28349 | 0.001189598 | 0.6568317
3.456795 | 10.2765 | 0.001184391 | 0.6539562
3.458731 | 10.26971 | 0.001178924 | 0.6509379
3.460668 | 10.26311 | 0.001173215 | 0.6477855
3.462605 | 10.2567 | 0.001167281 | 0.6445092
3.464542 | 10.25047 | 0.001161144 | 0.6411208
3.466479 | 10.24441 | 0.001154828 | 0.6376332
3.468416 | 10.23852 | 0.001148358 | 0.6340608
3.470353 | 10.23281 | 0.001141762 | 0.6304192
3.47229 | 10.22725 | 0.001135072 | 0.6267253
3.474227 | 10.22185 | 0.001128319 | 0.6229968
3.476163 | 10.21661 | 0.001121538 | 0.6192525
3.4781 | 10.21152 | 0.001114763 | 0.6155119
3.480037 | 10.20657 | 0.001108032 | 0.6117951
3.481974 | 10.20176 | 0.00110138 | 0.6081226
3.483911 | 10.19708 | 0.001094848 | 0.6045154
3.485848 | 10.19254 | 0.001088471 | 0.6009949
3.487785 | 10.18813 | 0.001082291 | 0.5975824
3.489722 | 10.18383 | 0.001076345 | 0.5942993
3.491658 | 10.17965 | 0.001070671 | 0.5911667
3.493595 | 10.17559 | 0.001065309 | 0.5882058
3.495532 | 10.17164 | 0.001060294 | 0.5854371
3.497469 | 10.16779 | 0.001055665 | 0.5828807
3.499406 | 10.16404 | 0.001051455 | 0.5805562
3.501343 | 10.16038 | 0.001047698 | 0.5784821
3.50328 | 10.15682 | 0.001044428 | 0.5766764
3.505217 | 10.15335 | 0.001041674 | 0.5751558
3.507153 | 10.14995 | 0.001039465 | 0.5739361
3.50909 | 10.14664 | 0.001037826 | 0.5730315
3.511027 | 10.1434 | 0.001036783 | 0.5724551
3.512964 | 10.14024 | 0.001036354 | 0.5722184
3.514901 | 10.13714 | 0.001036558 | 0.5723312
3.516838 | 10.13411 | 0.00103741 | 0.5728016
3.518775 | 10.13113 | 0.00103892 | 0.5736355
3.520712 | 10.12821 | 0.001041097 | 0.5748373
3.522648 | 10.12534 | 0.001043943 | 0.5764088
3.524585 | 10.12252 | 0.001047458 | 0.5783497
3.526522 | 10.11975 | 0.001051638 | 0.5806572
3.528459 | 10.11701 | 0.001056471 | 0.583326
3.530396 | 10.11432 | 0.001061945 | 0.5863482
3.532333 | 10.11166 | 0.001068039 | 0.5897131
3.53427 | 10.10903 | 0.00107473 | 0.5934079
3.536207 | 10.10642 | 0.001081992 | 0.5974171
3.538143 | 10.10385 | 0.001089791 | 0.6017236
3.54008 | 10.10129 | 0.001098094 | 0.6063079
3.542017 | 10.09875 | 0.001106862 | 0.6111492
3.543954 | 10.09623 | 0.001116055 | 0.6162248
3.545891 | 10.09372 | 0.001125628 | 0.6215109
3.547828 | 10.09122 | 0.001135537 | 0.6269822
3.549765 | 10.08873 | 0.001145735 | 0.6326127
3.551702 | 10.08624 | 0.001156171 | 0.6383751
3.553638 | 10.08375 | 0.001166797 | 0.644242
3.555575 | 10.08127 | 0.00117756 | 0.6501849
3.557512 | 10.07878 | 0.00118841 | 0.6561753
3.559449 | 10.07628 | 0.001199293 | 0.6621846
3.561386 | 10.07378 | 0.001210159 | 0.668184
3.563323 | 10.07127 | 0.001220955 | 0.674145
3.56526 | 10.06875 | 0.00123163 | 0.6800395
3.567197 | 10.06622 | 0.001242136 | 0.6858399
3.569133 | 10.06367 | 0.001252422 | 0.6915193
3.57107 | 10.06111 | 0.001262441 | 0.6970517
3.573007 | 10.05853 | 0.00127215 | 0.7024124
3.574944 | 10.05593 | 0.001281505 | 0.7075775
3.576881 | 10.0533 | 0.001290465 | 0.7125248
3.578818 | 10.05066 | 0.001298994 | 0.7172339
3.580755 | 10.04799 | 0.001307056 | 0.7216857
3.582692 | 10.0453 | 0.001314623 | 0.7258634
3.584629 | 10.04259 | 0.001321666 | 0.7297522
3.586565 | 10.03984 | 0.001328163 | 0.7333396
3.588502 | 10.03708 | 0.001334096 | 0.7366156
3.590439 | 10.03428 | 0.001339452 | 0.7395728
3.592376 | 10.03145 | 0.001344223 | 0.7422068
3.594313 | 10.0286 | 0.001348405 | 0.7445159
3.59625 | 10.02572 | 0.001352001 | 0.7465014
3.598187 | 10.02281 | 0.001355017 | 0.7481672
3.600124 | 10.01987 | 0.001357467 | 0.7495198
3.60206 | 10.0169 | 0.001359366 | 0.750568
3.603997 | 10.0139 | 0.001360733 | 0.7513229
3.605934 | 10.01087 | 0.001361592 | 0.7517974
3.607871 | 10.00781 | 0.001361971 | 0.7520066
3.609808 | 10.00472 | 0.001361899 | 0.751967
3.611745 | 10.00161 | 0.00136141 | 0.7516967
3.613682 | 9.998463 | 0.001360538 | 0.7512152
3.615619 | 9.995291 | 0.001359321 | 0.7505432
3.617555 | 9.992095 | 0.001357798 | 0.7497025
3.619492 | 9.988869 | 0.001356011 | 0.7487156
3.621429 | 9.985621 | 0.001354001 | 0.7476058
3.623366 | 9.982347 | 0.001351811 | 0.7463969
3.625303 | 9.979052 | 0.001349486 | 0.7451131
3.62724 | 9.975733 | 0.001347069 | 0.7437787
3.629177 | 9.972393 | 0.001344606 | 0.7424183
3.631114 | 9.969033 | 0.001342138 | 0.741056
3.63305 | 9.965657 | 0.001339711 | 0.7397158
3.634987 | 9.962262 | 0.001337367 | 0.7384213
3.636924 | 9.958852 | 0.001335146 | 0.7371954
3.638861 | 9.955428 | 0.00133309 | 0.73606
3.640798 | 9.951991 | 0.001331236 | 0.7350365
3.642735 | 9.948545 | 0.001329621 | 0.7341447
3.644672 | 9.945088 | 0.001328279 | 0.7334035
3.646609 | 9.941625 | 0.00132724 | 0.7328299
3.648545 | 9.938157 | 0.001326533 | 0.7324397
3.650482 | 9.934684 | 0.001326183 | 0.7322466
3.652419 | 9.931211 | 0.001326212 | 0.7322626
3.654356 | 9.927739 | 0.001326638 | 0.7324974
3.656293 | 9.924268 | 0.001327473 | 0.7329584
3.65823 | 9.920803 | 0.001328727 | 0.7336508
3.660167 | 9.917342 | 0.001330405 | 0.7345776
3.662104 | 9.913894 | 0.00133251 | 0.7357398
3.66404 | 9.910454 | 0.001335039 | 0.7371361
3.665977 | 9.907028 | 0.001337987 | 0.7387638
3.667914 | 9.90362 | 0.001341345 | 0.7406182
3.669851 | 9.900225 | 0.001345103 | 0.7426928
3.671788 | 9.896853 | 0.001349245 | 0.7449801
3.673725 | 9.893504 | 0.001353756 | 0.7474706
3.675662 | 9.890177 | 0.001358616 | 0.7501541
3.677599 | 9.886879 | 0.001363804 | 0.7530187
3.679536 | 9.883611 | 0.001369297 | 0.7560517
3.681472 | 9.880374 | 0.001375071 | 0.7592396
3.683409 | 9.87717 | 0.001381099 | 0.7625678
3.685346 | 9.874002 | 0.001387353 | 0.766021
3.687283 | 9.870873 | 0.001393805 | 0.7695836
3.68922 | 9.867783 | 0.001400426 | 0.7732391
3.691157 | 9.864736 | 0.001407184 | 0.7769708
3.693094 | 9.861736 | 0.00141405 | 0.7807619
3.695031 | 9.858783 | 0.001420993 | 0.7845953
3.696967 | 9.855878 | 0.001427981 | 0.7884537
3.698904 | 9.853023 | 0.001434984 | 0.7923202
3.700841 | 9.850224 | 0.001441971 | 0.7961779
3.702778 | 9.847479 | 0.001448911 | 0.8000103
3.704715 | 9.844792 | 0.001455777 | 0.8038012
3.706652 | 9.842162 | 0.00146254 | 0.807535
3.708589 | 9.839594 | 0.001469172 | 0.8111969
3.710526 | 9.837088 | 0.001475647 | 0.8147725
3.712462 | 9.834648 | 0.001481943 | 0.8182486
3.714399 | 9.832274 | 0.001488036 | 0.8216129
3.716336 | 9.829965 | 0.001493906 | 0.8248541
3.718273 | 9.827727 | 0.001499536 | 0.8279623
3.72021 | 9.825557 | 0.001504908 | 0.8309288
3.722147 | 9.823461 | 0.001510011 | 0.8337462
3.724084 | 9.821434 | 0.001514832 | 0.8364082
3.726021 | 9.819484 | 0.001519363 | 0.8389101
3.727957 | 9.817606 | 0.001523598 | 0.8412479
3.729894 | 9.815803 | 0.00152753 | 0.843419
3.731831 | 9.814078 | 0.001531157 | 0.8454216
3.733768 | 9.812427 | 0.001534477 | 0.847255
3.735705 | 9.810855 | 0.001537492 | 0.8489194
3.737642 | 9.809358 | 0.001540202 | 0.8504159
3.739579 | 9.807939 | 0.001542611 | 0.8517462
3.741516 | 9.806599 | 0.001544724 | 0.8529131
3.743452 | 9.805335 | 0.001546547 | 0.8539197
3.745389 | 9.80415 | 0.001548088 | 0.85477
3.747326 | 9.80304 | 0.001549353 | 0.8554686
3.749263 | 9.802006 | 0.001550352 | 0.8560204
3.7512 | 9.801049 | 0.001551096 | 0.8564311
3.753137 | 9.800168 | 0.001551595 | 0.8567065
3.755074 | 9.799359 | 0.00155186 | 0.8568529
3.757011 | 9.798625 | 0.001551904 | 0.856877
3.758947 | 9.797962 | 0.001551738 | 0.8567856
3.760884 | 9.797369 | 0.001551376 | 0.8565857
3.762821 | 9.796846 | 0.001550831 | 0.8562845
3.764758 | 9.796389 | 0.001550115 | 0.8558894
3.766695 | 9.795998 | 0.001549242 | 0.8554076
3.768632 | 9.795669 | 0.001548226 | 0.8548463
3.770569 | 9.795405 | 0.001547079 | 0.8542129
3.772506 | 9.795198 | 0.001545813 | 0.8535143
3.774442 | 9.795047 | 0.001544442 | 0.8527574
3.776379 | 9.794949 | 0.001542978 | 0.8519488
3.778316 | 9.794902 | 0.001541431 | 0.8510948
3.780253 | 9.794906 | 0.001539813 | 0.8502015
3.78219 | 9.794953 | 0.001538134 | 0.8492742
3.784127 | 9.795044 | 0.001536403 | 0.8483183
3.786064 | 9.795172 | 0.001534628 | 0.8473383
3.788001 | 9.795335 | 0.001532817 | 0.8463387
3.789938 | 9.79553 | 0.001530979 | 0.8453236
3.791874 | 9.795753 | 0.001529119 | 0.8442968
3.793811 | 9.796 | 0.001527245 | 0.8432618
3.795748 | 9.796265 | 0.001525362 | 0.8422223
3.797685 | 9.796549 | 0.001523477 | 0.8411813
3.799622 | 9.796844 | 0.001521595 | 0.8401422
3.801559 | 9.797148 | 0.001519722 | 0.8391081
3.803496 | 9.797453 | 0.001517864 | 0.8380821
3.805433 | 9.797756 | 0.001516026 | 0.8370674
3.807369 | 9.798057 | 0.001514215 | 0.8360673
3.809306 | 9.798343 | 0.001512436 | 0.835085
3.811243 | 9.798615 | 0.001510696 | 0.8341242
3.81318 | 9.798871 | 0.001509001 | 0.8331886
3.815117 | 9.7991 | 0.001507359 | 0.8322821
3.817054 | 9.799301 | 0.001505778 | 0.831409
3.818991 | 9.799468 | 0.001504266 | 0.8305739
3.820928 | 9.799597 | 0.001502831 | 0.8297817
3.822864 | 9.799684 | 0.001501483 | 0.8290378
3.824801 | 9.799724 | 0.001500234 | 0.8283479
3.826738 | 9.799711 | 0.001499094 | 0.8277185
3.828675 | 9.799644 | 0.001498076 | 0.8271562
3.830612 | 9.799515 | 0.001497193 | 0.8266686
3.832549 | 9.799323 | 0.001496459 | 0.8262637
3.834486 | 9.799063 | 0.001495892 | 0.8259502
3.836423 | 9.798731 | 0.001495506 | 0.8257375
3.838359 | 9.798328 | 0.001495322 | 0.8256357
3.840296 | 9.797961 | 0.001495358 | 0.8256558
3.842233 | 9.797977 | 0.001495637 | 0.8258095
3.84417 | 9.797979 | 0.00149618 | 0.8261095
3.846107 | 9.79798 | 0.001497013 | 0.8265693
3.848044 | 9.79798 | 0.001498161 | 0.8272033
3.849981 | 9.79798 | 0.001499653 | 0.8280268
3.851918 | 9.79798 | 0.001501516 | 0.8290557
3.853854 | 9.79798 | 0.001503781 | 0.8303064
3.855791 | 9.79798 | 0.001506478 | 0.8317955
3.857728 | 9.79798 | 0.001509638 | 0.8335405
3.859665 | 9.79798 | 0.001513294 | 0.8355589
3.861602 | 9.79798 | 0.001517478 | 0.8378689
3.863539 | 9.79798 | 0.001522222 | 0.8404885
3.865476 | 9.79798 | 0.00152756 | 0.8434359
3.867413 | 9.79798 | 0.001533525 | 0.8467292
3.869349 | 9.79798 | 0.001540149 | 0.8503865
3.871286 | 9.79798 | 0.001547464 | 0.8544255
3.873223 | 9.79798 | 0.001555502 | 0.8588637
3.87516 | 9.79798 | 0.001564294 | 0.8637182
3.876129 | 9.795087 | 0.001564294 | 0.8637182
3.87803 | 9.807375 | 0.001562757 | 0.8628694
3.879931 | 9.820672 | 0.001561241 | 0.8620328
3.881832 | 9.834917 | 0.001559776 | 0.8612236
3.883733 | 9.850051 | 0.001558387 | 0.8604567
3.885634 | 9.866017 | 0.001557099 | 0.8597458
3.887535 | 9.882762 | 0.001555936 | 0.8591035
3.889436 | 9.900234 | 0.001554919 | 0.8585422
3.891337 | 9.918386 | 0.001554063 | 0.8580693
3.893238 | 9.937169 | 0.001553363 | 0.8576826
3.895139 | 9.95654 | 0.001552831 | 0.8573889
3.89704 | 9.976457 | 0.001552477 | 0.8571937
3.898941 | 9.996879 | 0.00155231 | 0.8571012
3.900842 | 10.01777 | 0.001552333 | 0.8571139
3.902743 | 10.03909 | 0.001552548 | 0.8572329
3.904644 | 10.06081 | 0.001552955 | 0.8574575
3.906545 | 10.08289 | 0.001553548 | 0.8577849
3.908446 | 10.10531 | 0.001554319 | 0.8582108
3.910347 | 10.12803 | 0.001555258 | 0.858729
3.912248 | 10.15104 | 0.001556348 | 0.8593311
3.914149 | 10.17429 | 0.001557573 | 0.8600075
3.91605 | 10.19778 | 0.001558912 | 0.8607468
3.917952 | 10.22147 | 0.001560342 | 0.8615364
3.919853 | 10.24534 | 0.001561838 | 0.8623623
3.921754 | 10.26938 | 0.001563372 | 0.8632095
3.923655 | 10.29357 | 0.001564916 | 0.864062
3.925556 | 10.31789 | 0.00156644 | 0.864903
3.927457 | 10.34232 | 0.00156791 | 0.8657149
3.929358 | 10.36686 | 0.001569295 | 0.8664797
3.931259 | 10.39147 | 0.001570562 | 0.8671789
3.93316 | 10.41617 | 0.001571675 | 0.8677938
3.935061 | 10.44092 | 0.001572602 | 0.8683054
3.936962 | 10.46573 | 0.001573307 | 0.8686949
3.938863 | 10.49058 | 0.001573757 | 0.8689435
3.940764 | 10.51546 | 0.001573919 | 0.8690327
3.942665 | 10.54037 | 0.001573759 | 0.8689444
3.944566 | 10.56531 | 0.001573246 | 0.8686612
3.946467 | 10.59025 | 0.00157235 | 0.8681662
3.948368 | 10.6152 | 0.001571041 | 0.8674435
3.950269 | 10.64016 | 0.001569292 | 0.866478
3.95217 | 10.66512 | 0.001567079 | 0.8652558
3.954071 | 10.69008 | 0.001564377 | 0.8637643
3.955972 | 10.71503 | 0.001561168 | 0.8619922
3.957873 | 10.73998 | 0.001557432 | 0.8599298
3.959774 | 10.76492 | 0.001553157 | 0.8575689
3.961675 | 10.78985 | 0.001548329 | 0.8549032
3.963576 | 10.81478 | 0.001542941 | 0.8519285
3.965477 | 10.83969 | 0.00153699 | 0.8486425
3.967378 | 10.8646 | 0.001530475 | 0.8450451
3.969279 | 10.8895 | 0.001523399 | 0.8411386
3.97118 | 10.9144 | 0.001515773 | 0.8369279
3.973081 | 10.9393 | 0.00150761 | 0.8324203
3.974982 | 10.9642 | 0.001498926 | 0.8276258
3.976883 | 10.9891 | 0.001489746 | 0.8225569
3.978784 | 11.014 | 0.001480095 | 0.8172281
3.980685 | 11.03892 | 0.001470003 | 0.8116561
3.982586 | 11.06384 | 0.001459505 | 0.8058595
3.984487 | 11.08879 | 0.001448636 | 0.7998585
3.986388 | 11.11375 | 0.001437437 | 0.7936749
3.98829 | 11.13874 | 0.001425949 | 0.7873317
3.990191 | 11.16376 | 0.001414216 | 0.7808535
3.992092 | 11.18881 | 0.001402284 | 0.7742654
3.993993 | 11.2139 | 0.001390201 | 0.7675936
3.995894 | 11.23903 | 0.001378014 | 0.7608649
3.997795 | 11.26421 | 0.001365774 | 0.7541066
3.999696 | 11.28945 | 0.001353531 | 0.7473463
4.001597 | 11.31474 | 0.001341334 | 0.7406118
4.003498 | 11.34009 | 0.001329234 | 0.7339307
4.005399 | 11.36552 | 0.00131728 | 0.7273305
4.0073 | 11.39101 | 0.001305522 | 0.7208382
4.009201 | 11.41659 | 0.001294007 | 0.7144804
4.011102 | 11.44225 | 0.001282782 | 0.7082828
4.013003 | 11.46799 | 0.001271893 | 0.7022704
4.014904 | 11.49384 | 0.001261382 | 0.6964667
4.016805 | 11.51978 | 0.00125129 | 0.6908944
4.018706 | 11.54582 | 0.001241655 | 0.6855746
4.020607 | 11.57198 | 0.001232512 | 0.6805265
4.022508 | 11.59825 | 0.001223894 | 0.675768
4.024409 | 11.62464 | 0.001215829 | 0.6713146
4.02631 | 11.65116 | 0.00120834 | 0.66718
4.028211 | 11.67781 | 0.00120145 | 0.6633754
4.030112 | 11.70459 | 0.001195173 | 0.6599096
4.032013 | 11.73151 | 0.00118952 | 0.6567886
4.033914 | 11.75857 | 0.001184498 | 0.6540158
4.035815 | 11.78578 | 0.001180107 | 0.6515913
4.037716 | 11.81314 | 0.001176342 | 0.6495125
4.039617 | 11.84066 | 0.001173193 | 0.6477737
4.041518 | 11.86834 | 0.001170645 | 0.6463665
4.043419 | 11.89619 | 0.001168677 | 0.6452802
4.04532 | 11.9242 | 0.001167267 | 0.6445017
4.047221 | 11.95239 | 0.001166387 | 0.6440156
4.049122 | 11.98075 | 0.001166005 | 0.6438049
4.051023 | 12.00928 | 0.001166088 | 0.6438507
4.052924 | 12.038 | 0.001166599 | 0.6441327
4.054825 | 12.06691 | 0.001167498 | 0.6446289
4.056727 | 12.096 | 0.001168743 | 0.6453166
4.058628 | 12.12528 | 0.001170292 | 0.646172
4.060529 | 12.15476 | 0.001172101 | 0.6471704
4.06243 | 12.18442 | 0.001174122 | 0.6482866
4.064331 | 12.21429 | 0.001176311 | 0.6494951
4.066232 | 12.24435 | 0.00117862 | 0.6507701
4.068133 | 12.27462 | 0.001181003 | 0.652086
4.070034 | 12.30509 | 0.001183414 | 0.6534171
4.071935 | 12.33576 | 0.001185807 | 0.6547385
4.073836 | 12.36663 | 0.001188138 | 0.6560254
4.075737 | 12.39772 | 0.001190363 | 0.6572541
4.077638 | 12.429 | 0.001192442 | 0.6584018
4.079539 | 12.4605 | 0.001194335 | 0.6594469
4.08144 | 12.4922 | 0.001196005 | 0.6603691
4.083341 | 12.52411 | 0.001197419 | 0.6611496
4.085242 | 12.55623 | 0.001198545 | 0.6617714
4.087143 | 12.58856 | 0.001199356 | 0.6622195
4.089044 | 12.6211 | 0.00119983 | 0.6624809
4.090945 | 12.65384 | 0.001199946 | 0.6625449
4.092846 | 12.68679 | 0.00119969 | 0.6624035
4.094747 | 12.71995 | 0.001199052 | 0.6620512
4.096648 | 12.75331 | 0.001198027 | 0.6614856
4.098549 | 12.78688 | 0.001196617 | 0.6607071
4.10045 | 12.82064 | 0.001194828 | 0.6597195
4.102351 | 12.85461 | 0.001192673 | 0.6585296
4.104252 | 12.88878 | 0.00119017 | 0.6571471
4.106153 | 12.92315 | 0.001187339 | 0.6555842
4.108054 | 12.95771 | 0.001184208 | 0.6538556
4.109955 | 12.99247 | 0.001180808 | 0.6519781
4.111856 | 13.02742 | 0.001177172 | 0.6499706
4.113757 | 13.06255 | 0.001173338 | 0.6478537
4.115658 | 13.09787 | 0.001169346 | 0.6456493
4.117559 | 13.13338 | 0.001165237 | 0.6433809
4.11946 | 13.16907 | 0.001161058 | 0.641073
4.121361 | 13.20493 | 0.001156852 | 0.6387509
4.123262 | 13.24097 | 0.001152668 | 0.6364407
4.125163 | 13.27718 | 0.001148553 | 0.6341688
4.127065 | 13.31356 | 0.001144556 | 0.631962
4.128966 | 13.3501 | 0.001140726 | 0.629847
4.130867 | 13.3868 | 0.00113711 | 0.6278504
4.132768 | 13.42366 | 0.001133755 | 0.6259982
4.134669 | 13.46066 | 0.001130709 | 0.6243162
4.13657 | 13.49782 | 0.001128015 | 0.6228289
4.138471 | 13.53512 | 0.001125717 | 0.62156
4.140372 | 13.57256 | 0.001123855 | 0.620532
4.142273 | 13.61014 | 0.001122468 | 0.6197658
4.144174 | 13.64785 | 0.001121589 | 0.6192807
4.146075 | 13.68568 | 0.001121251 | 0.6190939
4.147976 | 13.72363 | 0.001121481 | 0.6192208
4.149877 | 13.7617 | 0.001122302 | 0.6196742
4.151778 | 13.79988 | 0.001123733 | 0.6204646
4.153679 | 13.83817 | 0.001125789 | 0.6215996
4.15558 | 13.87655 | 0.001128477 | 0.6230838
4.157481 | 13.91504 | 0.0011318 | 0.6249187
4.159382 | 13.95361 | 0.001135755 | 0.6271025
4.161283 | 13.99227 | 0.001140332 | 0.6296295
4.163184 | 14.03101 | 0.001145514 | 0.6324905
4.165085 | 14.06982 | 0.001151277 | 0.6356728
4.166986 | 14.1087 | 0.001157593 | 0.6391601
4.168887 | 14.14765 | 0.001164427 | 0.6429332
4.170788 | 14.18665 | 0.001171738 | 0.6469701
4.172689 | 14.2257 | 0.001179482 | 0.6512461
4.17459 | 14.2648 | 0.001187611 | 0.6557341
4.176491 | 14.30394 | 0.00119607 | 0.6604052
4.178392 | 14.34312 | 0.001204806 | 0.6652284
4.180293 | 14.38232 | 0.001213758 | 0.6701712
4.182194 | 14.42154 | 0.001222865 | 0.6751998
4.184095 | 14.46079 | 0.001232065 | 0.6802793
4.185996 | 14.50004 | 0.001241292 | 0.6853739
4.187897 | 14.53929 | 0.00125048 | 0.6904473
4.189798 | 14.57855 | 0.001259564 | 0.6954628
4.191699 | 14.6178 | 0.001268476 | 0.7003836
4.1936 | 14.65703 | 0.00127715 | 0.7051732
4.195502 | 14.69625 | 0.001285522 | 0.7097954
4.197403 | 14.73544 | 0.001293525 | 0.7142146
4.199304 | 14.77459 | 0.001301099 | 0.7183961
4.201205 | 14.81371 | 0.001308181 | 0.7223066
4.203106 | 14.85279 | 0.001314714 | 0.7259139
4.205007 | 14.89182 | 0.001320643 | 0.7291876
4.206908 | 14.93079 | 0.001325917 | 0.7320993
4.208809 | 14.9697 | 0.001330486 | 0.7346225
4.21071 | 15.00854 | 0.001334309 | 0.7367333
4.212611 | 15.04731 | 0.001337347 | 0.7384104
4.214512 | 15.086 | 0.001339565 | 0.7396354
4.216413 | 15.12461 | 0.001340938 | 0.740393
4.218314 | 15.16312 | 0.001341442 | 0.7406714
4.220215 | 15.20154 | 0.001341063 | 0.7404624
4.222116 | 15.23985 | 0.001339794 | 0.7397617
4.224017 | 15.27806 | 0.001337634 | 0.738569
4.225918 | 15.31615 | 0.001334591 | 0.7368886
4.227819 | 15.35412 | 0.001330679 | 0.7347286
4.22972 | 15.39197 | 0.00132592 | 0.7321013
4.231621 | 15.42969 | 0.001320344 | 0.7290226
4.233522 | 15.46727 | 0.001313986 | 0.7255117
4.235423 | 15.50471 | 0.001306885 | 0.7215911
4.237324 | 15.542 | 0.001299088 | 0.7172862
4.239225 | 15.57914 | 0.001290647 | 0.7126252
4.241126 | 15.61613 | 0.001281616 | 0.7076389
4.243027 | 15.65295 | 0.001272056 | 0.7023603
4.244928 | 15.6896 | 0.00126203 | 0.6968246
4.246829 | 15.72608 | 0.001251606 | 0.6910688
4.24873 | 15.76238 | 0.001240853 | 0.6851317
4.250631 | 15.7985 | 0.001229845 | 0.6790535
4.252532 | 15.83443 | 0.001218655 | 0.6728754
4.254433 | 15.87018 | 0.001207362 | 0.66664
4.256334 | 15.90572 | 0.001196044 | 0.6603905
4.258235 | 15.94106 | 0.001184779 | 0.6541706
4.260136 | 15.9762 | 0.001173648 | 0.6480245
4.262037 | 16.01113 | 0.00116273 | 0.6419966
4.263939 | 16.04585 | 0.001152107 | 0.636131
4.26584 | 16.08034 | 0.001141857 | 0.6304715
4.267741 | 16.11462 | 0.001132057 | 0.6250607
4.269642 | 16.14866 | 0.001122784 | 0.6199402
4.271543 | 16.18248 | 0.001114108 | 0.6151499
4.273444 | 16.21606 | 0.001106099 | 0.6107276
4.275345 | 16.24941 | 0.00109882 | 0.6067088
4.277246 | 16.28251 | 0.001092331 | 0.6031258
4.279147 | 16.31537 | 0.001086684 | 0.6000082
4.281048 | 16.34798 | 0.001081927 | 0.5973816
4.282949 | 16.38034 | 0.001078099 | 0.5952677
4.28485 | 16.41244 | 0.00107523 | 0.5936839
4.286751 | 16.44429 | 0.001073345 | 0.5926428
4.288652 | 16.47588 | 0.001072456 | 0.5921518
4.290553 | 16.5072 | 0.001072567 | 0.5922135
4.292454 | 16.53825 | 0.001073675 | 0.5928253
4.294355 | 16.56904 | 0.001075767 | 0.5939801
4.296256 | 16.59956 | 0.001078821 | 0.5956662
4.298157 | 16.6298 | 0.001082808 | 0.5978679
4.300058 | 16.65976 | 0.001087694 | 0.6005657
4.301959 | 16.68944 | 0.001093437 | 0.6037365
4.30386 | 16.71885 | 0.001099988 | 0.607354
4.305761 | 16.74797 | 0.001107296 | 0.6113889
4.307662 | 16.77681 | 0.001115302 | 0.6158092
4.309563 | 16.80536 | 0.001123944 | 0.6205807
4.311464 | 16.83362 | 0.001133156 | 0.6256671
4.313365 | 16.86159 | 0.001142869 | 0.6310301
4.315266 | 16.88927 | 0.001153011 | 0.63663
4.317167 | 16.91666 | 0.001163508 | 0.6424261
4.319068 | 16.94375 | 0.001174285 | 0.6483766
4.320969 | 16.97055 | 0.001185265 | 0.6544391
4.32287 | 16.99705 | 0.00119637 | 0.6605708
4.324771 | 17.02325 | 0.001207524 | 0.6667291
4.326672 | 17.04916 | 0.001218648 | 0.6728714
4.328573 | 17.07477 | 0.001229668 | 0.6789558
4.330474 | 17.10008 | 0.001240508 | 0.6849412
4.332375 | 17.12509 | 0.001251096 | 0.6907876
4.334277 | 17.1498 | 0.001261363 | 0.6964564
4.336178 | 17.17421 | 0.001271242 | 0.7019109
4.338079 | 17.19831 | 0.001280669 | 0.7071161
4.33998 | 17.22212 | 0.001289586 | 0.7120396
4.341881 | 17.24563 | 0.001297939 | 0.7166514
4.343782 | 17.26884 | 0.001305678 | 0.7209244
4.345683 | 17.29174 | 0.00131276 | 0.7248347
4.347584 | 17.31435 | 0.001319148 | 0.7283619
4.349485 | 17.33666 | 0.001324812 | 0.7314893
4.351386 | 17.35866 | 0.001329729 | 0.7342042
4.353287 | 17.38038 | 0.001333883 | 0.7364981
4.355188 | 17.40179 | 0.001337267 | 0.7383663
4.357089 | 17.4229 | 0.001339878 | 0.7398079
4.35899 | 17.44373 | 0.001341721 | 0.7408256
4.360891 | 17.46425 | 0.001342807 | 0.7414253
4.362792 | 17.48448 | 0.001343153 | 0.7416161
4.364693 | 17.50442 | 0.001342779 | 0.7414099
4.366594 | 17.52407 | 0.001341713 | 0.7408213
4.368495 | 17.54343 | 0.001339986 | 0.7398675
4.370396 | 17.5625 | 0.001337632 | 0.7385678
4.372297 | 17.58129 | 0.00133469 | 0.7369436
4.374198 | 17.59979 | 0.001331203 | 0.7350183
4.376099 | 17.61801 | 0.001327216 | 0.7328169
4.378 | 17.63594 | 0.001322777 | 0.7303656
4.379901 | 17.6536 | 0.001317935 | 0.7276921
4.381802 | 17.67098 | 0.001312742 | 0.724825
4.383703 | 17.68808 | 0.001307252 | 0.7217937
4.385604 | 17.70491 | 0.001301519 | 0.7186282
4.387505 | 17.72147 | 0.001295598 | 0.7153591
4.389406 | 17.73776 | 0.001289545 | 0.7120167
4.391307 | 17.75379 | 0.001283414 | 0.7086318
4.393208 | 17.76955 | 0.001277262 | 0.7052347
4.395109 | 17.78505 | 0.001271141 | 0.7018552
4.39701 | 17.80029 | 0.001265105 | 0.6985226
4.398911 | 17.81528 | 0.001259206 | 0.6952652
4.400812 | 17.83001 | 0.001253492 | 0.6921104
4.402714 | 17.84449 | 0.001248011 | 0.6890842
4.404615 | 17.85872 | 0.001242808 | 0.6862111
4.406516 | 17.87271 | 0.001237923 | 0.683514
4.408417 | 17.88646 | 0.001233395 | 0.6810138
4.410318 | 17.89996 | 0.001229257 | 0.6787292
4.412219 | 17.91324 | 0.00122554 | 0.6766769
4.41412 | 17.92627 | 0.001222269 | 0.6748707
4.416021 | 17.93908 | 0.001219465 | 0.6733222
4.417922 | 17.95167 | 0.001217143 | 0.6720404
4.419823 | 17.96403 | 0.001215316 | 0.6710318
4.421724 | 17.97617 | 0.001213993 | 0.670301
4.423625 | 17.98809 | 0.001213177 | 0.6698504
4.425526 | 17.9998 | 0.001212869 | 0.6696803
4.427427 | 18.0113 | 0.001213066 | 0.6697892
4.429328 | 18.02259 | 0.001213762 | 0.6701738
4.431229 | 18.03368 | 0.00121495 | 0.6708292
4.43313 | 18.04457 | 0.001216615 | 0.671749
4.435031 | 18.05527 | 0.001218745 | 0.6729251
4.436932 | 18.06577 | 0.001221323 | 0.6743485
4.438833 | 18.07608 | 0.00122433 | 0.6760087
4.440734 | 18.08621 | 0.001227745 | 0.6778941
4.442635 | 18.09616 | 0.001231545 | 0.6799924
4.444536 | 18.10593 | 0.001235706 | 0.6822901
4.446437 | 18.11552 | 0.001240203 | 0.6847731
4.448338 | 18.12495 | 0.001245009 | 0.6874267
4.450239 | 18.13421 | 0.001250097 | 0.6902357
4.45214 | 18.1433 | 0.001255437 | 0.6931842
4.454041 | 18.15224 | 0.001261001 | 0.6962564
4.455942 | 18.16102 | 0.00126676 | 0.6994361
4.457843 | 18.16965 | 0.001272684 | 0.702707
4.459744 | 18.17813 | 0.001278744 | 0.7060528
4.461645 | 18.18646 | 0.00128491 | 0.7094576
4.463546 | 18.19466 | 0.001291154 | 0.7129055
4.465447 | 18.20271 | 0.001297449 | 0.716381
4.467348 | 18.21064 | 0.001303767 | 0.7198692
4.469249 | 18.21843 | 0.001310081 | 0.7233558
4.47115 | 18.2261 | 0.001316368 | 0.7268271
4.473052 | 18.23365 | 0.001322604 | 0.7302702
4.474953 | 18.24108 | 0.001328768 | 0.7336734
4.476854 | 18.2484 | 0.001334839 | 0.7370258
4.478755 | 18.2556 | 0.001340801 | 0.7403176
4.480656 | 18.2627 | 0.001346638 | 0.7435404
4.482557 | 18.26969 | 0.001352336 | 0.7466865
4.484458 | 18.27659 | 0.001357883 | 0.7497495
4.486359 | 18.28338 | 0.00136327 | 0.7527239
4.48826 | 18.29009 | 0.001368488 | 0.7556051
4.490161 | 18.2967 | 0.001373531 | 0.7583894
4.492062 | 18.30323 | 0.001378393 | 0.7610738
4.493963 | 18.30968 | 0.00138307 | 0.7636564
4.495864 | 18.31605 | 0.00138756 | 0.7661356
4.497765 | 18.32234 | 0.001391862 | 0.7685109
4.499666 | 18.32856 | 0.001395976 | 0.7707822
4.501567 | 18.33472 | 0.001399902 | 0.7729501
4.503468 | 18.34081 | 0.001403643 | 0.7750155
4.505369 | 18.34683 | 0.001407201 | 0.7769801
4.50727 | 18.3528 | 0.00141058 | 0.7788459
4.509171 | 18.35871 | 0.001413785 | 0.7806153
4.511072 | 18.36457 | 0.00141682 | 0.7822911
4.512973 | 18.37038 | 0.001419691 | 0.7838763
4.514874 | 18.37615 | 0.001422404 | 0.7853742
4.516775 | 18.38187 | 0.001424965 | 0.7867884
4.518676 | 18.38755 | 0.001427381 | 0.7881224
4.520577 | 18.3932 | 0.001429659 | 0.7893801
4.522478 | 18.39881 | 0.001431805 | 0.7905653
4.524379 | 18.40439 | 0.001433827 | 0.7916818
4.52628 | 18.40994 | 0.001435732 | 0.7927333
4.528181 | 18.41547 | 0.001437526 | 0.7937237
4.530082 | 18.42097 | 0.001439215 | 0.7946565
4.531983 | 18.42645 | 0.001440806 | 0.7955351
4.533884 | 18.43192 | 0.001442305 | 0.7963625
4.535785 | 18.43737 | 0.001443716 | 0.7971418
4.537686 | 18.4428 | 0.001445045 | 0.7978754
4.539587 | 18.44823 | 0.001446295 | 0.7985655
4.541489 | 18.45364 | 0.001447469 | 0.7992139
4.54339 | 18.45905 | 0.00144857 | 0.7998219
4.545291 | 18.46446 | 0.0014496 | 0.8003906
4.547192 | 18.46986 | 0.00145056 | 0.8009205
4.549093 | 18.47527 | 0.00145145 | 0.8014122
4.550994 | 18.48067 | 0.001452271 | 0.8018655
4.552895 | 18.48608 | 0.001453023 | 0.8022804
4.554796 | 18.4915 | 0.001453704 | 0.8026565
4.556697 | 18.49692 | 0.001454314 | 0.8029932
4.558598 | 18.50236 | 0.001454851 | 0.8032899
4.560499 | 18.5078 | 0.001455314 | 0.8035456
4.5624 | 18.51326 | 0.001455702 | 0.8037595
4.564301 | 18.51873 | 0.001456012 | 0.8039306
4.566202 | 18.52421 | 0.001456242 | 0.8040579
4.568103 | 18.52972 | 0.001456391 | 0.8041403
4.570004 | 18.53523 | 0.001456458 | 0.804177
4.571905 | 18.54077 | 0.001456439 | 0.8041669
4.573806 | 18.54633 | 0.001456335 | 0.8041093
4.575707 | 18.55191 | 0.001456143 | 0.8040034
4.577608 | 18.55751 | 0.001455863 | 0.8038488
4.579509 | 18.56314 | 0.001455494 | 0.8036451
4.58141 | 18.56878 | 0.001455036 | 0.8033921
4.583311 | 18.57446 | 0.001454489 | 0.80309
4.585212 | 18.58015 | 0.001453854 | 0.8027392
4.587113 | 18.58588 | 0.001453131 | 0.8023404
4.589014 | 18.59162 | 0.001452324 | 0.8018946
4.590915 | 18.5974 | 0.001451434 | 0.8014033
4.592816 | 18.6032 | 0.001450465 | 0.8008682
4.594717 | 18.60902 | 0.001449421 | 0.8002917
4.596618 | 18.61488 | 0.001448307 | 0.7996765
4.598519 | 18.62076 | 0.001447128 | 0.7990258
4.60042 | 18.62667 | 0.001445892 | 0.7983434
4.602321 | 18.6326 | 0.001444607 | 0.7976335
4.604222 | 18.63856 | 0.00144328 | 0.7969011
4.606123 | 18.64455 | 0.001441923 | 0.7961518
4.608024 | 18.65056 | 0.001440546 | 0.7953915
4.609925 | 18.6566 | 0.001439161 | 0.7946267
4.611827 | 18.66266 | 0.001437781 | 0.7938645
4.613728 | 18.66874 | 0.001436418 | 0.7931122
4.615629 | 18.67485 | 0.001435087 | 0.7923773
4.61753 | 18.68099 | 0.001433802 | 0.7916679
4.619431 | 18.68714 | 0.001432578 | 0.7909921
4.621332 | 18.69332 | 0.00143143 | 0.7903581
4.623233 | 18.69951 | 0.001430373 | 0.7897744
4.625134 | 18.70572 | 0.001429422 | 0.7892493
4.627035 | 18.71196 | 0.001428593 | 0.7887914
4.628936 | 18.7182 | 0.0014279 | 0.7884089
4.630837 | 18.72447 | 0.001427359 | 0.7881103
4.632738 | 18.73074 | 0.001426984 | 0.7879034
4.634639 | 18.73703 | 0.00142679 | 0.7877962
4.63654 | 18.74333 | 0.00142679 | 0.7877963
4.638441 | 18.74964 | 0.001426998 | 0.7879108
4.640342 | 18.75595 | 0.001427425 | 0.7881467
4.642243 | 18.76227 | 0.001428084 | 0.7885103
4.644144 | 18.7686 | 0.001428984 | 0.7890076
4.646045 | 18.77492 | 0.001430137 | 0.7896438
4.647946 | 18.78125 | 0.001431549 | 0.7904238
4.649847 | 18.78757 | 0.001433229 | 0.7913515
4.651748 | 18.79389 | 0.001435183 | 0.7924304
4.653649 | 18.8002 | 0.001437416 | 0.7936629
4.65555 | 18.80651 | 0.001439929 | 0.7950509
4.657451 | 18.8128 | 0.001442726 | 0.7965953
4.659352 | 18.81907 | 0.001445806 | 0.7982958
4.661253 | 18.82533 | 0.001449167 | 0.8001515
4.663154 | 18.83158 | 0.001452805 | 0.8021602
4.665055 | 18.8378 | 0.001456714 | 0.8043187
4.666956 | 18.84399 | 0.001460887 | 0.8066227
4.668857 | 18.85016 | 0.001465313 | 0.8090665
4.670758 | 18.8563 | 0.00146998 | 0.8116434
4.672659 | 18.86241 | 0.001474875 | 0.8143458
4.67456 | 18.86848 | 0.00147998 | 0.8171649
4.676461 | 18.87451 | 0.00148528 | 0.8200912
4.678362 | 18.8805 | 0.001490755 | 0.8231143
4.680264 | 18.88644 | 0.001496386 | 0.8262232
4.682165 | 18.89234 | 0.00150215 | 0.829406
4.684066 | 18.89819 | 0.001508027 | 0.8326506
4.685967 | 18.90398 | 0.001513992 | 0.8359442
4.687868 | 18.90971 | 0.001520022 | 0.8392738
4.689769 | 18.91539 | 0.001526093 | 0.8426259
4.69167 | 18.921 | 0.00153218 | 0.8459869
4.693571 | 18.92654 | 0.001538259 | 0.8493431
4.695472 | 18.93201 | 0.001544304 | 0.8526807
4.697373 | 18.9374 | 0.00155029 | 0.8559859
4.699274 | 18.94271 | 0.001556193 | 0.8592452
4.701175 | 18.94795 | 0.001561988 | 0.8624449
4.703076 | 18.95309 | 0.001567651 | 0.8655721
4.704977 | 18.95815 | 0.00157316 | 0.8686138
4.706878 | 18.96312 | 0.001578492 | 0.8715577
4.708779 | 18.96798 | 0.001583625 | 0.874392
4.71068 | 18.97275 | 0.00158854 | 0.8771056
4.712581 | 18.97741 | 0.001593217 | 0.8796878
4.714482 | 18.98196 | 0.001597638 | 0.882129
4.716383 | 18.9864 | 0.001601788 | 0.8844202
4.718284 | 18.99072 | 0.001605651 | 0.8865536
4.720185 | 18.99492 | 0.001609217 | 0.8885223
4.722086 | 18.999 | 0.001612474 | 0.8903204
4.723987 | 19.00294 | 0.001615413 | 0.8919434
4.725888 | 19.00676 | 0.001618029 | 0.893388
4.727789 | 19.01043 | 0.001620319 | 0.8946522
4.72969 | 19.01397 | 0.001622281 | 0.8957354
4.731591 | 19.01736 | 0.001623917 | 0.8966387
4.733492 | 19.0206 | 0.001625231 | 0.8973645
4.735393 | 19.02369 | 0.001626232 | 0.8979169
4.737294 | 19.02662 | 0.001626928 | 0.8983012
4.739195 | 19.02939 | 0.001627331 | 0.8985239
4.741096 | 19.032 | 0.001627456 | 0.8985929
4.742997 | 19.03443 | 0.001627318 | 0.8985169
4.744898 | 19.03669 | 0.001626936 | 0.898306
4.746799 | 19.03877 | 0.001626329 | 0.8979709
4.7487 | 19.04067 | 0.001625519 | 0.8975232
4.750602 | 19.04238 | 0.001624526 | 0.8969754
4.752503 | 19.0439 | 0.001623376 | 0.8963405
4.754404 | 19.04522 | 0.001622093 | 0.895632
4.756305 | 19.04635 | 0.001620703 | 0.8948642
4.758206 | 19.04727 | 0.001619231 | 0.8940515
4.760107 | 19.04798 | 0.001617704 | 0.8932086
4.762008 | 19.04848 | 0.001616151 | 0.8923508
4.763909 | 19.04877 | 0.001614597 | 0.891493
4.76581 | 19.04883 | 0.001613071 | 0.8906505
4.767711 | 19.04867 | 0.001611601 | 0.8898384
4.769612 | 19.04828 | 0.001610212 | 0.8890719
4.771513 | 19.04766 | 0.001608933 | 0.8883656
4.773414 | 19.0468 | 0.001607789 | 0.8877342
4.775315 | 19.0457 | 0.001606807 | 0.8871917
4.777216 | 19.04436 | 0.00160601 | 0.8867517
4.779117 | 19.0428 | 0.001605423 | 0.8864274
4.781018 | 19.04106 | 0.001605067 | 0.8862311
4.782919 | 19.03947 | 0.001604965 | 0.8861746
4.78482 | 19.00066 | 0.001605135 | 0.8862686
4.786721 | 18.99548 | 0.001605596 | 0.886523
4.788622 | 18.9899 | 0.001606363 | 0.8869468
4.790523 | 18.984 | 0.001607452 | 0.8875477
4.792424 | 18.9778 | 0.001608873 | 0.8883325
4.794325 | 18.97129 | 0.001610637 | 0.8893065
4.796226 | 18.96446 | 0.001612751 | 0.8904736
4.798127 | 18.95731 | 0.00161522 | 0.8918368
4.800028 | 18.94984 | 0.001618046 | 0.8933974
4.801929 | 18.94205 | 0.001621231 | 0.895156
4.80383 | 18.93393 | 0.001624773 | 0.8971116
4.805731 | 18.92548 | 0.001628669 | 0.8992626
4.807632 | 18.9167 | 0.001632913 | 0.9016062
4.809533 | 18.90758 | 0.0016375 | 0.9041385
4.811434 | 18.89812 | 0.00164242 | 0.906855
4.813335 | 18.88832 | 0.001647663 | 0.9097503
4.815236 | 18.87817 | 0.001653219 | 0.9128181
4.817137 | 18.86767 | 0.001659075 | 0.9160515
4.819039 | 18.85748 | 0.001665218 | 0.919443
4.82094 | 18.85064 | 0.001671632 | 0.9229844
4.822841 | 18.84887 | 0.001678301 | 0.926667
4.824742 | 18.85195 | 0.00168521 | 0.9304817
4.826643 | 18.85829 | 0.001692513 | 0.9345141
4.828544 | 18.86553 | 0.001700089 | 0.938697
4.830445 | 18.87112 | 0.001707863 | 0.9429894
4.832346 | 18.87283 | 0.001715816 | 0.9473807
4.834247 | 18.8694 | 0.001723929 | 0.9518603
4.836148 | 18.86108 | 0.001732183 | 0.9564173
4.838049 | 18.85009 | 0.001740556 | 0.9610408
4.83995 | 18.83864 | 0.001749031 | 0.9657199
4.841851 | 18.82684 | 0.001757586 | 0.9704436
4.843752 | 18.81467 | 0.001766202 | 0.9752012
4.845653 | 18.80214 | 0.001774861 | 0.9799819
4.847554 | 18.78924 | 0.001783543 | 0.9847755
4.849455 | 18.77598 | 0.001792229 | 0.9895715
4.851356 | 18.76235 | 0.001800902 | 0.9943603
4.853257 | 18.74834 | 0.001809544 | 0.9991322
4.855158 | 18.73397 | 0.00181814 | 1.003878
4.857059 | 18.71922 | 0.001826673 | 1.00859
4.85896 | 18.70409 | 0.001835128 | 1.013258
4.860861 | 18.68858 | 0.001843493 | 1.017877
4.862762 | 18.67269 | 0.001851735 | 1.022428
4.864663 | 18.65642 | 0.00185981 | 1.026886
4.866564 | 18.63977 | 0.001867682 | 1.031233
4.868465 | 18.62273 | 0.001875326 | 1.035454
4.870366 | 18.60531 | 0.001882728 | 1.03954
4.872267 | 18.58751 | 0.00188988 | 1.043489
4.874168 | 18.56931 | 0.001896784 | 1.047301
4.876069 | 18.55073 | 0.001903445 | 1.050979
4.87797 | 18.53175 | 0.001909875 | 1.05453
4.879871 | 18.51239 | 0.001916091 | 1.057962
4.881772 | 18.49264 | 0.00192211 | 1.061285
4.883673 | 18.4725 | 0.00192794 | 1.064504
4.885574 | 18.45196 | 0.001933579 | 1.067617
4.887475 | 18.43103 | 0.001939027 | 1.070625
4.889377 | 18.40971 | 0.001944283 | 1.073528
4.891278 | 18.388 | 0.00194935 | 1.076325
4.893179 | 18.36589 | 0.001954227 | 1.079018
4.89508 | 18.34339 | 0.001958919 | 1.081609
4.896981 | 18.3205 | 0.001963427 | 1.084098
4.898882 | 18.29722 | 0.001967757 | 1.086488
4.900783 | 18.27354 | 0.001971911 | 1.088783
4.902684 | 18.24947 | 0.001975897 | 1.090983
4.904585 | 18.22501 | 0.00197972 | 1.093094
4.906486 | 18.20016 | 0.001983386 | 1.095118
4.908387 | 18.17492 | 0.001986904 | 1.097061
4.910288 | 18.14929 | 0.001990282 | 1.098926
4.912189 | 18.12327 | 0.001993527 | 1.100718
4.91409 | 18.09687 | 0.00199665 | 1.102442
4.915991 | 18.07008 | 0.001999661 | 1.104104
4.917892 | 18.0429 | 0.00200257 | 1.105711
4.919793 | 18.01533 | 0.002005388 | 1.107267
4.921694 | 17.98739 | 0.002008128 | 1.10878
4.923595 | 17.95906 | 0.002010802 | 1.110256
4.925496 | 17.93036 | 0.002013423 | 1.111703
4.927397 | 17.90127 | 0.002016003 | 1.113127
4.929298 | 17.87181 | 0.002018556 | 1.114537
4.931199 | 17.84197 | 0.002021097 | 1.11594
4.9331 | 17.81176 | 0.00202364 | 1.117344
4.935001 | 17.78118 | 0.002026197 | 1.118756
4.936902 | 17.75023 | 0.002028784 | 1.120185
4.938803 | 17.71892 | 0.002031415 | 1.121637
4.940704 | 17.68724 | 0.002034104 | 1.123122
4.942605 | 17.6552 | 0.002036864 | 1.124646
4.944506 | 17.6228 | 0.002039709 | 1.126217
4.946407 | 17.59004 | 0.002042654 | 1.127843
4.948308 | 17.55693 | 0.002045709 | 1.12953
4.950209 | 17.52346 | 0.002048889 | 1.131285
4.95211 | 17.48965 | 0.002052204 | 1.133116
4.954011 | 17.4555 | 0.002055667 | 1.135028
4.955912 | 17.421 | 0.002059288 | 1.137027
4.957814 | 17.38616 | 0.002063077 | 1.139119
4.959715 | 17.35098 | 0.002067043 | 1.141309
4.961616 | 17.31548 | 0.002071194 | 1.143601
4.963517 | 17.27964 | 0.002075538 | 1.146
4.965418 | 17.24348 | 0.002080081 | 1.148508
4.967319 | 17.20699 | 0.002084828 | 1.151129
4.96922 | 17.17019 | 0.002089783 | 1.153865
4.971121 | 17.13307 | 0.002094949 | 1.156717
4.973022 | 17.09564 | 0.002100328 | 1.159687
4.974923 | 17.05791 | 0.002105919 | 1.162774
4.976824 | 17.01987 | 0.002111722 | 1.165978
4.978725 | 16.98153 | 0.002117733 | 1.169298
4.980626 | 16.9429 | 0.002123949 | 1.17273
4.982527 | 16.90397 | 0.002130363 | 1.176271
4.984428 | 16.86477 | 0.002136968 | 1.179918
4.986329 | 16.82528 | 0.002143754 | 1.183665
4.98823 | 16.78551 | 0.00215071 | 1.187505
4.990131 | 16.74547 | 0.002157824 | 1.191433
4.992032 | 16.70516 | 0.002165081 | 1.195441
4.993933 | 16.66459 | 0.002172468 | 1.199519
4.995834 | 16.62376 | 0.002179967 | 1.20366
4.997735 | 16.58268 | 0.002187563 | 1.207854
4.999636 | 16.54134 | 0.002195236 | 1.21209
5.001537 | 16.49977 | 0.002202969 | 1.21636
5.003438 | 16.45795 | 0.002210744 | 1.220653
5.005339 | 16.41591 | 0.002218539 | 1.224957
5.00724 | 16.37363 | 0.002226337 | 1.229263
5.009141 | 16.33113 | 0.002234118 | 1.233559
5.011042 | 16.28842 | 0.002241862 | 1.237835
5.012943 | 16.24549 | 0.00224955 | 1.24208
5.014844 | 16.20235 | 0.002257163 | 1.246283
5.016745 | 16.15902 | 0.002264683 | 1.250435
5.018646 | 16.11549 | 0.002272092 | 1.254526
5.020547 | 16.07176 | 0.002279372 | 1.258546
5.022448 | 16.02786 | 0.002286508 | 1.262486
5.024349 | 15.98377 | 0.002293485 | 1.266338
5.026251 | 15.93952 | 0.002300288 | 1.270094
5.028152 | 15.89509 | 0.002306905 | 1.273748
5.030053 | 15.85051 | 0.002313325 | 1.277293
5.031954 | 15.80577 | 0.002319538 | 1.280723
5.033855 | 15.76088 | 0.002325536 | 1.284035
5.035756 | 15.71584 | 0.002331314 | 1.287225
5.037657 | 15.67067 | 0.002336867 | 1.290291
5.039558 | 15.62537 | 0.002342194 | 1.293232
5.041459 | 15.57994 | 0.002347295 | 1.296049
5.04336 | 15.5344 | 0.002352172 | 1.298742
5.045261 | 15.48874 | 0.002356832 | 1.301315
5.047162 | 15.44297 | 0.002361283 | 1.303773
5.049063 | 15.39711 | 0.002365536 | 1.306121
5.050964 | 15.35115 | 0.002369604 | 1.308367
5.052865 | 15.3051 | 0.002373503 | 1.31052
5.054766 | 15.25898 | 0.002377253 | 1.31259
5.056667 | 15.21277 | 0.002380873 | 1.314589
5.058568 | 15.1665 | 0.002384386 | 1.316528
5.060469 | 15.12017 | 0.002387814 | 1.318422
5.06237 | 15.07378 | 0.002391184 | 1.320282
5.064271 | 15.02734 | 0.002394519 | 1.322124
5.066172 | 14.98086 | 0.002397846 | 1.323961
5.068073 | 14.93434 | 0.002401192 | 1.325808
5.069974 | 14.88779 | 0.002404583 | 1.32768
5.071875 | 14.84122 | 0.002408044 | 1.329591
5.073776 | 14.79463 | 0.002411602 | 1.331556
5.075677 | 14.74804 | 0.002415282 | 1.333588
5.077578 | 14.70143 | 0.002419107 | 1.3357
5.079479 | 14.65483 | 0.0024231 | 1.337904
5.08138 | 14.60824 | 0.002427281 | 1.340213
5.083281 | 14.56166 | 0.002431671 | 1.342637
5.085182 | 14.51511 | 0.002436287 | 1.345186
5.087083 | 14.46858 | 0.002441143 | 1.347867
5.088984 | 14.42209 | 0.002446253 | 1.350688
5.090885 | 14.37564 | 0.002451626 | 1.353655
5.092786 | 14.32924 | 0.002457269 | 1.356771
5.094687 | 14.28289 | 0.002463186 | 1.360038
5.096589 | 14.2366 | 0.002469377 | 1.363456
5.09849 | 14.19037 | 0.002475838 | 1.367023
5.100391 | 14.14422 | 0.002482562 | 1.370736
5.102292 | 14.09815 | 0.002489538 | 1.374588
5.104193 | 14.05217 | 0.002496749 | 1.37857
5.106094 | 14.00628 | 0.002504175 | 1.38267
5.107995 | 13.96048 | 0.00251179 | 1.386874
5.109896 | 13.91479 | 0.002519563 | 1.391166
5.111797 | 13.86921 | 0.002527457 | 1.395525
5.113698 | 13.82375 | 0.002535432 | 1.399928
5.115599 | 13.77841 | 0.002543441 | 1.40435
5.1175 | 13.7332 | 0.002551434 | 1.408764
5.119401 | 13.68812 | 0.002559357 | 1.413138
5.121302 | 13.64318 | 0.002567154 | 1.417443
5.123203 | 13.59839 | 0.002574765 | 1.421646
5.125104 | 13.55376 | 0.002582129 | 1.425712
5.127005 | 13.50928 | 0.002589183 | 1.429607
5.128906 | 13.46496 | 0.002595865 | 1.433296
5.130807 | 13.42082 | 0.002602111 | 1.436744
5.132708 | 13.37685 | 0.002607857 | 1.439917
5.134609 | 13.33306 | 0.002613042 | 1.44278
5.13651 | 13.28946 | 0.002617604 | 1.445299
5.138411 | 13.24606 | 0.002621485 | 1.447442
5.140312 | 13.20285 | 0.002624628 | 1.449177
5.142213 | 13.15984 | 0.002626977 | 1.450475
5.144114 | 13.11704 | 0.002628483 | 1.451306
5.146015 | 13.07446 | 0.002629098 | 1.451645
5.147916 | 13.03209 | 0.002628777 | 1.451468
5.149817 | 12.98995 | 0.002627481 | 1.450752
5.151718 | 12.94804 | 0.002625176 | 1.44948
5.153619 | 12.90636 | 0.002621833 | 1.447634
5.15552 | 12.86492 | 0.002617428 | 1.445202
5.157421 | 12.82373 | 0.002611943 | 1.442173
5.159322 | 12.78278 | 0.002605368 | 1.438543
5.161223 | 12.74209 | 0.0025977 | 1.434309
5.163124 | 12.70165 | 0.002588941 | 1.429473
5.165026 | 12.66148 | 0.002579103 | 1.424041
5.166927 | 12.62157 | 0.002568206 | 1.418024
5.168828 | 12.58194 | 0.002556279 | 1.411439
5.170729 | 12.54258 | 0.00254336 | 1.404305
5.17263 | 12.5035 | 0.002529495 | 1.39665
5.174531 | 12.46471 | 0.002514743 | 1.388505
5.176432 | 12.4262 | 0.002499169 | 1.379906
5.178333 | 12.38799 | 0.002482849 | 1.370895
5.180234 | 12.35007 | 0.002465866 | 1.361518
5.182135 | 12.31245 | 0.00244831 | 1.351824
5.184036 | 12.27513 | 0.002430274 | 1.341865
5.185937 | 12.23812 | 0.002411859 | 1.331698
5.187838 | 12.20142 | 0.002393168 | 1.321378
5.189739 | 12.16503 | 0.002374309 | 1.310965
5.19164 | 12.12896 | 0.002355389 | 1.300518
5.193541 | 12.09321 | 0.002336518 | 1.290098
5.195442 | 12.05778 | 0.002317806 | 1.279767
5.197343 | 12.02268 | 0.002299365 | 1.269584
5.199244 | 11.9879 | 0.002281303 | 1.259612
5.201145 | 11.95346 | 0.002263731 | 1.249909
5.203046 | 11.91935 | 0.002246755 | 1.240537
5.204947 | 11.88558 | 0.002230483 | 1.231552
5.206848 | 11.85215 | 0.002215017 | 1.223012
5.208749 | 11.81906 | 0.002200457 | 1.214973
5.21065 | 11.78631 | 0.0021869 | 1.207488
5.212551 | 11.75391 | 0.00217444 | 1.200608
5.214452 | 11.72186 | 0.002163163 | 1.194381
5.216353 | 11.69015 | 0.002153154 | 1.188855
5.218254 | 11.6588 | 0.002144489 | 1.18407
5.220155 | 11.6278 | 0.002137239 | 1.180068
5.222056 | 11.59715 | 0.00213147 | 1.176882
5.223957 | 11.56687 | 0.002127237 | 1.174545
5.225858 | 11.53693 | 0.00212459 | 1.173084
5.227759 | 11.50736 | 0.002123569 | 1.17252
5.22966 | 11.47815 | 0.002124201 | 1.172869
5.231561 | 11.4493 | 0.002126506 | 1.174141
5.233462 | 11.42081 | 0.002130488 | 1.17634
5.235364 | 11.39269 | 0.002136141 | 1.179461
5.237265 | 11.36493 | 0.002143445 | 1.183494
5.239166 | 11.33753 | 0.002152366 | 1.18842
5.241067 | 11.3105 | 0.002162858 | 1.194213
5.242968 | 11.28383 | 0.002174865 | 1.200842
5.244869 | 11.25753 | 0.002188317 | 1.20827
5.24677 | 11.23159 | 0.002203138 | 1.216453
5.248671 | 11.20602 | 0.00221924 | 1.225344
5.250572 | 11.18081 | 0.002236528 | 1.23489
5.252473 | 11.15597 | 0.002254899 | 1.245033
5.254374 | 11.1315 | 0.002274243 | 1.255714
5.256275 | 11.10739 | 0.002294444 | 1.266868
5.258176 | 11.08364 | 0.002315382 | 1.278428
5.260077 | 11.06026 | 0.002336929 | 1.290326
5.261978 | 11.03724 | 0.002358958 | 1.302489
5.263879 | 11.01458 | 0.002381337 | 1.314845
5.26578 | 10.99229 | 0.002403931 | 1.32732
5.267681 | 10.97035 | 0.002426604 | 1.339839
5.269582 | 10.94878 | 0.002449223 | 1.352328
5.271483 | 10.92756 | 0.00247165 | 1.364711
5.273384 | 10.9067 | 0.002493752 | 1.376915
5.275285 | 10.88619 | 0.002515397 | 1.388866
5.277186 | 10.86604 | 0.002536455 | 1.400493
5.279087 | 10.84624 | 0.002556801 | 1.411727
5.280988 | 10.82679 | 0.002576312 | 1.4225
5.282889 | 10.80769 | 0.002594873 | 1.432748
5.28479 | 10.78894 | 0.002612374 | 1.442411
5.286691 | 10.77053 | 0.002628709 | 1.451431
5.288592 | 10.75246 | 0.002643784 | 1.459754
5.290493 | 10.73473 | 0.00265751 | 1.467333
5.292394 | 10.71735 | 0.00266981 | 1.474124
5.294295 | 10.70029 | 0.002680614 | 1.48009
5.296196 | 10.68357 | 0.002689865 | 1.485197
5.298097 | 10.66718 | 0.002697515 | 1.489422
5.299998 | 10.65112 | 0.002703532 | 1.492744
5.301899 | 10.63539 | 0.002707892 | 1.495151
5.303801 | 10.61997 | 0.002710586 | 1.496639
5.305702 | 10.60488 | 0.002711613 | 1.497206
5.307603 | 10.5901 | 0.002710983 | 1.496858
5.309504 | 10.57564 | 0.002708718 | 1.495607
5.311405 | 10.56149 | 0.002704844 | 1.493468
5.313306 | 10.54764 | 0.0026994 | 1.490462
5.315207 | 10.5341 | 0.002692431 | 1.486614
5.317108 | 10.52086 | 0.002683988 | 1.481953
5.319009 | 10.50792 | 0.002674132 | 1.476511
5.32091 | 10.49527 | 0.002662928 | 1.470324
5.322811 | 10.48291 | 0.002650446 | 1.463432
5.324712 | 10.47084 | 0.002636761 | 1.455877
5.326613 | 10.45905 | 0.002621955 | 1.447702
5.328514 | 10.44754 | 0.002606111 | 1.438953
5.330415 | 10.4363 | 0.002589317 | 1.429681
5.332316 | 10.42534 | 0.002571663 | 1.419933
5.334217 | 10.41464 | 0.002553241 | 1.409761
5.336118 | 10.40421 | 0.002534145 | 1.399217
5.338019 | 10.39403 | 0.00251447 | 1.388354
5.33992 | 10.38411 | 0.002494311 | 1.377223
5.341821 | 10.37445 | 0.002473763 | 1.365878
5.343722 | 10.36503 | 0.002452922 | 1.35437
5.345623 | 10.35585 | 0.00243188 | 1.342752
5.347524 | 10.34691 | 0.002410728 | 1.331074
5.349425 | 10.33821 | 0.002389557 | 1.319384
5.351326 | 10.32974 | 0.002368452 | 1.307731
5.353227 | 10.32149 | 0.002347496 | 1.29616
5.355128 | 10.31347 | 0.002326767 | 1.284715
5.357029 | 10.30566 | 0.00230634 | 1.273436
5.35893 | 10.29806 | 0.002286282 | 1.262361
5.360831 | 10.29067 | 0.002266658 | 1.251526
5.362732 | 10.28349 | 0.002247523 | 1.24096
5.364633 | 10.2765 | 0.002228928 | 1.230693
5.366534 | 10.26971 | 0.002210916 | 1.220748
5.368435 | 10.26311 | 0.002193525 | 1.211146
5.370336 | 10.2567 | 0.002176787 | 1.201904
5.372237 | 10.25047 | 0.002160729 | 1.193037
5.374139 | 10.24441 | 0.002145371 | 1.184558
5.37604 | 10.23852 | 0.00213073 | 1.176473
5.377941 | 10.23281 | 0.002116816 | 1.168791
5.379842 | 10.22725 | 0.002103637 | 1.161514
5.381743 | 10.22185 | 0.002091194 | 1.154644
5.383644 | 10.21661 | 0.002079486 | 1.148179
5.385545 | 10.21152 | 0.002068507 | 1.142118
5.387446 | 10.20657 | 0.002058249 | 1.136454
5.389347 | 10.20176 | 0.002048699 | 1.13118
5.391248 | 10.19708 | 0.002039842 | 1.12629
5.393149 | 10.19254 | 0.002031659 | 1.121772
5.39505 | 10.18813 | 0.00202413 | 1.117615
5.396951 | 10.18383 | 0.002017232 | 1.113806
5.398852 | 10.17965 | 0.002010939 | 1.110332
5.400753 | 10.17559 | 0.002005226 | 1.107177
5.402654 | 10.17164 | 0.002000064 | 1.104327
5.404555 | 10.16779 | 0.001995423 | 1.101764
5.406456 | 10.16404 | 0.001991272 | 1.099473
5.408357 | 10.16038 | 0.001987581 | 1.097435
5.410258 | 10.15682 | 0.001984317 | 1.095632
5.412159 | 10.15335 | 0.001981449 | 1.094049
5.41406 | 10.14995 | 0.001978943 | 1.092665
5.415961 | 10.14664 | 0.001976769 | 1.091465
5.417862 | 10.1434 | 0.001974895 | 1.09043
5.419763 | 10.14024 | 0.001973289 | 1.089543
5.421664 | 10.13714 | 0.001971923 | 1.088789
5.423565 | 10.13411 | 0.001970768 | 1.088151
5.425466 | 10.13113 | 0.001969797 | 1.087615
5.427367 | 10.12821 | 0.001968984 | 1.087166
5.429268 | 10.12534 | 0.001968307 | 1.086792
5.431169 | 10.12252 | 0.001967743 | 1.086481
5.43307 | 10.11975 | 0.001967272 | 1.086221
5.434971 | 10.11701 | 0.001966876 | 1.086002
5.436872 | 10.11432 | 0.001966537 | 1.085815
5.438773 | 10.11166 | 0.001966238 | 1.08565
5.440674 | 10.10903 | 0.001965967 | 1.0855
5.442576 | 10.10642 | 0.001965709 | 1.085358
5.444477 | 10.10385 | 0.001965452 | 1.085216
5.446378 | 10.10129 | 0.001965185 | 1.085069
5.448279 | 10.09875 | 0.001964899 | 1.084911
5.45018 | 10.09623 | 0.001964584 | 1.084737
5.452081 | 10.09372 | 0.001964232 | 1.084542
5.453982 | 10.09122 | 0.001963836 | 1.084324
5.455883 | 10.08873 | 0.00196339 | 1.084077
5.457784 | 10.08624 | 0.001962887 | 1.0838
5.459685 | 10.08375 | 0.001962323 | 1.083488
5.461586 | 10.08127 | 0.001961693 | 1.083141
5.463487 | 10.07878 | 0.001960993 | 1.082754
5.465388 | 10.07628 | 0.001960219 | 1.082327
5.467289 | 10.07378 | 0.001959368 | 1.081857
5.46919 | 10.07127 | 0.001958436 | 1.081342
5.471091 | 10.06875 | 0.001957422 | 1.080782
5.472992 | 10.06622 | 0.001956322 | 1.080175
5.474893 | 10.06367 | 0.001955134 | 1.079519
5.476794 | 10.06111 | 0.001953855 | 1.078813
5.478695 | 10.05853 | 0.001952482 | 1.078055
5.480596 | 10.05593 | 0.001951013 | 1.077244
5.482497 | 10.0533 | 0.001949445 | 1.076378
5.484398 | 10.05066 | 0.001947774 | 1.075455
5.486299 | 10.04799 | 0.001945997 | 1.074474
5.4882 | 10.0453 | 0.001944109 | 1.073432
5.490101 | 10.04259 | 0.001942107 | 1.072326
5.492002 | 10.03984 | 0.001939986 | 1.071155
5.493903 | 10.03708 | 0.001937739 | 1.069914
5.495804 | 10.03428 | 0.001935362 | 1.068602
5.497705 | 10.03145 | 0.001932848 | 1.067214
5.499606 | 10.0286 | 0.001930192 | 1.065747
5.501507 | 10.02572 | 0.001927387 | 1.064198
5.503408 | 10.02281 | 0.001924427 | 1.062564
5.505309 | 10.01987 | 0.001921307 | 1.060841
5.50721 | 10.0169 | 0.00191802 | 1.059027
5.509111 | 10.0139 | 0.001914561 | 1.057117
5.511012 | 10.01087 | 0.001910925 | 1.055109
5.512914 | 10.00781 | 0.001907107 | 1.053001
5.514815 | 10.00472 | 0.001903102 | 1.05079
5.516716 | 10.00161 | 0.001898908 | 1.048474
5.518617 | 9.998463 | 0.00189452 | 1.046051
5.520518 | 9.995291 | 0.001889936 | 1.04352
5.522419 | 9.992095 | 0.001885155 | 1.040881
5.52432 | 9.988869 | 0.001880177 | 1.038132
5.526221 | 9.985621 | 0.001875001 | 1.035274
5.528122 | 9.982347 | 0.001869629 | 1.032308
5.530023 | 9.979052 | 0.001864064 | 1.029235
5.531924 | 9.975733 | 0.001858309 | 1.026057
5.533825 | 9.972393 | 0.001852369 | 1.022778
5.535726 | 9.969033 | 0.001846251 | 1.0194
5.537627 | 9.965657 | 0.001839963 | 1.015928
5.539528 | 9.962262 | 0.001833513 | 1.012367
5.541429 | 9.958852 | 0.001826914 | 1.008723
5.54333 | 9.955428 | 0.001820178 | 1.005003
5.545231 | 9.951991 | 0.001813318 | 1.001216
5.547132 | 9.948545 | 0.001806353 | 0.9973702
5.549033 | 9.945088 | 0.0017993 | 0.9934758
5.550934 | 9.941625 | 0.001792179 | 0.989544
5.552835 | 9.938157 | 0.001785013 | 0.9855873
5.554736 | 9.934684 | 0.001777826 | 0.9816192
5.556637 | 9.931211 | 0.001770645 | 0.9776539
5.558538 | 9.927739 | 0.001763496 | 0.9737069
5.560439 | 9.924268 | 0.001756409 | 0.9697941
5.56234 | 9.920803 | 0.001749415 | 0.9659322
5.564241 | 9.917342 | 0.001742544 | 0.9621383
5.566142 | 9.913894 | 0.001735828 | 0.9584301
5.568043 | 9.910454 | 0.0017293 | 0.9548254
5.569944 | 9.907028 | 0.001722991 | 0.9513423
5.571845 | 9.90362 | 0.001716936 | 0.9479989
5.573746 | 9.900225 | 0.001711166 | 0.9448133
5.575647 | 9.896853 | 0.001705715 | 0.9418035
5.577548 | 9.893504 | 0.001700614 | 0.938987
5.579449 | 9.890177 | 0.001695895 | 0.9363812
5.581351 | 9.886879 | 0.001691587 | 0.9340029
5.583252 | 9.883611 | 0.001687721 | 0.9318682
5.585153 | 9.880374 | 0.001684324 | 0.9299926
5.587054 | 9.87717 | 0.001681423 | 0.9283909
5.588955 | 9.874002 | 0.001679043 | 0.9270766
5.590856 | 9.870873 | 0.001677206 | 0.9260624
5.592757 | 9.867783 | 0.001675934 | 0.9253599
5.594658 | 9.864736 | 0.001675244 | 0.9249791
5.596559 | 9.861736 | 0.001675154 | 0.9249289
5.59846 | 9.858783 | 0.001675675 | 0.9252167
5.600361 | 9.855878 | 0.001676818 | 0.9258481
5.602262 | 9.853023 | 0.001678591 | 0.9268271
5.604163 | 9.850224 | 0.001680998 | 0.9281557
5.606064 | 9.847479 | 0.001684038 | 0.9298343
5.607965 | 9.844792 | 0.001687708 | 0.9318608
5.609866 | 9.842162 | 0.001692001 | 0.9342312
5.611767 | 9.839594 | 0.001696905 | 0.9369391
5.613668 | 9.837088 | 0.001702405 | 0.9399759
5.615569 | 9.834648 | 0.00170848 | 0.9433301
5.61747 | 9.832274 | 0.001715105 | 0.9469881
5.619371 | 9.829965 | 0.001722251 | 0.9509338
5.621272 | 9.827727 | 0.001729886 | 0.955149
5.623173 | 9.825557 | 0.001737971 | 0.9596136
5.625074 | 9.823461 | 0.001746469 | 0.9643057
5.626975 | 9.821434 | 0.001755337 | 0.9692017
5.628876 | 9.819484 | 0.001764528 | 0.9742767
5.630777 | 9.817606 | 0.001773996 | 0.9795044
5.632678 | 9.815803 | 0.001783691 | 0.9848576
5.634579 | 9.814078 | 0.001793563 | 0.9903081
5.63648 | 9.812427 | 0.001803558 | 0.995827
5.638381 | 9.810855 | 0.001813624 | 1.001385
5.640282 | 9.809358 | 0.001823707 | 1.006952
5.642183 | 9.807939 | 0.001833751 | 1.012498
5.644084 | 9.806599 | 0.001843704 | 1.017994
5.645985 | 9.805335 | 0.001853511 | 1.023408
5.647886 | 9.80415 | 0.001863119 | 1.028713
5.649787 | 9.80304 | 0.001872474 | 1.033879
5.651689 | 9.802006 | 0.001881527 | 1.038877
5.65359 | 9.801049 | 0.001890227 | 1.043681
5.655491 | 9.800168 | 0.001898527 | 1.048264
5.657392 | 9.799359 | 0.001906382 | 1.052601
5.659293 | 9.798625 | 0.001913748 | 1.056668
5.661194 | 9.797962 | 0.001920586 | 1.060443
5.663095 | 9.797369 | 0.001926858 | 1.063907
5.664996 | 9.796846 | 0.001932532 | 1.06704
5.666897 | 9.796389 | 0.001937579 | 1.069826
5.668798 | 9.795998 | 0.001941972 | 1.072252
5.670699 | 9.795669 | 0.001945691 | 1.074305
5.6726 | 9.795405 | 0.001948721 | 1.075978
5.674501 | 9.795198 | 0.00195105 | 1.077264
5.676402 | 9.795047 | 0.001952673 | 1.07816
5.678303 | 9.794949 | 0.001953591 | 1.078667
5.680204 | 9.794902 | 0.001953809 | 1.078787
5.682105 | 9.794906 | 0.001953339 | 1.078528
5.684006 | 9.794953 | 0.001952199 | 1.077898
5.685907 | 9.795044 | 0.001950408 | 1.07691
5.687808 | 9.795172 | 0.001947995 | 1.075577
5.689709 | 9.795335 | 0.001944988 | 1.073917
5.69161 | 9.79553 | 0.001941422 | 1.071948
5.693511 | 9.795753 | 0.001937335 | 1.069691
5.695412 | 9.796 | 0.001932767 | 1.067169
5.697313 | 9.796265 | 0.001927763 | 1.064406
5.699214 | 9.796549 | 0.001922367 | 1.061427
5.701115 | 9.796844 | 0.00191663 | 1.058259
5.703016 | 9.797148 | 0.001910601 | 1.05493
5.704917 | 9.797453 | 0.001904332 | 1.051469
5.706818 | 9.797756 | 0.001897876 | 1.047904
5.708719 | 9.798057 | 0.001891288 | 1.044267
5.71062 | 9.798343 | 0.001884622 | 1.040586
5.712521 | 9.798615 | 0.001877933 | 1.036893
5.714422 | 9.798871 | 0.001871276 | 1.033217
5.716323 | 9.7991 | 0.001864705 | 1.029589
5.718224 | 9.799301 | 0.001858274 | 1.026038
5.720126 | 9.799468 | 0.001852036 | 1.022594
5.722027 | 9.799597 | 0.001846043 | 1.019285
5.723928 | 9.799684 | 0.001840343 | 1.016137
5.725829 | 9.799724 | 0.001834984 | 1.013179
5.72773 | 9.799711 | 0.001830013 | 1.010434
5.729631 | 9.799644 | 0.001825471 | 1.007926
5.731532 | 9.799515 | 0.001821398 | 1.005677
5.733433 | 9.799323 | 0.001817831 | 1.003708
5.735334 | 9.799063 | 0.001814801 | 1.002035
5.737235 | 9.798731 | 0.001812339 | 1.000675
5.739136 | 9.798328 | 0.001810467 | 0.9996418
5.741037 | 9.797961 | 0.001809207 | 0.9989457
5.742938 | 9.797977 | 0.001808572 | 0.9985955
5.744839 | 9.797979 | 0.001808575 | 0.9985972
5.74674 | 9.79798 | 0.001809223 | 0.9989546
5.748641 | 9.79798 | 0.001810518 | 0.9996697
5.750542 | 9.79798 | 0.00181246 | 1.000742
5.752443 | 9.79798 | 0.001815047 | 1.002171
5.754344 | 9.79798 | 0.001818272 | 1.003951
5.756245 | 9.79798 | 0.001822125 | 1.006079
5.758146 | 9.79798 | 0.001826596 | 1.008547
5.760047 | 9.79798 | 0.001831671 | 1.011349
5.761948 | 9.79798 | 0.001837335 | 1.014477
5.763849 | 9.79798 | 0.00184357 | 1.017919
5.76575 | 9.79798 | 0.001850358 | 1.021667
5.767651 | 9.79798 | 0.00185768 | 1.02571
5.769552 | 9.79798 | 0.001865516 | 1.030037
5.771453 | 9.79798 | 0.001873844 | 1.034635
5.773354 | 9.79798 | 0.001882644 | 1.039494
5.775255 | 9.79798 | 0.001891894 | 1.044601
5.776224 | 9.795087 | 0.001891894 | 1.044601
5.77819 | 9.807375 | 0.00189046 | 1.04381
5.780156 | 9.820672 | 0.001888657 | 1.042814
5.782122 | 9.834917 | 0.001886466 | 1.041604
5.784088 | 9.850051 | 0.001883868 | 1.04017
5.786054 | 9.866017 | 0.001880846 | 1.038501
5.78802 | 9.882762 | 0.001877387 | 1.036591
5.789986 | 9.900234 | 0.001873477 | 1.034432
5.791952 | 9.918386 | 0.001869107 | 1.032019
5.793918 | 9.937169 | 0.001864268 | 1.029348
5.795884 | 9.95654 | 0.001858958 | 1.026416
5.79785 | 9.976457 | 0.001853174 | 1.023222
5.799816 | 9.996879 | 0.001846921 | 1.01977
5.801782 | 10.01777 | 0.001840206 | 1.016062
5.803748 | 10.03909 | 0.001833039 | 1.012105
5.805714 | 10.06081 | 0.001825437 | 1.007907
5.80768 | 10.08289 | 0.00181742 | 1.003481
5.809646 | 10.10531 | 0.001809012 | 0.9988382
5.811612 | 10.12803 | 0.001800241 | 0.9939954
5.813578 | 10.15104 | 0.001791138 | 0.9889692
5.815544 | 10.17429 | 0.001781736 | 0.9837783
5.81751 | 10.19778 | 0.001772073 | 0.9784428
5.819476 | 10.22147 | 0.001762188 | 0.9729845
5.821442 | 10.24534 | 0.001752121 | 0.9674262
5.823408 | 10.26938 | 0.001741916 | 0.9617916
5.825374 | 10.29357 | 0.001731618 | 0.9561054
5.82734 | 10.31789 | 0.001721271 | 0.9503927
5.829306 | 10.34232 | 0.001710924 | 0.9446793
5.831272 | 10.36686 | 0.001700621 | 0.9389909
5.833238 | 10.39147 | 0.001690412 | 0.9333537
5.835204 | 10.41617 | 0.001680341 | 0.9277934
5.83717 | 10.44092 | 0.001670457 | 0.9223359
5.839136 | 10.46573 | 0.001660805 | 0.9170062
5.841102 | 10.49058 | 0.001651428 | 0.911829
5.843068 | 10.51546 | 0.001642371 | 0.9068281
5.845034 | 10.54037 | 0.001633674 | 0.9020264
5.847 | 10.56531 | 0.001625378 | 0.8974455
5.848966 | 10.59025 | 0.00161752 | 0.8931068
5.850932 | 10.6152 | 0.001610123 | 0.8890228
5.852898 | 10.64016 | 0.001603201 | 0.8852009
5.854864 | 10.66512 | 0.00159678 | 0.8816554
5.85683 | 10.69008 | 0.001590882 | 0.8783987
5.858796 | 10.71503 | 0.001585525 | 0.875441
5.860762 | 10.73998 | 0.001580725 | 0.8727904
5.862728 | 10.76492 | 0.00157649 | 0.8704523
5.864694 | 10.78985 | 0.001572826 | 0.8684295
5.86666 | 10.81478 | 0.001569734 | 0.8667219
5.868626 | 10.83969 | 0.001567207 | 0.8653267
5.870592 | 10.8646 | 0.001565235 | 0.8642381
5.872558 | 10.8895 | 0.001563804 | 0.8634477
5.874524 | 10.9144 | 0.001562893 | 0.8629449
5.87649 | 10.9393 | 0.00156248 | 0.8627167
5.878456 | 10.9642 | 0.001562537 | 0.8627481
5.880422 | 10.9891 | 0.001563034 | 0.8630225
5.882388 | 11.014 | 0.001563937 | 0.8635214
5.884354 | 11.03892 | 0.001565212 | 0.8642249
5.88632 | 11.06384 | 0.001566818 | 0.8651121
5.888286 | 11.08879 | 0.001568718 | 0.8661608
5.890252 | 11.11375 | 0.001570868 | 0.867348
5.892218 | 11.13874 | 0.001573226 | 0.8686501
5.894184 | 11.16376 | 0.001575749 | 0.8700429
5.89615 | 11.18881 | 0.001578391 | 0.8715022
5.898116 | 11.2139 | 0.00158111 | 0.8730034
5.900082 | 11.23903 | 0.001583861 | 0.8745223
5.902048 | 11.26421 | 0.0015866 | 0.8760347
5.904014 | 11.28945 | 0.001589285 | 0.8775171
5.90598 | 11.31474 | 0.001591874 | 0.8789468
5.907946 | 11.34009 | 0.001594328 | 0.8803017
5.909912 | 11.36552 | 0.001596609 | 0.8815609
5.911878 | 11.39101 | 0.001598681 | 0.8827049
5.913844 | 11.41659 | 0.001600511 | 0.8837156
5.91581 | 11.44225 | 0.00160207 | 0.8845764
5.917776 | 11.46799 | 0.001603332 | 0.8852729
5.919742 | 11.49384 | 0.001604273 | 0.8857923
5.921708 | 11.51978 | 0.001604874 | 0.8861245
5.923674 | 11.54582 | 0.001605122 | 0.8862615
5.92564 | 11.57198 | 0.001605008 | 0.8861982
5.927606 | 11.59825 | 0.001604526 | 0.8859321
5.929572 | 11.62464 | 0.001603678 | 0.8854638
5.931538 | 11.65116 | 0.00160247 | 0.8847971
5.933504 | 11.67781 | 0.001600916 | 0.8839387
5.93547 | 11.70459 | 0.001599031 | 0.8828984
5.937436 | 11.73151 | 0.001596839 | 0.8816882
5.939402 | 11.75857 | 0.001594366 | 0.8803226
5.941368 | 11.78578 | 0.001591642 | 0.8788184
5.943334 | 11.81314 | 0.0015887 | 0.8771942
5.9453 | 11.84066 | 0.001585578 | 0.8754702
5.947266 | 11.86834 | 0.001582314 | 0.8736682
5.949232 | 11.89619 | 0.001578951 | 0.8718112
5.951198 | 11.9242 | 0.001575532 | 0.8699232
5.953164 | 11.95239 | 0.001572101 | 0.8680291
5.95513 | 11.98075 | 0.001568706 | 0.8661544
5.957096 | 12.00928 | 0.001565392 | 0.8643247
5.959062 | 12.038 | 0.001562207 | 0.862566
5.961028 | 12.06691 | 0.001559197 | 0.8609042
5.962994 | 12.096 | 0.001556409 | 0.8593647
5.96496 | 12.12528 | 0.001553888 | 0.8579726
5.966926 | 12.15476 | 0.001551677 | 0.8567521
5.968892 | 12.18442 | 0.00154982 | 0.8557265
5.970858 | 12.21429 | 0.001548355 | 0.8549178
5.972824 | 12.24435 | 0.001547321 | 0.8543467
5.97479 | 12.27462 | 0.001546751 | 0.8540322
5.976756 | 12.30509 | 0.001546678 | 0.8539915
5.978722 | 12.33576 | 0.001547127 | 0.8542395
5.980688 | 12.36663 | 0.001548122 | 0.8547892
5.982654 | 12.39772 | 0.001549682 | 0.8556506
5.98462 | 12.429 | 0.001551821 | 0.8568312
5.986586 | 12.4605 | 0.001554545 | 0.8583357
5.988552 | 12.4922 | 0.001557859 | 0.8601651
5.990518 | 12.52411 | 0.001561757 | 0.8623175
5.992484 | 12.55623 | 0.00156623 | 0.8647871
5.99445 | 12.58856 | 0.00157126 | 0.8675644
5.996416 | 12.6211 | 0.001576823 | 0.8706362
5.998382 | 12.65384 | 0.00158289 | 0.873986
6.000348 | 12.68679 | 0.001589425 | 0.8775945
6.002314 | 12.71995 | 0.001596388 | 0.881439
6.00428 | 12.75331 | 0.001603734 | 0.8854948
6.006246 | 12.78688 | 0.001611412 | 0.8897345
6.008212 | 12.82064 | 0.001619371 | 0.8941289
6.010178 | 12.85461 | 0.001627554 | 0.8986469
6.012144 | 12.88878 | 0.001635901 | 0.9032558
6.01411 | 12.92315 | 0.001644352 | 0.9079219
6.016076 | 12.95771 | 0.001652843 | 0.9126102
6.018042 | 12.99247 | 0.00166131 | 0.9172852
6.020008 | 13.02742 | 0.001669687 | 0.9219108
6.021974 | 13.06255 | 0.00167791 | 0.9264507
6.02394 | 13.09787 | 0.001685911 | 0.9308686
6.025906 | 13.13338 | 0.001693627 | 0.9351287
6.027872 | 13.16907 | 0.001700992 | 0.9391956
6.029838 | 13.20493 | 0.001707945 | 0.9430348
6.031804 | 13.24097 | 0.001714426 | 0.9466129
6.03377 | 13.27718 | 0.001720375 | 0.949898
6.035736 | 13.31356 | 0.001725739 | 0.9528596
6.037702 | 13.3501 | 0.001730466 | 0.9554694
6.039668 | 13.3868 | 0.001734508 | 0.9577011
6.041634 | 13.42366 | 0.001737822 | 0.959531
6.0436 | 13.46066 | 0.00174037 | 0.9609381
6.045566 | 13.49782 | 0.00174212 | 0.9619041
6.047532 | 13.53512 | 0.001743044 | 0.9624145
6.049498 | 13.57256 | 0.001743123 | 0.9624578
6.051464 | 13.61014 | 0.001742342 | 0.9620267
6.05343 | 13.64785 | 0.001740696 | 0.9611177
6.055396 | 13.68568 | 0.001738185 | 0.9597317
6.057362 | 13.72363 | 0.001734821 | 0.9578742
6.059328 | 13.7617 | 0.001730621 | 0.9555551
6.061294 | 13.79988 | 0.00172561 | 0.9527883
6.06326 | 13.83817 | 0.001719821 | 0.9495919
6.065226 | 13.87655 | 0.001713293 | 0.9459873
6.067192 | 13.91504 | 0.00170607 | 0.9419992
6.069158 | 13.95361 | 0.001698203 | 0.9376556
6.071124 | 13.99227 | 0.001689747 | 0.9329868
6.07309 | 14.03101 | 0.001680762 | 0.9280259
6.075056 | 14.06982 | 0.001671312 | 0.922808
6.077022 | 14.1087 | 0.001661463 | 0.9173701
6.078988 | 14.14765 | 0.001651286 | 0.9117507
6.080954 | 14.18665 | 0.001640852 | 0.9059897
6.08292 | 14.2257 | 0.001630236 | 0.9001279
6.084886 | 14.2648 | 0.001619513 | 0.8942071
6.086852 | 14.30394 | 0.001608758 | 0.8882691
6.088818 | 14.34312 | 0.001598049 | 0.8823562
6.090784 | 14.38232 | 0.001587462 | 0.8765104
6.09275 | 14.42154 | 0.001577071 | 0.8707733
6.094716 | 14.46079 | 0.001566952 | 0.8651858
6.096682 | 14.50004 | 0.001557175 | 0.8597878
6.098648 | 14.53929 | 0.001547812 | 0.8546179
6.100614 | 14.57855 | 0.001538929 | 0.8497131
6.10258 | 14.6178 | 0.00153059 | 0.8451086
6.104546 | 14.65703 | 0.001522854 | 0.8408373
6.106512 | 14.69625 | 0.001515777 | 0.8369299
6.108478 | 14.73544 | 0.001509409 | 0.833414
6.110444 | 14.77459 | 0.001503796 | 0.8303146
6.11241 | 14.81371 | 0.001498976 | 0.8276531
6.114376 | 14.85279 | 0.001494981 | 0.8254475
6.116342 | 14.89182 | 0.001491837 | 0.8237117
6.118308 | 14.93079 | 0.001489563 | 0.8224557
6.120274 | 14.9697 | 0.001488166 | 0.8216848
6.12224 | 15.00854 | 0.001487651 | 0.8214004
6.124206 | 15.04731 | 0.001488012 | 0.8215995
6.126172 | 15.086 | 0.001489236 | 0.8222755
6.128138 | 15.12461 | 0.001491306 | 0.8234181
6.130104 | 15.16312 | 0.001494196 | 0.8250138
6.13207 | 15.20154 | 0.001497876 | 0.827046
6.134037 | 15.23985 | 0.001502312 | 0.8294952
6.136003 | 15.27806 | 0.001507463 | 0.8323394
6.137969 | 15.31615 | 0.001513285 | 0.8355542
6.139935 | 15.35412 | 0.001519731 | 0.8391131
6.141901 | 15.39197 | 0.001526749 | 0.8429879
6.143867 | 15.42969 | 0.001534284 | 0.8471485
6.145833 | 15.46727 | 0.001542281 | 0.8515639
6.147799 | 15.50471 | 0.00155068 | 0.8562015
6.149765 | 15.542 | 0.001559422 | 0.8610283
6.151731 | 15.57914 | 0.001568446 | 0.8660107
6.153697 | 15.61613 | 0.00157769 | 0.8711148
6.155663 | 15.65295 | 0.001587093 | 0.8763067
6.157629 | 15.6896 | 0.001596595 | 0.881553
6.159595 | 15.72608 | 0.001606135 | 0.8868209
6.161561 | 15.76238 | 0.001615657 | 0.8920783
6.163527 | 15.7985 | 0.001625104 | 0.8972945
6.165493 | 15.83443 | 0.001634424 | 0.9024401
6.167459 | 15.87018 | 0.001643565 | 0.9074876
6.169425 | 15.90572 | 0.001652483 | 0.9124113
6.171391 | 15.94106 | 0.001661134 | 0.9171881
6.173357 | 15.9762 | 0.001669482 | 0.9217972
6.175323 | 16.01113 | 0.001677493 | 0.9262208
6.177289 | 16.04585 | 0.001685142 | 0.9304442
6.179255 | 16.08034 | 0.001692408 | 0.9344559
6.181221 | 16.11462 | 0.001699275 | 0.9382477
6.183187 | 16.14866 | 0.001705736 | 0.9418149
6.185153 | 16.18248 | 0.001711787 | 0.9451558
6.187119 | 16.21606 | 0.00171743 | 0.9482718
6.189085 | 16.24941 | 0.001722673 | 0.9511669
6.191051 | 16.28251 | 0.001727529 | 0.9538476
6.193017 | 16.31537 | 0.001732011 | 0.9563224
6.194983 | 16.34798 | 0.001736139 | 0.9586017
6.196949 | 16.38034 | 0.001739935 | 0.9606976
6.198915 | 16.41244 | 0.001743423 | 0.9626235
6.200881 | 16.44429 | 0.001746629 | 0.9643937
6.202847 | 16.47588 | 0.00174958 | 0.9660234
6.204813 | 16.5072 | 0.001752306 | 0.9675284
6.206779 | 16.53825 | 0.001754835 | 0.9689245
6.208745 | 16.56904 | 0.001757195 | 0.970228
6.210711 | 16.59956 | 0.001759417 | 0.9714549
6.212677 | 16.6298 | 0.00176153 | 0.9726213
6.214643 | 16.65976 | 0.001763561 | 0.973743
6.216609 | 16.68944 | 0.00176554 | 0.9748356
6.218575 | 16.71885 | 0.001767494 | 0.9759142
6.220541 | 16.74797 | 0.001769449 | 0.9769937
6.222507 | 16.77681 | 0.001771431 | 0.9780879
6.224473 | 16.80536 | 0.001773464 | 0.9792105
6.226439 | 16.83362 | 0.001775571 | 0.9803741
6.228405 | 16.86159 | 0.001777774 | 0.9815903
6.230371 | 16.88927 | 0.001780092 | 0.9828701
6.232337 | 16.91666 | 0.001782542 | 0.9842231
6.234303 | 16.94375 | 0.001785141 | 0.9856579
6.236269 | 16.97055 | 0.0017879 | 0.9871816
6.238235 | 16.99705 | 0.001790832 | 0.9888002
6.240201 | 17.02325 | 0.001793943 | 0.990518
6.242167 | 17.04916 | 0.001797239 | 0.9923378
6.244133 | 17.07477 | 0.001800721 | 0.9942607
6.246099 | 17.10008 | 0.00180439 | 0.9962862
6.248065 | 17.12509 | 0.00180824 | 0.9984119
6.250031 | 17.1498 | 0.001812264 | 1.000634
6.251997 | 17.17421 | 0.001816454 | 1.002947
6.253963 | 17.19831 | 0.001820797 | 1.005346
6.255929 | 17.22212 | 0.00182528 | 1.007821
6.257895 | 17.24563 | 0.001829887 | 1.010364
6.259861 | 17.26884 | 0.001834601 | 1.012967
6.261827 | 17.29174 | 0.001839402 | 1.015618
6.263793 | 17.31435 | 0.001844272 | 1.018307
6.265759 | 17.33666 | 0.001849189 | 1.021022
6.267725 | 17.35866 | 0.001854132 | 1.023751
6.269691 | 17.38038 | 0.001859078 | 1.026482
6.271657 | 17.40179 | 0.001864006 | 1.029203
6.273623 | 17.4229 | 0.001868892 | 1.031901
6.275589 | 17.44373 | 0.001873714 | 1.034563
6.277555 | 17.46425 | 0.001878449 | 1.037178
6.279521 | 17.48448 | 0.001883076 | 1.039732
6.281487 | 17.50442 | 0.00188757 | 1.042214
6.283453 | 17.52407 | 0.001891913 | 1.044612
6.285419 | 17.54343 | 0.001896081 | 1.046913
6.287385 | 17.5625 | 0.001900057 | 1.049108
6.289351 | 17.58129 | 0.00190382 | 1.051186
6.291317 | 17.59979 | 0.001907354 | 1.053137
6.293283 | 17.61801 | 0.001910642 | 1.054953
6.295249 | 17.63594 | 0.001913669 | 1.056624
6.297215 | 17.6536 | 0.001916422 | 1.058144
6.299181 | 17.67098 | 0.00191889 | 1.059507
6.301147 | 17.68808 | 0.001921064 | 1.060708
6.303113 | 17.70491 | 0.001922937 | 1.061742
6.305079 | 17.72147 | 0.001924504 | 1.062607
6.307045 | 17.73776 | 0.001925762 | 1.063301
6.309011 | 17.75379 | 0.001926711 | 1.063826
6.310977 | 17.76955 | 0.001927355 | 1.064181
6.312943 | 17.78505 | 0.001927698 | 1.06437
6.314909 | 17.80029 | 0.001927747 | 1.064397
6.316875 | 17.81528 | 0.001927511 | 1.064267
6.318841 | 17.83001 | 0.001927 | 1.063985
6.320807 | 17.84449 | 0.001926227 | 1.063558
6.322773 | 17.85872 | 0.001925206 | 1.062994
6.324739 | 17.87271 | 0.001923953 | 1.062302
6.326705 | 17.88646 | 0.001922484 | 1.061491
6.328671 | 17.89996 | 0.001920817 | 1.060571
6.330637 | 17.91324 | 0.001918971 | 1.059552
6.332603 | 17.92627 | 0.001916966 | 1.058444
6.334569 | 17.93908 | 0.001914822 | 1.057261
6.336535 | 17.95167 | 0.001912561 | 1.056012
6.338501 | 17.96403 | 0.001910203 | 1.054711
6.340467 | 17.97617 | 0.001907773 | 1.053369
6.342433 | 17.98809 | 0.00190529 | 1.051998
6.344399 | 17.9998 | 0.001902778 | 1.050611
6.346365 | 18.0113 | 0.001900258 | 1.04922
6.348331 | 18.02259 | 0.001897754 | 1.047837
6.350297 | 18.03368 | 0.001895285 | 1.046474
6.352263 | 18.04457 | 0.001892874 | 1.045142
6.354229 | 18.05527 | 0.00189054 | 1.043854
6.356195 | 18.06577 | 0.001888305 | 1.042619
6.358161 | 18.07608 | 0.001886185 | 1.041449
6.360127 | 18.08621 | 0.0018842 | 1.040353
6.362093 | 18.09616 | 0.001882365 | 1.03934
6.364059 | 18.10593 | 0.001880697 | 1.038419
6.366025 | 18.11552 | 0.001879209 | 1.037597
6.367991 | 18.12495 | 0.001877913 | 1.036882
6.369957 | 18.13421 | 0.00187682 | 1.036278
6.371923 | 18.1433 | 0.001875939 | 1.035792
6.373889 | 18.15224 | 0.001875276 | 1.035426
6.375855 | 18.16102 | 0.001874838 | 1.035184
6.377821 | 18.16965 | 0.001874629 | 1.035068
6.379787 | 18.17813 | 0.001874651 | 1.03508
6.381753 | 18.18646 | 0.001874904 | 1.035221
6.383719 | 18.19466 | 0.00187539 | 1.035489
6.385685 | 18.20271 | 0.001876107 | 1.035885
6.387651 | 18.21064 | 0.001877052 | 1.036406
6.389617 | 18.21843 | 0.001878222 | 1.037052
6.391583 | 18.2261 | 0.001879612 | 1.03782
6.393549 | 18.23365 | 0.001881217 | 1.038706
6.395515 | 18.24108 | 0.001883031 | 1.039708
6.397481 | 18.2484 | 0.001885047 | 1.040821
6.399447 | 18.2556 | 0.001887257 | 1.042041
6.401413 | 18.2627 | 0.001889653 | 1.043364
6.403379 | 18.26969 | 0.001892227 | 1.044785
6.405345 | 18.27659 | 0.001894969 | 1.046299
6.407311 | 18.28338 | 0.00189787 | 1.047901
6.409277 | 18.29009 | 0.00190092 | 1.049585
6.411243 | 18.2967 | 0.001904109 | 1.051346
6.413209 | 18.30323 | 0.001907428 | 1.053178
6.415175 | 18.30968 | 0.001910866 | 1.055077
6.417141 | 18.31605 | 0.001914414 | 1.057036
6.419107 | 18.32234 | 0.001918062 | 1.05905
6.421073 | 18.32856 | 0.001921801 | 1.061114
6.423039 | 18.33472 | 0.00192562 | 1.063223
6.425005 | 18.34081 | 0.001929511 | 1.065372
6.426971 | 18.34683 | 0.001933467 | 1.067556
6.428937 | 18.3528 | 0.001937478 | 1.06977
6.430903 | 18.35871 | 0.001941539 | 1.072012
6.432869 | 18.36457 | 0.001945641 | 1.074278
6.434835 | 18.37038 | 0.00194978 | 1.076563
6.436801 | 18.37615 | 0.00195395 | 1.078865
6.438767 | 18.38187 | 0.001958147 | 1.081183
6.440733 | 18.38755 | 0.001962367 | 1.083513
6.442699 | 18.3932 | 0.001966606 | 1.085853
6.444665 | 18.39881 | 0.001970862 | 1.088203
6.446631 | 18.40439 | 0.001975131 | 1.09056
6.448597 | 18.40994 | 0.001979411 | 1.092924
6.450563 | 18.41547 | 0.001983702 | 1.095293
6.452529 | 18.42097 | 0.001988002 | 1.097667
6.454495 | 18.42645 | 0.001992309 | 1.100045
6.456461 | 18.43192 | 0.001996622 | 1.102427
6.458427 | 18.43737 | 0.002000942 | 1.104812
6.460393 | 18.4428 | 0.002005268 | 1.1072
6.462359 | 18.44823 | 0.002009598 | 1.109591
6.464325 | 18.45364 | 0.002013934 | 1.111985
6.466291 | 18.45905 | 0.002018275 | 1.114382
6.468257 | 18.46446 | 0.002022621 | 1.116782
6.470223 | 18.46986 | 0.002026971 | 1.119184
6.472189 | 18.47527 | 0.002031326 | 1.121588
6.474155 | 18.48067 | 0.002035685 | 1.123995
6.476121 | 18.48608 | 0.002040048 | 1.126404
6.478087 | 18.4915 | 0.002044414 | 1.128814
6.480053 | 18.49692 | 0.002048782 | 1.131226
6.482019 | 18.50236 | 0.002053151 | 1.133638
6.483985 | 18.5078 | 0.002057519 | 1.136051
6.485951 | 18.51326 | 0.002061886 | 1.138461
6.487917 | 18.51873 | 0.002066248 | 1.14087
6.489883 | 18.52421 | 0.002070603 | 1.143275
6.491849 | 18.52972 | 0.002074948 | 1.145674
6.493815 | 18.53523 | 0.00207928 | 1.148066
6.495781 | 18.54077 | 0.002083594 | 1.150448
6.497747 | 18.54633 | 0.002087886 | 1.152817
6.499713 | 18.55191 | 0.002092151 | 1.155172
6.501679 | 18.55751 | 0.002096383 | 1.157509
6.503645 | 18.56314 | 0.002100576 | 1.159824
6.505611 | 18.56878 | 0.002104724 | 1.162115
6.507577 | 18.57446 | 0.002108821 | 1.164377
6.509543 | 18.58015 | 0.00211286 | 1.166607
6.511509 | 18.58588 | 0.002116833 | 1.1688
6.513475 | 18.59162 | 0.002120734 | 1.170954
6.515441 | 18.5974 | 0.002124555 | 1.173064
6.517407 | 18.6032 | 0.002128289 | 1.175126
6.519373 | 18.60902 | 0.002131929 | 1.177136
6.521339 | 18.61488 | 0.002135468 | 1.17909
6.523305 | 18.62076 | 0.002138898 | 1.180983
6.525271 | 18.62667 | 0.002142212 | 1.182813
6.527237 | 18.6326 | 0.002145404 | 1.184576
6.529203 | 18.63856 | 0.002148468 | 1.186267
6.531169 | 18.64455 | 0.002151396 | 1.187884
6.533135 | 18.65056 | 0.002154183 | 1.189423
6.535101 | 18.6566 | 0.002156824 | 1.190881
6.537067 | 18.66266 | 0.002159313 | 1.192256
6.539033 | 18.66874 | 0.002161647 | 1.193544
6.540999 | 18.67485 | 0.00216382 | 1.194744
6.542965 | 18.68099 | 0.00216583 | 1.195854
6.544931 | 18.68714 | 0.002167673 | 1.196872
6.546897 | 18.69332 | 0.002169348 | 1.197797
6.548863 | 18.69951 | 0.002170854 | 1.198628
6.550829 | 18.70572 | 0.00217219 | 1.199365
6.552795 | 18.71196 | 0.002173355 | 1.200009
6.554761 | 18.7182 | 0.002174353 | 1.20056
6.556727 | 18.72447 | 0.002175183 | 1.201018
6.558693 | 18.73074 | 0.002175851 | 1.201387
6.560659 | 18.73703 | 0.002176359 | 1.201667
6.562625 | 18.74333 | 0.002176713 | 1.201863
6.564591 | 18.74964 | 0.002176919 | 1.201977
6.566557 | 18.75595 | 0.002176984 | 1.202012
6.568523 | 18.76227 | 0.002176915 | 1.201974
6.570489 | 18.7686 | 0.002176721 | 1.201867
6.572455 | 18.77492 | 0.002176409 | 1.201695
6.574421 | 18.78125 | 0.002175991 | 1.201464
6.576387 | 18.78757 | 0.002175475 | 1.201179
6.578353 | 18.79389 | 0.002174871 | 1.200846
6.580319 | 18.8002 | 0.00217419 | 1.20047
6.582285 | 18.80651 | 0.002173443 | 1.200057
6.584251 | 18.8128 | 0.002172639 | 1.199614
6.586217 | 18.81907 | 0.002171791 | 1.199145
6.588183 | 18.82533 | 0.002170909 | 1.198658
6.590149 | 18.83158 | 0.002170003 | 1.198158
6.592115 | 18.8378 | 0.002169085 | 1.197651
6.594081 | 18.84399 | 0.002168164 | 1.197143
6.596047 | 18.85016 | 0.002167251 | 1.196638
6.598013 | 18.8563 | 0.002166354 | 1.196143
6.599979 | 18.86241 | 0.002165485 | 1.195663
6.601945 | 18.86848 | 0.00216465 | 1.195202
6.603911 | 18.87451 | 0.002163858 | 1.194765
6.605877 | 18.8805 | 0.002163117 | 1.194356
6.607843 | 18.88644 | 0.002162433 | 1.193978
6.609809 | 18.89234 | 0.002161812 | 1.193635
6.611775 | 18.89819 | 0.002161259 | 1.19333
6.613741 | 18.90398 | 0.002160777 | 1.193064
6.615707 | 18.90971 | 0.00216037 | 1.192839
6.617673 | 18.91539 | 0.002160039 | 1.192657
6.619639 | 18.921 | 0.002159785 | 1.192516
6.621605 | 18.92654 | 0.002159607 | 1.192418
6.623571 | 18.93201 | 0.002159503 | 1.19236
6.625537 | 18.9374 | 0.002159469 | 1.192342
6.627503 | 18.94271 | 0.002159501 | 1.192359
6.629469 | 18.94795 | 0.002159593 | 1.19241
6.631435 | 18.95309 | 0.002159739 | 1.192491
6.633401 | 18.95815 | 0.00215993 | 1.192596
6.635367 | 18.96312 | 0.002160158 | 1.192722
6.637333 | 18.96798 | 0.002160414 | 1.192863
6.639299 | 18.97275 | 0.002160689 | 1.193015
6.641265 | 18.97741 | 0.002160971 | 1.193171
6.643231 | 18.98196 | 0.002161252 | 1.193326
6.645197 | 18.9864 | 0.00216152 | 1.193474
6.647163 | 18.99072 | 0.002161763 | 1.193609
6.649129 | 18.99492 | 0.002161973 | 1.193724
6.651095 | 18.999 | 0.002162136 | 1.193814
6.653061 | 19.00294 | 0.002162244 | 1.193874
6.655027 | 19.00676 | 0.002162285 | 1.193897
6.656993 | 19.01043 | 0.00216225 | 1.193877
6.658959 | 19.01397 | 0.00216213 | 1.193811
6.660925 | 19.01736 | 0.002161915 | 1.193692
6.662891 | 19.0206 | 0.002161599 | 1.193518
6.664857 | 19.02369 | 0.002161173 | 1.193282
6.666823 | 19.02662 | 0.002160632 | 1.192984
6.668789 | 19.02939 | 0.00215997 | 1.192618
6.670755 | 19.032 | 0.002159184 | 1.192184
6.672721 | 19.03443 | 0.002158271 | 1.19168
6.674687 | 19.03669 | 0.002157231 | 1.191106
6.676653 | 19.03877 | 0.002156062 | 1.190461
6.678619 | 19.04067 | 0.002154768 | 1.189746
6.680585 | 19.04238 | 0.002153352 | 1.188964
6.682551 | 19.0439 | 0.002151819 | 1.188118
6.684517 | 19.04522 | 0.002150177 | 1.187211
6.686483 | 19.04635 | 0.002148435 | 1.186249
6.688449 | 19.04727 | 0.002146606 | 1.185239
6.690415 | 19.04798 | 0.002144701 | 1.184188
6.692381 | 19.04848 | 0.002142737 | 1.183103
6.694347 | 19.04877 | 0.00214073 | 1.181995
6.696313 | 19.04883 | 0.002138697 | 1.180872
6.698279 | 19.04867 | 0.002136658 | 1.179747
6.700245 | 19.04828 | 0.002134633 | 1.178628
6.702211 | 19.04766 | 0.002132643 | 1.17753
6.704177 | 19.0468 | 0.002130709 | 1.176462
6.706143 | 19.0457 | 0.002128855 | 1.175438
6.708109 | 19.04436 | 0.002127102 | 1.174471
6.710075 | 19.0428 | 0.002125475 | 1.173572
6.712041 | 19.04106 | 0.002123995 | 1.172755
6.714007 | 19.03947 | 0.002122686 | 1.172032
6.715973 | 19.00066 | 0.002121571 | 1.171416
6.717939 | 18.99548 | 0.002120672 | 1.17092
6.719905 | 18.9899 | 0.00212001 | 1.170555
6.721871 | 18.984 | 0.002119608 | 1.170333
6.723837 | 18.9778 | 0.002119485 | 1.170265
6.725803 | 18.97129 | 0.002119661 | 1.170362
6.727769 | 18.96446 | 0.002120153 | 1.170634
6.729735 | 18.95731 | 0.002120979 | 1.17109
6.731701 | 18.94984 | 0.002122153 | 1.171738
6.733667 | 18.94205 | 0.002123689 | 1.172586
6.735633 | 18.93393 | 0.002125599 | 1.173641
6.737599 | 18.92548 | 0.002127893 | 1.174907
6.739565 | 18.9167 | 0.002130577 | 1.176389
6.741531 | 18.90758 | 0.002133658 | 1.178091
6.743497 | 18.89812 | 0.002137139 | 1.180012
6.745463 | 18.88832 | 0.002141018 | 1.182154
6.747429 | 18.87817 | 0.002145295 | 1.184515
6.749395 | 18.86767 | 0.002149962 | 1.187093
6.751361 | 18.85748 | 0.002155013 | 1.189881
6.753327 | 18.85064 | 0.002160436 | 1.192876
6.755293 | 18.84887 | 0.002166218 | 1.196068
6.757259 | 18.85195 | 0.002172343 | 1.19945
6.759225 | 18.85829 | 0.002178793 | 1.203012
6.761191 | 18.86553 | 0.00218555 | 1.206742
6.763157 | 18.87112 | 0.00219259 | 1.21063
6.765123 | 18.87283 | 0.002199892 | 1.214661
6.767089 | 18.8694 | 0.002207431 | 1.218824
6.769055 | 18.86108 | 0.002215181 | 1.223103
6.771021 | 18.85009 | 0.002223114 | 1.227483
6.772987 | 18.83864 | 0.002231204 | 1.23195
6.774953 | 18.82684 | 0.002239421 | 1.236487
6.776919 | 18.81467 | 0.002247736 | 1.241078
6.778885 | 18.80214 | 0.002256119 | 1.245707
6.780851 | 18.78924 | 0.002264541 | 1.250357
6.782817 | 18.77598 | 0.002272971 | 1.255011
6.784783 | 18.76235 | 0.002281426 | 1.25968
6.786749 | 18.74834 | 0.002290021 | 1.264426
6.788715 | 18.73397 | 0.002298552 | 1.269136
6.790681 | 18.71922 | 0.002306986 | 1.273793
6.792647 | 18.70409 | 0.002315295 | 1.27838
6.794613 | 18.68858 | 0.002323452 | 1.282884
6.796579 | 18.67269 | 0.00233143 | 1.287289
6.798545 | 18.65642 | 0.002339203 | 1.291581
6.800511 | 18.63977 | 0.002346748 | 1.295747
6.802477 | 18.62273 | 0.002354042 | 1.299775
6.804443 | 18.60531 | 0.002361065 | 1.303652
6.806409 | 18.58751 | 0.002367797 | 1.307369
6.808375 | 18.56931 | 0.002374221 | 1.310916
6.810341 | 18.55073 | 0.002380323 | 1.314285
6.812307 | 18.53175 | 0.00238609 | 1.317469
6.814273 | 18.51239 | 0.002391511 | 1.320463
6.816239 | 18.49264 | 0.002396578 | 1.323261
6.818205 | 18.4725 | 0.002401286 | 1.32586
6.820171 | 18.45196 | 0.00240563 | 1.328258
6.822137 | 18.43103 | 0.002409585 | 1.330442
6.824103 | 18.40971 | 0.002413115 | 1.332391
6.826069 | 18.388 | 0.002416196 | 1.334092
6.828035 | 18.36589 | 0.002418815 | 1.335538
6.830001 | 18.34339 | 0.002420972 | 1.336729
6.831967 | 18.3205 | 0.002422676 | 1.33767
6.833933 | 18.29722 | 0.002423945 | 1.338371
6.835899 | 18.27354 | 0.002424803 | 1.338845
6.837865 | 18.24947 | 0.002425282 | 1.339109
6.839831 | 18.22501 | 0.002425415 | 1.339183
6.841797 | 18.20016 | 0.002425239 | 1.339085
6.843763 | 18.17492 | 0.00242477 | 1.338827
6.845729 | 18.14929 | 0.002424026 | 1.338416
6.847695 | 18.12327 | 0.002423022 | 1.337862
6.849661 | 18.09687 | 0.002421777 | 1.337174
6.851627 | 18.07008 | 0.002420308 | 1.336363
6.853593 | 18.0429 | 0.002418634 | 1.335439
6.855559 | 18.01533 | 0.002416776 | 1.334413
6.857525 | 17.98739 | 0.002414753 | 1.333296
6.859491 | 17.95906 | 0.002412587 | 1.3321
6.861457 | 17.93036 | 0.002410299 | 1.330836
6.863423 | 17.90127 | 0.002407911 | 1.329518
6.865389 | 17.87181 | 0.002405445 | 1.328156
6.867355 | 17.84197 | 0.002402923 | 1.326764
6.869321 | 17.81176 | 0.002400368 | 1.325353
6.871287 | 17.78118 | 0.002397803 | 1.323937
6.873253 | 17.75023 | 0.00239525 | 1.322527
6.875219 | 17.71892 | 0.002392732 | 1.321137
6.877185 | 17.68724 | 0.002390272 | 1.319778
6.879151 | 17.6552 | 0.002387891 | 1.318464
6.881117 | 17.6228 | 0.002385613 | 1.317206
6.883083 | 17.59004 | 0.002383458 | 1.316016
6.885049 | 17.55693 | 0.002381449 | 1.314907
6.887015 | 17.52346 | 0.002379605 | 1.313889
6.888981 | 17.48965 | 0.002377948 | 1.312974
6.890947 | 17.4555 | 0.002376496 | 1.312172
6.892913 | 17.421 | 0.00237527 | 1.311495
6.894879 | 17.38616 | 0.002374287 | 1.310952
6.896845 | 17.35098 | 0.002373564 | 1.310553
6.898811 | 17.31548 | 0.002373117 | 1.310307
6.900777 | 17.27964 | 0.002372964 | 1.310222
6.902743 | 17.24348 | 0.002373116 | 1.310306
6.904709 | 17.20699 | 0.002373589 | 1.310567
6.906675 | 17.17019 | 0.002374393 | 1.311011
6.908641 | 17.13307 | 0.002375539 | 1.311644
6.910607 | 17.09564 | 0.002377038 | 1.312471
6.912573 | 17.05791 | 0.002378896 | 1.313497
6.914539 | 17.01987 | 0.00238112 | 1.314726
6.916505 | 16.98153 | 0.002383716 | 1.316159
6.918471 | 16.9429 | 0.002386686 | 1.317798
6.920437 | 16.90397 | 0.002390031 | 1.319646
6.922403 | 16.86477 | 0.002393753 | 1.3217
6.924369 | 16.82528 | 0.002397847 | 1.323961
6.926335 | 16.78551 | 0.002402311 | 1.326426
6.928301 | 16.74547 | 0.002407138 | 1.329091
6.930267 | 16.70516 | 0.002412321 | 1.331953
6.932233 | 16.66459 | 0.002417848 | 1.335004
6.934199 | 16.62376 | 0.002423708 | 1.33824
6.936165 | 16.58268 | 0.002429885 | 1.341651
6.938131 | 16.54134 | 0.002436363 | 1.345228
6.940097 | 16.49977 | 0.002443122 | 1.34896
6.942063 | 16.45795 | 0.002450142 | 1.352836
6.944029 | 16.41591 | 0.002457399 | 1.356842
6.945995 | 16.37363 | 0.002464868 | 1.360966
6.947961 | 16.33113 | 0.002472523 | 1.365193
6.949927 | 16.28842 | 0.002480338 | 1.369508
6.951893 | 16.24549 | 0.002488283 | 1.373895
6.953859 | 16.20235 | 0.002496331 | 1.378338
6.955825 | 16.15902 | 0.002504451 | 1.382822
6.957791 | 16.11549 | 0.002512613 | 1.387329
6.959757 | 16.07176 | 0.002520788 | 1.391842
6.961723 | 16.02786 | 0.002528944 | 1.396346
6.963689 | 15.98377 | 0.002537053 | 1.400823
6.965655 | 15.93952 | 0.002545085 | 1.405258
6.967621 | 15.89509 | 0.002553009 | 1.409633
6.969587 | 15.85051 | 0.0025608 | 1.413935
6.971553 | 15.80577 | 0.002568428 | 1.418147
6.973519 | 15.76088 | 0.002575869 | 1.422255
6.975485 | 15.71584 | 0.002583098 | 1.426246
6.977451 | 15.67067 | 0.002590091 | 1.430108
6.979417 | 15.62537 | 0.002596828 | 1.433828
6.981383 | 15.57994 | 0.00260329 | 1.437396
6.983349 | 15.5344 | 0.002609459 | 1.440802
6.985315 | 15.48874 | 0.002615322 | 1.444039
6.987281 | 15.44297 | 0.002620866 | 1.4471
6.989247 | 15.39711 | 0.002626082 | 1.44998
6.991213 | 15.35115 | 0.002630964 | 1.452675
6.993179 | 15.3051 | 0.002635509 | 1.455185
6.995145 | 15.25898 | 0.002639717 | 1.457509
6.997111 | 15.21277 | 0.002643594 | 1.459649
6.999077 | 15.1665 | 0.002647146 | 1.46161
7.001043 | 15.12017 | 0.002650386 | 1.463399
7.003009 | 15.07378 | 0.002653329 | 1.465024
7.004975 | 15.02734 | 0.002655994 | 1.466496
7.006941 | 14.98086 | 0.002658404 | 1.467826
7.008907 | 14.93434 | 0.002660584 | 1.46903
7.010873 | 14.88779 | 0.002662562 | 1.470122
7.012839 | 14.84122 | 0.002664367 | 1.471119
7.014805 | 14.79463 | 0.002666031 | 1.472038
7.016771 | 14.74804 | 0.002667587 | 1.472897
7.018737 | 14.70143 | 0.00266907 | 1.473715
7.020703 | 14.65483 | 0.002670513 | 1.474513
7.022669 | 14.60824 | 0.002671954 | 1.475308
7.024635 | 14.56166 | 0.002673428 | 1.476122
7.026601 | 14.51511 | 0.00267497 | 1.476973
7.028567 | 14.46858 | 0.002676615 | 1.477882
7.030533 | 14.42209 | 0.002678399 | 1.478866
7.032499 | 14.37564 | 0.002680354 | 1.479946
7.034465 | 14.32924 | 0.002682512 | 1.481138
7.036431 | 14.28289 | 0.002684905 | 1.482459
7.038397 | 14.2366 | 0.00268756 | 1.483925
7.040363 | 14.19037 | 0.002690504 | 1.48555
7.042329 | 14.14422 | 0.00269376 | 1.487348
7.044295 | 14.09815 | 0.002697349 | 1.48933
7.046261 | 14.05217 | 0.002701287 | 1.491504
7.048228 | 14.00628 | 0.002705589 | 1.49388
7.050194 | 13.96048 | 0.002710265 | 1.496461
7.05216 | 13.91479 | 0.00271532 | 1.499253
7.054126 | 13.86921 | 0.002720756 | 1.502254
7.056092 | 13.82375 | 0.002726568 | 1.505463
7.058058 | 13.77841 | 0.002732749 | 1.508876
7.060024 | 13.7332 | 0.002739284 | 1.512484
7.06199 | 13.68812 | 0.002746152 | 1.516276
7.063956 | 13.64318 | 0.002753329 | 1.520239
7.065922 | 13.59839 | 0.002760782 | 1.524354
7.067888 | 13.55376 | 0.002768474 | 1.528601
7.069854 | 13.50928 | 0.002776364 | 1.532958
7.07182 | 13.46496 | 0.002784407 | 1.537399
7.073786 | 13.42082 | 0.002792553 | 1.541896
7.075752 | 13.37685 | 0.002800749 | 1.546422
7.077718 | 13.33306 | 0.002808941 | 1.550945
7.079684 | 13.28946 | 0.002817071 | 1.555434
7.08165 | 13.24606 | 0.002825081 | 1.559856
7.083616 | 13.20285 | 0.002832911 | 1.56418
7.085582 | 13.15984 | 0.002840499 | 1.56837
7.087548 | 13.11704 | 0.002847785 | 1.572393
7.089514 | 13.07446 | 0.002854707 | 1.576214
7.09148 | 13.03209 | 0.002861204 | 1.579802
7.093446 | 12.98995 | 0.002867216 | 1.583121
7.095412 | 12.94804 | 0.002872683 | 1.58614
7.097378 | 12.90636 | 0.002877549 | 1.588826
7.099344 | 12.86492 | 0.002881758 | 1.59115
7.10131 | 12.82373 | 0.002885257 | 1.593082
7.103276 | 12.78278 | 0.002887996 | 1.594595
7.105242 | 12.74209 | 0.002889929 | 1.595662
7.107208 | 12.70165 | 0.002891012 | 1.59626
7.109174 | 12.66148 | 0.002891207 | 1.596368
7.11114 | 12.62157 | 0.00289048 | 1.595966
7.113106 | 12.58194 | 0.002888801 | 1.595039
7.115072 | 12.54258 | 0.002886147 | 1.593574
7.117038 | 12.5035 | 0.002882499 | 1.59156
7.119004 | 12.46471 | 0.002877845 | 1.58899
7.12097 | 12.4262 | 0.00287218 | 1.585862
7.122936 | 12.38799 | 0.002865507 | 1.582178
7.124902 | 12.35007 | 0.002857834 | 1.577941
7.126868 | 12.31245 | 0.002849178 | 1.573162
7.128834 | 12.27513 | 0.002839565 | 1.567854
7.1308 | 12.23812 | 0.002829027 | 1.562035
7.132766 | 12.20142 | 0.002817602 | 1.555727
7.134732 | 12.16503 | 0.002805336 | 1.548954
7.136698 | 12.12896 | 0.002792278 | 1.541744
7.138664 | 12.09321 | 0.002778483 | 1.534127
7.14063 | 12.05778 | 0.002764008 | 1.526135
7.142596 | 12.02268 | 0.002748917 | 1.517803
7.144562 | 11.9879 | 0.002733275 | 1.509166
7.146528 | 11.95346 | 0.002717151 | 1.500264
7.148494 | 11.91935 | 0.002700617 | 1.491134
7.15046 | 11.88558 | 0.002683747 | 1.48182
7.152426 | 11.85215 | 0.002666618 | 1.472362
7.154392 | 11.81906 | 0.002649306 | 1.462803
7.156358 | 11.78631 | 0.002631894 | 1.453189
7.158324 | 11.75391 | 0.00261446 | 1.443563
7.16029 | 11.72186 | 0.002597086 | 1.43397
7.162256 | 11.69015 | 0.002579856 | 1.424456
7.164222 | 11.6588 | 0.00256285 | 1.415067
7.166188 | 11.6278 | 0.002546151 | 1.405847
7.168154 | 11.59715 | 0.00252984 | 1.396841
7.17012 | 11.56687 | 0.002513998 | 1.388094
7.172086 | 11.53693 | 0.002498703 | 1.379648
7.174052 | 11.50736 | 0.002484031 | 1.371547
7.176018 | 11.47815 | 0.002470054 | 1.36383
7.177984 | 11.4493 | 0.00245684 | 1.356534
7.17995 | 11.42081 | 0.002444455 | 1.349695
7.181916 | 11.39269 | 0.002432955 | 1.343346
7.183882 | 11.36493 | 0.002422394 | 1.337514
7.185848 | 11.33753 | 0.002412815 | 1.332226
7.187814 | 11.3105 | 0.002404257 | 1.3275
7.18978 | 11.28383 | 0.002396748 | 1.323354
7.191746 | 11.25753 | 0.002390309 | 1.319799
7.193712 | 11.23159 | 0.00238495 | 1.31684
7.195678 | 11.20602 | 0.002380674 | 1.314479
7.197644 | 11.18081 | 0.002377475 | 1.312713
7.19961 | 11.15597 | 0.002375341 | 1.311534
7.201576 | 11.1315 | 0.00237425 | 1.310932
7.203542 | 11.10739 | 0.002374176 | 1.310891
7.205508 | 11.08364 | 0.002375085 | 1.311393
7.207474 | 11.06026 | 0.00237694 | 1.312417
7.20944 | 11.03724 | 0.002379695 | 1.313939
7.211406 | 11.01458 | 0.002383303 | 1.315931
7.213372 | 10.99229 | 0.002387711 | 1.318364
7.215338 | 10.97035 | 0.002392861 | 1.321208
7.217304 | 10.94878 | 0.002398694 | 1.324429
7.21927 | 10.92756 | 0.002405149 | 1.327993
7.221236 | 10.9067 | 0.00241216 | 1.331864
7.223202 | 10.88619 | 0.00241966 | 1.336005
7.225168 | 10.86604 | 0.002427583 | 1.34038
7.227134 | 10.84624 | 0.002435859 | 1.344949
7.2291 | 10.82679 | 0.002444421 | 1.349677
7.231066 | 10.80769 | 0.002453199 | 1.354523
7.233032 | 10.78894 | 0.002462126 | 1.359452
7.234998 | 10.77053 | 0.002471135 | 1.364427
7.236964 | 10.75246 | 0.002480162 | 1.369411
7.23893 | 10.73473 | 0.002489143 | 1.37437
7.240896 | 10.71735 | 0.00249802 | 1.379271
7.242862 | 10.70029 | 0.002506734 | 1.384082
7.244828 | 10.68357 | 0.002515233 | 1.388775
7.246794 | 10.66718 | 0.002523467 | 1.393322
7.24876 | 10.65112 | 0.002531393 | 1.397698
7.250726 | 10.63539 | 0.00253897 | 1.401882
7.252692 | 10.61997 | 0.002546166 | 1.405855
7.254658 | 10.60488 | 0.002552952 | 1.409602
7.256624 | 10.5901 | 0.002559306 | 1.41311
7.25859 | 10.57564 | 0.002565213 | 1.416372
7.260556 | 10.56149 | 0.002570661 | 1.419379
7.262522 | 10.54764 | 0.002575643 | 1.422131
7.264488 | 10.5341 | 0.002580159 | 1.424624
7.266454 | 10.52086 | 0.002584211 | 1.426861
7.26842 | 10.50792 | 0.002587806 | 1.428846
7.270386 | 10.49527 | 0.002590955 | 1.430585
7.272352 | 10.48291 | 0.002593671 | 1.432085
7.274318 | 10.47084 | 0.002595973 | 1.433355
7.276284 | 10.45905 | 0.002597879 | 1.434408
7.27825 | 10.44754 | 0.002599412 | 1.435254
7.280216 | 10.4363 | 0.002600598 | 1.435909
7.282182 | 10.42534 | 0.002601463 | 1.436387
7.284148 | 10.41464 | 0.002602035 | 1.436703
7.286114 | 10.40421 | 0.002602345 | 1.436874
7.28808 | 10.39403 | 0.002602423 | 1.436917
7.290046 | 10.38411 | 0.002602301 | 1.436849
7.292012 | 10.37445 | 0.002602011 | 1.436689
7.293978 | 10.36503 | 0.002601585 | 1.436454
7.295944 | 10.35585 | 0.002601056 | 1.436162
7.29791 | 10.34691 | 0.002600455 | 1.43583
7.299876 | 10.33821 | 0.002599814 | 1.435476
7.301842 | 10.32974 | 0.002599162 | 1.435116
7.303808 | 10.32149 | 0.002598528 | 1.434766
7.305774 | 10.31347 | 0.002597939 | 1.434441
7.30774 | 10.30566 | 0.002597421 | 1.434155
7.309706 | 10.29806 | 0.002596996 | 1.43392
7.311672 | 10.29067 | 0.002596685 | 1.433749
7.313638 | 10.28349 | 0.002596506 | 1.43365
7.315604 | 10.2765 | 0.002596472 | 1.433631
7.31757 | 10.26971 | 0.002596597 | 1.4337
7.319536 | 10.26311 | 0.002596886 | 1.43386
7.321502 | 10.2567 | 0.002597346 | 1.434114
7.323468 | 10.25047 | 0.002597977 | 1.434462
7.325434 | 10.24441 | 0.002598779 | 1.434905
7.3274 | 10.23852 | 0.002599747 | 1.435439
7.329366 | 10.23281 | 0.002600874 | 1.436062
7.331332 | 10.22725 | 0.002602153 | 1.436768
7.333298 | 10.22185 | 0.002603572 | 1.437551
7.335264 | 10.21661 | 0.002605118 | 1.438405
7.33723 | 10.21152 | 0.002606777 | 1.439321
7.339196 | 10.20657 | 0.002608532 | 1.44029
7.341162 | 10.20176 | 0.002610366 | 1.441302
7.343128 | 10.19708 | 0.002612259 | 1.442348
7.345094 | 10.19254 | 0.002614191 | 1.443415
7.34706 | 10.18813 | 0.002616142 | 1.444492
7.349026 | 10.18383 | 0.00261809 | 1.445568
7.350992 | 10.17965 | 0.002620013 | 1.446629
7.352958 | 10.17559 | 0.002621889 | 1.447665
7.354924 | 10.17164 | 0.002623694 | 1.448661
7.35689 | 10.16779 | 0.002625406 | 1.449607
7.358856 | 10.16404 | 0.002627003 | 1.450489
7.360822 | 10.16038 | 0.002628462 | 1.451294
7.362788 | 10.15682 | 0.002629763 | 1.452013
7.364754 | 10.15335 | 0.002630884 | 1.452632
7.36672 | 10.14995 | 0.002631806 | 1.45314
7.368686 | 10.14664 | 0.002632509 | 1.453529
7.370652 | 10.1434 | 0.002632977 | 1.453787
7.372618 | 10.14024 | 0.002633193 | 1.453906
7.374584 | 10.13714 | 0.002633143 | 1.453879
7.37655 | 10.13411 | 0.002632815 | 1.453698
7.378516 | 10.13113 | 0.002632198 | 1.453357
7.380482 | 10.12821 | 0.002631283 | 1.452852
7.382448 | 10.12534 | 0.002630066 | 1.45218
7.384414 | 10.12252 | 0.00262854 | 1.451338
7.38638 | 10.11975 | 0.002626706 | 1.450325
7.388346 | 10.11701 | 0.002624564 | 1.449142
7.390312 | 10.11432 | 0.002622115 | 1.447789
7.392278 | 10.11166 | 0.002619363 | 1.44627
7.394244 | 10.10903 | 0.002616315 | 1.444587
7.39621 | 10.10642 | 0.002612977 | 1.442744
7.398176 | 10.10385 | 0.002609358 | 1.440746
7.400142 | 10.10129 | 0.002605469 | 1.438599
7.402108 | 10.09875 | 0.00260132 | 1.436308
7.404074 | 10.09623 | 0.002596925 | 1.433881
7.40604 | 10.09372 | 0.002592296 | 1.431325
7.408006 | 10.09122 | 0.002587448 | 1.428649
7.409972 | 10.08873 | 0.002582398 | 1.42586
7.411938 | 10.08624 | 0.002577159 | 1.422968
7.413904 | 10.08375 | 0.00257175 | 1.419981
7.41587 | 10.08127 | 0.002566188 | 1.41691
7.417836 | 10.07878 | 0.00256049 | 1.413764
7.419802 | 10.07628 | 0.002554673 | 1.410552
7.421768 | 10.07378 | 0.002548757 | 1.407285
7.423734 | 10.07127 | 0.002542758 | 1.403973
7.4257 | 10.06875 | 0.002536696 | 1.400626
7.427666 | 10.06622 | 0.002530588 | 1.397253
7.429632 | 10.06367 | 0.002524451 | 1.393865
7.431598 | 10.06111 | 0.002518304 | 1.390471
7.433564 | 10.05853 | 0.002512163 | 1.38708
7.43553 | 10.05593 | 0.002506045 | 1.383702
7.437496 | 10.0533 | 0.002499964 | 1.380345
7.439462 | 10.05066 | 0.002493937 | 1.377017
7.441428 | 10.04799 | 0.002487976 | 1.373726
7.443394 | 10.0453 | 0.002482096 | 1.370479
7.44536 | 10.04259 | 0.002476307 | 1.367283
7.447326 | 10.03984 | 0.002470621 | 1.364143
7.449292 | 10.03708 | 0.002465048 | 1.361066
7.451258 | 10.03428 | 0.002459596 | 1.358056
7.453224 | 10.03145 | 0.002454273 | 1.355117
7.45519 | 10.0286 | 0.002449087 | 1.352253
7.457156 | 10.02572 | 0.002444042 | 1.349467
7.459122 | 10.02281 | 0.002439145 | 1.346764
7.461088 | 10.01987 | 0.002434399 | 1.344143
7.463054 | 10.0169 | 0.002429809 | 1.341609
7.46502 | 10.0139 | 0.002425378 | 1.339162
7.466986 | 10.01087 | 0.002421106 | 1.336804
7.468952 | 10.00781 | 0.002416997 | 1.334535
7.470918 | 10.00472 | 0.002413052 | 1.332356
7.472884 | 10.00161 | 0.00240927 | 1.330268
7.47485 | 9.998463 | 0.002405651 | 1.32827
7.476816 | 9.995291 | 0.002402196 | 1.326362
7.478782 | 9.992095 | 0.002398903 | 1.324544
7.480748 | 9.988869 | 0.00239577 | 1.322815
7.482714 | 9.985621 | 0.002392797 | 1.321173
7.48468 | 9.982347 | 0.002389981 | 1.319618
7.486646 | 9.979052 | 0.00238732 | 1.318149
7.488612 | 9.975733 | 0.002384811 | 1.316763
7.490578 | 9.972393 | 0.002382451 | 1.31546
7.492544 | 9.969033 | 0.002380239 | 1.314239
7.49451 | 9.965657 | 0.00237817 | 1.313096
7.496476 | 9.962262 | 0.002376241 | 1.312032
7.498442 | 9.958852 | 0.002374451 | 1.311043
7.500408 | 9.955428 | 0.002372795 | 1.310129
7.502374 | 9.951991 | 0.002371271 | 1.309287
7.50434 | 9.948545 | 0.002369875 | 1.308516
7.506306 | 9.945088 | 0.002368605 | 1.307815
7.508272 | 9.941625 | 0.002367459 | 1.307182
7.510238 | 9.938157 | 0.002366433 | 1.306616
7.512204 | 9.934684 | 0.002365526 | 1.306115
7.51417 | 9.931211 | 0.002364736 | 1.305679
7.516136 | 9.927739 | 0.00236406 | 1.305306
7.518102 | 9.924268 | 0.002363497 | 1.304995
7.520068 | 9.920803 | 0.002363045 | 1.304746
7.522034 | 9.917342 | 0.002362703 | 1.304557
7.524 | 9.913894 | 0.002362469 | 1.304428
7.525966 | 9.910454 | 0.002362342 | 1.304357
7.527932 | 9.907028 | 0.002362321 | 1.304346
7.529898 | 9.90362 | 0.002362404 | 1.304391
7.531864 | 9.900225 | 0.00236259 | 1.304494
7.53383 | 9.896853 | 0.002362878 | 1.304653
7.535796 | 9.893504 | 0.002363267 | 1.304868
7.537762 | 9.890177 | 0.002363755 | 1.305138
7.539728 | 9.886879 | 0.002364343 | 1.305462
7.541694 | 9.883611 | 0.002365027 | 1.30584
7.54366 | 9.880374 | 0.002365808 | 1.306271
7.545626 | 9.87717 | 0.002366684 | 1.306755
7.547592 | 9.874002 | 0.002367654 | 1.30729
7.549558 | 9.870873 | 0.002368716 | 1.307876
7.551524 | 9.867783 | 0.002369869 | 1.308513
7.55349 | 9.864736 | 0.002371111 | 1.309199
7.555456 | 9.861736 | 0.002372441 | 1.309933
7.557422 | 9.858783 | 0.002373856 | 1.310715
7.559388 | 9.855878 | 0.002375356 | 1.311543
7.561354 | 9.853023 | 0.002376938 | 1.312416
7.56332 | 9.850224 | 0.002378599 | 1.313333
7.565286 | 9.847479 | 0.002380337 | 1.314293
7.567252 | 9.844792 | 0.00238215 | 1.315294
7.569218 | 9.842162 | 0.002384034 | 1.316334
7.571184 | 9.839594 | 0.002385987 | 1.317413
7.57315 | 9.837088 | 0.002388006 | 1.318527
7.575116 | 9.834648 | 0.002390086 | 1.319676
7.577082 | 9.832274 | 0.002392224 | 1.320857
7.579048 | 9.829965 | 0.002394417 | 1.322067
7.581014 | 9.827727 | 0.00239666 | 1.323306
7.58298 | 9.825557 | 0.002398949 | 1.324569
7.584946 | 9.823461 | 0.002401279 | 1.325856
7.586912 | 9.821434 | 0.002403647 | 1.327164
7.588878 | 9.819484 | 0.002406047 | 1.328489
7.590844 | 9.817606 | 0.002408475 | 1.329829
7.59281 | 9.815803 | 0.002410925 | 1.331182
7.594776 | 9.814078 | 0.002413394 | 1.332545
7.596742 | 9.812427 | 0.002415875 | 1.333915
7.598708 | 9.810855 | 0.002418364 | 1.335289
7.600674 | 9.809358 | 0.002420855 | 1.336665
7.60264 | 9.807939 | 0.002423343 | 1.338039
7.604606 | 9.806599 | 0.002425823 | 1.339408
7.606572 | 9.805335 | 0.00242829 | 1.34077
7.608538 | 9.80415 | 0.002430738 | 1.342122
7.610504 | 9.80304 | 0.002433161 | 1.34346
7.61247 | 9.802006 | 0.002435555 | 1.344782
7.614436 | 9.801049 | 0.002437915 | 1.346084
7.616402 | 9.800168 | 0.002440233 | 1.347365
7.618368 | 9.799359 | 0.002442506 | 1.34862
7.620334 | 9.798625 | 0.002444729 | 1.349847
7.6223 | 9.797962 | 0.002446895 | 1.351043
7.624266 | 9.797369 | 0.002449001 | 1.352205
7.626232 | 9.796846 | 0.00245104 | 1.353331
7.628198 | 9.796389 | 0.002453008 | 1.354418
7.630164 | 9.795998 | 0.002454901 | 1.355463
7.63213 | 9.795669 | 0.002456712 | 1.356463
7.634096 | 9.795405 | 0.002458439 | 1.357417
7.636062 | 9.795198 | 0.002460076 | 1.358321
7.638028 | 9.795047 | 0.002461619 | 1.359173
7.639994 | 9.794949 | 0.002463065 | 1.359971
7.64196 | 9.794902 | 0.002464409 | 1.360713
7.643926 | 9.794906 | 0.002465648 | 1.361397
7.645892 | 9.794953 | 0.002466779 | 1.362022
7.647858 | 9.795044 | 0.0024678 | 1.362585
7.649824 | 9.795172 | 0.002468708 | 1.363087
7.65179 | 9.795335 | 0.002469503 | 1.363526
7.653756 | 9.79553 | 0.002470183 | 1.363901
7.655722 | 9.795753 | 0.002470747 | 1.364213
7.657688 | 9.796 | 0.002471196 | 1.364461
7.659654 | 9.796265 | 0.002471532 | 1.364646
7.66162 | 9.796549 | 0.002471755 | 1.364769
7.663586 | 9.796844 | 0.002471868 | 1.364831
7.665552 | 9.797148 | 0.002471874 | 1.364835
7.667518 | 9.797453 | 0.002471779 | 1.364782
7.669484 | 9.797756 | 0.002471586 | 1.364676
7.67145 | 9.798057 | 0.002471302 | 1.364519
7.673416 | 9.798343 | 0.002470935 | 1.364316
7.675382 | 9.798615 | 0.002470492 | 1.364072
7.677348 | 9.798871 | 0.002469982 | 1.36379
7.679314 | 9.7991 | 0.002469417 | 1.363478
7.68128 | 9.799301 | 0.002468807 | 1.363142
7.683246 | 9.799468 | 0.002468166 | 1.362788
7.685212 | 9.799597 | 0.002467508 | 1.362424
7.687178 | 9.799684 | 0.002466848 | 1.36206
7.689144 | 9.799724 | 0.002466204 | 1.361704
7.69111 | 9.799711 | 0.002465593 | 1.361367
7.693076 | 9.799644 | 0.002465035 | 1.361059
7.695042 | 9.799515 | 0.002464553 | 1.360792
7.697008 | 9.799323 | 0.002464167 | 1.36058
7.698974 | 9.799063 | 0.002463904 | 1.360434
7.70094 | 9.798731 | 0.002463788 | 1.36037
7.702906 | 9.798328 | 0.002463846 | 1.360402
7.704872 | 9.797961 | 0.002464107 | 1.360546
7.706838 | 9.797977 | 0.0024646 | 1.360818
7.708804 | 9.797979 | 0.002465354 | 1.361235
7.71077 | 9.79798 | 0.0024664 | 1.361812
7.712736 | 9.79798 | 0.00246777 | 1.362569
7.714702 | 9.79798 | 0.002469494 | 1.363521
7.716668 | 9.79798 | 0.002471605 | 1.364686
7.718634 | 9.79798 | 0.002474134 | 1.366083
7.7206 | 9.79798 | 0.002477115 | 1.367729
7.722566 | 9.79798 | 0.002480579 | 1.369641
7.724532 | 9.79798 | 0.002484557 | 1.371838
7.726498 | 9.79798 | 0.002489082 | 1.374336
7.728464 | 9.79798 | 0.002494185 | 1.377154
7.73043 | 9.79798 | 0.002499896 | 1.380307
7.732396 | 9.79798 | 0.002506244 | 1.383812
7.734362 | 9.79798 | 0.002513259 | 1.387685
7.736328 | 9.79798 | 0.002520968 | 1.391942
7.738294 | 9.79798 | 0.002529398 | 1.396597
7.74026 | 9.79798 | 0.002538575 | 1.401664
7.741229 | 9.795087 | 0.002538575 | 1.401664
7.743155 | 9.807375 | 0.002537383 | 1.401005
7.745082 | 9.820672 | 0.002536188 | 1.400346
7.747008 | 9.834917 | 0.002535013 | 1.399697
7.748934 | 9.850051 | 0.002533876 | 1.399069
7.75086 | 9.866017 | 0.002532796 | 1.398473
7.752787 | 9.882762 | 0.002531788 | 1.397916
7.754713 | 9.900234 | 0.002530866 | 1.397407
7.756639 | 9.918386 | 0.00253004 | 1.396951
7.758565 | 9.937169 | 0.002529321 | 1.396554
7.760491 | 9.95654 | 0.002528713 | 1.396218
7.762418 | 9.976457 | 0.002528221 | 1.395946
7.764344 | 9.996879 | 0.002527846 | 1.395739
7.76627 | 10.01777 | 0.002527587 | 1.395597
7.768196 | 10.03909 | 0.002527443 | 1.395517
7.770123 | 10.06081 | 0.002527409 | 1.395498
7.772049 | 10.08289 | 0.002527478 | 1.395536
7.773975 | 10.10531 | 0.002527642 | 1.395627
7.775901 | 10.12803 | 0.002527892 | 1.395765
7.777828 | 10.15104 | 0.002528219 | 1.395945
7.779754 | 10.17429 | 0.002528609 | 1.396161
7.78168 | 10.19778 | 0.002529053 | 1.396406
7.783606 | 10.22147 | 0.002529536 | 1.396673
7.785533 | 10.24534 | 0.002530046 | 1.396954
7.787459 | 10.26938 | 0.00253057 | 1.397243
7.789385 | 10.29357 | 0.002531092 | 1.397532
7.791311 | 10.31789 | 0.0025316 | 1.397812
7.793238 | 10.34232 | 0.00253208 | 1.398077
7.795164 | 10.36686 | 0.002532518 | 1.398319
7.79709 | 10.39147 | 0.002532902 | 1.398531
7.799016 | 10.41617 | 0.002533219 | 1.398706
7.800943 | 10.44092 | 0.002533457 | 1.398838
7.802869 | 10.46573 | 0.002533606 | 1.39892
7.804795 | 10.49058 | 0.002533657 | 1.398948
7.806721 | 10.51546 | 0.002533601 | 1.398917
7.808648 | 10.54037 | 0.002533433 | 1.398824
7.810574 | 10.56531 | 0.00253313 | 1.398657
7.8125 | 10.59025 | 0.002532677 | 1.398407
7.814426 | 10.6152 | 0.002532071 | 1.398072
7.816352 | 10.64016 | 0.002531311 | 1.397653
7.818279 | 10.66512 | 0.002530398 | 1.397149
7.820205 | 10.69008 | 0.002529336 | 1.396562
7.822131 | 10.71503 | 0.002528131 | 1.395897
7.824057 | 10.73998 | 0.002526792 | 1.395157
7.825984 | 10.76492 | 0.00252533 | 1.394351
7.82791 | 10.78985 | 0.002523761 | 1.393484
7.829836 | 10.81478 | 0.0025221 | 1.392567
7.831762 | 10.83969 | 0.002520364 | 1.391608
7.833689 | 10.8646 | 0.002518575 | 1.390621
7.835615 | 10.8895 | 0.002516754 | 1.389615
7.837541 | 10.9144 | 0.002514923 | 1.388604
7.839467 | 10.9393 | 0.002513108 | 1.387602
7.841394 | 10.9642 | 0.002511333 | 1.386622
7.84332 | 10.9891 | 0.002509624 | 1.385679
7.845246 | 11.014 | 0.002508009 | 1.384787
7.847172 | 11.03892 | 0.002506515 | 1.383962
7.849099 | 11.06384 | 0.002505169 | 1.383218
7.851025 | 11.08879 | 0.002503998 | 1.382572
7.852951 | 11.11375 | 0.00250303 | 1.382038
7.854877 | 11.13874 | 0.002502293 | 1.38163
7.856804 | 11.16376 | 0.002501812 | 1.381365
7.85873 | 11.18881 | 0.002501615 | 1.381256
7.860656 | 11.2139 | 0.002501725 | 1.381317
7.862582 | 11.23903 | 0.002502167 | 1.381561
7.864509 | 11.26421 | 0.002502964 | 1.382001
7.866435 | 11.28945 | 0.002504136 | 1.382648
7.868361 | 11.31474 | 0.002505704 | 1.383514
7.870287 | 11.34009 | 0.002507684 | 1.384607
7.872213 | 11.36552 | 0.002510093 | 1.385938
7.87414 | 11.39101 | 0.002512945 | 1.387512
7.876066 | 11.41659 | 0.002516249 | 1.389336
7.877992 | 11.44225 | 0.002520015 | 1.391416
7.879918 | 11.46799 | 0.002524248 | 1.393753
7.881845 | 11.49384 | 0.00252895 | 1.396349
7.883771 | 11.51978 | 0.002534121 | 1.399204
7.885697 | 11.54582 | 0.002539758 | 1.402317
7.887623 | 11.57198 | 0.002545852 | 1.405681
7.88955 | 11.59825 | 0.002552393 | 1.409293
7.891476 | 11.62464 | 0.002559367 | 1.413144
7.893402 | 11.65116 | 0.002566758 | 1.417225
7.895328 | 11.67781 | 0.002574547 | 1.421525
7.897255 | 11.70459 | 0.002582712 | 1.426034
7.899181 | 11.73151 | 0.00259123 | 1.430737
7.901107 | 11.75857 | 0.002600075 | 1.435621
7.903033 | 11.78578 | 0.002609221 | 1.44067
7.90496 | 11.81314 | 0.002618638 | 1.44587
7.906886 | 11.84066 | 0.002628297 | 1.451203
7.908812 | 11.86834 | 0.002638168 | 1.456653
7.910738 | 11.89619 | 0.002648218 | 1.462203
7.912665 | 11.9242 | 0.002658416 | 1.467833
7.914591 | 11.95239 | 0.00266873 | 1.473528
7.916517 | 11.98075 | 0.002679126 | 1.479268
7.918443 | 12.00928 | 0.002689573 | 1.485036
7.92037 | 12.038 | 0.002700039 | 1.490815
7.922296 | 12.06691 | 0.002710492 | 1.496586
7.924222 | 12.096 | 0.002720901 | 1.502334
7.926148 | 12.12528 | 0.002731239 | 1.508042
7.928074 | 12.15476 | 0.002741475 | 1.513694
7.930001 | 12.18442 | 0.002751585 | 1.519276
7.931927 | 12.21429 | 0.002761541 | 1.524773
7.933853 | 12.24435 | 0.002771323 | 1.530174
7.935779 | 12.27462 | 0.002780908 | 1.535467
7.937706 | 12.30509 | 0.002790279 | 1.540641
7.939632 | 12.33576 | 0.00279942 | 1.545688
7.941558 | 12.36663 | 0.002808318 | 1.550601
7.943484 | 12.39772 | 0.002816962 | 1.555374
7.945411 | 12.429 | 0.002825348 | 1.560004
7.947337 | 12.4605 | 0.002833471 | 1.564489
7.949263 | 12.4922 | 0.002841333 | 1.56883
7.951189 | 12.52411 | 0.002848938 | 1.573029
7.953116 | 12.55623 | 0.002856294 | 1.577091
7.955042 | 12.58856 | 0.002863414 | 1.581022
7.956968 | 12.6211 | 0.00287031 | 1.584829
7.958894 | 12.65384 | 0.002877 | 1.588523
7.960821 | 12.68679 | 0.002883503 | 1.592114
7.962747 | 12.71995 | 0.00288984 | 1.595613
7.964673 | 12.75331 | 0.002896034 | 1.599033
7.966599 | 12.78688 | 0.00290211 | 1.602388
7.968526 | 12.82064 | 0.002908092 | 1.605691
7.970452 | 12.85461 | 0.002914007 | 1.608956
7.972378 | 12.88878 | 0.00291988 | 1.6122
7.974304 | 12.92315 | 0.00292574 | 1.615435
7.976231 | 12.95771 | 0.002931613 | 1.618678
7.978157 | 12.99247 | 0.002937524 | 1.621942
7.980083 | 13.02742 | 0.0029435 | 1.625241
7.982009 | 13.06255 | 0.002949564 | 1.628589
7.983935 | 13.09787 | 0.00295574 | 1.631999
7.985862 | 13.13338 | 0.002962049 | 1.635483
7.987788 | 13.16907 | 0.002968511 | 1.639051
7.989714 | 13.20493 | 0.002975142 | 1.642712
7.99164 | 13.24097 | 0.002981959 | 1.646476
7.993567 | 13.27718 | 0.002988972 | 1.650348
7.995493 | 13.31356 | 0.00299619 | 1.654334
7.997419 | 13.3501 | 0.00300362 | 1.658436
7.999345 | 13.3868 | 0.003011262 | 1.662656
8.001272 | 13.42366 | 0.003019115 | 1.666992
8.003198 | 13.46066 | 0.003027172 | 1.67144
8.005124 | 13.49782 | 0.003035423 | 1.675996
8.00705 | 13.53512 | 0.003043851 | 1.680649
8.008977 | 13.57256 | 0.003052435 | 1.685389
8.010903 | 13.61014 | 0.00306115 | 1.690201
8.012829 | 13.64785 | 0.003069962 | 1.695067
8.014755 | 13.68568 | 0.003078835 | 1.699966
8.016682 | 13.72363 | 0.003087727 | 1.704875
8.018608 | 13.7617 | 0.00309659 | 1.709769
8.020534 | 13.79988 | 0.003105374 | 1.714619
8.02246 | 13.83817 | 0.003114024 | 1.719395
8.024387 | 13.87655 | 0.003122485 | 1.724067
8.026313 | 13.91504 | 0.003130695 | 1.7286
8.028239 | 13.95361 | 0.003138594 | 1.732961
8.030165 | 13.99227 | 0.003146119 | 1.737116
8.032092 | 14.03101 | 0.003153205 | 1.741029
8.034018 | 14.06982 | 0.003159788 | 1.744663
8.035944 | 14.1087 | 0.003165803 | 1.747985
8.03787 | 14.14765 | 0.003171188 | 1.750958
8.039796 | 14.18665 | 0.003175878 | 1.753548
8.041723 | 14.2257 | 0.003179812 | 1.75572
8.043649 | 14.2648 | 0.003182931 | 1.757442
8.045575 | 14.30394 | 0.003185177 | 1.758682
8.047501 | 14.34312 | 0.003186497 | 1.759411
8.049428 | 14.38232 | 0.003186839 | 1.7596
8.051354 | 14.42154 | 0.003186157 | 1.759223
8.05328 | 14.46079 | 0.003184409 | 1.758258
8.055206 | 14.50004 | 0.003181558 | 1.756684
8.057133 | 14.53929 | 0.00317757 | 1.754482
8.059059 | 14.57855 | 0.003172421 | 1.751639
8.060985 | 14.6178 | 0.00316609 | 1.748143
8.062911 | 14.65703 | 0.003158565 | 1.743988
8.064838 | 14.69625 | 0.00314984 | 1.739171
8.066764 | 14.73544 | 0.003139917 | 1.733692
8.06869 | 14.77459 | 0.003128808 | 1.727558
8.070616 | 14.81371 | 0.003116531 | 1.720779
8.072543 | 14.85279 | 0.003103116 | 1.713372
8.074469 | 14.89182 | 0.003088601 | 1.705358
8.076395 | 14.93079 | 0.003073034 | 1.696763
8.078321 | 14.9697 | 0.003056473 | 1.687619
8.080248 | 15.00854 | 0.003038984 | 1.677962
8.082174 | 15.04731 | 0.00302064 | 1.667834
8.0841 | 15.086 | 0.003001521 | 1.657277
8.086026 | 15.12461 | 0.002981714 | 1.646341
8.087953 | 15.16312 | 0.002961311 | 1.635075
8.089879 | 15.20154 | 0.002940409 | 1.623534
8.091805 | 15.23985 | 0.002919109 | 1.611774
8.093731 | 15.27806 | 0.002897517 | 1.599852
8.095657 | 15.31615 | 0.002875739 | 1.587827
8.097584 | 15.35412 | 0.002853885 | 1.575761
8.09951 | 15.39197 | 0.002832066 | 1.563714
8.101436 | 15.42969 | 0.002810394 | 1.551747
8.103362 | 15.46727 | 0.002788981 | 1.539924
8.105289 | 15.50471 | 0.002767937 | 1.528305
8.107215 | 15.542 | 0.002747371 | 1.51695
8.109141 | 15.57914 | 0.002727393 | 1.505919
8.111067 | 15.61613 | 0.002708107 | 1.49527
8.112994 | 15.65295 | 0.002689615 | 1.48506
8.11492 | 15.6896 | 0.002672016 | 1.475342
8.116846 | 15.72608 | 0.002655403 | 1.46617
8.118772 | 15.76238 | 0.002639865 | 1.45759
8.120699 | 15.7985 | 0.002625486 | 1.449651
8.122625 | 15.83443 | 0.002612341 | 1.442393
8.124551 | 15.87018 | 0.002600501 | 1.435856
8.126477 | 15.90572 | 0.002590028 | 1.430073
8.128404 | 15.94106 | 0.002580976 | 1.425075
8.13033 | 15.9762 | 0.002573389 | 1.420886
8.132256 | 16.01113 | 0.002567304 | 1.417526
8.134182 | 16.04585 | 0.002562746 | 1.415009
8.136109 | 16.08034 | 0.002559728 | 1.413343
8.138035 | 16.11462 | 0.002558253 | 1.412529
8.139961 | 16.14866 | 0.002558312 | 1.412561
8.141887 | 16.18248 | 0.002559881 | 1.413428
8.143814 | 16.21606 | 0.002562931 | 1.415111
8.14574 | 16.24941 | 0.002567416 | 1.417588
8.147666 | 16.28251 | 0.002573285 | 1.420828
8.149592 | 16.31537 | 0.002580475 | 1.424799
8.151518 | 16.34798 | 0.002588916 | 1.429459
8.153445 | 16.38034 | 0.002598529 | 1.434767
8.155371 | 16.41244 | 0.002609227 | 1.440674
8.157297 | 16.44429 | 0.002620917 | 1.447128
8.159223 | 16.47588 | 0.0026335 | 1.454076
8.16115 | 16.5072 | 0.002646868 | 1.461457
8.163076 | 16.53825 | 0.002660912 | 1.469211
8.165002 | 16.56904 | 0.002675515 | 1.477274
8.166928 | 16.59956 | 0.00269056 | 1.485581
8.168855 | 16.6298 | 0.002705924 | 1.494064
8.170781 | 16.65976 | 0.002721484 | 1.502656
8.172707 | 16.68944 | 0.002737115 | 1.511287
8.174633 | 16.71885 | 0.002752693 | 1.519888
8.17656 | 16.74797 | 0.002768095 | 1.528392
8.178486 | 16.77681 | 0.002783199 | 1.536731
8.180412 | 16.80536 | 0.002797884 | 1.54484
8.182338 | 16.83362 | 0.002812036 | 1.552654
8.184265 | 16.86159 | 0.002825543 | 1.560112
8.186191 | 16.88927 | 0.002838299 | 1.567155
8.188117 | 16.91666 | 0.002850204 | 1.573728
8.190043 | 16.94375 | 0.002861163 | 1.579779
8.19197 | 16.97055 | 0.002871094 | 1.585262
8.193896 | 16.99705 | 0.002879918 | 1.590135
8.195822 | 17.02325 | 0.002887569 | 1.594359
8.197748 | 17.04916 | 0.002893991 | 1.597905
8.199675 | 17.07477 | 0.002899139 | 1.600747
8.201601 | 17.10008 | 0.002902979 | 1.602868
8.203527 | 17.12509 | 0.002905492 | 1.604255
8.205453 | 17.1498 | 0.002906668 | 1.604905
8.20738 | 17.17421 | 0.002906509 | 1.604817
8.209306 | 17.19831 | 0.002905028 | 1.603999
8.211232 | 17.22212 | 0.002902245 | 1.602463
8.213158 | 17.24563 | 0.002898194 | 1.600225
8.215084 | 17.26884 | 0.002892912 | 1.597309
8.217011 | 17.29174 | 0.002886449 | 1.593741
8.218937 | 17.31435 | 0.002878859 | 1.58955
8.220863 | 17.33666 | 0.002870206 | 1.584772
8.222789 | 17.35866 | 0.002860557 | 1.579444
8.224716 | 17.38038 | 0.002849987 | 1.573608
8.226642 | 17.40179 | 0.002838575 | 1.567307
8.228568 | 17.4229 | 0.002826404 | 1.560587
8.230494 | 17.44373 | 0.002813563 | 1.553497
8.232421 | 17.46425 | 0.00280014 | 1.546085
8.234347 | 17.48448 | 0.002786228 | 1.538404
8.236273 | 17.50442 | 0.002771923 | 1.530505
8.238199 | 17.52407 | 0.002757318 | 1.522441
8.240126 | 17.54343 | 0.00274251 | 1.514265
8.242052 | 17.5625 | 0.002727594 | 1.50603
8.243978 | 17.58129 | 0.002712665 | 1.497787
8.245904 | 17.59979 | 0.002697816 | 1.489587
8.247831 | 17.61801 | 0.002683136 | 1.481482
8.249757 | 17.63594 | 0.002668715 | 1.47352
8.251683 | 17.6536 | 0.002654636 | 1.465746
8.253609 | 17.67098 | 0.00264098 | 1.458206
8.255536 | 17.68808 | 0.00262782 | 1.45094
8.257462 | 17.70491 | 0.002615228 | 1.443987
8.259388 | 17.72147 | 0.002603267 | 1.437383
8.261314 | 17.73776 | 0.002591993 | 1.431158
8.263241 | 17.75379 | 0.002581455 | 1.42534
8.265167 | 17.76955 | 0.002571695 | 1.419951
8.267093 | 17.78505 | 0.002562746 | 1.415009
8.269019 | 17.80029 | 0.002554633 | 1.41053
8.270945 | 17.81528 | 0.002547376 | 1.406523
8.272872 | 17.83001 | 0.002540984 | 1.402994
8.274798 | 17.84449 | 0.002535464 | 1.399946
8.276724 | 17.85872 | 0.002530815 | 1.397379
8.27865 | 17.87271 | 0.002527029 | 1.395288
8.280577 | 17.88646 | 0.002524095 | 1.393668
8.282503 | 17.89996 | 0.002521994 | 1.392509
8.284429 | 17.91324 | 0.002520706 | 1.391797
8.286355 | 17.92627 | 0.002520204 | 1.39152
8.288282 | 17.93908 | 0.002520458 | 1.39166
8.290208 | 17.95167 | 0.002521435 | 1.3922
8.292134 | 17.96403 | 0.002523097 | 1.393117
8.29406 | 17.97617 | 0.002525405 | 1.394392
8.295987 | 17.98809 | 0.002528317 | 1.395999
8.297913 | 17.9998 | 0.002531788 | 1.397916
8.299839 | 18.0113 | 0.002535774 | 1.400117
8.301765 | 18.02259 | 0.002540226 | 1.402575
8.303692 | 18.03368 | 0.002545097 | 1.405264
8.305618 | 18.04457 | 0.002550337 | 1.408158
8.307544 | 18.05527 | 0.002555898 | 1.411228
8.30947 | 18.06577 | 0.002561731 | 1.414449
8.311397 | 18.07608 | 0.002567788 | 1.417793
8.313323 | 18.08621 | 0.00257402 | 1.421234
8.315249 | 18.09616 | 0.002580382 | 1.424747
8.317175 | 18.10593 | 0.00258683 | 1.428307
8.319102 | 18.11552 | 0.002593319 | 1.43189
8.321028 | 18.12495 | 0.002599811 | 1.435474
8.322954 | 18.13421 | 0.002606267 | 1.439039
8.32488 | 18.1433 | 0.002612652 | 1.442565
8.326806 | 18.15224 | 0.002618936 | 1.446035
8.328733 | 18.16102 | 0.002625092 | 1.449433
8.330659 | 18.16965 | 0.002631094 | 1.452747
8.332585 | 18.17813 | 0.002636921 | 1.455965
8.334511 | 18.18646 | 0.002642557 | 1.459077
8.336438 | 18.19466 | 0.002647986 | 1.462074
8.338364 | 18.20271 | 0.002653196 | 1.464951
8.34029 | 18.21064 | 0.002658178 | 1.467701
8.342216 | 18.21843 | 0.002662924 | 1.470322
8.344143 | 18.2261 | 0.002667431 | 1.472811
8.346069 | 18.23365 | 0.002671697 | 1.475166
8.347995 | 18.24108 | 0.002675722 | 1.477388
8.349921 | 18.2484 | 0.002679507 | 1.479478
8.351848 | 18.2556 | 0.002683056 | 1.481438
8.353774 | 18.2627 | 0.002686376 | 1.483271
8.3557 | 18.26969 | 0.002689473 | 1.484981
8.357626 | 18.27659 | 0.002692357 | 1.486573
8.359553 | 18.28338 | 0.002695035 | 1.488052
8.361479 | 18.29009 | 0.002697521 | 1.489425
8.363405 | 18.2967 | 0.002699826 | 1.490697
8.365331 | 18.30323 | 0.002701962 | 1.491877
8.367258 | 18.30968 | 0.002703943 | 1.492971
8.369184 | 18.31605 | 0.002705784 | 1.493987
8.37111 | 18.32234 | 0.002707499 | 1.494934
8.373036 | 18.32856 | 0.002709103 | 1.49582
8.374963 | 18.33472 | 0.002710611 | 1.496652
8.376889 | 18.34081 | 0.002712038 | 1.49744
8.378815 | 18.34683 | 0.002713398 | 1.498191
8.380741 | 18.3528 | 0.002714708 | 1.498914
8.382667 | 18.35871 | 0.00271598 | 1.499617
8.384594 | 18.36457 | 0.002717228 | 1.500306
8.38652 | 18.37038 | 0.002718467 | 1.50099
8.388446 | 18.37615 | 0.002719706 | 1.501674
8.390372 | 18.38187 | 0.002720959 | 1.502366
8.392299 | 18.38755 | 0.002722234 | 1.50307
8.394225 | 18.3932 | 0.002723541 | 1.503792
8.396151 | 18.39881 | 0.002724889 | 1.504536
8.398077 | 18.40439 | 0.002726283 | 1.505306
8.400004 | 18.40994 | 0.002727731 | 1.506105
8.40193 | 18.41547 | 0.002729237 | 1.506937
8.403856 | 18.42097 | 0.002730805 | 1.507803
8.405782 | 18.42645 | 0.00273244 | 1.508705
8.407709 | 18.43192 | 0.002734144 | 1.509646
8.409635 | 18.43737 | 0.002735918 | 1.510625
8.411561 | 18.4428 | 0.002737763 | 1.511644
8.413487 | 18.44823 | 0.002739679 | 1.512702
8.415414 | 18.45364 | 0.002741666 | 1.513799
8.41734 | 18.45905 | 0.002743723 | 1.514935
8.419266 | 18.46446 | 0.002745846 | 1.516108
8.421192 | 18.46986 | 0.002748035 | 1.517316
8.423119 | 18.47527 | 0.002750284 | 1.518558
8.425045 | 18.48067 | 0.00275259 | 1.519831
8.426971 | 18.48608 | 0.002754949 | 1.521133
8.428897 | 18.4915 | 0.002757355 | 1.522462
8.430824 | 18.49692 | 0.002759802 | 1.523813
8.43275 | 18.50236 | 0.002762284 | 1.525184
8.434676 | 18.5078 | 0.002764795 | 1.52657
8.436602 | 18.51326 | 0.002767327 | 1.527968
8.438528 | 18.51873 | 0.002769872 | 1.529373
8.440455 | 18.52421 | 0.002772422 | 1.530781
8.442381 | 18.52972 | 0.002774969 | 1.532187
8.444307 | 18.53523 | 0.002777504 | 1.533587
8.446233 | 18.54077 | 0.002780017 | 1.534975
8.44816 | 18.54633 | 0.002782499 | 1.536345
8.450086 | 18.55191 | 0.00278494 | 1.537693
8.452012 | 18.55751 | 0.002787331 | 1.539013
8.453938 | 18.56314 | 0.002789659 | 1.540299
8.455865 | 18.56878 | 0.002791916 | 1.541545
8.457791 | 18.57446 | 0.00279409 | 1.542745
8.459717 | 18.58015 | 0.002796171 | 1.543894
8.461643 | 18.58588 | 0.002798147 | 1.544985
8.46357 | 18.59162 | 0.002800008 | 1.546012
8.465496 | 18.5974 | 0.002801743 | 1.54697
8.467422 | 18.6032 | 0.002803341 | 1.547853
8.469348 | 18.60902 | 0.002804793 | 1.548655
8.471275 | 18.61488 | 0.002806087 | 1.549369
8.473201 | 18.62076 | 0.002807215 | 1.549992
8.475127 | 18.62667 | 0.002808166 | 1.550517
8.477053 | 18.6326 | 0.002808932 | 1.55094
8.47898 | 18.63856 | 0.002809504 | 1.551256
8.480906 | 18.64455 | 0.002809873 | 1.55146
8.482832 | 18.65056 | 0.002810033 | 1.551548
8.484758 | 18.6566 | 0.002809977 | 1.551517
8.486685 | 18.66266 | 0.002809699 | 1.551363
8.488611 | 18.66874 | 0.002809192 | 1.551084
8.490537 | 18.67485 | 0.002808454 | 1.550676
8.492463 | 18.68099 | 0.00280748 | 1.550138
8.494389 | 18.68714 | 0.002806267 | 1.549469
8.496316 | 18.69332 | 0.002804814 | 1.548666
8.498242 | 18.69951 | 0.002803121 | 1.547731
8.500168 | 18.70572 | 0.002801187 | 1.546664
8.502094 | 18.71196 | 0.002799015 | 1.545464
8.504021 | 18.7182 | 0.002796607 | 1.544135
8.505947 | 18.72447 | 0.002793968 | 1.542677
8.507873 | 18.73074 | 0.002791102 | 1.541095
8.509799 | 18.73703 | 0.002788018 | 1.539392
8.511726 | 18.74333 | 0.002784723 | 1.537573
8.513652 | 18.74964 | 0.002781227 | 1.535643
8.515578 | 18.75595 | 0.002777541 | 1.533608
8.517504 | 18.76227 | 0.00277368 | 1.531475
8.519431 | 18.7686 | 0.002769656 | 1.529254
8.521357 | 18.77492 | 0.002765487 | 1.526952
8.523283 | 18.78125 | 0.002761189 | 1.524579
8.525209 | 18.78757 | 0.002756781 | 1.522145
8.527136 | 18.79389 | 0.002752282 | 1.519661
8.529062 | 18.8002 | 0.002747712 | 1.517138
8.530988 | 18.80651 | 0.002743093 | 1.514587
8.532914 | 18.8128 | 0.002738446 | 1.512021
8.534841 | 18.81907 | 0.002733793 | 1.509452
8.536767 | 18.82533 | 0.002729157 | 1.506893
8.538693 | 18.83158 | 0.002724561 | 1.504355
8.540619 | 18.8378 | 0.002720028 | 1.501852
8.542546 | 18.84399 | 0.00271558 | 1.499396
8.544472 | 18.85016 | 0.002711241 | 1.497
8.546398 | 18.8563 | 0.002707032 | 1.494677
8.548324 | 18.86241 | 0.002702978 | 1.492438
8.55025 | 18.86848 | 0.002699098 | 1.490295
8.552177 | 18.87451 | 0.002695414 | 1.488262
8.554103 | 18.8805 | 0.002691947 | 1.486347
8.556029 | 18.88644 | 0.002688716 | 1.484563
8.557955 | 18.89234 | 0.002685739 | 1.48292
8.559882 | 18.89819 | 0.002683034 | 1.481426
8.561808 | 18.90398 | 0.002680617 | 1.480091
8.563734 | 18.90971 | 0.002678503 | 1.478924
8.56566 | 18.91539 | 0.002676704 | 1.477931
8.567587 | 18.921 | 0.002675232 | 1.477118
8.569513 | 18.92654 | 0.002674097 | 1.476492
8.571439 | 18.93201 | 0.002673308 | 1.476056
8.573365 | 18.9374 | 0.002672869 | 1.475813
8.575292 | 18.94271 | 0.002672784 | 1.475766
8.577218 | 18.94795 | 0.002673055 | 1.475916
8.579144 | 18.95309 | 0.002673682 | 1.476262
8.58107 | 18.95815 | 0.002674659 | 1.476802
8.582997 | 18.96312 | 0.002675983 | 1.477533
8.584923 | 18.96798 | 0.002677645 | 1.47845
8.586849 | 18.97275 | 0.002679635 | 1.479549
8.588775 | 18.97741 | 0.002681942 | 1.480823
8.590702 | 18.98196 | 0.002684551 | 1.482264
8.592628 | 18.9864 | 0.002687448 | 1.483863
8.594554 | 18.99072 | 0.002690616 | 1.485612
8.59648 | 18.99492 | 0.002694037 | 1.487501
8.598407 | 18.999 | 0.002697692 | 1.48952
8.600333 | 19.00294 | 0.002701561 | 1.491656
8.602259 | 19.00676 | 0.002705622 | 1.493898
8.604185 | 19.01043 | 0.002709853 | 1.496234
8.606111 | 19.01397 | 0.002714232 | 1.498652
8.608038 | 19.01736 | 0.002718735 | 1.501138
8.609964 | 19.0206 | 0.002723339 | 1.50368
8.61189 | 19.02369 | 0.00272802 | 1.506265
8.613816 | 19.02662 | 0.002732753 | 1.508878
8.615743 | 19.02939 | 0.002737516 | 1.511508
8.617669 | 19.032 | 0.002742284 | 1.514141
8.619595 | 19.03443 | 0.002747034 | 1.516763
8.621521 | 19.03669 | 0.002751742 | 1.519363
8.623448 | 19.03877 | 0.002756386 | 1.521927
8.625374 | 19.04067 | 0.002760945 | 1.524444
8.6273 | 19.04238 | 0.002765397 | 1.526902
8.629226 | 19.0439 | 0.002769722 | 1.52929
8.631153 | 19.04522 | 0.002773902 | 1.531598
8.633079 | 19.04635 | 0.002777919 | 1.533816
8.635005 | 19.04727 | 0.002781757 | 1.535935
8.636931 | 19.04798 | 0.002785401 | 1.537948
8.638858 | 19.04848 | 0.002788839 | 1.539845
8.640784 | 19.04877 | 0.002792058 | 1.541623
8.64271 | 19.04883 | 0.00279505 | 1.543275
8.644636 | 19.04867 | 0.002797807 | 1.544797
8.646563 | 19.04828 | 0.002800324 | 1.546187
8.648489 | 19.04766 | 0.002802596 | 1.547441
8.650415 | 19.0468 | 0.00280462 | 1.548559
8.652341 | 19.0457 | 0.002806397 | 1.54954
8.654268 | 19.04436 | 0.002807926 | 1.550384
8.656194 | 19.0428 | 0.002809209 | 1.551093
8.65812 | 19.04106 | 0.002810249 | 1.551667
8.660046 | 19.03947 | 0.002811051 | 1.55211
8.661972 | 19.00066 | 0.002811621 | 1.552425
8.663899 | 18.99548 | 0.002811965 | 1.552614
8.665825 | 18.9899 | 0.00281209 | 1.552684
8.667751 | 18.984 | 0.002812006 | 1.552637
8.669677 | 18.9778 | 0.002811722 | 1.55248
8.671604 | 18.97129 | 0.002811248 | 1.552219
8.67353 | 18.96446 | 0.002810596 | 1.551859
8.675456 | 18.95731 | 0.002809777 | 1.551407
8.677382 | 18.94984 | 0.002808804 | 1.550869
8.679309 | 18.94205 | 0.002807689 | 1.550254
8.681235 | 18.93393 | 0.002806446 | 1.549567
8.683161 | 18.92548 | 0.002805089 | 1.548818
8.685087 | 18.9167 | 0.002803631 | 1.548013
8.687014 | 18.90758 | 0.002802087 | 1.547161
8.68894 | 18.89812 | 0.002800472 | 1.546269
8.690866 | 18.88832 | 0.002798799 | 1.545345
8.692792 | 18.87817 | 0.002797083 | 1.544398
8.694719 | 18.86767 | 0.00279534 | 1.543435
8.696645 | 18.85748 | 0.002793582 | 1.542465
8.698571 | 18.85064 | 0.002791825 | 1.541495
8.700497 | 18.84887 | 0.002790083 | 1.540532
8.702424 | 18.85195 | 0.002788368 | 1.539586
8.70435 | 18.85829 | 0.002786695 | 1.538662
8.706276 | 18.86553 | 0.002785075 | 1.537767
8.708202 | 18.87112 | 0.002783521 | 1.536909
8.710129 | 18.87283 | 0.002782045 | 1.536095
8.712055 | 18.8694 | 0.002780659 | 1.535329
8.713981 | 18.86108 | 0.002779372 | 1.534619
8.715907 | 18.85009 | 0.002778196 | 1.533969
8.717833 | 18.83864 | 0.002777139 | 1.533386
8.71976 | 18.82684 | 0.002776211 | 1.532873
8.721686 | 18.81467 | 0.00277542 | 1.532437
8.723612 | 18.80214 | 0.002774775 | 1.53208
8.725538 | 18.78924 | 0.002774281 | 1.531807
8.727465 | 18.77598 | 0.002773945 | 1.531622
8.729391 | 18.76235 | 0.002773773 | 1.531527
8.731317 | 18.74834 | 0.002773769 | 1.531525
8.733243 | 18.73397 | 0.002773938 | 1.531618
8.73517 | 18.71922 | 0.002774282 | 1.531808
8.737096 | 18.70409 | 0.002774805 | 1.532097
8.739022 | 18.68858 | 0.002775506 | 1.532484
8.740948 | 18.67269 | 0.002776388 | 1.532971
8.742875 | 18.65642 | 0.002777446 | 1.533555
8.744801 | 18.63977 | 0.002778831 | 1.53432
8.746727 | 18.62273 | 0.002780489 | 1.535235
8.748653 | 18.60531 | 0.002782332 | 1.536253
8.75058 | 18.58751 | 0.002784355 | 1.53737
8.752506 | 18.56931 | 0.002786553 | 1.538584
8.754432 | 18.55073 | 0.00278892 | 1.53989
8.756358 | 18.53175 | 0.002791447 | 1.541286
8.758285 | 18.51239 | 0.002794126 | 1.542765
8.760211 | 18.49264 | 0.002796946 | 1.544322
8.762137 | 18.4725 | 0.002799895 | 1.54595
8.764063 | 18.45196 | 0.002802962 | 1.547643
8.76599 | 18.43103 | 0.002806131 | 1.549393
8.767916 | 18.40971 | 0.002809387 | 1.551191
8.769842 | 18.388 | 0.002812715 | 1.553029
8.771768 | 18.36589 | 0.002816095 | 1.554895
8.773695 | 18.34339 | 0.00281951 | 1.556781
8.775621 | 18.3205 | 0.00282294 | 1.558674
8.777547 | 18.29722 | 0.002826364 | 1.560565
8.779473 | 18.27354 | 0.002829761 | 1.56244
8.781399 | 18.24947 | 0.002833086 | 1.564276
8.783326 | 18.22501 | 0.002836282 | 1.566041
8.785252 | 18.20016 | 0.002839304 | 1.56771
8.787178 | 18.17492 | 0.002842114 | 1.569261
8.789104 | 18.14929 | 0.002844684 | 1.57068
8.791031 | 18.12327 | 0.002846994 | 1.571956
8.792957 | 18.09687 | 0.002849029 | 1.573079
8.794883 | 18.07008 | 0.002850781 | 1.574047
8.796809 | 18.0429 | 0.002852246 | 1.574856
8.798736 | 18.01533 | 0.002853423 | 1.575506
8.800662 | 17.98739 | 0.002854313 | 1.575997
8.802588 | 17.95906 | 0.002854901 | 1.576322
8.804514 | 17.93036 | 0.002855167 | 1.576468
8.806441 | 17.90127 | 0.002855093 | 1.576427
8.808367 | 17.87181 | 0.00285466 | 1.576188
8.810293 | 17.84197 | 0.002853851 | 1.575742
8.812219 | 17.81176 | 0.002852652 | 1.57508
8.814146 | 17.78118 | 0.002851047 | 1.574194
8.816072 | 17.75023 | 0.002849024 | 1.573076
8.817998 | 17.71892 | 0.002846571 | 1.571722
8.819924 | 17.68724 | 0.002843678 | 1.570125
8.821851 | 17.6552 | 0.002840338 | 1.568281
8.823777 | 17.6228 | 0.002836545 | 1.566186
8.825703 | 17.59004 | 0.002832294 | 1.563839
8.827629 | 17.55693 | 0.002827582 | 1.561238
8.829556 | 17.52346 | 0.002822412 | 1.558383
8.831482 | 17.48965 | 0.002816783 | 1.555275
8.833408 | 17.4555 | 0.002810702 | 1.551917
8.835334 | 17.421 | 0.002804175 | 1.548314
8.83726 | 17.38616 | 0.00279721 | 1.544468
8.839187 | 17.35098 | 0.002789818 | 1.540386
8.841113 | 17.31548 | 0.002782011 | 1.536076
8.843039 | 17.27964 | 0.002773804 | 1.531544
8.844965 | 17.24348 | 0.00276521 | 1.526799
8.846892 | 17.20699 | 0.002756249 | 1.521851
8.848818 | 17.17019 | 0.002746938 | 1.51671
8.850744 | 17.13307 | 0.002737296 | 1.511387
8.85267 | 17.09564 | 0.002727346 | 1.505893
8.854597 | 17.05791 | 0.002717109 | 1.50024
8.856523 | 17.01987 | 0.002706609 | 1.494443
8.858449 | 16.98153 | 0.002695869 | 1.488513
8.860375 | 16.9429 | 0.002684916 | 1.482465
8.862302 | 16.90397 | 0.002673774 | 1.476313
8.864228 | 16.86477 | 0.00266247 | 1.470072
8.866154 | 16.82528 | 0.002651032 | 1.463756
8.86808 | 16.78551 | 0.002639487 | 1.457382
8.870007 | 16.74547 | 0.002627863 | 1.450964
8.871933 | 16.70516 | 0.002616188 | 1.444517
8.873859 | 16.66459 | 0.002604491 | 1.438059
8.875785 | 16.62376 | 0.002592801 | 1.431604
8.877712 | 16.58268 | 0.002581146 | 1.425169
8.879638 | 16.54134 | 0.002569555 | 1.418769
8.881564 | 16.49977 | 0.002558056 | 1.41242
8.88349 | 16.45795 | 0.002546678 | 1.406137
8.885417 | 16.41591 | 0.002535448 | 1.399937
8.887343 | 16.37363 | 0.002524394 | 1.393834
8.889269 | 16.33113 | 0.002513543 | 1.387842
8.891195 | 16.28842 | 0.002502922 | 1.381978
8.893121 | 16.24549 | 0.002492554 | 1.376253
8.895048 | 16.20235 | 0.002482467 | 1.370684
8.896974 | 16.15902 | 0.002472683 | 1.365281
8.8989 | 16.11549 | 0.002463226 | 1.36006
8.900826 | 16.07176 | 0.002454117 | 1.35503
8.902753 | 16.02786 | 0.002445379 | 1.350206
8.904679 | 15.98377 | 0.002437031 | 1.345597
8.906605 | 15.93952 | 0.002429094 | 1.341214
8.908531 | 15.89509 | 0.002421586 | 1.337068
8.910458 | 15.85051 | 0.002414523 | 1.333169
8.912384 | 15.80577 | 0.002407923 | 1.329525
8.91431 | 15.76088 | 0.002401801 | 1.326144
8.916236 | 15.71584 | 0.002396172 | 1.323036
8.918163 | 15.67067 | 0.002391048 | 1.320207
8.920089 | 15.62537 | 0.002386441 | 1.317664
8.922015 | 15.57994 | 0.002382364 | 1.315412
8.923941 | 15.5344 | 0.002378824 | 1.313458
8.925868 | 15.48874 | 0.002375832 | 1.311806
8.927794 | 15.44297 | 0.002373394 | 1.310459
8.92972 | 15.39711 | 0.002371516 | 1.309422
8.931646 | 15.35115 | 0.002370203 | 1.308698
8.933573 | 15.3051 | 0.002369459 | 1.308287
8.935499 | 15.25898 | 0.002369285 | 1.308191
8.937425 | 15.21277 | 0.002369684 | 1.308411
8.939351 | 15.1665 | 0.002370653 | 1.308946
8.941278 | 15.12017 | 0.002372191 | 1.309795
8.943204 | 15.07378 | 0.002374294 | 1.310957
8.94513 | 15.02734 | 0.002376959 | 1.312428
8.947056 | 14.98086 | 0.002380177 | 1.314205
8.948982 | 14.93434 | 0.002383943 | 1.316284
8.950909 | 14.88779 | 0.002388245 | 1.318659
8.952835 | 14.84122 | 0.002393074 | 1.321326
8.954761 | 14.79463 | 0.002398416 | 1.324275
8.956687 | 14.74804 | 0.002404258 | 1.327501
8.958614 | 14.70143 | 0.002410583 | 1.330993
8.96054 | 14.65483 | 0.002417376 | 1.334744
8.962466 | 14.60824 | 0.002424617 | 1.338742
8.964392 | 14.56166 | 0.002432286 | 1.342976
8.966319 | 14.51511 | 0.002440362 | 1.347436
8.968245 | 14.46858 | 0.002448824 | 1.352108
8.970171 | 14.42209 | 0.002457648 | 1.35698
8.972097 | 14.37564 | 0.002466809 | 1.362038
8.974024 | 14.32924 | 0.002476283 | 1.367269
8.97595 | 14.28289 | 0.002486044 | 1.372659
8.977876 | 14.2366 | 0.002496065 | 1.378192
8.979802 | 14.19037 | 0.00250632 | 1.383854
8.981729 | 14.14422 | 0.002516779 | 1.389629
8.983655 | 14.09815 | 0.002527416 | 1.395502
8.985581 | 14.05217 | 0.002538201 | 1.401457
8.987507 | 14.00628 | 0.002549106 | 1.407478
8.989434 | 13.96048 | 0.002560102 | 1.41355
8.99136 | 13.91479 | 0.00257116 | 1.419655
8.993286 | 13.86921 | 0.002582249 | 1.425778
8.995212 | 13.82375 | 0.002593342 | 1.431903
8.997139 | 13.77841 | 0.002604409 | 1.438014
8.999065 | 13.7332 | 0.002615422 | 1.444094
9.000991 | 13.68812 | 0.002626352 | 1.450129
9.002917 | 13.64318 | 0.002637171 | 1.456103
9.004843 | 13.59839 | 0.002647852 | 1.462
9.00677 | 13.55376 | 0.002658367 | 1.467806
9.008696 | 13.50928 | 0.00266869 | 1.473506
9.010622 | 13.46496 | 0.002678796 | 1.479086
9.012548 | 13.42082 | 0.00268866 | 1.484532
9.014475 | 13.37685 | 0.002698257 | 1.489831
9.016401 | 13.33306 | 0.002707566 | 1.494971
9.018327 | 13.28946 | 0.002716565 | 1.49994
9.020253 | 13.24606 | 0.002725231 | 1.504725
9.02218 | 13.20285 | 0.002733545 | 1.509316
9.024106 | 13.15984 | 0.002741489 | 1.513702
9.026032 | 13.11704 | 0.002749043 | 1.517873
9.027958 | 13.07446 | 0.002756191 | 1.521819
9.029885 | 13.03209 | 0.002762916 | 1.525532
9.031811 | 12.98995 | 0.002769203 | 1.529004
9.033737 | 12.94804 | 0.002775038 | 1.532225
9.035663 | 12.90636 | 0.002780407 | 1.53519
9.03759 | 12.86492 | 0.002785299 | 1.537891
9.039516 | 12.82373 | 0.002789703 | 1.540323
9.041442 | 12.78278 | 0.002793608 | 1.542479
9.043368 | 12.74209 | 0.002797006 | 1.544355
9.045295 | 12.70165 | 0.002799888 | 1.545947
9.047221 | 12.66148 | 0.00280225 | 1.54725
9.049147 | 12.62157 | 0.002804085 | 1.548263
9.051073 | 12.58194 | 0.002805388 | 1.548983
9.053 | 12.54258 | 0.002806158 | 1.549409
9.054926 | 12.5035 | 0.002806393 | 1.549538
9.056852 | 12.46471 | 0.002806092 | 1.549372
9.058778 | 12.4262 | 0.002805255 | 1.54891
9.060704 | 12.38799 | 0.002803886 | 1.548154
9.062631 | 12.35007 | 0.002801987 | 1.547106
9.064557 | 12.31245 | 0.002799564 | 1.545767
9.066483 | 12.27513 | 0.002796622 | 1.544143
9.068409 | 12.23812 | 0.002793169 | 1.542236
9.070336 | 12.20142 | 0.002789214 | 1.540053
9.072262 | 12.16503 | 0.002784767 | 1.537597
9.074188 | 12.12896 | 0.002779839 | 1.534876
9.076114 | 12.09321 | 0.002774445 | 1.531898
9.078041 | 12.05778 | 0.002768599 | 1.52867
9.079967 | 12.02268 | 0.00276232 | 1.525203
9.081893 | 11.9879 | 0.002755628 | 1.521508
9.083819 | 11.95346 | 0.002748546 | 1.517598
9.085746 | 11.91935 | 0.002741103 | 1.513488
9.087672 | 11.88558 | 0.002733327 | 1.509195
9.089598 | 11.85215 | 0.002725252 | 1.504736
9.091524 | 11.81906 | 0.002716913 | 1.500132
9.093451 | 11.78631 | 0.002708348 | 1.495403
9.095377 | 11.75391 | 0.0026996 | 1.490573
9.097303 | 11.72186 | 0.00269071 | 1.485664
9.099229 | 11.69015 | 0.002681726 | 1.480704
9.101156 | 11.6588 | 0.002672696 | 1.475718
9.103082 | 11.6278 | 0.002663671 | 1.470735
9.105008 | 11.59715 | 0.002654704 | 1.465784
9.106934 | 11.56687 | 0.00264585 | 1.460895
9.108861 | 11.53693 | 0.002637165 | 1.4561
9.110787 | 11.50736 | 0.002628707 | 1.451429
9.112713 | 11.47815 | 0.002620534 | 1.446917
9.114639 | 11.4493 | 0.002612703 | 1.442593
9.116565 | 11.42081 | 0.002605272 | 1.43849
9.118492 | 11.39269 | 0.002598298 | 1.434639
9.120418 | 11.36493 | 0.002591835 | 1.431071
9.122344 | 11.33753 | 0.002585938 | 1.427815
9.12427 | 11.3105 | 0.002580655 | 1.424898
9.126197 | 11.28383 | 0.002576037 | 1.422348
9.128123 | 11.25753 | 0.002572126 | 1.420188
9.130049 | 11.23159 | 0.002568964 | 1.418443
9.131975 | 11.20602 | 0.002566587 | 1.41713
9.133902 | 11.18081 | 0.002565027 | 1.416269
9.135828 | 11.15597 | 0.002564311 | 1.415873
9.137754 | 11.1315 | 0.002564459 | 1.415955
9.13968 | 11.10739 | 0.002565485 | 1.416522
9.141607 | 11.08364 | 0.002567398 | 1.417578
9.143533 | 11.06026 | 0.002570199 | 1.419125
9.145459 | 11.03724 | 0.002573881 | 1.421158
9.147385 | 11.01458 | 0.002578431 | 1.42367
9.149312 | 10.99229 | 0.002583826 | 1.426649
9.151238 | 10.97035 | 0.00259004 | 1.43008
9.153164 | 10.94878 | 0.002597038 | 1.433944
9.15509 | 10.92756 | 0.002604782 | 1.438219
9.157017 | 10.9067 | 0.002613225 | 1.442881
9.158943 | 10.88619 | 0.002622319 | 1.447903
9.160869 | 10.86604 | 0.00263201 | 1.453253
9.162795 | 10.84624 | 0.00264224 | 1.458902
9.164722 | 10.82679 | 0.002652949 | 1.464814
9.166648 | 10.80769 | 0.002664072 | 1.470956
9.168574 | 10.78894 | 0.002675543 | 1.47729
9.1705 | 10.77053 | 0.002687294 | 1.483778
9.172426 | 10.75246 | 0.002699256 | 1.490383
9.174353 | 10.73473 | 0.002711359 | 1.497065
9.176279 | 10.71735 | 0.00272353 | 1.503786
9.178205 | 10.70029 | 0.0027357 | 1.510505
9.180131 | 10.68357 | 0.002747797 | 1.517185
9.182058 | 10.66718 | 0.002759753 | 1.523786
9.183984 | 10.65112 | 0.002771498 | 1.530271
9.18591 | 10.63539 | 0.002782967 | 1.536603
9.187836 | 10.61997 | 0.002794095 | 1.542748
9.189763 | 10.60488 | 0.002804821 | 1.54867
9.191689 | 10.5901 | 0.002815088 | 1.554339
9.193615 | 10.57564 | 0.002824841 | 1.559724
9.195541 | 10.56149 | 0.002834029 | 1.564797
9.197468 | 10.54764 | 0.002842609 | 1.569535
9.199394 | 10.5341 | 0.002850541 | 1.573914
9.20132 | 10.52086 | 0.002857789 | 1.577916
9.203246 | 10.50792 | 0.002864328 | 1.581526
9.205173 | 10.49527 | 0.002870135 | 1.584733
9.207099 | 10.48291 | 0.002875199 | 1.587529
9.209025 | 10.47084 | 0.002879514 | 1.589911
9.210951 | 10.45905 | 0.002883082 | 1.591882
9.212878 | 10.44754 | 0.002885915 | 1.593446
9.214804 | 10.4363 | 0.002888031 | 1.594614
9.21673 | 10.42534 | 0.002889454 | 1.5954
9.218656 | 10.41464 | 0.002890215 | 1.59582
9.220583 | 10.40421 | 0.00289035 | 1.595895
9.222509 | 10.39403 | 0.002889903 | 1.595648
9.224435 | 10.38411 | 0.00288892 | 1.595105
9.226361 | 10.37445 | 0.002887451 | 1.594294
9.228287 | 10.36503 | 0.002885552 | 1.593245
9.230214 | 10.35585 | 0.00288328 | 1.591991
9.23214 | 10.34691 | 0.002880696 | 1.590564
9.234066 | 10.33821 | 0.002877863 | 1.589
9.235992 | 10.32974 | 0.002874845 | 1.587333
9.237919 | 10.32149 | 0.002871708 | 1.585601
9.239845 | 10.31347 | 0.002868518 | 1.58384
9.241771 | 10.30566 | 0.002865343 | 1.582087
9.243697 | 10.29806 | 0.002862248 | 1.580378
9.245624 | 10.29067 | 0.002859298 | 1.578749
9.24755 | 10.28349 | 0.002856559 | 1.577237
9.249476 | 10.2765 | 0.002854091 | 1.575874
9.251402 | 10.26971 | 0.002851956 | 1.574695
9.253329 | 10.26311 | 0.002850209 | 1.573731
9.255255 | 10.2567 | 0.002848906 | 1.573011
9.257181 | 10.25047 | 0.002848095 | 1.572564
9.259107 | 10.24441 | 0.002847822 | 1.572413
9.261034 | 10.23852 | 0.002848128 | 1.572582
9.26296 | 10.23281 | 0.002849048 | 1.57309
9.264886 | 10.22725 | 0.002850611 | 1.573953
9.266812 | 10.22185 | 0.00285284 | 1.575183
9.268739 | 10.21661 | 0.002855751 | 1.576791
9.270665 | 10.21152 | 0.002859353 | 1.57878
9.272591 | 10.20657 | 0.002863646 | 1.58115
9.274517 | 10.20176 | 0.002868624 | 1.583899
9.276444 | 10.19708 | 0.002874272 | 1.587017
9.27837 | 10.19254 | 0.002880569 | 1.590494
9.280296 | 10.18813 | 0.002887487 | 1.594314
9.282222 | 10.18383 | 0.002894993 | 1.598458
9.284149 | 10.17965 | 0.002903049 | 1.602906
9.286075 | 10.17559 | 0.00291161 | 1.607633
9.288001 | 10.17164 | 0.002920628 | 1.612613
9.289927 | 10.16779 | 0.002930052 | 1.617816
9.291853 | 10.16404 | 0.002939825 | 1.623212
9.29378 | 10.16038 | 0.002949889 | 1.628769
9.295706 | 10.15682 | 0.002960183 | 1.634453
9.297632 | 10.15335 | 0.002970643 | 1.640228
9.299558 | 10.14995 | 0.002981205 | 1.64606
9.301485 | 10.14664 | 0.002991803 | 1.651911
9.303411 | 10.1434 | 0.00300237 | 1.657746
9.305337 | 10.14024 | 0.00301284 | 1.663527
9.307263 | 10.13714 | 0.003023145 | 1.669217
9.30919 | 10.13411 | 0.003033222 | 1.674781
9.311116 | 10.13113 | 0.003043005 | 1.680183
9.313042 | 10.12821 | 0.003052433 | 1.685388
9.314968 | 10.12534 | 0.003061444 | 1.690364
9.316895 | 10.12252 | 0.003069983 | 1.695078
9.318821 | 10.11975 | 0.003077993 | 1.699501
9.320747 | 10.11701 | 0.003085426 | 1.703605
9.322673 | 10.11432 | 0.003092234 | 1.707364
9.3246 | 10.11166 | 0.003098375 | 1.710755
9.326526 | 10.10903 | 0.003103814 | 1.713758
9.328452 | 10.10642 | 0.003108518 | 1.716355
9.330378 | 10.10385 | 0.003112464 | 1.718534
9.332305 | 10.10129 | 0.003115632 | 1.720283
9.334231 | 10.09875 | 0.00311801 | 1.721596
9.336157 | 10.09623 | 0.003119596 | 1.722472
9.338083 | 10.09372 | 0.003120391 | 1.722911
9.34001 | 10.09122 | 0.003120406 | 1.722919
9.341936 | 10.08873 | 0.003119657 | 1.722505
9.343862 | 10.08624 | 0.003118166 | 1.721682
9.345788 | 10.08375 | 0.003115962 | 1.720465
9.347714 | 10.08127 | 0.003113077 | 1.718873
9.349641 | 10.07878 | 0.003109549 | 1.716925
9.351567 | 10.07628 | 0.00310542 | 1.714645
9.353493 | 10.07378 | 0.003100736 | 1.712058
9.355419 | 10.07127 | 0.003095546 | 1.709193
9.357346 | 10.06875 | 0.003089902 | 1.706076
9.359272 | 10.06622 | 0.003083859 | 1.70274
9.361198 | 10.06367 | 0.003077473 | 1.699214
9.363124 | 10.06111 | 0.003070804 | 1.695532
9.365051 | 10.05853 | 0.003063911 | 1.691726
9.366977 | 10.05593 | 0.003056855 | 1.68783
9.368903 | 10.0533 | 0.003049697 | 1.683877
9.370829 | 10.05066 | 0.003042498 | 1.679902
9.372756 | 10.04799 | 0.003035318 | 1.675938
9.374682 | 10.0453 | 0.003028218 | 1.672018
9.376608 | 10.04259 | 0.003021255 | 1.668173
9.378534 | 10.03984 | 0.003014487 | 1.664436
9.380461 | 10.03708 | 0.003007967 | 1.660836
9.382387 | 10.03428 | 0.003001748 | 1.657403
9.384313 | 10.03145 | 0.00299588 | 1.654162
9.386239 | 10.0286 | 0.002990406 | 1.65114
9.388166 | 10.02572 | 0.002985369 | 1.648359
9.390092 | 10.02281 | 0.002980806 | 1.645839
9.392018 | 10.01987 | 0.002976749 | 1.6436
9.393944 | 10.0169 | 0.002973227 | 1.641655
9.395871 | 10.0139 | 0.00297026 | 1.640016
9.397797 | 10.01087 | 0.002967864 | 1.638694
9.399723 | 10.00781 | 0.002966049 | 1.637692
9.401649 | 10.00472 | 0.002964819 | 1.637012
9.403575 | 10.00161 | 0.00296417 | 1.636654
9.405502 | 9.998463 | 0.002964094 | 1.636612
9.407428 | 9.995291 | 0.002964578 | 1.636879
9.409354 | 9.992095 | 0.002965604 | 1.637446
9.41128 | 9.988869 | 0.00296715 | 1.638299
9.413207 | 9.985621 | 0.002969189 | 1.639425
9.415133 | 9.982347 | 0.002971691 | 1.640806
9.417059 | 9.979052 | 0.002974621 | 1.642425
9.418985 | 9.975733 | 0.002977944 | 1.644259
9.420912 | 9.972393 | 0.00298162 | 1.646289
9.422838 | 9.969033 | 0.002985608 | 1.648491
9.424764 | 9.965657 | 0.002989862 | 1.65084
9.42669 | 9.962262 | 0.002994339 | 1.653312
9.428617 | 9.958852 | 0.002998991 | 1.65588
9.430543 | 9.955428 | 0.003003771 | 1.65852
9.432469 | 9.951991 | 0.003008632 | 1.661203
9.434395 | 9.948545 | 0.003013523 | 1.663904
9.436322 | 9.945088 | 0.003018398 | 1.666596
9.438248 | 9.941625 | 0.003023209 | 1.669252
9.440174 | 9.938157 | 0.003027908 | 1.671847
9.4421 | 9.934684 | 0.00303245 | 1.674355
9.444027 | 9.931211 | 0.003036791 | 1.676751
9.445953 | 9.927739 | 0.003040889 | 1.679014
9.447879 | 9.924268 | 0.003044703 | 1.68112
9.449805 | 9.920803 | 0.003048196 | 1.683049
9.451732 | 9.917342 | 0.003051334 | 1.684781
9.453658 | 9.913894 | 0.003054085 | 1.6863
9.455584 | 9.910454 | 0.003056421 | 1.68759
9.45751 | 9.907028 | 0.00305832 | 1.688639
9.459436 | 9.90362 | 0.003059762 | 1.689435
9.461363 | 9.900225 | 0.003060732 | 1.68997
9.463289 | 9.896853 | 0.00306122 | 1.69024
9.465215 | 9.893504 | 0.003061223 | 1.690241
9.467141 | 9.890177 | 0.003060737 | 1.689973
9.469068 | 9.886879 | 0.003059768 | 1.689438
9.470994 | 9.883611 | 0.003058322 | 1.68864
9.47292 | 9.880374 | 0.003056411 | 1.687584
9.474846 | 9.87717 | 0.003054047 | 1.686279
9.476773 | 9.874002 | 0.003051249 | 1.684734
9.478699 | 9.870873 | 0.003048037 | 1.682961
9.480625 | 9.867783 | 0.003044434 | 1.680971
9.482551 | 9.864736 | 0.003040464 | 1.678779
9.484478 | 9.861736 | 0.003036155 | 1.6764
9.486404 | 9.858783 | 0.003031536 | 1.67385
9.48833 | 9.855878 | 0.003026637 | 1.671145
9.490256 | 9.853023 | 0.003021491 | 1.668304
9.492183 | 9.850224 | 0.00301613 | 1.665344
9.494109 | 9.847479 | 0.003010589 | 1.662284
9.496035 | 9.844792 | 0.003004902 | 1.659144
9.497961 | 9.842162 | 0.002999102 | 1.655942
9.499888 | 9.839594 | 0.002993227 | 1.652698
9.501814 | 9.837088 | 0.002987309 | 1.64943
9.50374 | 9.834648 | 0.002981383 | 1.646158
9.505666 | 9.832274 | 0.002975484 | 1.642901
9.507593 | 9.829965 | 0.002969642 | 1.639675
9.509519 | 9.827727 | 0.00296389 | 1.636499
9.511445 | 9.825557 | 0.002958258 | 1.633389
9.513371 | 9.823461 | 0.002952773 | 1.630361
9.515297 | 9.821434 | 0.002947462 | 1.627429
9.517224 | 9.819484 | 0.00294235 | 1.624606
9.51915 | 9.817606 | 0.002937456 | 1.621904
9.521076 | 9.815803 | 0.002932802 | 1.619334
9.523002 | 9.814078 | 0.002928402 | 1.616905
9.524929 | 9.812427 | 0.002924269 | 1.614623
9.526855 | 9.810855 | 0.002920412 | 1.612493
9.528781 | 9.809358 | 0.002916838 | 1.61052
9.530707 | 9.807939 | 0.00291355 | 1.608705
9.532634 | 9.806599 | 0.002910549 | 1.607047
9.53456 | 9.805335 | 0.002907833 | 1.605548
9.536486 | 9.80415 | 0.002905397 | 1.604203
9.538412 | 9.80304 | 0.002903234 | 1.603009
9.540339 | 9.802006 | 0.002901337 | 1.601961
9.542265 | 9.801049 | 0.002899693 | 1.601053
9.544191 | 9.800168 | 0.002898291 | 1.600279
9.546117 | 9.799359 | 0.002897118 | 1.599631
9.548044 | 9.798625 | 0.002896156 | 1.5991
9.54997 | 9.797962 | 0.002895391 | 1.598678
9.551896 | 9.797369 | 0.002894805 | 1.598354
9.553822 | 9.796846 | 0.002894379 | 1.598119
9.555749 | 9.796389 | 0.002894095 | 1.597962
9.557675 | 9.795998 | 0.002893933 | 1.597873
9.559601 | 9.795669 | 0.002893873 | 1.59784
9.561527 | 9.795405 | 0.002893895 | 1.597852
9.563454 | 9.795198 | 0.00289398 | 1.597899
9.56538 | 9.795047 | 0.002894108 | 1.59797
9.567306 | 9.794949 | 0.00289426 | 1.598054
9.569232 | 9.794902 | 0.002894418 | 1.59814
9.571158 | 9.794906 | 0.002894562 | 1.59822
9.573085 | 9.794953 | 0.002894677 | 1.598284
9.575011 | 9.795044 | 0.002894747 | 1.598322
9.576937 | 9.795172 | 0.002894756 | 1.598327
9.578863 | 9.795335 | 0.002894693 | 1.598292
9.58079 | 9.79553 | 0.002894545 | 1.598211
9.582716 | 9.795753 | 0.002894303 | 1.598077
9.584642 | 9.796 | 0.002893959 | 1.597887
9.586568 | 9.796265 | 0.002893508 | 1.597638
9.588495 | 9.796549 | 0.002892946 | 1.597328
9.590421 | 9.796844 | 0.002892273 | 1.596957
9.592347 | 9.797148 | 0.002891491 | 1.596525
9.594273 | 9.797453 | 0.002890603 | 1.596034
9.5962 | 9.797756 | 0.002889615 | 1.595489
9.598126 | 9.798057 | 0.002888536 | 1.594893
9.600052 | 9.798343 | 0.002887374 | 1.594252
9.601978 | 9.798615 | 0.002886144 | 1.593572
9.603905 | 9.798871 | 0.002884857 | 1.592861
9.605831 | 9.7991 | 0.002883529 | 1.592128
9.607757 | 9.799301 | 0.002882177 | 1.591382
9.609683 | 9.799468 | 0.002880819 | 1.590632
9.61161 | 9.799597 | 0.002879476 | 1.58989
9.613536 | 9.799684 | 0.002878167 | 1.589168
9.615462 | 9.799724 | 0.002876915 | 1.588477
9.617388 | 9.799711 | 0.002875743 | 1.58783
9.619315 | 9.799644 | 0.002874676 | 1.58724
9.621241 | 9.799515 | 0.002873737 | 1.586722
9.623167 | 9.799323 | 0.002872953 | 1.586289
9.625093 | 9.799063 | 0.002872351 | 1.585956
9.627019 | 9.798731 | 0.002871956 | 1.585738
9.628946 | 9.798328 | 0.002871797 | 1.58565
9.630872 | 9.797961 | 0.0028719 | 1.585708
9.632798 | 9.797977 | 0.002872295 | 1.585926
9.634724 | 9.797979 | 0.00287301 | 1.58632
9.636651 | 9.79798 | 0.002874072 | 1.586906
9.638577 | 9.79798 | 0.002875509 | 1.5877
9.640503 | 9.79798 | 0.002877351 | 1.588717
9.642429 | 9.79798 | 0.002879624 | 1.589972
9.644356 | 9.79798 | 0.002882356 | 1.59148
9.646282 | 9.79798 | 0.002885574 | 1.593257
9.648208 | 9.79798 | 0.002889305 | 1.595317
9.650134 | 9.79798 | 0.002893574 | 1.597675
9.652061 | 9.79798 | 0.002898407 | 1.600343
9.653987 | 9.79798 | 0.002903828 | 1.603337
9.655913 | 9.79798 | 0.002909861 | 1.606668
9.657839 | 9.79798 | 0.002916529 | 1.610349
9.659766 | 9.79798 | 0.002923854 | 1.614394
9.661692 | 9.79798 | 0.002931858 | 1.618813
9.663618 | 9.79798 | 0.002940561 | 1.623619
9.665544 | 9.79798 | 0.002949985 | 1.628822
9.666513 | 9.795087 | 0.002949985 | 1.628822
9.668453 | 9.807375 | 0.002949112 | 1.62834
9.670393 | 9.820672 | 0.002948234 | 1.627855
9.672333 | 9.834917 | 0.00294737 | 1.627378
9.674272 | 9.850051 | 0.00294654 | 1.62692
9.676212 | 9.866017 | 0.002945763 | 1.626491
9.678152 | 9.882762 | 0.002945058 | 1.626101
9.680092 | 9.900234 | 0.00294444 | 1.62576
9.682032 | 9.918386 | 0.002943927 | 1.625477
9.683971 | 9.937169 | 0.002943535 | 1.62526
9.685911 | 9.95654 | 0.002943278 | 1.625118
9.687851 | 9.976457 | 0.00294317 | 1.625059
9.689791 | 9.996879 | 0.002943226 | 1.62509
9.691731 | 10.01777 | 0.002943458 | 1.625218
9.693671 | 10.03909 | 0.002943878 | 1.62545
9.69561 | 10.06081 | 0.002944497 | 1.625792
9.69755 | 10.08289 | 0.002945327 | 1.62625
9.69949 | 10.10531 | 0.002946376 | 1.626829
9.70143 | 10.12803 | 0.002947655 | 1.627535
9.70337 | 10.15104 | 0.002949171 | 1.628372
9.705309 | 10.17429 | 0.002950932 | 1.629345
9.707249 | 10.19778 | 0.002952947 | 1.630457
9.709189 | 10.22147 | 0.00295522 | 1.631712
9.711129 | 10.24534 | 0.002957758 | 1.633114
9.713069 | 10.26938 | 0.002960567 | 1.634664
9.715009 | 10.29357 | 0.002963649 | 1.636367
9.716948 | 10.31789 | 0.002967011 | 1.638222
9.718888 | 10.34232 | 0.002970653 | 1.640234
9.720828 | 10.36686 | 0.002974579 | 1.642401
9.722768 | 10.39147 | 0.002978791 | 1.644727
9.724708 | 10.41617 | 0.00298329 | 1.647211
9.726647 | 10.44092 | 0.002988075 | 1.649853
9.728587 | 10.46573 | 0.002993148 | 1.652654
9.730527 | 10.49058 | 0.002998505 | 1.655612
9.732467 | 10.51546 | 0.003004146 | 1.658726
9.734407 | 10.54037 | 0.003010066 | 1.661995
9.736347 | 10.56531 | 0.003016263 | 1.665417
9.738286 | 10.59025 | 0.003022733 | 1.668989
9.740226 | 10.6152 | 0.003029469 | 1.672709
9.742166 | 10.64016 | 0.003036468 | 1.676573
9.744106 | 10.66512 | 0.003043721 | 1.680578
9.746046 | 10.69008 | 0.003051222 | 1.684719
9.747985 | 10.71503 | 0.003058963 | 1.688994
9.749925 | 10.73998 | 0.003066935 | 1.693395
9.751865 | 10.76492 | 0.003075128 | 1.697919
9.753805 | 10.78985 | 0.003083532 | 1.702559
9.755745 | 10.81478 | 0.003092136 | 1.70731
9.757685 | 10.83969 | 0.003100928 | 1.712164
9.759624 | 10.8646 | 0.003109894 | 1.717115
9.761564 | 10.8895 | 0.003119021 | 1.722154
9.763504 | 10.9144 | 0.003128295 | 1.727275
9.765444 | 10.9393 | 0.0031377 | 1.732468
9.767384 | 10.9642 | 0.003147222 | 1.737725
9.769323 | 10.9891 | 0.003156831 | 1.743031
9.771263 | 11.014 | 0.003166494 | 1.748366
9.773203 | 11.03892 | 0.003176188 | 1.753719
9.775143 | 11.06384 | 0.003185894 | 1.759078
9.777083 | 11.08879 | 0.003195589 | 1.764431
9.779023 | 11.11375 | 0.003205249 | 1.769765
9.780962 | 11.13874 | 0.003214852 | 1.775067
9.782902 | 11.16376 | 0.003224374 | 1.780325
9.784842 | 11.18881 | 0.00323379 | 1.785523
9.786782 | 11.2139 | 0.003243075 | 1.79065
9.788722 | 11.23903 | 0.003252205 | 1.795691
9.790661 | 11.26421 | 0.003261154 | 1.800633
9.792601 | 11.28945 | 0.003269898 | 1.80546
9.794541 | 11.31474 | 0.003278411 | 1.810161
9.796481 | 11.34009 | 0.003286669 | 1.81472
9.798421 | 11.36552 | 0.003294647 | 1.819125
9.800361 | 11.39101 | 0.003302321 | 1.823363
9.8023 | 11.41659 | 0.003309668 | 1.827419
9.80424 | 11.44225 | 0.003316664 | 1.831282
9.80618 | 11.46799 | 0.003323288 | 1.834939
9.80812 | 11.49384 | 0.003329518 | 1.838379
9.81006 | 11.51978 | 0.003335334 | 1.841591
9.811999 | 11.54582 | 0.003340717 | 1.844563
9.813939 | 11.57198 | 0.003345647 | 1.847285
9.815879 | 11.59825 | 0.003350109 | 1.849748
9.817819 | 11.62464 | 0.003354086 | 1.851945
9.819759 | 11.65116 | 0.003357565 | 1.853866
9.821699 | 11.67781 | 0.003360533 | 1.855504
9.823638 | 11.70459 | 0.00336298 | 1.856855
9.825578 | 11.73151 | 0.003364895 | 1.857912
9.827518 | 11.75857 | 0.003366272 | 1.858673
9.829458 | 11.78578 | 0.003367105 | 1.859133
9.831398 | 11.81314 | 0.003367392 | 1.859292
9.833337 | 11.84066 | 0.003367132 | 1.859148
9.835277 | 11.86834 | 0.003366326 | 1.858703
9.837217 | 11.89619 | 0.003364978 | 1.857958
9.839157 | 11.9242 | 0.003363094 | 1.856918
9.841097 | 11.95239 | 0.003360684 | 1.855588
9.843037 | 11.98075 | 0.003357758 | 1.853972
9.844976 | 12.00928 | 0.003354331 | 1.85208
9.846916 | 12.038 | 0.003350417 | 1.849919
9.848856 | 12.06691 | 0.003346035 | 1.847499
9.850796 | 12.096 | 0.003341203 | 1.844831
9.852736 | 12.12528 | 0.003335943 | 1.841927
9.854675 | 12.15476 | 0.003330278 | 1.838799
9.856615 | 12.18442 | 0.00332423 | 1.835459
9.858555 | 12.21429 | 0.003317824 | 1.831923
9.860495 | 12.24435 | 0.003311087 | 1.828203
9.862435 | 12.27462 | 0.003304045 | 1.824315
9.864375 | 12.30509 | 0.003296725 | 1.820273
9.866314 | 12.33576 | 0.003289155 | 1.816093
9.868254 | 12.36663 | 0.003281363 | 1.81179
9.870194042 | 12.39772 | 0.003273376 | 1.807381
9.872134 | 12.429 | 0.003265224 | 1.80288
9.874074 | 12.4605 | 0.003256934 | 1.798302
9.876013 | 12.4922 | 0.003248534 | 1.793664
9.877953 | 12.52411 | 0.003240052 | 1.788981
9.879893 | 12.55623 | 0.003231513 | 1.784266
9.881833 | 12.58856 | 0.003222944 | 1.779535
9.883773 | 12.6211 | 0.00321437 | 1.774801
9.885713 | 12.65384 | 0.003205815 | 1.770077
9.887652 | 12.68679 | 0.0031973 | 1.765376
9.889592 | 12.71995 | 0.003188848 | 1.760709
9.891532 | 12.75331 | 0.003180478 | 1.756087
9.893472 | 12.78688 | 0.003172207 | 1.751521
9.895412 | 12.82064 | 0.003164052 | 1.747018
9.897351 | 12.85461 | 0.003156026 | 1.742586
9.899291 | 12.88878 | 0.003148141 | 1.738233
9.901231 | 12.92315 | 0.003140406 | 1.733962
9.903171 | 12.95771 | 0.003132829 | 1.729778
9.905111 | 12.99247 | 0.003125413 | 1.725683
9.907051 | 13.02742 | 0.00311816 | 1.721679
9.90899 | 13.06255 | 0.003111072 | 1.717765
9.91093 | 13.09787 | 0.003104146 | 1.713941
9.91287 | 13.13338 | 0.003097379 | 1.710205
9.91481 | 13.16907 | 0.003090765 | 1.706553
9.91675 | 13.20493 | 0.0030843 | 1.702983
9.918689 | 13.24097 | 0.003077976 | 1.699492
9.920629 | 13.27718 | 0.003071785 | 1.696073
9.922569 | 13.31356 | 0.003065717 | 1.692723
9.924509 | 13.3501 | 0.003059764 | 1.689436
9.926449 | 13.3868 | 0.003053916 | 1.686207
9.928389 | 13.42366 | 0.003048164 | 1.683031
9.930328 | 13.46066 | 0.003042496 | 1.679901
9.932268 | 13.49782 | 0.003036904 | 1.676814
9.934208 | 13.53512 | 0.003031379 | 1.673763
9.936148 | 13.57256 | 0.003025911 | 1.670744
9.938088 | 13.61014 | 0.003020494 | 1.667753
9.940028 | 13.64785 | 0.003015119 | 1.664785
9.941967 | 13.68568 | 0.003009783 | 1.661839
9.943907 | 13.72363 | 0.00300448 | 1.658911
9.945847 | 13.7617 | 0.002999207 | 1.655999
9.947787 | 13.79988 | 0.002993964 | 1.653105
9.949727 | 13.83817 | 0.002988751 | 1.650226
9.951666 | 13.87655 | 0.002983572 | 1.647367
9.953606 | 13.91504 | 0.002978431 | 1.644528
9.955546 | 13.95361 | 0.002973338 | 1.641716
9.957486 | 13.99227 | 0.002968301 | 1.638935
9.959426 | 14.03101 | 0.002963334 | 1.636192
9.961366 | 14.06982 | 0.002958454 | 1.633498
9.963305 | 14.1087 | 0.00295368 | 1.630862
9.965245 | 14.14765 | 0.002949036 | 1.628298
9.967185 | 14.18665 | 0.002944548 | 1.62582
9.969125 | 14.2257 | 0.002940245 | 1.623444
9.971065 | 14.2648 | 0.002936161 | 1.621189
9.973004 | 14.30394 | 0.00293233 | 1.619074
9.974944 | 14.34312 | 0.002928791 | 1.61712
9.976884 | 14.38232 | 0.002925582 | 1.615348
9.978824 | 14.42154 | 0.002922745 | 1.613781
9.980764 | 14.46079 | 0.00292032 | 1.612442
9.982704 | 14.50004 | 0.002918352 | 1.611355
9.984643 | 14.53929 | 0.002916882 | 1.610544
9.986583 | 14.57855 | 0.002915954 | 1.610032
9.988523 | 14.6178 | 0.00291561 | 1.609842
9.990463 | 14.65703 | 0.002915894 | 1.609998
9.992403 | 14.69625 | 0.002916845 | 1.610524
9.994342 | 14.73544 | 0.002918503 | 1.611439
9.996282 | 14.77459 | 0.002920907 | 1.612766
9.998222 | 14.81371 | 0.002924091 | 1.614524
10.00016 | 14.85279 | 0.002928089 | 1.616732
10.0021 | 14.89182 | 0.002932932 | 1.619406
10.00404 | 14.93079 | 0.002938646 | 1.622561
10.00598 | 14.9697 | 0.002945255 | 1.62621
10.00792 | 15.00854 | 0.002952779 | 1.630364
10.00986 | 15.04731 | 0.002961233 | 1.635032
10.0118 | 15.086 | 0.002970628 | 1.64022
10.01374 | 15.12461 | 0.002980969 | 1.64593
10.01568 | 15.16312 | 0.002992258 | 1.652162
10.01762 | 15.20154 | 0.003004487 | 1.658915
10.01956 | 15.23985 | 0.003017647 | 1.666181
10.0215 | 15.27806 | 0.003031719 | 1.673951
10.02344 | 15.31615 | 0.003046679 | 1.682211
10.02538 | 15.35412 | 0.003062493 | 1.690943
10.02732 | 15.39197 | 0.003079124 | 1.700125
10.02926 | 15.42969 | 0.003096524 | 1.709733
10.0312 | 15.46727 | 0.003114637 | 1.719734
10.03314 | 15.50471 | 0.003133403 | 1.730095
10.03508 | 15.542 | 0.003152752 | 1.740779
10.03702 | 15.57914 | 0.003172612 | 1.751744
10.03896 | 15.61613 | 0.003192903 | 1.762948
10.0409 | 15.65295 | 0.003213542 | 1.774343
10.04284 | 15.6896 | 0.003234442 | 1.785883
10.04478 | 15.72608 | 0.003255514 | 1.797518
10.04672 | 15.76238 | 0.003276665 | 1.809197
10.04866 | 15.7985 | 0.003297801 | 1.820867
10.0506 | 15.83443 | 0.003318827 | 1.832476
10.05254 | 15.87018 | 0.003339649 | 1.843973
10.05448 | 15.90572 | 0.00336017 | 1.855304
10.05642 | 15.94106 | 0.003380298 | 1.866417
10.05836 | 15.9762 | 0.003399939 | 1.877262
10.0603 | 16.01113 | 0.003419003 | 1.887788
10.06224 | 16.04585 | 0.003437404 | 1.897948
10.06418 | 16.08034 | 0.003455056 | 1.907694
10.06612 | 16.11462 | 0.003471879 | 1.916984
10.06806 | 16.14866 | 0.003487798 | 1.925773
10.07 | 16.18248 | 0.003502739 | 1.934022
10.07194 | 16.21606 | 0.003516634 | 1.941695
10.07387 | 16.24941 | 0.003529422 | 1.948755
10.07581 | 16.28251 | 0.003541045 | 1.955173
10.07775 | 16.31537 | 0.00355145 | 1.960918
10.07969 | 16.34798 | 0.003560594 | 1.965967
10.08163 | 16.38034 | 0.003568435 | 1.970297
10.08357 | 16.41244 | 0.003574943 | 1.97389
10.08551 | 16.44429 | 0.003580091 | 1.976732
10.08745 | 16.47588 | 0.003583862 | 1.978814
10.08939 | 16.5072 | 0.003586245 | 1.98013
10.09133 | 16.53825 | 0.003587239 | 1.980679
10.09327 | 16.56904 | 0.003586851 | 1.980465
10.09521 | 16.59956 | 0.003585095 | 1.979495
10.09715 | 16.6298 | 0.003581995 | 1.977783
10.09909 | 16.65976 | 0.003577582 | 1.975347
10.10103 | 16.68944 | 0.003571895 | 1.972207
10.10297 | 16.71885 | 0.003564978 | 1.968387
10.10491 | 16.74797 | 0.003556882 | 1.963917
10.10685 | 16.77681 | 0.003547664 | 1.958828
10.10879 | 16.80536 | 0.003537387 | 1.953153
10.11073 | 16.83362 | 0.003526116 | 1.94693
10.11267 | 16.86159 | 0.003513923 | 1.940198
10.11461 | 16.88927 | 0.003500882 | 1.932997
10.11655 | 16.91666 | 0.003487071 | 1.925372
10.11849 | 16.94375 | 0.003472571 | 1.917366
10.12043 | 16.97055 | 0.003457465 | 1.909025
10.12237 | 16.99705 | 0.003441837 | 1.900396
10.12431 | 17.02325 | 0.003425773 | 1.891526
10.12625 | 17.04916 | 0.00340936 | 1.882464
10.12819 | 17.07477 | 0.003392685 | 1.873257
10.13013 | 17.10008 | 0.003375835 | 1.863953
10.13207 | 17.12509 | 0.003358896 | 1.8546
10.13401 | 17.1498 | 0.003341953 | 1.845245
10.13595 | 17.17421 | 0.00332509 | 1.835934
10.13789 | 17.19831 | 0.003308387 | 1.826712
10.13983 | 17.22212 | 0.003291923 | 1.817622
10.14177 | 17.24563 | 0.003275775 | 1.808705
10.14371 | 17.26884 | 0.003260013 | 1.800002
10.14565 | 17.29174 | 0.003244706 | 1.79155
10.14759 | 17.31435 | 0.003229916 | 1.783384
10.14953 | 17.33666 | 0.003215702 | 1.775536
10.15147 | 17.35866 | 0.003202117 | 1.768035
10.15341 | 17.38038 | 0.003189206 | 1.760907
10.15535 | 17.40179 | 0.00317701 | 1.754173
10.15729 | 17.4229 | 0.003165562 | 1.747852
10.15923 | 17.44373 | 0.003154889 | 1.741959
10.16117 | 17.46425 | 0.003145013 | 1.736506
10.16311 | 17.48448 | 0.003135949 | 1.731501
10.16505 | 17.50442 | 0.003127707 | 1.72695
10.16699 | 17.52407 | 0.003120293 | 1.722856
10.16893 | 17.54343 | 0.003113705 | 1.719219
10.17087 | 17.5625 | 0.003107941 | 1.716036
10.17281 | 17.58129 | 0.003102991 | 1.713303
10.17475 | 17.59979 | 0.003098842 | 1.711013
10.17669 | 17.61801 | 0.003095479 | 1.709156
10.17863 | 17.63594 | 0.003092881 | 1.707721
10.18056 | 17.6536 | 0.003091025 | 1.706696
10.1825 | 17.67098 | 0.003089885 | 1.706067
10.18444 | 17.68808 | 0.003089433 | 1.705817
10.18638 | 17.70491 | 0.003089637 | 1.70593
10.18832 | 17.72147 | 0.003090465 | 1.706387
10.19026 | 17.73776 | 0.003091881 | 1.707169
10.1922 | 17.75379 | 0.003093849 | 1.708256
10.19414 | 17.76955 | 0.003096331 | 1.709626
10.19608 | 17.78505 | 0.00309929 | 1.71126
10.19802 | 17.80029 | 0.003102684 | 1.713134
10.19996 | 17.81528 | 0.003106475 | 1.715227
10.2019 | 17.83001 | 0.003110623 | 1.717517
10.20384 | 17.84449 | 0.003115087 | 1.719982
10.20578 | 17.85872 | 0.003119829 | 1.7226
10.20772 | 17.87271 | 0.003124809 | 1.72535
10.20966 | 17.88646 | 0.00312999 | 1.728211
10.2116 | 17.89996 | 0.003135335 | 1.731162
10.21354 | 17.91324 | 0.003140809 | 1.734184
10.21548 | 17.92627 | 0.003146379 | 1.73726
10.21742 | 17.93908 | 0.003152013 | 1.740371
10.21936 | 17.95167 | 0.003157682 | 1.743501
10.2213 | 17.96403 | 0.003163361 | 1.746636
10.22324 | 17.97617 | 0.003169022 | 1.749762
10.22518 | 17.98809 | 0.003174645 | 1.752867
10.22712 | 17.9998 | 0.003180208 | 1.755938
10.22906 | 18.0113 | 0.003185691 | 1.758966
10.231 | 18.02259 | 0.003191078 | 1.76194
10.23294 | 18.03368 | 0.003196354 | 1.764853
10.23488 | 18.04457 | 0.003201503 | 1.767696
10.23682 | 18.05527 | 0.003206514 | 1.770463
10.23876 | 18.06577 | 0.003211376 | 1.773147
10.2407 | 18.07608 | 0.003216078 | 1.775744
10.24264 | 18.08621 | 0.003220613 | 1.778248
10.24458 | 18.09616 | 0.003224973 | 1.780655
10.24652 | 18.10593 | 0.003229153 | 1.782963
10.24846 | 18.11552 | 0.003233148 | 1.785169
10.2504 | 18.12495 | 0.003236952 | 1.787269
10.25234 | 18.13421 | 0.003240564 | 1.789264
10.25428 | 18.1433 | 0.003243981 | 1.791151
10.25622 | 18.15224 | 0.003247202 | 1.792929
10.25816 | 18.16102 | 0.003250225 | 1.794598
10.2601 | 18.16965 | 0.00325305 | 1.796158
10.26204 | 18.17813 | 0.003255677 | 1.797608
10.26398 | 18.18646 | 0.003258107 | 1.79895
10.26592 | 18.19466 | 0.003260342 | 1.800184
10.26786 | 18.20271 | 0.003262381 | 1.80131
10.2698 | 18.21064 | 0.003264226 | 1.802329
10.27174 | 18.21843 | 0.003265879 | 1.803241
10.27368 | 18.2261 | 0.003267341 | 1.804049
10.27562 | 18.23365 | 0.003268614 | 1.804751
10.27756 | 18.24108 | 0.003269698 | 1.80535
10.2795 | 18.2484 | 0.003270596 | 1.805846
10.28144 | 18.2556 | 0.003271307 | 1.806238
10.28338 | 18.2627 | 0.003271832 | 1.806528
10.28532 | 18.26969 | 0.003272171 | 1.806715
10.28725 | 18.27659 | 0.003272324 | 1.8068
10.28919 | 18.28338 | 0.003272291 | 1.806782
10.29113 | 18.29009 | 0.003272072 | 1.806661
10.29307 | 18.2967 | 0.003271666 | 1.806437
10.29501 | 18.30323 | 0.003271073 | 1.806109
10.29695 | 18.30968 | 0.003270292 | 1.805678
10.29889 | 18.31605 | 0.003269324 | 1.805143
10.30083 | 18.32234 | 0.003268167 | 1.804505
10.30277 | 18.32856 | 0.003266822 | 1.803762
10.30471 | 18.33472 | 0.003265288 | 1.802915
10.30665 | 18.34081 | 0.003263567 | 1.801965
10.30859 | 18.34683 | 0.003261658 | 1.800911
10.31053 | 18.3528 | 0.003259563 | 1.799754
10.31247 | 18.35871 | 0.003257282 | 1.798495
10.31441 | 18.36457 | 0.003254818 | 1.797134
10.31635 | 18.37038 | 0.003252173 | 1.795674
10.31829 | 18.37615 | 0.003249349 | 1.794114
10.32023 | 18.38187 | 0.00324635 | 1.792458
10.32217 | 18.38755 | 0.003243179 | 1.790708
10.32411 | 18.3932 | 0.003239841 | 1.788864
10.32605 | 18.39881 | 0.003236341 | 1.786932
10.32799 | 18.40439 | 0.003232684 | 1.784913
10.32993 | 18.40994 | 0.003228879 | 1.782812
10.33187 | 18.41547 | 0.003224931 | 1.780632
10.33381 | 18.42097 | 0.003220849 | 1.778378
10.33575 | 18.42645 | 0.003216643 | 1.776056
10.33769 | 18.43192 | 0.003212322 | 1.77367
10.33963 | 18.43737 | 0.003207898 | 1.771227
10.34157 | 18.4428 | 0.003203384 | 1.768735
10.34351 | 18.44823 | 0.003198791 | 1.766199
10.34545 | 18.45364 | 0.003194136 | 1.763629
10.34739 | 18.45905 | 0.003189433 | 1.761032
10.34933 | 18.46446 | 0.003184698 | 1.758418
10.35127 | 18.46986 | 0.00317995 | 1.755796
10.35321 | 18.47527 | 0.003175205 | 1.753176
10.35515 | 18.48067 | 0.003170482 | 1.750568
10.35709 | 18.48608 | 0.003165801 | 1.747984
10.35903 | 18.4915 | 0.00316118 | 1.745432
10.36097 | 18.49692 | 0.003156639 | 1.742925
10.36291 | 18.50236 | 0.003152198 | 1.740473
10.36485 | 18.5078 | 0.003147876 | 1.738087
10.36679 | 18.51326 | 0.003143694 | 1.735777
10.36873 | 18.51873 | 0.00313967 | 1.733556
10.37067 | 18.52421 | 0.003135825 | 1.731432
10.37261 | 18.52972 | 0.003132176 | 1.729418
10.37455 | 18.53523 | 0.003128742 | 1.727522
10.37649 | 18.54077 | 0.00312554 | 1.725754
10.37843 | 18.54633 | 0.003122588 | 1.724124
10.38037 | 18.55191 | 0.003119902 | 1.722641
10.38231 | 18.55751 | 0.003117496 | 1.721312
10.38425 | 18.56314 | 0.003115384 | 1.720146
10.38619 | 18.56878 | 0.00311358 | 1.71915
10.38813 | 18.57446 | 0.003112095 | 1.71833
10.39007 | 18.58015 | 0.003110939 | 1.717692
10.39201 | 18.58588 | 0.00311012 | 1.71724
10.39394 | 18.59162 | 0.003109646 | 1.716978
10.39588 | 18.5974 | 0.003109521 | 1.716909
10.39782 | 18.6032 | 0.003109749 | 1.717035
10.39976 | 18.60902 | 0.003110332 | 1.717357
10.4017 | 18.61488 | 0.003111269 | 1.717874
10.40364 | 18.62076 | 0.003112557 | 1.718585
10.40558 | 18.62667 | 0.003114191 | 1.719487
10.40752 | 18.6326 | 0.003116163 | 1.720576
10.40946 | 18.63856 | 0.003118463 | 1.721846
10.4114 | 18.64455 | 0.00312108 | 1.723291
10.41334 | 18.65056 | 0.003123999 | 1.724903
10.41528 | 18.6566 | 0.003127203 | 1.726672
10.41722 | 18.66266 | 0.003130676 | 1.728589
10.41916 | 18.66874 | 0.003134396 | 1.730643
10.4211 | 18.67485 | 0.003138342 | 1.732822
10.42304 | 18.68099 | 0.003142493 | 1.735114
10.42498 | 18.68714 | 0.003146823 | 1.737505
10.42692 | 18.69332 | 0.003151309 | 1.739982
10.42886 | 18.69951 | 0.003155923 | 1.74253
10.4308 | 18.70572 | 0.00316064 | 1.745134
10.43274 | 18.71196 | 0.003165432 | 1.74778
10.43468 | 18.7182 | 0.003170271 | 1.750452
10.43662 | 18.72447 | 0.00317513 | 1.753134
10.43856 | 18.73074 | 0.003179979 | 1.755812
10.4405 | 18.73703 | 0.003184791 | 1.758469
10.44244 | 18.74333 | 0.003189538 | 1.76109
10.44438 | 18.74964 | 0.003194191 | 1.763659
10.44632 | 18.75595 | 0.003198723 | 1.766161
10.44826 | 18.76227 | 0.003203107 | 1.768582
10.4502 | 18.7686 | 0.003207318 | 1.770907
10.45214 | 18.77492 | 0.003211329 | 1.773121
10.45408 | 18.78125 | 0.003215116 | 1.775213
10.45602 | 18.78757 | 0.003218656 | 1.777168
10.45796 | 18.79389 | 0.003221929 | 1.778974
10.4599 | 18.8002 | 0.003224912 | 1.780622
10.46184 | 18.80651 | 0.003227588 | 1.782099
10.46378 | 18.8128 | 0.003229939 | 1.783397
10.46572 | 18.81907 | 0.003231952 | 1.784508
10.46766 | 18.82533 | 0.003233612 | 1.785425
10.4696 | 18.83158 | 0.003234909 | 1.786141
10.47154 | 18.8378 | 0.003235835 | 1.786652
10.47348 | 18.84399 | 0.003236383 | 1.786955
10.47542 | 18.85016 | 0.003236551 | 1.787048
10.47736 | 18.8563 | 0.003236336 | 1.786929
10.4793 | 18.86241 | 0.003235738 | 1.786599
10.48124 | 18.86848 | 0.00323476 | 1.786059
10.48318 | 18.87451 | 0.003233406 | 1.785312
10.48512 | 18.8805 | 0.003231683 | 1.78436
10.48706 | 18.88644 | 0.003229597 | 1.783208
10.489 | 18.89234 | 0.003227158 | 1.781862
10.49094 | 18.89819 | 0.003224377 | 1.780326
10.49288 | 18.90398 | 0.003221267 | 1.778609
10.49482 | 18.90971 | 0.00321784 | 1.776717
10.49676 | 18.91539 | 0.003214112 | 1.774658
10.4987 | 18.921 | 0.003210099 | 1.772443
10.50063 | 18.92654 | 0.003205818 | 1.770079
10.50257 | 18.93201 | 0.003201287 | 1.767577
10.50451 | 18.9374 | 0.003196525 | 1.764948
10.50645 | 18.94271 | 0.003191553 | 1.762203
10.50839 | 18.94795 | 0.003186392 | 1.759353
10.51033 | 18.95309 | 0.003181061 | 1.75641
10.51227 | 18.95815 | 0.003175585 | 1.753386
10.51421 | 18.96312 | 0.003169984 | 1.750293
10.51615 | 18.96798 | 0.003164283 | 1.747145
10.51809 | 18.97275 | 0.003158503 | 1.743954
10.52003 | 18.97741 | 0.00315267 | 1.740733
10.52197 | 18.98196 | 0.003146806 | 1.737496
10.52391 | 18.9864 | 0.003140935 | 1.734254
10.52585 | 18.99072 | 0.003135081 | 1.731021
10.52779 | 18.99492 | 0.003129267 | 1.727811
10.52973 | 18.999 | 0.003123517 | 1.724637
10.53167 | 19.00294 | 0.003117854 | 1.72151
10.53361 | 19.00676 | 0.0031123 | 1.718443
10.53555 | 19.01043 | 0.003106879 | 1.71545
10.53749 | 19.01397 | 0.003101611 | 1.712542
10.53943 | 19.01736 | 0.003096519 | 1.70973
10.54137 | 19.0206 | 0.003091623 | 1.707026
10.54331 | 19.02369 | 0.003086942 | 1.704442
10.54525 | 19.02662 | 0.003082497 | 1.701988
10.54719 | 19.02939 | 0.003078306 | 1.699674
10.54913 | 19.032 | 0.003074387 | 1.69751
10.55107 | 19.03443 | 0.003070757 | 1.695506
10.55301 | 19.03669 | 0.003067432 | 1.69367
10.55495 | 19.03877 | 0.003064428 | 1.692011
10.55689 | 19.04067 | 0.003061758 | 1.690537
10.55883 | 19.04238 | 0.003059436 | 1.689255
10.56077 | 19.0439 | 0.003057474 | 1.688172
10.56271 | 19.04522 | 0.003055883 | 1.687293
10.56465 | 19.04635 | 0.003054673 | 1.686625
10.56659 | 19.04727 | 0.003053853 | 1.686172
10.56853 | 19.04798 | 0.003053429 | 1.685938
10.57047 | 19.04848 | 0.003053407 | 1.685926
10.57241 | 19.04877 | 0.003053793 | 1.686139
10.57435 | 19.04883 | 0.003054589 | 1.686579
10.57629 | 19.04867 | 0.003055798 | 1.687246
10.57823 | 19.04828 | 0.003057418 | 1.688141
10.58017 | 19.04766 | 0.003059449 | 1.689262
10.58211 | 19.0468 | 0.003061888 | 1.690609
10.58405 | 19.0457 | 0.00306473 | 1.692178
10.58599 | 19.04436 | 0.003067969 | 1.693966
10.58793 | 19.0428 | 0.003071595 | 1.695968
10.58987 | 19.04106 | 0.0030756 | 1.698179
10.59181 | 19.03947 | 0.003079971 | 1.700593
10.59375 | 19.00066 | 0.003084693 | 1.7032
10.59569 | 18.99548 | 0.003089753 | 1.705994
10.59763 | 18.9899 | 0.00309513 | 1.708963
10.59957 | 18.984 | 0.003100806 | 1.712097
10.60151 | 18.9778 | 0.003106759 | 1.715384
10.60345 | 18.97129 | 0.003112966 | 1.718811
10.60539 | 18.96446 | 0.003119401 | 1.722364
10.60732 | 18.95731 | 0.00312604 | 1.72603
10.60926 | 18.94984 | 0.003132854 | 1.729792
10.6112 | 18.94205 | 0.003139815 | 1.733636
10.61314 | 18.93393 | 0.003146895 | 1.737545
10.61508 | 18.92548 | 0.003154064 | 1.741503
10.61702 | 18.9167 | 0.00316129 | 1.745493
10.61896 | 18.90758 | 0.003168545 | 1.749499
10.6209 | 18.89812 | 0.003175797 | 1.753503
10.62284 | 18.88832 | 0.003183014 | 1.757488
10.62478 | 18.87817 | 0.003190167 | 1.761437
10.62672 | 18.86767 | 0.003197224 | 1.765334
10.62866 | 18.85748 | 0.003204156 | 1.769161
10.6306 | 18.85064 | 0.003210933 | 1.772903
10.63254 | 18.84887 | 0.003217526 | 1.776543
10.63448 | 18.85195 | 0.003223907 | 1.780067
10.63642 | 18.85829 | 0.003230049 | 1.783458
10.63836 | 18.86553 | 0.003235928 | 1.786704
10.6403 | 18.87112 | 0.003241518 | 1.78979
10.64224 | 18.87283 | 0.003246797 | 1.792705
10.64418 | 18.8694 | 0.003251743 | 1.795436
10.64612 | 18.86108 | 0.003256337 | 1.797973
10.64806 | 18.85009 | 0.003260563 | 1.800306
10.65 | 18.83864 | 0.003264405 | 1.802427
10.65194 | 18.82684 | 0.00326785 | 1.80433
10.65388 | 18.81467 | 0.003270888 | 1.806007
10.65582 | 18.80214 | 0.003273512 | 1.807456
10.65776 | 18.78924 | 0.003275715 | 1.808672
10.6597 | 18.77598 | 0.003277497 | 1.809656
10.66164 | 18.76235 | 0.003278858 | 1.810408
10.66358 | 18.74834 | 0.003279803 | 1.810929
10.66552 | 18.73397 | 0.003280337 | 1.811224
10.66746 | 18.71922 | 0.00328047 | 1.811298
10.6694 | 18.70409 | 0.003280213 | 1.811156
10.67134 | 18.68858 | 0.003279581 | 1.810807
10.67328 | 18.67269 | 0.003278589 | 1.810259
10.67522 | 18.65642 | 0.003277254 | 1.809522
10.67716 | 18.63977 | 0.003275596 | 1.808607
10.6791 | 18.62273 | 0.003273636 | 1.807524
10.68104 | 18.60531 | 0.003271395 | 1.806287
10.68298 | 18.58751 | 0.003268897 | 1.804908
10.68492 | 18.56931 | 0.003266166 | 1.8034
10.68686 | 18.55073 | 0.003263226 | 1.801777
10.6888 | 18.53175 | 0.003260104 | 1.800053
10.69074 | 18.51239 | 0.003256825 | 1.798242
10.69268 | 18.49264 | 0.003253415 | 1.79636
10.69462 | 18.4725 | 0.003249901 | 1.794419
10.69656 | 18.45196 | 0.003246308 | 1.792435
10.6985 | 18.43103 | 0.003242663 | 1.790423
10.70044 | 18.40971 | 0.00323899 | 1.788395
10.70238 | 18.388 | 0.003235316 | 1.786366
10.70432 | 18.36589 | 0.003231846 | 1.78445
10.70626 | 18.34339 | 0.003228483 | 1.782593
10.7082 | 18.3205 | 0.003225199 | 1.78078
10.71014 | 18.29722 | 0.003222016 | 1.779022
10.71208 | 18.27354 | 0.003218951 | 1.77733
10.71402 | 18.24947 | 0.003216021 | 1.775713
10.71595 | 18.22501 | 0.003213242 | 1.774178
10.71789 | 18.20016 | 0.003210627 | 1.772734
10.71983 | 18.17492 | 0.003208187 | 1.771387
10.72177 | 18.14929 | 0.003205929 | 1.77014
10.72371 | 18.12327 | 0.003203861 | 1.768998
10.72565 | 18.09687 | 0.003201984 | 1.767962
10.72759 | 18.07008 | 0.003200301 | 1.767032
10.72953 | 18.0429 | 0.003198808 | 1.766208
10.73147 | 18.01533 | 0.003197503 | 1.765488
10.73341 | 17.98739 | 0.00319638 | 1.764868
10.73535 | 17.95906 | 0.003195432 | 1.764344
10.73729 | 17.93036 | 0.003194648 | 1.763911
10.73923 | 17.90127 | 0.003194014 | 1.763561
10.74117 | 17.87181 | 0.003193486 | 1.76327
10.74311 | 17.84197 | 0.003193019 | 1.763012
10.74505 | 17.81176 | 0.003192575 | 1.762767
10.74699 | 17.78118 | 0.003192127 | 1.762519
10.74893 | 17.75023 | 0.003191655 | 1.762259
10.75087 | 17.71892 | 0.003191145 | 1.761977
10.75281 | 17.68724 | 0.003190589 | 1.76167
10.75475 | 17.6552 | 0.003189984 | 1.761336
10.75669 | 17.6228 | 0.003189331 | 1.760976
10.75863 | 17.59004 | 0.003188631 | 1.760589
10.76057 | 17.55693 | 0.003187883 | 1.760176
10.76251 | 17.52346 | 0.003187068 | 1.759726
10.76445 | 17.48965 | 0.003186166 | 1.759228
10.76639 | 17.4555 | 0.003185159 | 1.758672
10.76833 | 17.421 | 0.003184025 | 1.758046
10.77027 | 17.38616 | 0.003182748 | 1.757341
10.77221 | 17.35098 | 0.003181308 | 1.756546
10.77415 | 17.31548 | 0.003179689 | 1.755652
10.77609 | 17.27964 | 0.003177874 | 1.75465
10.77803 | 17.24348 | 0.003175849 | 1.753532
10.77997 | 17.20699 | 0.003173598 | 1.752289
10.78191 | 17.17019 | 0.003171111 | 1.750915
10.78385 | 17.13307 | 0.003168374 | 1.749404
10.78579 | 17.09564 | 0.00316538 | 1.747751
10.78773 | 17.05791 | 0.00316212 | 1.745951
10.78967 | 17.01987 | 0.003158589 | 1.744002
10.79161 | 16.98153 | 0.003154782 | 1.741899
10.79355 | 16.9429 | 0.003150697 | 1.739644
10.79549 | 16.90397 | 0.003146332 | 1.737234
10.79743 | 16.86477 | 0.00314169 | 1.734671
10.79937 | 16.82528 | 0.003136771 | 1.731955
10.80131 | 16.78551 | 0.00313158 | 1.729088
10.80325 | 16.74547 | 0.003126121 | 1.726075
10.80519 | 16.70516 | 0.003120402 | 1.722917
10.80713 | 16.66459 | 0.00311443 | 1.719619
10.80907 | 16.62376 | 0.003108214 | 1.716188
10.81101 | 16.58268 | 0.003101766 | 1.712627
10.81295 | 16.54134 | 0.003095095 | 1.708944
10.81489 | 16.49977 | 0.003088215 | 1.705145
10.81683 | 16.45795 | 0.00308114 | 1.701238
10.81877 | 16.41591 | 0.003073884 | 1.697232
10.82071 | 16.37363 | 0.003066464 | 1.693135
10.82264 | 16.33113 | 0.003058895 | 1.688956
10.82458 | 16.28842 | 0.003051196 | 1.684705
10.82652 | 16.24549 | 0.003043385 | 1.680392
10.82846 | 16.20235 | 0.00303548 | 1.676027
10.8304 | 16.15902 | 0.003027502 | 1.671623
10.83234 | 16.11549 | 0.003019472 | 1.667189
10.83428 | 16.07176 | 0.00301141 | 1.662737
10.83622 | 16.02786 | 0.003003339 | 1.658281
10.83816 | 15.98377 | 0.00299528 | 1.653831
10.8401 | 15.93952 | 0.002987256 | 1.649401
10.84204 | 15.89509 | 0.002979291 | 1.645003
10.84398 | 15.85051 | 0.002971408 | 1.64065
10.84592 | 15.80577 | 0.00296363 | 1.636356
10.84786 | 15.76088 | 0.002955982 | 1.632133
10.8498 | 15.71584 | 0.002948489 | 1.627996
10.85174 | 15.67067 | 0.002941174 | 1.623957
10.85368 | 15.62537 | 0.002934063 | 1.62003
10.85562 | 15.57994 | 0.002927179 | 1.61623
10.85756 | 15.5344 | 0.002920548 | 1.612568
10.8595 | 15.48874 | 0.002914192 | 1.609059
10.86144 | 15.44297 | 0.002908136 | 1.605715
10.86338 | 15.39711 | 0.002902402 | 1.602549
10.86532 | 15.35115 | 0.002897014 | 1.599574
10.86726 | 15.3051 | 0.002891992 | 1.596801
10.8692 | 15.25898 | 0.002887357 | 1.594242
10.87114 | 15.21277 | 0.002883128 | 1.591907
10.87308 | 15.1665 | 0.002879326 | 1.589808
10.87502 | 15.12017 | 0.002875966 | 1.587952
10.87696 | 15.07378 | 0.002873064 | 1.58635
10.8789 | 15.02734 | 0.002870635 | 1.585009
10.88084 | 14.98086 | 0.002868693 | 1.583937
10.88278 | 14.93434 | 0.002867247 | 1.583138
10.88472 | 14.88779 | 0.002866308 | 1.58262
10.88666 | 14.84122 | 0.002865882 | 1.582384
10.8886 | 14.79463 | 0.002865975 | 1.582436
10.89054 | 14.74804 | 0.002866589 | 1.582775
10.89248 | 14.70143 | 0.002867727 | 1.583403
10.89442 | 14.65483 | 0.002869386 | 1.584319
10.89636 | 14.60824 | 0.002871561 | 1.585521
10.8983 | 14.56166 | 0.002874248 | 1.587004
10.90024 | 14.51511 | 0.002877435 | 1.588764
10.90218 | 14.46858 | 0.002881112 | 1.590794
10.90412 | 14.42209 | 0.002885264 | 1.593086
10.90606 | 14.37564 | 0.002889873 | 1.595631
10.908 | 14.32924 | 0.002894918 | 1.598417
10.90994 | 14.28289 | 0.002900375 | 1.60143
10.91188 | 14.2366 | 0.002906218 | 1.604656
10.91382 | 14.19037 | 0.002912417 | 1.608079
10.91576 | 14.14422 | 0.002918938 | 1.611679
10.9177 | 14.09815 | 0.002925745 | 1.615438
10.91964 | 14.05217 | 0.002932799 | 1.619333
10.92158 | 14.00628 | 0.00294006 | 1.623342
10.92352 | 13.96048 | 0.002947483 | 1.627441
10.92546 | 13.91479 | 0.002955026 | 1.631605
10.9274 | 13.86921 | 0.002962642 | 1.63581
10.92933 | 13.82375 | 0.002970283 | 1.640029
10.93127 | 13.77841 | 0.002977904 | 1.644237
10.93321 | 13.7332 | 0.002985455 | 1.648407
10.93515 | 13.68812 | 0.00299289 | 1.652512
10.93709 | 13.64318 | 0.003000161 | 1.656526
10.93903 | 13.59839 | 0.00300722 | 1.660424
10.94097 | 13.55376 | 0.003014022 | 1.66418
10.94291 | 13.50928 | 0.003020523 | 1.667769
10.94485 | 13.46496 | 0.003026679 | 1.671168
10.94679 | 13.42082 | 0.003032449 | 1.674354
10.94873 | 13.37685 | 0.003037794 | 1.677305
10.95067 | 13.33306 | 0.003042678 | 1.680002
10.95261 | 13.28946 | 0.003047066 | 1.682425
10.95455 | 13.24606 | 0.003050928 | 1.684557
10.95649 | 13.20285 | 0.003054237 | 1.686384
10.95843 | 13.15984 | 0.003056968 | 1.687892
10.96037 | 13.11704 | 0.003059099 | 1.689069
10.96231 | 13.07446 | 0.003060614 | 1.689905
10.96425 | 13.03209 | 0.0030615 | 1.690394
10.96619 | 12.98995 | 0.003061746 | 1.69053
10.96813 | 12.94804 | 0.003061349 | 1.690311
10.97007 | 12.90636 | 0.003060308 | 1.689736
10.97201 | 12.86492 | 0.003058627 | 1.688808
10.97395 | 12.82373 | 0.003056315 | 1.687532
10.97589 | 12.78278 | 0.003053387 | 1.685915
10.97783 | 12.74209 | 0.003049861 | 1.683968
10.97977 | 12.70165 | 0.003045763 | 1.681705
10.98171 | 12.66148 | 0.003041121 | 1.679142
10.98365 | 12.62157 | 0.003035968 | 1.676297
10.98559 | 12.58194 | 0.003030341 | 1.67319
10.98753 | 12.54258 | 0.00302428 | 1.669843
10.98947 | 12.5035 | 0.003017827 | 1.66628
10.99141 | 12.46471 | 0.003011027 | 1.662526
10.99335 | 12.4262 | 0.003003927 | 1.658606
10.99529 | 12.38799 | 0.002996576 | 1.654547
10.99723 | 12.35007 | 0.002989021 | 1.650375
10.99917 | 12.31245 | 0.002981313 | 1.646119
11.00111 | 12.27513 | 0.002973501 | 1.641806
11.00305 | 12.23812 | 0.002965635 | 1.637463
11.00499 | 12.20142 | 0.002957763 | 1.633116
11.00693 | 12.16503 | 0.002949931 | 1.628792
11.00887 | 12.12896 | 0.002942186 | 1.624516
11.01081 | 12.09321 | 0.00293457 | 1.62031
11.01275 | 12.05778 | 0.002927125 | 1.6162
11.01469 | 12.02268 | 0.00291989 | 1.612205
11.01663 | 11.9879 | 0.002912901 | 1.608346
11.01857 | 11.95346 | 0.002906194 | 1.604643
11.02051 | 11.91935 | 0.002899801 | 1.601113
11.02245 | 11.88558 | 0.002893752 | 1.597773
11.02439 | 11.85215 | 0.002888075 | 1.594638
11.02633 | 11.81906 | 0.002882795 | 1.591723
11.02827 | 11.78631 | 0.002877935 | 1.58904
11.03021 | 11.75391 | 0.002873516 | 1.5866
11.03215 | 11.72186 | 0.002869556 | 1.584413
11.03409 | 11.69015 | 0.002866071 | 1.582489
11.03602 | 11.6588 | 0.002863072 | 1.580833
11.03796 | 11.6278 | 0.00286057 | 1.579452
11.0399 | 11.59715 | 0.002858573 | 1.578349
11.04184 | 11.56687 | 0.002857085 | 1.577528
11.04378 | 11.53693 | 0.002856108 | 1.576988
11.04572 | 11.50736 | 0.002855641 | 1.57673
11.04766 | 11.47815 | 0.002855679 | 1.576751
11.0496 | 11.4493 | 0.002856216 | 1.577048
11.05154 | 11.42081 | 0.002857244 | 1.577615
11.05348 | 11.39269 | 0.002858751 | 1.578447
11.05542 | 11.36493 | 0.002860724 | 1.579537
11.05736 | 11.33753 | 0.002863148 | 1.580875
11.0593 | 11.3105 | 0.002866006 | 1.582453
11.06124 | 11.28383 | 0.002869278 | 1.58426
11.06318 | 11.25753 | 0.002872944 | 1.586284
11.06512 | 11.23159 | 0.002876983 | 1.588514
11.06706 | 11.20602 | 0.002881371 | 1.590937
11.069 | 11.18081 | 0.002886083 | 1.593539
11.07094 | 11.15597 | 0.002891094 | 1.596305
11.07288 | 11.1315 | 0.002896378 | 1.599223
11.07482 | 11.10739 | 0.002901907 | 1.602276
11.07676 | 11.08364 | 0.002907653 | 1.605448
11.0787 | 11.06026 | 0.002913589 | 1.608726
11.08064 | 11.03724 | 0.002919686 | 1.612092
11.08258 | 11.01458 | 0.002925915 | 1.615532
11.08452 | 10.99229 | 0.002932249 | 1.619029
11.08646 | 10.97035 | 0.002938658 | 1.622568
11.0884 | 10.94878 | 0.002945116 | 1.626133
11.09034 | 10.92756 | 0.002951595 | 1.629711
11.09228 | 10.9067 | 0.002958068 | 1.633285
11.09422 | 10.88619 | 0.002964511 | 1.636842
11.09616 | 10.86604 | 0.002970899 | 1.640369
11.0981 | 10.84624 | 0.002977208 | 1.643853
11.10004 | 10.82679 | 0.002983417 | 1.647281
11.10198 | 10.80769 | 0.002989506 | 1.650643
11.10392 | 10.78894 | 0.002995457 | 1.653929
11.10586 | 10.77053 | 0.003001251 | 1.657128
11.1078 | 10.75246 | 0.003006875 | 1.660233
11.10974 | 10.73473 | 0.003012314 | 1.663237
11.11168 | 10.71735 | 0.003017557 | 1.666132
11.11362 | 10.70029 | 0.003022593 | 1.668912
11.11556 | 10.68357 | 0.003027413 | 1.671573
11.1175 | 10.66718 | 0.003032009 | 1.674111
11.11944 | 10.65112 | 0.003036373 | 1.676521
11.12138 | 10.63539 | 0.003040501 | 1.6788
11.12332 | 10.61997 | 0.003044388 | 1.680946
11.12526 | 10.60488 | 0.00304803 | 1.682957
11.1272 | 10.5901 | 0.003051424 | 1.684831
11.12914 | 10.57564 | 0.00305457 | 1.686568
11.13108 | 10.56149 | 0.003057465 | 1.688166
11.13302 | 10.54764 | 0.00306011 | 1.689627
11.13496 | 10.5341 | 0.003062505 | 1.690949
11.1369 | 10.52086 | 0.003064653 | 1.692135
11.13884 | 10.50792 | 0.003066554 | 1.693185
11.14078 | 10.49527 | 0.003068212 | 1.6941
11.14271 | 10.48291 | 0.003069631 | 1.694884
11.14465 | 10.47084 | 0.003070815 | 1.695537
11.14659 | 10.45905 | 0.003071769 | 1.696064
11.14853 | 10.44754 | 0.003072499 | 1.696467
11.15047 | 10.4363 | 0.003073011 | 1.69675
11.15241 | 10.42534 | 0.003073313 | 1.696917
11.15435 | 10.41464 | 0.003073413 | 1.696972
11.15629 | 10.40421 | 0.003073318 | 1.69692
11.15823 | 10.39403 | 0.003073039 | 1.696765
11.16017 | 10.38411 | 0.003072584 | 1.696514
11.16211 | 10.37445 | 0.003071965 | 1.696172
11.16405 | 10.36503 | 0.003071191 | 1.695745
11.16599 | 10.35585 | 0.003070275 | 1.695239
11.16793 | 10.34691 | 0.003069229 | 1.694662
11.16987 | 10.33821 | 0.003068064 | 1.694019
11.17181 | 10.32974 | 0.003066795 | 1.693318
11.17375 | 10.32149 | 0.003065435 | 1.692567
11.17569 | 10.31347 | 0.003063997 | 1.691773
11.17763 | 10.30566 | 0.003062495 | 1.690944
11.17957 | 10.29806 | 0.003060944 | 1.690088
11.18151 | 10.29067 | 0.003059359 | 1.689212
11.18345 | 10.28349 | 0.003057754 | 1.688326
11.18539 | 10.2765 | 0.003056143 | 1.687436
11.18733 | 10.26971 | 0.003054541 | 1.686552
11.18927 | 10.26311 | 0.003052964 | 1.685681
11.19121 | 10.2567 | 0.003051425 | 1.684831
11.19315 | 10.25047 | 0.003049939 | 1.684011
11.19509 | 10.24441 | 0.003048521 | 1.683228
11.19703 | 10.23852 | 0.003047183 | 1.682489
11.19897 | 10.23281 | 0.003045941 | 1.681803
11.20091 | 10.22725 | 0.003044806 | 1.681177
11.20285 | 10.22185 | 0.003043793 | 1.680617
11.20479 | 10.21661 | 0.003042912 | 1.680131
11.20673 | 10.21152 | 0.003042177 | 1.679725
11.20867 | 10.20657 | 0.003041598 | 1.679405
11.21061 | 10.20176 | 0.003041185 | 1.679177
11.21255 | 10.19708 | 0.003040949 | 1.679047
11.21449 | 10.19254 | 0.003040898 | 1.679019
11.21643 | 10.18813 | 0.003041042 | 1.679098
11.21837 | 10.18383 | 0.003041386 | 1.679289
11.22031 | 10.17965 | 0.003041938 | 1.679593
11.22225 | 10.17559 | 0.003042703 | 1.680016
11.22419 | 10.17164 | 0.003043685 | 1.680558
11.22613 | 10.16779 | 0.003044888 | 1.681222
11.22807 | 10.16404 | 0.003046313 | 1.682009
11.23001 | 10.16038 | 0.003047962 | 1.682919
11.23195 | 10.15682 | 0.003049834 | 1.683953
11.23389 | 10.15335 | 0.003051928 | 1.685109
11.23583 | 10.14995 | 0.003054241 | 1.686386
11.23777 | 10.14664 | 0.003056769 | 1.687782
11.23971 | 10.1434 | 0.003059508 | 1.689294
11.24165 | 10.14024 | 0.003062452 | 1.69092
11.24359 | 10.13714 | 0.003065596 | 1.692656
11.24553 | 10.13411 | 0.003068931 | 1.694497
11.24747 | 10.13113 | 0.003072451 | 1.696441
11.2494 | 10.12821 | 0.003076147 | 1.698482
11.25134 | 10.12534 | 0.00308001 | 1.700615
11.25328 | 10.12252 | 0.003084032 | 1.702835
11.25522 | 10.11975 | 0.003088203 | 1.705138
11.25716 | 10.11701 | 0.003092512 | 1.707517
11.2591 | 10.11432 | 0.00309695 | 1.709968
11.26104 | 10.11166 | 0.003101507 | 1.712484
11.26298 | 10.10903 | 0.003106172 | 1.71506
11.26492 | 10.10642 | 0.003110935 | 1.717689
11.26686 | 10.10385 | 0.003115786 | 1.720368
11.2688 | 10.10129 | 0.003120714 | 1.723089
11.27074 | 10.09875 | 0.003125711 | 1.725848
11.27268 | 10.09623 | 0.003130765 | 1.728639
11.27462 | 10.09372 | 0.003135869 | 1.731457
11.27656 | 10.09122 | 0.003141012 | 1.734297
11.2785 | 10.08873 | 0.003146188 | 1.737154
11.28044 | 10.08624 | 0.003151387 | 1.740025
11.28238 | 10.08375 | 0.003156602 | 1.742905
11.28432 | 10.08127 | 0.003161828 | 1.74579
11.28626 | 10.07878 | 0.003167058 | 1.748678
11.2882 | 10.07628 | 0.003172288 | 1.751565
11.29014 | 10.07378 | 0.003177513 | 1.754451
11.29208 | 10.07127 | 0.003182731 | 1.757332
11.29402 | 10.06875 | 0.00318794 | 1.760207
11.29596 | 10.06622 | 0.003193138 | 1.763077
11.2979 | 10.06367 | 0.003198325 | 1.765942
11.29984 | 10.06111 | 0.003203504 | 1.768801
11.30178 | 10.05853 | 0.003208674 | 1.771656
11.30372 | 10.05593 | 0.00321384 | 1.774508
11.30566 | 10.0533 | 0.003219003 | 1.777359
11.3076 | 10.05066 | 0.003224167 | 1.78021
11.30954 | 10.04799 | 0.003229337 | 1.783065
11.31148 | 10.0453 | 0.003234516 | 1.785924
11.31342 | 10.04259 | 0.003239709 | 1.788792
11.31536 | 10.03984 | 0.003244921 | 1.79167
11.3173 | 10.03708 | 0.003250157 | 1.794561
11.31924 | 10.03428 | 0.003255422 | 1.797468
11.32118 | 10.03145 | 0.003260721 | 1.800393
11.32312 | 10.0286 | 0.003266058 | 1.80334
11.32506 | 10.02572 | 0.003271437 | 1.80631
11.327 | 10.02281 | 0.003276864 | 1.809306
11.32894 | 10.01987 | 0.00328234 | 1.81233
11.33088 | 10.0169 | 0.003287871 | 1.815384
11.33282 | 10.0139 | 0.003293458 | 1.818469
11.33476 | 10.01087 | 0.003299103 | 1.821586
11.3367 | 10.00781 | 0.003304807 | 1.824735
11.33864 | 10.00472 | 0.003310571 | 1.827918
11.34058 | 10.00161 | 0.003316394 | 1.831133
11.34252 | 9.998463 | 0.003322274 | 1.83438
11.34446 | 9.995291 | 0.003328209 | 1.837657
11.3464 | 9.992095 | 0.003334195 | 1.840961
11.34834 | 9.988869 | 0.003340226 | 1.844292
11.35028 | 9.985621 | 0.003346296 | 1.847643
11.35222 | 9.982347 | 0.003352397 | 1.851012
11.35416 | 9.979052 | 0.003358519 | 1.854392
11.35609 | 9.975733 | 0.003364651 | 1.857778
11.35803 | 9.972393 | 0.003370781 | 1.861163
11.35997 | 9.969033 | 0.003376894 | 1.864538
11.36191 | 9.965657 | 0.003382973 | 1.867895
11.36385 | 9.962262 | 0.003389003 | 1.871224
11.36579 | 9.958852 | 0.003394964 | 1.874515
11.36773 | 9.955428 | 0.003400838 | 1.877758
11.36967 | 9.951991 | 0.003406604 | 1.880942
11.37161 | 9.948545 | 0.003412242 | 1.884055
11.37355 | 9.945088 | 0.003417731 | 1.887086
11.37549 | 9.941625 | 0.003423048 | 1.890022
11.37743 | 9.938157 | 0.003428173 | 1.892852
11.37937 | 9.934684 | 0.003433084 | 1.895563
11.38131 | 9.931211 | 0.00343776 | 1.898144
11.38325 | 9.927739 | 0.003442178 | 1.900584
11.38519 | 9.924268 | 0.003446318 | 1.90287
11.38713 | 9.920803 | 0.00345016 | 1.904991
11.38907 | 9.917342 | 0.003453685 | 1.906937
11.39101 | 9.913894 | 0.003456873 | 1.908698
11.39295 | 9.910454 | 0.003459708 | 1.910263
11.39489 | 9.907028 | 0.003462173 | 1.911624
11.39683 | 9.90362 | 0.003464253 | 1.912773
11.39877 | 9.900225 | 0.003465935 | 1.913701
11.40071 | 9.896853 | 0.003467207 | 1.914404
11.40265 | 9.893504 | 0.00346806 | 1.914875
11.40459 | 9.890177 | 0.003468485 | 1.915109
11.40653 | 9.886879 | 0.003468477 | 1.915105
11.40847 | 9.883611 | 0.003468032 | 1.914859
11.41041 | 9.880374 | 0.003467151 | 1.914373
11.41235 | 9.87717 | 0.003465834 | 1.913645
11.41429 | 9.874002 | 0.003464086 | 1.91268
11.41623 | 9.870873 | 0.003461914 | 1.911481
11.41817 | 9.867783 | 0.00345933 | 1.910054
11.42011 | 9.864736 | 0.003456346 | 1.908407
11.42205 | 9.861736 | 0.003452981 | 1.906549
11.42399 | 9.858783 | 0.003449254 | 1.904491
11.42593 | 9.855878 | 0.003445188 | 1.902246
11.42787 | 9.853023 | 0.003440809 | 1.899828
11.42981 | 9.850224 | 0.003436145 | 1.897253
11.43175 | 9.847479 | 0.003431226 | 1.894537
11.43369 | 9.844792 | 0.003426083 | 1.891697
11.43563 | 9.842162 | 0.00342075 | 1.888753
11.43757 | 9.839594 | 0.003415262 | 1.885723
11.43951 | 9.837088 | 0.003409654 | 1.882626
11.44145 | 9.834648 | 0.003403964 | 1.879484
11.44339 | 9.832274 | 0.003398228 | 1.876317
11.44533 | 9.829965 | 0.003392484 | 1.873146
11.44727 | 9.827727 | 0.003386769 | 1.86999
11.44921 | 9.825557 | 0.003381121 | 1.866872
11.45115 | 9.823461 | 0.003375577 | 1.863811
11.45309 | 9.821434 | 0.003370174 | 1.860827
11.45503 | 9.819484 | 0.003364946 | 1.857941
11.45697 | 9.817606 | 0.003359929 | 1.85517
11.45891 | 9.815803 | 0.003355154 | 1.852534
11.46085 | 9.814078 | 0.003350653 | 1.850049
11.46278 | 9.812427 | 0.003346455 | 1.847731
11.46472 | 9.810855 | 0.003342588 | 1.845596
11.46666 | 9.809358 | 0.003339076 | 1.843657
11.4686 | 9.807939 | 0.003335941 | 1.841926
11.47054 | 9.806599 | 0.003333202 | 1.840413
11.47248 | 9.805335 | 0.003330875 | 1.839129
11.47442 | 9.80415 | 0.003328972 | 1.838078
11.47636 | 9.80304 | 0.003327503 | 1.837267
11.4783 | 9.802006 | 0.003326472 | 1.836697
11.48024 | 9.801049 | 0.00332588 | 1.836371
11.48218 | 9.800168 | 0.003325723 | 1.836284
11.48412 | 9.799359 | 0.003325993 | 1.836433
11.48606 | 9.798625 | 0.003326677 | 1.836811
11.488 | 9.797962 | 0.003327758 | 1.837408
11.48994 | 9.797369 | 0.003329215 | 1.838212
11.49188 | 9.796846 | 0.003331023 | 1.83921
11.49382 | 9.796389 | 0.003333155 | 1.840387
11.49576 | 9.795998 | 0.003335579 | 1.841726
11.4977 | 9.795669 | 0.003338263 | 1.843208
11.49964 | 9.795405 | 0.003341171 | 1.844813
11.50158 | 9.795198 | 0.003344265 | 1.846522
11.50352 | 9.795047 | 0.003347507 | 1.848312
11.50546 | 9.794949 | 0.003350857 | 1.850162
11.5074 | 9.794902 | 0.003354274 | 1.852048
11.50934 | 9.794906 | 0.003357716 | 1.853948
11.51128 | 9.794953 | 0.003361141 | 1.85584
11.51322 | 9.795044 | 0.003364509 | 1.8577
11.51516 | 9.795172 | 0.003367779 | 1.859505
11.5171 | 9.795335 | 0.00337091 | 1.861234
11.51904 | 9.79553 | 0.003373863 | 1.862864
11.52098 | 9.795753 | 0.003376602 | 1.864376
11.52292 | 9.796 | 0.00337909 | 1.86575
11.52486 | 9.796265 | 0.003381295 | 1.866968
11.5268 | 9.796549 | 0.003383187 | 1.868012
11.52874 | 9.796844 | 0.003384736 | 1.868868
11.53068 | 9.797148 | 0.003385919 | 1.869521
11.53262 | 9.797453 | 0.003386715 | 1.86996
11.53456 | 9.797756 | 0.003387106 | 1.870176
11.5365 | 9.798057 | 0.003387081 | 1.870162
11.53844 | 9.798343 | 0.00338663 | 1.869914
11.54038 | 9.798615 | 0.003385751 | 1.869428
11.54232 | 9.798871 | 0.003384446 | 1.868707
11.54426 | 9.7991 | 0.003382722 | 1.867755
11.5462 | 9.799301 | 0.003380593 | 1.86658
11.54814 | 9.799468 | 0.003378078 | 1.865192
11.55008 | 9.799597 | 0.003375204 | 1.863605
11.55202 | 9.799684 | 0.003372002 | 1.861836
11.55396 | 9.799724 | 0.003368506 | 1.859906
11.5559 | 9.799711 | 0.003364758 | 1.857837
11.55784 | 9.799644 | 0.003360803 | 1.855653
11.55978 | 9.799515 | 0.003356691 | 1.853383
11.56172 | 9.799323 | 0.003352472 | 1.851053
11.56366 | 9.799063 | 0.003348205 | 1.848697
11.5656 | 9.798731 | 0.003343946 | 1.846346
11.56754 | 9.798328 | 0.003339758 | 1.844033
11.56947 | 9.797961 | 0.003335703 | 1.841795
11.57141 | 9.797977 | 0.003331848 | 1.839666
11.57335 | 9.797979 | 0.003328258 | 1.837684
11.57529 | 9.79798 | 0.003325001 | 1.835885
11.57723 | 9.79798 | 0.003322145 | 1.834308
11.57917 | 9.79798 | 0.003319759 | 1.832991
11.58111 | 9.79798 | 0.003317911 | 1.831971
11.58305 | 9.79798 | 0.00331667 | 1.831285
11.58499 | 9.79798 | 0.003316102 | 1.830972
11.58693 | 9.79798 | 0.003316273 | 1.831066
11.58887 | 9.79798 | 0.003317249 | 1.831605
11.59081 | 9.79798 | 0.003319092 | 1.832623
11.59275 | 9.79798 | 0.003321862 | 1.834152
11.59469 | 9.79798 | 0.003325617 | 1.836225
11.59663 | 9.79798 | 0.003330411 | 1.838872
11.59857 | 9.79798 | 0.003336297 | 1.842122
11.60051 | 9.79798 | 0.003343321 | 1.846
11.60245 | 9.79798 | 0.003351527 | 1.850532
11.60439 | 9.79798 | 0.003360955 | 1.855737
11.60536 | 9.795087 | 0.003360955 | 1.855737
11.60731 | 9.807375 | 0.003360852 | 1.85568
11.60925 | 9.820672 | 0.003361272 | 1.855912
11.6112 | 9.834917 | 0.003362239 | 1.856446
11.61315 | 9.850051 | 0.00336377 | 1.857292
11.61509 | 9.866017 | 0.003365879 | 1.858456
11.61704 | 9.882762 | 0.003368572 | 1.859943
11.61899 | 9.900234 | 0.003371853 | 1.861754
11.62093 | 9.918386 | 0.003375719 | 1.863889
11.62288 | 9.937169 | 0.003380165 | 1.866344
11.62483 | 9.95654 | 0.00338518 | 1.869113
11.62677 | 9.976457 | 0.003390752 | 1.872189
11.62872 | 9.996879 | 0.003396861 | 1.875563
11.63067 | 10.01777 | 0.003403489 | 1.879222
11.63261 | 10.03909 | 0.003410611 | 1.883154
11.63456 | 10.06081 | 0.003418201 | 1.887345
11.63651 | 10.08289 | 0.003426229 | 1.891778
11.63845 | 10.10531 | 0.003434665 | 1.896436
11.6404 | 10.12803 | 0.003443476 | 1.901301
11.64235 | 10.15104 | 0.003452625 | 1.906353
11.64429 | 10.17429 | 0.003462077 | 1.911571
11.64624 | 10.19778 | 0.003471794 | 1.916936
11.64819 | 10.22147 | 0.003481736 | 1.922426
11.65013 | 10.24534 | 0.003491863 | 1.928018
11.65208 | 10.26938 | 0.003502136 | 1.933689
11.65403 | 10.29357 | 0.003512512 | 1.939419
11.65597 | 10.31789 | 0.003522952 | 1.945183
11.65792 | 10.34232 | 0.003533415 | 1.95096
11.65987 | 10.36686 | 0.00354386 | 1.956727
11.66181 | 10.39147 | 0.003554247 | 1.962463
11.66376 | 10.41617 | 0.003564538 | 1.968145
11.66571 | 10.44092 | 0.003574695 | 1.973753
11.66765 | 10.46573 | 0.003584682 | 1.979267
11.6696 | 10.49058 | 0.003594464 | 1.984668
11.67155 | 10.51546 | 0.003604009 | 1.989938
11.67349 | 10.54037 | 0.003613285 | 1.99506
11.67544 | 10.56531 | 0.003622264 | 2.000018
11.67738 | 10.59025 | 0.00363092 | 2.004797
11.67933 | 10.6152 | 0.003639229 | 2.009385
11.68128 | 10.64016 | 0.003647168 | 2.013768
11.68322 | 10.66512 | 0.003654718 | 2.017937
11.68517 | 10.69008 | 0.003661861 | 2.021881
11.68712 | 10.71503 | 0.003668582 | 2.025592
11.68906 | 10.73998 | 0.003674865 | 2.029061
11.69101 | 10.76492 | 0.003680699 | 2.032283
11.69296 | 10.78985 | 0.003686074 | 2.03525
11.6949 | 10.81478 | 0.003690981 | 2.037959
11.69685 | 10.83969 | 0.003695413 | 2.040407
11.6988 | 10.8646 | 0.003699366 | 2.042589
11.70074 | 10.8895 | 0.003702837 | 2.044506
11.70269 | 10.9144 | 0.003705826 | 2.046156
11.70464 | 10.9393 | 0.003708332 | 2.04754
11.70658 | 10.9642 | 0.003710359 | 2.048659
11.70853 | 10.9891 | 0.003711911 | 2.049516
11.71048 | 11.014 | 0.003712993 | 2.050113
11.71242 | 11.03892 | 0.003713612 | 2.050455
11.71437 | 11.06384 | 0.003713778 | 2.050547
11.71632 | 11.08879 | 0.003713501 | 2.050394
11.71826 | 11.11375 | 0.003712792 | 2.050003
11.72021 | 11.13874 | 0.003711666 | 2.049381
11.72216 | 11.16376 | 0.003710137 | 2.048536
11.7241 | 11.18881 | 0.003708221 | 2.047478
11.72605 | 11.2139 | 0.003705936 | 2.046217
11.728 | 11.23903 | 0.003703299 | 2.044761
11.72994 | 11.26421 | 0.003700306 | 2.043108
11.73189 | 11.28945 | 0.003696976 | 2.04127
11.73384 | 11.31474 | 0.003693331 | 2.039257
11.73578 | 11.34009 | 0.003689392 | 2.037082
11.73773 | 11.36552 | 0.003685184 | 2.034759
11.73968 | 11.39101 | 0.003680731 | 2.0323
11.74162 | 11.41659 | 0.003676059 | 2.02972
11.74357 | 11.44225 | 0.003671195 | 2.027035
11.74552 | 11.46799 | 0.003666167 | 2.024259
11.74746 | 11.49384 | 0.003661003 | 2.021407
11.74941 | 11.51978 | 0.003655731 | 2.018497
11.75136 | 11.54582 | 0.003650383 | 2.015543
11.7533 | 11.57198 | 0.003644986 | 2.012564
11.75525 | 11.59825 | 0.003639571 | 2.009574
11.7572 | 11.62464 | 0.003634169 | 2.006591
11.75914 | 11.65116 | 0.003628808 | 2.003631
11.76109 | 11.67781 | 0.00362352 | 2.000711
11.76304 | 11.70459 | 0.003618334 | 1.997848
11.76498 | 11.73151 | 0.003613278 | 1.995056
11.76693 | 11.75857 | 0.003608382 | 1.992353
11.76888 | 11.78578 | 0.003603674 | 1.989753
11.77082 | 11.81314 | 0.003599181 | 1.987272
11.77277 | 11.84066 | 0.00359493 | 1.984925
11.77472 | 11.86834 | 0.003590946 | 1.982726
11.77666 | 11.89619 | 0.003587254 | 1.980687
11.77861 | 11.9242 | 0.003583878 | 1.978823
11.78056 | 11.95239 | 0.003580838 | 1.977145
11.7825 | 11.98075 | 0.003578157 | 1.975664
11.78445 | 12.00928 | 0.003575852 | 1.974391
11.78639 | 12.038 | 0.003573941 | 1.973336
11.78834 | 12.06691 | 0.003572439 | 1.972507
11.79029 | 12.096 | 0.003571361 | 1.971912
11.79223 | 12.12528 | 0.003570718 | 1.971557
11.79418 | 12.15476 | 0.003570519 | 1.971447
11.79613 | 12.18442 | 0.003570771 | 1.971586
11.79807 | 12.21429 | 0.003571479 | 1.971977
11.80002 | 12.24435 | 0.003572646 | 1.972621
11.80197 | 12.27462 | 0.003574271 | 1.973519
11.80391 | 12.30509 | 0.003576352 | 1.974667
11.80586 | 12.33576 | 0.003578883 | 1.976065
11.80781 | 12.36663 | 0.003581857 | 1.977707
11.80975 | 12.39772 | 0.003585264 | 1.979588
11.8117 | 12.429 | 0.003589094 | 1.981703
11.81365 | 12.4605 | 0.003593332 | 1.984043
11.81559 | 12.4922 | 0.003597963 | 1.9866
11.81754 | 12.52411 | 0.00360297 | 1.989365
11.81949 | 12.55623 | 0.003608334 | 1.992327
11.82143 | 12.58856 | 0.003614036 | 1.995475
11.82338 | 12.6211 | 0.003620052 | 1.998797
11.82533 | 12.65384 | 0.003626361 | 2.00228
11.82727 | 12.68679 | 0.003632938 | 2.005911
11.82922 | 12.71995 | 0.003639757 | 2.009676
11.83117 | 12.75331 | 0.003646792 | 2.013561
11.83311 | 12.78688 | 0.003654017 | 2.01755
11.83506 | 12.82064 | 0.003661402 | 2.021628
11.83701 | 12.85461 | 0.003668919 | 2.025778
11.83895 | 12.88878 | 0.003676539 | 2.029985
11.8409 | 12.92315 | 0.003684232 | 2.034233
11.84285 | 12.95771 | 0.003691967 | 2.038504
11.84479 | 12.99247 | 0.003699714 | 2.042782
11.84674 | 13.02742 | 0.003707443 | 2.047049
11.84869 | 13.06255 | 0.003715123 | 2.051289
11.85063 | 13.09787 | 0.003722723 | 2.055486
11.85258 | 13.13338 | 0.003730212 | 2.059621
11.85453 | 13.16907 | 0.00373756 | 2.063678
11.85647 | 13.20493 | 0.003744738 | 2.067641
11.85842 | 13.24097 | 0.003751717 | 2.071494
11.86037 | 13.27718 | 0.003758466 | 2.075221
11.86231 | 13.31356 | 0.00376496 | 2.078807
11.86426 | 13.3501 | 0.003771169 | 2.082235
11.86621 | 13.3868 | 0.003777069 | 2.085493
11.86815 | 13.42366 | 0.003782635 | 2.088566
11.8701 | 13.46066 | 0.003787841 | 2.091441
11.87205 | 13.49782 | 0.003792666 | 2.094105
11.87399 | 13.53512 | 0.003797087 | 2.096546
11.87594 | 13.57256 | 0.003801085 | 2.098753
11.87789 | 13.61014 | 0.003804639 | 2.100715
11.87983 | 13.64785 | 0.003807732 | 2.102423
11.88178 | 13.68568 | 0.003810348 | 2.103868
11.88373 | 13.72363 | 0.003812472 | 2.105041
11.88567 | 13.7617 | 0.003814092 | 2.105935
11.88762 | 13.79988 | 0.003815194 | 2.106543
11.88956 | 13.83817 | 0.00381577 | 2.106861
11.89151 | 13.87655 | 0.003815811 | 2.106884
11.89346 | 13.91504 | 0.003815312 | 2.106608
11.8954 | 13.95361 | 0.003814267 | 2.106032
11.89735 | 13.99227 | 0.003812675 | 2.105153
11.8993 | 14.03101 | 0.003810536 | 2.103971
11.90124 | 14.06982 | 0.003807851 | 2.102489
11.90319 | 14.1087 | 0.003804623 | 2.100707
11.90514 | 14.14765 | 0.003800861 | 2.098629
11.90708 | 14.18665 | 0.003796571 | 2.096261
11.90903 | 14.2257 | 0.003791765 | 2.093607
11.91098 | 14.2648 | 0.003786456 | 2.090676
11.91292 | 14.30394 | 0.00378066 | 2.087475
11.91487 | 14.34312 | 0.003774395 | 2.084016
11.91682 | 14.38232 | 0.003767683 | 2.08031
11.91876 | 14.42154 | 0.003760546 | 2.07637
11.92071 | 14.46079 | 0.003753012 | 2.07221
11.92266 | 14.50004 | 0.003745109 | 2.067846
11.9246 | 14.53929 | 0.00373687 | 2.063297
11.92655 | 14.57855 | 0.00372833 | 2.058582
11.9285 | 14.6178 | 0.003719526 | 2.053721
11.93044 | 14.65703 | 0.003710499 | 2.048736
11.93239 | 14.69625 | 0.003701291 | 2.043652
11.93434 | 14.73544 | 0.003691947 | 2.038493
11.93628 | 14.77459 | 0.003682514 | 2.033284
11.93823 | 14.81371 | 0.003673039 | 2.028053
11.94018 | 14.85279 | 0.003663571 | 2.022825
11.94212 | 14.89182 | 0.003654161 | 2.017629
11.94407 | 14.93079 | 0.003644858 | 2.012493
11.94602 | 14.9697 | 0.003635713 | 2.007444
11.94796 | 15.00854 | 0.003626777 | 2.00251
11.94991 | 15.04731 | 0.003618101 | 1.997719
11.95186 | 15.086 | 0.003609734 | 1.993099
11.9538 | 15.12461 | 0.003601725 | 1.988677
11.95575 | 15.16312 | 0.003594122 | 1.984479
11.9577 | 15.20154 | 0.003586971 | 1.980531
11.95964 | 15.23985 | 0.003580318 | 1.976857
11.96159 | 15.27806 | 0.003574204 | 1.973482
11.96354 | 15.31615 | 0.003568671 | 1.970427
11.96548 | 15.35412 | 0.003563756 | 1.967713
11.96743 | 15.39197 | 0.003559494 | 1.96536
11.96938 | 15.42969 | 0.003555918 | 1.963385
11.97132 | 15.46727 | 0.003553055 | 1.961804
11.97327 | 15.50471 | 0.00355093 | 1.960631
11.97522 | 15.542 | 0.003549564 | 1.959877
11.97716 | 15.57914 | 0.003548975 | 1.959552
11.97911 | 15.61613 | 0.003549175 | 1.959662
11.98106 | 15.65295 | 0.003550171 | 1.960212
11.983 | 15.6896 | 0.003551968 | 1.961204
11.98495 | 15.72608 | 0.003554563 | 1.962637
11.9869 | 15.76238 | 0.003557949 | 1.964507
11.98884 | 15.7985 | 0.003562115 | 1.966807
11.99079 | 15.83443 | 0.003567043 | 1.969528
11.99274 | 15.87018 | 0.00357271 | 1.972657
11.99468 | 15.90572 | 0.003579088 | 1.976179
11.99663 | 15.94106 | 0.003586148 | 1.980076
11.99857 | 15.9762 | 0.003593853 | 1.98433
12.00052 | 16.01113 | 0.003602165 | 1.98892
12.00247 | 16.04585 | 0.003611046 | 1.993824
12.00441 | 16.08034 | 0.00362045 | 1.999016
12.00636 | 16.11462 | 0.003630335 | 2.004474
12.00831 | 16.14866 | 0.003640651 | 2.01017
12.01025 | 16.18248 | 0.00365135 | 2.016078
12.0122 | 16.21606 | 0.003662382 | 2.022169
12.01415 | 16.24941 | 0.003673694 | 2.028415
12.01609 | 16.28251 | 0.003685233 | 2.034786
12.01804 | 16.31537 | 0.003696945 | 2.041252
12.01999 | 16.34798 | 0.003708773 | 2.047783
12.02193 | 16.38034 | 0.003720662 | 2.054348
12.02388 | 16.41244 | 0.003732555 | 2.060914
12.02583 | 16.44429 | 0.003744395 | 2.067452
12.02777 | 16.47588 | 0.003756125 | 2.073928
12.02972 | 16.5072 | 0.003767687 | 2.080313
12.03167 | 16.53825 | 0.003779026 | 2.086573
12.03361 | 16.56904 | 0.003790084 | 2.092679
12.03556 | 16.59956 | 0.003800806 | 2.098599
12.03751 | 16.6298 | 0.00381114 | 2.104305
12.03945 | 16.65976 | 0.003821034 | 2.109768
12.0414 | 16.68944 | 0.003830439 | 2.114961
12.04335 | 16.71885 | 0.00383931 | 2.119859
12.04529 | 16.74797 | 0.003847606 | 2.124439
12.04724 | 16.77681 | 0.003855288 | 2.128681
12.04919 | 16.80536 | 0.003862323 | 2.132566
12.05113 | 16.83362 | 0.003868684 | 2.136078
12.05308 | 16.86159 | 0.003874349 | 2.139205
12.05503 | 16.88927 | 0.0038793 | 2.141939
12.05697 | 16.91666 | 0.003883526 | 2.144273
12.05892 | 16.94375 | 0.003887022 | 2.146203
12.06087 | 16.97055 | 0.003889786 | 2.147729
12.06281 | 16.99705 | 0.003891822 | 2.148853
12.06476 | 17.02325 | 0.003893137 | 2.149579
12.06671 | 17.04916 | 0.003893744 | 2.149914
12.06865 | 17.07477 | 0.00389366 | 2.149868
12.0706 | 17.10008 | 0.003892903 | 2.14945
12.07255 | 17.12509 | 0.003891497 | 2.148674
12.07449 | 17.1498 | 0.003889469 | 2.147554
12.07644 | 17.17421 | 0.003886847 | 2.146106
12.07839 | 17.19831 | 0.003883664 | 2.144349
12.08033 | 17.22212 | 0.003879955 | 2.142301
12.08228 | 17.24563 | 0.003875755 | 2.139982
12.08423 | 17.26884 | 0.003871103 | 2.137413
12.08617 | 17.29174 | 0.003866041 | 2.134618
12.08812 | 17.31435 | 0.003860608 | 2.131618
12.09007 | 17.33666 | 0.003854849 | 2.128438
12.09201 | 17.35866 | 0.003848806 | 2.125102
12.09396 | 17.38038 | 0.003842524 | 2.121634
12.09591 | 17.40179 | 0.003836048 | 2.118058
12.09785 | 17.4229 | 0.003829423 | 2.1144
12.0998 | 17.44373 | 0.003822691 | 2.110683
12.10175 | 17.46425 | 0.003815898 | 2.106932
12.10369 | 17.48448 | 0.003809084 | 2.10317
12.10564 | 17.50442 | 0.003802293 | 2.09942
12.10758 | 17.52407 | 0.003795562 | 2.095703
12.10953 | 17.54343 | 0.003788929 | 2.092041
12.11148 | 17.5625 | 0.00378243 | 2.088453
12.11342 | 17.58129 | 0.003776097 | 2.084956
12.11537 | 17.59979 | 0.003769959 | 2.081567
12.11732 | 17.61801 | 0.003764043 | 2.078301
12.11926 | 17.63594 | 0.003758374 | 2.07517
12.12121 | 17.6536 | 0.00375297 | 2.072187
12.12316 | 17.67098 | 0.003747852 | 2.069361
12.1251 | 17.68808 | 0.003743034 | 2.0667
12.12705 | 17.70491 | 0.003738529 | 2.064213
12.129 | 17.72147 | 0.003734347 | 2.061904
12.13094 | 17.73776 | 0.003730497 | 2.059778
12.13289 | 17.75379 | 0.003726985 | 2.057839
12.13484 | 17.76955 | 0.003723815 | 2.056089
12.13678 | 17.78505 | 0.003720987 | 2.054527
12.13873 | 17.80029 | 0.003718502 | 2.053155
12.14068 | 17.81528 | 0.003716358 | 2.051972
12.14262 | 17.83001 | 0.003714551 | 2.050974
12.14457 | 17.84449 | 0.003713075 | 2.050159
12.14652 | 17.85872 | 0.003711923 | 2.049523
12.14846 | 17.87271 | 0.003711087 | 2.049061
12.15041 | 17.88646 | 0.003710556 | 2.048768
12.15236 | 17.89996 | 0.003710319 | 2.048637
12.1543 | 17.91324 | 0.003710364 | 2.048662
12.15625 | 17.92627 | 0.003710678 | 2.048835
12.1582 | 17.93908 | 0.003711245 | 2.049148
12.16014 | 17.95167 | 0.00371205 | 2.049593
12.16209 | 17.96403 | 0.003713077 | 2.05016
12.16404 | 17.97617 | 0.003714309 | 2.05084
12.16598 | 17.98809 | 0.003715729 | 2.051624
12.16793 | 17.9998 | 0.003717318 | 2.052502
12.16988 | 18.0113 | 0.003719058 | 2.053462
12.17182 | 18.02259 | 0.003720931 | 2.054496
12.17377 | 18.03368 | 0.003722916 | 2.055592
12.17572 | 18.04457 | 0.003724996 | 2.056741
12.17766 | 18.05527 | 0.00372715 | 2.05793
12.17961 | 18.06577 | 0.00372936 | 2.05915
12.18156 | 18.07608 | 0.003731606 | 2.060391
12.1835 | 18.08621 | 0.003733871 | 2.061641
12.18545 | 18.09616 | 0.003736134 | 2.062891
12.1874 | 18.10593 | 0.003738378 | 2.06413
12.18934 | 18.11552 | 0.003740585 | 2.065348
12.19129 | 18.12495 | 0.003742737 | 2.066536
12.19324 | 18.13421 | 0.003744816 | 2.067684
12.19518 | 18.1433 | 0.003746806 | 2.068783
12.19713 | 18.15224 | 0.00374869 | 2.069823
12.19908 | 18.16102 | 0.003750452 | 2.070796
12.20102 | 18.16965 | 0.003752078 | 2.071694
12.20297 | 18.17813 | 0.003753552 | 2.072508
12.20492 | 18.18646 | 0.003754861 | 2.073231
12.20686 | 18.19466 | 0.003755992 | 2.073855
12.20881 | 18.20271 | 0.003756933 | 2.074375
12.21076 | 18.21064 | 0.003757672 | 2.074783
12.2127 | 18.21843 | 0.003758198 | 2.075073
12.21465 | 18.2261 | 0.003758503 | 2.075242
12.21659 | 18.23365 | 0.003758578 | 2.075283
12.21854 | 18.24108 | 0.003758415 | 2.075193
12.22049 | 18.2484 | 0.003758008 | 2.074968
12.22243 | 18.2556 | 0.003757352 | 2.074606
12.22438 | 18.2627 | 0.003756443 | 2.074104
12.22633 | 18.26969 | 0.003755279 | 2.073462
12.22827 | 18.27659 | 0.003753859 | 2.072677
12.23022 | 18.28338 | 0.003752181 | 2.071751
12.23217 | 18.29009 | 0.003750249 | 2.070684
12.23411 | 18.2967 | 0.003748065 | 2.069478
12.23606 | 18.30323 | 0.003745634 | 2.068136
12.23801 | 18.30968 | 0.003742961 | 2.06666
12.23995 | 18.31605 | 0.003740055 | 2.065056
12.2419 | 18.32234 | 0.003736926 | 2.063328
12.24385 | 18.32856 | 0.003733583 | 2.061482
12.24579 | 18.33472 | 0.003730041 | 2.059526
12.24774 | 18.34081 | 0.003726312 | 2.057467
12.24969 | 18.34683 | 0.003722412 | 2.055314
12.25163 | 18.3528 | 0.003718357 | 2.053075
12.25358 | 18.35871 | 0.003714165 | 2.050761
12.25553 | 18.36457 | 0.003709854 | 2.04838
12.25747 | 18.37038 | 0.003705442 | 2.045944
12.25942 | 18.37615 | 0.00370095 | 2.043464
12.26137 | 18.38187 | 0.003696397 | 2.04095
12.26331 | 18.38755 | 0.003691805 | 2.038414
12.26526 | 18.3932 | 0.003687193 | 2.035868
12.26721 | 18.39881 | 0.003682583 | 2.033323
12.26915 | 18.40439 | 0.003677997 | 2.030791
12.2711 | 18.40994 | 0.003673455 | 2.028283
12.27305 | 18.41547 | 0.003668978 | 2.025811
12.27499 | 18.42097 | 0.003664587 | 2.023386
12.27694 | 18.42645 | 0.003660302 | 2.02102
12.27889 | 18.43192 | 0.003656142 | 2.018724
12.28083 | 18.43737 | 0.003652127 | 2.016507
12.28278 | 18.4428 | 0.003648275 | 2.01438
12.28473 | 18.44823 | 0.003644603 | 2.012352
12.28667 | 18.45364 | 0.003641128 | 2.010433
12.28862 | 18.45905 | 0.003637864 | 2.008631
12.29057 | 18.46446 | 0.003634827 | 2.006954
12.29251 | 18.46986 | 0.003632027 | 2.005409
12.29446 | 18.47527 | 0.003629477 | 2.004001
12.29641 | 18.48067 | 0.003627187 | 2.002736
12.29835 | 18.48608 | 0.003625163 | 2.001619
12.3003 | 18.4915 | 0.003623413 | 2.000652
12.30225 | 18.49692 | 0.003621939 | 1.999838
12.30419 | 18.50236 | 0.003620745 | 1.999179
12.30614 | 18.5078 | 0.003619829 | 1.998673
12.30809 | 18.51326 | 0.00361919 | 1.998321
12.31003 | 18.51873 | 0.003618825 | 1.998119
12.31198 | 18.52421 | 0.003618726 | 1.998064
12.31393 | 18.52972 | 0.003618887 | 1.998153
12.31587 | 18.53523 | 0.003619299 | 1.99838
12.31782 | 18.54077 | 0.00361995 | 1.99874
12.31977 | 18.54633 | 0.00362083 | 1.999226
12.32171 | 18.55191 | 0.003621925 | 1.99983
12.32366 | 18.55751 | 0.00362322 | 2.000546
12.3256 | 18.56314 | 0.003624701 | 2.001363
12.32755 | 18.56878 | 0.003626351 | 2.002274
12.3295 | 18.57446 | 0.003628153 | 2.003269
12.33144 | 18.58015 | 0.003630089 | 2.004338
12.33339 | 18.58588 | 0.003632141 | 2.005471
12.33534 | 18.59162 | 0.00363429 | 2.006658
12.33728 | 18.5974 | 0.003636517 | 2.007888
12.33923 | 18.6032 | 0.003638802 | 2.009149
12.34118 | 18.60902 | 0.003641125 | 2.010432
12.34312 | 18.61488 | 0.003643467 | 2.011725
12.34507 | 18.62076 | 0.003645808 | 2.013018
12.34702 | 18.62667 | 0.003648129 | 2.014299
12.34896 | 18.6326 | 0.003650409 | 2.015558
12.35091 | 18.63856 | 0.003652631 | 2.016785
12.35286 | 18.64455 | 0.003654776 | 2.017969
12.3548 | 18.65056 | 0.003656825 | 2.019101
12.35675 | 18.6566 | 0.003658763 | 2.02017
12.3587 | 18.66266 | 0.003660572 | 2.021169
12.36064 | 18.66874 | 0.003662237 | 2.022089
12.36259 | 18.67485 | 0.003663744 | 2.022921
12.36454 | 18.68099 | 0.00366508 | 2.023659
12.36648 | 18.68714 | 0.003666233 | 2.024295
12.36843 | 18.69332 | 0.003667193 | 2.024825
12.37038 | 18.69951 | 0.003667949 | 2.025243
12.37232 | 18.70572 | 0.003668494 | 2.025544
12.37427 | 18.71196 | 0.003668822 | 2.025724
12.37622 | 18.7182 | 0.003668926 | 2.025782
12.37816 | 18.72447 | 0.003668802 | 2.025714
12.38011 | 18.73074 | 0.003668447 | 2.025518
12.38206 | 18.73703 | 0.003667859 | 2.025193
12.384 | 18.74333 | 0.003667035 | 2.024738
12.38595 | 18.74964 | 0.003665976 | 2.024153
12.3879 | 18.75595 | 0.003664682 | 2.023439
12.38984 | 18.76227 | 0.003663153 | 2.022595
12.39179 | 18.7686 | 0.003661393 | 2.021623
12.39374 | 18.77492 | 0.003659404 | 2.020524
12.39568 | 18.78125 | 0.003657189 | 2.019301
12.39763 | 18.78757 | 0.003654752 | 2.017956
12.39958 | 18.79389 | 0.003652099 | 2.016491
12.40152 | 18.8002 | 0.003649234 | 2.014909
12.40347 | 18.80651 | 0.003646162 | 2.013213
12.40542 | 18.8128 | 0.003642892 | 2.011407
12.40736 | 18.81907 | 0.003639428 | 2.009495
12.40931 | 18.82533 | 0.003635777 | 2.007479
12.41126 | 18.83158 | 0.003631948 | 2.005365
12.4132 | 18.8378 | 0.003627947 | 2.003156
12.41515 | 18.84399 | 0.003623783 | 2.000857
12.4171 | 18.85016 | 0.003619463 | 1.998471
12.41904 | 18.8563 | 0.003614995 | 1.996004
12.42099 | 18.86241 | 0.003610388 | 1.99346
12.42294 | 18.86848 | 0.003605648 | 1.990844
12.42488 | 18.87451 | 0.003600786 | 1.988159
12.42683 | 18.8805 | 0.003595808 | 1.98541
12.42878 | 18.88644 | 0.003590722 | 1.982602
12.43072 | 18.89234 | 0.003585536 | 1.979739
12.43267 | 18.89819 | 0.003580258 | 1.976824
12.43461 | 18.90398 | 0.003574895 | 1.973863
12.43656 | 18.90971 | 0.003569454 | 1.970859
12.43851 | 18.91539 | 0.003563943 | 1.967816
12.44045 | 18.921 | 0.003558368 | 1.964738
12.4424 | 18.92654 | 0.003552735 | 1.961628
12.44435 | 18.93201 | 0.003547052 | 1.95849
12.44629 | 18.9374 | 0.003541325 | 1.955328
12.44824 | 18.94271 | 0.003535561 | 1.952145
12.45019 | 18.94795 | 0.003529765 | 1.948945
12.45213 | 18.95309 | 0.003523945 | 1.945731
12.45408 | 18.95815 | 0.003518105 | 1.942507
12.45603 | 18.96312 | 0.003512253 | 1.939276
12.45797 | 18.96798 | 0.003506395 | 1.936041
12.45992 | 18.97275 | 0.003500536 | 1.932806
12.46187 | 18.97741 | 0.003494682 | 1.929574
12.46381 | 18.98196 | 0.003488839 | 1.926348
12.46576 | 18.9864 | 0.003483014 | 1.923131
12.46771 | 18.99072 | 0.003477212 | 1.919928
12.46965 | 18.99492 | 0.003471439 | 1.91674
12.4716 | 18.999 | 0.003465701 | 1.913572
12.47355 | 19.00294 | 0.003460005 | 1.910427
12.47549 | 19.00676 | 0.003454356 | 1.907308
12.47744 | 19.01043 | 0.00344876 | 1.904218
12.47939 | 19.01397 | 0.003443223 | 1.901161
12.48133 | 19.01736 | 0.003437753 | 1.898141
12.48328 | 19.0206 | 0.003432354 | 1.89516
12.48523 | 19.02369 | 0.003427034 | 1.892223
12.48717 | 19.02662 | 0.0034218 | 1.889332
12.48912 | 19.02939 | 0.003416656 | 1.886492
12.49107 | 19.032 | 0.003411612 | 1.883707
12.49301 | 19.03443 | 0.003406672 | 1.88098
12.49496 | 19.03669 | 0.003401845 | 1.878314
12.49691 | 19.03877 | 0.003397138 | 1.875715
12.49885 | 19.04067 | 0.003392557 | 1.873186
12.5008 | 19.04238 | 0.00338811 | 1.870731
12.50275 | 19.0439 | 0.003383804 | 1.868353
12.50469 | 19.04522 | 0.003379647 | 1.866058
12.50664 | 19.04635 | 0.003375645 | 1.863848
12.50859 | 19.04727 | 0.003371805 | 1.861728
12.51053 | 19.04798 | 0.003368134 | 1.859701
12.51248 | 19.04848 | 0.003364638 | 1.857771
12.51443 | 19.04877 | 0.003361324 | 1.855941
12.51637 | 19.04883 | 0.003358198 | 1.854215
12.51832 | 19.04867 | 0.003355264 | 1.852595
12.52027 | 19.04828 | 0.003352529 | 1.851085
12.52221 | 19.04766 | 0.003349997 | 1.849687
12.52416 | 19.0468 | 0.003347672 | 1.848403
12.52611 | 19.0457 | 0.003345557 | 1.847235
12.52805 | 19.04436 | 0.003343657 | 1.846186
12.53 | 19.0428 | 0.003341974 | 1.845257
12.53195 | 19.04106 | 0.003340509 | 1.844448
12.53389 | 19.03947 | 0.003339264 | 1.843761
12.53584 | 19.00066 | 0.00333824 | 1.843195
12.53779 | 18.99548 | 0.003337435 | 1.842751
12.53973 | 18.9899 | 0.00333685 | 1.842427
12.54168 | 18.984 | 0.003336481 | 1.842224
12.54362 | 18.9778 | 0.003336327 | 1.842139
12.54557 | 18.97129 | 0.003336384 | 1.84217
12.54752 | 18.96446 | 0.003336646 | 1.842315
12.54946 | 18.95731 | 0.003337109 | 1.84257
12.55141 | 18.94984 | 0.003337765 | 1.842933
12.55336 | 18.94205 | 0.003338606 | 1.843397
12.5553 | 18.93393 | 0.003339624 | 1.843959
12.55725 | 18.92548 | 0.003340808 | 1.844613
12.5592 | 18.9167 | 0.003342147 | 1.845352
12.56114 | 18.90758 | 0.003343628 | 1.84617
12.56309 | 18.89812 | 0.003345238 | 1.847059
12.56504 | 18.88832 | 0.003346962 | 1.848011
12.56698 | 18.87817 | 0.003348786 | 1.849018
12.56893 | 18.86767 | 0.003350692 | 1.85007
12.57088 | 18.85748 | 0.003352664 | 1.85116
12.57282 | 18.85064 | 0.003354686 | 1.852276
12.57477 | 18.84887 | 0.003356738 | 1.853409
12.57672 | 18.85195 | 0.003358803 | 1.854549
12.57866 | 18.85829 | 0.003360863 | 1.855686
12.58061 | 18.86553 | 0.003362898 | 1.85681
12.58256 | 18.87112 | 0.00336489 | 1.85791
12.5845 | 18.87283 | 0.00336682 | 1.858976
12.58645 | 18.8694 | 0.003368669 | 1.859996
12.5884 | 18.86108 | 0.003370418 | 1.860962
12.59034 | 18.85009 | 0.003372049 | 1.861863
12.59229 | 18.83864 | 0.003373544 | 1.862688
12.59424 | 18.82684 | 0.003374884 | 1.863428
12.59618 | 18.81467 | 0.003376053 | 1.864074
12.59813 | 18.80214 | 0.003377034 | 1.864615
12.60008 | 18.78924 | 0.003377811 | 1.865044
12.60202 | 18.77598 | 0.003378369 | 1.865352
12.60397 | 18.76235 | 0.003378693 | 1.865531
12.60592 | 18.74834 | 0.003378769 | 1.865573
12.60786 | 18.73397 | 0.003378586 | 1.865472
12.60981 | 18.71922 | 0.003378131 | 1.865221
12.61176 | 18.70409 | 0.003377395 | 1.864814
12.6137 | 18.68858 | 0.003376368 | 1.864247
12.61565 | 18.67269 | 0.003375043 | 1.863516
12.6176 | 18.65642 | 0.003373413 | 1.862616
12.61954 | 18.63977 | 0.003371474 | 1.861545
12.62149 | 18.62273 | 0.003369224 | 1.860303
12.62344 | 18.60531 | 0.003366659 | 1.858887
12.62538 | 18.58751 | 0.003363781 | 1.857297
12.62733 | 18.56931 | 0.00336059 | 1.855536
12.62928 | 18.55073 | 0.00335709 | 1.853603
12.63122 | 18.53175 | 0.003353285 | 1.851502
12.63317 | 18.51239 | 0.00334918 | 1.849235
12.63512 | 18.49264 | 0.003344781 | 1.846807
12.63706 | 18.4725 | 0.003340096 | 1.84422
12.63901 | 18.45196 | 0.003335134 | 1.84148
12.64096 | 18.43103 | 0.003329904 | 1.838592
12.6429 | 18.40971 | 0.003324417 | 1.835563
12.64485 | 18.388 | 0.003318683 | 1.832397
12.6468 | 18.36589 | 0.003312715 | 1.829102
12.64874 | 18.34339 | 0.003306525 | 1.825684
12.65069 | 18.3205 | 0.003300127 | 1.822151
12.65263 | 18.29722 | 0.003293533 | 1.81851
12.65458 | 18.27354 | 0.003286758 | 1.81477
12.65653 | 18.24947 | 0.003279816 | 1.810937
12.65847 | 18.22501 | 0.003272722 | 1.80702
12.66042 | 18.20016 | 0.003265491 | 1.803027
12.66237 | 18.17492 | 0.003258185 | 1.798993
12.66431 | 18.14929 | 0.003250962 | 1.795005
12.66626 | 18.12327 | 0.003243662 | 1.790974
12.66821 | 18.09687 | 0.003236298 | 1.786908
12.67015 | 18.07008 | 0.003228885 | 1.782815
12.6721 | 18.0429 | 0.003221438 | 1.778703
12.67405 | 18.01533 | 0.00321397 | 1.77458
12.67599 | 17.98739 | 0.003206495 | 1.770453
12.67794 | 17.95906 | 0.003199028 | 1.76633
12.67989 | 17.93036 | 0.003191579 | 1.762217
12.68183 | 17.90127 | 0.003184162 | 1.758122
12.68378 | 17.87181 | 0.003176788 | 1.75405
12.68573 | 17.84197 | 0.003169468 | 1.750008
12.68767 | 17.81176 | 0.003162211 | 1.746002
12.68962 | 17.78118 | 0.003155028 | 1.742035
12.69157 | 17.75023 | 0.003147926 | 1.738114
12.69351 | 17.71892 | 0.003140914 | 1.734243
12.69546 | 17.68724 | 0.003133999 | 1.730424
12.69741 | 17.6552 | 0.003127188 | 1.726664
12.69935 | 17.6228 | 0.003120471 | 1.722955
12.7013 | 17.59004 | 0.003113817 | 1.719281
12.70325 | 17.55693 | 0.003107203 | 1.715629
12.70519 | 17.52346 | 0.003100619 | 1.711994
12.70714 | 17.48965 | 0.00309406 | 1.708372
12.70909 | 17.4555 | 0.003087531 | 1.704767
12.71103 | 17.421 | 0.003081042 | 1.701184
12.71298 | 17.38616 | 0.003074609 | 1.697633
12.71493 | 17.35098 | 0.003068254 | 1.694123
12.71687 | 17.31548 | 0.003061998 | 1.690669
12.71882 | 17.27964 | 0.003055866 | 1.687284
12.72077 | 17.24348 | 0.003049868 | 1.683972
12.72271 | 17.20699 | 0.003044003 | 1.680734
12.72466 | 17.17019 | 0.003038273 | 1.67757
12.72661 | 17.13307 | 0.003032677 | 1.67448
12.72855 | 17.09564 | 0.003027215 | 1.671464
12.7305 | 17.05791 | 0.003021886 | 1.668522
12.73245 | 17.01987 | 0.00301669 | 1.665653
12.73439 | 16.98153 | 0.003011626 | 1.662856
12.73634 | 16.9429 | 0.003006691 | 1.660132
12.73829 | 16.90397 | 0.003001886 | 1.657479
12.74023 | 16.86477 | 0.002997209 | 1.654896
12.74218 | 16.82528 | 0.002992657 | 1.652383
12.74413 | 16.78551 | 0.00298823 | 1.649938
12.74607 | 16.74547 | 0.002983925 | 1.647562
12.74802 | 16.70516 | 0.002979741 | 1.645251
12.74997 | 16.66459 | 0.002975676 | 1.643007
12.75191 | 16.62376 | 0.002971728 | 1.640827
12.75386 | 16.58268 | 0.002967895 | 1.638711
12.7558 | 16.54134 | 0.002964176 | 1.636657
12.75775 | 16.49977 | 0.002960568 | 1.634665
12.7597 | 16.45795 | 0.00295707 | 1.632734
12.76164 | 16.41591 | 0.002953681 | 1.630862
12.76359 | 16.37363 | 0.002950398 | 1.62905
12.76554 | 16.33113 | 0.00294722 | 1.627295
12.76748 | 16.28842 | 0.002944146 | 1.625598
12.76943 | 16.24549 | 0.002941174 | 1.623957
12.77138 | 16.20235 | 0.002938303 | 1.622371
12.77332 | 16.15902 | 0.002935532 | 1.620842
12.77527 | 16.11549 | 0.00293286 | 1.619366
12.77722 | 16.07176 | 0.002930287 | 1.617946
12.77916 | 16.02786 | 0.002927812 | 1.616579
12.78111 | 15.98377 | 0.002925435 | 1.615266
12.78306 | 15.93952 | 0.002923155 | 1.614008
12.785 | 15.89509 | 0.002920973 | 1.612803
12.78695 | 15.85051 | 0.002918889 | 1.611652
12.7889 | 15.80577 | 0.002916904 | 1.610556
12.79084 | 15.76088 | 0.002915018 | 1.609515
12.79279 | 15.71584 | 0.002913233 | 1.608529
12.79474 | 15.67067 | 0.002911551 | 1.607601
12.79668 | 15.62537 | 0.002909973 | 1.606729
12.79863 | 15.57994 | 0.002908501 | 1.605916
12.80058 | 15.5344 | 0.002907137 | 1.605164
12.80252 | 15.48874 | 0.002905886 | 1.604473
12.80447 | 15.44297 | 0.002904749 | 1.603845
12.80642 | 15.39711 | 0.002903731 | 1.603283
12.80836 | 15.35115 | 0.002902835 | 1.602788
12.81031 | 15.3051 | 0.002902067 | 1.602364
12.81226 | 15.25898 | 0.00290143 | 1.602012
12.8142 | 15.21277 | 0.00290093 | 1.601736
12.81615 | 15.1665 | 0.002900573 | 1.601539
12.8181 | 15.12017 | 0.002900364 | 1.601424
12.82004 | 15.07378 | 0.002900309 | 1.601394
12.82199 | 15.02734 | 0.002900415 | 1.601452
12.82394 | 14.98086 | 0.002900687 | 1.601602
12.82588 | 14.93434 | 0.00290113 | 1.601847
12.82783 | 14.88779 | 0.002901751 | 1.60219
12.82978 | 14.84122 | 0.002902555 | 1.602634
12.83172 | 14.79463 | 0.002903547 | 1.603181
12.83367 | 14.74804 | 0.002904731 | 1.603835
12.83562 | 14.70143 | 0.002906112 | 1.604597
12.83756 | 14.65483 | 0.002907692 | 1.60547
12.83951 | 14.60824 | 0.002909476 | 1.606455
12.84146 | 14.56166 | 0.002911466 | 1.607553
12.8434 | 14.51511 | 0.002913662 | 1.608766
12.84535 | 14.46858 | 0.002916066 | 1.610094
12.8473 | 14.42209 | 0.002918679 | 1.611536
12.84924 | 14.37564 | 0.002921498 | 1.613093
12.85119 | 14.32924 | 0.002924524 | 1.614763
12.85314 | 14.28289 | 0.002927752 | 1.616546
12.85508 | 14.2366 | 0.00293118 | 1.618439
12.85703 | 14.19037 | 0.002934803 | 1.620439
12.85898 | 14.14422 | 0.002938614 | 1.622543
12.86092 | 14.09815 | 0.002942608 | 1.624748
12.86287 | 14.05217 | 0.002946775 | 1.62705
12.86481 | 14.00628 | 0.002951107 | 1.629441
12.86676 | 13.96048 | 0.002955592 | 1.631918
12.86871 | 13.91479 | 0.002960219 | 1.634473
12.87065 | 13.86921 | 0.002964974 | 1.637098
12.8726 | 13.82375 | 0.002969841 | 1.639785
12.87455 | 13.77841 | 0.002974804 | 1.642526
12.87649 | 13.7332 | 0.002979845 | 1.645309
12.87844 | 13.68812 | 0.002984945 | 1.648125
12.88039 | 13.64318 | 0.002990082 | 1.650961
12.88233 | 13.59839 | 0.002995235 | 1.653806
12.88428 | 13.55376 | 0.003000381 | 1.656648
12.88623 | 13.50928 | 0.003005498 | 1.659473
12.88817 | 13.46496 | 0.003010562 | 1.662269
12.89012 | 13.42082 | 0.00301555 | 1.665023
12.89207 | 13.37685 | 0.003020439 | 1.667723
12.89401 | 13.33306 | 0.003025206 | 1.670355
12.89596 | 13.28946 | 0.003029828 | 1.672907
12.89791 | 13.24606 | 0.003034284 | 1.675367
12.89985 | 13.20285 | 0.003038553 | 1.677724
12.9018 | 13.15984 | 0.003042614 | 1.679967
12.90375 | 13.11704 | 0.003046448 | 1.682083
12.90569 | 13.07446 | 0.003050036 | 1.684065
12.90764 | 13.03209 | 0.003053361 | 1.685901
12.90959 | 12.98995 | 0.003056407 | 1.687582
12.91153 | 12.94804 | 0.003059158 | 1.689101
12.91348 | 12.90636 | 0.0030616 | 1.69045
12.91543 | 12.86492 | 0.003063722 | 1.691621
12.91737 | 12.82373 | 0.003065513 | 1.69261
12.91932 | 12.78278 | 0.003066964 | 1.693411
12.92127 | 12.74209 | 0.003068067 | 1.69402
12.92321 | 12.70165 | 0.003068817 | 1.694434
12.92516 | 12.66148 | 0.00306921 | 1.694652
12.92711 | 12.62157 | 0.003069246 | 1.694671
12.92905 | 12.58194 | 0.003068925 | 1.694494
12.931 | 12.54258 | 0.00306825 | 1.694121
12.93295 | 12.5035 | 0.003067226 | 1.693556
12.93489 | 12.46471 | 0.003065861 | 1.692802
12.93684 | 12.4262 | 0.003064166 | 1.691867
12.93879 | 12.38799 | 0.003062154 | 1.690755
12.94073 | 12.35007 | 0.003059839 | 1.689477
12.94268 | 12.31245 | 0.00305724 | 1.688042
12.94463 | 12.27513 | 0.003054375 | 1.68646
12.94657 | 12.23812 | 0.003051265 | 1.684743
12.94852 | 12.20142 | 0.003047932 | 1.682903
12.95047 | 12.16503 | 0.003044396 | 1.68095
12.95241 | 12.12896 | 0.00304068 | 1.678899
12.95436 | 12.09321 | 0.003036806 | 1.67676
12.95631 | 12.05778 | 0.003032796 | 1.674546
12.95825 | 12.02268 | 0.003028672 | 1.672268
12.9602 | 11.9879 | 0.003024455 | 1.66994
12.96215 | 11.95346 | 0.003020167 | 1.667573
12.96409 | 11.91935 | 0.003015831 | 1.665178
12.96604 | 11.88558 | 0.003011467 | 1.662769
12.96799 | 11.85215 | 0.003007098 | 1.660357
12.96993 | 11.81906 | 0.003002747 | 1.657954
12.97188 | 11.78631 | 0.002998434 | 1.655573
12.97382 | 11.75391 | 0.002994184 | 1.653226
12.97577 | 11.72186 | 0.002990017 | 1.650925
12.97772 | 11.69015 | 0.002985957 | 1.648683
12.97966 | 11.6588 | 0.002982027 | 1.646513
12.98161 | 11.6278 | 0.002978249 | 1.644428
12.98356 | 11.59715 | 0.002974648 | 1.642439
12.9855 | 11.56687 | 0.002971246 | 1.640561
12.98745 | 11.53693 | 0.002968067 | 1.638806
12.9894 | 11.50736 | 0.002965133 | 1.637186
12.99134 | 11.47815 | 0.002962465 | 1.635713
12.99329 | 11.4493 | 0.002960083 | 1.634398
12.99524 | 11.42081 | 0.002958006 | 1.633251
12.99718 | 11.39269 | 0.002956249 | 1.63228
12.99913 | 11.36493 | 0.002954824 | 1.631494
13.00108 | 11.33753 | 0.002953744 | 1.630897
13.00302 | 11.3105 | 0.002953015 | 1.630495
13.00497 | 11.28383 | 0.002952641 | 1.630288
13.00692 | 11.25753 | 0.002952624 | 1.630279
13.00886 | 11.23159 | 0.002952964 | 1.630466
13.01081 | 11.20602 | 0.002953655 | 1.630848
13.01276 | 11.18081 | 0.002954693 | 1.631421
13.0147 | 11.15597 | 0.00295607 | 1.632181
13.01665 | 11.1315 | 0.002957774 | 1.633122
13.0186 | 11.10739 | 0.002959793 | 1.634237
13.02054 | 11.08364 | 0.002962115 | 1.635519
13.02249 | 11.06026 | 0.002964723 | 1.636959
13.02444 | 11.03724 | 0.002967601 | 1.638548
13.02638 | 11.01458 | 0.00297073 | 1.640276
13.02833 | 10.99229 | 0.002974092 | 1.642132
13.03028 | 10.97035 | 0.002977667 | 1.644106
13.03222 | 10.94878 | 0.002981433 | 1.646186
13.03417 | 10.92756 | 0.002985371 | 1.64836
13.03612 | 10.9067 | 0.002989458 | 1.650616
13.03806 | 10.88619 | 0.002993672 | 1.652944
13.04001 | 10.86604 | 0.002997993 | 1.655329
13.04196 | 10.84624 | 0.003002399 | 1.657762
13.0439 | 10.82679 | 0.003006869 | 1.66023
13.04585 | 10.80769 | 0.003011381 | 1.662722
13.0478 | 10.78894 | 0.003015917 | 1.665226
13.04974 | 10.77053 | 0.003020457 | 1.667733
13.05169 | 10.75246 | 0.003024983 | 1.670232
13.05364 | 10.73473 | 0.003029478 | 1.672714
13.05558 | 10.71735 | 0.003033927 | 1.67517
13.05753 | 10.70029 | 0.003038316 | 1.677593
13.05948 | 10.68357 | 0.003042632 | 1.679976
13.06142 | 10.66718 | 0.003046866 | 1.682314
13.06337 | 10.65112 | 0.003051009 | 1.684602
13.06532 | 10.63539 | 0.003055054 | 1.686835
13.06726 | 10.61997 | 0.003058999 | 1.689013
13.06921 | 10.60488 | 0.003062841 | 1.691135
13.07116 | 10.5901 | 0.003066579 | 1.693199
13.0731 | 10.57564 | 0.003070215 | 1.695206
13.07505 | 10.56149 | 0.003073752 | 1.697159
13.077 | 10.54764 | 0.003077193 | 1.699059
13.07894 | 10.5341 | 0.003080543 | 1.700909
13.08089 | 10.52086 | 0.00308381 | 1.702713
13.08283 | 10.50792 | 0.003087 | 1.704474
13.08478 | 10.49527 | 0.003090121 | 1.706197
13.08673 | 10.48291 | 0.003093182 | 1.707887
13.08867 | 10.47084 | 0.003096193 | 1.70955
13.09062 | 10.45905 | 0.003099163 | 1.71119
13.09257 | 10.44754 | 0.003102103 | 1.712813
13.09451 | 10.4363 | 0.003105024 | 1.714426
13.09646 | 10.42534 | 0.003107936 | 1.716034
13.09841 | 10.41464 | 0.00311085 | 1.717643
13.10035 | 10.40421 | 0.003113777 | 1.719259
13.1023 | 10.39403 | 0.003116727 | 1.720887
13.10425 | 10.38411 | 0.00311971 | 1.722535
13.10619 | 10.37445 | 0.003122736 | 1.724206
13.10814 | 10.36503 | 0.003125815 | 1.725906
13.11009 | 10.35585 | 0.003128955 | 1.727639
13.11203 | 10.34691 | 0.003132164 | 1.729411
13.11398 | 10.33821 | 0.003135448 | 1.731224
13.11593 | 10.32974 | 0.003138814 | 1.733083
13.11787 | 10.32149 | 0.003142266 | 1.734989
13.11982 | 10.31347 | 0.003145807 | 1.736944
13.12177 | 10.30566 | 0.003149441 | 1.73895
13.12371 | 10.29806 | 0.003153167 | 1.741008
13.12566 | 10.29067 | 0.003156984 | 1.743115
13.12761 | 10.28349 | 0.003160891 | 1.745272
13.12955 | 10.2765 | 0.003164882 | 1.747476
13.1315 | 10.26971 | 0.003168951 | 1.749723
13.13345 | 10.26311 | 0.003173092 | 1.75201
13.13539 | 10.2567 | 0.003177296 | 1.754331
13.13734 | 10.25047 | 0.003181553 | 1.756681
13.13929 | 10.24441 | 0.003185852 | 1.759055
13.14123 | 10.23852 | 0.003190181 | 1.761445
13.14318 | 10.23281 | 0.003194527 | 1.763845
13.14513 | 10.22725 | 0.003198878 | 1.766247
13.14707 | 10.22185 | 0.003203218 | 1.768643
13.14902 | 10.21661 | 0.003207534 | 1.771026
13.15097 | 10.21152 | 0.003211811 | 1.773388
13.15291 | 10.20657 | 0.003216033 | 1.775719
13.15486 | 10.20176 | 0.003220185 | 1.778011
13.15681 | 10.19708 | 0.003224252 | 1.780257
13.15875 | 10.19254 | 0.003228219 | 1.782448
13.1607 | 10.18813 | 0.003232072 | 1.784575
13.16265 | 10.18383 | 0.003235795 | 1.786631
13.16459 | 10.17965 | 0.003239375 | 1.788607
13.16654 | 10.17559 | 0.003242798 | 1.790497
13.16849 | 10.17164 | 0.003246051 | 1.792294
13.17043 | 10.16779 | 0.003249124 | 1.79399
13.17238 | 10.16404 | 0.003252004 | 1.79558
13.17433 | 10.16038 | 0.003254682 | 1.797059
13.17627 | 10.15682 | 0.00325715 | 1.798422
13.17822 | 10.15335 | 0.003259401 | 1.799664
13.18017 | 10.14995 | 0.003261427 | 1.800783
13.18211 | 10.14664 | 0.003263226 | 1.801777
13.18406 | 10.1434 | 0.003264795 | 1.802643
13.18601 | 10.14024 | 0.003266133 | 1.803382
13.18795 | 10.13714 | 0.003267241 | 1.803993
13.1899 | 10.13411 | 0.003268123 | 1.80448
13.19184 | 10.13113 | 0.003268783 | 1.804845
13.19379 | 10.12821 | 0.003269229 | 1.805091
13.19574 | 10.12534 | 0.003269471 | 1.805225
13.19768 | 10.12252 | 0.00326952 | 1.805251
13.19963 | 10.11975 | 0.003269387 | 1.805178
13.20158 | 10.11701 | 0.003269088 | 1.805013
13.20352 | 10.11432 | 0.003268637 | 1.804764
13.20547 | 10.11166 | 0.003268052 | 1.804441
13.20742 | 10.10903 | 0.003267351 | 1.804054
13.20936 | 10.10642 | 0.003266552 | 1.803613
13.21131 | 10.10385 | 0.003265676 | 1.803129
13.21326 | 10.10129 | 0.003264742 | 1.802613
13.2152 | 10.09875 | 0.003263772 | 1.802078
13.21715 | 10.09623 | 0.003262788 | 1.801535
13.2191 | 10.09372 | 0.003261811 | 1.800995
13.22104 | 10.09122 | 0.003260864 | 1.800473
13.22299 | 10.08873 | 0.00325997 | 1.799978
13.22494 | 10.08624 | 0.003259149 | 1.799525
13.22688 | 10.08375 | 0.003258425 | 1.799126
13.22883 | 10.08127 | 0.003257819 | 1.798791
13.23078 | 10.07878 | 0.003257353 | 1.798534
13.23272 | 10.07628 | 0.003257048 | 1.798365
13.23467 | 10.07378 | 0.003256923 | 1.798296
13.23662 | 10.07127 | 0.003256999 | 1.798338
13.23856 | 10.06875 | 0.003257293 | 1.7985
13.24051 | 10.06622 | 0.003257823 | 1.798793
13.24246 | 10.06367 | 0.003258605 | 1.799225
13.2444 | 10.06111 | 0.003259655 | 1.799805
13.24635 | 10.05853 | 0.003260985 | 1.800539
13.2483 | 10.05593 | 0.003262608 | 1.801435
13.25024 | 10.0533 | 0.003264533 | 1.802498
13.25219 | 10.05066 | 0.003266769 | 1.803733
13.25414 | 10.04799 | 0.003269323 | 1.805143
13.25608 | 10.0453 | 0.003272199 | 1.806731
13.25803 | 10.04259 | 0.003275399 | 1.808498
13.25998 | 10.03984 | 0.003278925 | 1.810444
13.26192 | 10.03708 | 0.003282774 | 1.81257
13.26387 | 10.03428 | 0.003286944 | 1.814872
13.26582 | 10.03145 | 0.00329143 | 1.817349
13.26776 | 10.0286 | 0.003296228 | 1.819998
13.26971 | 10.02572 | 0.003301328 | 1.822814
13.27166 | 10.02281 | 0.003306722 | 1.825793
13.2736 | 10.01987 | 0.003312401 | 1.828928
13.27555 | 10.0169 | 0.003318352 | 1.832214
13.2775 | 10.0139 | 0.003324564 | 1.835644
13.27944 | 10.01087 | 0.003331023 | 1.83921
13.28139 | 10.00781 | 0.003337715 | 1.842905
13.28334 | 10.00472 | 0.003344624 | 1.84672
13.28528 | 10.00161 | 0.003351734 | 1.850646
13.28723 | 9.998463 | 0.00335903 | 1.854674
13.28918 | 9.995291 | 0.003366492 | 1.858794
13.29112 | 9.992095 | 0.003374105 | 1.862998
13.29307 | 9.988869 | 0.003381848 | 1.867273
13.29502 | 9.985621 | 0.003389704 | 1.871611
13.29696 | 9.982347 | 0.003397654 | 1.876
13.29891 | 9.979052 | 0.003405679 | 1.880431
13.30085 | 9.975733 | 0.003413758 | 1.884892
13.3028 | 9.972393 | 0.003421874 | 1.889373
13.30475 | 9.969033 | 0.003430007 | 1.893864
13.30669 | 9.965657 | 0.003438137 | 1.898353
13.30864 | 9.962262 | 0.003446246 | 1.90283
13.31059 | 9.958852 | 0.003454315 | 1.907285
13.31253 | 9.955428 | 0.003462326 | 1.911709
13.31448 | 9.951991 | 0.003470262 | 1.91609
13.31643 | 9.948545 | 0.003478104 | 1.920421
13.31837 | 9.945088 | 0.003485838 | 1.924691
13.32032 | 9.941625 | 0.003493446 | 1.928891
13.32227 | 9.938157 | 0.003500913 | 1.933014
13.32421 | 9.934684 | 0.003508225 | 1.937051
13.32616 | 9.931211 | 0.003515367 | 1.940995
13.32811 | 9.927739 | 0.003522327 | 1.944838
13.33005 | 9.924268 | 0.003529092 | 1.948573
13.332 | 9.920803 | 0.00353565 | 1.952194
13.33395 | 9.917342 | 0.003541991 | 1.955695
13.33589 | 9.913894 | 0.003548103 | 1.95907
13.33784 | 9.910454 | 0.003553979 | 1.962314
13.33979 | 9.907028 | 0.003559608 | 1.965423
13.34173 | 9.90362 | 0.003564985 | 1.968391
13.34368 | 9.900225 | 0.003570101 | 1.971216
13.34563 | 9.896853 | 0.003574952 | 1.973895
13.34757 | 9.893504 | 0.003579532 | 1.976424
13.34952 | 9.890177 | 0.003583838 | 1.978801
13.35147 | 9.886879 | 0.003587866 | 1.981025
13.35341 | 9.883611 | 0.003591616 | 1.983095
13.35536 | 9.880374 | 0.003595085 | 1.985011
13.35731 | 9.87717 | 0.003598275 | 1.986772
13.35925 | 9.874002 | 0.003601186 | 1.98838
13.3612 | 9.870873 | 0.003603821 | 1.989835
13.36315 | 9.867783 | 0.003606184 | 1.991139
13.36509 | 9.864736 | 0.003608279 | 1.992296
13.36704 | 9.861736 | 0.003610113 | 1.993308
13.36899 | 9.858783 | 0.003611691 | 1.99418
13.37093 | 9.855878 | 0.003613023 | 1.994916
13.37288 | 9.853023 | 0.003614119 | 1.99552
13.37483 | 9.850224 | 0.003614988 | 1.996
13.37677 | 9.847479 | 0.003615643 | 1.996362
13.37872 | 9.844792 | 0.003616098 | 1.996613
13.38067 | 9.842162 | 0.003616367 | 1.996762
13.38261 | 9.839594 | 0.003616466 | 1.996816
13.38456 | 9.837088 | 0.003616411 | 1.996786
13.38651 | 9.834648 | 0.003616222 | 1.996682
13.38845 | 9.832274 | 0.003615915 | 1.996512
13.3904 | 9.829965 | 0.003615511 | 1.996289
13.39235 | 9.827727 | 0.003615029 | 1.996023
13.39429 | 9.825557 | 0.003614489 | 1.995725
13.39624 | 9.823461 | 0.003613912 | 1.995406
13.39819 | 9.821434 | 0.003613318 | 1.995078
13.40013 | 9.819484 | 0.003612727 | 1.994752
13.40208 | 9.817606 | 0.003612161 | 1.994439
13.40403 | 9.815803 | 0.003611639 | 1.994151
13.40597 | 9.814078 | 0.00361118 | 1.993898
13.40792 | 9.812427 | 0.003610805 | 1.993691
13.40986 | 9.810855 | 0.003610533 | 1.99354
13.41181 | 9.809358 | 0.003610379 | 1.993456
13.41376 | 9.807939 | 0.003610363 | 1.993447
13.4157 | 9.806599 | 0.0036105 | 1.993522
13.41765 | 9.805335 | 0.003610805 | 1.993691
13.4196 | 9.80415 | 0.003611291 | 1.993959
13.42154 | 9.80304 | 0.003611971 | 1.994335
13.42349 | 9.802006 | 0.003612856 | 1.994823
13.42544 | 9.801049 | 0.003613954 | 1.995429
13.42738 | 9.800168 | 0.003615273 | 1.996158
13.42933 | 9.799359 | 0.003616818 | 1.997011
13.43128 | 9.798625 | 0.003618593 | 1.997991
13.43322 | 9.797962 | 0.003620599 | 1.999099
13.43517 | 9.797369 | 0.003622835 | 2.000333
13.43712 | 9.796846 | 0.003625297 | 2.001693
13.43906 | 9.796389 | 0.00362798 | 2.003174
13.44101 | 9.795998 | 0.003630874 | 2.004772
13.44296 | 9.795669 | 0.003633969 | 2.006481
13.4449 | 9.795405 | 0.003637251 | 2.008293
13.44685 | 9.795198 | 0.003640702 | 2.010198
13.4488 | 9.795047 | 0.003644307 | 2.012189
13.45074 | 9.794949 | 0.003648043 | 2.014252
13.45269 | 9.794902 | 0.003651891 | 2.016376
13.45464 | 9.794906 | 0.003655826 | 2.018549
13.45658 | 9.794953 | 0.003659826 | 2.020757
13.45853 | 9.795044 | 0.003663865 | 2.022987
13.46048 | 9.795172 | 0.003667918 | 2.025225
13.46242 | 9.795335 | 0.003671959 | 2.027457
13.46437 | 9.79553 | 0.003675964 | 2.029668
13.46632 | 9.795753 | 0.003679905 | 2.031844
13.46826 | 9.796 | 0.003683758 | 2.033971
13.47021 | 9.796265 | 0.003687498 | 2.036036
13.47216 | 9.796549 | 0.003691101 | 2.038026
13.4741 | 9.796844 | 0.003694546 | 2.039928
13.47605 | 9.797148 | 0.003697809 | 2.04173
13.478 | 9.797453 | 0.003700872 | 2.043421
13.47994 | 9.797756 | 0.003703717 | 2.044991
13.48189 | 9.798057 | 0.003706327 | 2.046433
13.48384 | 9.798343 | 0.003708689 | 2.047737
13.48578 | 9.798615 | 0.003710792 | 2.048898
13.48773 | 9.798871 | 0.003712628 | 2.049912
13.48968 | 9.7991 | 0.003714191 | 2.050775
13.49162 | 9.799301 | 0.00371548 | 2.051487
13.49357 | 9.799468 | 0.003716496 | 2.052048
13.49552 | 9.799597 | 0.003717244 | 2.052461
13.49746 | 9.799684 | 0.003717734 | 2.052731
13.49941 | 9.799724 | 0.003717978 | 2.052866
13.50136 | 9.799711 | 0.003717996 | 2.052876
13.5033 | 9.799644 | 0.003717809 | 2.052773
13.50525 | 9.799515 | 0.003717446 | 2.052572
13.5072 | 9.799323 | 0.003716938 | 2.052291
13.50914 | 9.799063 | 0.003716322 | 2.051952
13.51109 | 9.798731 | 0.00371564 | 2.051575
13.51303 | 9.798328 | 0.003714936 | 2.051186
13.51498 | 9.797961 | 0.003714258 | 2.050812
13.51693 | 9.797977 | 0.003713658 | 2.050481
13.51887 | 9.797979 | 0.00371319 | 2.050222
13.52082 | 9.79798 | 0.003712908 | 2.050067
13.52277 | 9.79798 | 0.003712872 | 2.050047
13.52471 | 9.79798 | 0.003713141 | 2.050195
13.52666 | 9.79798 | 0.003713775 | 2.050545
13.52861 | 9.79798 | 0.003714836 | 2.051131
13.53055 | 9.79798 | 0.003716387 | 2.051987
13.5325 | 9.79798 | 0.003718488 | 2.053147
13.53445 | 9.79798 | 0.003721202 | 2.054646
13.53639 | 9.79798 | 0.00372459 | 2.056517
13.53834 | 9.79798 | 0.003728712 | 2.058793
13.54029 | 9.79798 | 0.003733627 | 2.061506
13.54223 | 9.79798 | 0.00373939 | 2.064689
13.54418 | 9.79798 | 0.003746058 | 2.06837
13.54613 | 9.79798 | 0.003753683 | 2.07258
13.54807 | 9.79798 | 0.003762313 | 2.077345
13.55002 | 9.79798 | 0.003771995 | 2.082691
13.55099 | 9.795087 | 0.003771995 | 2.082691
13.55277 | 9.805336 | 0.003771431 | 2.08238
13.55455 | 9.816303 | 0.00377108 | 2.082186
13.55633 | 9.827952 | 0.003770968 | 2.082124
13.55811 | 9.840248 | 0.003771122 | 2.082209
13.55989 | 9.853156 | 0.003771562 | 2.082452
13.56167 | 9.866643 | 0.003772305 | 2.082862
13.56345 | 9.880678 | 0.003773365 | 2.083448
13.56524 | 9.89523 | 0.003774751 | 2.084213
13.56702 | 9.91027 | 0.003776466 | 2.08516
13.5688 | 9.925771 | 0.00377851 | 2.086289
13.57058 | 9.941704 | 0.003780878 | 2.087596
13.57236 | 9.958044 | 0.00378356 | 2.089077
13.57414 | 9.974767 | 0.003786542 | 2.090723
13.57592 | 9.991849 | 0.003789808 | 2.092527
13.5777 | 10.00927 | 0.003793337 | 2.094475
13.57948 | 10.027 | 0.003797106 | 2.096556
13.58126 | 10.04502 | 0.003801086 | 2.098754
13.58304 | 10.06332 | 0.00380525 | 2.101053
13.58482 | 10.08188 | 0.003809566 | 2.103436
13.5866 | 10.10067 | 0.003813999 | 2.105884
13.58839 | 10.11968 | 0.003818516 | 2.108377
13.59017 | 10.13889 | 0.003823078 | 2.110896
13.59195 | 10.15829 | 0.003827647 | 2.113419
13.59373 | 10.17787 | 0.003832185 | 2.115925
13.59551 | 10.1976 | 0.003836652 | 2.118391
13.59729 | 10.21748 | 0.003841008 | 2.120796
13.59907 | 10.23749 | 0.003845212 | 2.123118
13.60085 | 10.25763 | 0.003849225 | 2.125333
13.60263 | 10.27787 | 0.003853006 | 2.127421
13.60441 | 10.29821 | 0.003856517 | 2.12936
13.60619 | 10.31864 | 0.00385972 | 2.131128
13.60797 | 10.33915 | 0.003862578 | 2.132706
13.60975 | 10.35974 | 0.003865057 | 2.134075
13.61154 | 10.38039 | 0.003867122 | 2.135215
13.61332 | 10.40109 | 0.003868743 | 2.13611
13.6151 | 10.42184 | 0.003869891 | 2.136744
13.61688 | 10.44263 | 0.003870539 | 2.137102
13.61866 | 10.46347 | 0.003870665 | 2.137172
13.62044 | 10.48433 | 0.003870249 | 2.136942
13.62222 | 10.50521 | 0.003869274 | 2.136403
13.624 | 10.52612 | 0.003867726 | 2.135549
13.62578 | 10.54705 | 0.003865599 | 2.134374
13.62756 | 10.56798 | 0.003862886 | 2.132876
13.62934 | 10.58893 | 0.003859589 | 2.131055
13.63112 | 10.60988 | 0.003855711 | 2.128915
13.6329 | 10.63084 | 0.003851264 | 2.126459
13.63469 | 10.6518 | 0.00384626 | 2.123696
13.63647 | 10.67276 | 0.003840718 | 2.120636
13.63825 | 10.69371 | 0.00383466 | 2.117292
13.64003 | 10.71467 | 0.003828112 | 2.113676
13.64181 | 10.73562 | 0.003821102 | 2.109805
13.64359 | 10.75656 | 0.003813662 | 2.105697
13.64537 | 10.7775 | 0.003805826 | 2.101371
13.64715 | 10.79843 | 0.003797633 | 2.096847
13.64893 | 10.81936 | 0.003789122 | 2.092148
13.65071 | 10.84028 | 0.003780333 | 2.087295
13.65249 | 10.86119 | 0.003771308 | 2.082312
13.65427 | 10.88211 | 0.003762093 | 2.077224
13.65606 | 10.90302 | 0.003752733 | 2.072056
13.65784 | 10.92392 | 0.003743275 | 2.066833
13.65962 | 10.94483 | 0.003733764 | 2.061582
13.6614 | 10.96573 | 0.003724249 | 2.056329
13.66318 | 10.98664 | 0.003714778 | 2.051099
13.66496 | 11.00756 | 0.003705397 | 2.045919
13.66674 | 11.02847 | 0.003696153 | 2.040815
13.66852 | 11.0494 | 0.003687093 | 2.035813
13.6703 | 11.07034 | 0.00367826 | 2.030936
13.67208 | 11.09128 | 0.0036697 | 2.02621
13.67386 | 11.11225 | 0.003661455 | 2.021657
13.67564 | 11.13323 | 0.003653564 | 2.0173
13.67742 | 11.15423 | 0.003646066 | 2.01316
13.67921 | 11.17525 | 0.003638998 | 2.009257
13.68099 | 11.1963 | 0.003632392 | 2.00561
13.68277 | 11.21737 | 0.003626279 | 2.002235
13.68455 | 11.23848 | 0.003620686 | 1.999147
13.68633 | 11.25962 | 0.00361564 | 1.99636
13.68811 | 11.28079 | 0.003611143 | 1.993877
13.68989 | 11.30201 | 0.003607203 | 1.991702
13.69167 | 11.32327 | 0.003603831 | 1.98984
13.69345 | 11.34457 | 0.003601034 | 1.988296
13.69523 | 11.36593 | 0.003598813 | 1.987069
13.69701 | 11.38733 | 0.003597165 | 1.98616
13.69879 | 11.40879 | 0.003596085 | 1.985563
13.70057 | 11.43031 | 0.003595561 | 1.985274
13.70236 | 11.45189 | 0.00359558 | 1.985284
13.70414 | 11.47353 | 0.003596124 | 1.985585
13.70592 | 11.49524 | 0.003597173 | 1.986164
13.7077 | 11.51703 | 0.003598704 | 1.987009
13.70948 | 11.53888 | 0.00360069 | 1.988106
13.71126 | 11.56081 | 0.003603105 | 1.989439
13.71304 | 11.58282 | 0.003605916 | 1.990992
13.71482 | 11.60492 | 0.003609093 | 1.992746
13.7166 | 11.6271 | 0.003612602 | 1.994683
13.71838 | 11.64936 | 0.003616407 | 1.996784
13.72016 | 11.67172 | 0.003620472 | 1.999028
13.72194 | 11.69417 | 0.003624759 | 2.001396
13.72372 | 11.71672 | 0.003629232 | 2.003865
13.72551 | 11.73937 | 0.003633851 | 2.006416
13.72729 | 11.76212 | 0.003638579 | 2.009026
13.72907 | 11.78498 | 0.003643376 | 2.011675
13.73085 | 11.80794 | 0.003648206 | 2.014341
13.73263 | 11.83101 | 0.003653029 | 2.017005
13.73441 | 11.8542 | 0.003657811 | 2.019645
13.73619 | 11.8775 | 0.003662514 | 2.022242
13.73797 | 11.90091 | 0.003667106 | 2.024777
13.73975 | 11.92445 | 0.003671552 | 2.027232
13.74153 | 11.94811 | 0.003675822 | 2.029589
13.74331 | 11.97188 | 0.003679887 | 2.031834
13.74509 | 11.99579 | 0.00368372 | 2.03395
13.74687 | 12.01982 | 0.003687297 | 2.035926
13.74866 | 12.04398 | 0.003690597 | 2.037748
13.75044 | 12.06827 | 0.003693601 | 2.039406
13.75222 | 12.0927 | 0.003696293 | 2.040893
13.754 | 12.11725 | 0.003698663 | 2.042201
13.75578 | 12.14194 | 0.003700702 | 2.043327
13.75756 | 12.16677 | 0.003702406 | 2.044268
13.75934 | 12.19174 | 0.003703774 | 2.045023
13.76112 | 12.21685 | 0.003704809 | 2.045594
13.7629 | 12.24209 | 0.003705516 | 2.045985
13.76468 | 12.26748 | 0.003705905 | 2.0462
13.76646 | 12.29301 | 0.003705988 | 2.046246
13.76824 | 12.31868 | 0.003705777 | 2.046129
13.77002 | 12.3445 | 0.003705291 | 2.045861
13.77181 | 12.37046 | 0.003704547 | 2.04545
13.77359 | 12.39657 | 0.003703565 | 2.044908
13.77537 | 12.42282 | 0.003702369 | 2.044247
13.77715 | 12.44922 | 0.00370098 | 2.043481
13.77893 | 12.47577 | 0.003699426 | 2.042622
13.78071 | 12.50246 | 0.00369773 | 2.041686
13.78249 | 12.5293 | 0.003695921 | 2.040687
13.78427 | 12.55628 | 0.003694026 | 2.039641
13.78605 | 12.58341 | 0.003692072 | 2.038562
13.78783 | 12.61069 | 0.003690088 | 2.037467
13.78961 | 12.63812 | 0.003688104 | 2.036371
13.79139 | 12.66569 | 0.003686146 | 2.03529
13.79317 | 12.69341 | 0.003684243 | 2.034239
13.79496 | 12.72127 | 0.003682422 | 2.033234
13.79674 | 12.74928 | 0.00368071 | 2.032289
13.79852 | 12.77743 | 0.003679134 | 2.031418
13.8003 | 12.80572 | 0.003677717 | 2.030636
13.80208 | 12.83416 | 0.003676483 | 2.029954
13.80386 | 12.86274 | 0.003675454 | 2.029386
13.80564 | 12.89145 | 0.003674651 | 2.028943
13.80742 | 12.92031 | 0.003674091 | 2.028634
13.8092 | 12.94931 | 0.003673791 | 2.028468
13.81098 | 12.97844 | 0.003673765 | 2.028454
13.81276 | 13.00771 | 0.003674023 | 2.028597
13.81454 | 13.03711 | 0.003674576 | 2.028902
13.81632 | 13.06665 | 0.003675428 | 2.029372
13.81811 | 13.09631 | 0.003676583 | 2.03001
13.81989 | 13.12611 | 0.003678039 | 2.030814
13.82167 | 13.15603 | 0.003679793 | 2.031782
13.82345 | 13.18608 | 0.003681838 | 2.032911
13.82523 | 13.21625 | 0.003684164 | 2.034196
13.82701 | 13.24655 | 0.00368676 | 2.035629
13.82879 | 13.27697 | 0.003689611 | 2.037203
13.83057 | 13.3075 | 0.003692699 | 2.038908
13.83235 | 13.33815 | 0.003696005 | 2.040733
13.83413 | 13.36891 | 0.003699508 | 2.042668
13.83591 | 13.39979 | 0.003703186 | 2.044698
13.83769 | 13.43077 | 0.003707013 | 2.046812
13.83947 | 13.46186 | 0.003710964 | 2.048993
13.84126 | 13.49306 | 0.003715012 | 2.051228
13.84304 | 13.52436 | 0.003719129 | 2.053501
13.84482 | 13.55575 | 0.003723285 | 2.055796
13.8466 | 13.58725 | 0.003727451 | 2.058096
13.84838 | 13.61883 | 0.003731596 | 2.060385
13.85016 | 13.65051 | 0.00373569 | 2.062646
13.85194 | 13.68228 | 0.003739702 | 2.064861
13.85372 | 13.71413 | 0.003743601 | 2.067014
13.8555 | 13.74607 | 0.003747357 | 2.069087
13.85728 | 13.77808 | 0.003750938 | 2.071065
13.85906 | 13.81017 | 0.003754316 | 2.072929
13.86084 | 13.84234 | 0.00375746 | 2.074666
13.86263 | 13.87458 | 0.003760344 | 2.076258
13.86441 | 13.90688 | 0.003762939 | 2.077691
13.86619 | 13.93925 | 0.003765221 | 2.078951
13.86797 | 13.97168 | 0.003767163 | 2.080023
13.86975 | 14.00417 | 0.003768744 | 2.080896
13.87153 | 14.03671 | 0.003769943 | 2.081558
13.87331 | 14.06931 | 0.003770739 | 2.081998
13.87509 | 14.10195 | 0.003771117 | 2.082206
13.87687 | 14.13464 | 0.003771061 | 2.082175
13.87865 | 14.16737 | 0.003770559 | 2.081898
13.88043 | 14.20014 | 0.003769601 | 2.081369
13.88221 | 14.23294 | 0.00376818 | 2.080585
13.88399 | 14.26578 | 0.003766293 | 2.079543
13.88578 | 14.29864 | 0.003763938 | 2.078243
13.88756 | 14.33153 | 0.003761117 | 2.076685
13.88934 | 14.36444 | 0.003757834 | 2.074872
13.89112 | 14.39737 | 0.003754095 | 2.072807
13.8929 | 14.43031 | 0.003749909 | 2.070497
13.89468 | 14.46327 | 0.00374529 | 2.067946
13.89646 | 14.49623 | 0.00374025 | 2.065163
13.89824 | 14.52919 | 0.003734807 | 2.062158
13.90002 | 14.56215 | 0.00372898 | 2.058941
13.9018 | 14.59511 | 0.003722791 | 2.055524
13.90358 | 14.62807 | 0.003716264 | 2.051919
13.90536 | 14.66101 | 0.003709424 | 2.048143
13.90714 | 14.69394 | 0.003702301 | 2.04421
13.90893 | 14.72685 | 0.003694925 | 2.040137
13.91071 | 14.75974 | 0.00368733 | 2.035943
13.91249 | 14.7926 | 0.003679549 | 2.031647
13.91427 | 14.82544 | 0.00367162 | 2.02727
13.91605 | 14.85825 | 0.003663583 | 2.022832
13.91783 | 14.89101 | 0.003655476 | 2.018356
13.91961 | 14.92374 | 0.003647342 | 2.013864
13.92139 | 14.95643 | 0.003639221 | 2.00938
13.92317 | 14.98907 | 0.003631155 | 2.004927
13.92495 | 15.02166 | 0.003623188 | 2.000528
13.92673 | 15.0542 | 0.003615359 | 1.996205
13.92851 | 15.08668 | 0.00360771 | 1.991982
13.93029 | 15.1191 | 0.00360028 | 1.987879
13.93208 | 15.15146 | 0.003593108 | 1.983919
13.93386 | 15.18375 | 0.003586229 | 1.980121
13.93564 | 15.21597 | 0.003579678 | 1.976504
13.93742 | 15.24812 | 0.003573487 | 1.973086
13.9392 | 15.28019 | 0.003567684 | 1.969882
13.94098 | 15.31218 | 0.003562294 | 1.966906
13.94276 | 15.34408 | 0.003557341 | 1.964171
13.94454 | 15.3759 | 0.003552841 | 1.961686
13.94632 | 15.40763 | 0.003548813 | 1.959462
13.9481 | 15.43926 | 0.003545266 | 1.957504
13.94988 | 15.4708 | 0.003542211 | 1.955817
13.95166 | 15.50224 | 0.003539653 | 1.954404
13.95344 | 15.53357 | 0.003537596 | 1.953269
13.95523 | 15.5648 | 0.00353604 | 1.952409
13.95701 | 15.59591 | 0.003534982 | 1.951826
13.95879 | 15.62692 | 0.00353442 | 1.951515
13.96057 | 15.65781 | 0.003534345 | 1.951473
13.96235 | 15.68858 | 0.003534748 | 1.951696
13.96413 | 15.71922 | 0.003535619 | 1.952177
13.96591 | 15.74975 | 0.003536945 | 1.952909
13.96769 | 15.78015 | 0.00353871 | 1.953884
13.96947 | 15.81041 | 0.0035409 | 1.955093
13.97125 | 15.84054 | 0.003543495 | 1.956526
13.97303 | 15.87054 | 0.003546478 | 1.958173
13.97481 | 15.9004 | 0.003549828 | 1.960022
13.97659 | 15.93012 | 0.003553523 | 1.962063
13.97838 | 15.95969 | 0.003557541 | 1.964281
13.98016 | 15.98912 | 0.003561861 | 1.966666
13.98194 | 16.0184 | 0.003566457 | 1.969204
13.98372 | 16.04752 | 0.003571306 | 1.971882
13.9855 | 16.0765 | 0.003576385 | 1.974686
13.98728 | 16.10531 | 0.003581667 | 1.977602
13.98906 | 16.13397 | 0.003587129 | 1.980618
13.99084 | 16.16246 | 0.003592746 | 1.98372
13.99262 | 16.1908 | 0.003598494 | 1.986894
13.9944 | 16.21896 | 0.003604349 | 1.990126
13.99618 | 16.24696 | 0.003610288 | 1.993405
13.99796 | 16.27479 | 0.003616286 | 1.996717
13.99974 | 16.30245 | 0.003622323 | 2.000051
14.00153 | 16.32993 | 0.003628377 | 2.003393
14.00331 | 16.35724 | 0.003634427 | 2.006733
14.00509 | 16.38437 | 0.003640452 | 2.01006
14.00687 | 16.41132 | 0.003646434 | 2.013363
14.00865 | 16.43808 | 0.003652355 | 2.016632
14.01043 | 16.46467 | 0.003658197 | 2.019858
14.01221 | 16.49106 | 0.003663944 | 2.023031
14.01399 | 16.51727 | 0.003669582 | 2.026144
14.01577 | 16.5433 | 0.003675095 | 2.029188
14.01755 | 16.56913 | 0.003680471 | 2.032157
14.01933 | 16.59477 | 0.003685697 | 2.035042
14.02111 | 16.62022 | 0.003690762 | 2.037839
14.02289 | 16.64547 | 0.003695655 | 2.040541
14.02468 | 16.67053 | 0.003700368 | 2.043142
14.02646 | 16.69539 | 0.00370489 | 2.045639
14.02824 | 16.72005 | 0.003709214 | 2.048027
14.03002 | 16.74452 | 0.003713335 | 2.050302
14.0318 | 16.76878 | 0.003717245 | 2.052461
14.03358 | 16.79284 | 0.00372094 | 2.054501
14.03536 | 16.81669 | 0.003724416 | 2.056421
14.03714 | 16.84035 | 0.003727669 | 2.058217
14.03892 | 16.8638 | 0.003730698 | 2.059889
14.0407 | 16.88704 | 0.0037335 | 2.061437
14.04248 | 16.91008 | 0.003736076 | 2.062859
14.04426 | 16.93291 | 0.003738425 | 2.064156
14.04604 | 16.95553 | 0.003740549 | 2.065328
14.04783 | 16.97794 | 0.003742449 | 2.066377
14.04961 | 17.00015 | 0.003744128 | 2.067305
14.05139 | 17.02214 | 0.003745591 | 2.068112
14.05317 | 17.04393 | 0.003746841 | 2.068803
14.05495 | 17.0655 | 0.003747884 | 2.069378
14.05673 | 17.08686 | 0.003748726 | 2.069843
14.05851 | 17.10802 | 0.003749374 | 2.070201
14.06029 | 17.12896 | 0.003749835 | 2.070456
14.06207 | 17.14969 | 0.003750118 | 2.070612
14.06385 | 17.17021 | 0.003750233 | 2.070675
14.06563 | 17.19051 | 0.00375019 | 2.070651
14.06741 | 17.2106 | 0.003749998 | 2.070546
14.0692 | 17.23049 | 0.003749671 | 2.070365
14.07098 | 17.25016 | 0.00374922 | 2.070116
14.07276 | 17.26961 | 0.003748659 | 2.069806
14.07454 | 17.28886 | 0.003748001 | 2.069443
14.07632 | 17.3079 | 0.003747261 | 2.069034
14.0781 | 17.32672 | 0.003746454 | 2.068589
14.07988 | 17.34533 | 0.003745595 | 2.068114
14.08166 | 17.36374 | 0.0037447 | 2.06762
14.08344 | 17.38193 | 0.003743786 | 2.067115
14.08522 | 17.39991 | 0.003742868 | 2.066609
14.087 | 17.41768 | 0.003741964 | 2.066109
14.08878 | 17.43525 | 0.003741089 | 2.065627
14.09056 | 17.4526 | 0.003740262 | 2.06517
14.09235 | 17.46975 | 0.003739497 | 2.064748
14.09413 | 17.4867 | 0.003738813 | 2.06437
14.09591 | 17.50343 | 0.003738224 | 2.064045
14.09769 | 17.51996 | 0.003737748 | 2.063782
14.09947 | 17.53629 | 0.003737399 | 2.063589
14.10125 | 17.55241 | 0.003737193 | 2.063476
14.10303 | 17.56834 | 0.003737145 | 2.063449
14.10481 | 17.58405 | 0.003737269 | 2.063517
14.10659 | 17.59957 | 0.003737578 | 2.063688
14.10837 | 17.61489 | 0.003738085 | 2.063968
14.11015 | 17.63001 | 0.003738801 | 2.064363
14.11193 | 17.64493 | 0.003739739 | 2.064881
14.11371 | 17.65966 | 0.003740907 | 2.065526
14.1155 | 17.67419 | 0.003742316 | 2.066304
14.11728 | 17.68853 | 0.003743973 | 2.067219
14.11906 | 17.70268 | 0.003745884 | 2.068274
14.12084 | 17.71663 | 0.003748056 | 2.069473
14.12262 | 17.73039 | 0.003750492 | 2.070819
14.1244 | 17.74397 | 0.003753196 | 2.072311
14.12618 | 17.75736 | 0.003756168 | 2.073952
14.12796 | 17.77056 | 0.003759408 | 2.075741
14.12974 | 17.78358 | 0.003762915 | 2.077678
14.13152 | 17.79642 | 0.003766685 | 2.079759
14.1333 | 17.80907 | 0.003770712 | 2.081983
14.13508 | 17.82155 | 0.003774989 | 2.084345
14.13686 | 17.83384 | 0.003779508 | 2.08684
14.13865 | 17.84596 | 0.003784258 | 2.089462
14.14043 | 17.85791 | 0.003789226 | 2.092205
14.14221 | 17.86969 | 0.0037944 | 2.095062
14.14399 | 17.88129 | 0.003799763 | 2.098023
14.14577 | 17.89272 | 0.0038053 | 2.10108
14.14755 | 17.90399 | 0.003810994 | 2.104224
14.14933 | 17.91509 | 0.003816826 | 2.107444
14.15111 | 17.92603 | 0.003822776 | 2.11073
14.15289 | 17.9368 | 0.003828826 | 2.11407
14.15467 | 17.94742 | 0.003834952 | 2.117453
14.15645 | 17.95787 | 0.003841135 | 2.120867
14.15823 | 17.96817 | 0.003847352 | 2.124299
14.16001 | 17.97832 | 0.003853581 | 2.127738
14.1618 | 17.98831 | 0.003859798 | 2.131171
14.16358 | 17.99816 | 0.003865981 | 2.134585
14.16536 | 18.00785 | 0.003872107 | 2.137967
14.16714 | 18.0174 | 0.003878152 | 2.141305
14.16892 | 18.0268 | 0.003884093 | 2.144586
14.1707 | 18.03607 | 0.003889908 | 2.147796
14.17248 | 18.04519 | 0.003895573 | 2.150924
14.17426 | 18.05417 | 0.003901067 | 2.153958
14.17604 | 18.06302 | 0.003906368 | 2.156884
14.17782 | 18.07174 | 0.003911454 | 2.159693
14.1796 | 18.08032 | 0.003916306 | 2.162372
14.18138 | 18.08877 | 0.003920904 | 2.16491
14.18316 | 18.0971 | 0.003925228 | 2.167298
14.18495 | 18.1053 | 0.003929263 | 2.169526
14.18673 | 18.11338 | 0.00393299 | 2.171584
14.18851 | 18.12134 | 0.003936394 | 2.173464
14.19029 | 18.12918 | 0.003939463 | 2.175158
14.19207 | 18.1369 | 0.003942182 | 2.176659
14.19385 | 18.14451 | 0.003944541 | 2.177962
14.19563 | 18.152 | 0.003946531 | 2.17906
14.19741 | 18.15939 | 0.003948143 | 2.179951
14.19919 | 18.16667 | 0.003949373 | 2.18063
14.20097 | 18.17384 | 0.003950215 | 2.181095
14.20275 | 18.18091 | 0.003950667 | 2.181344
14.20453 | 18.18788 | 0.003950729 | 2.181378
14.20631 | 18.19475 | 0.0039504 | 2.181197
14.2081 | 18.20153 | 0.003949683 | 2.180801
14.20988 | 18.20821 | 0.003948581 | 2.180192
14.21166 | 18.21479 | 0.003947099 | 2.179374
14.21344 | 18.22129 | 0.003945242 | 2.178349
14.21522 | 18.2277 | 0.003943018 | 2.17712
14.217 | 18.23403 | 0.003940434 | 2.175694
14.21878 | 18.24027 | 0.003937501 | 2.174075
14.22056 | 18.24643 | 0.003934228 | 2.172268
14.22234 | 18.25251 | 0.003930627 | 2.170279
14.22412 | 18.25852 | 0.003926709 | 2.168116
14.2259 | 18.26445 | 0.003922488 | 2.165785
14.22768 | 18.2703 | 0.003917977 | 2.163294
14.22946 | 18.27609 | 0.003913189 | 2.160651
14.23125 | 18.28181 | 0.00390814 | 2.157863
14.23303 | 18.28747 | 0.003902846 | 2.15494
14.23481 | 18.29306 | 0.003897321 | 2.151889
14.23659 | 18.29858 | 0.003891583 | 2.148721
14.23837 | 18.30405 | 0.003885646 | 2.145443
14.24015 | 18.30946 | 0.00387953 | 2.142066
14.24193 | 18.31482 | 0.003873249 | 2.138598
14.24371 | 18.32012 | 0.003866822 | 2.135049
14.24549 | 18.32537 | 0.003860265 | 2.131429
14.24727 | 18.33057 | 0.003853596 | 2.127747
14.24905 | 18.33572 | 0.003846832 | 2.124012
14.25083 | 18.34083 | 0.00383999 | 2.120234
14.25261 | 18.3459 | 0.003833086 | 2.116422
14.2544 | 18.35092 | 0.003826137 | 2.112586
14.25618 | 18.3559 | 0.00381916 | 2.108733
14.25796 | 18.36085 | 0.003812171 | 2.104874
14.25974 | 18.36576 | 0.003805184 | 2.101016
14.26152 | 18.37063 | 0.003798215 | 2.097168
14.2633 | 18.37547 | 0.003791277 | 2.093338
14.26508 | 18.38029 | 0.003784386 | 2.089533
14.26686 | 18.38507 | 0.003777554 | 2.08576
14.26864 | 18.38983 | 0.003770794 | 2.082028
14.27042 | 18.39456 | 0.003764118 | 2.078342
14.2722 | 18.39926 | 0.003757537 | 2.074708
14.27398 | 18.40395 | 0.003751063 | 2.071134
14.27577 | 18.40861 | 0.003744706 | 2.067623
14.27755 | 18.41326 | 0.003738475 | 2.064183
14.27933 | 18.41789 | 0.00373238 | 2.060818
14.28111 | 18.42251 | 0.00372643 | 2.057532
14.28289 | 18.4271 | 0.003720631 | 2.054331
14.28467 | 18.43169 | 0.003714992 | 2.051217
14.28645 | 18.43627 | 0.003709518 | 2.048195
14.28823 | 18.44084 | 0.003704215 | 2.045267
14.29001 | 18.4454 | 0.003699089 | 2.042437
14.29179 | 18.44995 | 0.003694144 | 2.039706
14.29357 | 18.45449 | 0.003689384 | 2.037078
14.29535 | 18.45904 | 0.003684811 | 2.034553
14.29713 | 18.46358 | 0.003680428 | 2.032133
14.29892 | 18.46811 | 0.003676236 | 2.029818
14.3007 | 18.47265 | 0.003672236 | 2.02761
14.30248 | 18.47719 | 0.003668428 | 2.025507
14.30426 | 18.48173 | 0.003664812 | 2.02351
14.30604 | 18.48628 | 0.003661384 | 2.021618
14.30782 | 18.49082 | 0.003658144 | 2.019829
14.3096 | 18.49538 | 0.003655088 | 2.018142
14.31138 | 18.49994 | 0.003652212 | 2.016553
14.31316 | 18.5045 | 0.003649511 | 2.015062
14.31494 | 18.50908 | 0.003646979 | 2.013664
14.31672 | 18.51366 | 0.00364461 | 2.012356
14.3185 | 18.51825 | 0.003642396 | 2.011134
14.32028 | 18.52286 | 0.003640329 | 2.009993
14.32207 | 18.52747 | 0.003638401 | 2.008928
14.32385 | 18.5321 | 0.0036366 | 2.007933
14.32563 | 18.53674 | 0.003634916 | 2.007004
14.32741 | 18.54139 | 0.003633338 | 2.006132
14.32919 | 18.54606 | 0.003631852 | 2.005312
14.33097 | 18.55074 | 0.003630447 | 2.004536
14.33275 | 18.55544 | 0.003629108 | 2.003797
14.33453 | 18.56016 | 0.003627823 | 2.003087
14.33631 | 18.56489 | 0.003626576 | 2.002399
14.33809 | 18.56963 | 0.003625354 | 2.001724
14.33987 | 18.5744 | 0.003624142 | 2.001055
14.34165 | 18.57918 | 0.003622926 | 2.000383
14.34343 | 18.58398 | 0.003621691 | 1.999701
14.34522 | 18.5888 | 0.003620423 | 1.999001
14.347 | 18.59363 | 0.003619108 | 1.998275
14.34878 | 18.59849 | 0.003617732 | 1.997515
14.35056 | 18.60336 | 0.003616282 | 1.996715
14.35234 | 18.60825 | 0.003614746 | 1.995866
14.35412 | 18.61316 | 0.00361311 | 1.994963
14.3559 | 18.61809 | 0.003611364 | 1.993999
14.35768 | 18.62304 | 0.003609496 | 1.992968
14.35946 | 18.62801 | 0.003607497 | 1.991864
14.36124 | 18.63299 | 0.003605359 | 1.990684
14.36302 | 18.638 | 0.003603072 | 1.989421
14.3648 | 18.64302 | 0.00360063 | 1.988073
14.36658 | 18.64806 | 0.003598029 | 1.986636
14.36837 | 18.65312 | 0.003595263 | 1.985109
14.37015 | 18.6582 | 0.00359233 | 1.98349
14.37193 | 18.66329 | 0.003589228 | 1.981777
14.37371 | 18.6684 | 0.003585958 | 1.979972
14.37549 | 18.67353 | 0.003582522 | 1.978074
14.37727 | 18.67867 | 0.003578924 | 1.976088
14.37905 | 18.68383 | 0.003575168 | 1.974014
14.38083 | 18.68901 | 0.003571264 | 1.971858
14.38261 | 18.6942 | 0.003567219 | 1.969625
14.38439 | 18.6994 | 0.003563047 | 1.967321
14.38617 | 18.70462 | 0.003558761 | 1.964955
14.38795 | 18.70985 | 0.003554376 | 1.962534
14.38973 | 18.71509 | 0.003549912 | 1.960069
14.39152 | 18.72034 | 0.003545388 | 1.957571
14.3933 | 18.7256 | 0.003540825 | 1.955052
14.39508 | 18.73087 | 0.003536247 | 1.952524
14.39686 | 18.73615 | 0.003531679 | 1.950001
14.39864 | 18.74144 | 0.003527145 | 1.947498
14.40042 | 18.74673 | 0.003522674 | 1.945029
14.4022 | 18.75203 | 0.003518292 | 1.94261
14.40398 | 18.75734 | 0.003514029 | 1.940256
14.40576 | 18.76265 | 0.003509913 | 1.937984
14.40754 | 18.76796 | 0.003505974 | 1.935809
14.40932 | 18.77327 | 0.003502243 | 1.933749
14.4111 | 18.77858 | 0.003498748 | 1.931819
14.41288 | 18.78389 | 0.003495521 | 1.930037
14.41467 | 18.7892 | 0.003492591 | 1.928419
14.41645 | 18.7945 | 0.003489987 | 1.926982
14.41823 | 18.7998 | 0.003487739 | 1.92574
14.42001 | 18.8051 | 0.003485875 | 1.924711
14.42179 | 18.81038 | 0.003484423 | 1.92391
14.42357 | 18.81566 | 0.00348341 | 1.92335
14.42535 | 18.82093 | 0.003482861 | 1.923047
14.42713 | 18.82618 | 0.003482801 | 1.923014
14.42891 | 18.83142 | 0.003483252 | 1.923263
14.43069 | 18.83664 | 0.003484236 | 1.923806
14.43247 | 18.84185 | 0.003485773 | 1.924655
14.43425 | 18.84704 | 0.003487881 | 1.925819
14.43603 | 18.85221 | 0.003490575 | 1.927306
14.43782 | 18.85736 | 0.003493869 | 1.929125
14.4396 | 18.86249 | 0.003497775 | 1.931282
14.44138 | 18.86759 | 0.0035023 | 1.93378
14.44316 | 18.87266 | 0.003507452 | 1.936625
14.44494 | 18.8777 | 0.003513234 | 1.939817
14.44672 | 18.88272 | 0.003519645 | 1.943357
14.4485 | 18.8877 | 0.003526684 | 1.947244
14.45028 | 18.89264 | 0.003534344 | 1.951473
14.45206 | 18.89755 | 0.003542616 | 1.956041
14.45384 | 18.90243 | 0.003551489 | 1.96094
14.45562 | 18.90726 | 0.003560946 | 1.966161
14.4574 | 18.91205 | 0.003570971 | 1.971697
14.45918 | 18.9168 | 0.003581544 | 1.977534
14.46097 | 18.9215 | 0.003592642 | 1.983662
14.46275 | 18.92615 | 0.003604241 | 1.990066
14.46453 | 18.93075 | 0.003616314 | 1.996733
14.46631 | 18.9353 | 0.003628835 | 2.003646
14.46809 | 18.93979 | 0.003641773 | 2.010789
14.46987 | 18.94423 | 0.003655097 | 2.018146
14.47165 | 18.94861 | 0.003668775 | 2.025699
14.47343 | 18.95293 | 0.003682775 | 2.033429
14.47521 | 18.95718 | 0.003697063 | 2.041318
14.47699 | 18.96137 | 0.003711604 | 2.049347
14.47877 | 18.9655 | 0.003726364 | 2.057496
14.48055 | 18.96955 | 0.003741306 | 2.065747
14.48234 | 18.97353 | 0.003756397 | 2.074079
14.48412 | 18.97743 | 0.003771601 | 2.082474
14.4859 | 18.98126 | 0.003786884 | 2.090912
14.48768 | 18.98501 | 0.00380221 | 2.099374
14.48946 | 18.98868 | 0.003817547 | 2.107842
14.49124 | 18.99226 | 0.003832861 | 2.116298
14.49302 | 18.99576 | 0.003848121 | 2.124724
14.4948 | 18.99917 | 0.003863296 | 2.133103
14.49658 | 19.00249 | 0.003878358 | 2.141419
14.49836 | 19.00572 | 0.003893277 | 2.149657
14.50014 | 19.00885 | 0.00390803 | 2.157802
14.50192 | 19.01188 | 0.003922591 | 2.165842
14.5037 | 19.01481 | 0.003936939 | 2.173764
14.50549 | 19.01764 | 0.003951054 | 2.181558
14.50727 | 19.02036 | 0.00396492 | 2.189214
14.50905 | 19.02297 | 0.003978522 | 2.196724
14.51083 | 19.02547 | 0.003991848 | 2.204082
14.51261 | 19.02787 | 0.00400489 | 2.211283
14.51439 | 19.03014 | 0.004017643 | 2.218324
14.51617 | 19.0323 | 0.004030104 | 2.225205
14.51795 | 19.03434 | 0.004042274 | 2.231925
14.51973 | 19.03625 | 0.004054157 | 2.238486
14.52151 | 19.03804 | 0.004065759 | 2.244892
14.52329 | 19.0397 | 0.004077089 | 2.251147
14.52507 | 19.04123 | 0.004088157 | 2.257258
14.52685 | 19.04263 | 0.004098976 | 2.263232
14.52864 | 19.04389 | 0.004109562 | 2.269077
14.53042 | 19.04502 | 0.004119932 | 2.274803
14.5322 | 19.04601 | 0.004130105 | 2.28042
14.53398 | 19.04685 | 0.0041401 | 2.285939
14.53576 | 19.04755 | 0.004149939 | 2.291371
14.53754 | 19.0481 | 0.004159646 | 2.296731
14.53932 | 19.04849 | 0.004169243 | 2.30203
14.5411 | 19.04874 | 0.004178757 | 2.307283
14.54288 | 19.04883 | 0.004188212 | 2.312504
14.54466 | 19.04877 | 0.004197635 | 2.317706
14.54644 | 19.04854 | 0.004207052 | 2.322906
14.54822 | 19.04815 | 0.00421649 | 2.328117
14.55 | 19.0476 | 0.004225976 | 2.333355
14.55179 | 19.04688 | 0.004235538 | 2.338635
14.55357 | 19.046 | 0.004245202 | 2.34397
14.55535 | 19.04494 | 0.004254994 | 2.349377
14.55713 | 19.04365 | 0.004264941 | 2.354869
14.55891 | 19.04198 | 0.004275068 | 2.360461
14.56069 | 19.04001 | 0.004285399 | 2.366165
14.56247 | 19.04127 | 0.004295958 | 2.371995
14.56425 | 18.99816 | 0.004306767 | 2.377963
14.56603 | 18.99684 | 0.004317848 | 2.384081
14.56781 | 18.99291 | 0.004329219 | 2.39036
14.56959 | 18.98813 | 0.0043409 | 2.39681
14.57137 | 18.98309 | 0.004352907 | 2.403439
14.57315 | 18.97785 | 0.004365253 | 2.410256
14.57494 | 18.97241 | 0.004377952 | 2.417268
14.57672 | 18.96674 | 0.004391013 | 2.424479
14.5785 | 18.96085 | 0.004404445 | 2.431896
14.58028 | 18.95474 | 0.004418253 | 2.43952
14.58206 | 18.94839 | 0.00443244 | 2.447353
14.58384 | 18.94182 | 0.004447009 | 2.455397
14.58562 | 18.93501 | 0.004461959 | 2.463652
14.5874 | 18.92798 | 0.004477288 | 2.472116
14.58918 | 18.92071 | 0.004492992 | 2.480786
14.59096 | 18.9132 | 0.004509065 | 2.489661
14.59274 | 18.90545 | 0.004525501 | 2.498736
14.59452 | 18.89747 | 0.004542292 | 2.508007
14.5963 | 18.88924 | 0.004559427 | 2.517469
14.59809 | 18.88078 | 0.004576897 | 2.527114
14.59987 | 18.87207 | 0.004594688 | 2.536937
14.60165 | 18.86312 | 0.004612788 | 2.546931
14.60343 | 18.85522 | 0.004631183 | 2.557088
14.60521 | 18.85021 | 0.004649859 | 2.5674
14.60699 | 18.84884 | 0.0046688 | 2.577858
14.60877 | 18.85094 | 0.00468799 | 2.588454
14.61055 | 18.85567 | 0.004707412 | 2.599178
14.61233 | 18.8617 | 0.00472705 | 2.610021
14.61411 | 18.86752 | 0.004746887 | 2.620973
14.61589 | 18.87164 | 0.004766904 | 2.632026
14.61767 | 18.87284 | 0.004787084 | 2.643168
14.61945 | 18.8704 | 0.004807411 | 2.654392
14.62124 | 18.86433 | 0.004827887 | 2.665697
14.62302 | 18.85567 | 0.004848655 | 2.677164
14.6248 | 18.84621 | 0.004869541 | 2.688697
14.62658 | 18.83652 | 0.004890517 | 2.700278
14.62836 | 18.82657 | 0.004911565 | 2.7119
14.63014 | 18.81638 | 0.00493267 | 2.723553
14.63192 | 18.80592 | 0.004953816 | 2.735229
14.6337 | 18.79521 | 0.004974991 | 2.74692
14.63548 | 18.78424 | 0.004996179 | 2.758619
14.63726 | 18.77301 | 0.00501737 | 2.77032
14.63904 | 18.76152 | 0.005038551 | 2.782015
14.64082 | 18.74976 | 0.005059713 | 2.793699
14.6426 | 18.73775 | 0.005080846 | 2.805368
14.64439 | 18.72547 | 0.005101943 | 2.817016
14.64617 | 18.71292 | 0.005122996 | 2.828641
14.64795 | 18.70011 | 0.005144 | 2.840238
14.64973 | 18.68703 | 0.00516495 | 2.851805
14.65151 | 18.67368 | 0.005185841 | 2.86334
14.65329 | 18.66007 | 0.005206669 | 2.87484
14.65507 | 18.64618 | 0.005227431 | 2.886304
14.65685 | 18.63203 | 0.005248125 | 2.89773
14.65863 | 18.6176 | 0.005268731 | 2.909108
14.66041 | 18.6029 | 0.005289221 | 2.920421
14.66219 | 18.58793 | 0.005309571 | 2.931657
14.66397 | 18.57269 | 0.005329767 | 2.942808
14.66575 | 18.55717 | 0.005349801 | 2.95387
14.66754 | 18.54138 | 0.005369672 | 2.964842
14.66932 | 18.52531 | 0.005389382 | 2.975725
14.6711 | 18.50897 | 0.00540894 | 2.986524
14.67288 | 18.49235 | 0.005428357 | 2.997244
14.67466 | 18.47545 | 0.005447646 | 3.007895
14.67644 | 18.45828 | 0.005466822 | 3.018483
14.67822 | 18.44084 | 0.0054859 | 3.029017
14.68 | 18.42311 | 0.005504883 | 3.039498
14.68178 | 18.40511 | 0.005523766 | 3.049924
14.68356 | 18.38684 | 0.005542548 | 3.060294
14.68534 | 18.36828 | 0.005561223 | 3.070606
14.68712 | 18.34945 | 0.005579789 | 3.080857
14.6889 | 18.33035 | 0.005598239 | 3.091044
14.69069 | 18.31096 | 0.005616568 | 3.101164
14.69247 | 18.2913 | 0.005634769 | 3.111214
14.69425 | 18.27136 | 0.005652837 | 3.12119
14.69603 | 18.25115 | 0.005670762 | 3.131087
14.69781 | 18.23066 | 0.005688535 | 3.140901
14.69959 | 18.2099 | 0.005706148 | 3.150626
14.70137 | 18.18886 | 0.005723589 | 3.160256
14.70315 | 18.16754 | 0.005740847 | 3.169785
14.70493 | 18.14595 | 0.005757909 | 3.179205
14.70671 | 18.12409 | 0.005774763 | 3.188511
14.70849 | 18.10195 | 0.005791393 | 3.197693
14.71027 | 18.07954 | 0.005807786 | 3.206745
14.71206 | 18.05686 | 0.005823928 | 3.215657
14.71384 | 18.0339 | 0.005839802 | 3.224422
14.71562 | 18.01068 | 0.005855395 | 3.233032
14.7174 | 17.98719 | 0.005870691 | 3.241477
14.71918 | 17.96342 | 0.005885676 | 3.249751
14.72096 | 17.93939 | 0.005900335 | 3.257845
14.72274 | 17.91509 | 0.005914653 | 3.265751
14.72452 | 17.89053 | 0.005928618 | 3.273462
14.7263 | 17.8657 | 0.005942217 | 3.28097
14.72808 | 17.84061 | 0.005955437 | 3.288269
14.72986 | 17.81525 | 0.005968267 | 3.295353
14.73164 | 17.78963 | 0.005980697 | 3.302217
14.73342 | 17.76375 | 0.005992718 | 3.308854
14.73521 | 17.73762 | 0.006004322 | 3.315261
14.73699 | 17.71122 | 0.006015501 | 3.321433
14.73877 | 17.68457 | 0.006026248 | 3.327367
14.74055 | 17.65766 | 0.006036559 | 3.333061
14.74233 | 17.6305 | 0.006046429 | 3.33851
14.74411 | 17.60309 | 0.006055854 | 3.343714
14.74589 | 17.57543 | 0.006064832 | 3.348671
14.74767 | 17.54752 | 0.006073362 | 3.353381
14.74945 | 17.51936 | 0.006081443 | 3.357843
14.75123 | 17.49095 | 0.006089075 | 3.362057
14.75301 | 17.46231 | 0.006096261 | 3.366025
14.75479 | 17.43342 | 0.006103002 | 3.369747
14.75657 | 17.40429 | 0.006109303 | 3.373226
14.75836 | 17.37492 | 0.006115168 | 3.376464
14.76014 | 17.34532 | 0.006120602 | 3.379465
14.76192 | 17.31548 | 0.006125614 | 3.382232
14.7637 | 17.28541 | 0.00613021 | 3.38477
14.76548 | 17.25511 | 0.0061344 | 3.387083
14.76726 | 17.22458 | 0.006138192 | 3.389177
14.76904 | 17.19383 | 0.006141599 | 3.391058
14.77082 | 17.16285 | 0.00614463 | 3.392732
14.7726 | 17.13165 | 0.006147297 | 3.394204
14.77438 | 17.10023 | 0.006149611 | 3.395482
14.77616 | 17.06859 | 0.006151581 | 3.39657
14.77794 | 17.03674 | 0.006153219 | 3.397474
14.77972 | 17.00468 | 0.006154533 | 3.3982
14.78151 | 16.97241 | 0.006155531 | 3.39875
14.78329 | 16.93993 | 0.006156218 | 3.39913
14.78507 | 16.90725 | 0.0061566 | 3.399341
14.78685 | 16.87437 | 0.006156681 | 3.399385
14.78863 | 16.84128 | 0.006156461 | 3.399264
14.79041 | 16.808 | 0.006155942 | 3.398978
14.79219 | 16.77453 | 0.006155124 | 3.398526
14.79397 | 16.74086 | 0.006154006 | 3.397909
14.79575 | 16.70701 | 0.006152587 | 3.397125
14.79753 | 16.67297 | 0.006150863 | 3.396173
14.79931 | 16.63874 | 0.006148832 | 3.395052
14.80109 | 16.60434 | 0.006146491 | 3.393759
14.80287 | 16.56976 | 0.006143837 | 3.392294
14.80466 | 16.535 | 0.006140866 | 3.390653
14.80644 | 16.50008 | 0.006137576 | 3.388837
14.80822 | 16.46498 | 0.006133963 | 3.386842
14.81 | 16.42972 | 0.006130025 | 3.384667
14.81178 | 16.3943 | 0.006125759 | 3.382312
14.81356 | 16.35872 | 0.006121165 | 3.379775
14.81534 | 16.32299 | 0.00611624 | 3.377056
14.81712 | 16.2871 | 0.006110984 | 3.374154
14.8189 | 16.25106 | 0.006105393 | 3.371067
14.82068 | 16.21487 | 0.006099467 | 3.367795
14.82246 | 16.17855 | 0.0060932 | 3.364335
14.82424 | 16.14208 | 0.00608659 | 3.360685
14.82602 | 16.10548 | 0.00607963 | 3.356842
14.82781 | 16.06874 | 0.006072312 | 3.352802
14.82959 | 16.03187 | 0.006064628 | 3.348559
14.83137 | 15.99488 | 0.006056567 | 3.344108
14.83315 | 15.95776 | 0.006048117 | 3.339442
14.83493 | 15.92053 | 0.006039264 | 3.334554
14.83671 | 15.88318 | 0.006029993 | 3.329435
14.83849 | 15.84571 | 0.006020288 | 3.324077
14.84027 | 15.80814 | 0.006010133 | 3.318469
14.84205 | 15.77046 | 0.005999509 | 3.312603
14.84383 | 15.73268 | 0.005988398 | 3.306469
14.84561 | 15.6948 | 0.005976781 | 3.300054
14.84739 | 15.65683 | 0.005964639 | 3.29335
14.84917 | 15.61877 | 0.005951953 | 3.286346
14.85096 | 15.58062 | 0.005938702 | 3.279029
14.85274 | 15.54238 | 0.005924869 | 3.271391
14.85452 | 15.50406 | 0.005910433 | 3.263421
14.8563 | 15.46567 | 0.005895376 | 3.255107
14.85808 | 15.42721 | 0.005879681 | 3.246441
14.85986 | 15.38867 | 0.00586333 | 3.237413
14.86164 | 15.35007 | 0.005846308 | 3.228014
14.86342 | 15.31141 | 0.005828598 | 3.218236
14.8652 | 15.27269 | 0.005810188 | 3.208071
14.86698 | 15.23392 | 0.005791065 | 3.197512
14.86876 | 15.19509 | 0.005771218 | 3.186554
14.87054 | 15.15622 | 0.005750639 | 3.175191
14.87232 | 15.11731 | 0.00572932 | 3.16342
14.87411 | 15.07836 | 0.005707257 | 3.151238
14.87589 | 15.03937 | 0.005684446 | 3.138643
14.87767 | 15.00035 | 0.005660888 | 3.125635
14.87945 | 14.9613 | 0.005636584 | 3.112216
14.88123 | 14.92223 | 0.005611539 | 3.098388
14.88301 | 14.88314 | 0.005585762 | 3.084155
14.88479 | 14.84404 | 0.005559263 | 3.069524
14.88657 | 14.80492 | 0.005532056 | 3.054502
14.88835 | 14.76579 | 0.005504159 | 3.039098
14.89013 | 14.72666 | 0.005475593 | 3.023325
14.89191 | 14.68752 | 0.005446381 | 3.007197
14.89369 | 14.64839 | 0.005416553 | 2.990727
14.89547 | 14.60927 | 0.00538614 | 2.973935
14.89726 | 14.57016 | 0.005355176 | 2.956838
14.89904 | 14.53106 | 0.005323698 | 2.939457
14.90082 | 14.49198 | 0.005291746 | 2.921815
14.9026 | 14.45292 | 0.005259363 | 2.903935
14.90438 | 14.41389 | 0.005226592 | 2.885841
14.90616 | 14.37489 | 0.00519348 | 2.867558
14.90794 | 14.33592 | 0.005160075 | 2.849114
14.90972 | 14.29699 | 0.005126426 | 2.830534
14.9115 | 14.2581 | 0.005092583 | 2.811848
14.91328 | 14.21926 | 0.005058598 | 2.793083
14.91506 | 14.18046 | 0.005024523 | 2.774269
14.91684 | 14.14172 | 0.004990411 | 2.755434
14.91863 | 14.10303 | 0.004956314 | 2.736608
14.92041 | 14.0644 | 0.004922286 | 2.71782
14.92219 | 14.02584 | 0.00488838 | 2.699098
14.92397 | 13.98734 | 0.004854648 | 2.680473
14.92575 | 13.94892 | 0.004821141 | 2.661973
14.92753 | 13.91057 | 0.004787911 | 2.643625
14.92931 | 13.87229 | 0.004755007 | 2.625457
14.93109 | 13.8341 | 0.004722477 | 2.607496
14.93287 | 13.796 | 0.004690369 | 2.589768
14.93465 | 13.75798 | 0.004658728 | 2.572297
14.93643 | 13.72006 | 0.004627596 | 2.555108
14.93821 | 13.68223 | 0.004597014 | 2.538222
14.93999 | 13.64451 | 0.004567021 | 2.521661
14.94178 | 13.60688 | 0.004537651 | 2.505445
14.94356 | 13.56937 | 0.004508938 | 2.489591
14.94534 | 13.53196 | 0.004480911 | 2.474116
14.94712 | 13.49467 | 0.004453595 | 2.459034
14.9489 | 13.45749 | 0.004427013 | 2.444357
14.95068 | 13.42043 | 0.004401184 | 2.430095
14.95246 | 13.3835 | 0.004376121 | 2.416257
14.95424 | 13.3467 | 0.004351834 | 2.402847
14.95602 | 13.31003 | 0.00432833 | 2.389869
14.9578 | 13.27349 | 0.004305609 | 2.377324
14.95958 | 13.23708 | 0.004283669 | 2.36521
14.96136 | 13.20082 | 0.004262504 | 2.353523
14.96314 | 13.1647 | 0.004242104 | 2.34226
14.96493 | 13.12873 | 0.004222456 | 2.331411
14.96671 | 13.09291 | 0.004203544 | 2.320969
14.96849 | 13.05724 | 0.004185349 | 2.310923
14.97027 | 13.02172 | 0.004167851 | 2.301261
14.97205 | 12.98637 | 0.004151024 | 2.291971
14.97383 | 12.95118 | 0.004134844 | 2.283037
14.97561 | 12.91615 | 0.004119282 | 2.274444
14.97739 | 12.88129 | 0.004104309 | 2.266177
14.97917 | 12.8466 | 0.004089893 | 2.258217
14.98095 | 12.81208 | 0.004076002 | 2.250547
14.98273 | 12.77774 | 0.004062604 | 2.243149
14.98451 | 12.74358 | 0.004049663 | 2.236004
14.98629 | 12.7096 | 0.004037144 | 2.229092
14.98808 | 12.67581 | 0.004025014 | 2.222394
14.98986 | 12.6422 | 0.004013236 | 2.215891
14.99164 | 12.60878 | 0.004001775 | 2.209563
14.99342 | 12.57556 | 0.003990596 | 2.203391
14.9952 | 12.54253 | 0.003979664 | 2.197355
14.99698 | 12.50969 | 0.003968947 | 2.191437
14.99876 | 12.47706 | 0.003958411 | 2.18562
15.00054 | 12.44463 | 0.003948024 | 2.179885
15.00232 | 12.4124 | 0.003937756 | 2.174216
15.0041 | 12.38038 | 0.00392758 | 2.168597
15.00588 | 12.34857 | 0.003917467 | 2.163013
15.00766 | 12.31697 | 0.003907394 | 2.157451
15.00944 | 12.28558 | 0.003897337 | 2.151898
15.01123 | 12.25441 | 0.003887278 | 2.146344
15.01301 | 12.22346 | 0.003877199 | 2.140779
15.01479 | 12.19272 | 0.003867085 | 2.135195
15.01657 | 12.16221 | 0.003856926 | 2.129585
15.01835 | 12.13192 | 0.003846714 | 2.123947
15.02013 | 12.10186 | 0.003836443 | 2.118276
15.02191 | 12.07202 | 0.003826114 | 2.112573
15.02369 | 12.04241 | 0.003815726 | 2.106837
15.02547 | 12.01303 | 0.003805285 | 2.101072
15.02725 | 11.98389 | 0.003794796 | 2.095281
15.02903 | 11.95498 | 0.00378427 | 2.089469
15.03081 | 11.9263 | 0.003773716 | 2.083642
15.03259 | 11.89786 | 0.00376315 | 2.077807
15.03438 | 11.86966 | 0.003752585 | 2.071974
15.03616 | 11.8417 | 0.003742038 | 2.066151
15.03794 | 11.81398 | 0.003731529 | 2.060348
15.03972 | 11.78651 | 0.003721077 | 2.054577
15.0415 | 11.75927 | 0.003710703 | 2.048849
15.04328 | 11.73228 | 0.003700429 | 2.043176
15.04506 | 11.70554 | 0.003690278 | 2.037572
15.04684 | 11.67905 | 0.003680274 | 2.032048
15.04862 | 11.6528 | 0.00367044 | 2.026618
15.0504 | 11.6268 | 0.003660801 | 2.021296
15.05218 | 11.60106 | 0.003651382 | 2.016095
15.05396 | 11.57556 | 0.003642208 | 2.01103
15.05574 | 11.55032 | 0.003633301 | 2.006112
15.05753 | 11.52533 | 0.003624688 | 2.001356
15.05931 | 11.50059 | 0.003616391 | 1.996775
15.06109 | 11.47611 | 0.003608433 | 1.992381
15.06287 | 11.45188 | 0.003600837 | 1.988187
15.06465 | 11.4279 | 0.003593622 | 1.984203
15.06643 | 11.40419 | 0.00358681 | 1.980442
15.06821 | 11.38072 | 0.003580418 | 1.976913
15.06999 | 11.35752 | 0.003574464 | 1.973625
15.07177 | 11.33457 | 0.003568962 | 1.970588
15.07355 | 11.31188 | 0.003563927 | 1.967807
15.07533 | 11.28945 | 0.003559368 | 1.96529
15.07711 | 11.26727 | 0.003555296 | 1.963042
15.07889 | 11.24535 | 0.003551716 | 1.961065
15.08068 | 11.22369 | 0.003548634 | 1.959363
15.08246 | 11.20229 | 0.00354605 | 1.957936
15.08424 | 11.18115 | 0.003543963 | 1.956784
15.08602 | 11.16026 | 0.003542371 | 1.955905
15.0878 | 11.13963 | 0.003541266 | 1.955295
15.08958 | 11.11926 | 0.003540643 | 1.954951
15.09136 | 11.09914 | 0.003540489 | 1.954866
15.09314 | 11.07928 | 0.003540795 | 1.955035
15.09492 | 11.05968 | 0.003541546 | 1.95545
15.0967 | 11.04034 | 0.003542727 | 1.956102
15.09848 | 11.02125 | 0.003544321 | 1.956982
15.10026 | 11.00241 | 0.00354631 | 1.95808
15.10204 | 10.98383 | 0.003548675 | 1.959386
15.10383 | 10.9655 | 0.003551395 | 1.960888
15.10561 | 10.94743 | 0.003554448 | 1.962573
15.10739 | 10.92961 | 0.003557811 | 1.96443
15.10917 | 10.91204 | 0.003561462 | 1.966446
15.11095 | 10.89472 | 0.003565376 | 1.968607
15.11273 | 10.87765 | 0.003569528 | 1.9709
15.11451 | 10.86083 | 0.003573894 | 1.973311
15.11629 | 10.84425 | 0.003578448 | 1.975825
15.11807 | 10.82793 | 0.003583164 | 1.978429
15.11985 | 10.81185 | 0.003588017 | 1.981108
15.12163 | 10.79601 | 0.003592981 | 1.983849
15.12341 | 10.78042 | 0.00359803 | 1.986637
15.1252 | 10.76507 | 0.00360314 | 1.989459
15.12698 | 10.74996 | 0.003608286 | 1.9923
15.12876 | 10.7351 | 0.003613443 | 1.995147
15.13054 | 10.72047 | 0.003618589 | 1.997988
15.13232 | 10.70607 | 0.003623699 | 2.00081
15.1341 | 10.69192 | 0.003628754 | 2.003601
15.13588 | 10.67799 | 0.003633731 | 2.006349
15.13766 | 10.6643 | 0.003638611 | 2.009044
15.13944 | 10.65084 | 0.003643376 | 2.011675
15.14122 | 10.63761 | 0.003648009 | 2.014233
15.143 | 10.62461 | 0.003652495 | 2.01671
15.14478 | 10.61184 | 0.003656819 | 2.019097
15.14656 | 10.59928 | 0.003660969 | 2.021389
15.14835 | 10.58695 | 0.003664935 | 2.023579
15.15013 | 10.57484 | 0.003668708 | 2.025662
15.15191 | 10.56295 | 0.003672279 | 2.027633
15.15369 | 10.55128 | 0.003675642 | 2.02949
15.15547 | 10.53982 | 0.003678792 | 2.031229
15.15725 | 10.52858 | 0.003681725 | 2.032849
15.15903 | 10.51754 | 0.003684438 | 2.034347
15.16081 | 10.50672 | 0.00368693 | 2.035723
15.16259 | 10.4961 | 0.003689199 | 2.036976
15.16437 | 10.48568 | 0.003691248 | 2.038107
15.16615 | 10.47547 | 0.003693077 | 2.039117
15.16793 | 10.46546 | 0.003694689 | 2.040007
15.16971 | 10.45565 | 0.003696086 | 2.040778
15.1715 | 10.44603 | 0.003697274 | 2.041434
15.17328 | 10.43661 | 0.003698257 | 2.041977
15.17506 | 10.42738 | 0.00369904 | 2.042409
15.17684 | 10.41834 | 0.003699631 | 2.042735
15.17862 | 10.40948 | 0.003700035 | 2.042959
15.1804 | 10.40081 | 0.00370026 | 2.043083
15.18218 | 10.39232 | 0.003700315 | 2.043113
15.18396 | 10.38401 | 0.003700207 | 2.043054
15.18574 | 10.37588 | 0.003699945 | 2.042909
15.18752 | 10.36793 | 0.003699538 | 2.042684
15.1893 | 10.36014 | 0.003698996 | 2.042385
15.19108 | 10.35253 | 0.003698328 | 2.042016
15.19286 | 10.34508 | 0.003697544 | 2.041583
15.19465 | 10.3378 | 0.003696653 | 2.041091
15.19643 | 10.33067 | 0.003695666 | 2.040546
15.19821 | 10.32371 | 0.003694592 | 2.039953
15.19999 | 10.31691 | 0.003693441 | 2.039318
15.20177 | 10.31026 | 0.003692223 | 2.038645
15.20355 | 10.30376 | 0.003690948 | 2.037941
15.20533 | 10.29741 | 0.003689624 | 2.03721
15.20711 | 10.29121 | 0.003688261 | 2.036458
15.20889 | 10.28515 | 0.003686867 | 2.035688
15.21067 | 10.27923 | 0.003685452 | 2.034907
15.21245 | 10.27346 | 0.003684023 | 2.034118
15.21423 | 10.26781 | 0.003682588 | 2.033326
15.21601 | 10.2623 | 0.003681155 | 2.032534
15.2178 | 10.25692 | 0.003679732 | 2.031748
15.21958 | 10.25167 | 0.003678325 | 2.030972
15.22136 | 10.24655 | 0.003676941 | 2.030208
15.22314 | 10.24154 | 0.003675588 | 2.02946
15.22492 | 10.23666 | 0.003674272 | 2.028734
15.2267 | 10.23189 | 0.003672998 | 2.02803
15.22848 | 10.22724 | 0.003671774 | 2.027354
15.23026 | 10.22269 | 0.003670604 | 2.026709
15.23204 | 10.21826 | 0.003669496 | 2.026097
15.23382 | 10.21393 | 0.003668454 | 2.025521
15.2356 | 10.20971 | 0.003667483 | 2.024985
15.23738 | 10.20559 | 0.003666589 | 2.024492
15.23916 | 10.20156 | 0.003665778 | 2.024044
15.24095 | 10.19763 | 0.003665053 | 2.023644
15.24273 | 10.1938 | 0.00366442 | 2.023294
15.24451 | 10.19005 | 0.003663883 | 2.022998
15.24629 | 10.18639 | 0.003663447 | 2.022757
15.24807 | 10.18282 | 0.003663117 | 2.022574
15.24985 | 10.17933 | 0.003662896 | 2.022453
15.25163 | 10.17592 | 0.003662789 | 2.022394
15.25341 | 10.17258 | 0.0036628 | 2.0224
15.25519 | 10.16932 | 0.003662934 | 2.022473
15.25697 | 10.16613 | 0.003663193 | 2.022617
15.25875 | 10.16301 | 0.003663583 | 2.022832
15.26053 | 10.15996 | 0.003664107 | 2.023121
15.26231 | 10.15697 | 0.003664768 | 2.023486
15.2641 | 10.15404 | 0.003665572 | 2.02393
15.26588 | 10.15118 | 0.003666521 | 2.024454
15.26766 | 10.14837 | 0.003667619 | 2.02506
15.26944 | 10.14561 | 0.00366887 | 2.025751
15.27122 | 10.14291 | 0.003670279 | 2.026529
15.273 | 10.14025 | 0.003671848 | 2.027395
15.27478 | 10.13765 | 0.003673581 | 2.028352
15.27656 | 10.13509 | 0.003675483 | 2.029402
15.27834 | 10.13257 | 0.003677556 | 2.030547
15.28012 | 10.13009 | 0.003679806 | 2.031789
15.2819 | 10.12765 | 0.003682235 | 2.03313
15.28368 | 10.12525 | 0.003684847 | 2.034572
15.28546 | 10.12288 | 0.003687645 | 2.036118
15.28725 | 10.12054 | 0.003690635 | 2.037769
15.28903 | 10.11823 | 0.003693819 | 2.039527
15.29081 | 10.11595 | 0.003697201 | 2.041394
15.29259 | 10.1137 | 0.003700785 | 2.043373
15.29437 | 10.11147 | 0.003704574 | 2.045465
15.29615 | 10.10926 | 0.003708572 | 2.047673
15.29793 | 10.10707 | 0.003712784 | 2.049998
15.29971 | 10.1049 | 0.003717211 | 2.052443
15.30149 | 10.10274 | 0.003721859 | 2.055009
15.30327 | 10.1006 | 0.003726731 | 2.057699
15.30505 | 10.09847 | 0.003731831 | 2.060515
15.30683 | 10.09635 | 0.003737161 | 2.063458
15.30861 | 10.09425 | 0.003742727 | 2.066531
15.3104 | 10.09214 | 0.003748531 | 2.069735
15.31218 | 10.09005 | 0.003754577 | 2.073074
15.31396 | 10.08796 | 0.003760868 | 2.076548
15.31574 | 10.08587 | 0.003767409 | 2.080159
15.31752 | 10.08378 | 0.003774203 | 2.08391
15.3193 | 10.08169 | 0.003781253 | 2.087803
15.32108 | 10.07961 | 0.003788564 | 2.09184
15.32286 | 10.07751 | 0.003796138 | 2.096021
15.32464 | 10.07542 | 0.003803979 | 2.100351
15.32642 | 10.07332 | 0.003812091 | 2.10483
15.3282 | 10.07121 | 0.003820477 | 2.10946
15.32998 | 10.06909 | 0.003829141 | 2.114244

## 1-mRT2-15-5+6_4
Experiment | MST30-9034
Sample | 1-mRT2-15-5+6_4
Sample Type | RT
Thickness [mm] | 0.715
Width [mm] | 11.14
Area [mm^2] | 7.9651
Duration [h] | 15.33095
Nominal Load [N] | 14
Nominal Stress [MPa] | 1.757668
Creep Load [N] | 13.91259
Creep Stress [MPa] | 1.746694
Loading Degree [%] | 30.30462
Compliance_1 [1/GPa] | 0.1679532
Compliance_2 [1/GPa] | 0.08854493
Compliance_3 [1/GPa] | 3.940132
Mu_1 [%] | 1
Mu_2 [%] | 10
Mu_3 [%] | 100
Time [h] | Moisture [%] | Creep Strain [-] | Creep Compliance [1/GPa]
0 | 7.987241 | 4.336809e-19 | 2.482867e-16
0.001927417 | 8.00827 | -0.0001602677 | -0.09175485
0.003854833 | 8.02763 | -0.0002998936 | -0.1716921
0.00578225 | 8.045495 | -0.0004216779 | -0.2414148
0.007709667 | 8.062029 | -0.000527237 | -0.3018485
0.009637084 | 8.077384 | -0.0006172669 | -0.3533915
0.0115645 | 8.091703 | -0.0006927919 | -0.3966303
0.01349192 | 8.10512 | -0.0007547967 | -0.4321287
0.01541933 | 8.117756 | -0.0008042277 | -0.4604284
0.01734675 | 8.129729 | -0.0008419942 | -0.4820502
0.01927417 | 8.141143 | -0.0008689693 | -0.4974937
0.02120158 | 8.152098 | -0.0008859909 | -0.5072387
0.023129 | 8.162686 | -0.0008938624 | -0.5117452
0.02505642 | 8.17299 | -0.0008933543 | -0.5114543
0.02698383 | 8.183087 | -0.0008852041 | -0.5067883
0.02891125 | 8.19305 | -0.000870118 | -0.4981513
0.03083867 | 8.202943 | -0.000848771 | -0.4859299
0.03276608 | 8.212826 | -0.0008218079 | -0.4704933
0.0346935 | 8.222753 | -0.0007898441 | -0.4521937
0.03662092 | 8.232774 | -0.0007534665 | -0.4313671
0.03854833 | 8.242933 | -0.0007132334 | -0.4083333
0.04047575 | 8.253271 | -0.0006696762 | -0.3833963
0.04240317 | 8.263823 | -0.0006232991 | -0.356845
0.04433059 | 8.274622 | -0.0005745805 | -0.3289531
0.046258 | 8.285696 | -0.0005239731 | -0.2999799
0.04818542 | 8.29707 | -0.0004719048 | -0.2701702
0.05011284 | 8.308766 | -0.000418779 | -0.2397552
0.05204025 | 8.320804 | -0.0003649756 | -0.2089522
0.05396767 | 8.333199 | -0.0003108512 | -0.1779654
0.05589509 | 8.345966 | -0.0002567399 | -0.1469862
0.0578225 | 8.359115 | -0.0002029537 | -0.1161931
0.05974992 | 8.372656 | -0.0001497834 | -0.08575251
0.06167734 | 8.386595 | -9.749865e-05 | -0.05581896
0.06360475 | 8.400939 | -4.634888e-05 | -0.0265352
0.06553217 | 8.41569 | 3.436321e-06 | 0.001967328
0.06745959 | 8.430851 | 5.164658e-05 | 0.02956819
0.069387 | 8.446422 | 9.809025e-05 | 0.05615765
0.07131442 | 8.462402 | 0.0001425939 | 0.08163647
0.07324184 | 8.47879 | 0.0001850018 | 0.1059154
0.07516925 | 8.495582 | 0.0002251752 | 0.1289151
0.07709667 | 8.512775 | 0.0002629922 | 0.1505657
0.07902409 | 8.530364 | 0.0002983467 | 0.1708065
0.0809515 | 8.548343 | 0.0003311484 | 0.1895858
0.08287892 | 8.566706 | 0.0003613221 | 0.2068605
0.08480634 | 8.585447 | 0.0003888071 | 0.222596
0.08673375 | 8.604557 | 0.0004135567 | 0.2367654
0.08866117 | 8.624031 | 0.0004355379 | 0.2493498
0.09058859 | 8.643859 | 0.0004547306 | 0.2603378
0.092516 | 8.664033 | 0.0004711274 | 0.2697252
0.09444342 | 8.684546 | 0.0004847331 | 0.2775146
0.09637084 | 8.705388 | 0.0004955638 | 0.2837153
0.09829825 | 8.72655 | 0.0005036469 | 0.2883429
0.1002257 | 8.748025 | 0.0005090204 | 0.2914193
0.1021531 | 8.769803 | 0.0005117324 | 0.2929719
0.1040805 | 8.791875 | 0.0005118407 | 0.2930339
0.1060079 | 8.814234 | 0.0005094124 | 0.2916437
0.1079353 | 8.83687 | 0.0005045231 | 0.2888445
0.1098628 | 8.859775 | 0.0004972565 | 0.2846843
0.1117902 | 8.882942 | 0.0004877044 | 0.2792157
0.1137176 | 8.906361 | 0.0004759664 | 0.2724956
0.115645 | 8.930026 | 0.0004621483 | 0.2645846
0.1175724 | 8.953929 | 0.0004463627 | 0.2555471
0.1194998 | 8.978062 | 0.0004287278 | 0.245451
0.1214273 | 9.002419 | 0.0004093674 | 0.234367
0.1233547 | 9.026994 | 0.0003884105 | 0.2223689
0.1252821 | 9.051779 | 0.0003659904 | 0.2095332
0.1272095 | 9.076769 | 0.0003422442 | 0.1959383
0.1291369 | 9.101959 | 0.000317313 | 0.1816649
0.1310643 | 9.127342 | 0.0002913402 | 0.1667952
0.1329918 | 9.152915 | 0.0002644717 | 0.1514127
0.1349192 | 9.178672 | 0.0002368553 | 0.135602
0.1368466 | 9.204609 | 0.0002086399 | 0.1194484
0.138774 | 9.230722 | 0.0001799751 | 0.1030375
0.1407014 | 9.257008 | 0.0001510109 | 0.08645524
0.1426288 | 9.283464 | 0.0001218967 | 0.06978711
0.1445563 | 9.310086 | 9.278118e-05 | 0.05311816
0.1464837 | 9.336873 | 6.381149e-05 | 0.03653272
0.1484111 | 9.363821 | 3.513282e-05 | 0.02011389
0.1503385 | 9.39093 | 6.888043e-06 | 0.003943474
0.1522659 | 9.418197 | -2.078327e-05 | -0.01189863
0.1541933 | 9.445622 | -4.774482e-05 | -0.02733439
0.1561208 | 9.473203 | -7.386457e-05 | -0.04228821
0.1580482 | 9.50094 | -9.901501e-05 | -0.05668709
0.1599756 | 9.528832 | -0.0001230737 | -0.07046094
0.161903 | 9.556881 | -0.0001459241 | -0.083543
0.1638304 | 9.585085 | -0.0001674555 | -0.09586997
0.1657578 | 9.613445 | -0.0001875643 | -0.1073824
0.1676853 | 9.641962 | -0.0002061537 | -0.1180251
0.1696127 | 9.670638 | -0.0002231351 | -0.1277471
0.1715401 | 9.699473 | -0.0002384279 | -0.1365024
0.1734675 | 9.728468 | -0.0002519605 | -0.1442499
0.1753949 | 9.757626 | -0.0002636705 | -0.150954
0.1773223 | 9.786948 | -0.0002735054 | -0.1565846
0.1792498 | 9.816437 | -0.0002814231 | -0.1611176
0.1811772 | 9.846093 | -0.0002873926 | -0.1645351
0.1831046 | 9.87592 | -0.0002913939 | -0.166826
0.185032 | 9.905921 | -0.0002934195 | -0.1679856
0.1869594 | 9.936097 | -0.000293474 | -0.1680168
0.1888868 | 9.966451 | -0.000291575 | -0.1669296
0.1908143 | 9.996986 | -0.000287754 | -0.164742
0.1927417 | 10.02771 | -0.0002820557 | -0.1614797
0.1946691 | 10.05861 | -0.0002745384 | -0.157176
0.1965965 | 10.08971 | -0.0002652723 | -0.151871
0.1985239 | 10.121 | -0.0002543389 | -0.1456116
0.2004513 | 10.15248 | -0.0002418305 | -0.1384504
0.2023788 | 10.18417 | -0.0002278482 | -0.1304454
0.2043062 | 10.21605 | -0.0002125022 | -0.1216596
0.2062336 | 10.24815 | -0.00019591 | -0.1121605
0.208161 | 10.28045 | -0.0001781961 | -0.1020191
0.2100884 | 10.31296 | -0.0001594905 | -0.09130992
0.2120158 | 10.34569 | -0.0001399282 | -0.08011028
0.2139433 | 10.37863 | -0.0001196481 | -0.06849971
0.2158707 | 10.4118 | -9.879223e-05 | -0.05655955
0.2177981 | 10.44519 | -7.750471e-05 | -0.04437223
0.2197255 | 10.4788 | -5.59309e-05 | -0.032021
0.2216529 | 10.51265 | -3.42163e-05 | -0.01958918
0.2235803 | 10.54673 | -1.250583e-05 | -0.007159714
0.2255078 | 10.58104 | 9.057043e-06 | 0.005185248
0.2274352 | 10.61559 | 3.033152e-05 | 0.0173651
0.2293626 | 10.65037 | 5.117998e-05 | 0.02930105
0.23129 | 10.68541 | 7.146915e-05 | 0.04091681
0.2332174 | 10.72068 | 9.107112e-05 | 0.05213913
0.2351448 | 10.7562 | 0.000109864 | 0.06289822
0.2370723 | 10.79197 | 0.0001277328 | 0.07312833
0.2389997 | 10.82798 | 0.0001445709 | 0.0827683
0.2409271 | 10.86425 | 0.0001602801 | 0.091762
0.2428545 | 10.90077 | 0.0001747724 | 0.100059
0.2447819 | 10.93754 | 0.0001879704 | 0.1076149
0.2467093 | 10.97457 | 0.0001998084 | 0.1143923
0.2486368 | 11.01186 | 0.0002102339 | 0.120361
0.2505642 | 11.04939 | 0.000219208 | 0.1254988
0.2524916 | 11.08719 | 0.0002267064 | 0.1297917
0.254419 | 11.12524 | 0.0002327207 | 0.1332349
0.2563464 | 11.16355 | 0.0002372572 | 0.1358321
0.2582738 | 11.20212 | 0.0002403362 | 0.1375949
0.2602013 | 11.24094 | 0.0002419913 | 0.1385425
0.2621287 | 11.28003 | 0.0002422685 | 0.1387012
0.2640561 | 11.31936 | 0.0002412252 | 0.1381039
0.2659835 | 11.35895 | 0.0002389292 | 0.1367894
0.2679109 | 11.3988 | 0.0002354582 | 0.1348022
0.2698383 | 11.43889 | 0.0002308986 | 0.1321918
0.2717658 | 11.47924 | 0.0002253446 | 0.1290121
0.2736932 | 11.51984 | 0.0002188978 | 0.1253212
0.2756206 | 11.56069 | 0.0002116654 | 0.1211806
0.277548 | 11.60178 | 0.0002037603 | 0.1166548
0.2794754 | 11.64311 | 0.0001952998 | 0.1118111
0.2814028 | 11.68469 | 0.0001864044 | 0.1067184
0.2833303 | 11.7265 | 0.0001771976 | 0.1014474
0.2852577 | 11.76855 | 0.0001678044 | 0.09606971
0.2871851 | 11.81083 | 0.0001583507 | 0.09065735
0.2891125 | 11.85334 | 0.0001489625 | 0.08528253
0.2910399 | 11.89608 | 0.0001397649 | 0.0800168
0.2929673 | 11.93904 | 0.0001308812 | 0.07493083
0.2948948 | 11.98222 | 0.0001224322 | 0.07009365
0.2968222 | 12.02561 | 0.0001145349 | 0.06557238
0.2987496 | 12.06921 | 0.0001073021 | 0.06143155
0.300677 | 12.11301 | 0.0001008415 | 0.05773277
0.3026044 | 12.15702 | 9.525425e-05 | 0.05453401
0.3045318 | 12.20122 | 9.063473e-05 | 0.05188929
0.3064593 | 12.24562 | 8.706905e-05 | 0.04984791
0.3083867 | 12.2902 | 8.463411e-05 | 0.04845388
0.3103141 | 12.33496 | 8.339679e-05 | 0.0477455
0.3122415 | 12.3799 | 8.341268e-05 | 0.0477546
0.3141689 | 12.42501 | 8.472508e-05 | 0.04850596
0.3160963 | 12.47028 | 8.73647e-05 | 0.05001717
0.3180238 | 12.51571 | 9.13483e-05 | 0.05229782
0.3199512 | 12.5613 | 9.668037e-05 | 0.05535048
0.3218786 | 12.60703 | 0.0001033532 | 0.05917073
0.323806 | 12.6529 | 0.0001113477 | 0.0637477
0.3257334 | 12.6989 | 0.0001206348 | 0.06906461
0.3276608 | 12.74503 | 0.0001311747 | 0.07509886
0.3295883 | 12.79128 | 0.0001429194 | 0.08182278
0.3315157 | 12.83765 | 0.0001558123 | 0.08920412
0.3334431 | 12.88412 | 0.0001697892 | 0.097206
0.3353705 | 12.9307 | 0.0001847788 | 0.1057877
0.3372979 | 12.97736 | 0.0002007039 | 0.114905
0.3392253 | 13.02412 | 0.0002174818 | 0.1245105
0.3411528 | 13.07095 | 0.000235025 | 0.1345541
0.3430802 | 13.11785 | 0.000253242 | 0.1449836
0.3450076 | 13.16482 | 0.0002720383 | 0.1557447
0.346935 | 13.21184 | 0.0002913166 | 0.1667817
0.3488624 | 13.25891 | 0.000310978 | 0.178038
0.3507898 | 13.30602 | 0.0003309224 | 0.1894564
0.3527173 | 13.35317 | 0.0003510491 | 0.2009791
0.3546447 | 13.40034 | 0.0003712583 | 0.2125491
0.3565721 | 13.44754 | 0.0003914509 | 0.2241096
0.3584995 | 13.49474 | 0.0004115298 | 0.2356049
0.3604269 | 13.54194 | 0.0004314002 | 0.246981
0.3623543 | 13.58914 | 0.0004509709 | 0.2581854
0.3642818 | 13.63633 | 0.0004701544 | 0.2691681
0.3662092 | 13.6835 | 0.000488868 | 0.2798819
0.3681366 | 13.73064 | 0.000507035 | 0.2902827
0.370064 | 13.77774 | 0.0005245844 | 0.3003299
0.3719914 | 13.8248 | 0.0005414529 | 0.3099872
0.3739188 | 13.8718 | 0.0005575845 | 0.3192227
0.3758463 | 13.91875 | 0.0005729321 | 0.3280094
0.3777737 | 13.96562 | 0.000587458 | 0.3363256
0.3797011 | 14.01243 | 0.0006011346 | 0.3441556
0.3816285 | 14.05915 | 0.0006139441 | 0.3514892
0.3835559 | 14.10577 | 0.0006258785 | 0.3583218
0.3854833 | 14.1523 | 0.0006369389 | 0.3646539
0.3874108 | 14.19873 | 0.0006471343 | 0.3704909
0.3893382 | 14.24504 | 0.0006564819 | 0.3758425
0.3912656 | 14.29122 | 0.0006650057 | 0.3807225
0.393193 | 14.33728 | 0.0006727368 | 0.3851486
0.3951204 | 14.3832 | 0.0006797117 | 0.3891418
0.3970478 | 14.42898 | 0.0006859729 | 0.3927264
0.3989753 | 14.47461 | 0.0006915671 | 0.3959291
0.4009027 | 14.52008 | 0.0006965457 | 0.3987794
0.4028301 | 14.56538 | 0.0007009635 | 0.4013087
0.4047575 | 14.61051 | 0.0007048784 | 0.40355
0.4066849 | 14.65546 | 0.0007083505 | 0.4055378
0.4086123 | 14.70023 | 0.0007114423 | 0.4073079
0.4105398 | 14.7448 | 0.0007142169 | 0.4088964
0.4124672 | 14.78917 | 0.0007167384 | 0.41034
0.4143946 | 14.83333 | 0.0007190709 | 0.4116753
0.416322 | 14.87729 | 0.0007212781 | 0.412939
0.4182494 | 14.92102 | 0.0007234221 | 0.4141664
0.4201768 | 14.96453 | 0.0007255639 | 0.4153926
0.4221043 | 15.0078 | 0.0007277618 | 0.4166509
0.4240317 | 15.05084 | 0.0007300712 | 0.4179731
0.4259591 | 15.09363 | 0.0007325444 | 0.4193891
0.4278865 | 15.13618 | 0.0007352295 | 0.4209263
0.4298139 | 15.17847 | 0.0007381698 | 0.4226096
0.4317413 | 15.2205 | 0.000741404 | 0.4244612
0.4336688 | 15.26226 | 0.0007449649 | 0.4264999
0.4355962 | 15.30375 | 0.000748879 | 0.4287408
0.4375236 | 15.34497 | 0.0007531668 | 0.4311956
0.439451 | 15.3859 | 0.0007578404 | 0.4338712
0.4413784 | 15.42655 | 0.0007629047 | 0.4367706
0.4433059 | 15.4669 | 0.0007683564 | 0.4398918
0.4452333 | 15.50697 | 0.0007741843 | 0.4432283
0.4471607 | 15.54673 | 0.0007803701 | 0.4467697
0.4490881 | 15.58619 | 0.0007868885 | 0.4505016
0.4510155 | 15.62534 | 0.0007937083 | 0.4544059718
0.4529429 | 15.66417 | 0.0008007925 | 0.4584617
0.4548704 | 15.7027 | 0.0008080992 | 0.4626449
0.4567978 | 15.7409 | 0.0008155822 | 0.466929
0.4587252 | 15.77878 | 0.000823191 | 0.4712851
0.4606526 | 15.81633 | 0.0008308718 | 0.4756825
0.46258 | 15.85356 | 0.0008385685 | 0.4800889
0.4645074 | 15.89045 | 0.000846222 | 0.4844706
0.4664349 | 15.927 | 0.0008537721 | 0.4887931
0.4683623 | 15.96322 | 0.0008611571 | 0.4930211
0.4702897 | 15.9991 | 0.0008683151 | 0.4971191
0.4722171 | 16.03463 | 0.0008751838 | 0.5010515
0.4741445 | 16.06982 | 0.0008817018 | 0.5047832
0.4760719 | 16.10467 | 0.0008878086 | 0.5082794
0.4779994 | 16.13916 | 0.0008934456 | 0.5115066
0.4799268 | 16.1733 | 0.0008985562 | 0.5144325
0.4818542 | 16.20709 | 0.0009030867 | 0.5170262
0.4837816 | 16.24052 | 0.0009069869 | 0.5192591
0.485709 | 16.2736 | 0.0009102101 | 0.5211045
0.4876364 | 16.30633 | 0.0009127145 | 0.5225382
0.4895639 | 16.33869 | 0.0009144626 | 0.523539
0.4914913 | 16.3707 | 0.000915423 | 0.5240889
0.4934187 | 16.40235 | 0.00091557 | 0.524173
0.4953461 | 16.43364 | 0.0009148844 | 0.5237805
0.4972735 | 16.46457 | 0.000913354 | 0.5229044
0.4992009 | 16.49514 | 0.0009109747 | 0.5215422
0.5011284 | 16.52535 | 0.0009077499 | 0.5196959
0.5030558 | 16.5552 | 0.0009036921 | 0.5173728
0.5049832 | 16.58469 | 0.0008988227 | 0.514585
0.5069106 | 16.61382 | 0.0008931718 | 0.5113498
0.508838 | 16.64259 | 0.0008867784 | 0.5076896
0.5107654 | 16.67101 | 0.0008796886 | 0.5036306
0.5126929 | 16.69906 | 0.0008719559 | 0.4992035
0.5146203 | 16.72676 | 0.0008636404 | 0.4944428
0.5165477 | 16.75411 | 0.0008548076 | 0.4893859
0.5184751 | 16.7811 | 0.0008455288 | 0.4840737
0.5204025 | 16.80773 | 0.0008358798 | 0.4785496
0.5223299 | 16.83402 | 0.0008259405 | 0.4728593
0.5242574 | 16.85995 | 0.0008157944 | 0.4670505
0.5261848 | 16.88554 | 0.0008055276 | 0.4611726
0.5281122 | 16.91078 | 0.0007952283 | 0.4552762
0.5300396 | 16.93568 | 0.0007849871 | 0.449413
0.531967 | 16.96023 | 0.0007748948 | 0.4436351
0.5338944 | 16.98445 | 0.0007650434 | 0.437995
0.5358219 | 17.00832 | 0.0007555243 | 0.4325453
0.5377493 | 17.03187 | 0.0007464281 | 0.4273376
0.5396767 | 17.05507 | 0.0007378442 | 0.4224232
0.5416041 | 17.07795 | 0.00072986 | 0.4178522
0.5435315 | 17.1005 | 0.0007225605 | 0.4136731
0.5454589 | 17.12273 | 0.0007160274 | 0.4099329
0.5473864 | 17.14463 | 0.0007103383 | 0.4066758
0.5493138 | 17.16621 | 0.0007055669 | 0.4039442
0.5512412 | 17.18748 | 0.0007017813 | 0.4017769
0.5531686 | 17.20844 | 0.0006990446 | 0.4002101
0.555096 | 17.22909 | 0.0006974132 | 0.3992761
0.5570234 | 17.24943 | 0.0006969373 | 0.3990036
0.5589509 | 17.26947 | 0.000697659 | 0.3994168
0.5608783 | 17.28921 | 0.0006996131 | 0.4005355
0.5628057 | 17.30865 | 0.0007028251 | 0.4023744
0.5647331 | 17.32781 | 0.0007073115 | 0.4049429
0.5666605 | 17.34667 | 0.0007130793 | 0.4082451
0.5685879 | 17.36526 | 0.000720125 | 0.4122788
0.5705154 | 17.38356 | 0.0007284349 | 0.4170363
0.5724428 | 17.40158 | 0.0007379863 | 0.4225046
0.5743702 | 17.41934 | 0.0007487474 | 0.4286654
0.5762976 | 17.43682 | 0.0007606779 | 0.4354958
0.578225 | 17.45404 | 0.0007737306 | 0.4429686
0.5801524 | 17.47101 | 0.0007878504 | 0.4510523
0.5820799 | 17.48771 | 0.000802976 | 0.4597119
0.5840073 | 17.50416 | 0.0008190403 | 0.4689088
0.5859347 | 17.52037 | 0.0008359708 | 0.4786017
0.5878621 | 17.53634 | 0.0008536901 | 0.4887462
0.5897895 | 17.55206 | 0.0008721167 | 0.4992956
0.5917169 | 17.56755 | 0.0008911658 | 0.5102014
0.5936444 | 17.58281 | 0.0009107492 | 0.5214131
0.5955718 | 17.59785 | 0.0009307764 | 0.5328789
0.5974992 | 17.61267 | 0.0009511552 | 0.5445459
0.5994266 | 17.62726 | 0.0009717923 | 0.5563609
0.601354 | 17.64165 | 0.0009925934 | 0.5682697
0.6032814 | 17.65583 | 0.001013464 | 0.5802184
0.6052089 | 17.66981 | 0.001034311 | 0.5921535
0.6071363 | 17.68359 | 0.001055042 | 0.6040219
0.6090637 | 17.69717 | 0.001075564 | 0.6157715
0.6109911 | 17.71056 | 0.001095791 | 0.6273516
0.6129185 | 17.72377 | 0.001115637 | 0.6387132
0.6148459 | 17.7368 | 0.001135018 | 0.6498091
0.6167734 | 17.74966 | 0.001153856 | 0.6605943
0.6187008 | 17.76234 | 0.001172079 | 0.6710268
0.6206282 | 17.77485 | 0.001189617 | 0.6810675
0.6225556 | 17.7872 | 0.001206407 | 0.6906803
0.624483 | 17.7994 | 0.001222394 | 0.699833
0.6264104 | 17.81144 | 0.001237528 | 0.7084974
0.6283379 | 17.82333 | 0.001251768 | 0.7166495
0.6302653 | 17.83508 | 0.001265078 | 0.72427
0.6321927 | 17.84668 | 0.001277435 | 0.7313445
0.6341201 | 17.85815 | 0.001288821 | 0.7378633
0.6360475 | 17.86949 | 0.001299228 | 0.7438211
0.6379749 | 17.8807 | 0.001308653 | 0.7492169
0.6399024 | 17.89179 | 0.001317102 | 0.7540541
0.6418298 | 17.90276 | 0.001324587 | 0.7583395
0.6437572 | 17.91361 | 0.001331127 | 0.7620835
0.6456846 | 17.92435 | 0.001336745 | 0.7652997
0.647612 | 17.93498 | 0.001341471 | 0.7680054
0.6495394 | 17.94552 | 0.001345339 | 0.7702199
0.6514669 | 17.95595 | 0.001348388 | 0.7719657
0.6533943 | 17.96629 | 0.001350662 | 0.7732674
0.6553217 | 17.97653 | 0.001352207 | 0.7741519
0.6572491 | 17.98669 | 0.001353073 | 0.7746478
0.6591765 | 17.99677 | 0.001353313 | 0.7747853
0.6611039 | 18.00676 | 0.001352983 | 0.7745965
0.6630314 | 18.01668 | 0.00135214 | 0.7741139
0.6649588 | 18.02653 | 0.001350843 | 0.7733715
0.6668862 | 18.0363 | 0.001349153 | 0.7724039
0.6688136 | 18.04601 | 0.001347131 | 0.7712462
0.670741 | 18.05566 | 0.001344838 | 0.7699334
0.6726684 | 18.06525 | 0.001342336 | 0.7685007
0.6745959 | 18.07478 | 0.001339685 | 0.7669834
0.6765233 | 18.08426 | 0.001336947 | 0.7654155
0.6784507 | 18.09369 | 0.001334179 | 0.763831
0.6803781 | 18.10307 | 0.00133144 | 0.7622626
0.6823055 | 18.11241 | 0.001328783 | 0.7607417
0.6842329 | 18.12171 | 0.001326262 | 0.7592986
0.6861604 | 18.13097 | 0.001323927 | 0.7579615
0.6880878 | 18.14019 | 0.001321823 | 0.756757
0.6900152 | 18.14938 | 0.001319993 | 0.7557093
0.6919426 | 18.15854 | 0.001318476 | 0.7548405
0.69387 | 18.16767 | 0.001317304 | 0.7541697
0.6957974 | 18.17677 | 0.001316507 | 0.7537134
0.6977249 | 18.18585 | 0.001316109 | 0.7534857
0.6996523 | 18.19491 | 0.001316131 | 0.753498
0.7015797 | 18.20396 | 0.001316587 | 0.7537592
0.7035071 | 18.21298 | 0.00131749 | 0.7542761
0.7054345 | 18.22199 | 0.001318846 | 0.7550528
0.7073619 | 18.23098 | 0.001320662 | 0.7560921
0.7092894 | 18.23997 | 0.001322936 | 0.7573941
0.7112168 | 18.24894 | 0.001325666 | 0.7589571
0.7131442 | 18.2579 | 0.001328846 | 0.7607779
0.7150716 | 18.26686 | 0.001332468 | 0.7628512
0.716999 | 18.27581 | 0.001336519 | 0.7651704
0.7189264 | 18.28476 | 0.001340985 | 0.7677272
0.7208539 | 18.29371 | 0.001345849 | 0.7705121
0.7227813 | 18.30265 | 0.001351093 | 0.7735141
0.7247087 | 18.31159 | 0.001356694 | 0.7767212
0.7266361 | 18.32053 | 0.001362631 | 0.7801201
0.7285635 | 18.32948 | 0.001368879 | 0.7836968
0.7304909 | 18.33842 | 0.00137541 | 0.7874361
0.7324184 | 18.34737 | 0.001382198 | 0.7913222
0.7343458 | 18.35632 | 0.001389213 | 0.7953387
0.7362732 | 18.36527 | 0.001396427 | 0.7994684
0.7382006 | 18.37423 | 0.001403807 | 0.8036939
0.740128 | 18.38319 | 0.001411324 | 0.807997
0.7420554 | 18.39216 | 0.001418944 | 0.8123599
0.7439829 | 18.40113 | 0.001426637 | 0.8167642
0.7459103 | 18.4101 | 0.00143437 | 0.8211915
0.7478377 | 18.41908 | 0.001442112 | 0.8256234
0.7497651 | 18.42807 | 0.001449829 | 0.8300418
0.7516925 | 18.43706 | 0.001457492 | 0.8344287
0.7536199 | 18.44605 | 0.001465069 | 0.8387667
0.7555474 | 18.45504 | 0.001472531 | 0.8430386
0.7574748 | 18.46404 | 0.001479848 | 0.8472278
0.7594022 | 18.47304 | 0.001486993 | 0.8513185
0.7613296 | 18.48205 | 0.001493939 | 0.8552952
0.763257 | 18.49105 | 0.00150066 | 0.8591432
0.7651844 | 18.50005 | 0.001507132 | 0.8628484
0.7671119 | 18.50906 | 0.001513331 | 0.8663973
0.7690393 | 18.51806 | 0.001519234 | 0.8697768
0.7709667 | 18.52706 | 0.001524821 | 0.8729751
0.7728941 | 18.53605 | 0.00153007 | 0.8759804
0.7748215 | 18.54504 | 0.001534963 | 0.8787819
0.7767489 | 18.55403 | 0.001539483 | 0.8813693
0.7786764 | 18.563 | 0.001543611 | 0.8837331
0.7806038 | 18.57197 | 0.001547335 | 0.8858647
0.7825312 | 18.58092 | 0.001550638 | 0.8877558
0.7844586 | 18.58987 | 0.001553508 | 0.8893991
0.786386 | 18.5988 | 0.001555934 | 0.890788
0.7883134 | 18.60771 | 0.001557905 | 0.8919165
0.7902409 | 18.6166 | 0.001559413 | 0.8927796
0.7921683 | 18.62548 | 0.001560449 | 0.8933728
0.7940957 | 18.63433 | 0.001561008 | 0.8936928
0.7960231 | 18.64317 | 0.001561084 | 0.8937363
0.7979505 | 18.65197 | 0.001560674 | 0.8935017
0.7998779 | 18.66075 | 0.001559776 | 0.8929877
0.8018054 | 18.6695 | 0.00155839 | 0.8921938
0.8037328 | 18.67821 | 0.001556515 | 0.8911204
0.8056602 | 18.68689 | 0.001554154 | 0.889769
0.8075876 | 18.69553 | 0.001551311 | 0.8881414
0.809515 | 18.70414 | 0.001547992 | 0.8862408
0.8114424 | 18.7127 | 0.001544202 | 0.8840711
0.8133699 | 18.72121 | 0.00153995 | 0.8816368
0.8152973 | 18.72968 | 0.001535246 | 0.8789437
0.8172247 | 18.7381 | 0.001530101 | 0.8759981
0.8191521 | 18.74647 | 0.001524528 | 0.8728075
0.8210795 | 18.75478 | 0.001518542 | 0.8693803
0.8230069 | 18.76303 | 0.001512158 | 0.8657257
0.8249344 | 18.77122 | 0.001505394 | 0.8618535
0.8268618 | 18.77934 | 0.00149827 | 0.8577745
0.8287892 | 18.7874 | 0.001490804 | 0.8535002
0.8307166 | 18.79539 | 0.001483018 | 0.8490427
0.832644 | 18.8033 | 0.001474935 | 0.8444149
0.8345714 | 18.81114 | 0.001466577 | 0.8396301
0.8364989 | 18.8189 | 0.001457969 | 0.8347021
0.8384263 | 18.82657 | 0.001449137 | 0.8296454
0.8403537 | 18.83416 | 0.001440105 | 0.8244748
0.8422811 | 18.84166 | 0.001430902 | 0.8192057
0.8442085 | 18.84906 | 0.001421553 | 0.8138535
0.8461359 | 18.85637 | 0.001412087 | 0.8084341
0.8480634 | 18.86358 | 0.001402533 | 0.8029641
0.8499908 | 18.87068 | 0.001392918 | 0.7974594
0.8519182 | 18.87768 | 0.001383272 | 0.7919369
0.8538456 | 18.88457 | 0.001373623 | 0.7864133
0.855773 | 18.89134 | 0.001364003 | 0.7809054
0.8577004 | 18.898 | 0.001354439 | 0.7754299
0.8596279 | 18.90454 | 0.001344961 | 0.7700038
0.8615553 | 18.91095 | 0.001335599 | 0.7646441
0.8634827 | 18.91723 | 0.001326382 | 0.7593671
0.8654101 | 18.92339 | 0.001317339 | 0.7541897
0.8673375 | 18.92941 | 0.001308498 | 0.7491284
0.8692649 | 18.93529 | 0.001299888 | 0.7441988
0.8711924 | 18.94102 | 0.001291536 | 0.7394173
0.8731198 | 18.94661 | 0.00128347 | 0.7347993
0.8750472 | 18.95206 | 0.001275716 | 0.7303601
0.8769746 | 18.95734 | 0.0012683 | 0.7261144
0.878902 | 18.96248 | 0.001261247 | 0.7220764
0.8808294 | 18.96745 | 0.001254581 | 0.7182603
0.8827569 | 18.97225 | 0.001248326 | 0.7146792
0.8846843 | 18.97689 | 0.001242503 | 0.7113456
0.8866117 | 18.98136 | 0.001237135 | 0.708272
0.8885391 | 18.98565 | 0.00123224 | 0.7054696
0.8904665 | 18.98976 | 0.001227837 | 0.7029493
0.892394 | 18.99368 | 0.001223946 | 0.7007214
0.8943214 | 18.99743 | 0.001220581 | 0.698795
0.8962488 | 19.00098 | 0.001217759 | 0.697179
0.8981762 | 19.00433 | 0.001215491 | 0.6958811
0.9001036 | 19.00749 | 0.001213793 | 0.6949087
0.902031 | 19.01045 | 0.00121411 | 0.69509
0.9039585 | 19.0132 | 0.001215839 | 0.6960802
0.9058859 | 19.01575 | 0.001218175 | 0.6974177
0.9078133 | 19.01808 | 0.001221125 | 0.6991065
0.9097407 | 19.0202 | 0.001224694 | 0.7011497
0.9116681 | 19.02209 | 0.001228886 | 0.7035494
0.9135955 | 19.02377 | 0.001233702 | 0.7063068
0.915523 | 19.02521 | 0.001239143 | 0.7094221
0.9174504 | 19.02643 | 0.001245208 | 0.7128944
0.9193778 | 19.02741 | 0.001251894 | 0.7167219
0.9213052 | 19.02816 | 0.001259195 | 0.7209015
0.9232326 | 19.02866 | 0.001267103 | 0.7254294
0.92516 | 19.02892 | 0.001275611 | 0.7303002
0.9270875 | 19.02893 | 0.001284707 | 0.7355077
0.9290149 | 19.02869 | 0.001294378 | 0.7410444
0.9309423 | 19.0282 | 0.001304609 | 0.7469015
0.9328697 | 19.02745 | 0.001315382 | 0.7530692
0.9347971 | 19.02644 | 0.001326678 | 0.7595363
0.9367245 | 19.02516 | 0.001338475 | 0.7662903
0.938652 | 19.02361 | 0.001350749 | 0.7733176
0.9405794 | 19.0218 | 0.001363475 | 0.7806029
0.9425068 | 19.01971 | 0.001376622 | 0.7881298
0.9444342 | 19.01734 | 0.00139016 | 0.7958807
0.9463616 | 19.0147 | 0.001404056 | 0.8038361
0.948289 | 19.01177 | 0.001418273 | 0.8119758
0.9502165 | 19.00855 | 0.001432775 | 0.820278
0.9521439 | 19.00504 | 0.00144752 | 0.82872
0.9540713 | 19.00124 | 0.001462469 | 0.8372784
0.9559987 | 18.99715 | 0.001477579 | 0.845929
0.9579261 | 18.99276 | 0.001492807 | 0.8546468
0.9598535 | 18.98806 | 0.001508107 | 0.8634065
0.961781 | 18.98307 | 0.001523436 | 0.8721823
0.9637084 | 18.97776 | 0.00153875 | 0.8809497
0.9656358 | 18.97215 | 0.001554001 | 0.8896811
0.9675632 | 18.96622 | 0.001569145 | 0.8983515
0.9694906 | 18.95998 | 0.001584139 | 0.9069354
0.971418 | 18.95343 | 0.001598937 | 0.9154077
0.9733455 | 18.94655 | 0.001613498 | 0.9237438
0.9752729 | 18.93935 | 0.001627779 | 0.9319199
0.9772003 | 18.93183 | 0.00164174 | 0.9399128
0.9791277 | 18.92398 | 0.001655343 | 0.9477004
0.9810551 | 18.91581 | 0.00166855 | 0.9552615
0.9829825 | 18.9073 | 0.001681326 | 0.9625762
0.98491 | 18.89845 | 0.00169364 | 0.9696259
0.9868374 | 18.88928 | 0.001705461 | 0.9763936
0.9887648 | 18.87976 | 0.001716762 | 0.9828637
0.9906922 | 18.86991 | 0.00172752 | 0.9890224
0.9926196 | 18.85971 | 0.001737713 | 0.9948579
0.994547 | 18.84917 | 0.001747323 | 1.00036
0.9964745 | 18.83828 | 0.001756339 | 1.005522
0.9984019 | 18.82705 | 0.001764749 | 1.010337
1.000329 | 18.81547 | 0.001772549 | 1.014802
1.002257 | 18.80354 | 0.001779737 | 1.018917
1.004184 | 18.79126 | 0.001786318 | 1.022685
1.006112 | 18.77862 | 0.001792299 | 1.026109
1.008039 | 18.76563 | 0.001797694 | 1.029198
1.009966 | 18.75228 | 0.001802523 | 1.031963
1.011894 | 18.73857 | 0.001806809 | 1.034416
1.013821 | 18.72451 | 0.00181058 | 1.036575
1.015749 | 18.71008 | 0.00181387 | 1.038459
1.017676 | 18.69529 | 0.001816715 | 1.040088
1.019603 | 18.68015 | 0.001819156 | 1.041485
1.021531 | 18.66463 | 0.001821236 | 1.042676
1.023458 | 18.64876 | 0.001823001 | 1.043686
1.025386 | 18.63251 | 0.0018245 | 1.044544
1.027313 | 18.61591 | 0.001825784 | 1.04528
1.029241 | 18.59893 | 0.001826906 | 1.045922
1.031168 | 18.58159 | 0.00182792 | 1.046503
1.033095 | 18.56388 | 0.001828881 | 1.047053
1.035023 | 18.5458 | 0.001829846 | 1.047605
1.03695 | 18.52735 | 0.00183087 | 1.048191
1.038878 | 18.50853 | 0.001832009 | 1.048844
1.040805 | 18.48934 | 0.00183332 | 1.049594
1.042732 | 18.46978 | 0.001834858 | 1.050475
1.04466 | 18.44986 | 0.001836677 | 1.051516
1.046587 | 18.42956 | 0.001838828 | 1.052748
1.048515 | 18.40889 | 0.001841364 | 1.0542
1.050442 | 18.38785 | 0.001844333 | 1.055899
1.05237 | 18.36644 | 0.001847781 | 1.057873
1.054297 | 18.34466 | 0.001851751 | 1.060146
1.056224 | 18.32251 | 0.001856283 | 1.062741
1.058152 | 18.29999 | 0.001861413 | 1.065678
1.060079 | 18.2771 | 0.001867175 | 1.068976
1.062007 | 18.25384 | 0.001873595 | 1.072652
1.063934 | 18.23021 | 0.001880699 | 1.076719
1.065861 | 18.20622 | 0.001888503 | 1.081187
1.067789 | 18.18185 | 0.001897021 | 1.086064
1.069716 | 18.15713 | 0.001906261 | 1.091354
1.071644 | 18.13203 | 0.001916224 | 1.097057
1.073571 | 18.10658 | 0.001926904 | 1.103172
1.075499 | 18.08076 | 0.001938291 | 1.109691
1.077426 | 18.05457 | 0.00195037 | 1.116606
1.079353 | 18.02803 | 0.001963117 | 1.123904
1.081281 | 18.00112 | 0.001976508 | 1.131571
1.083208 | 17.97386 | 0.001990511 | 1.139588
1.085136 | 17.94623 | 0.002005091 | 1.147935
1.087063 | 17.91826 | 0.002020208 | 1.15659
1.08899 | 17.88992 | 0.002035821 | 1.165528
1.090918 | 17.86124 | 0.002051883 | 1.174724
1.092845 | 17.8322 | 0.002068345 | 1.184148
1.094773 | 17.80281 | 0.002085156 | 1.193773
1.0967 | 17.77308 | 0.002102261 | 1.203565
1.098628 | 17.74299 | 0.002119604 | 1.213495
1.100555 | 17.71257 | 0.002137129 | 1.223528
1.102482 | 17.6818 | 0.002154775 | 1.23363
1.10441 | 17.65069 | 0.002172483 | 1.243769
1.106337 | 17.61924 | 0.002190194 | 1.253908
1.108265 | 17.58746 | 0.002207846 | 1.264014
1.110192 | 17.55534 | 0.002225379 | 1.274052
1.112119 | 17.5229 | 0.002242733 | 1.283987
1.114047 | 17.49012 | 0.002259849 | 1.293786
1.115974 | 17.45702 | 0.00227667 | 1.303416
1.117902 | 17.42359 | 0.002293139 | 1.312845
1.119829 | 17.38984 | 0.002309202 | 1.322042
1.121757 | 17.35578 | 0.002324808 | 1.330976
1.123684 | 17.32139 | 0.002339907 | 1.33962
1.125611 | 17.2867 | 0.002354453 | 1.347948
1.127539 | 17.2517 | 0.002368403 | 1.355935
1.129466 | 17.21639 | 0.002381719 | 1.363558
1.131394 | 17.18077 | 0.002394365 | 1.370798
1.133321 | 17.14486 | 0.00240631 | 1.377637
1.135248 | 17.10864 | 0.00241753 | 1.38406
1.137176 | 17.07214 | 0.002428003 | 1.390056
1.139103 | 17.03534 | 0.002437713 | 1.395615
1.141031 | 16.99826 | 0.002446647 | 1.40073
1.142958 | 16.96089 | 0.002454798 | 1.405396
1.144886 | 16.92324 | 0.002462161 | 1.409612
1.146813 | 16.88532 | 0.002468738 | 1.413377
1.14874 | 16.84712 | 0.002474531 | 1.416694
1.150668 | 16.80865 | 0.002479547 | 1.419566
1.152595 | 16.76992 | 0.002483798 | 1.421999
1.154523 | 16.73093 | 0.002487297 | 1.424002
1.15645 | 16.69168 | 0.00249006 | 1.425584
1.158377 | 16.65217 | 0.002492107 | 1.426757
1.160305 | 16.61242 | 0.002493461 | 1.427531
1.162232 | 16.57242 | 0.002494144 | 1.427923
1.16416 | 16.53218 | 0.002494185 | 1.427946
1.166087 | 16.4917 | 0.002493612 | 1.427618
1.168015 | 16.45099 | 0.002492456 | 1.426956
1.169942 | 16.41005 | 0.002490748 | 1.425978
1.171869 | 16.36889 | 0.002488522 | 1.424704
1.173797 | 16.32751 | 0.002485812 | 1.423153
1.175724 | 16.28592 | 0.002482656 | 1.421345
1.177652 | 16.24411 | 0.002479088 | 1.419303
1.179579 | 16.2021 | 0.002475147 | 1.417047
1.181506 | 16.15989 | 0.00247087 | 1.414598
1.183434 | 16.11749 | 0.002466296 | 1.411979
1.185361 | 16.07489 | 0.002461461 | 1.409211
1.187289 | 16.0321 | 0.002456404 | 1.406316
1.189216 | 15.98914 | 0.002451163 | 1.403315
1.191144 | 15.946 | 0.002445773 | 1.40023
1.193071 | 15.90269 | 0.002440273 | 1.397081
1.194998 | 15.85921 | 0.002434696 | 1.393888
1.196926 | 15.81557 | 0.002429076 | 1.390671
1.198853 | 15.77178 | 0.002423448 | 1.387448
1.200781 | 15.72783 | 0.002417842 | 1.384239
1.202708 | 15.68374 | 0.002412288 | 1.381059
1.204635 | 15.63951 | 0.002406815 | 1.377926
1.206563 | 15.59515 | 0.002401451 | 1.374855
1.20849 | 15.55066 | 0.002396223 | 1.371862
1.210418 | 15.50604 | 0.002391156 | 1.368961
1.212345 | 15.46131 | 0.002386274 | 1.366166
1.214273 | 15.41646 | 0.0023816 | 1.36349
1.2162 | 15.37151 | 0.002377155 | 1.360945
1.218127 | 15.32645 | 0.002372961 | 1.358544
1.220055 | 15.2813 | 0.002369036 | 1.356297
1.221982 | 15.23606 | 0.002365399 | 1.354214
1.22391 | 15.19074 | 0.002362065 | 1.352306
1.225837 | 15.14533 | 0.002359051 | 1.35058
1.227764 | 15.09986 | 0.00235637 | 1.349045
1.229692 | 15.05431 | 0.002354034 | 1.347708
1.231619 | 15.00871 | 0.002352053 | 1.346574
1.233547 | 14.96305 | 0.002350437 | 1.345649
1.235474 | 14.91735 | 0.002349193 | 1.344936
1.237402 | 14.87159 | 0.002348326 | 1.34444
1.239329 | 14.82581 | 0.002347839 | 1.344162
1.241256 | 14.77999 | 0.002347736 | 1.344102
1.243184 | 14.73414 | 0.002348015 | 1.344262
1.245111 | 14.68828 | 0.002348674 | 1.34464
1.247039 | 14.6424 | 0.00234971 | 1.345233
1.248966 | 14.59652 | 0.002351116 | 1.346037
1.250893 | 14.55063 | 0.002352883 | 1.347049
1.252821 | 14.50475 | 0.002355002 | 1.348262
1.254748 | 14.45888 | 0.002357459 | 1.349669
1.256676 | 14.41303 | 0.00236024 | 1.351261
1.258603 | 14.3672 | 0.002363327 | 1.353028
1.260531 | 14.3214 | 0.002366699 | 1.354959
1.262458 | 14.27563 | 0.002370336 | 1.357041
1.264385 | 14.22991 | 0.002374212 | 1.359261
1.266313 | 14.18423 | 0.002378302 | 1.361602
1.26824 | 14.13861 | 0.002382575 | 1.364048
1.270168 | 14.09305 | 0.002387002 | 1.366583
1.272095 | 14.04755 | 0.002391551 | 1.369187
1.274022 | 14.00213 | 0.002396187 | 1.371841
1.27595 | 13.95678 | 0.002400874 | 1.374525
1.277877 | 13.91152 | 0.002405577 | 1.377217
1.279805 | 13.86635 | 0.002410256 | 1.379896
1.281732 | 13.82127 | 0.002414873 | 1.382539
1.28366 | 13.7763 | 0.002419389 | 1.385125
1.285587 | 13.73143 | 0.002423765 | 1.38763
1.287514 | 13.68669 | 0.002427961 | 1.390032
1.289442 | 13.64206 | 0.002431937 | 1.392309
1.291369 | 13.59755 | 0.002435657 | 1.394438
1.293297 | 13.55318 | 0.002439081 | 1.396398
1.295224 | 13.50895 | 0.002442173 | 1.398168
1.297151 | 13.46487 | 0.002444898 | 1.399728
1.299079 | 13.42093 | 0.002447222 | 1.401059
1.301006 | 13.37715 | 0.002449113 | 1.402142
1.302934 | 13.33353 | 0.002450542 | 1.40296
1.304861 | 13.29008 | 0.002451482 | 1.403498
1.306789 | 13.2468 | 0.002451909 | 1.403742
1.308716 | 13.2037 | 0.002451799 | 1.40368
1.310643 | 13.16079 | 0.002451136 | 1.4033
1.312571 | 13.11807 | 0.002449905 | 1.402595
1.314498 | 13.07554 | 0.002448094 | 1.401558
1.316426 | 13.03321 | 0.002445696 | 1.400186
1.318353 | 12.99109 | 0.002442709 | 1.398476
1.32028 | 12.94919 | 0.002439134 | 1.396429
1.322208 | 12.9075 | 0.002434978 | 1.39405
1.324135 | 12.86603 | 0.002430253 | 1.391344
1.326063 | 12.8248 | 0.002424975 | 1.388322
1.32799 | 12.7838 | 0.002419165 | 1.384996
1.329918 | 12.74303 | 0.00241285 | 1.381381
1.331845 | 12.70251 | 0.002406059 | 1.377493
1.333772 | 12.66224 | 0.002398826 | 1.373352
1.3357 | 12.62222 | 0.002391189 | 1.36898
1.337627 | 12.58246 | 0.002383188 | 1.364399
1.339555 | 12.54297 | 0.002374867 | 1.359636
1.341482 | 12.50374 | 0.002366273 | 1.354715
1.343409 | 12.46479 | 0.002357452 | 1.349665
1.345337 | 12.42611 | 0.002348455 | 1.344514
1.347264 | 12.38772 | 0.002339334 | 1.339292
1.349192 | 12.34961 | 0.002330141 | 1.334029
1.351119 | 12.3118 | 0.002320928 | 1.328755
1.353047 | 12.27428 | 0.002311751 | 1.3235
1.354974 | 12.23706 | 0.002302661 | 1.318297
1.356901 | 12.20014 | 0.002293712 | 1.313173
1.358829 | 12.16353 | 0.002284957 | 1.308161
1.360756 | 12.12723 | 0.002276447 | 1.303289
1.362684 | 12.09125 | 0.002268232 | 1.298585
1.364611 | 12.05559 | 0.002260359 | 1.294078
1.366538 | 12.02025 | 0.002252875 | 1.289794
1.368466 | 11.98523 | 0.002245823 | 1.285756
1.370393 | 11.95055 | 0.002239244 | 1.28199
1.372321 | 11.9162 | 0.002233175 | 1.278515
1.374248 | 11.88218 | 0.00222765 | 1.275352
1.376176 | 11.84851 | 0.002222697 | 1.272517
1.378103 | 11.81517 | 0.002218344 | 1.270024
1.38003 | 11.78219 | 0.002214611 | 1.267887
1.381958 | 11.74955 | 0.002211512 | 1.266113
1.383885 | 11.71726 | 0.00220906 | 1.264709
1.385813 | 11.68532 | 0.002207257 | 1.263677
1.38774 | 11.65375 | 0.002206104 | 1.263017
1.389667 | 11.62253 | 0.002205593 | 1.262724
1.391595 | 11.59167 | 0.00220571 | 1.262791
1.393522 | 11.56117 | 0.002206438 | 1.263208
1.39545 | 11.53104 | 0.002207753 | 1.263961
1.397377 | 11.50128 | 0.002209629 | 1.265035
1.399305 | 11.47188 | 0.002212034 | 1.266411
1.401232 | 11.44286 | 0.002214931 | 1.26807
1.403159 | 11.41421 | 0.002218283 | 1.269989
1.405087 | 11.38593 | 0.002222046 | 1.272144
1.407014 | 11.35802 | 0.002226176 | 1.274508
1.408942 | 11.33049 | 0.002230624 | 1.277055
1.410869 | 11.30334 | 0.002235341 | 1.279755
1.412796 | 11.27656 | 0.002240274 | 1.28258
1.414724 | 11.25017 | 0.002245371 | 1.285497
1.416651 | 11.22415 | 0.002250575 | 1.288477
1.418579 | 11.19851 | 0.002255831 | 1.291486
1.420506 | 11.17326 | 0.002261082 | 1.294492
1.422434 | 11.14838 | 0.002266272 | 1.297463
1.424361 | 11.12388 | 0.002271343 | 1.300367
1.426288 | 11.09977 | 0.002276239 | 1.30317
1.428216 | 11.07603 | 0.002280903 | 1.30584
1.430143 | 11.05268 | 0.002285281 | 1.308347
1.432071 | 11.02971 | 0.00228932 | 1.310659
1.433998 | 11.00711 | 0.002292965 | 1.312746
1.435925 | 10.98489 | 0.002296169 | 1.31458
1.437853 | 10.96305 | 0.002298881 | 1.316133
1.43978 | 10.94159 | 0.002301058 | 1.317379
1.441708 | 10.92051 | 0.002302655 | 1.318293
1.443635 | 10.8998 | 0.002303635 | 1.318854
1.445563 | 10.87946 | 0.002303961 | 1.319041
1.44749 | 10.85949 | 0.0023036 | 1.318834
1.449417 | 10.8399 | 0.002302526 | 1.318219
1.451345 | 10.82067 | 0.002300714 | 1.317182
1.453272 | 10.80182 | 0.002298146 | 1.315712
1.4552 | 10.78332 | 0.002294808 | 1.3138
1.457127 | 10.76519 | 0.002290688 | 1.311442
1.459054 | 10.74743 | 0.00228578 | 1.308632
1.460982 | 10.73001 | 0.002280082 | 1.30537
1.462909 | 10.71296 | 0.002273595 | 1.301656
1.464837 | 10.69626 | 0.002266324 | 1.297493
1.466764 | 10.67991 | 0.002258276 | 1.292885
1.468692 | 10.66391 | 0.002249461 | 1.287839
1.470619 | 10.64825 | 0.002239896 | 1.282363
1.472546 | 10.63294 | 0.002229595 | 1.276465
1.474474 | 10.61797 | 0.002218579 | 1.270159
1.476401 | 10.60333 | 0.002206869 | 1.263455
1.478329 | 10.58902 | 0.00219449 | 1.256368
1.480256 | 10.57505 | 0.002181468 | 1.248913
1.482183 | 10.56139 | 0.002167832 | 1.241106
1.484111 | 10.54807 | 0.002153612 | 1.232964
1.486038 | 10.53505 | 0.002138839 | 1.224507
1.487966 | 10.52236 | 0.002123547 | 1.215752
1.489893 | 10.50997 | 0.002107771 | 1.20672
1.491821 | 10.49789 | 0.002091546 | 1.197431
1.493748 | 10.48611 | 0.002074909 | 1.187906
1.495675 | 10.47462 | 0.002057898 | 1.178167
1.497603 | 10.46344 | 0.002040551 | 1.168236
1.49953 | 10.45253 | 0.002022906 | 1.158134
1.501458 | 10.44192 | 0.002005002 | 1.147884
1.503385 | 10.43158 | 0.001986879 | 1.137508
1.505312 | 10.42152 | 0.001968575 | 1.127029
1.50724 | 10.41173 | 0.001950129 | 1.116468
1.509167 | 10.4022 | 0.00193158 | 1.105849
1.511095 | 10.39293 | 0.001912965 | 1.095192
1.513022 | 10.38392 | 0.001894323 | 1.084519
1.51495 | 10.37516 | 0.001875688 | 1.07385
1.516877 | 10.36664 | 0.001857097 | 1.063207
1.518804 | 10.35836 | 0.001838584 | 1.052608
1.520732 | 10.35032 | 0.001820183 | 1.042073
1.522659 | 10.34251 | 0.001801926 | 1.031621
1.524587 | 10.33492 | 0.001783845 | 1.021269
1.526514 | 10.32755 | 0.00176597 | 1.011035
1.528441 | 10.32039 | 0.00174833 | 1.000937
1.530369 | 10.31344 | 0.001730954 | 0.9909889
1.532296 | 10.30669 | 0.00171387 | 0.9812079
1.534224 | 10.30014 | 0.001697103 | 0.9716085
1.536151 | 10.29378 | 0.001680678 | 0.9622051
1.538079 | 10.28761 | 0.001664619 | 0.953011
1.540006 | 10.28161 | 0.001648948 | 0.9440391
1.541933 | 10.27579 | 0.001633686 | 0.9353016
1.543861 | 10.27014 | 0.001618853 | 0.9268098
1.545788 | 10.26466 | 0.001604468 | 0.9185744
1.547716 | 10.25933 | 0.001590549 | 0.9106051
1.549643 | 10.25415 | 0.00157711 | 0.9029111
1.55157 | 10.24912 | 0.001564166 | 0.8955006
1.553498 | 10.24423 | 0.00155173 | 0.888381
1.555425 | 10.23947 | 0.001539814 | 0.881559
1.557353 | 10.23485 | 0.001528428 | 0.8750403
1.55928 | 10.23035 | 0.00151758 | 0.8688299
1.561208 | 10.22597 | 0.001507278 | 0.8629316
1.563135 | 10.2217 | 0.001497526 | 0.8573487
1.565062 | 10.21754 | 0.001488329 | 0.8520833
1.56699 | 10.21348 | 0.001479689 | 0.8471367
1.568917 | 10.20952 | 0.001471606 | 0.8425093
1.570845 | 10.20565 | 0.00146408 | 0.8382004
1.572772 | 10.20187 | 0.001457107 | 0.8342083
1.574699 | 10.19817 | 0.001450683 | 0.8305306
1.576627 | 10.19455 | 0.001444802 | 0.8271636
1.578554 | 10.191 | 0.001439455 | 0.8241027
1.580482 | 10.18752 | 0.001434634 | 0.8213423
1.582409 | 10.1841 | 0.001430326 | 0.8188761
1.584337 | 10.18073 | 0.001426519 | 0.8166966
1.586264 | 10.17742 | 0.001423199 | 0.8147959
1.588191 | 10.17416 | 0.001420351 | 0.813165
1.590119 | 10.17094 | 0.001417957 | 0.8117946
1.592046 | 10.16776 | 0.001416 | 0.8106745
1.593974 | 10.16461 | 0.001414463 | 0.809794
1.595901 | 10.1615 | 0.001413324 | 0.809142
1.597828 | 10.15841 | 0.001412563 | 0.8087068
1.599756 | 10.15534 | 0.001412161 | 0.8084764
1.601683 | 10.1523 | 0.001412095 | 0.8084384
1.603611 | 10.14926 | 0.001412342 | 0.8085801
1.605538 | 10.14624 | 0.001412881 | 0.8088888
1.607466 | 10.14323 | 0.001413689 | 0.8093513
1.609393 | 10.14022 | 0.001414743 | 0.8099545
1.61132 | 10.13722 | 0.001416019 | 0.8106851
1.613248 | 10.13421 | 0.001417495 | 0.8115299
1.615175 | 10.13119 | 0.001419147 | 0.8124757
1.617103 | 10.12817 | 0.001420952 | 0.8135095
1.61903 | 10.12514 | 0.001422889 | 0.8146183
1.620957 | 10.1221 | 0.001424935 | 0.8157895
1.622885 | 10.11904 | 0.001427068 | 0.8170105
1.624812 | 10.11597 | 0.001429266 | 0.8182694
1.62674 | 10.11288 | 0.001431511 | 0.8195544
1.628667 | 10.10976 | 0.001433781 | 0.8208543
1.630595 | 10.10662 | 0.001436059 | 0.8221583
1.632522 | 10.10346 | 0.001438326 | 0.8234561
1.634449 | 10.10028 | 0.001440566 | 0.8247383
1.636377 | 10.09706 | 0.001442762 | 0.8259958
1.638304 | 10.09382 | 0.001444901 | 0.8272205
1.640232 | 10.09055 | 0.00144697 | 0.8284049
1.642159 | 10.08725 | 0.001448957 | 0.8295423
1.644086 | 10.08392 | 0.001450851 | 0.8306268
1.646014 | 10.08056 | 0.001452643 | 0.831653
1.647941 | 10.07717 | 0.001454326 | 0.8326165
1.649869 | 10.07375 | 0.001455893 | 0.8335132
1.651796 | 10.0703 | 0.001457337 | 0.8343399
1.653724 | 10.06682 | 0.001458653 | 0.8350937
1.655651 | 10.06331 | 0.001459839 | 0.8357725
1.657578 | 10.05977 | 0.001460891 | 0.8363745
1.659506 | 10.0562 | 0.001461806 | 0.8368987
1.661433 | 10.0526 | 0.001462584 | 0.8373442
1.663361 | 10.04897 | 0.001463224 | 0.8377107
1.665288 | 10.04532 | 0.001463727 | 0.8379984
1.667215 | 10.04165 | 0.001464092 | 0.8382077
1.669143 | 10.03795 | 0.001464322 | 0.8383393
1.67107 | 10.03424 | 0.001464419 | 0.8383946
1.672998 | 10.0305 | 0.001464384 | 0.8383747
1.674925 | 10.02674 | 0.001464221 | 0.8382814
1.676853 | 10.02298 | 0.001463933 | 0.8381166
1.67878 | 10.01919 | 0.001463524 | 0.8378822
1.680707 | 10.0154 | 0.001462997 | 0.8375806
1.682635 | 10.0116 | 0.001462357 | 0.8372141
1.684562 | 10.00779 | 0.001461608 | 0.8367851
1.68649 | 10.00399 | 0.001460754 | 0.8362961
1.688417 | 10.00018 | 0.001459799 | 0.8357498
1.690344 | 9.99637 | 0.001458749 | 0.8351486
1.692272 | 9.992569 | 0.001457608 | 0.8344952
1.694199 | 9.988777 | 0.00145638 | 0.8337921
1.696127 | 9.984997 | 0.001455069 | 0.8330416
1.698054 | 9.981233 | 0.001453679 | 0.8322461
1.699982 | 9.977487 | 0.001452215 | 0.8314077
1.701909 | 9.973762 | 0.001450679 | 0.8305284
1.703836 | 9.970063 | 0.001449075 | 0.82961
1.705764 | 9.966393 | 0.001447405 | 0.828654
1.707691 | 9.962755 | 0.001445672 | 0.8276619
1.709619 | 9.959153 | 0.001443878 | 0.8266349
1.711546 | 9.95559 | 0.001442025 | 0.8255741
1.713473 | 9.952069 | 0.001440115 | 0.8244804
1.715401 | 9.948595 | 0.001438149 | 0.8233545
1.717328 | 9.945171 | 0.001436127 | 0.8221973
1.719256 | 9.9418 | 0.001434052 | 0.8210091
1.721183 | 9.938486 | 0.001431923 | 0.8197905
1.723111 | 9.935232 | 0.001429742 | 0.8185419
1.725038 | 9.932042 | 0.001427509 | 0.8172634
1.726965 | 9.928919 | 0.001425224 | 0.8159554
1.728893 | 9.925866 | 0.001422888 | 0.8146178
1.73082 | 9.922886 | 0.001420501 | 0.813251
1.732748 | 9.919983 | 0.001418062 | 0.8118548
1.734675 | 9.917159 | 0.001415572 | 0.8104295
1.736602 | 9.914417 | 0.001413032 | 0.8089749
1.73853 | 9.911761 | 0.00141044 | 0.807491
1.740457 | 9.909191 | 0.001407797 | 0.8059781
1.742385 | 9.906712 | 0.001405104 | 0.804436
1.744312 | 9.904326 | 0.001402359 | 0.8028648
1.74624 | 9.902033 | 0.001399564 | 0.8012648
1.748167 | 9.899837 | 0.001396719 | 0.7996359
1.750094 | 9.897739 | 0.001393825 | 0.7979786
1.752022 | 9.895741 | 0.00139088 | 0.7962931
1.753949 | 9.893844 | 0.001387888 | 0.7945797
1.755877 | 9.892048 | 0.001384847 | 0.7928391
1.757804 | 9.890356 | 0.00138176 | 0.7910718
1.759731 | 9.888767 | 0.001378628 | 0.7892785
1.761659 | 9.887282 | 0.001375452 | 0.78746
1.763586 | 9.885901 | 0.001372234 | 0.7856175
1.765514 | 9.884623 | 0.001368975 | 0.783752
1.767441 | 9.883449 | 0.001365679 | 0.7818649
1.769369 | 9.882377 | 0.001362347 | 0.7799575
1.771296 | 9.881407 | 0.001358983 | 0.7780315
1.773223 | 9.880537 | 0.001355589 | 0.7760885
1.775151 | 9.879765 | 0.001352169 | 0.7741304
1.777078 | 9.879089 | 0.001348725 | 0.7721589
1.779006 | 9.878508 | 0.001345262 | 0.770176
1.780933 | 9.878017 | 0.001341782 | 0.7681836
1.78286 | 9.877616 | 0.001338289 | 0.7661837
1.784788 | 9.877299 | 0.001334786 | 0.7641784
1.786715 | 9.877063 | 0.001331277 | 0.7621696
1.788643 | 9.876904 | 0.001327766 | 0.7601594
1.79057 | 9.876819 | 0.001324199 | 0.7581172
1.792498 | 9.876801 | 0.001320631 | 0.7560747
1.794425 | 9.876847 | 0.001317092 | 0.7540486
1.796352 | 9.87695 | 0.001313583 | 0.7520394
1.79828 | 9.877106 | 0.001310104 | 0.7500476
1.800207 | 9.877307 | 0.001306655 | 0.7480734
1.802135 | 9.877548 | 0.001303238 | 0.7461169
1.804062 | 9.877822 | 0.001299852 | 0.7441784
1.805989 | 9.878121 | 0.001296497 | 0.7422575
1.807917 | 9.878439 | 0.001293172 | 0.740354
1.809844 | 9.878769 | 0.001289877 | 0.7384675
1.811772 | 9.879102 | 0.00128661 | 0.7365972
1.813699 | 9.87943 | 0.00128337 | 0.7347422
1.815627 | 9.879745 | 0.001280155 | 0.7329014
1.817554 | 9.880039 | 0.001276962 | 0.7310733
1.819481 | 9.880302 | 0.001273788 | 0.7292564
1.821409 | 9.880528 | 0.001270631 | 0.7274488
1.823336 | 9.880706 | 0.001267485 | 0.7256481
1.825264 | 9.880827 | 0.001264348 | 0.7238518
1.827191 | 9.880884 | 0.001261213 | 0.7220573
1.829118 | 9.880866 | 0.001258076 | 0.7202611
1.831046 | 9.880765 | 0.001254964 | 0.7184794
1.832973 | 9.880572 | 0.001251918 | 0.7167355
1.834901 | 9.880279 | 0.001248879 | 0.714996
1.836828 | 9.879878 | 0.001245844 | 0.7132582
1.838756 | 9.879359 | 0.001242807 | 0.7115195
1.840683 | 9.878716 | 0.001239764 | 0.7097772
1.84261 | 9.87794 | 0.001236709 | 0.7080285
1.844538 | 9.877025 | 0.00123364 | 0.706271
1.846465 | 9.875965 | 0.00123055 | 0.7045022
1.848393 | 9.874753 | 0.001227436 | 0.7027197
1.85032 | 9.873384 | 0.001224296 | 0.7009215
1.852247 | 9.871855 | 0.001221124 | 0.6991059
1.854175 | 9.87016 | 0.00121792 | 0.6972713
1.856102 | 9.8683 | 0.001214681 | 0.6954168
1.85803 | 9.86627 | 0.001211405 | 0.6935417
1.859957 | 9.864073 | 0.001208094 | 0.691646
1.861885 | 9.861707 | 0.001204747 | 0.6897299
1.863812 | 9.859177 | 0.001201367 | 0.6877946
1.865739 | 9.856486 | 0.001197956 | 0.6858416
1.867667 | 9.853641 | 0.001194518 | 0.6838734
1.869594 | 9.850648 | 0.001191058 | 0.6818929
1.871522 | 9.847518 | 0.001187585 | 0.6799041
1.873449 | 9.844262 | 0.001184104 | 0.6779116
1.875376 | 9.840896 | 0.001180628 | 0.6759212
1.877304 | 9.837434 | 0.001177166 | 0.6739392
1.879231 | 9.833898 | 0.001173732 | 0.6719734
1.881159 | 9.830309 | 0.001170341 | 0.6700322
1.883086 | 9.826694 | 0.001167011 | 0.6681255
1.885014 | 9.823079 | 0.001163759 | 0.6662639
1.886941 | 9.819499 | 0.001160608 | 0.6644596
1.888868 | 9.815989 | 0.001157579 | 0.6627257
1.890796 | 9.81259 | 0.001154699 | 0.661077
1.892723 | 9.809345 | 0.001151996 | 0.6595291
1.894651 | 9.806304 | 0.001149498 | 0.6580991
1.896578 | 9.80352 | 0.001147237 | 0.6568049
1.898505 | 9.801052 | 0.001145247 | 0.6556654
1.900433 | 9.798966 | 0.001143561 | 0.6547003
1.90236 | 9.797329 | 0.001142215 | 0.6539297
1.904288 | 9.79622 | 0.001141245 | 0.6533744
1.906215 | 9.795719 | 0.001140688 | 0.6530554
1.908143 | 9.795917 | 0.001140581 | 0.652994
1.91007 | 9.796909 | 0.00114096 | 0.6532113
1.911997 | 9.798799 | 0.001141864 | 0.6537287
1.913925 | 9.8017 | 0.001143328 | 0.654567
1.915852 | 9.80573 | 0.00114539 | 0.6557471
1.91778 | 9.811019 | 0.001148083 | 0.6572889
1.919707 | 9.817705 | 0.001151442 | 0.659212
1.921634 | 9.825938 | 0.0011555 | 0.6615351
1.923562 | 9.835876 | 0.001160287 | 0.6642761
1.925489 | 9.795087 | 0.001165834 | 0.6674515
1.926458 | 9.795087 | 0.001165834 | 0.6674515
1.928424 | 9.807375 | 0.001168944 | 0.6692324
1.93039 | 9.820672 | 0.001172802 | 0.6714411
1.932357 | 9.834917 | 0.001175591 | 0.6730374
1.934323 | 9.850051 | 0.001176749 | 0.6737006
1.936289 | 9.866017 | 0.00117686 | 0.6737643
1.938255 | 9.882762 | 0.00117605 | 0.6733005
1.940221 | 9.900234 | 0.001174436 | 0.6723763
1.942188 | 9.918386 | 0.001172127 | 0.6710543
1.944154 | 9.937169 | 0.001169223 | 0.6693921
1.94612 | 9.95654 | 0.001165818 | 0.6674425
1.948086 | 9.976457 | 0.001161994 | 0.6652531
1.950052 | 9.996879 | 0.001157825 | 0.6628666
1.952018 | 10.01777 | 0.001153378 | 0.6603205
1.953985 | 10.03909 | 0.001148708 | 0.6576468
1.955951 | 10.06081 | 0.001143862 | 0.6548725
1.957917 | 10.08289 | 0.001138879 | 0.6520198
1.959883 | 10.10531 | 0.00113379 | 0.649106
1.961849 | 10.12803 | 0.001128617 | 0.6461443
1.963815 | 10.15104 | 0.001123376 | 0.643144
1.965782 | 10.17429 | 0.001118077 | 0.6401104
1.967748 | 10.19778 | 0.001112724 | 0.6370456
1.969714 | 10.22147 | 0.001107314 | 0.6339487
1.97168 | 10.24534 | 0.001101842 | 0.6308158
1.973646 | 10.26938 | 0.001096296 | 0.6276406
1.975612 | 10.29357 | 0.001090661 | 0.6244146
1.977579 | 10.31789 | 0.00108492 | 0.6211275
1.979545 | 10.34232 | 0.001079051 | 0.6177674
1.981511 | 10.36686 | 0.001073031 | 0.614321
1.983477 | 10.39147 | 0.001066836 | 0.6107741
1.985443 | 10.41617 | 0.001060439 | 0.6071118
1.987409 | 10.44092 | 0.001053814 | 0.603319
1.989376 | 10.46573 | 0.001046934 | 0.5993803
1.991342 | 10.49058 | 0.001039773 | 0.5952807
1.993308 | 10.51546 | 0.001032306 | 0.5910055
1.995274 | 10.54037 | 0.001024508 | 0.5865412
1.99724 | 10.56531 | 0.001016358 | 0.5818752
1.999206 | 10.59025 | 0.001007836 | 0.5769963
2.001173 | 10.6152 | 0.0009989262 | 0.5718953
2.003139 | 10.64016 | 0.0009896155 | 0.5665648
2.005105 | 10.66512 | 0.0009798953 | 0.5609999
2.007071 | 10.69008 | 0.0009697618 | 0.5551984
2.009037 | 10.71503 | 0.000959216 | 0.5491608
2.011004 | 10.73998 | 0.0009482649 | 0.5428912
2.01297 | 10.76492 | 0.0009369215 | 0.536397
2.014936 | 10.78985 | 0.0009252059 | 0.5296897
2.016902 | 10.81478 | 0.000913145 | 0.5227847
2.018868 | 10.83969 | 0.0009007733 | 0.5157018
2.020834 | 10.8646 | 0.0008881316 | 0.5084643
2.022801 | 10.8895 | 0.0008752671 | 0.5010992
2.024767 | 10.9144 | 0.0008622326 | 0.4936369
2.026733 | 10.9393 | 0.000849086 | 0.4861103
2.028699 | 10.9642 | 0.0008358896 | 0.4785552
2.030665 | 10.9891 | 0.0008227096 | 0.4710095
2.032631 | 11.014 | 0.0008096159 | 0.4635133
2.034598 | 11.03892 | 0.0007966812 | 0.456108
2.036564 | 11.06384 | 0.0007839802 | 0.4488366
2.03853 | 11.08879 | 0.00077159 | 0.441743
2.040496 | 11.11375 | 0.0007595883 | 0.434872
2.042462 | 11.13874 | 0.0007480541 | 0.4282685
2.044428 | 11.16376 | 0.000737066 | 0.4219777
2.046395 | 11.18881 | 0.0007267027 | 0.4160446
2.048361 | 11.2139 | 0.0007170417 | 0.4105136
2.050327 | 11.23903 | 0.000708159 | 0.4054281
2.052293 | 11.26421 | 0.0007001286 | 0.4008307
2.054259 | 11.28945 | 0.0006930219 | 0.396762
2.056225 | 11.31474 | 0.0006869068 | 0.3932611
2.058192 | 11.34009 | 0.0006818473 | 0.3903644
2.060158 | 11.36552 | 0.0006779026 | 0.3881061
2.062124 | 11.39101 | 0.0006751267 | 0.3865168
2.06409 | 11.41659 | 0.0006735673 | 0.3856241
2.066056 | 11.44225 | 0.0006732658 | 0.3854514
2.068023 | 11.46799 | 0.0006742559 | 0.3860183
2.069989 | 11.49384 | 0.0006765636 | 0.3873394
2.071955 | 11.51978 | 0.0006802059 | 0.3894247
2.073921 | 11.54582 | 0.0006851907 | 0.3922785
2.075887 | 11.57198 | 0.0006915158 | 0.3958997
2.077853 | 11.59825 | 0.0006991683 | 0.4002809
2.07982 | 11.62464 | 0.0007081242 | 0.4054082
2.081786 | 11.65116 | 0.0007183478 | 0.4112614
2.083752 | 11.67781 | 0.000729793 | 0.4178138
2.085718 | 11.70459 | 0.0007424034 | 0.4250334
2.087684 | 11.73151 | 0.0007561136 | 0.4328827
2.08965 | 11.75857 | 0.0007708499 | 0.4413193
2.091617 | 11.78578 | 0.0007865308 | 0.4502968
2.093583 | 11.81314 | 0.000803068 | 0.4597645
2.095549 | 11.84066 | 0.0008203674 | 0.4696686
2.097515 | 11.86834 | 0.0008383293 | 0.4799519
2.099481 | 11.89619 | 0.0008568497 | 0.4905551
2.101447 | 11.9242 | 0.000875821 | 0.5014163
2.103414 | 11.95239 | 0.0008951326 | 0.5124724
2.10538 | 11.98075 | 0.0009146718 | 0.5236588
2.107346 | 12.00928 | 0.0009343245 | 0.5349102
2.109312 | 12.038 | 0.0009539764 | 0.5461611
2.111278 | 12.06691 | 0.000973513 | 0.557346
2.113244 | 12.096 | 0.0009928211 | 0.5684
2.115211 | 12.12528 | 0.001011789 | 0.5792595
2.117177 | 12.15476 | 0.001030309 | 0.589862
2.119143 | 12.18442 | 0.001048274 | 0.6001472
2.121109 | 12.21429 | 0.001065583 | 0.6100571
2.123075 | 12.24435 | 0.001082141 | 0.6195365
2.125042 | 12.27462 | 0.001097856 | 0.6285337
2.127008 | 12.30509 | 0.001112645 | 0.6370005
2.128974 | 12.33576 | 0.001126431 | 0.644893
2.13094 | 12.36663 | 0.001139145 | 0.652172
2.132906 | 12.39772 | 0.001150728 | 0.6588031
2.134872 | 12.429 | 0.001161129 | 0.6647579
2.136839 | 12.4605 | 0.001170309 | 0.6700136
2.138805 | 12.4922 | 0.00117824 | 0.674554
2.140771 | 12.52411 | 0.001184905 | 0.6783698
2.142737 | 12.55623 | 0.001190301 | 0.681459
2.144703 | 12.58856 | 0.001194437 | 0.6838271
2.146669 | 12.6211 | 0.001197336 | 0.6854869
2.148636 | 12.65384 | 0.001199031 | 0.6864575
2.150602 | 12.68679 | 0.001199568 | 0.6867647
2.152568 | 12.71995 | 0.001199 | 0.6864394
2.154534 | 12.75331 | 0.00119739 | 0.685518
2.1565 | 12.78688 | 0.001194811 | 0.6840415
2.158466 | 12.82064 | 0.001191341 | 0.6820549
2.160433 | 12.85461 | 0.001187065 | 0.6796068
2.162399 | 12.88878 | 0.001182074 | 0.676749
2.164365 | 12.92315 | 0.001176461 | 0.6735359
2.166331 | 12.95771 | 0.001170327 | 0.6700239
2.168297 | 12.99247 | 0.001163772 | 0.666271
2.170263 | 13.02742 | 0.001156899 | 0.6623364
2.17223 | 13.06255 | 0.001149813 | 0.6582797
2.174196 | 13.09787 | 0.001142618 | 0.6541606
2.176162 | 13.13338 | 0.001135418 | 0.6500383
2.178128 | 13.16907 | 0.001128315 | 0.6459716
2.180094 | 13.20493 | 0.001121408 | 0.6420174
2.182061 | 13.24097 | 0.001114795 | 0.6382314
2.184027 | 13.27718 | 0.001108569 | 0.6346668
2.185993 | 13.31356 | 0.001102818 | 0.6313745
2.187959 | 13.3501 | 0.001097626 | 0.6284019
2.189925 | 13.3868 | 0.00109307 | 0.6257935
2.191891 | 13.42366 | 0.00108922 | 0.6235893
2.193858 | 13.46066 | 0.001086138 | 0.6218252
2.195824 | 13.49782 | 0.00108388 | 0.6205323
2.19779 | 13.53512 | 0.00108249 | 0.6197365
2.199756 | 13.57256 | 0.001082003 | 0.6194576
2.201722 | 13.61014 | 0.001082443 | 0.6197097
2.203688 | 13.64785 | 0.001083824 | 0.6205
2.205655 | 13.68568 | 0.001086145 | 0.6218289
2.207621 | 13.72363 | 0.001089395 | 0.6236893
2.209587 | 13.7617 | 0.001093548 | 0.6260672
2.211553 | 13.79988 | 0.001098569 | 0.6289419
2.213519 | 13.83817 | 0.001104412 | 0.6322868
2.215485 | 13.87655 | 0.001111019 | 0.6360697
2.217452 | 13.91504 | 0.001118327 | 0.6402534
2.219418 | 13.95361 | 0.001126262 | 0.6447963
2.221384 | 13.99227 | 0.001134744 | 0.6496526
2.22335 | 14.03101 | 0.001143689 | 0.6547734
2.225316 | 14.06982 | 0.001153004 | 0.6601065
2.227282 | 14.1087 | 0.001162595 | 0.6655974
2.229249 | 14.14765 | 0.001172363 | 0.6711898
2.231215 | 14.18665 | 0.001182208 | 0.6768259
2.233181 | 14.2257 | 0.001192026 | 0.682447
2.235147 | 14.2648 | 0.001201715 | 0.687994
2.237113 | 14.30394 | 0.001211172 | 0.6934079
2.239079 | 14.34312 | 0.001220293 | 0.6986302
2.241046 | 14.38232 | 0.00122898 | 0.7036034
2.243012 | 14.42154 | 0.001237133 | 0.7082712
2.244978 | 14.46079 | 0.001244658 | 0.7125791
2.246944 | 14.50004 | 0.001251462 | 0.7164749
2.24891 | 14.53929 | 0.001257461 | 0.7199089
2.250877 | 14.57855 | 0.001262571 | 0.7228344
2.252843 | 14.6178 | 0.001266717 | 0.7252085
2.254809 | 14.65703 | 0.001269832 | 0.7269917
2.256775 | 14.69625 | 0.001271854 | 0.7281492
2.258741 | 14.73544 | 0.00127273 | 0.7286507
2.260707 | 14.77459 | 0.001272416 | 0.7284712
2.262674 | 14.81371 | 0.001270879 | 0.7275913
2.26464 | 14.85279 | 0.001268095 | 0.7259974
2.266606 | 14.89182 | 0.001264052 | 0.7236826
2.268572 | 14.93079 | 0.001258749 | 0.7206467
2.270538 | 14.9697 | 0.001252199 | 0.7168967
2.272504 | 15.00854 | 0.001244427 | 0.7124468
2.274471 | 15.04731 | 0.001235468 | 0.7073177
2.276437 | 15.086 | 0.00122537 | 0.7015364
2.278403 | 15.12461 | 0.001214189 | 0.6951356
2.280369 | 15.16312 | 0.001201993 | 0.6881533
2.282335 | 15.20154 | 0.001188857 | 0.6806325
2.284301 | 15.23985 | 0.001174862 | 0.6726203
2.286268 | 15.27806 | 0.001160099 | 0.6641682
2.288234 | 15.31615 | 0.001144662 | 0.6553307
2.2902 | 15.35412 | 0.001128654 | 0.6461658
2.292166 | 15.39197 | 0.001112179 | 0.6367339
2.294132 | 15.42969 | 0.001095348 | 0.6270975
2.296098 | 15.46727 | 0.001078271 | 0.6173209
2.298065 | 15.50471 | 0.001061064 | 0.6074698
2.300031 | 15.542 | 0.001043843 | 0.5976105
2.301997 | 15.57914 | 0.001026724 | 0.5878099
2.303963 | 15.61613 | 0.001009825 | 0.578135
2.305929 | 15.65295 | 0.0009932616 | 0.5686523
2.307896 | 15.6896 | 0.0009771488 | 0.5594275
2.309862 | 15.72608 | 0.0009615992 | 0.5505252
2.311828 | 15.76238 | 0.0009467225 | 0.5420082
2.313794 | 15.7985 | 0.0009326251 | 0.5339372
2.31576 | 15.83443 | 0.0009194087 | 0.5263707
2.317726 | 15.87018 | 0.0009071701 | 0.519364
2.319693 | 15.90572 | 0.0008960003 | 0.5129692
2.321659 | 15.94106 | 0.0008859836 | 0.5072345
2.323625 | 15.9762 | 0.0008771973 | 0.5022043
2.325591 | 16.01113 | 0.0008697106 | 0.4979181
2.327557 | 16.04585 | 0.0008635838 | 0.4944104
2.329523 | 16.08034 | 0.0008588679 | 0.4917105
2.33149 | 16.11462 | 0.0008556036 | 0.4898417
2.333456 | 16.14866 | 0.000853821 | 0.4888211
2.335422 | 16.18248 | 0.0008535387 | 0.4886595
2.337388 | 16.21606 | 0.0008547654 | 0.4893618
2.339354 | 16.24941 | 0.0008574991 | 0.4909269
2.34132 | 16.28251 | 0.0008617288 | 0.4933484
2.343287 | 16.31537 | 0.0008674342 | 0.4966148
2.345253 | 16.34798 | 0.0008745867 | 0.5007097
2.347219 | 16.38034 | 0.0008831494 | 0.5056119
2.349185 | 16.41244 | 0.0008930784 | 0.5112964
2.351151 | 16.44429 | 0.0009043224 | 0.5177337
2.353117 | 16.47588 | 0.000916824 | 0.524891
2.355084 | 16.5072 | 0.0009305198 | 0.5327319
2.35705 | 16.53825 | 0.0009453409 | 0.5412172
2.359016 | 16.56904 | 0.0009612136 | 0.5503044
2.360982 | 16.59956 | 0.00097806 | 0.5599492
2.362948 | 16.6298 | 0.0009957983 | 0.5701046
2.364915 | 16.65976 | 0.001014344 | 0.5807221
2.366881 | 16.68944 | 0.001033609 | 0.5917516
2.368847 | 16.71885 | 0.001053505 | 0.603142
2.370813 | 16.74797 | 0.001073939 | 0.6148411
2.372779 | 16.77681 | 0.001094822 | 0.6267964
2.374745 | 16.80536 | 0.001116059 | 0.638955
2.376712 | 16.83362 | 0.001137559 | 0.6512642
2.378678 | 16.86159 | 0.001159232 | 0.6636719
2.380644 | 16.88927 | 0.001180986 | 0.6761265
2.38261 | 16.91666 | 0.001202734 | 0.6885776
2.384576 | 16.94375 | 0.001224391 | 0.7009762
2.386542 | 16.97055 | 0.001245873 | 0.7132751
2.388509 | 16.99705 | 0.001267103 | 0.725429
2.390475 | 17.02325 | 0.001288004 | 0.737395
2.392441 | 17.04916 | 0.001308506 | 0.749133
2.394407 | 17.07477 | 0.001328546 | 0.7606059
2.396373 | 17.10008 | 0.001348063 | 0.7717797
2.398339 | 17.12509 | 0.001367005 | 0.7826241
2.400306 | 17.1498 | 0.001385325 | 0.7931122
2.402272 | 17.17421 | 0.00140298 | 0.8032204
2.404238 | 17.19831 | 0.001419937 | 0.8129283
2.406204 | 17.22212 | 0.001436165 | 0.8222186
2.40817 | 17.24563 | 0.001451637 | 0.8310771
2.410136 | 17.26884 | 0.001466336 | 0.8394922
2.412103 | 17.29174 | 0.001480245 | 0.8474554
2.414069 | 17.31435 | 0.001493355 | 0.8549607
2.416035 | 17.33666 | 0.001505659 | 0.8620047
2.418001 | 17.35866 | 0.001517155 | 0.8685865
2.419967 | 17.38038 | 0.001527846 | 0.8747075
2.421934 | 17.40179 | 0.001537739 | 0.8803711
2.4239 | 17.4229 | 0.001546843 | 0.8855831
2.425866 | 17.44373 | 0.001555171 | 0.890351
2.427832 | 17.46425 | 0.00156274 | 0.8946843
2.429798 | 17.48448 | 0.001569569 | 0.8985941
2.431764 | 17.50442 | 0.00157568 | 0.9020929
2.433731 | 17.52407 | 0.001581099 | 0.905195
2.435697 | 17.54343 | 0.001585851 | 0.9079157
2.437663 | 17.5625 | 0.001589966 | 0.9102717
2.439629 | 17.58129 | 0.001593475 | 0.9122807
2.441595 | 17.59979 | 0.001596411 | 0.9139612
2.443561 | 17.61801 | 0.001598806 | 0.9153327
2.445528 | 17.63594 | 0.001600697 | 0.9164154
2.447494 | 17.6536 | 0.00160212 | 0.9172298
2.44946 | 17.67098 | 0.001603111 | 0.9177971
2.451426 | 17.68808 | 0.001603708 | 0.9181387
2.453392 | 17.70491 | 0.001603948 | 0.9182763
2.455358 | 17.72147 | 0.001603869 | 0.9182314
2.457325 | 17.73776 | 0.00160351 | 0.9180256
2.459291 | 17.75379 | 0.001602907 | 0.9176804
2.461257 | 17.76955 | 0.001602097 | 0.9172167
2.463223 | 17.78505 | 0.001601117 | 0.9166555
2.465189 | 17.80029 | 0.001600001 | 0.9160169
2.467155 | 17.81528 | 0.001598786 | 0.9153211
2.469122 | 17.83001 | 0.001597505 | 0.9145876
2.471088 | 17.84449 | 0.001596191 | 0.9138353
2.473054 | 17.85872 | 0.001594877 | 0.913083
2.47502 | 17.87271 | 0.001593594 | 0.9123487
2.476986 | 17.88646 | 0.001592374 | 0.91165
2.478953 | 17.89996 | 0.001591245 | 0.9110038
2.480919 | 17.91324 | 0.001590237 | 0.9104265
2.482885 | 17.92627 | 0.001589376 | 0.9099339
2.484851 | 17.93908 | 0.00158869 | 0.909541
2.486817 | 17.95167 | 0.001588203 | 0.9092623
2.488783 | 17.96403 | 0.00158794 | 0.9091115
2.49075 | 17.97617 | 0.001587923 | 0.9091016
2.492716 | 17.98809 | 0.001588173 | 0.9092448
2.494682 | 17.9998 | 0.00158871 | 0.9095524
2.496648 | 18.0113 | 0.001589553 | 0.9100352
2.498614 | 18.02259 | 0.001590719 | 0.9107027
2.50058 | 18.03368 | 0.001592224 | 0.911564
2.502547 | 18.04457 | 0.00159408 | 0.9126269
2.504513 | 18.05527 | 0.001596301 | 0.9138986
2.506479 | 18.06577 | 0.001598898 | 0.915385
2.508445 | 18.07608 | 0.001601878 | 0.9170912
2.510411 | 18.08621 | 0.001605249 | 0.9190214
2.512377 | 18.09616 | 0.001609017 | 0.9211786
2.514344 | 18.10593 | 0.001613185 | 0.9235646
2.51631 | 18.11552 | 0.001617754 | 0.9261804
2.518276 | 18.12495 | 0.001622724 | 0.9290257
2.520242 | 18.13421 | 0.001628092 | 0.9320991
2.522208 | 18.1433 | 0.001633854 | 0.935398
2.524174 | 18.15224 | 0.001640003 | 0.9389185
2.526141 | 18.16102 | 0.001646531 | 0.9426558
2.528107 | 18.16965 | 0.001653427 | 0.9466039
2.530073 | 18.17813 | 0.00166068 | 0.9507559
2.532039 | 18.18646 | 0.001668275 | 0.9551039
2.534005 | 18.19466 | 0.001676197 | 0.9596395
2.535971 | 18.20271 | 0.00168443 | 0.9643531
2.537938 | 18.21064 | 0.001692957 | 0.9692348
2.539904 | 18.21843 | 0.001701759 | 0.9742739
2.54187 | 18.2261 | 0.001710816 | 0.9794593
2.543836 | 18.23365 | 0.001720109 | 0.9847795
2.545802 | 18.24108 | 0.001729616 | 0.9902225
2.547769 | 18.2484 | 0.001739316 | 0.9957761
2.549735 | 18.2556 | 0.001749188 | 1.001428
2.551701 | 18.2627 | 0.00175921 | 1.007165
2.553667 | 18.26969 | 0.001769359 | 1.012976
2.555633 | 18.27659 | 0.001779615 | 1.018847
2.557599 | 18.28338 | 0.001789954 | 1.024766
2.559566 | 18.29009 | 0.001800355 | 1.030721
2.561532 | 18.2967 | 0.001810798 | 1.0367
2.563498 | 18.30323 | 0.001821262 | 1.042691
2.565464 | 18.30968 | 0.001831728 | 1.048683
2.56743 | 18.31605 | 0.001842176 | 1.054664
2.569396 | 18.32234 | 0.001852588 | 1.060625
2.571363 | 18.32856 | 0.001862948 | 1.066556
2.573329 | 18.33472 | 0.00187324 | 1.072449
2.575295 | 18.34081 | 0.00188345 | 1.078294
2.577261 | 18.34683 | 0.001893566 | 1.084086
2.579227 | 18.3528 | 0.001903576 | 1.089816
2.581193 | 18.35871 | 0.001913471 | 1.095481
2.58316 | 18.36457 | 0.001923243 | 1.101076
2.585126 | 18.37038 | 0.001932888 | 1.106598
2.587092 | 18.37615 | 0.001942402 | 1.112045
2.589058 | 18.38187 | 0.001951785 | 1.117416
2.591024 | 18.38755 | 0.001961036 | 1.122713
2.59299 | 18.3932 | 0.001970158 | 1.127936
2.594957 | 18.39881 | 0.001979157 | 1.133087
2.596923 | 18.40439 | 0.001988036 | 1.138171
2.598889 | 18.40994 | 0.001996803 | 1.14319
2.600855 | 18.41547 | 0.002005466 | 1.14815
2.602821 | 18.42097 | 0.002014034 | 1.153055
2.604788 | 18.42645 | 0.002022517 | 1.157912
2.606754 | 18.43192 | 0.002030926 | 1.162725
2.60872 | 18.43737 | 0.00203927 | 1.167503
2.610686 | 18.4428 | 0.002047563 | 1.17225
2.612652 | 18.44823 | 0.002055815 | 1.176975
2.614618 | 18.45364 | 0.002064038 | 1.181682
2.616585 | 18.45905 | 0.002072244 | 1.18638
2.618551 | 18.46446 | 0.002080444 | 1.191075
2.620517 | 18.46986 | 0.002088649 | 1.195773
2.622483 | 18.47527 | 0.002096871 | 1.20048
2.624449 | 18.48067 | 0.002105118 | 1.205201
2.626415 | 18.48608 | 0.0021134 | 1.209943
2.628382 | 18.4915 | 0.002121724 | 1.214709
2.630348 | 18.49692 | 0.002130099 | 1.219503
2.632314 | 18.50236 | 0.002138528 | 1.224329
2.63428 | 18.5078 | 0.002147018 | 1.229189
2.636246 | 18.51326 | 0.002155569 | 1.234085
2.638212 | 18.51873 | 0.002164183 | 1.239017
2.640179 | 18.52421 | 0.002172859 | 1.243984
2.642145 | 18.52972 | 0.002181594 | 1.248984
2.644111 | 18.53523 | 0.002190382 | 1.254016
2.646077 | 18.54077 | 0.002199216 | 1.259073
2.648043 | 18.54633 | 0.002208086 | 1.264151
2.650009 | 18.55191 | 0.002216979 | 1.269243
2.651976 | 18.55751 | 0.002225879 | 1.274338
2.653942 | 18.56314 | 0.002234771 | 1.279429
2.655908 | 18.56878 | 0.002243634 | 1.284503
2.657874 | 18.57446 | 0.002252448 | 1.289549
2.65984 | 18.58015 | 0.002261191 | 1.294554
2.661807 | 18.58588 | 0.002269838 | 1.299505
2.663773 | 18.59162 | 0.002278364 | 1.304387
2.665739 | 18.5974 | 0.002286745 | 1.309184
2.667705 | 18.6032 | 0.002294953 | 1.313883
2.669671 | 18.60902 | 0.00230296 | 1.318468
2.671637 | 18.61488 | 0.00231074 | 1.322922
2.673604 | 18.62076 | 0.002318265 | 1.32723
2.67557 | 18.62667 | 0.002325507 | 1.331376
2.677536 | 18.6326 | 0.002332439 | 1.335345
2.679502 | 18.63856 | 0.002339034 | 1.33912
2.681468 | 18.64455 | 0.002345266 | 1.342688
2.683434 | 18.65056 | 0.002351109 | 1.346033
2.685401 | 18.6566 | 0.00235654 | 1.349143
2.687367 | 18.66266 | 0.002361535 | 1.352002
2.689333 | 18.66874 | 0.002366073 | 1.3546
2.691299 | 18.67485 | 0.002370134 | 1.356926
2.693265 | 18.68099 | 0.002373701 | 1.358967
2.695231 | 18.68714 | 0.002376756 | 1.360717
2.697198 | 18.69332 | 0.002379288 | 1.362167
2.699164 | 18.69951 | 0.002381285 | 1.36331
2.70113 | 18.70572 | 0.002382739 | 1.364142
2.703096 | 18.71196 | 0.002383643 | 1.36466
2.705062 | 18.7182 | 0.002383997 | 1.364862
2.707028 | 18.72447 | 0.0023838 | 1.364749
2.708995 | 18.73074 | 0.002383058 | 1.364324
2.710961 | 18.73703 | 0.002381778 | 1.363592
2.712927 | 18.74333 | 0.002379972 | 1.362558
2.714893 | 18.74964 | 0.002377657 | 1.361232
2.716859 | 18.75595 | 0.002374849 | 1.359625
2.718826 | 18.76227 | 0.002371572 | 1.357749
2.720792 | 18.7686 | 0.00236785 | 1.355618
2.722758 | 18.77492 | 0.002363709 | 1.353247
2.724724 | 18.78125 | 0.002359179 | 1.350654
2.72669 | 18.78757 | 0.002354292 | 1.347856
2.728656 | 18.79389 | 0.00234908 | 1.344872
2.730623 | 18.8002 | 0.002343578 | 1.341722
2.732589 | 18.80651 | 0.002337822 | 1.338427
2.734555 | 18.8128 | 0.00233185 | 1.335007
2.736521 | 18.81907 | 0.002325698 | 1.331486
2.738487 | 18.82533 | 0.002319406 | 1.327884
2.740453 | 18.83158 | 0.002313013 | 1.324223
2.74242 | 18.8378 | 0.002306557 | 1.320527
2.744386 | 18.84399 | 0.002300077 | 1.316817
2.746352 | 18.85016 | 0.002293611 | 1.313115
2.748318 | 18.8563 | 0.002287197 | 1.309443
2.750284 | 18.86241 | 0.002280872 | 1.305822
2.75225 | 18.86848 | 0.002274671 | 1.302272
2.754217 | 18.87451 | 0.002268628 | 1.298812
2.756183 | 18.8805 | 0.002262777 | 1.295462
2.758149 | 18.88644 | 0.002257147 | 1.29224
2.760115 | 18.89234 | 0.002251768 | 1.28916
2.762081 | 18.89819 | 0.002246666 | 1.286239
2.764047 | 18.90398 | 0.002241864 | 1.28349
2.766014 | 18.90971 | 0.002237383 | 1.280924
2.76798 | 18.91539 | 0.002233241 | 1.278553
2.769946 | 18.921 | 0.002229452 | 1.276384
2.771912 | 18.92654 | 0.002226026 | 1.274422
2.773878 | 18.93201 | 0.002222971 | 1.272673
2.775844 | 18.9374 | 0.00222029 | 1.271138
2.777811 | 18.94271 | 0.002217981 | 1.269817
2.779777 | 18.94795 | 0.002216041 | 1.268706
2.781743 | 18.95309 | 0.002214461 | 1.267801
2.783709 | 18.95815 | 0.002213231 | 1.267097
2.785675 | 18.96312 | 0.002212338 | 1.266586
2.787642 | 18.96798 | 0.002211764 | 1.266257
2.789608 | 18.97275 | 0.002211492 | 1.266102
2.791574 | 18.97741 | 0.002211501 | 1.266107
2.79354 | 18.98196 | 0.002211769 | 1.26626
2.795506 | 18.9864 | 0.002212271 | 1.266547
2.797472 | 18.99072 | 0.002212982 | 1.266954
2.799439 | 18.99492 | 0.002213875 | 1.267466
2.801405 | 18.999 | 0.002214923 | 1.268066
2.803371 | 19.00294 | 0.002216097 | 1.268738
2.805337 | 19.00676 | 0.00221737 | 1.269467
2.807303 | 19.01043 | 0.002218712 | 1.270235
2.809269 | 19.01397 | 0.002220094 | 1.271026
2.811236 | 19.01736 | 0.002221488 | 1.271824
2.813202 | 19.0206 | 0.002222866 | 1.272613
2.815168 | 19.02369 | 0.002224201 | 1.273377
2.817134 | 19.02662 | 0.002225466 | 1.274102
2.8191 | 19.02939 | 0.002226638 | 1.274773
2.821066 | 19.032 | 0.002227692 | 1.275376
2.823033 | 19.03443 | 0.002228607 | 1.2759
2.824999 | 19.03669 | 0.002229363 | 1.276333
2.826965 | 19.03877 | 0.002229943 | 1.276665
2.828931 | 19.04067 | 0.002230331 | 1.276887
2.830897 | 19.04238 | 0.002230516 | 1.276993
2.832863 | 19.0439 | 0.002230489 | 1.276977
2.83483 | 19.04522 | 0.002230242 | 1.276836
2.836796 | 19.04635 | 0.002229773 | 1.276567
2.838762 | 19.04727 | 0.002229083 | 1.276172
2.840728 | 19.04798 | 0.002228175 | 1.275653
2.842694 | 19.04848 | 0.002227058 | 1.275013
2.844661 | 19.04877 | 0.002225741 | 1.274259
2.846627 | 19.04883 | 0.002224237 | 1.273398
2.848593 | 19.04867 | 0.002222561 | 1.272439
2.850559 | 19.04828 | 0.002220732 | 1.271391
2.852525 | 19.04766 | 0.002218767 | 1.270267
2.854491 | 19.0468 | 0.00221669 | 1.269077
2.856458 | 19.0457 | 0.002214523 | 1.267837
2.858424 | 19.04436 | 0.002212291 | 1.266559
2.86039 | 19.0428 | 0.00221002 | 1.265259
2.862356 | 19.04106 | 0.002207737 | 1.263951
2.864322 | 19.03947 | 0.002205469 | 1.262653
2.866288 | 19.00066 | 0.00220328 | 1.2614
2.868255 | 18.99548 | 0.002201354 | 1.260297
2.870221 | 18.9899 | 0.002199547 | 1.259263
2.872187 | 18.984 | 0.002197884 | 1.258311
2.874153 | 18.9778 | 0.002196392 | 1.257456
2.876119 | 18.97129 | 0.002195099 | 1.256716
2.878085 | 18.96446 | 0.002194031 | 1.256105
2.880052 | 18.95731 | 0.002193216 | 1.255638
2.882018 | 18.94984 | 0.002192678 | 1.25533
2.883984 | 18.94205 | 0.002192442 | 1.255195
2.88595 | 18.93393 | 0.002192528 | 1.255244
2.887916 | 18.92548 | 0.002192958 | 1.25549
2.889882 | 18.9167 | 0.00219375 | 1.255944
2.891849 | 18.90758 | 0.002194919 | 1.256613
2.893815 | 18.89812 | 0.002196481 | 1.257507
2.895781 | 18.88832 | 0.002198445 | 1.258632
2.897747 | 18.87817 | 0.002200821 | 1.259992
2.899713 | 18.86767 | 0.002203612 | 1.26159
2.90168 | 18.85748 | 0.002206822 | 1.263428
2.903646 | 18.85064 | 0.002210429 | 1.265493
2.905612 | 18.84887 | 0.002214393 | 1.267762
2.907578 | 18.85195 | 0.00221868 | 1.270217
2.909544 | 18.85829 | 0.002223267 | 1.272843
2.91151 | 18.86553 | 0.002228138 | 1.275631
2.913477 | 18.87112 | 0.002233281 | 1.278576
2.915443 | 18.87283 | 0.00223869 | 1.281673
2.917409 | 18.8694 | 0.002244364 | 1.284921
2.919375 | 18.86108 | 0.002250301 | 1.28832
2.921341 | 18.85009 | 0.002256503 | 1.29187
2.923307 | 18.83864 | 0.002262967 | 1.295572
2.925274 | 18.82684 | 0.002269677 | 1.299413
2.92724 | 18.81467 | 0.002276608 | 1.303381
2.929206 | 18.80214 | 0.002283736 | 1.307462
2.931172 | 18.78924 | 0.002291036 | 1.311641
2.933138 | 18.77598 | 0.002298483 | 1.315905
2.935104 | 18.76235 | 0.002306051 | 1.320238
2.937071 | 18.74834 | 0.002313716 | 1.324625
2.939037 | 18.73397 | 0.00232145 | 1.329054
2.941003 | 18.71922 | 0.002329231 | 1.333508
2.942969 | 18.70409 | 0.002337034 | 1.337975
2.944935 | 18.68858 | 0.002344834 | 1.342441
2.946901 | 18.67269 | 0.002352609 | 1.346892
2.948868 | 18.65642 | 0.002360337 | 1.351317
2.950834 | 18.63977 | 0.002367998 | 1.355703
2.9528 | 18.62273 | 0.002375573 | 1.360039
2.954766 | 18.60531 | 0.002383044 | 1.364317
2.956732 | 18.58751 | 0.002390395 | 1.368525
2.958699 | 18.56931 | 0.002397613 | 1.372658
2.960665 | 18.55073 | 0.002404685 | 1.376707
2.962631 | 18.53175 | 0.002411603 | 1.380667
2.964597 | 18.51239 | 0.002418359 | 1.384535
2.966563 | 18.49264 | 0.002424948 | 1.388307
2.968529 | 18.4725 | 0.002431369 | 1.391983
2.970496 | 18.45196 | 0.00243762 | 1.395562
2.972462 | 18.43103 | 0.002443704 | 1.399045
2.974428 | 18.40971 | 0.002449625 | 1.402435
2.976394 | 18.388 | 0.002455387 | 1.405734
2.97836 | 18.36589 | 0.002460998 | 1.408946
2.980326 | 18.34339 | 0.002466467 | 1.412077
2.982293 | 18.3205 | 0.002471804 | 1.415133
2.984259 | 18.29722 | 0.00247702 | 1.418119
2.986225 | 18.27354 | 0.002482128 | 1.421043
2.988191 | 18.24947 | 0.002487142 | 1.423914
2.990157 | 18.22501 | 0.002492075 | 1.426738
2.992123 | 18.20016 | 0.002496945 | 1.429526
2.99409 | 18.17492 | 0.002501765 | 1.432286
2.996056 | 18.14929 | 0.002506554 | 1.435027
2.998022 | 18.12327 | 0.002511329 | 1.437761
2.999988 | 18.09687 | 0.002516106 | 1.440496
3.001954 | 18.07008 | 0.002520903 | 1.443243
3.00392 | 18.0429 | 0.002525739 | 1.446011
3.005887 | 18.01533 | 0.002530631 | 1.448812
3.007853 | 17.98739 | 0.002535596 | 1.451654
3.009819 | 17.95906 | 0.002540651 | 1.454548
3.011785 | 17.93036 | 0.002545814 | 1.457504
3.013751 | 17.90127 | 0.002551101 | 1.460531
3.015717 | 17.87181 | 0.002556527 | 1.463637
3.017684 | 17.84197 | 0.002562107 | 1.466832
3.01965 | 17.81176 | 0.002567856 | 1.470123
3.021616 | 17.78118 | 0.002573785 | 1.473518
3.023582 | 17.75023 | 0.002579908 | 1.477023
3.025548 | 17.71892 | 0.002586234 | 1.480645
3.027515 | 17.68724 | 0.002592773 | 1.484389
3.029481 | 17.6552 | 0.002599533 | 1.488259
3.031447 | 17.6228 | 0.00260652 | 1.492259
3.033413 | 17.59004 | 0.002613738 | 1.496391
3.035379 | 17.55693 | 0.002621192 | 1.500659
3.037345 | 17.52346 | 0.002628883 | 1.505062
3.039312 | 17.48965 | 0.002636812 | 1.509602
3.041278 | 17.4555 | 0.002644979 | 1.514277
3.043244 | 17.421 | 0.00265338 | 1.519087
3.04521 | 17.38616 | 0.002662011 | 1.524028
3.047176 | 17.35098 | 0.002670868 | 1.529099
3.049142 | 17.31548 | 0.002679943 | 1.534295
3.051109 | 17.27964 | 0.002689229 | 1.53961
3.053075 | 17.24348 | 0.002698714 | 1.545041
3.055041 | 17.20699 | 0.002708389 | 1.55058
3.057007 | 17.17019 | 0.002718241 | 1.55622
3.058973 | 17.13307 | 0.002728255 | 1.561954
3.060939 | 17.09564 | 0.002738418 | 1.567772
3.062906 | 17.05791 | 0.002748712 | 1.573665
3.064872 | 17.01987 | 0.002759119 | 1.579624
3.066838 | 16.98153 | 0.002769622 | 1.585637
3.068804 | 16.9429 | 0.0027802 | 1.591692
3.07077 | 16.90397 | 0.002790831 | 1.597779
3.072736 | 16.86477 | 0.002801494 | 1.603884
3.074703 | 16.82528 | 0.002812165 | 1.609993
3.076669 | 16.78551 | 0.002822819 | 1.616092
3.078635 | 16.74547 | 0.002833431 | 1.622168
3.080601 | 16.70516 | 0.002843973 | 1.628203
3.082567 | 16.66459 | 0.002854419 | 1.634184
3.084534 | 16.62376 | 0.00286474 | 1.640092
3.0865 | 16.58268 | 0.002874905 | 1.645912
3.088466 | 16.54134 | 0.002884885 | 1.651626
3.090432 | 16.49977 | 0.002894648 | 1.657215
3.092398 | 16.45795 | 0.002904161 | 1.662661
3.094364 | 16.41591 | 0.002913392 | 1.667946
3.096331 | 16.37363 | 0.002922308 | 1.673051
3.098297 | 16.33113 | 0.002930875 | 1.677955
3.100263 | 16.28842 | 0.002939059 | 1.682641
3.102229 | 16.24549 | 0.002946827 | 1.687088
3.104195 | 16.20235 | 0.002954147 | 1.691279
3.106161 | 16.15902 | 0.002960984 | 1.695193
3.108128 | 16.11549 | 0.002967308 | 1.698814
3.110094 | 16.07176 | 0.002973087 | 1.702122
3.11206 | 16.02786 | 0.002978291 | 1.705102
3.114026 | 15.98377 | 0.002982891 | 1.707735
3.115992 | 15.93952 | 0.002986859 | 1.710007
3.117958 | 15.89509 | 0.002990169 | 1.711902
3.119925 | 15.85051 | 0.002992796 | 1.713406
3.121891 | 15.80577 | 0.002994716 | 1.714505
3.123857 | 15.76088 | 0.00299591 | 1.715188
3.125823 | 15.71584 | 0.002996357 | 1.715445
3.127789 | 15.67067 | 0.002996042 | 1.715264
3.129755 | 15.62537 | 0.002994949 | 1.714638
3.131722 | 15.57994 | 0.002993067 | 1.713561
3.133688 | 15.5344 | 0.002990387 | 1.712027
3.135654 | 15.48874 | 0.002986903 | 1.710032
3.13762 | 15.44297 | 0.002982611 | 1.707575
3.139586 | 15.39711 | 0.002977511 | 1.704655
3.141553 | 15.35115 | 0.002971607 | 1.701275
3.143519 | 15.3051 | 0.002964906 | 1.697438
3.145485 | 15.25898 | 0.002957417 | 1.693151
3.147451 | 15.21277 | 0.002949156 | 1.688421
3.149417 | 15.1665 | 0.00294014 | 1.68326
3.151383 | 15.12017 | 0.002930392 | 1.677679
3.15335 | 15.07378 | 0.002919938 | 1.671694
3.155316 | 15.02734 | 0.00290881 | 1.665323
3.157282 | 14.98086 | 0.002897042 | 1.658586
3.159248 | 14.93434 | 0.002884673 | 1.651504
3.161214 | 14.88779 | 0.002871744 | 1.644102
3.16318 | 14.84122 | 0.002858301 | 1.636406
3.165147 | 14.79463 | 0.002844392 | 1.628443
3.167113 | 14.74804 | 0.002830069 | 1.620243
3.169079 | 14.70143 | 0.002815385 | 1.611836
3.171045 | 14.65483 | 0.002800396 | 1.603255
3.173011 | 14.60824 | 0.00278516 | 1.594532
3.174977 | 14.56166 | 0.002769737 | 1.585702
3.176944 | 14.51511 | 0.002754186 | 1.576799
3.17891 | 14.46858 | 0.002738571 | 1.567859
3.180876 | 14.42209 | 0.002722953 | 1.558918
3.182842 | 14.37564 | 0.002707396 | 1.550012
3.184808 | 14.32924 | 0.002691963 | 1.541176
3.186774 | 14.28289 | 0.002676716 | 1.532447
3.188741 | 14.2366 | 0.002661719 | 1.523861
3.190707 | 14.19037 | 0.002647032 | 1.515452
3.192673 | 14.14422 | 0.002632717 | 1.507257
3.194639 | 14.09815 | 0.002618832 | 1.499308
3.196605 | 14.05217 | 0.002605436 | 1.491638
3.198572 | 14.00628 | 0.002592584 | 1.48428
3.200538 | 13.96048 | 0.002580329 | 1.477264
3.202504 | 13.91479 | 0.002568722 | 1.470619
3.20447 | 13.86921 | 0.002557812 | 1.464373
3.206436 | 13.82375 | 0.002547642 | 1.458551
3.208402 | 13.77841 | 0.002538254 | 1.453176
3.210369 | 13.7332 | 0.002529686 | 1.448271
3.212335 | 13.68812 | 0.002521972 | 1.443854
3.214301 | 13.64318 | 0.002515139 | 1.439943
3.216267 | 13.59839 | 0.002509214 | 1.43655
3.218233 | 13.55376 | 0.002504215 | 1.433688
3.220199 | 13.50928 | 0.002500158 | 1.431365
3.222166 | 13.46496 | 0.002497053 | 1.429588
3.224132 | 13.42082 | 0.002494907 | 1.428359
3.226098 | 13.37685 | 0.002493721 | 1.42768
3.228064 | 13.33306 | 0.002493493 | 1.42755
3.23003 | 13.28946 | 0.002494215 | 1.427963
3.231996 | 13.24606 | 0.002495878 | 1.428915
3.233963 | 13.20285 | 0.002498466 | 1.430397
3.235929 | 13.15984 | 0.002501961 | 1.432398
3.237895 | 13.11704 | 0.002506342 | 1.434906
3.239861 | 13.07446 | 0.002511585 | 1.437908
3.241827 | 13.03209 | 0.002517661 | 1.441386
3.243793 | 12.98995 | 0.002524542 | 1.445326
3.24576 | 12.94804 | 0.002532193 | 1.449706
3.247726 | 12.90636 | 0.002540581 | 1.454508
3.249692 | 12.86492 | 0.002549668 | 1.45971
3.251658 | 12.82373 | 0.002559415 | 1.465291
3.253624 | 12.78278 | 0.002569781 | 1.471226
3.255591 | 12.74209 | 0.002580726 | 1.477492
3.257557 | 12.70165 | 0.002592205 | 1.484063
3.259523 | 12.66148 | 0.002604174 | 1.490916
3.261489 | 12.62157 | 0.002616588 | 1.498023
3.263455 | 12.58194 | 0.002629401 | 1.505358
3.265421 | 12.54258 | 0.002642567 | 1.512896
3.267388 | 12.5035 | 0.002656041 | 1.52061
3.269354 | 12.46471 | 0.002669774 | 1.528473
3.27132 | 12.4262 | 0.002683723 | 1.536458
3.273286 | 12.38799 | 0.00269784 | 1.54454
3.275252 | 12.35007 | 0.00271208 | 1.552693
3.277218 | 12.31245 | 0.0027264 | 1.560892
3.279185 | 12.27513 | 0.002740757 | 1.569111
3.281151 | 12.23812 | 0.002755108 | 1.577327
3.283117 | 12.20142 | 0.002769413 | 1.585517
3.285083 | 12.16503 | 0.002783632 | 1.593657
3.287049 | 12.12896 | 0.002797727 | 1.601727
3.289015 | 12.09321 | 0.002811663 | 1.609705
3.290982 | 12.05778 | 0.002825404 | 1.617572
3.292948 | 12.02268 | 0.002838916 | 1.625308
3.294914 | 11.9879 | 0.002852168 | 1.632895
3.29688 | 11.95346 | 0.002865129 | 1.640315
3.298846 | 11.91935 | 0.002877771 | 1.647553
3.300812 | 11.88558 | 0.002890065 | 1.654591
3.302779 | 11.85215 | 0.002901985 | 1.661416
3.304745 | 11.81906 | 0.002913509 | 1.668013
3.306711 | 11.78631 | 0.002924611 | 1.674369
3.308677 | 11.75391 | 0.002935272 | 1.680473
3.310643 | 11.72186 | 0.002945471 | 1.686312
3.312609 | 11.69015 | 0.00295519 | 1.691876
3.314576 | 11.6588 | 0.002964412 | 1.697156
3.316542 | 11.6278 | 0.002973123 | 1.702143
3.318508 | 11.59715 | 0.002981308 | 1.706829
3.320474 | 11.56687 | 0.002988955 | 1.711207
3.32244 | 11.53693 | 0.002996055 | 1.715272
3.324407 | 11.50736 | 0.003002599 | 1.719018
3.326373 | 11.47815 | 0.003008578 | 1.722441
3.328339 | 11.4493 | 0.003013987 | 1.725538
3.330305 | 11.42081 | 0.003018823 | 1.728307
3.332271 | 11.39269 | 0.003023083 | 1.730746
3.334237 | 11.36493 | 0.003026766 | 1.732854
3.336204 | 11.33753 | 0.003029873 | 1.734633
3.33817 | 11.3105 | 0.003032406 | 1.736083
3.340136 | 11.28383 | 0.003034369 | 1.737207
3.342102 | 11.25753 | 0.003035768 | 1.738008
3.344068 | 11.23159 | 0.003036611 | 1.73849
3.346034 | 11.20602 | 0.003036905 | 1.738659
3.348001 | 11.18081 | 0.003036662 | 1.73852
3.349967 | 11.15597 | 0.003035894 | 1.73808
3.351933 | 11.1315 | 0.003034614 | 1.737347
3.353899 | 11.10739 | 0.003032836 | 1.736329
3.355865 | 11.08364 | 0.003030577 | 1.735036
3.357831 | 11.06026 | 0.003027853 | 1.733476
3.359798 | 11.03724 | 0.003024682 | 1.731661
3.361764 | 11.01458 | 0.003021084 | 1.729601
3.36373 | 10.99229 | 0.003017078 | 1.727307
3.365696 | 10.97035 | 0.003012684 | 1.724792
3.367662 | 10.94878 | 0.003007925 | 1.722067
3.369628 | 10.92756 | 0.003002821 | 1.719145
3.371595 | 10.9067 | 0.002997395 | 1.716039
3.373561 | 10.88619 | 0.00299167 | 1.712761
3.375527 | 10.86604 | 0.002985669 | 1.709325
3.377493 | 10.84624 | 0.002979414 | 1.705744
3.379459 | 10.82679 | 0.002972929 | 1.702032
3.381426 | 10.80769 | 0.002966237 | 1.6982
3.383392 | 10.78894 | 0.002959361 | 1.694264
3.385358 | 10.77053 | 0.002952325 | 1.690236
3.387324 | 10.75246 | 0.002945151 | 1.686128
3.38929 | 10.73473 | 0.002937861 | 1.681955
3.391256 | 10.71735 | 0.002930477 | 1.677728
3.393223 | 10.70029 | 0.002923021 | 1.673459
3.395189 | 10.68357 | 0.002915514 | 1.669161
3.397155 | 10.66718 | 0.002907975 | 1.664845
3.399121 | 10.65112 | 0.002900423 | 1.660522
3.401087 | 10.63539 | 0.002892878 | 1.656202
3.403053 | 10.61997 | 0.002885355 | 1.651895
3.40502 | 10.60488 | 0.002877872 | 1.64761
3.406986 | 10.5901 | 0.002870443 | 1.643357
3.408952 | 10.57564 | 0.002863082 | 1.639143
3.410918 | 10.56149 | 0.002855801 | 1.634975
3.412884 | 10.54764 | 0.002848614 | 1.63086
3.41485 | 10.5341 | 0.002841529 | 1.626804
3.416817 | 10.52086 | 0.002834556 | 1.622812
3.418783 | 10.50792 | 0.002827704 | 1.618889
3.420749 | 10.49527 | 0.002820981 | 1.61504
3.422715 | 10.48291 | 0.002814392 | 1.611268
3.424681 | 10.47084 | 0.002807943 | 1.607576
3.426647 | 10.45905 | 0.002801639 | 1.603966
3.428614 | 10.44754 | 0.002795483 | 1.600442
3.43058 | 10.4363 | 0.002789479 | 1.597005
3.432546 | 10.42534 | 0.002783629 | 1.593655
3.434512 | 10.41464 | 0.002777934 | 1.590395
3.436478 | 10.40421 | 0.002772394 | 1.587224
3.438445 | 10.39403 | 0.00276701 | 1.584141
3.440411 | 10.38411 | 0.002761782 | 1.581148
3.442377 | 10.37445 | 0.002756707 | 1.578242
3.444343 | 10.36503 | 0.002751784 | 1.575424
3.446309 | 10.35585 | 0.00274701 | 1.572691
3.448275 | 10.34691 | 0.002742383 | 1.570042
3.450242 | 10.33821 | 0.002737898 | 1.567474
3.452208 | 10.32974 | 0.002733552 | 1.564986
3.454174 | 10.32149 | 0.00272934 | 1.562575
3.45614 | 10.31347 | 0.002725258 | 1.560238
3.458106 | 10.30566 | 0.0027213 | 1.557972
3.460072 | 10.29806 | 0.002717461 | 1.555774
3.462039 | 10.29067 | 0.002713734 | 1.55364
3.464005 | 10.28349 | 0.002710115 | 1.551568
3.465971 | 10.2765 | 0.002706595 | 1.549553
3.467937 | 10.26971 | 0.00270317 | 1.547592
3.469903 | 10.26311 | 0.002699831 | 1.54568
3.471869 | 10.2567 | 0.002696572 | 1.543815
3.473836 | 10.25047 | 0.002693386 | 1.541991
3.475802 | 10.24441 | 0.002690267 | 1.540205
3.477768 | 10.23852 | 0.002687205 | 1.538452
3.479734 | 10.23281 | 0.002684196 | 1.536729
3.4817 | 10.22725 | 0.00268123 | 1.535031
3.483666 | 10.22185 | 0.002678301 | 1.533354
3.485633 | 10.21661 | 0.002675402 | 1.531694
3.487599 | 10.21152 | 0.002672525 | 1.530048
3.489565 | 10.20657 | 0.002669664 | 1.52841
3.491531 | 10.20176 | 0.002666812 | 1.526776
3.493497 | 10.19708 | 0.002663961 | 1.525144
3.495464 | 10.19254 | 0.002661106 | 1.52351
3.49743 | 10.18813 | 0.00265824 | 1.521869
3.499396 | 10.18383 | 0.002655356 | 1.520218
3.501362 | 10.17965 | 0.00265245 | 1.518554
3.503328 | 10.17559 | 0.002649515 | 1.516874
3.505294 | 10.17164 | 0.002646547 | 1.515175
3.507261 | 10.16779 | 0.00264354 | 1.513453
3.509227 | 10.16404 | 0.00264049 | 1.511707
3.511193 | 10.16038 | 0.002637393 | 1.509934
3.513159 | 10.15682 | 0.002634246 | 1.508132
3.515125 | 10.15335 | 0.002631044 | 1.506299
3.517091 | 10.14995 | 0.002627787 | 1.504434
3.519058 | 10.14664 | 0.00262447 | 1.502536
3.521024 | 10.1434 | 0.002621093 | 1.500602
3.52299 | 10.14024 | 0.002617655 | 1.498634
3.524956 | 10.13714 | 0.002614156 | 1.496631
3.526922 | 10.13411 | 0.002610595 | 1.494592
3.528888 | 10.13113 | 0.002606973 | 1.492519
3.530855 | 10.12821 | 0.002603293 | 1.490411
3.532821 | 10.12534 | 0.002599556 | 1.488272
3.534787 | 10.12252 | 0.002595765 | 1.486102
3.536753 | 10.11975 | 0.002591924 | 1.483903
3.538719 | 10.11701 | 0.002588037 | 1.481677
3.540685 | 10.11432 | 0.002584109 | 1.479428
3.542652 | 10.11166 | 0.002580145 | 1.477159
3.544618 | 10.10903 | 0.00257615 | 1.474872
3.546584 | 10.10642 | 0.002572131 | 1.472571
3.54855 | 10.10385 | 0.002568094 | 1.47026
3.550516 | 10.10129 | 0.002564047 | 1.467943
3.552482 | 10.09875 | 0.002559996 | 1.465623
3.554449 | 10.09623 | 0.002555948 | 1.463306
3.556415 | 10.09372 | 0.002551913 | 1.460996
3.558381 | 10.09122 | 0.002547897 | 1.458697
3.560347 | 10.08873 | 0.002543909 | 1.456414
3.562313 | 10.08624 | 0.002539958 | 1.454151
3.56428 | 10.08375 | 0.00253605 | 1.451914
3.566246 | 10.08127 | 0.002532196 | 1.449708
3.568212 | 10.07878 | 0.002528404 | 1.447537
3.570178 | 10.07628 | 0.002524681 | 1.445405
3.572144 | 10.07378 | 0.002521037 | 1.443319
3.57411 | 10.07127 | 0.00251748 | 1.441283
3.576077 | 10.06875 | 0.002514018 | 1.439301
3.578043 | 10.06622 | 0.00251066 | 1.437378
3.580009 | 10.06367 | 0.002507412 | 1.435519
3.581975 | 10.06111 | 0.002504283 | 1.433727
3.583941 | 10.05853 | 0.002501281 | 1.432008
3.585907 | 10.05593 | 0.002498412 | 1.430366
3.587874 | 10.0533 | 0.002495682 | 1.428803
3.58984 | 10.05066 | 0.002493099 | 1.427325
3.591806 | 10.04799 | 0.002490669 | 1.425933
3.593772 | 10.0453 | 0.002488396 | 1.424632
3.595738 | 10.04259 | 0.002486286 | 1.423424
3.597704 | 10.03984 | 0.002484343 | 1.422312
3.599671 | 10.03708 | 0.002482572 | 1.421298
3.601637 | 10.03428 | 0.002480976 | 1.420384
3.603603 | 10.03145 | 0.002479557 | 1.419572
3.605569 | 10.0286 | 0.00247832 | 1.418863
3.607535 | 10.02572 | 0.002477264 | 1.418259
3.609501 | 10.02281 | 0.002476394 | 1.41776
3.611468 | 10.01987 | 0.002475709 | 1.417368
3.613434 | 10.0169 | 0.00247521 | 1.417083
3.6154 | 10.0139 | 0.002474898 | 1.416904
3.617366 | 10.01087 | 0.002474773 | 1.416832
3.619332 | 10.00781 | 0.002474834 | 1.416867
3.621299 | 10.00472 | 0.002475079 | 1.417008
3.623265 | 10.00161 | 0.002475509 | 1.417254
3.625231 | 9.998463 | 0.00247612 | 1.417603
3.627197 | 9.995291 | 0.00247691 | 1.418056
3.629163 | 9.992095 | 0.002477877 | 1.418609
3.631129 | 9.988869 | 0.002479017 | 1.419262
3.633096 | 9.985621 | 0.002480328 | 1.420012
3.635062 | 9.982347 | 0.002481804 | 1.420858
3.637028 | 9.979052 | 0.002483442 | 1.421795
3.638994 | 9.975733 | 0.002485237 | 1.422823
3.64096 | 9.972393 | 0.002487183 | 1.423937
3.642926 | 9.969033 | 0.002489276 | 1.425135
3.644893 | 9.965657 | 0.002491508 | 1.426413
3.646859 | 9.962262 | 0.002493875 | 1.427768
3.648825 | 9.958852 | 0.002496368 | 1.429196
3.650791 | 9.955428 | 0.002498981 | 1.430692
3.652757 | 9.951991 | 0.002501707 | 1.432253
3.654723 | 9.948545 | 0.002504538 | 1.433873
3.65669 | 9.945088 | 0.002507465 | 1.435549
3.658656 | 9.941625 | 0.002510479 | 1.437275
3.660622 | 9.938157 | 0.002513573 | 1.439046
3.662588 | 9.934684 | 0.002516736 | 1.440857
3.664554 | 9.931211 | 0.00251996 | 1.442703
3.66652 | 9.927739 | 0.002523235 | 1.444578
3.668487 | 9.924268 | 0.002526551 | 1.446476
3.670453 | 9.920803 | 0.002529899 | 1.448393
3.672419 | 9.917342 | 0.002533269 | 1.450322
3.674385 | 9.913894 | 0.002536651 | 1.452258
3.676351 | 9.910454 | 0.002540036 | 1.454196
3.678318 | 9.907028 | 0.002543414 | 1.45613
3.680284 | 9.90362 | 0.002546775 | 1.458055
3.68225 | 9.900225 | 0.002550112 | 1.459965
3.684216 | 9.896853 | 0.002553414 | 1.461855
3.686182 | 9.893504 | 0.002556674 | 1.463722
3.688148 | 9.890177 | 0.002559884 | 1.465559
3.690115 | 9.886879 | 0.002563035 | 1.467363
3.692081 | 9.883611 | 0.00256612 | 1.46913
3.694047 | 9.880374 | 0.002569133 | 1.470855
3.696013 | 9.87717 | 0.002572068 | 1.472535
3.697979 | 9.874002 | 0.002574918 | 1.474167
3.699945 | 9.870873 | 0.00257768 | 1.475748
3.701912 | 9.867783 | 0.002580348 | 1.477275
3.703878 | 9.864736 | 0.00258292 | 1.478748
3.705844 | 9.861736 | 0.002585393 | 1.480163
3.70781 | 9.858783 | 0.002587764 | 1.481521
3.709776 | 9.855878 | 0.002590034 | 1.48282
3.711742 | 9.853023 | 0.002592201 | 1.484061
3.713709 | 9.850224 | 0.002594267 | 1.485244
3.715675 | 9.847479 | 0.002596235 | 1.486371
3.717641 | 9.844792 | 0.002598107 | 1.487442
3.719607 | 9.842162 | 0.002599888 | 1.488462
3.721573 | 9.839594 | 0.002601582 | 1.489432
3.723539 | 9.837088 | 0.002603198 | 1.490357
3.725506 | 9.834648 | 0.002604741 | 1.49124
3.727472 | 9.832274 | 0.002606221 | 1.492088
3.729438 | 9.829965 | 0.002607647 | 1.492904
3.731404 | 9.827727 | 0.002609028 | 1.493695
3.73337 | 9.825557 | 0.002610375 | 1.494466
3.735337 | 9.823461 | 0.002611699 | 1.495224
3.737303 | 9.821434 | 0.002613012 | 1.495976
3.739269 | 9.819484 | 0.002614324 | 1.496727
3.741235 | 9.817606 | 0.002615647 | 1.497484
3.743201 | 9.815803 | 0.002616994 | 1.498255
3.745167 | 9.814078 | 0.002618375 | 1.499046
3.747134 | 9.812427 | 0.002619803 | 1.499863
3.7491 | 9.810855 | 0.002621287 | 1.500713
3.751066 | 9.809358 | 0.002622841 | 1.501603
3.753032 | 9.807939 | 0.002624415 | 1.502504
3.754998 | 9.806599 | 0.002626074 | 1.503454
3.756964 | 9.805335 | 0.002627851 | 1.504471
3.758931 | 9.80415 | 0.002629752 | 1.50556
3.760897 | 9.80304 | 0.002631783 | 1.506722
3.762863 | 9.802006 | 0.002633948 | 1.507962
3.764829 | 9.801049 | 0.00263625 | 1.50928
3.766795 | 9.800168 | 0.00263869 | 1.510677
3.768761 | 9.799359 | 0.002641269 | 1.512153
3.770728 | 9.798625 | 0.002643986 | 1.513709
3.772694 | 9.797962 | 0.002646838 | 1.515342
3.77466 | 9.797369 | 0.002649822 | 1.51705
3.776626 | 9.796846 | 0.00265293 | 1.518829
3.778592 | 9.796389 | 0.002656156 | 1.520676
3.780558 | 9.795998 | 0.002659489 | 1.522584
3.782525 | 9.795669 | 0.002662919 | 1.524548
3.784491 | 9.795405 | 0.002666429 | 1.526558
3.786457 | 9.795198 | 0.002670006 | 1.528605
3.788423 | 9.795047 | 0.002673631 | 1.530681
3.790389 | 9.794949 | 0.002677286 | 1.532773
3.792355 | 9.794902 | 0.002680949 | 1.53487
3.794322 | 9.794906 | 0.002684632 | 1.536979
3.796288 | 9.794953 | 0.002688362 | 1.539114
3.798254 | 9.795044 | 0.002692062 | 1.541233
3.80022 | 9.795172 | 0.002695712 | 1.543322
3.802186 | 9.795335 | 0.002699289 | 1.54537
3.804153 | 9.79553 | 0.002702773 | 1.547365
3.806119 | 9.795753 | 0.002706142 | 1.549293
3.808085 | 9.796 | 0.002709374 | 1.551144
3.810051 | 9.796265 | 0.002712449 | 1.552904
3.812017 | 9.796549 | 0.002715346 | 1.554563
3.813983 | 9.796844 | 0.002718048 | 1.55611
3.81595 | 9.797148 | 0.002720536 | 1.557534
3.817916 | 9.797453 | 0.002722793 | 1.558826
3.819882 | 9.797756 | 0.002724805 | 1.559978
3.821848 | 9.798057 | 0.002726558 | 1.560982
3.823814 | 9.798343 | 0.002728041 | 1.561831
3.82578 | 9.798615 | 0.002729246 | 1.562521
3.827747 | 9.798871 | 0.002730165 | 1.563047
3.829713 | 9.7991 | 0.002730795 | 1.563407
3.831679 | 9.799301 | 0.002731133 | 1.563601
3.833645 | 9.799468 | 0.002731183 | 1.56363
3.835611 | 9.799597 | 0.002730949 | 1.563496
3.837577 | 9.799684 | 0.002730439 | 1.563204
3.839544 | 9.799724 | 0.002729666 | 1.562761
3.84151 | 9.799711 | 0.002728645 | 1.562177
3.843476 | 9.799644 | 0.002727396 | 1.561461
3.845442 | 9.799515 | 0.002725942 | 1.560629
3.847408 | 9.799323 | 0.002724314 | 1.559697
3.849374 | 9.799063 | 0.002722542 | 1.558683
3.851341 | 9.798731 | 0.002720665 | 1.557608
3.853307 | 9.798328 | 0.002718721 | 1.556495
3.855273 | 9.797961 | 0.002716754 | 1.555369
3.857239 | 9.797977 | 0.002714809 | 1.554256
3.859205 | 9.797979 | 0.002712936 | 1.553183
3.861172 | 9.79798 | 0.002711186 | 1.552181
3.863138 | 9.79798 | 0.002709611 | 1.55128
3.865104 | 9.79798 | 0.002708267 | 1.55051
3.86707 | 9.79798 | 0.002707209 | 1.549904
3.869036 | 9.79798 | 0.002706495 | 1.549495
3.871002 | 9.79798 | 0.002706182 | 1.549317
3.872969 | 9.79798 | 0.002706329 | 1.549401
3.874935 | 9.79798 | 0.002706995 | 1.549782
3.876901 | 9.79798 | 0.002708236 | 1.550492
3.878867 | 9.79798 | 0.00271011 | 1.551565
3.880833 | 9.79798 | 0.002712674 | 1.553033
3.882799 | 9.79798 | 0.002715984 | 1.554928
3.884766 | 9.79798 | 0.002720092 | 1.55728
3.886732 | 9.79798 | 0.00272505 | 1.560119
3.888698 | 9.79798 | 0.002730909 | 1.563473
3.890664 | 9.79798 | 0.002737716 | 1.56737
3.891636 | 9.795087 | 0.002737716 | 1.56737
3.893555 | 9.807375 | 0.002741538 | 1.569558
3.895473 | 9.820672 | 0.002746205 | 1.57223
3.897392 | 9.834917 | 0.002749859 | 1.574322
3.89931 | 9.850051 | 0.002752027 | 1.575563
3.901228 | 9.866017 | 0.0027533 | 1.576292
3.903147 | 9.882762 | 0.002753807 | 1.576582
3.905065 | 9.900234 | 0.002753673 | 1.576505
3.906984 | 9.918386 | 0.002753009 | 1.576125
3.908902 | 9.937169 | 0.002751919 | 1.575501
3.910821 | 9.95654 | 0.002750499 | 1.574688
3.912739 | 9.976457 | 0.002748832 | 1.573734
3.914658 | 9.996879 | 0.002746996 | 1.572683
3.916576 | 10.01777 | 0.002745059 | 1.571574
3.918495 | 10.03909 | 0.00274308 | 1.570441
3.920413 | 10.06081 | 0.002741111 | 1.569314
3.922332 | 10.08289 | 0.002739198 | 1.568218
3.92425 | 10.10531 | 0.002737377 | 1.567176
3.926169 | 10.12803 | 0.002735682 | 1.566205
3.928087 | 10.15104 | 0.002734137 | 1.565321
3.930006 | 10.17429 | 0.002732761 | 1.564533
3.931924 | 10.19778 | 0.002731569 | 1.563851
3.933843 | 10.22147 | 0.002730569 | 1.563278
3.935761 | 10.24534 | 0.002729767 | 1.562819
3.93768 | 10.26938 | 0.002729163 | 1.562473
3.939598 | 10.29357 | 0.002728753 | 1.562238
3.941516 | 10.31789 | 0.00272853 | 1.562111
3.943435 | 10.34232 | 0.002728483 | 1.562084
3.945353 | 10.36686 | 0.002728601 | 1.562152
3.947272 | 10.39147 | 0.002728868 | 1.562305
3.94919 | 10.41617 | 0.002729267 | 1.562533
3.951109 | 10.44092 | 0.002729779 | 1.562826
3.953027 | 10.46573 | 0.002730385 | 1.563173
3.954946 | 10.49058 | 0.002731064 | 1.563561
3.956864 | 10.51546 | 0.002731794 | 1.56398
3.958783 | 10.54037 | 0.002732556 | 1.564416
3.960701 | 10.56531 | 0.002733329 | 1.564858
3.96262 | 10.59025 | 0.002734091 | 1.565295
3.964538 | 10.6152 | 0.002734826 | 1.565716
3.966457 | 10.64016 | 0.002735516 | 1.56611
3.968375 | 10.66512 | 0.002736145 | 1.566471
3.970294 | 10.69008 | 0.002736701 | 1.566789
3.972212 | 10.71503 | 0.002737173 | 1.567059
3.974131 | 10.73998 | 0.002737554 | 1.567277
3.976049 | 10.76492 | 0.002737839 | 1.56744
3.977968 | 10.78985 | 0.002738027 | 1.567548
3.979886 | 10.81478 | 0.00273812 | 1.567601
3.981804 | 10.83969 | 0.00273812 | 1.567601
3.983723 | 10.8646 | 0.002738034 | 1.567552
3.985641 | 10.8895 | 0.00273787 | 1.567458
3.98756 | 10.9144 | 0.002737639 | 1.567326
3.989478 | 10.9393 | 0.002737352 | 1.567161
3.991397 | 10.9642 | 0.002737023 | 1.566973
3.993315 | 10.9891 | 0.002736669 | 1.566771
3.995234 | 11.014 | 0.002736306 | 1.566563
3.997152 | 11.03892 | 0.002735952 | 1.56636
3.999071 | 11.06384 | 0.002735627 | 1.566174
4.000989 | 11.08879 | 0.002735352 | 1.566016
4.002908 | 11.11375 | 0.002735147 | 1.565899
4.004826 | 11.13874 | 0.002735035 | 1.565835
4.006745 | 11.16376 | 0.002735038 | 1.565837
4.008663 | 11.18881 | 0.002735179 | 1.565918
4.010582 | 11.2139 | 0.002735481 | 1.566091
4.0125 | 11.23903 | 0.002735968 | 1.566369
4.014419 | 11.26421 | 0.002736662 | 1.566767
4.016337 | 11.28945 | 0.002737586 | 1.567296
4.018256 | 11.31474 | 0.002738763 | 1.567969
4.020174 | 11.34009 | 0.002740213 | 1.5688
4.022093 | 11.36552 | 0.002741957 | 1.569798
4.024011 | 11.39101 | 0.002744013 | 1.570975
4.025929 | 11.41659 | 0.002746398 | 1.57234
4.027848 | 11.44225 | 0.002749127 | 1.573903
4.029766 | 11.46799 | 0.002752213 | 1.575669
4.031685 | 11.49384 | 0.002755665 | 1.577646
4.033603 | 11.51978 | 0.002759492 | 1.579837
4.035522 | 11.54582 | 0.002763697 | 1.582244
4.03744 | 11.57198 | 0.002768281 | 1.584869
4.039359 | 11.59825 | 0.002773242 | 1.587709
4.041277 | 11.62464 | 0.002778574 | 1.590762
4.043196 | 11.65116 | 0.002784269 | 1.594022
4.045114 | 11.67781 | 0.002790314 | 1.597483
4.047033 | 11.70459 | 0.002796697 | 1.601137
4.048951 | 11.73151 | 0.0028034 | 1.604975
4.05087 | 11.75857 | 0.002810404 | 1.608984
4.052788 | 11.78578 | 0.002817687 | 1.613154
4.054707 | 11.81314 | 0.002825228 | 1.617471
4.056625 | 11.84066 | 0.002833 | 1.621921
4.058544 | 11.86834 | 0.002840976 | 1.626487
4.060462 | 11.89619 | 0.002849129 | 1.631155
4.062381 | 11.9242 | 0.00285743 | 1.635907
4.064299 | 11.95239 | 0.002865846 | 1.640726
4.066217 | 11.98075 | 0.002874348 | 1.645593
4.068136 | 12.00928 | 0.002882901 | 1.65049
4.070054 | 12.038 | 0.002891474 | 1.655398
4.071973 | 12.06691 | 0.002900032 | 1.660297
4.073891 | 12.096 | 0.002908542 | 1.665169
4.07581 | 12.12528 | 0.002916969 | 1.669994
4.077728 | 12.15476 | 0.00292528 | 1.674752
4.079647 | 12.18442 | 0.002933441 | 1.679425
4.081565 | 12.21429 | 0.002941419 | 1.683992
4.083484 | 12.24435 | 0.002949181 | 1.688436
4.085402 | 12.27462 | 0.002956695 | 1.692738
4.087321 | 12.30509 | 0.00296393 | 1.69688
4.089239 | 12.33576 | 0.002970855 | 1.700845
4.091158 | 12.36663 | 0.002977443 | 1.704616
4.093076 | 12.39772 | 0.002983665 | 1.708178
4.094995 | 12.429 | 0.002989496 | 1.711517
4.096913 | 12.4605 | 0.002994912 | 1.714617
4.098832 | 12.4922 | 0.00299989 | 1.717467
4.10075 | 12.52411 | 0.003004412 | 1.720056
4.102669 | 12.55623 | 0.003008458 | 1.722372
4.104587 | 12.58856 | 0.003012013 | 1.724408
4.106506 | 12.6211 | 0.003015063 | 1.726154
4.108424 | 12.65384 | 0.003017595 | 1.727604
4.110342 | 12.68679 | 0.003019601 | 1.728752
4.112261 | 12.71995 | 0.00302107 | 1.729593
4.114179 | 12.75331 | 0.003021997 | 1.730124
4.116098 | 12.78688 | 0.003022375 | 1.73034
4.118016 | 12.82064 | 0.003022203 | 1.730241
4.119935 | 12.85461 | 0.003021476 | 1.729825
4.121853 | 12.88878 | 0.003020195 | 1.729092
4.123772 | 12.92315 | 0.003018361 | 1.728042
4.12569 | 12.95771 | 0.003015975 | 1.726676
4.127609 | 12.99247 | 0.00301304 | 1.724996
4.129527 | 13.02742 | 0.003009562 | 1.723004
4.131446 | 13.06255 | 0.003005545 | 1.720705
4.133364 | 13.09787 | 0.003000996 | 1.718101
4.135283 | 13.13338 | 0.002995924 | 1.715196
4.137201 | 13.16907 | 0.002990336 | 1.711997
4.13912 | 13.20493 | 0.002984243 | 1.708509
4.141038 | 13.24097 | 0.002977657 | 1.704739
4.142957 | 13.27718 | 0.00297059 | 1.700693
4.144875 | 13.31356 | 0.002963056 | 1.696379
4.146794 | 13.3501 | 0.00295507 | 1.691808
4.148712 | 13.3868 | 0.002946651 | 1.686987
4.15063 | 13.42366 | 0.002937815 | 1.681928
4.152549 | 13.46066 | 0.002928583 | 1.676643
4.154467 | 13.49782 | 0.002918976 | 1.671143
4.156386 | 13.53512 | 0.002909019 | 1.665442
4.158304 | 13.57256 | 0.002898735 | 1.659555
4.160223 | 13.61014 | 0.002888152 | 1.653496
4.162141 | 13.64785 | 0.002877298 | 1.647282
4.16406 | 13.68568 | 0.002866204 | 1.640931
4.165978 | 13.72363 | 0.002854902 | 1.63446
4.167897 | 13.7617 | 0.002843426 | 1.62789
4.169815 | 13.79988 | 0.002831811 | 1.62124
4.171734 | 13.83817 | 0.002820093 | 1.614532
4.173652 | 13.87655 | 0.002808312 | 1.607787
4.175571 | 13.91504 | 0.002796505 | 1.601027
4.177489 | 13.95361 | 0.002784713 | 1.594276
4.179408 | 13.99227 | 0.002772976 | 1.587557
4.181326 | 14.03101 | 0.002761337 | 1.580893
4.183245 | 14.06982 | 0.002749837 | 1.574309
4.185163 | 14.1087 | 0.002738518 | 1.567829
4.187082 | 14.14765 | 0.002727425 | 1.561478
4.189 | 14.18665 | 0.002716598 | 1.55528
4.190918 | 14.2257 | 0.002706083 | 1.549259
4.192837 | 14.2648 | 0.00269592 | 1.543441
4.194755 | 14.30394 | 0.002686154 | 1.53785
4.196674 | 14.34312 | 0.002676825 | 1.532509
4.198592 | 14.38232 | 0.002667975 | 1.527443
4.200511 | 14.42154 | 0.002659643 | 1.522673
4.202429 | 14.46079 | 0.002651868 | 1.518221
4.204348 | 14.50004 | 0.002644685 | 1.514109
4.206266 | 14.53929 | 0.002638129 | 1.510355
4.208185 | 14.57855 | 0.002632231 | 1.506979
4.210103 | 14.6178 | 0.002627021 | 1.503996
4.212022 | 14.65703 | 0.002622524 | 1.501421
4.21394 | 14.69625 | 0.002618763 | 1.499268
4.215859 | 14.73544 | 0.002615757 | 1.497547
4.217777 | 14.77459 | 0.002613523 | 1.496268
4.219696 | 14.81371 | 0.002612069 | 1.495436
4.221614 | 14.85279 | 0.002611404 | 1.495055
4.223533 | 14.89182 | 0.002611529 | 1.495126
4.225451 | 14.93079 | 0.00261244 | 1.495648
4.22737 | 14.9697 | 0.002614131 | 1.496616
4.229288 | 15.00854 | 0.002616587 | 1.498022
4.231207 | 15.04731 | 0.002619792 | 1.499857
4.233125 | 15.086 | 0.002623724 | 1.502109
4.235043 | 15.12461 | 0.002628358 | 1.504762
4.236962 | 15.16312 | 0.002633665 | 1.5078
4.23888 | 15.20154 | 0.002639612 | 1.511204
4.240799 | 15.23985 | 0.002646164 | 1.514955
4.242717 | 15.27806 | 0.002653281 | 1.51903
4.244636 | 15.31615 | 0.002660924 | 1.523406
4.246554 | 15.35412 | 0.002669047 | 1.528056
4.248473 | 15.39197 | 0.002677606 | 1.532957
4.250391 | 15.42969 | 0.002686554 | 1.538079
4.25231 | 15.46727 | 0.00269584 | 1.543395
4.254228 | 15.50471 | 0.002705414 | 1.548877
4.256147 | 15.542 | 0.002715225 | 1.554494
4.258065 | 15.57914 | 0.002725221 | 1.560216
4.259984 | 15.61613 | 0.002735349 | 1.566015
4.261902 | 15.65295 | 0.002745556 | 1.571859
4.263821 | 15.6896 | 0.002755792 | 1.577718
4.265739 | 15.72608 | 0.002766002 | 1.583564
4.267658 | 15.76238 | 0.002776138 | 1.589367
4.269576 | 15.7985 | 0.002786149 | 1.595099
4.271495 | 15.83443 | 0.002795988 | 1.600731
4.273413 | 15.87018 | 0.002805607 | 1.606238
4.275331 | 15.90572 | 0.002814963 | 1.611595
4.27725 | 15.94106 | 0.002824014 | 1.616777
4.279168 | 15.9762 | 0.002832722 | 1.621762
4.281087 | 16.01113 | 0.00284105 | 1.62653
4.283005 | 16.04585 | 0.002848966 | 1.631062
4.284924 | 16.08034 | 0.002856441 | 1.635341
4.286842 | 16.11462 | 0.00286345 | 1.639354
4.288761 | 16.14866 | 0.002869974 | 1.643089
4.290679 | 16.18248 | 0.002875995 | 1.646536
4.292598 | 16.21606 | 0.002881502 | 1.649689
4.294516 | 16.24941 | 0.002886488 | 1.652543
4.296435 | 16.28251 | 0.002890947 | 1.655096
4.298353 | 16.31537 | 0.00289488 | 1.657348
4.300272 | 16.34798 | 0.002898289 | 1.6593
4.30219 | 16.38034 | 0.00290118 | 1.660955
4.304109 | 16.41244 | 0.002903561 | 1.662318
4.306027 | 16.44429 | 0.002905444 | 1.663396
4.307946 | 16.47588 | 0.002906842 | 1.664196
4.309864 | 16.5072 | 0.002907772 | 1.664729
4.311783 | 16.53825 | 0.00290825 | 1.665002
4.313701 | 16.56904 | 0.002908297 | 1.665029
4.315619 | 16.59956 | 0.002907933 | 1.664821
4.317538 | 16.6298 | 0.002907181 | 1.66439
4.319456 | 16.65976 | 0.002906065 | 1.663752
4.321375 | 16.68944 | 0.00290461 | 1.662918
4.323293 | 16.71885 | 0.002902841 | 1.661905
4.325212 | 16.74797 | 0.002900784 | 1.660728
4.32713 | 16.77681 | 0.002898467 | 1.659401
4.329049 | 16.80536 | 0.002895916 | 1.657941
4.330967 | 16.83362 | 0.002893158 | 1.656362
4.332886 | 16.86159 | 0.002890222 | 1.654681
4.334804 | 16.88927 | 0.002887134 | 1.652913
4.336723 | 16.91666 | 0.00288392 | 1.651073
4.338641 | 16.94375 | 0.002880607 | 1.649177
4.34056 | 16.97055 | 0.00287722 | 1.647238
4.342478 | 16.99705 | 0.002873784 | 1.64527
4.344397 | 17.02325 | 0.00287032 | 1.643287
4.346315 | 17.04916 | 0.002866853 | 1.641302
4.348234 | 17.07477 | 0.002863401 | 1.639326
4.350152 | 17.10008 | 0.002859984 | 1.637369
4.352071 | 17.12509 | 0.002856618 | 1.635443
4.353989 | 17.1498 | 0.00285332 | 1.633554
4.355908 | 17.17421 | 0.002850102 | 1.631712
4.357826 | 17.19831 | 0.002846976 | 1.629922
4.359744 | 17.22212 | 0.002843952 | 1.628191
4.361663 | 17.24563 | 0.002841039 | 1.626523
4.363581 | 17.26884 | 0.002838244 | 1.624923
4.3655 | 17.29174 | 0.002835574 | 1.623394
4.367418 | 17.31435 | 0.002833032 | 1.621939
4.369337 | 17.33666 | 0.002830623 | 1.62056
4.371255 | 17.35866 | 0.002828349 | 1.619258
4.373174 | 17.38038 | 0.002826212 | 1.618035
4.375092 | 17.40179 | 0.002824212 | 1.61689
4.377011 | 17.4229 | 0.002822349 | 1.615823
4.378929 | 17.44373 | 0.002820622 | 1.614834
4.380848 | 17.46425 | 0.002819029 | 1.613923
4.382766 | 17.48448 | 0.002817568 | 1.613086
4.384685 | 17.50442 | 0.002816236 | 1.612324
4.386603 | 17.52407 | 0.002815029 | 1.611632
4.388522 | 17.54343 | 0.002813942 | 1.61101
4.39044 | 17.5625 | 0.002812971 | 1.610454
4.392359 | 17.58129 | 0.002812111 | 1.609962
4.394277 | 17.59979 | 0.002811355 | 1.609529
4.396196 | 17.61801 | 0.0028107 | 1.609154
4.398114 | 17.63594 | 0.002810137 | 1.608832
4.400032 | 17.6536 | 0.002809662 | 1.60856
4.401951 | 17.67098 | 0.002809268 | 1.608334
4.403869 | 17.68808 | 0.002808948 | 1.608151
4.405788 | 17.70491 | 0.002808697 | 1.608007
4.407706 | 17.72147 | 0.002808507 | 1.607898
4.409625 | 17.73776 | 0.002808373 | 1.607822
4.411543 | 17.75379 | 0.002808288 | 1.607773
4.413462 | 17.76955 | 0.002808246 | 1.607749
4.41538 | 17.78505 | 0.002808243 | 1.607748
4.417299 | 17.80029 | 0.002808273 | 1.607765
4.419217 | 17.81528 | 0.002808331 | 1.607798
4.421136 | 17.83001 | 0.002808412 | 1.607844
4.423054 | 17.84449 | 0.002808512 | 1.607901
4.424973 | 17.85872 | 0.002808627 | 1.607967
4.426891 | 17.87271 | 0.002808754 | 1.60804
4.42881 | 17.88646 | 0.002808888 | 1.608117
4.430728 | 17.89996 | 0.002809028 | 1.608197
4.432647 | 17.91324 | 0.00280917 | 1.608278
4.434565 | 17.92627 | 0.002809311 | 1.608359
4.436484 | 17.93908 | 0.002809451 | 1.608439
4.438402 | 17.95167 | 0.002809586 | 1.608516
4.44032 | 17.96403 | 0.002809716 | 1.608591
4.442239 | 17.97617 | 0.00280984 | 1.608662
4.444157 | 17.98809 | 0.002809956 | 1.608728
4.446076 | 17.9998 | 0.002810065 | 1.60879
4.447994 | 18.0113 | 0.002810166 | 1.608848
4.449913 | 18.02259 | 0.002810259 | 1.608902
4.451831 | 18.03368 | 0.002810346 | 1.608951
4.45375 | 18.04457 | 0.002810426 | 1.608997
4.455668 | 18.05527 | 0.002810501 | 1.60904
4.457587 | 18.06577 | 0.002810573 | 1.609082
4.459505 | 18.07608 | 0.002810644 | 1.609122
4.461424 | 18.08621 | 0.002810716 | 1.609163
4.463342 | 18.09616 | 0.002810791 | 1.609206
4.465261 | 18.10593 | 0.002810873 | 1.609253
4.467179 | 18.11552 | 0.002810965 | 1.609306
4.469098 | 18.12495 | 0.00281107 | 1.609366
4.471016 | 18.13421 | 0.002811193 | 1.609436
4.472935 | 18.1433 | 0.002811338 | 1.609519
4.474853 | 18.15224 | 0.002811509 | 1.609617
4.476772 | 18.16102 | 0.002811712 | 1.609733
4.47869 | 18.16965 | 0.002811952 | 1.609871
4.480609 | 18.17813 | 0.002812235 | 1.610033
4.482527 | 18.18646 | 0.002812567 | 1.610223
4.484445 | 18.19466 | 0.002812955 | 1.610445
4.486364 | 18.20271 | 0.002813404 | 1.610702
4.488282 | 18.21064 | 0.002813923 | 1.610999
4.490201 | 18.21843 | 0.002814517 | 1.61134
4.492119 | 18.2261 | 0.002815195 | 1.611727
4.494038 | 18.23365 | 0.002815963 | 1.612167
4.495956 | 18.24108 | 0.002816828 | 1.612663
4.497875 | 18.2484 | 0.002817799 | 1.613218
4.499793 | 18.2556 | 0.002818882 | 1.613838
4.501712 | 18.2627 | 0.002820084 | 1.614527
4.50363 | 18.26969 | 0.002821414 | 1.615288
4.505549 | 18.27659 | 0.002822878 | 1.616126
4.507467 | 18.28338 | 0.002824482 | 1.617045
4.509386 | 18.29009 | 0.002826235 | 1.618048
4.511304 | 18.2967 | 0.002828143 | 1.61914
4.513223 | 18.30323 | 0.002830211 | 1.620324
4.515141 | 18.30968 | 0.002832447 | 1.621604
4.51706 | 18.31605 | 0.002834855 | 1.622983
4.518978 | 18.32234 | 0.002837442 | 1.624464
4.520897 | 18.32856 | 0.002840212 | 1.62605
4.522815 | 18.33472 | 0.002843171 | 1.627744
4.524733 | 18.34081 | 0.002846322 | 1.629548
4.526652 | 18.34683 | 0.002849668 | 1.631464
4.52857 | 18.3528 | 0.002853215 | 1.633494
4.530489 | 18.35871 | 0.002856962 | 1.63564
4.532407 | 18.36457 | 0.002860914 | 1.637902
4.534326 | 18.37038 | 0.002865072 | 1.640282
4.536244 | 18.37615 | 0.002869435 | 1.64278
4.538163 | 18.38187 | 0.002874004 | 1.645396
4.540081 | 18.38755 | 0.002878779 | 1.64813
4.542 | 18.3932 | 0.002883759 | 1.650981
4.543918 | 18.39881 | 0.00288894 | 1.653947
4.545837 | 18.40439 | 0.00289432 | 1.657027
4.547755 | 18.40994 | 0.002899895 | 1.660219
4.549674 | 18.41547 | 0.002905662 | 1.663521
4.551592 | 18.42097 | 0.002911616 | 1.666929
4.553511 | 18.42645 | 0.00291775 | 1.670441
4.555429 | 18.43192 | 0.002924059 | 1.674053
4.557348 | 18.43737 | 0.002930537 | 1.677762
4.559266 | 18.4428 | 0.002937176 | 1.681563
4.561185 | 18.44823 | 0.002943969 | 1.685452
4.563103 | 18.45364 | 0.002950909 | 1.689425
4.565021 | 18.45905 | 0.002957986 | 1.693477
4.56694 | 18.46446 | 0.002965193 | 1.697603
4.568858 | 18.46986 | 0.002972521 | 1.701798
4.570777 | 18.47527 | 0.002979959 | 1.706057
4.572695 | 18.48067 | 0.0029875 | 1.710374
4.574614 | 18.48608 | 0.002995134 | 1.714744
4.576532 | 18.4915 | 0.003002849 | 1.719161
4.578451 | 18.49692 | 0.003010638 | 1.72362
4.580369 | 18.50236 | 0.003018489 | 1.728115
4.582288 | 18.5078 | 0.003026392 | 1.73264
4.584206 | 18.51326 | 0.003034338 | 1.737189
4.586125 | 18.51873 | 0.003042317 | 1.741757
4.588043 | 18.52421 | 0.003050317 | 1.746337
4.589962 | 18.52972 | 0.003058329 | 1.750924
4.59188 | 18.53523 | 0.003066344 | 1.755513
4.593799 | 18.54077 | 0.003074351 | 1.760097
4.595717 | 18.54633 | 0.00308234 | 1.764671
4.597636 | 18.55191 | 0.003090303 | 1.76923
4.599554 | 18.55751 | 0.00309823 | 1.773768
4.601473 | 18.56314 | 0.003106111 | 1.77828
4.603391 | 18.56878 | 0.00311394 | 1.782762
4.60531 | 18.57446 | 0.003121706 | 1.787208
4.607228 | 18.58015 | 0.003129403 | 1.791614
4.609146 | 18.58588 | 0.003137022 | 1.795976
4.611065 | 18.59162 | 0.003144556 | 1.80029
4.612983 | 18.5974 | 0.003151999 | 1.804551
4.614902 | 18.6032 | 0.003159344 | 1.808756
4.61682 | 18.60902 | 0.003166584 | 1.812901
4.618739 | 18.61488 | 0.003173714 | 1.816983
4.620657 | 18.62076 | 0.003180728 | 1.820999
4.622576 | 18.62667 | 0.003187621 | 1.824945
4.624494 | 18.6326 | 0.003194388 | 1.828819
4.626413 | 18.63856 | 0.003201023 | 1.832618
4.628331 | 18.64455 | 0.003207524 | 1.83634
4.63025 | 18.65056 | 0.003213884 | 1.839981
4.632168 | 18.6566 | 0.003220102 | 1.843541
4.634087 | 18.66266 | 0.003226172 | 1.847016
4.636005 | 18.66874 | 0.003232092 | 1.850405
4.637924 | 18.67485 | 0.003237858 | 1.853707
4.639842 | 18.68099 | 0.003243469 | 1.856918
4.641761 | 18.68714 | 0.00324892 | 1.860039
4.643679 | 18.69332 | 0.00325421 | 1.863068
4.645598 | 18.69951 | 0.003259337 | 1.866003
4.647516 | 18.70572 | 0.003264299 | 1.868844
4.649434 | 18.71196 | 0.003269094 | 1.871589
4.651353 | 18.7182 | 0.00327372 | 1.874238
4.653271 | 18.72447 | 0.003278177 | 1.876789
4.65519 | 18.73074 | 0.003282463 | 1.879243
4.657108 | 18.73703 | 0.003286577 | 1.881599
4.659027 | 18.74333 | 0.003290519 | 1.883855
4.660945 | 18.74964 | 0.003294289 | 1.886013
4.662864 | 18.75595 | 0.003297885 | 1.888072
4.664782 | 18.76227 | 0.003301308 | 1.890032
4.666701 | 18.7686 | 0.003304557 | 1.891892
4.668619 | 18.77492 | 0.003307633 | 1.893653
4.670538 | 18.78125 | 0.003310537 | 1.895315
4.672456 | 18.78757 | 0.003313267 | 1.896879
4.674375 | 18.79389 | 0.003315826 | 1.898344
4.676293 | 18.8002 | 0.003318214 | 1.899711
4.678212 | 18.80651 | 0.003320431 | 1.90098
4.68013 | 18.8128 | 0.003322479 | 1.902153
4.682049 | 18.81907 | 0.00332436 | 1.903229
4.683967 | 18.82533 | 0.003326074 | 1.904211
4.685886 | 18.83158 | 0.003327623 | 1.905098
4.687804 | 18.8378 | 0.003329009 | 1.905891
4.689723 | 18.84399 | 0.003330235 | 1.906593
4.691641 | 18.85016 | 0.003331302 | 1.907204
4.693559 | 18.8563 | 0.003332213 | 1.907725
4.695478 | 18.86241 | 0.00333297 | 1.908159
4.697396 | 18.86848 | 0.003333576 | 1.908506
4.699315 | 18.87451 | 0.003334035 | 1.908769
4.701233 | 18.8805 | 0.00333435 | 1.908949
4.703152 | 18.88644 | 0.003334525 | 1.909049
4.70507 | 18.89234 | 0.003334562 | 1.90907
4.706989 | 18.89819 | 0.003334467 | 1.909016
4.708907 | 18.90398 | 0.003334243 | 1.908888
4.710826 | 18.90971 | 0.003333895 | 1.908689
4.712744 | 18.91539 | 0.003333429 | 1.908421
4.714663 | 18.921 | 0.003332848 | 1.908089
4.716581 | 18.92654 | 0.003332158 | 1.907694
4.7185 | 18.93201 | 0.003331365 | 1.90724
4.720418 | 18.9374 | 0.003330475 | 1.90673
4.722337 | 18.94271 | 0.003329493 | 1.906168
4.724255 | 18.94795 | 0.003328427 | 1.905558
4.726174 | 18.95309 | 0.003327283 | 1.904903
4.728092 | 18.95815 | 0.003326068 | 1.904207
4.730011 | 18.96312 | 0.003324789 | 1.903475
4.731929 | 18.96798 | 0.003323454 | 1.902711
4.733847 | 18.97275 | 0.00332207 | 1.901919
4.735766 | 18.97741 | 0.003320647 | 1.901104
4.737684 | 18.98196 | 0.003319192 | 1.900271
4.739603 | 18.9864 | 0.003317714 | 1.899425
4.741521 | 18.99072 | 0.003316222 | 1.898571
4.74344 | 18.99492 | 0.003314725 | 1.897713
4.745358 | 18.999 | 0.003313231 | 1.896858
4.747277 | 19.00294 | 0.00331175 | 1.89601
4.749195 | 19.00676 | 0.003310291 | 1.895175
4.751114 | 19.01043 | 0.003308862 | 1.894357
4.753032 | 19.01397 | 0.003307473 | 1.893561
4.754951 | 19.01736 | 0.003306132 | 1.892794
4.756869 | 19.0206 | 0.003304849 | 1.892059
4.758788 | 19.02369 | 0.003303631 | 1.891362
4.760706 | 19.02662 | 0.003302486 | 1.890707
4.762625 | 19.02939 | 0.003301424 | 1.890099
4.764543 | 19.032 | 0.003300452 | 1.889542
4.766462 | 19.03443 | 0.003299576 | 1.889041
4.76838 | 19.03669 | 0.003298805 | 1.888599
4.770299 | 19.03877 | 0.003298145 | 1.888221
4.772217 | 19.04067 | 0.003297601 | 1.88791
4.774135 | 19.04238 | 0.00329718 | 1.887669
4.776054 | 19.0439 | 0.003296888 | 1.887501
4.777972 | 19.04522 | 0.003296727 | 1.88741
4.779891 | 19.04635 | 0.003296704 | 1.887396
4.781809 | 19.04727 | 0.00329682 | 1.887463
4.783728 | 19.04798 | 0.003297079 | 1.887611
4.785646 | 19.04848 | 0.003297483 | 1.887842
4.787565 | 19.04877 | 0.003298033 | 1.888157
4.789483 | 19.04883 | 0.00329873 | 1.888556
4.791402 | 19.04867 | 0.003299573 | 1.889039
4.79332 | 19.04828 | 0.003300562 | 1.889605
4.795239 | 19.04766 | 0.003301694 | 1.890253
4.797157 | 19.0468 | 0.003302966 | 1.890981
4.799076 | 19.0457 | 0.003304375 | 1.891788
4.800994 | 19.04436 | 0.003305915 | 1.89267
4.802913 | 19.0428 | 0.003307582 | 1.893624
4.804831 | 19.04106 | 0.00330937 | 1.894648
4.80675 | 19.03947 | 0.003311271 | 1.895736
4.808668 | 19.00066 | 0.00331328 | 1.896886
4.810587 | 18.99548 | 0.003315387 | 1.898092
4.812505 | 18.9899 | 0.003317585 | 1.899351
4.814424 | 18.984 | 0.003319866 | 1.900657
4.816342 | 18.9778 | 0.003322221 | 1.902005
4.81826 | 18.97129 | 0.00332464 | 1.90339
4.820179 | 18.96446 | 0.003327115 | 1.904807
4.822097 | 18.95731 | 0.003329637 | 1.906251
4.824016 | 18.94984 | 0.003332194 | 1.907715
4.825934 | 18.94205 | 0.003334863 | 1.909243
4.827853 | 18.93393 | 0.003337702 | 1.910868
4.829771 | 18.92548 | 0.003340561 | 1.912505
4.83169 | 18.9167 | 0.003343433 | 1.914149
4.833608 | 18.90758 | 0.003346311 | 1.915797
4.835527 | 18.89812 | 0.003349187 | 1.917443
4.837445 | 18.88832 | 0.003352052 | 1.919083
4.839364 | 18.87817 | 0.003354899 | 1.920713
4.841282 | 18.86767 | 0.003357721 | 1.922329
4.843201 | 18.85748 | 0.003360513 | 1.923928
4.845119 | 18.85064 | 0.003363269 | 1.925505
4.847038 | 18.84887 | 0.003365984 | 1.927059
4.848956 | 18.85195 | 0.003368653 | 1.928588
4.850875 | 18.85829 | 0.003371275 | 1.930089
4.852793 | 18.86553 | 0.003373846 | 1.931561
4.854712 | 18.87112 | 0.003376366 | 1.933004
4.85663 | 18.87283 | 0.003378834 | 1.934417
4.858548 | 18.8694 | 0.003381252 | 1.935801
4.860467 | 18.86108 | 0.00338362 | 1.937157
4.862385 | 18.85009 | 0.003385931 | 1.93848
4.864304 | 18.83864 | 0.003388155 | 1.939753
4.866222 | 18.82684 | 0.00339027 | 1.940964
4.868141 | 18.81467 | 0.003392266 | 1.942107
4.870059 | 18.80214 | 0.003394143 | 1.943181
4.871978 | 18.78924 | 0.003395906 | 1.94419
4.873896 | 18.77598 | 0.003397571 | 1.945143
4.875815 | 18.76235 | 0.003399157 | 1.946052
4.877733 | 18.74834 | 0.00340069 | 1.946929
4.879652 | 18.73397 | 0.003402197 | 1.947792
4.88157 | 18.71922 | 0.00340371 | 1.948658
4.883489 | 18.70409 | 0.00340525 | 1.94954
4.885407 | 18.68858 | 0.003406826 | 1.950442
4.887326 | 18.67269 | 0.003408448 | 1.951371
4.889244 | 18.65642 | 0.003410125 | 1.952331
4.891163 | 18.63977 | 0.003411866 | 1.953327
4.893081 | 18.62273 | 0.003413679 | 1.954366
4.895 | 18.60531 | 0.003415574 | 1.95545
4.896918 | 18.58751 | 0.003417556 | 1.956585
4.898836 | 18.56931 | 0.003419634 | 1.957775
4.900755 | 18.55073 | 0.003421814 | 1.959023
4.902673 | 18.53175 | 0.003424101 | 1.960332
4.904592 | 18.51239 | 0.003426499 | 1.961705
4.90651 | 18.49264 | 0.003429014 | 1.963145
4.908429 | 18.4725 | 0.003431646 | 1.964652
4.910347 | 18.45196 | 0.003434397 | 1.966227
4.912266 | 18.43103 | 0.003437268 | 1.967871
4.914184 | 18.40971 | 0.003440258 | 1.969582
4.916103 | 18.388 | 0.003443363 | 1.97136
4.918021 | 18.36589 | 0.00344658 | 1.973202
4.91994 | 18.34339 | 0.003449902 | 1.975104
4.921858 | 18.3205 | 0.003453323 | 1.977062
4.923777 | 18.29722 | 0.003456834 | 1.979072
4.925695 | 18.27354 | 0.003460422 | 1.981127
4.927614 | 18.24947 | 0.003464077 | 1.983219
4.929532 | 18.22501 | 0.003467784 | 1.985341
4.931451 | 18.20016 | 0.003471529 | 1.987485
4.933369 | 18.17492 | 0.003475296 | 1.989642
4.935288 | 18.14929 | 0.003479067 | 1.991801
4.937206 | 18.12327 | 0.003482825 | 1.993952
4.939125 | 18.09687 | 0.003486551 | 1.996085
4.941043 | 18.07008 | 0.003490226 | 1.998189
4.942961 | 18.0429 | 0.00349383 | 2.000253
4.94488 | 18.01533 | 0.003497344 | 2.002265
4.946798 | 17.98739 | 0.003500747 | 2.004213
4.948717 | 17.95906 | 0.003504019 | 2.006086
4.950635 | 17.93036 | 0.003507139 | 2.007872
4.952554 | 17.90127 | 0.003510087 | 2.00956
4.954472 | 17.87181 | 0.003512843 | 2.011138
4.956391 | 17.84197 | 0.003515388 | 2.012595
4.958309 | 17.81176 | 0.003517702 | 2.01392
4.960228 | 17.78118 | 0.003519768 | 2.015103
4.962146 | 17.75023 | 0.003521568 | 2.016133
4.964065 | 17.71892 | 0.003523085 | 2.017001
4.965983 | 17.68724 | 0.003524303 | 2.017699
4.967902 | 17.6552 | 0.003525208 | 2.018217
4.96982 | 17.6228 | 0.003525786 | 2.018548
4.971739 | 17.59004 | 0.003526027 | 2.018686
4.973657 | 17.55693 | 0.003525919 | 2.018624
4.975576 | 17.52346 | 0.003525453 | 2.018358
4.977494 | 17.48965 | 0.003524624 | 2.017883
4.979413 | 17.4555 | 0.003523426 | 2.017197
4.981331 | 17.421 | 0.003521857 | 2.016298
4.983249 | 17.38616 | 0.003519914 | 2.015186
4.985168 | 17.35098 | 0.003517601 | 2.013862
4.987086 | 17.31548 | 0.003514921 | 2.012327
4.989005 | 17.27964 | 0.00351188 | 2.010587
4.990923 | 17.24348 | 0.003508487 | 2.008644
4.992842 | 17.20699 | 0.003504754 | 2.006507
4.99476 | 17.17019 | 0.003500692 | 2.004181
4.996679 | 17.13307 | 0.003496316 | 2.001676
4.998597 | 17.09564 | 0.003491644 | 1.999001
5.000516 | 17.05791 | 0.003486693 | 1.996167
5.002434 | 17.01987 | 0.003481484 | 1.993185
5.004353 | 16.98153 | 0.003476037 | 1.990066
5.006271 | 16.9429 | 0.003470375 | 1.986825
5.00819 | 16.90397 | 0.003464523 | 1.983474
5.010108 | 16.86477 | 0.003458504 | 1.980028
5.012027 | 16.82528 | 0.003452345 | 1.976502
5.013945 | 16.78551 | 0.003446074 | 1.972912
5.015864 | 16.74547 | 0.003439716 | 1.969272
5.017782 | 16.70516 | 0.003433302 | 1.9656
5.019701 | 16.66459 | 0.003426859 | 1.961911
5.021619 | 16.62376 | 0.003420417 | 1.958223
5.023537 | 16.58268 | 0.003414004 | 1.954552
5.025456 | 16.54134 | 0.003407652 | 1.950915
5.027374 | 16.49977 | 0.003401389 | 1.947329
5.029293 | 16.45795 | 0.003395246 | 1.943812
5.031211 | 16.41591 | 0.003389251 | 1.94038
5.03313 | 16.37363 | 0.003383434 | 1.93705
5.035048 | 16.33113 | 0.003377824 | 1.933838
5.036967 | 16.28842 | 0.003372449 | 1.930761
5.038885 | 16.24549 | 0.003367337 | 1.927834
5.040804 | 16.20235 | 0.003362515 | 1.925073
5.042722 | 16.15902 | 0.003358008 | 1.922493
5.044641 | 16.11549 | 0.003353843 | 1.920109
5.046559 | 16.07176 | 0.003350042 | 1.917933
5.048478 | 16.02786 | 0.003346629 | 1.915979
5.050396 | 15.98377 | 0.003343624 | 1.914259
5.052315 | 15.93952 | 0.003341048 | 1.912784
5.054233 | 15.89509 | 0.003338919 | 1.911565
5.056152 | 15.85051 | 0.003337254 | 1.910611
5.05807 | 15.80577 | 0.003336067 | 1.909932
5.059989 | 15.76088 | 0.003335372 | 1.909534
5.061907 | 15.71584 | 0.003335182 | 1.909425
5.063826 | 15.67067 | 0.003335505 | 1.90961
5.065744 | 15.62537 | 0.003336352 | 1.910095
5.067662 | 15.57994 | 0.003337727 | 1.910882
5.069581 | 15.5344 | 0.003339637 | 1.911976
5.071499 | 15.48874 | 0.003342084 | 1.913377
5.073418 | 15.44297 | 0.00334507 | 1.915086
5.075336 | 15.39711 | 0.003348594 | 1.917104
5.077255 | 15.35115 | 0.003352654 | 1.919428
5.079173 | 15.3051 | 0.003357244 | 1.922056
5.081092 | 15.25898 | 0.003362359 | 1.924984
5.08301 | 15.21277 | 0.00336799 | 1.928208
5.084929 | 15.1665 | 0.003374127 | 1.931722
5.086847 | 15.12017 | 0.003380756 | 1.935517
5.088766 | 15.07378 | 0.003387864 | 1.939586
5.090684 | 15.02734 | 0.003395433 | 1.94392
5.092603 | 14.98086 | 0.003403445 | 1.948506
5.094521 | 14.93434 | 0.003411877 | 1.953334
5.09644 | 14.88779 | 0.003420707 | 1.958389
5.098358 | 14.84122 | 0.003429909 | 1.963658
5.100277 | 14.79463 | 0.003439455 | 1.969122
5.102195 | 14.74804 | 0.003449313 | 1.974767
5.104114 | 14.70143 | 0.003459453 | 1.980571
5.106032 | 14.65483 | 0.003469836 | 1.986516
5.10795 | 14.60824 | 0.003480427 | 1.992579
5.109869 | 14.56166 | 0.003491183 | 1.998737
5.111787 | 14.51511 | 0.003502061 | 2.004965
5.113706 | 14.46858 | 0.003513014 | 2.011236
5.115624 | 14.42209 | 0.003523992 | 2.017521
5.117543 | 14.37564 | 0.003534945 | 2.023792
5.119461 | 14.32924 | 0.003545819 | 2.030017
5.12138 | 14.28289 | 0.003556558 | 2.036165
5.123298 | 14.2366 | 0.003567106 | 2.042204
5.125217 | 14.19037 | 0.003577406 | 2.048101
5.127135 | 14.14422 | 0.003587399 | 2.053822
5.129054 | 14.09815 | 0.003597027 | 2.059334
5.130972 | 14.05217 | 0.003606233 | 2.064604
5.132891 | 14.00628 | 0.003614956 | 2.069599
5.134809 | 13.96048 | 0.003623141 | 2.074285
5.136728 | 13.91479 | 0.00363073 | 2.07863
5.138646 | 13.86921 | 0.003637669 | 2.082602
5.140565 | 13.82375 | 0.003643903 | 2.086171
5.142483 | 13.77841 | 0.003649382 | 2.089308
5.144402 | 13.7332 | 0.003654054 | 2.091983
5.14632 | 13.68812 | 0.003657874 | 2.09417
5.148239 | 13.64318 | 0.003660797 | 2.095843
5.150157 | 13.59839 | 0.003662783 | 2.09698
5.152075 | 13.55376 | 0.003663794 | 2.097559
5.153994 | 13.50928 | 0.003663797 | 2.097561
5.155912 | 13.46496 | 0.003662762 | 2.096968
5.157831 | 13.42082 | 0.003660665 | 2.095768
5.159749 | 13.37685 | 0.003657486 | 2.093947
5.161668 | 13.33306 | 0.003653209 | 2.091499
5.163586 | 13.28946 | 0.003647826 | 2.088417
5.165505 | 13.24606 | 0.003641334 | 2.0847
5.167423 | 13.20285 | 0.003633736 | 2.08035
5.169342 | 13.15984 | 0.003625042 | 2.075373
5.17126 | 13.11704 | 0.003615271 | 2.069779
5.173179 | 13.07446 | 0.003604449 | 2.063583
5.175097 | 13.03209 | 0.00359261 | 2.056805
5.177016 | 12.98995 | 0.003579796 | 2.049469
5.178934 | 12.94804 | 0.003566059 | 2.041605
5.180853 | 12.90636 | 0.003551456 | 2.033244
5.182771 | 12.86492 | 0.003536051 | 2.024425
5.18469 | 12.82373 | 0.003519916 | 2.015187
5.186608 | 12.78278 | 0.003503125 | 2.005575
5.188527 | 12.74209 | 0.003485761 | 1.995633
5.190445 | 12.70165 | 0.003467909 | 1.985413
5.192363 | 12.66148 | 0.003449658 | 1.974964
5.194282 | 12.62157 | 0.0034311 | 1.964339
5.1962 | 12.58194 | 0.00341233 | 1.953593
5.198119 | 12.54258 | 0.003393446 | 1.942782
5.200037 | 12.5035 | 0.003374547 | 1.931962
5.201956 | 12.46471 | 0.003355732 | 1.92119
5.203874 | 12.4262 | 0.0033371 | 1.910524
5.205793 | 12.38799 | 0.003318753 | 1.900019
5.207711 | 12.35007 | 0.003300788 | 1.889735
5.20963 | 12.31245 | 0.003283304 | 1.879725
5.211548 | 12.27513 | 0.003266396 | 1.870045
5.213467 | 12.23812 | 0.003250158 | 1.860748
5.215385 | 12.20142 | 0.003234679 | 1.851886
5.217304 | 12.16503 | 0.003220045 | 1.843508
5.219222 | 12.12896 | 0.00320634 | 1.835662
5.221141 | 12.09321 | 0.00319364 | 1.828391
5.223059 | 12.05778 | 0.003182017 | 1.821736
5.224978 | 12.02268 | 0.003171536 | 1.815736
5.226896 | 11.9879 | 0.003162258 | 1.810424
5.228815 | 11.95346 | 0.003154233 | 1.80583
5.230733 | 11.91935 | 0.003147504 | 1.801978
5.232651 | 11.88558 | 0.003142106 | 1.798888
5.23457 | 11.85215 | 0.003138066 | 1.796574
5.236488 | 11.81906 | 0.003135397 | 1.795046
5.238407 | 11.78631 | 0.003134104 | 1.794306
5.240325 | 11.75391 | 0.003134184 | 1.794352
5.242244 | 11.72186 | 0.003135621 | 1.795175
5.244162 | 11.69015 | 0.003138392 | 1.796761
5.246081 | 11.6588 | 0.003142465 | 1.799093
5.247999 | 11.6278 | 0.003147801 | 1.802148
5.249918 | 11.59715 | 0.003154354 | 1.8059
5.251836 | 11.56687 | 0.003162071 | 1.810317
5.253755 | 11.53693 | 0.003170892 | 1.815368
5.255673 | 11.50736 | 0.003180753 | 1.821013
5.257592 | 11.47815 | 0.003191586 | 1.827215
5.25951 | 11.4493 | 0.003203316 | 1.833931
5.261429 | 11.42081 | 0.003215867 | 1.841116
5.263347 | 11.39269 | 0.003229159 | 1.848726
5.265266 | 11.36493 | 0.003243108 | 1.856712
5.267184 | 11.33753 | 0.003257631 | 1.865027
5.269103 | 11.3105 | 0.003272641 | 1.87362
5.271021 | 11.28383 | 0.003288052 | 1.882443
5.27294 | 11.25753 | 0.003303776 | 1.891445
5.274858 | 11.23159 | 0.003319727 | 1.900577
5.276776 | 11.20602 | 0.00333582 | 1.909791
5.278695 | 11.18081 | 0.003351971 | 1.919037
5.280613 | 11.15597 | 0.003368096 | 1.928269
5.282532 | 11.1315 | 0.003384118 | 1.937442
5.28445 | 11.10739 | 0.00339996 | 1.946512
5.286369 | 11.08364 | 0.00341555 | 1.955437
5.288287 | 11.06026 | 0.003430818 | 1.964178
5.290206 | 11.03724 | 0.003445703 | 1.972699
5.292124 | 11.01458 | 0.003460144 | 1.980967
5.294043 | 10.99229 | 0.00347409 | 1.988951
5.295961 | 10.97035 | 0.003487495 | 1.996626
5.29788 | 10.94878 | 0.003500318 | 2.003967
5.299798 | 10.92756 | 0.003512529 | 2.010958
5.301717 | 10.9067 | 0.003524103 | 2.017585
5.303635 | 10.88619 | 0.003535022 | 2.023836
5.305554 | 10.86604 | 0.003545277 | 2.029706
5.307472 | 10.84624 | 0.003554862 | 2.035194
5.309391 | 10.82679 | 0.003563779 | 2.0403
5.311309 | 10.80769 | 0.003572038 | 2.045027
5.313228 | 10.78894 | 0.003579649 | 2.049385
5.315146 | 10.77053 | 0.003586631 | 2.053382
5.317064 | 10.75246 | 0.003593006 | 2.057032
5.318983 | 10.73473 | 0.003598799 | 2.060349
5.320901 | 10.71735 | 0.003604041 | 2.06335
5.32282 | 10.70029 | 0.003608765 | 2.066054
5.324738 | 10.68357 | 0.003613006 | 2.068482
5.326657 | 10.66718 | 0.003616803 | 2.070656
5.328575 | 10.65112 | 0.003620195 | 2.072598
5.330494 | 10.63539 | 0.003623226 | 2.074333
5.332412 | 10.61997 | 0.003625937 | 2.075886
5.334331 | 10.60488 | 0.003628374 | 2.077281
5.336249 | 10.5901 | 0.003630581 | 2.078544
5.338168 | 10.57564 | 0.003632603 | 2.079702
5.340086 | 10.56149 | 0.003634484 | 2.080778
5.342005 | 10.54764 | 0.003636267 | 2.0818
5.343923 | 10.5341 | 0.003637997 | 2.08279
5.345842 | 10.52086 | 0.003639714 | 2.083773
5.34776 | 10.50792 | 0.003641458 | 2.084771
5.349679 | 10.49527 | 0.003643267 | 2.085807
5.351597 | 10.48291 | 0.003645177 | 2.0869
5.353516 | 10.47084 | 0.003647219 | 2.08807
5.355434 | 10.45905 | 0.003649424 | 2.089332
5.357352 | 10.44754 | 0.003651817 | 2.090702
5.359271 | 10.4363 | 0.003654421 | 2.092193
5.361189 | 10.42534 | 0.003657255 | 2.093815
5.363108 | 10.41464 | 0.003660331 | 2.095576
5.365026 | 10.40421 | 0.003663658 | 2.097481
5.366945 | 10.39403 | 0.003667242 | 2.099533
5.368863 | 10.38411 | 0.003671082 | 2.101731
5.370782 | 10.37445 | 0.003675174 | 2.104074
5.3727 | 10.36503 | 0.003679511 | 2.106557
5.374619 | 10.35585 | 0.003684081 | 2.109173
5.376537 | 10.34691 | 0.003688869 | 2.111915
5.378456 | 10.33821 | 0.003693859 | 2.114771
5.380374 | 10.32974 | 0.003699029 | 2.117731
5.382293 | 10.32149 | 0.003704358 | 2.120782
5.384211 | 10.31347 | 0.003709819 | 2.123909
5.38613 | 10.30566 | 0.003715387 | 2.127096
5.388048 | 10.29806 | 0.003721031 | 2.130328
5.389967 | 10.29067 | 0.003726724 | 2.133587
5.391885 | 10.28349 | 0.003732432 | 2.136855
5.393804 | 10.2765 | 0.003738123 | 2.140113
5.395722 | 10.26971 | 0.003743766 | 2.143344
5.397641 | 10.26311 | 0.003749326 | 2.146527
5.399559 | 10.2567 | 0.003754769 | 2.149643
5.401477 | 10.25047 | 0.003760064 | 2.152674
5.403396 | 10.24441 | 0.003765175 | 2.155601
5.405314 | 10.23852 | 0.003770072 | 2.158404
5.407233 | 10.23281 | 0.003774723 | 2.161067
5.409151 | 10.22725 | 0.003779097 | 2.163571
5.41107 | 10.22185 | 0.003783165 | 2.1659
5.412988 | 10.21661 | 0.003786901 | 2.168039
5.414907 | 10.21152 | 0.003790279 | 2.169973
5.416825 | 10.20657 | 0.003793275 | 2.171688
5.418744 | 10.20176 | 0.00379587 | 2.173174
5.420662 | 10.19708 | 0.003798044 | 2.174419
5.422581 | 10.19254 | 0.003799784 | 2.175415
5.424499 | 10.18813 | 0.003801077 | 2.176155
5.426418 | 10.18383 | 0.003801916 | 2.176635
5.428336 | 10.17965 | 0.003802294 | 2.176852
5.430255 | 10.17559 | 0.003802213 | 2.176805
5.432173 | 10.17164 | 0.003801674 | 2.176496
5.434092 | 10.16779 | 0.003800682 | 2.175929
5.43601 | 10.16404 | 0.003799247 | 2.175107
5.437929 | 10.16038 | 0.003797381 | 2.174039
5.439847 | 10.15682 | 0.003795098 | 2.172732
5.441765 | 10.15335 | 0.003792414 | 2.171195
5.443684 | 10.14995 | 0.003789349 | 2.169441
5.445602 | 10.14664 | 0.003785924 | 2.16748
5.447521 | 10.1434 | 0.003782162 | 2.165326
5.449439 | 10.14024 | 0.003778086 | 2.162992
5.451358 | 10.13714 | 0.003773724 | 2.160495
5.453276 | 10.13411 | 0.003769102 | 2.157849
5.455195 | 10.13113 | 0.003764249 | 2.15507
5.457113 | 10.12821 | 0.003759193 | 2.152176
5.459032 | 10.12534 | 0.003753964 | 2.149182
5.46095 | 10.12252 | 0.003748591 | 2.146106
5.462869 | 10.11975 | 0.003743107 | 2.142966
5.464787 | 10.11701 | 0.003737539 | 2.139779
5.466706 | 10.11432 | 0.003731919 | 2.136561
5.468624 | 10.11166 | 0.003726276 | 2.133331
5.470543 | 10.10903 | 0.003720639 | 2.130103
5.472461 | 10.10642 | 0.003715037 | 2.126896
5.47438 | 10.10385 | 0.003709495 | 2.123723
5.476298 | 10.10129 | 0.003704041 | 2.120601
5.478217 | 10.09875 | 0.003698699 | 2.117542
5.480135 | 10.09623 | 0.003693491 | 2.114561
5.482053 | 10.09372 | 0.003688439 | 2.111668
5.483972 | 10.09122 | 0.003683562 | 2.108876
5.48589 | 10.08873 | 0.003678877 | 2.106194
5.487809 | 10.08624 | 0.003674397 | 2.103629
5.489727 | 10.08375 | 0.003670136 | 2.10119
5.491646 | 10.08127 | 0.003666102 | 2.09888
5.493564 | 10.07878 | 0.0036623 | 2.096704
5.495483 | 10.07628 | 0.003658736 | 2.094663
5.497401 | 10.07378 | 0.003655411 | 2.092759
5.49932 | 10.07127 | 0.003652323 | 2.090991
5.501238 | 10.06875 | 0.003649469 | 2.089358
5.503157 | 10.06622 | 0.003646846 | 2.087856
5.505075 | 10.06367 | 0.003644445 | 2.086481
5.506994 | 10.06111 | 0.003642259 | 2.08523
5.508912 | 10.05853 | 0.003640277 | 2.084095
5.510831 | 10.05593 | 0.003638488 | 2.083071
5.512749 | 10.0533 | 0.00363688 | 2.082151
5.514668 | 10.05066 | 0.003635439 | 2.081326
5.516586 | 10.04799 | 0.00363415 | 2.080588
5.518505 | 10.0453 | 0.003632998 | 2.079928
5.520423 | 10.04259 | 0.003631966 | 2.079337
5.522342 | 10.03984 | 0.003631037 | 2.078805
5.52426 | 10.03708 | 0.003630195 | 2.078323
5.526178 | 10.03428 | 0.003629422 | 2.077881
5.528097 | 10.03145 | 0.003628701 | 2.077468
5.530015 | 10.0286 | 0.003628014 | 2.077074
5.531934 | 10.02572 | 0.003627343 | 2.076691
5.533852 | 10.02281 | 0.003626673 | 2.076307
5.535771 | 10.01987 | 0.003625986 | 2.075914
5.537689 | 10.0169 | 0.003625267 | 2.075502
5.539608 | 10.0139 | 0.0036245 | 2.075063
5.541526 | 10.01087 | 0.003623671 | 2.074588
5.543445 | 10.00781 | 0.003622768 | 2.074071
5.545363 | 10.00472 | 0.003621777 | 2.073504
5.547282 | 10.00161 | 0.003620689 | 2.072881
5.5492 | 9.998463 | 0.003619494 | 2.072197
5.551119 | 9.995291 | 0.003618185 | 2.071447
5.553037 | 9.992095 | 0.003616755 | 2.070629
5.554956 | 9.988869 | 0.003615201 | 2.069739
5.556874 | 9.985621 | 0.00361352 | 2.068777
5.558793 | 9.982347 | 0.003611712 | 2.067742
5.560711 | 9.979052 | 0.003609778 | 2.066634
5.56263 | 9.975733 | 0.00360772 | 2.065456
5.564548 | 9.972393 | 0.003605541 | 2.064208
5.566466 | 9.969033 | 0.003603247 | 2.062895
5.568385 | 9.965657 | 0.003600844 | 2.061519
5.570303 | 9.962262 | 0.003598338 | 2.060085
5.572222 | 9.958852 | 0.003595739 | 2.058597
5.57414 | 9.955428 | 0.003593055 | 2.05706
5.576059 | 9.951991 | 0.003590297 | 2.055481
5.577977 | 9.948545 | 0.003587475 | 2.053865
5.579896 | 9.945088 | 0.0035846 | 2.052219
5.581814 | 9.941625 | 0.003581683 | 2.05055
5.583733 | 9.938157 | 0.003578738 | 2.048864
5.585651 | 9.934684 | 0.003575777 | 2.047168
5.58757 | 9.931211 | 0.003572812 | 2.045471
5.589488 | 9.927739 | 0.003569856 | 2.043778
5.591407 | 9.924268 | 0.003566922 | 2.042099
5.593325 | 9.920803 | 0.003564023 | 2.040439
5.595244 | 9.917342 | 0.003561171 | 2.038806
5.597162 | 9.913894 | 0.00355838 | 2.037208
5.599081 | 9.910454 | 0.003555659 | 2.035651
5.600999 | 9.907028 | 0.003553022 | 2.034141
5.602918 | 9.90362 | 0.003550479 | 2.032685
5.604836 | 9.900225 | 0.003548041 | 2.031289
5.606754 | 9.896853 | 0.003545716 | 2.029958
5.608673 | 9.893504 | 0.003543514 | 2.028697
5.610591 | 9.890177 | 0.003541442 | 2.027511
5.61251 | 9.886879 | 0.003539507 | 2.026403
5.614428 | 9.883611 | 0.003537714 | 2.025377
5.616347 | 9.880374 | 0.003536067 | 2.024434
5.618265 | 9.87717 | 0.003534571 | 2.023577
5.620184 | 9.874002 | 0.003533225 | 2.022807
5.622102 | 9.870873 | 0.003532032 | 2.022124
5.624021 | 9.867783 | 0.00353099 | 2.021527
5.625939 | 9.864736 | 0.003530098 | 2.021017
5.627858 | 9.861736 | 0.003529354 | 2.020591
5.629776 | 9.858783 | 0.003528755 | 2.020248
5.631695 | 9.855878 | 0.003528296 | 2.019985
5.633613 | 9.853023 | 0.003527972 | 2.0198
5.635532 | 9.850224 | 0.003527779 | 2.019689
5.63745 | 9.847479 | 0.003527709 | 2.019649
5.639369 | 9.844792 | 0.003527757 | 2.019676
5.641287 | 9.842162 | 0.003527914 | 2.019766
5.643206 | 9.839594 | 0.003528173 | 2.019915
5.645124 | 9.837088 | 0.003528526 | 2.020117
5.647043 | 9.834648 | 0.003528965 | 2.020368
5.648961 | 9.832274 | 0.003529479 | 2.020662
5.650879 | 9.829965 | 0.003530062 | 2.020996
5.652798 | 9.827727 | 0.003530703 | 2.021363
5.654716 | 9.825557 | 0.003531393 | 2.021758
5.656635 | 9.823461 | 0.003532124 | 2.022176
5.658553 | 9.821434 | 0.003532885 | 2.022612
5.660472 | 9.819484 | 0.003533668 | 2.02306
5.66239 | 9.817606 | 0.003534463 | 2.023516
5.664309 | 9.815803 | 0.003535263 | 2.023973
5.666227 | 9.814078 | 0.003536058 | 2.024429
5.668146 | 9.812427 | 0.00353684 | 2.024877
5.670064 | 9.810855 | 0.003537603 | 2.025313
5.671983 | 9.809358 | 0.003538337 | 2.025734
5.673901 | 9.807939 | 0.003538981 | 2.026102
5.67582 | 9.806599 | 0.00353958 | 2.026445
5.677738 | 9.805335 | 0.003540153 | 2.026773
5.679657 | 9.80415 | 0.003540695 | 2.027084
5.681575 | 9.80304 | 0.003541199 | 2.027372
5.683494 | 9.802006 | 0.003541659 | 2.027635
5.685412 | 9.801049 | 0.00354207 | 2.027871
5.687331 | 9.800168 | 0.003542428 | 2.028076
5.689249 | 9.799359 | 0.003542729 | 2.028248
5.691167 | 9.798625 | 0.00354297 | 2.028386
5.693086 | 9.797962 | 0.003543149 | 2.028488
5.695004 | 9.797369 | 0.003543262 | 2.028553
5.696923 | 9.796846 | 0.003543309 | 2.02858
5.698841 | 9.796389 | 0.003543289 | 2.028569
5.70076 | 9.795998 | 0.0035432 | 2.028518
5.702678 | 9.795669 | 0.003543043 | 2.028428
5.704597 | 9.795405 | 0.003542818 | 2.028299
5.706515 | 9.795198 | 0.003542525 | 2.028131
5.708434 | 9.795047 | 0.003542166 | 2.027925
5.710352 | 9.794949 | 0.00354174 | 2.027682
5.712271 | 9.794902 | 0.003541251 | 2.027402
5.714189 | 9.794906 | 0.003540734 | 2.027106
5.716108 | 9.794953 | 0.003540238 | 2.026822
5.718026 | 9.795044 | 0.003539714 | 2.026522
5.719945 | 9.795172 | 0.003539167 | 2.026208
5.721863 | 9.795335 | 0.003538601 | 2.025885
5.723782 | 9.79553 | 0.003538024 | 2.025554
5.7257 | 9.795753 | 0.003537439 | 2.025219
5.727619 | 9.796 | 0.003536853 | 2.024884
5.729537 | 9.796265 | 0.003536272 | 2.024551
5.731456 | 9.796549 | 0.0035357 | 2.024224
5.733374 | 9.796844 | 0.003535145 | 2.023906
5.735292 | 9.797148 | 0.003534611 | 2.0236
5.737211 | 9.797453 | 0.003534105 | 2.023311
5.739129 | 9.797756 | 0.003533632 | 2.02304
5.741048 | 9.798057 | 0.003533199 | 2.022792
5.742966 | 9.798343 | 0.00353281 | 2.022569
5.744885 | 9.798615 | 0.003532471 | 2.022375
5.746803 | 9.798871 | 0.003532188 | 2.022213
5.748722 | 9.7991 | 0.003531966 | 2.022086
5.75064 | 9.799301 | 0.003531812 | 2.021998
5.752559 | 9.799468 | 0.003531732 | 2.021952
5.754477 | 9.799597 | 0.00353173 | 2.021951
5.756396 | 9.799684 | 0.003531815 | 2.022
5.758314 | 9.799724 | 0.003531993 | 2.022102
5.760233 | 9.799711 | 0.003532271 | 2.022261
5.762151 | 9.799644 | 0.003532657 | 2.022482
5.76407 | 9.799515 | 0.003533159 | 2.022769
5.765988 | 9.799323 | 0.003533786 | 2.023128
5.767907 | 9.799063 | 0.003534547 | 2.023564
5.769825 | 9.798731 | 0.003535453 | 2.024082
5.771744 | 9.798328 | 0.003536514 | 2.02469
5.773662 | 9.797961 | 0.003537741 | 2.025392
5.77558 | 9.797977 | 0.003539148 | 2.026198
5.777499 | 9.797979 | 0.003540747 | 2.027113
5.779417 | 9.79798 | 0.003542552 | 2.028147
5.781336 | 9.79798 | 0.003544579 | 2.029307
5.783254 | 9.79798 | 0.003546845 | 2.030604
5.785173 | 9.79798 | 0.003549365 | 2.032047
5.787091 | 9.79798 | 0.003552159 | 2.033647
5.78901 | 9.79798 | 0.003555247 | 2.035415
5.790928 | 9.79798 | 0.003558649 | 2.037363
5.792847 | 9.79798 | 0.003562388 | 2.039503
5.794765 | 9.79798 | 0.003566487 | 2.04185
5.796684 | 9.79798 | 0.003570972 | 2.044417
5.798602 | 9.79798 | 0.003575868 | 2.04722
5.800521 | 9.79798 | 0.003581204 | 2.050275
5.802439 | 9.79798 | 0.00358701 | 2.053599
5.804358 | 9.79798 | 0.003593316 | 2.057209
5.806276 | 9.79798 | 0.003600156 | 2.061125
5.808195 | 9.79798 | 0.003607563 | 2.065366
5.809163 | 9.795087 | 0.003607563 | 2.065366
5.811097 | 9.807375 | 0.003611566 | 2.067658
5.813031 | 9.820672 | 0.003616103 | 2.070255
5.814965 | 9.834917 | 0.00361932 | 2.072097
5.816899 | 9.850051 | 0.003620756 | 2.072919
5.818833 | 9.866017 | 0.003621015 | 2.073068
5.820767 | 9.882762 | 0.003620247 | 2.072628
5.822701 | 9.900234 | 0.003618597 | 2.071683
5.824635 | 9.918386 | 0.003616206 | 2.070314
5.826569 | 9.937169 | 0.003613207 | 2.068597
5.828503 | 9.95654 | 0.003609731 | 2.066607
5.830437 | 9.976457 | 0.003605901 | 2.064415
5.832371 | 9.996879 | 0.003601836 | 2.062088
5.834305 | 10.01777 | 0.00359765 | 2.059691
5.836239 | 10.03909 | 0.003593449 | 2.057286
5.838173 | 10.06081 | 0.003589334 | 2.05493
5.840107 | 10.08289 | 0.0035854 | 2.052677
5.842041 | 10.10531 | 0.003581735 | 2.050579
5.843975 | 10.12803 | 0.003578422 | 2.048682
5.845909 | 10.15104 | 0.003575535 | 2.04703
5.847843 | 10.17429 | 0.003573145 | 2.045661
5.849777 | 10.19778 | 0.003571314 | 2.044613
5.851711 | 10.22147 | 0.003570075 | 2.043904
5.853645 | 10.24534 | 0.00356947 | 2.043558
5.855579 | 10.26938 | 0.003569537 | 2.043596
5.857513 | 10.29357 | 0.003570308 | 2.044037
5.859447 | 10.31789 | 0.003571806 | 2.044895
5.861381 | 10.34232 | 0.003574047 | 2.046178
5.863315 | 10.36686 | 0.00357704 | 2.047892
5.865249 | 10.39147 | 0.003580786 | 2.050036
5.867183 | 10.41617 | 0.003585276 | 2.052606
5.869117 | 10.44092 | 0.003590494 | 2.055594
5.871051 | 10.46573 | 0.003596418 | 2.058985
5.872985 | 10.49058 | 0.003603015 | 2.062762
5.874919 | 10.51546 | 0.003610249 | 2.066904
5.876853 | 10.54037 | 0.003618075 | 2.071384
5.878787 | 10.56531 | 0.003626443 | 2.076175
5.880721 | 10.59025 | 0.003635299 | 2.081245
5.882655 | 10.6152 | 0.003644583 | 2.08656
5.884589 | 10.64016 | 0.00365423 | 2.092084
5.886523 | 10.66512 | 0.003664175 | 2.097777
5.888457 | 10.69008 | 0.003674345 | 2.1036
5.890391 | 10.71503 | 0.003684669 | 2.10951
5.892325 | 10.73998 | 0.00369507 | 2.115465
5.894259 | 10.76492 | 0.003705473 | 2.12142
5.896193 | 10.78985 | 0.003715799 | 2.127332
5.898127 | 10.81478 | 0.003725971 | 2.133156
5.900061 | 10.83969 | 0.00373591 | 2.138846
5.901995 | 10.8646 | 0.003745539 | 2.144359
5.903929 | 10.8895 | 0.003754783 | 2.149651
5.905863 | 10.9144 | 0.003763565 | 2.154679
5.907797 | 10.9393 | 0.003771814 | 2.159401
5.909731 | 10.9642 | 0.003779459 | 2.163779
5.911665 | 10.9891 | 0.003786435 | 2.167772
5.913599 | 11.014 | 0.003792679 | 2.171347
5.915533 | 11.03892 | 0.003798131 | 2.174468
5.917467 | 11.06384 | 0.003802739 | 2.177106
5.919401 | 11.08879 | 0.003806454 | 2.179233
5.921335 | 11.11375 | 0.003809233 | 2.180824
5.923269 | 11.13874 | 0.003811041 | 2.181859
5.925203 | 11.16376 | 0.003811848 | 2.182321
5.927137 | 11.18881 | 0.003811633 | 2.182198
5.929071 | 11.2139 | 0.003810382 | 2.181482
5.931005 | 11.23903 | 0.003808089 | 2.180169
5.932939 | 11.26421 | 0.003804759 | 2.178263
5.934873 | 11.28945 | 0.003800403 | 2.175769
5.936807 | 11.31474 | 0.00379504 | 2.172698
5.938741 | 11.34009 | 0.003788697 | 2.169067
5.940675 | 11.36552 | 0.003781407 | 2.164894
5.942609 | 11.39101 | 0.003773211 | 2.160201
5.944543 | 11.41659 | 0.003764155 | 2.155016
5.946477 | 11.44225 | 0.003754289 | 2.149368
5.948411 | 11.46799 | 0.00374367 | 2.143289
5.950345 | 11.49384 | 0.00373236 | 2.136814
5.952279 | 11.51978 | 0.003720422 | 2.129979
5.954213 | 11.54582 | 0.003707926 | 2.122825
5.956147 | 11.57198 | 0.003694943 | 2.115392
5.958081 | 11.59825 | 0.003681548 | 2.107723
5.960015 | 11.62464 | 0.003667817 | 2.099862
5.961949 | 11.65116 | 0.003653828 | 2.091853
5.963883 | 11.67781 | 0.003639661 | 2.083743
5.965817 | 11.70459 | 0.003625396 | 2.075576
5.967751 | 11.73151 | 0.003611115 | 2.067399
5.969685 | 11.75857 | 0.003596897 | 2.05926
5.971619 | 11.78578 | 0.003582822 | 2.051202
5.973553 | 11.81314 | 0.003568971 | 2.043272
5.975487 | 11.84066 | 0.003555419 | 2.035513
5.977421 | 11.86834 | 0.003542244 | 2.02797
5.979355 | 11.89619 | 0.003529517 | 2.020684
5.981289 | 11.9242 | 0.003517309 | 2.013695
5.983223 | 11.95239 | 0.003505687 | 2.007041
5.985157 | 11.98075 | 0.003494714 | 2.000759
5.987091 | 12.00928 | 0.003484449 | 1.994882
5.989025 | 12.038 | 0.003474945 | 1.989441
5.990959 | 12.06691 | 0.003466251 | 1.984464
5.992893 | 12.096 | 0.003458411 | 1.979975
5.994827 | 12.12528 | 0.003451462 | 1.975997
5.996761 | 12.15476 | 0.003445433 | 1.972545
5.998695 | 12.18442 | 0.003440351 | 1.969636
6.000629 | 12.21429 | 0.003436234 | 1.967279
6.002563 | 12.24435 | 0.003433096 | 1.965482
6.004497 | 12.27462 | 0.003430945 | 1.964251
6.006431 | 12.30509 | 0.003429784 | 1.963586
6.008365 | 12.33576 | 0.003429611 | 1.963487
6.010299 | 12.36663 | 0.003430419 | 1.963949
6.012233 | 12.39772 | 0.003432197 | 1.964967
6.014167 | 12.429 | 0.00343493 | 1.966532
6.016101 | 12.4605 | 0.003438597 | 1.968631
6.018035 | 12.4922 | 0.003443175 | 1.971252
6.019969 | 12.52411 | 0.003448636 | 1.974379
6.021903 | 12.55623 | 0.00345495 | 1.977994
6.023837 | 12.58856 | 0.003462082 | 1.982077
6.025771 | 12.6211 | 0.003469995 | 1.986607
6.027705 | 12.65384 | 0.003478648 | 1.991561
6.029639 | 12.68679 | 0.003487998 | 1.996914
6.031573 | 12.71995 | 0.003498 | 2.00264
6.033507 | 12.75331 | 0.003508605 | 2.008712
6.035441 | 12.78688 | 0.003519764 | 2.0151
6.037375 | 12.82064 | 0.003531424 | 2.021776
6.039309 | 12.85461 | 0.003543533 | 2.028708
6.041243 | 12.88878 | 0.003556034 | 2.035865
6.043177 | 12.92315 | 0.003568872 | 2.043215
6.045111 | 12.95771 | 0.003581989 | 2.050725
6.047045 | 12.99247 | 0.003595326 | 2.05836
6.048979 | 13.02742 | 0.003608824 | 2.066088
6.050913 | 13.06255 | 0.003622424 | 2.073874
6.052847 | 13.09787 | 0.003636066 | 2.081684
6.054781 | 13.13338 | 0.00364969 | 2.089484
6.056715 | 13.16907 | 0.003663237 | 2.09724
6.058649 | 13.20493 | 0.003676647 | 2.104918
6.060583 | 13.24097 | 0.003689864 | 2.112484
6.062517 | 13.27718 | 0.00370283 | 2.119907
6.064451 | 13.31356 | 0.003715489 | 2.127155
6.066385 | 13.3501 | 0.003727786 | 2.134195
6.068319 | 13.3868 | 0.00373967 | 2.140999
6.070253 | 13.42366 | 0.003751088 | 2.147536
6.072187 | 13.46066 | 0.003761991 | 2.153778
6.074121 | 13.49782 | 0.003772332 | 2.159698
6.076055 | 13.53512 | 0.003782063 | 2.165269
6.077989 | 13.57256 | 0.003791143 | 2.170468
6.079923 | 13.61014 | 0.00379953 | 2.175269
6.081857 | 13.64785 | 0.003807185 | 2.179652
6.083791 | 13.68568 | 0.003814073 | 2.183595
6.085725 | 13.72363 | 0.003820161 | 2.18708
6.087659 | 13.7617 | 0.003825417 | 2.19009
6.089593 | 13.79988 | 0.003829817 | 2.192609
6.091527 | 13.83817 | 0.003833335 | 2.194623
6.093461 | 13.87655 | 0.003835951 | 2.196121
6.095395 | 13.91504 | 0.00383765 | 2.197093
6.097329 | 13.95361 | 0.003838417 | 2.197532
6.099263 | 13.99227 | 0.003838244 | 2.197433
6.101197 | 14.03101 | 0.003837126 | 2.196793
6.103131 | 14.06982 | 0.003835062 | 2.195611
6.105065 | 14.1087 | 0.003832055 | 2.19389
6.106999 | 14.14765 | 0.003828113 | 2.191633
6.108933 | 14.18665 | 0.003823249 | 2.188848
6.110867 | 14.2257 | 0.00381748 | 2.185546
6.112801 | 14.2648 | 0.003810828 | 2.181738
6.114735 | 14.30394 | 0.003803321 | 2.17744
6.116669 | 14.34312 | 0.003794991 | 2.172671
6.118603 | 14.38232 | 0.003785875 | 2.167452
6.120537 | 14.42154 | 0.003776015 | 2.161807
6.122471 | 14.46079 | 0.003765458 | 2.155762
6.124405 | 14.50004 | 0.003754254 | 2.149348
6.126339 | 14.53929 | 0.00374246 | 2.142596
6.128273 | 14.57855 | 0.003730134 | 2.135539
6.130207 | 14.6178 | 0.003717337 | 2.128213
6.132141 | 14.65703 | 0.003704134 | 2.120654
6.134075 | 14.69625 | 0.003690594 | 2.112902
6.136009 | 14.73544 | 0.003676784 | 2.104996
6.137943 | 14.77459 | 0.003662776 | 2.096976
6.139877 | 14.81371 | 0.003648642 | 2.088884
6.141811 | 14.85279 | 0.003634454 | 2.080762
6.143745 | 14.89182 | 0.003620286 | 2.07265
6.145679 | 14.93079 | 0.003606212 | 2.064593
6.147613 | 14.9697 | 0.003592305 | 2.056631
6.149547 | 15.00854 | 0.003578636 | 2.048805
6.151481 | 15.04731 | 0.003565278 | 2.041158
6.153415 | 15.086 | 0.0035523 | 2.033727
6.155349 | 15.12461 | 0.00353977 | 2.026554
6.157283 | 15.16312 | 0.003527753 | 2.019674
6.159217 | 15.20154 | 0.003516314 | 2.013125
6.161151 | 15.23985 | 0.00350551 | 2.00694
6.163085 | 15.27806 | 0.0034954 | 2.001151
6.165019 | 15.31615 | 0.003486034 | 1.99579
6.166953 | 15.35412 | 0.003477463 | 1.990882
6.168887 | 15.39197 | 0.003469729 | 1.986455
6.170821 | 15.42969 | 0.003462871 | 1.982528
6.172755 | 15.46727 | 0.003456922 | 1.979123
6.174689 | 15.50471 | 0.003451911 | 1.976253
6.176623 | 15.542 | 0.003447857 | 1.973933
6.178557 | 15.57914 | 0.003444777 | 1.972169
6.180491 | 15.61613 | 0.003442678 | 1.970968
6.182425 | 15.65295 | 0.003441561 | 1.970328
6.184359 | 15.6896 | 0.003441421 | 1.970248
6.186293 | 15.72608 | 0.003442245 | 1.97072
6.188227 | 15.76238 | 0.003444013 | 1.971732
6.190161 | 15.7985 | 0.0034467 | 1.973271
6.192095 | 15.83443 | 0.003450276 | 1.975318
6.194029 | 15.87018 | 0.003454703 | 1.977852
6.195963 | 15.90572 | 0.003459942 | 1.980852
6.197897 | 15.94106 | 0.003465947 | 1.98429
6.199831 | 15.9762 | 0.00347267 | 1.988138
6.201765 | 16.01113 | 0.003480057 | 1.992368
6.203699 | 16.04585 | 0.003488054 | 1.996946
6.205633 | 16.08034 | 0.003496602 | 2.00184
6.207567 | 16.11462 | 0.003505641 | 2.007015
6.209501 | 16.14866 | 0.003515108 | 2.012435
6.211435 | 16.18248 | 0.00352494 | 2.018064
6.213369 | 16.21606 | 0.003535072 | 2.023864
6.215303 | 16.24941 | 0.00354544 | 2.0298
6.217237 | 16.28251 | 0.003555977 | 2.035833
6.219171 | 16.31537 | 0.003566619 | 2.041925
6.221105 | 16.34798 | 0.003577301 | 2.048041
6.223039 | 16.38034 | 0.003587961 | 2.054144
6.224973 | 16.41244 | 0.003598537 | 2.060198
6.226907 | 16.44429 | 0.003608968 | 2.06617
6.228841 | 16.47588 | 0.003619198 | 2.072027
6.230775 | 16.5072 | 0.003629172 | 2.077737
6.232709 | 16.53825 | 0.003638838 | 2.083272
6.234643 | 16.56904 | 0.00364815 | 2.088602
6.236577 | 16.59956 | 0.003657063 | 2.093705
6.238511 | 16.6298 | 0.003665538 | 2.098558
6.240445 | 16.65976 | 0.003673543 | 2.10314
6.242379 | 16.68944 | 0.003681047 | 2.107436
6.244313 | 16.71885 | 0.003688029 | 2.111434
6.246247 | 16.74797 | 0.003694473 | 2.115123
6.248181 | 16.77681 | 0.003700369 | 2.118498
6.250115 | 16.80536 | 0.003705713 | 2.121558
6.252049 | 16.83362 | 0.003710507 | 2.124302
6.253983 | 16.86159 | 0.003714757 | 2.126736
6.255917 | 16.88927 | 0.003718476 | 2.128865
6.257851 | 16.91666 | 0.003721679 | 2.130699
6.259785 | 16.94375 | 0.003724389 | 2.13225
6.261719 | 16.97055 | 0.003726628 | 2.133532
6.263653 | 16.99705 | 0.003728425 | 2.134561
6.265587 | 17.02325 | 0.003729811 | 2.135354
6.267521 | 17.04916 | 0.00373082 | 2.135932
6.269455 | 17.07477 | 0.003731489 | 2.136315
6.271389 | 17.10008 | 0.003731856 | 2.136525
6.273323 | 17.12509 | 0.003731962 | 2.136586
6.275257 | 17.1498 | 0.003731849 | 2.136521
6.277191 | 17.17421 | 0.00373156 | 2.136355
6.279125 | 17.19831 | 0.003731138 | 2.136114
6.281059 | 17.22212 | 0.003730628 | 2.135822
6.282993 | 17.24563 | 0.003730075 | 2.135505
6.284927 | 17.26884 | 0.003729521 | 2.135189
6.286861 | 17.29174 | 0.003729012 | 2.134897
6.288795 | 17.31435 | 0.00372859 | 2.134655
6.290729 | 17.33666 | 0.003728296 | 2.134487
6.292663 | 17.35866 | 0.003728169 | 2.134414
6.294597 | 17.38038 | 0.003728247 | 2.134459
6.296531 | 17.40179 | 0.003728567 | 2.134642
6.298465 | 17.4229 | 0.003729159 | 2.134981
6.300399 | 17.44373 | 0.003730055 | 2.135494
6.302333 | 17.46425 | 0.003731279 | 2.136195
6.304267 | 17.48448 | 0.003732854 | 2.137097
6.306201 | 17.50442 | 0.003734799 | 2.13821
6.308135 | 17.52407 | 0.003737125 | 2.139542
6.310069 | 17.54343 | 0.003739842 | 2.141097
6.312003 | 17.5625 | 0.003742954 | 2.142879
6.313937 | 17.58129 | 0.00374646 | 2.144886
6.315871 | 17.59979 | 0.003750357 | 2.147117
6.317805 | 17.61801 | 0.003754637 | 2.149567
6.319739 | 17.63594 | 0.003759287 | 2.152229
6.321673 | 17.6536 | 0.003764293 | 2.155095
6.323607 | 17.67098 | 0.003769636 | 2.158155
6.325541 | 17.68808 | 0.003775297 | 2.161395
6.327475 | 17.70491 | 0.003781251 | 2.164804
6.329409 | 17.72147 | 0.003787473 | 2.168366
6.331343 | 17.73776 | 0.003793935 | 2.172066
6.333277 | 17.75379 | 0.003800607 | 2.175886
6.335211 | 17.76955 | 0.003807459 | 2.179808
6.337145 | 17.78505 | 0.003814457 | 2.183815
6.339079 | 17.80029 | 0.003821567 | 2.187886
6.341013 | 17.81528 | 0.003828756 | 2.192002
6.342947 | 17.83001 | 0.003835988 | 2.196142
6.344881 | 17.84449 | 0.003843227 | 2.200286
6.346815 | 17.85872 | 0.003850438 | 2.204414
6.348749 | 17.87271 | 0.003857584 | 2.208506
6.350683 | 17.88646 | 0.003864631 | 2.21254
6.352617 | 17.89996 | 0.003871544 | 2.216498
6.354551 | 17.91324 | 0.003878289 | 2.220359
6.356485 | 17.92627 | 0.003884833 | 2.224106
6.358419 | 17.93908 | 0.003891145 | 2.227719
6.360353 | 17.95167 | 0.003897194 | 2.231183
6.362287 | 17.96403 | 0.003902954 | 2.23448
6.364221 | 17.97617 | 0.003908397 | 2.237597
6.366155 | 17.98809 | 0.003913501 | 2.240519
6.368089 | 17.9998 | 0.003918243 | 2.243234
6.370023 | 18.0113 | 0.003922607 | 2.245732
6.371957 | 18.02259 | 0.003926575 | 2.248004
6.373891 | 18.03368 | 0.003930137 | 2.250043
6.375825 | 18.04457 | 0.003933281 | 2.251843
6.377759 | 18.05527 | 0.003936002 | 2.253401
6.379693 | 18.06577 | 0.003938295 | 2.254714
6.381627 | 18.07608 | 0.003940158 | 2.25578
6.383561 | 18.08621 | 0.003941592 | 2.256601
6.385495 | 18.09616 | 0.003942599 | 2.257178
6.387429 | 18.10593 | 0.003943184 | 2.257512
6.389363 | 18.11552 | 0.003943353 | 2.25761
6.391297 | 18.12495 | 0.003943116 | 2.257474
6.393231 | 18.13421 | 0.003942482 | 2.257111
6.395165 | 18.1433 | 0.003941463 | 2.256527
6.397099 | 18.15224 | 0.003940072 | 2.255731
6.399033 | 18.16102 | 0.003938323 | 2.25473
6.400967 | 18.16965 | 0.003936233 | 2.253533
6.402901 | 18.17813 | 0.003933817 | 2.25215
6.404835 | 18.18646 | 0.003931094 | 2.250591
6.406769 | 18.19466 | 0.003928082 | 2.248866
6.408703 | 18.20271 | 0.003924799 | 2.246987
6.410637 | 18.21064 | 0.003921266 | 2.244964
6.412571 | 18.21843 | 0.003917503 | 2.24281
6.414505 | 18.2261 | 0.003913529 | 2.240535
6.416439 | 18.23365 | 0.003909365 | 2.238151
6.418373 | 18.24108 | 0.003905032 | 2.23567
6.420307 | 18.2484 | 0.00390055 | 2.233104
6.422241 | 18.2556 | 0.00389594 | 2.230465
6.424175 | 18.2627 | 0.00389122 | 2.227763
6.426109 | 18.26969 | 0.003886411 | 2.225009
6.428043 | 18.27659 | 0.003881531 | 2.222215
6.429977 | 18.28338 | 0.003876598 | 2.219391
6.431911 | 18.29009 | 0.00387163 | 2.216547
6.433845 | 18.2967 | 0.003866642 | 2.213691
6.435779 | 18.30323 | 0.00386165 | 2.210833
6.437713 | 18.30968 | 0.003856667 | 2.207981
6.439647 | 18.31605 | 0.003851709 | 2.205142
6.441581 | 18.32234 | 0.003846786 | 2.202323
6.443515 | 18.32856 | 0.00384191 | 2.199532
6.445449 | 18.33472 | 0.003837092 | 2.196774
6.447383 | 18.34081 | 0.003832342 | 2.194055
6.449317 | 18.34683 | 0.00382767 | 2.191379
6.451251 | 18.3528 | 0.003823083 | 2.188753
6.453185 | 18.35871 | 0.003818589 | 2.186181
6.455119 | 18.36457 | 0.003814196 | 2.183665
6.457053 | 18.37038 | 0.00380991 | 2.181212
6.458987 | 18.37615 | 0.003805736 | 2.178822
6.460921 | 18.38187 | 0.003801681 | 2.176501
6.462855 | 18.38755 | 0.003797749 | 2.17425
6.464789 | 18.3932 | 0.003793945 | 2.172071
6.466723 | 18.39881 | 0.003790271 | 2.169968
6.468657 | 18.40439 | 0.003786733 | 2.167943
6.470591 | 18.40994 | 0.003783332 | 2.165996
6.472525 | 18.41547 | 0.003780072 | 2.164129
6.474459 | 18.42097 | 0.003776955 | 2.162345
6.476393 | 18.42645 | 0.003773984 | 2.160644
6.478327 | 18.43192 | 0.003771159 | 2.159027
6.480261 | 18.43737 | 0.003768484 | 2.157495
6.482195 | 18.4428 | 0.003765959 | 2.156049
6.484129 | 18.44823 | 0.003763585 | 2.154691
6.486063 | 18.45364 | 0.003761365 | 2.153419
6.487997 | 18.45905 | 0.003759299 | 2.152237
6.489931 | 18.46446 | 0.003757389 | 2.151143
6.491865 | 18.46986 | 0.003755635 | 2.150139
6.493799 | 18.47527 | 0.003754039 | 2.149225
6.495733 | 18.48067 | 0.003752602 | 2.148402
6.497667 | 18.48608 | 0.003751325 | 2.147672
6.499601 | 18.4915 | 0.003750211 | 2.147033
6.501535 | 18.49692 | 0.003749259 | 2.146489
6.503469 | 18.50236 | 0.003748473 | 2.146038
6.505403 | 18.5078 | 0.003747852 | 2.145683
6.507337 | 18.51326 | 0.003747399 | 2.145424
6.509271 | 18.51873 | 0.003747115 | 2.145261
6.511205 | 18.52421 | 0.003747 | 2.145195
6.513139 | 18.52972 | 0.003747056 | 2.145228
6.515073 | 18.53523 | 0.003747284 | 2.145358
6.517007 | 18.54077 | 0.003747683 | 2.145586
6.518941 | 18.54633 | 0.003748254 | 2.145913
6.520875 | 18.55191 | 0.003748997 | 2.146338
6.522809 | 18.55751 | 0.003749911 | 2.146862
6.524743 | 18.56314 | 0.003750995 | 2.147483
6.526677 | 18.56878 | 0.003752249 | 2.1482
6.528611 | 18.57446 | 0.003753669 | 2.149013
6.530545 | 18.58015 | 0.003755255 | 2.149921
6.532479 | 18.58588 | 0.003757002 | 2.150921
6.534413 | 18.59162 | 0.003758908 | 2.152013
6.536347 | 18.5974 | 0.003760969 | 2.153192
6.538281 | 18.6032 | 0.003763179 | 2.154458
6.540215 | 18.60902 | 0.003765535 | 2.155806
6.542149 | 18.61488 | 0.003768029 | 2.157234
6.544083 | 18.62076 | 0.003770655 | 2.158738
6.546017 | 18.62667 | 0.003773406 | 2.160313
6.547951 | 18.6326 | 0.003776273 | 2.161954
6.549885 | 18.63856 | 0.003779247 | 2.163657
6.551819 | 18.64455 | 0.003782318 | 2.165415
6.553753 | 18.65056 | 0.003785476 | 2.167223
6.555687 | 18.6566 | 0.003788707 | 2.169073
6.557621 | 18.66266 | 0.003792001 | 2.170959
6.559555 | 18.66874 | 0.003795342 | 2.172871
6.561489 | 18.67485 | 0.003798716 | 2.174803
6.563423 | 18.68099 | 0.003802107 | 2.176745
6.565357 | 18.68714 | 0.003805499 | 2.178687
6.567291 | 18.69332 | 0.003808874 | 2.180619
6.569225 | 18.69951 | 0.003812215 | 2.182532
6.571159 | 18.70572 | 0.003815503 | 2.184414
6.573093 | 18.71196 | 0.00381872 | 2.186255
6.575027 | 18.7182 | 0.003821846 | 2.188045
6.576961 | 18.72447 | 0.003824863 | 2.189773
6.578895 | 18.73074 | 0.003827753 | 2.191427
6.580829 | 18.73703 | 0.003830495 | 2.192997
6.582763 | 18.74333 | 0.003833072 | 2.194472
6.584697 | 18.74964 | 0.003835466 | 2.195843
6.586631 | 18.75595 | 0.003837659 | 2.197099
6.588565 | 18.76227 | 0.003839635 | 2.19823
6.590499 | 18.7686 | 0.003841376 | 2.199227
6.592433 | 18.77492 | 0.003842868 | 2.200081
6.594367 | 18.78125 | 0.003844097 | 2.200784
6.596301 | 18.78757 | 0.003845049 | 2.201329
6.598235 | 18.79389 | 0.003845712 | 2.201709
6.600169 | 18.8002 | 0.003846075 | 2.201917
6.602103 | 18.80651 | 0.00384613 | 2.201948
6.604037 | 18.8128 | 0.003845869 | 2.201799
6.605971 | 18.81907 | 0.003845286 | 2.201465
6.607905 | 18.82533 | 0.003844377 | 2.200944
6.609839 | 18.83158 | 0.003843139 | 2.200236
6.611773 | 18.8378 | 0.003841574 | 2.19934
6.613707 | 18.84399 | 0.003839683 | 2.198257
6.615641 | 18.85016 | 0.00383747 | 2.19699
6.617575 | 18.8563 | 0.003834943 | 2.195544
6.619509 | 18.86241 | 0.003832111 | 2.193922
6.621443 | 18.86848 | 0.003828987 | 2.192133
6.623377 | 18.87451 | 0.003825584 | 2.190185
6.625311 | 18.8805 | 0.003821922 | 2.188089
6.627245 | 18.88644 | 0.003818019 | 2.185854
6.629179 | 18.89234 | 0.003813899 | 2.183496
6.631113 | 18.89819 | 0.003809586 | 2.181027
6.633047 | 18.90398 | 0.003805107 | 2.178462
6.634981 | 18.90971 | 0.00380049 | 2.175819
6.636915 | 18.91539 | 0.003795764 | 2.173113
6.638849 | 18.921 | 0.00379096 | 2.170363
6.640783 | 18.92654 | 0.00378611 | 2.167586
6.642717 | 18.93201 | 0.003781247 | 2.164802
6.644651 | 18.9374 | 0.003776402 | 2.162028
6.646585 | 18.94271 | 0.00377161 | 2.159285
6.648519 | 18.94795 | 0.003766905 | 2.156591
6.650453 | 18.95309 | 0.003762318 | 2.153965
6.652387 | 18.95815 | 0.003757884 | 2.151427
6.654321 | 18.96312 | 0.003753635 | 2.148994
6.656255 | 18.96798 | 0.003749602 | 2.146685
6.658189 | 18.97275 | 0.003745815 | 2.144517
6.660123 | 18.97741 | 0.003742305 | 2.142507
6.662057 | 18.98196 | 0.003739098 | 2.140671
6.663991 | 18.9864 | 0.003736222 | 2.139025
6.665925 | 18.99072 | 0.003733699 | 2.137581
6.667859 | 18.99492 | 0.003731554 | 2.136352
6.669793 | 18.999 | 0.003729804 | 2.13535
6.671727 | 19.00294 | 0.003728467 | 2.134585
6.673661 | 19.00676 | 0.003727558 | 2.134065
6.675595 | 19.01043 | 0.003727089 | 2.133796
6.677529 | 19.01397 | 0.003727066 | 2.133783
6.679463 | 19.01736 | 0.003727495 | 2.134028
6.681397 | 19.0206 | 0.003728377 | 2.134533
6.683331 | 19.02369 | 0.003729708 | 2.135295
6.685265 | 19.02662 | 0.003731482 | 2.136311
6.687199 | 19.02939 | 0.003733688 | 2.137574
6.689133 | 19.032 | 0.003736309 | 2.139075
6.691067 | 19.03443 | 0.003739327 | 2.140802
6.693001 | 19.03669 | 0.003742717 | 2.142743
6.694935 | 19.03877 | 0.003746455 | 2.144883
6.696869 | 19.04067 | 0.00375051 | 2.147205
6.698803 | 19.04238 | 0.003754851 | 2.14969
6.700737 | 19.0439 | 0.003759443 | 2.152319
6.702671 | 19.04522 | 0.00376425 | 2.155071
6.704605 | 19.04635 | 0.003769234 | 2.157924
6.706539 | 19.04727 | 0.003774355 | 2.160856
6.708473 | 19.04798 | 0.003779572 | 2.163843
6.710407 | 19.04848 | 0.003784844 | 2.166861
6.712341 | 19.04877 | 0.003790128 | 2.169887
6.714275 | 19.04883 | 0.003795383 | 2.172895
6.716209 | 19.04867 | 0.003800566 | 2.175862
6.718143 | 19.04828 | 0.003805634 | 2.178764
6.720077 | 19.04766 | 0.003810548 | 2.181577
6.722011 | 19.0468 | 0.003815266 | 2.184278
6.723945 | 19.0457 | 0.00381975 | 2.186845
6.725879 | 19.04436 | 0.003823962 | 2.189257
6.727813 | 19.0428 | 0.003827868 | 2.191493
6.729747 | 19.04106 | 0.003831433 | 2.193534
6.731681 | 19.03947 | 0.003834627 | 2.195363
6.733615 | 19.00066 | 0.003837423 | 2.196963
6.735549 | 18.99548 | 0.003839796 | 2.198322
6.737483 | 18.9899 | 0.003841724 | 2.199426
6.739417 | 18.984 | 0.00384319 | 2.200265
6.741351 | 18.9778 | 0.00384418 | 2.200832
6.743285 | 18.97129 | 0.003844686 | 2.201122
6.745219 | 18.96446 | 0.003844703 | 2.201131
6.747153 | 18.95731 | 0.003844231 | 2.200861
6.749087 | 18.94984 | 0.003843277 | 2.200315
6.751021 | 18.94205 | 0.003841851 | 2.199498
6.752955 | 18.93393 | 0.00383997 | 2.198421
6.754889 | 18.92548 | 0.003837654 | 2.197096
6.756823 | 18.9167 | 0.003834929 | 2.195536
6.758757 | 18.90758 | 0.003831824 | 2.193758
6.760691 | 18.89812 | 0.003828372 | 2.191782
6.762625 | 18.88832 | 0.00382461 | 2.189627
6.764559 | 18.87817 | 0.003820575 | 2.187318
6.766493 | 18.86767 | 0.003816312 | 2.184877
6.768427 | 18.85748 | 0.003811862 | 2.18233
6.770361 | 18.85064 | 0.003807274 | 2.179702
6.772295 | 18.84887 | 0.003802593 | 2.177023
6.774229 | 18.85195 | 0.00379787 | 2.174319
6.776163 | 18.85829 | 0.003793154 | 2.171619
6.778097 | 18.86553 | 0.003788494 | 2.168951
6.780031 | 18.87112 | 0.003783943 | 2.166345
6.781965 | 18.87283 | 0.003779549 | 2.16383
6.783899 | 18.8694 | 0.003775362 | 2.161433
6.785833 | 18.86108 | 0.0037716 | 2.159279
6.787767 | 18.85009 | 0.003768211 | 2.157339
6.789701 | 18.83864 | 0.003765187 | 2.155607
6.791635 | 18.82684 | 0.003762569 | 2.154109
6.793569 | 18.81467 | 0.003760402 | 2.152868
6.795503 | 18.80214 | 0.003758723 | 2.151907
6.797437 | 18.78924 | 0.00375757 | 2.151247
6.799371 | 18.77598 | 0.003756974 | 2.150906
6.801305 | 18.76235 | 0.003756966 | 2.150901
6.803239 | 18.74834 | 0.00375757 | 2.151247
6.805173 | 18.73397 | 0.003758807 | 2.151955
6.807107 | 18.71922 | 0.003760692 | 2.153034
6.809041 | 18.70409 | 0.003763237 | 2.154491
6.810975 | 18.68858 | 0.003766446 | 2.156328
6.812909 | 18.67269 | 0.00377032 | 2.158546
6.814843 | 18.65642 | 0.003774851 | 2.16114
6.816777 | 18.63977 | 0.003780027 | 2.164104
6.818711 | 18.62273 | 0.003785834 | 2.167428
6.820645 | 18.60531 | 0.003792245 | 2.171099
6.822579 | 18.58751 | 0.00379921 | 2.175086
6.824513 | 18.56931 | 0.003806665 | 2.179354
6.826447 | 18.55073 | 0.003814557 | 2.183872
6.828381 | 18.53175 | 0.003822836 | 2.188612
6.830315 | 18.51239 | 0.00383146 | 2.19355
6.832249 | 18.49264 | 0.00384039 | 2.198662
6.834183 | 18.4725 | 0.003849592 | 2.20393
6.836117 | 18.45196 | 0.003859032 | 2.209335
6.838051 | 18.43103 | 0.003868683 | 2.21486
6.839985 | 18.40971 | 0.003878516 | 2.22049
6.841919 | 18.388 | 0.0038885 | 2.226205
6.843853 | 18.36589 | 0.003898587 | 2.23198
6.845787 | 18.34339 | 0.003908727 | 2.237785
6.847721 | 18.3205 | 0.003918868 | 2.243591
6.849655 | 18.29722 | 0.00392896 | 2.249369
6.851589 | 18.27354 | 0.003938954 | 2.255091
6.853523 | 18.24947 | 0.003948802 | 2.260729
6.855457 | 18.22501 | 0.003958457 | 2.266256
6.857391 | 18.20016 | 0.003967872 | 2.271647
6.859325 | 18.17492 | 0.003977007 | 2.276876
6.861259 | 18.14929 | 0.00398582 | 2.281922
6.863193 | 18.12327 | 0.003994273 | 2.286762
6.865127 | 18.09687 | 0.004002333 | 2.291376
6.867061 | 18.07008 | 0.004009968 | 2.295747
6.868995 | 18.0429 | 0.004017152 | 2.29986
6.870929 | 18.01533 | 0.004023861 | 2.303701
6.872863 | 17.98739 | 0.004030078 | 2.30726
6.874797 | 17.95906 | 0.004035789 | 2.31053
6.876731 | 17.93036 | 0.004040986 | 2.313505
6.878665 | 17.90127 | 0.004045666 | 2.316185
6.880599 | 17.87181 | 0.004049831 | 2.318569
6.882533 | 17.84197 | 0.004053486 | 2.320661
6.884467 | 17.81176 | 0.004056642 | 2.322468
6.886401 | 17.78118 | 0.004059313 | 2.323998
6.888335 | 17.75023 | 0.004061517 | 2.325259
6.890269 | 17.71892 | 0.004063274 | 2.326265
6.892203 | 17.68724 | 0.004064609 | 2.32703
6.894137 | 17.6552 | 0.004065548 | 2.327567
6.896071 | 17.6228 | 0.004066119 | 2.327894
6.898005 | 17.59004 | 0.004066353 | 2.328028
6.899939 | 17.55693 | 0.004066283 | 2.327988
6.901873 | 17.52346 | 0.004065942 | 2.327793
6.903807 | 17.48965 | 0.004065365 | 2.327462
6.905741 | 17.4555 | 0.004064588 | 2.327018
6.907675 | 17.421 | 0.004063647 | 2.326479
6.909609 | 17.38616 | 0.004062578 | 2.325867
6.911543 | 17.35098 | 0.004061417 | 2.325202
6.913477 | 17.31548 | 0.0040602 | 2.324505
6.915411 | 17.27964 | 0.004058961 | 2.323796
6.917345 | 17.24348 | 0.004057735 | 2.323094
6.919279 | 17.20699 | 0.004056555 | 2.322419
6.921213 | 17.17019 | 0.004055452 | 2.321787
6.923147 | 17.13307 | 0.004054455 | 2.321216
6.925081 | 17.09564 | 0.004053593 | 2.320723
6.927015 | 17.05791 | 0.00405289 | 2.32032
6.928949 | 17.01987 | 0.004052369 | 2.320022
6.930883 | 16.98153 | 0.00405205 | 2.319839
6.932817 | 16.9429 | 0.00405195 | 2.319782
6.934751 | 16.90397 | 0.004052083 | 2.319858
6.936685 | 16.86477 | 0.004052458 | 2.320073
6.938619 | 16.82528 | 0.004053081 | 2.32043
6.940553 | 16.78551 | 0.004053954 | 2.32093
6.942487 | 16.74547 | 0.004055076 | 2.321572
6.944421 | 16.70516 | 0.004056442 | 2.322354
6.946355 | 16.66459 | 0.004058044 | 2.323271
6.948289 | 16.62376 | 0.004059871 | 2.324317
6.950223 | 16.58268 | 0.004061909 | 2.325484
6.952157 | 16.54134 | 0.004064142 | 2.326762
6.954091 | 16.49977 | 0.004066553 | 2.328142
6.956025 | 16.45795 | 0.004069121 | 2.329612
6.957959 | 16.41591 | 0.004071824 | 2.33116
6.959893 | 16.37363 | 0.004074639 | 2.332772
6.961827 | 16.33113 | 0.004077543 | 2.334434
6.963761 | 16.28842 | 0.004080509 | 2.336132
6.965695 | 16.24549 | 0.004083512 | 2.337852
6.967629 | 16.20235 | 0.004086526 | 2.339577
6.969563 | 16.15902 | 0.004089524 | 2.341293
6.971497 | 16.11549 | 0.004092479 | 2.342985
6.973431 | 16.07176 | 0.004095366 | 2.344638
6.975365 | 16.02786 | 0.004098158 | 2.346237
6.977299 | 15.98377 | 0.004100831 | 2.347767
6.979233 | 15.93952 | 0.004103361 | 2.349215
6.981167 | 15.89509 | 0.004105723 | 2.350568
6.983101 | 15.85051 | 0.004107898 | 2.351813
6.985035 | 15.80577 | 0.004109865 | 2.352939
6.986969 | 15.76088 | 0.004111605 | 2.353935
6.988903 | 15.71584 | 0.004113104 | 2.354793
6.990837 | 15.67067 | 0.004114345 | 2.355504
6.992771 | 15.62537 | 0.00411532 | 2.356062
6.994705 | 15.57994 | 0.004116018 | 2.356462
6.996639 | 15.5344 | 0.004116434 | 2.3567
6.998573 | 15.48874 | 0.004116565 | 2.356775
7.000507 | 15.44297 | 0.004116413 | 2.356688
7.002441 | 15.39711 | 0.004115981 | 2.35644
7.004375 | 15.35115 | 0.004115277 | 2.356037
7.006309 | 15.3051 | 0.004114312 | 2.355485
7.008243 | 15.25898 | 0.004113101 | 2.354792
7.010177 | 15.21277 | 0.004111661 | 2.353967
7.012111 | 15.1665 | 0.00411001 | 2.353022
7.014045 | 15.12017 | 0.004108171 | 2.351969
7.015979 | 15.07378 | 0.004106168 | 2.350823
7.017913 | 15.02734 | 0.004104028 | 2.349598
7.019847 | 14.98086 | 0.004101779 | 2.34831
7.021781 | 14.93434 | 0.00409945 | 2.346977
7.023715 | 14.88779 | 0.004097073 | 2.345616
7.025649 | 14.84122 | 0.00409468 | 2.344246
7.027583 | 14.79463 | 0.004092305 | 2.342886
7.029517 | 14.74804 | 0.004089981 | 2.341555
7.031451 | 14.70143 | 0.004087744 | 2.340275
7.033385 | 14.65483 | 0.004085629 | 2.339064
7.035319 | 14.60824 | 0.004083671 | 2.337943
7.037253 | 14.56166 | 0.004081903 | 2.336931
7.039187 | 14.51511 | 0.004080362 | 2.336048
7.041121 | 14.46858 | 0.004079078 | 2.335313
7.043055 | 14.42209 | 0.004078086 | 2.334745
7.044989 | 14.37564 | 0.004077414 | 2.334361
7.046923 | 14.32924 | 0.004077093 | 2.334177
7.048857 | 14.28289 | 0.00407715 | 2.334209
7.050791 | 14.2366 | 0.004077608 | 2.334471
7.052725 | 14.19037 | 0.004078489 | 2.334976
7.054659 | 14.14422 | 0.004079815 | 2.335735
7.056593 | 14.09815 | 0.004081599 | 2.336757
7.058527 | 14.05217 | 0.004083856 | 2.338049
7.060461 | 14.00628 | 0.004086595 | 2.339617
7.062395 | 13.96048 | 0.00408982 | 2.341463
7.064329 | 13.91479 | 0.004093533 | 2.343589
7.066263 | 13.86921 | 0.004097731 | 2.345992
7.068197 | 13.82375 | 0.004102405 | 2.348668
7.070131 | 13.77841 | 0.004107546 | 2.351611
7.072065 | 13.7332 | 0.004113137 | 2.354812
7.073999 | 13.68812 | 0.00411916 | 2.35826
7.075933 | 13.64318 | 0.004125592 | 2.361943
7.077867 | 13.59839 | 0.004132409 | 2.365846
7.079801 | 13.55376 | 0.004139582 | 2.369953
7.081735 | 13.50928 | 0.00414708 | 2.374245
7.083669 | 13.46496 | 0.004154868 | 2.378704
7.085603 | 13.42082 | 0.00416291 | 2.383308
7.087537 | 13.37685 | 0.004171168 | 2.388035
7.089471 | 13.33306 | 0.004179599 | 2.392863
7.091405 | 13.28946 | 0.004188162 | 2.397765
7.093339 | 13.24606 | 0.004196812 | 2.402717
7.095273 | 13.20285 | 0.004205504 | 2.407693
7.097207 | 13.15984 | 0.004214191 | 2.412667
7.099141 | 13.11704 | 0.004222827 | 2.417611
7.101075 | 13.07446 | 0.004231365 | 2.422499
7.103009 | 13.03209 | 0.004239758 | 2.427304
7.104943 | 12.98995 | 0.004247959 | 2.431999
7.106877 | 12.94804 | 0.004255924 | 2.436559
7.108811 | 12.90636 | 0.004263608 | 2.440958
7.110745 | 12.86492 | 0.004270968 | 2.445172
7.112679 | 12.82373 | 0.004277964 | 2.449177
7.114613 | 12.78278 | 0.004284556 | 2.452951
7.116547 | 12.74209 | 0.004290708 | 2.456473
7.118481 | 12.70165 | 0.004296387 | 2.459725
7.120415 | 12.66148 | 0.004301562 | 2.462688
7.122349 | 12.62157 | 0.004306207 | 2.465347
7.124283 | 12.58194 | 0.004310297 | 2.467689
7.126217 | 12.54258 | 0.004313815 | 2.469703
7.128151 | 12.5035 | 0.004316746 | 2.471381
7.130085 | 12.46471 | 0.00431908 | 2.472717
7.132019 | 12.4262 | 0.004320811 | 2.473708
7.133953 | 12.38799 | 0.004321937 | 2.474353
7.135887 | 12.35007 | 0.004322463 | 2.474653
7.137821 | 12.31245 | 0.004322393 | 2.474614
7.139755 | 12.27513 | 0.004321739 | 2.474239
7.141689 | 12.23812 | 0.004320515 | 2.473538
7.143623 | 12.20142 | 0.004318737 | 2.47252
7.145557 | 12.16503 | 0.004316426 | 2.471197
7.147491 | 12.12896 | 0.004313605 | 2.469582
7.149425 | 12.09321 | 0.0043103 | 2.46769
7.151359 | 12.05778 | 0.004306539 | 2.465537
7.153293 | 12.02268 | 0.004302353 | 2.46314
7.155227 | 11.9879 | 0.004297774 | 2.460519
7.157161 | 11.95346 | 0.004292837 | 2.457692
7.159095 | 11.91935 | 0.004287577 | 2.454681
7.161029 | 11.88558 | 0.004282032 | 2.451506
7.162963 | 11.85215 | 0.004276238 | 2.448189
7.164897 | 11.81906 | 0.004270235 | 2.444752
7.166831 | 11.78631 | 0.004264061 | 2.441218
7.168765 | 11.75391 | 0.004257755 | 2.437607
7.170699 | 11.72186 | 0.004251356 | 2.433944
7.172633 | 11.69015 | 0.004244902 | 2.430249
7.174567 | 11.6588 | 0.004238432 | 2.426545
7.176501 | 11.6278 | 0.004231983 | 2.422853
7.178435 | 11.59715 | 0.004225589 | 2.419192
7.180369 | 11.56687 | 0.004219286 | 2.415584
7.182303 | 11.53693 | 0.004213106 | 2.412046
7.184237 | 11.50736 | 0.00420708 | 2.408596
7.186171 | 11.47815 | 0.004201237 | 2.405251
7.188105 | 11.4493 | 0.004195603 | 2.402025
7.190039 | 11.42081 | 0.004190201 | 2.398932
7.191973 | 11.39269 | 0.004185052 | 2.395985
7.193907 | 11.36493 | 0.004180174 | 2.393192
7.195841 | 11.33753 | 0.004175581 | 2.390562
7.197775 | 11.3105 | 0.004171285 | 2.388103
7.199709 | 11.28383 | 0.004167297 | 2.385819
7.201643 | 11.25753 | 0.004163622 | 2.383715
7.203577 | 11.23159 | 0.004160265 | 2.381794
7.205511 | 11.20602 | 0.00415723 | 2.380056
7.207445 | 11.18081 | 0.004154516 | 2.378502
7.209379 | 11.15597 | 0.004152122 | 2.377132
7.211313 | 11.1315 | 0.004150045 | 2.375943
7.213247 | 11.10739 | 0.004148281 | 2.374933
7.215181 | 11.08364 | 0.004146822 | 2.374097
7.217115 | 11.06026 | 0.00414566 | 2.373432
7.219049 | 11.03724 | 0.004144785 | 2.372931
7.220983 | 11.01458 | 0.004144187 | 2.372589
7.222917 | 10.99229 | 0.004143854 | 2.372398
7.224851 | 10.97035 | 0.004143771 | 2.372351
7.226785 | 10.94878 | 0.004143924 | 2.372438
7.228719 | 10.92756 | 0.004144298 | 2.372652
7.230653 | 10.9067 | 0.004144875 | 2.372982
7.232587 | 10.88619 | 0.004145638 | 2.373419
7.234521 | 10.86604 | 0.004146569 | 2.373953
7.236455 | 10.84624 | 0.004147649 | 2.374571
7.238389 | 10.82679 | 0.004148858 | 2.375263
7.240323 | 10.80769 | 0.004150177 | 2.376018
7.242257 | 10.78894 | 0.004151584 | 2.376824
7.244191 | 10.77053 | 0.004153059 | 2.377668
7.246125 | 10.75246 | 0.004154581 | 2.378539
7.248059 | 10.73473 | 0.004156128 | 2.379425
7.249993 | 10.71735 | 0.004157679 | 2.380313
7.251927 | 10.70029 | 0.004159212 | 2.381191
7.253861 | 10.68357 | 0.004160708 | 2.382047
7.255795 | 10.66718 | 0.004162143 | 2.382869
7.257729 | 10.65112 | 0.004163498 | 2.383644
7.259663 | 10.63539 | 0.004164752 | 2.384362
7.261597 | 10.61997 | 0.004165884 | 2.385011
7.263531 | 10.60488 | 0.004166875 | 2.385578
7.265465 | 10.5901 | 0.004167704 | 2.386053
7.267399 | 10.57564 | 0.004168353 | 2.386424
7.269333 | 10.56149 | 0.004168803 | 2.386681
7.271267 | 10.54764 | 0.004169034 | 2.386814
7.273201 | 10.5341 | 0.004169029 | 2.386811
7.275135 | 10.52086 | 0.004168772 | 2.386664
7.277069 | 10.50792 | 0.004168244 | 2.386362
7.279003 | 10.49527 | 0.004167431 | 2.385896
7.280937 | 10.48291 | 0.004166317 | 2.385258
7.282871 | 10.47084 | 0.004164889 | 2.384441
7.284805 | 10.45905 | 0.004163132 | 2.383435
7.286739 | 10.44754 | 0.004161036 | 2.382235
7.288673 | 10.4363 | 0.004158589 | 2.380834
7.290607 | 10.42534 | 0.004155781 | 2.379227
7.292541 | 10.41464 | 0.004152605 | 2.377408
7.294475 | 10.40421 | 0.004149052 | 2.375374
7.296409 | 10.39403 | 0.004145117 | 2.373121
7.298343 | 10.38411 | 0.004140796 | 2.370647
7.300277 | 10.37445 | 0.004136085 | 2.36795
7.302211 | 10.36503 | 0.004130985 | 2.36503
7.304145 | 10.35585 | 0.004125495 | 2.361887
7.306079 | 10.34691 | 0.004119617 | 2.358522
7.308013 | 10.33821 | 0.004113356 | 2.354938
7.309947 | 10.32974 | 0.004106718 | 2.351137
7.311881 | 10.32149 | 0.00409971 | 2.347125
7.313815 | 10.31347 | 0.004092343 | 2.342908
7.315749 | 10.30566 | 0.004084629 | 2.338491
7.317683 | 10.29806 | 0.004076582 | 2.333884
7.319617 | 10.29067 | 0.004068219 | 2.329096
7.321551 | 10.28349 | 0.004059558 | 2.324138
7.323485 | 10.2765 | 0.004050619 | 2.31902
7.325419 | 10.26971 | 0.004041425 | 2.313757
7.327353 | 10.26311 | 0.004032 | 2.308361
7.329287 | 10.2567 | 0.00402237 | 2.302847
7.331221 | 10.25047 | 0.00401256 | 2.297231
7.333155 | 10.24441 | 0.0040026 | 2.291529
7.335089 | 10.23852 | 0.003992518 | 2.285757
7.337023 | 10.23281 | 0.003982344 | 2.279932
7.338957 | 10.22725 | 0.003972109 | 2.274072
7.340891 | 10.22185 | 0.003961845 | 2.268196
7.342825 | 10.21661 | 0.003951584 | 2.262322
7.344759 | 10.21152 | 0.003941358 | 2.256467
7.346693 | 10.20657 | 0.0039312 | 2.250651
7.348627 | 10.20176 | 0.003921141 | 2.244893
7.350561 | 10.19708 | 0.003911216 | 2.239211
7.352495 | 10.19254 | 0.003901456 | 2.233623
7.354429 | 10.18813 | 0.003891894 | 2.228148
7.356363 | 10.18383 | 0.003882561 | 2.222805
7.358297 | 10.17965 | 0.003873487 | 2.21761
7.360231 | 10.17559 | 0.003864703 | 2.212582
7.362165 | 10.17164 | 0.003856239 | 2.207736
7.364099 | 10.16779 | 0.003848122 | 2.203088
7.366033 | 10.16404 | 0.003840379 | 2.198656
7.367967 | 10.16038 | 0.003833036 | 2.194452
7.369901 | 10.15682 | 0.003826117 | 2.190491
7.371835 | 10.15335 | 0.003819645 | 2.186785
7.373769 | 10.14995 | 0.003813639 | 2.183347
7.375703 | 10.14664 | 0.003808119 | 2.180187
7.377637 | 10.1434 | 0.003803102 | 2.177314
7.379571 | 10.14024 | 0.003798601 | 2.174737
7.381505 | 10.13714 | 0.003794629 | 2.172463
7.383439 | 10.13411 | 0.003791196 | 2.170498
7.385373 | 10.13113 | 0.003788309 | 2.168845
7.387307 | 10.12821 | 0.003785973 | 2.167507
7.389241 | 10.12534 | 0.00378419 | 2.166487
7.391175 | 10.12252 | 0.003782961 | 2.165783
7.393109 | 10.11975 | 0.003782286 | 2.165397
7.395043 | 10.11701 | 0.00378216 | 2.165325
7.396977 | 10.11432 | 0.003782579 | 2.165565
7.398911 | 10.11166 | 0.003783537 | 2.166113
7.400845 | 10.10903 | 0.003785024 | 2.166964
7.402779 | 10.10642 | 0.003787032 | 2.168114
7.404713 | 10.10385 | 0.003789548 | 2.169555
7.406647 | 10.10129 | 0.003792562 | 2.17128
7.408581 | 10.09875 | 0.003796058 | 2.173281
7.410515 | 10.09623 | 0.003800022 | 2.175551
7.412449 | 10.09372 | 0.003804439 | 2.17808
7.414383 | 10.09122 | 0.003809291 | 2.180858
7.416317 | 10.08873 | 0.003814563 | 2.183875
7.418251 | 10.08624 | 0.003820234 | 2.187122
7.420185 | 10.08375 | 0.003826287 | 2.190588
7.422119 | 10.08127 | 0.003832702 | 2.19426
7.424053 | 10.07878 | 0.00383946 | 2.198129
7.425987 | 10.07628 | 0.00384654 | 2.202183
7.427921 | 10.07378 | 0.003853923 | 2.20641
7.429855 | 10.07127 | 0.003861589 | 2.210798
7.431789 | 10.06875 | 0.003869516 | 2.215337
7.433723 | 10.06622 | 0.003877686 | 2.220014
7.435657 | 10.06367 | 0.003886078 | 2.224818
7.437591 | 10.06111 | 0.003894671 | 2.229739
7.439525 | 10.05853 | 0.003903448 | 2.234763
7.441459 | 10.05593 | 0.00391239 | 2.239882
7.443393 | 10.0533 | 0.003921477 | 2.245085
7.445327 | 10.05066 | 0.003930693 | 2.250361
7.447261 | 10.04799 | 0.003940021 | 2.255701
7.449195 | 10.0453 | 0.003949444 | 2.261097
7.451129 | 10.04259 | 0.003958948 | 2.266538
7.453063 | 10.03984 | 0.003968518 | 2.272017
7.454997 | 10.03708 | 0.00397814 | 2.277525
7.456931 | 10.03428 | 0.0039878 | 2.283056
7.458865 | 10.03145 | 0.003997487 | 2.288601
7.460799 | 10.0286 | 0.004007187 | 2.294155
7.462733 | 10.02572 | 0.004016889 | 2.299709
7.464667 | 10.02281 | 0.004026582 | 2.305259
7.466601 | 10.01987 | 0.004036256 | 2.310797
7.468535 | 10.0169 | 0.004045901 | 2.316319
7.470469 | 10.0139 | 0.004055506 | 2.321818
7.472403 | 10.01087 | 0.004065065 | 2.32729
7.474337 | 10.00781 | 0.004074566 | 2.33273
7.476271 | 10.00472 | 0.004084004 | 2.338133
7.478205 | 10.00161 | 0.004093369 | 2.343495
7.480139 | 9.998463 | 0.004102654 | 2.348811
7.482073 | 9.995291 | 0.004111853 | 2.354077
7.484007 | 9.992095 | 0.004120958 | 2.35929
7.485941 | 9.988869 | 0.004129963 | 2.364445
7.487875 | 9.985621 | 0.004138862 | 2.36954
7.489809 | 9.982347 | 0.004147649 | 2.374571
7.491743 | 9.979052 | 0.004156319 | 2.379535
7.493677 | 9.975733 | 0.004164866 | 2.384428
7.495611 | 9.972393 | 0.004173285 | 2.389247
7.497545 | 9.969033 | 0.00418157 | 2.393991
7.499479 | 9.965657 | 0.004189717 | 2.398655
7.501413 | 9.962262 | 0.004197721 | 2.403237
7.503347 | 9.958852 | 0.004205577 | 2.407735
7.505281 | 9.955428 | 0.004213281 | 2.412146
7.507215 | 9.951991 | 0.004220829 | 2.416467
7.509149 | 9.948545 | 0.004228215 | 2.420695
7.511083 | 9.945088 | 0.004235435 | 2.424829
7.513017 | 9.941625 | 0.004242484 | 2.428865
7.514951 | 9.938157 | 0.004249359 | 2.432801
7.516885 | 9.934684 | 0.004256055 | 2.436634
7.518819 | 9.931211 | 0.004262568 | 2.440363
7.520753 | 9.927739 | 0.004268893 | 2.443984
7.522687 | 9.924268 | 0.004275027 | 2.447496
7.524621 | 9.920803 | 0.004280966 | 2.450896
7.526555 | 9.917342 | 0.004286707 | 2.454183
7.528489 | 9.913894 | 0.004292245 | 2.457354
7.530423 | 9.910454 | 0.004297579 | 2.460407
7.532357 | 9.907028 | 0.004302706 | 2.463342
7.534291 | 9.90362 | 0.004307622 | 2.466157
7.536225 | 9.900225 | 0.004312325 | 2.46885
7.538159 | 9.896853 | 0.004316815 | 2.47142
7.540093 | 9.893504 | 0.004321089 | 2.473867
7.542027 | 9.890177 | 0.004325146 | 2.47619
7.543961 | 9.886879 | 0.004328986 | 2.478388
7.545895 | 9.883611 | 0.004332608 | 2.480462
7.547829 | 9.880374 | 0.004336013 | 2.482411
7.549763 | 9.87717 | 0.004339201 | 2.484236
7.551697 | 9.874002 | 0.004342173 | 2.485938
7.553631 | 9.870873 | 0.004344931 | 2.487517
7.555565 | 9.867783 | 0.004347478 | 2.488975
7.557499 | 9.864736 | 0.004349816 | 2.490313
7.559433 | 9.861736 | 0.004351949 | 2.491534
7.561367 | 9.858783 | 0.00435388 | 2.49264
7.563301 | 9.855878 | 0.004355615 | 2.493633
7.565235 | 9.853023 | 0.004357158 | 2.494517
7.567169 | 9.850224 | 0.004358516 | 2.495294
7.569103 | 9.847479 | 0.004359696 | 2.49597
7.571037 | 9.844792 | 0.004360704 | 2.496547
7.572971 | 9.842162 | 0.00436155 | 2.497031
7.574905 | 9.839594 | 0.004362242 | 2.497427
7.576839 | 9.837088 | 0.004362789 | 2.49774
7.578773 | 9.834648 | 0.004363201 | 2.497977
7.580707 | 9.832274 | 0.00436349 | 2.498142
7.582641 | 9.829965 | 0.004363665 | 2.498242
7.584575 | 9.827727 | 0.004363738 | 2.498284
7.586509 | 9.825557 | 0.00436372 | 2.498274
7.588443 | 9.823461 | 0.004363624 | 2.498219
7.590377 | 9.821434 | 0.004363461 | 2.498125
7.592311 | 9.819484 | 0.004363243 | 2.498
7.594245 | 9.817606 | 0.004362982 | 2.497851
7.596179 | 9.815803 | 0.00436269 | 2.497684
7.598113 | 9.814078 | 0.004362379 | 2.497506
7.600047 | 9.812427 | 0.004362061 | 2.497324
7.601981 | 9.810855 | 0.004361747 | 2.497144
7.603915 | 9.809358 | 0.004361449 | 2.496973
7.605849 | 9.807939 | 0.00436112 | 2.496785
7.607783 | 9.806599 | 0.004360824 | 2.496616
7.609717 | 9.805335 | 0.004360596 | 2.496485
7.611651 | 9.80415 | 0.004360444 | 2.496398
7.613585 | 9.80304 | 0.004360375 | 2.496358
7.615519 | 9.802006 | 0.004360393 | 2.496369
7.617453 | 9.801049 | 0.004360506 | 2.496434
7.619387 | 9.800168 | 0.004360717 | 2.496554
7.621321 | 9.799359 | 0.00436103 | 2.496734
7.623255 | 9.798625 | 0.004361448 | 2.496973
7.625189 | 9.797962 | 0.004361972 | 2.497273
7.627123 | 9.797369 | 0.004362605 | 2.497635
7.629057 | 9.796846 | 0.004363344 | 2.498058
7.630991 | 9.796389 | 0.004364189 | 2.498542
7.632925 | 9.795998 | 0.004365137 | 2.499085
7.634859 | 9.795669 | 0.004366185 | 2.499685
7.636793 | 9.795405 | 0.004367326 | 2.500338
7.638727 | 9.795198 | 0.004368556 | 2.501042
7.640661 | 9.795047 | 0.004369865 | 2.501792
7.642595 | 9.794949 | 0.004371246 | 2.502583
7.644529 | 9.794902 | 0.00437269 | 2.503409
7.646463 | 9.794906 | 0.004374221 | 2.504286
7.648397 | 9.794953 | 0.004375876 | 2.505233
7.650331 | 9.795044 | 0.004377591 | 2.506215
7.652265 | 9.795172 | 0.004379359 | 2.507227
7.654199 | 9.795335 | 0.004381169 | 2.508263
7.656133 | 9.79553 | 0.004383013 | 2.509319
7.658067 | 9.795753 | 0.004384881 | 2.510389
7.660001 | 9.796 | 0.004386765 | 2.511467
7.661935 | 9.796265 | 0.004388654 | 2.512548
7.663869 | 9.796549 | 0.004390539 | 2.513628
7.665803 | 9.796844 | 0.004392414 | 2.514701
7.667737 | 9.797148 | 0.004394269 | 2.515763
7.669671 | 9.797453 | 0.004396097 | 2.51681
7.671605 | 9.797756 | 0.004397892 | 2.517837
7.673539 | 9.798057 | 0.004399647 | 2.518842
7.675473 | 9.798343 | 0.004401358 | 2.519822
7.677407 | 9.798615 | 0.004403022 | 2.520774
7.679341 | 9.798871 | 0.004404634 | 2.521697
7.681275 | 9.7991 | 0.004406195 | 2.522591
7.683209 | 9.799301 | 0.004407704 | 2.523455
7.685143 | 9.799468 | 0.004409162 | 2.524289
7.687077 | 9.799597 | 0.004410572 | 2.525097
7.689011 | 9.799684 | 0.00441194 | 2.52588
7.690945 | 9.799724 | 0.004413272 | 2.526643
7.692879 | 9.799711 | 0.004414576 | 2.527389
7.694813 | 9.799644 | 0.004415864 | 2.528126
7.696747 | 9.799515 | 0.004417147 | 2.528861
7.698681 | 9.799323 | 0.004418441 | 2.529602
7.700615 | 9.799063 | 0.004419762 | 2.530358
7.702549 | 9.798731 | 0.00442113 | 2.531141
7.704483 | 9.798328 | 0.004422564 | 2.531962
7.706417 | 9.797961 | 0.004424088 | 2.532835
7.708351 | 9.797977 | 0.004425724 | 2.533771
7.710285 | 9.797979 | 0.004427497 | 2.534787
7.712219 | 9.79798 | 0.004429433 | 2.535895
7.714153 | 9.79798 | 0.004431559 | 2.537112
7.716087 | 9.79798 | 0.004433902 | 2.538453
7.718021 | 9.79798 | 0.004436489 | 2.539935
7.719955 | 9.79798 | 0.00443935 | 2.541573
7.721889 | 9.79798 | 0.004442513 | 2.543384
7.723823 | 9.79798 | 0.004446007 | 2.545384
7.725757 | 9.79798 | 0.00444986 | 2.54759
7.727691 | 9.79798 | 0.004454101 | 2.550018
7.729625 | 9.79798 | 0.004458758 | 2.552684
7.731559 | 9.79798 | 0.004463857 | 2.555603
7.733493 | 9.79798 | 0.004469427 | 2.558792
7.735427 | 9.79798 | 0.004475492 | 2.562264
7.737361 | 9.79798 | 0.004482077 | 2.566034
7.739295 | 9.79798 | 0.004489206 | 2.570116
7.741229 | 9.79798 | 0.004496901 | 2.574521
7.742198 | 9.795087 | 0.004496901 | 2.574521
7.744143 | 9.807375 | 0.00450115 | 2.576954
7.746089 | 9.820672 | 0.004505886 | 2.579665
7.748035 | 9.834917 | 0.004509232 | 2.581581
7.74998 | 9.850051 | 0.004510702 | 2.582422
7.751926 | 9.866017 | 0.004510874 | 2.582521
7.753872 | 9.882762 | 0.004509866 | 2.581944
7.755817 | 9.900234 | 0.004507792 | 2.580756
7.757763 | 9.918386 | 0.004504755 | 2.579018
7.759709 | 9.937169 | 0.004500855 | 2.576785
7.761654 | 9.95654 | 0.004496182 | 2.574109
7.7636 | 9.976457 | 0.004490817 | 2.571038
7.765546 | 9.996879 | 0.004484837 | 2.567614
7.767491 | 10.01777 | 0.004478312 | 2.563879
7.769437 | 10.03909 | 0.004471304 | 2.559867
7.771382 | 10.06081 | 0.00446387 | 2.55561
7.773328 | 10.08289 | 0.00445606 | 2.551139
7.775274 | 10.10531 | 0.00444792 | 2.546479
7.777219 | 10.12803 | 0.00443949 | 2.541653
7.779165 | 10.15104 | 0.004430805 | 2.536681
7.781111 | 10.17429 | 0.004421897 | 2.531581
7.783056 | 10.19778 | 0.004412792 | 2.526368
7.785002 | 10.22147 | 0.004403514 | 2.521056
7.786948 | 10.24534 | 0.004394081 | 2.515655
7.788893 | 10.26938 | 0.00438451 | 2.510176
7.790839 | 10.29357 | 0.004374814 | 2.504625
7.792784 | 10.31789 | 0.004365004 | 2.499009
7.79473 | 10.34232 | 0.004355089 | 2.493332
7.796676 | 10.36686 | 0.004345074 | 2.487598
7.798621 | 10.39147 | 0.004334964 | 2.48181
7.800567 | 10.41617 | 0.004324762 | 2.47597
7.802513 | 10.44092 | 0.004314471 | 2.470078
7.804458 | 10.46573 | 0.004304092 | 2.464136
7.806404 | 10.49058 | 0.004293626 | 2.458144
7.80835 | 10.51546 | 0.004283076 | 2.452104
7.810295 | 10.54037 | 0.004272429 | 2.446008
7.812241 | 10.56531 | 0.004261672 | 2.43985
7.814186 | 10.59025 | 0.004250807 | 2.43363
7.816132 | 10.6152 | 0.004239834 | 2.427348
7.818078 | 10.64016 | 0.004228758 | 2.421007
7.820023 | 10.66512 | 0.004217584 | 2.414609
7.821969 | 10.69008 | 0.00420632 | 2.40816
7.823915 | 10.71503 | 0.004194975 | 2.401665
7.82586 | 10.73998 | 0.004183561 | 2.395131
7.827806 | 10.76492 | 0.004172095 | 2.388566
7.829752 | 10.78985 | 0.004160592 | 2.381981
7.831697 | 10.81478 | 0.004149073 | 2.375386
7.833643 | 10.83969 | 0.004137558 | 2.368794
7.835588 | 10.8646 | 0.00412607 | 2.362216
7.837534 | 10.8895 | 0.004114632 | 2.355668
7.83948 | 10.9144 | 0.004103272 | 2.349164
7.841425 | 10.9393 | 0.004092014 | 2.342719
7.843371 | 10.9642 | 0.004080886 | 2.336349
7.845317 | 10.9891 | 0.004069918 | 2.330069
7.847262 | 11.014 | 0.004059137 | 2.323897
7.849208 | 11.03892 | 0.004048574 | 2.317849
7.851154 | 11.06384 | 0.004038256 | 2.311942
7.853099 | 11.08879 | 0.004028215 | 2.306194
7.855045 | 11.11375 | 0.00401848 | 2.30062
7.85699 | 11.13874 | 0.004009079 | 2.295238
7.858936 | 11.16376 | 0.004000041 | 2.290064
7.860882 | 11.18881 | 0.003991394 | 2.285113
7.862827 | 11.2139 | 0.003983166 | 2.280402
7.864773 | 11.23903 | 0.003975381 | 2.275946
7.866719 | 11.26421 | 0.003968066 | 2.271758
7.868664 | 11.28945 | 0.003961243 | 2.267852
7.87061 | 11.31474 | 0.003954935 | 2.26424
7.872556 | 11.34009 | 0.003949159 | 2.260933
7.874501 | 11.36552 | 0.003943933 | 2.257942
7.876447 | 11.39101 | 0.003939272 | 2.255273
7.878392 | 11.41659 | 0.003935187 | 2.252934
7.880338 | 11.44225 | 0.003931686 | 2.25093
7.882284 | 11.46799 | 0.003928772 | 2.249262
7.884229 | 11.49384 | 0.003926447 | 2.24793
7.886175 | 11.51978 | 0.003924706 | 2.246934
7.888121 | 11.54582 | 0.003923543 | 2.246268
7.890066 | 11.57198 | 0.003922943 | 2.245924
7.892012 | 11.59825 | 0.003922892 | 2.245895
7.893958 | 11.62464 | 0.00392337 | 2.246169
7.895903 | 11.65116 | 0.003924354 | 2.246732
7.897849 | 11.67781 | 0.003925818 | 2.24757
7.899794 | 11.70459 | 0.003927734 | 2.248667
7.90174 | 11.73151 | 0.003930071 | 2.250005
7.903686 | 11.75857 | 0.003932796 | 2.251565
7.905631 | 11.78578 | 0.003935874 | 2.253327
7.907577 | 11.81314 | 0.003939268 | 2.255271
7.909523 | 11.84066 | 0.003942942 | 2.257374
7.911468 | 11.86834 | 0.003946855 | 2.259614
7.913414 | 11.89619 | 0.00395097 | 2.26197
7.91536 | 11.9242 | 0.003955245 | 2.264418
7.917305 | 11.95239 | 0.003959642 | 2.266935
7.919251 | 11.98075 | 0.00396412 | 2.269499
7.921196 | 12.00928 | 0.003968641 | 2.272087
7.923142 | 12.038 | 0.003973165 | 2.274677
7.925088 | 12.06691 | 0.003977655 | 2.277247
7.927033 | 12.096 | 0.003982074 | 2.279778
7.928979 | 12.12528 | 0.003986389 | 2.282248
7.930925 | 12.15476 | 0.003990566 | 2.284639
7.93287 | 12.18442 | 0.003994575 | 2.286934
7.934816 | 12.21429 | 0.003998386 | 2.289116
7.936762 | 12.24435 | 0.004001976 | 2.291171
7.938707 | 12.27462 | 0.004005321 | 2.293086
7.940653 | 12.30509 | 0.004008402 | 2.29485
7.942598 | 12.33576 | 0.004011203 | 2.296454
7.944544 | 12.36663 | 0.004013713 | 2.297891
7.94649 | 12.39772 | 0.004015924 | 2.299157
7.948435 | 12.429 | 0.004017833 | 2.30025
7.950381 | 12.4605 | 0.004019442 | 2.301171
7.952327 | 12.4922 | 0.004020756 | 2.301923
7.954272 | 12.52411 | 0.004021785 | 2.302513
7.956218 | 12.55623 | 0.004022545 | 2.302948
7.958164 | 12.58856 | 0.004023053 | 2.303238
7.960109 | 12.6211 | 0.00402333 | 2.303397
7.962055 | 12.65384 | 0.004023399 | 2.303436
7.964 | 12.68679 | 0.004023287 | 2.303373
7.965946 | 12.71995 | 0.004023023 | 2.303221
7.967892 | 12.75331 | 0.004022637 | 2.303
7.969837 | 12.78688 | 0.004022161 | 2.302728
7.971783 | 12.82064 | 0.004021627 | 2.302422
7.973729 | 12.85461 | 0.004021069 | 2.302102
7.975674 | 12.88878 | 0.004020521 | 2.301788
7.97762 | 12.92315 | 0.004020016 | 2.3015
7.979566 | 12.95771 | 0.00401959 | 2.301256
7.981511 | 12.99247 | 0.004019274 | 2.301075
7.983457 | 13.02742 | 0.0040191 | 2.300975
7.985402 | 13.06255 | 0.0040191 | 2.300975
7.987348 | 13.09787 | 0.004019302 | 2.301091
7.989294 | 13.13338 | 0.004019733 | 2.301337
7.991239 | 13.16907 | 0.004020417 | 2.301729
7.993185 | 13.20493 | 0.004021378 | 2.302279
7.995131 | 13.24097 | 0.004022635 | 2.302999
7.997076 | 13.27718 | 0.004024204 | 2.303897
7.999022 | 13.31356 | 0.004026099 | 2.304982
8.000968 | 13.3501 | 0.004028331 | 2.30626
8.002913 | 13.3868 | 0.004030905 | 2.307734
8.004859 | 13.42366 | 0.004033826 | 2.309406
8.006804 | 13.46066 | 0.00403709 | 2.311275
8.00875 | 13.49782 | 0.004040694 | 2.313338
8.010696 | 13.53512 | 0.004044626 | 2.315589
8.012641 | 13.57256 | 0.004048872 | 2.31802
8.014587 | 13.61014 | 0.004053412 | 2.320619
8.016533 | 13.64785 | 0.004058221 | 2.323372
8.018478 | 13.68568 | 0.004063272 | 2.326264
8.020424 | 13.72363 | 0.004068533 | 2.329276
8.02237 | 13.7617 | 0.004073969 | 2.332388
8.024315 | 13.79988 | 0.004079543 | 2.33558
8.026261 | 13.83817 | 0.004085215 | 2.338827
8.028206 | 13.87655 | 0.004090943 | 2.342106
8.030152 | 13.91504 | 0.004096684 | 2.345393
8.032098 | 13.95361 | 0.004102393 | 2.348661
8.034043 | 13.99227 | 0.004108026 | 2.351886
8.035989 | 14.03101 | 0.004113537 | 2.355042
8.037935 | 14.06982 | 0.004118882 | 2.358101
8.03988 | 14.1087 | 0.004124015 | 2.36104
8.041826 | 14.14765 | 0.004128894 | 2.363833
8.043772 | 14.18665 | 0.004133476 | 2.366457
8.045717 | 14.2257 | 0.004137721 | 2.368887
8.047663 | 14.2648 | 0.004141591 | 2.371102
8.049608 | 14.30394 | 0.00414505 | 2.373083
8.051554 | 14.34312 | 0.004148066 | 2.37481
8.0535 | 14.38232 | 0.004150609 | 2.376266
8.055445 | 14.42154 | 0.004152653 | 2.377436
8.057391 | 14.46079 | 0.004154175 | 2.378307
8.059337 | 14.50004 | 0.004155155 | 2.378868
8.061282 | 14.53929 | 0.004155579 | 2.379111
8.063228 | 14.57855 | 0.004155436 | 2.379029
8.065174 | 14.6178 | 0.00415472 | 2.378619
8.067119 | 14.65703 | 0.00415343 | 2.37788
8.069065 | 14.69625 | 0.004151569 | 2.376815
8.071011 | 14.73544 | 0.004149147 | 2.375428
8.072956 | 14.77459 | 0.004146178 | 2.373729
8.074902 | 14.81371 | 0.004142684 | 2.371728
8.076847 | 14.85279 | 0.004138689 | 2.369441
8.078793 | 14.89182 | 0.004134228 | 2.366887
8.080739 | 14.93079 | 0.004129336 | 2.364086
8.082684 | 14.9697 | 0.004124056 | 2.361063
8.08463 | 15.00854 | 0.004118433 | 2.357844
8.086576 | 15.04731 | 0.004112518 | 2.354458
8.088521 | 15.086 | 0.004106364 | 2.350935
8.090467 | 15.12461 | 0.004100027 | 2.347307
8.092413 | 15.16312 | 0.004093566 | 2.343608
8.094358 | 15.20154 | 0.004087041 | 2.339872
8.096304 | 15.23985 | 0.004080514 | 2.336135
8.098249 | 15.27806 | 0.004074048 | 2.332433
8.100195 | 15.31615 | 0.004067707 | 2.328803
8.102141 | 15.35412 | 0.004061555 | 2.325281
8.104086 | 15.39197 | 0.004055655 | 2.321903
8.106032 | 15.42969 | 0.00405007 | 2.318706
8.107978 | 15.46727 | 0.004044862 | 2.315724
8.109923 | 15.50471 | 0.004040092 | 2.312993
8.111869 | 15.542 | 0.004035816 | 2.310545
8.113815 | 15.57914 | 0.004032091 | 2.308413
8.11576 | 15.61613 | 0.00402897 | 2.306626
8.117706 | 15.65295 | 0.004026503 | 2.305213
8.119651 | 15.6896 | 0.004024734 | 2.304201
8.121597 | 15.72608 | 0.004023708 | 2.303613
8.123543 | 15.76238 | 0.004023462 | 2.303472
8.125488 | 15.7985 | 0.004024028 | 2.303796
8.127434 | 15.83443 | 0.004025434 | 2.304602
8.12938 | 15.87018 | 0.004027704 | 2.305901
8.131325 | 15.90572 | 0.004030852 | 2.307703
8.133271 | 15.94106 | 0.00403489 | 2.310015
8.135217 | 15.9762 | 0.00403982 | 2.312838
8.137162 | 16.01113 | 0.004045638 | 2.316169
8.139108 | 16.04585 | 0.004052333 | 2.320002
8.141053 | 16.08034 | 0.004059887 | 2.324326
8.142999 | 16.11462 | 0.004068272 | 2.329126
8.144945 | 16.14866 | 0.004077456 | 2.334385
8.14689 | 16.18248 | 0.004087401 | 2.340078
8.148836 | 16.21606 | 0.004098062 | 2.346182
8.150782 | 16.24941 | 0.00410939 | 2.352667
8.152727 | 16.28251 | 0.00412133 | 2.359503
8.154673 | 16.31537 | 0.004133822 | 2.366655
8.156619 | 16.34798 | 0.004146805 | 2.374088
8.158564 | 16.38034 | 0.004160213 | 2.381764
8.16051 | 16.41244 | 0.004173975 | 2.389643
8.162455 | 16.44429 | 0.004188021 | 2.397684
8.164401 | 16.47588 | 0.004202275 | 2.405845
8.166347 | 16.5072 | 0.004216664 | 2.414082
8.168292 | 16.53825 | 0.004231109 | 2.422353
8.170238 | 16.56904 | 0.004245535 | 2.430611
8.172184 | 16.59956 | 0.004259862 | 2.438814
8.174129 | 16.6298 | 0.004274014 | 2.446916
8.176075 | 16.65976 | 0.004287913 | 2.454874
8.178021 | 16.68944 | 0.004301486 | 2.462644
8.179966 | 16.71885 | 0.004314657 | 2.470184
8.181912 | 16.74797 | 0.004327356 | 2.477455
8.183857 | 16.77681 | 0.004339513 | 2.484415
8.185803 | 16.80536 | 0.004351065 | 2.491028
8.187749 | 16.83362 | 0.004361949 | 2.497259
8.189694 | 16.86159 | 0.004372107 | 2.503075
8.19164 | 16.88927 | 0.004381487 | 2.508445
8.193586 | 16.91666 | 0.004390042 | 2.513343
8.195531 | 16.94375 | 0.00439773 | 2.517745
8.197477 | 16.97055 | 0.004404515 | 2.521629
8.199423 | 16.99705 | 0.004410369 | 2.52498
8.201368 | 17.02325 | 0.00441527 | 2.527786
8.203314 | 17.04916 | 0.004419203 | 2.530038
8.205259 | 17.07477 | 0.004422163 | 2.531733
8.207205 | 17.10008 | 0.004424147 | 2.532869
8.209151 | 17.12509 | 0.004425163 | 2.533451
8.211096 | 17.1498 | 0.004425223 | 2.533485
8.213042 | 17.17421 | 0.004424344 | 2.532981
8.214988 | 17.19831 | 0.004422549 | 2.531954
8.216933 | 17.22212 | 0.004419867 | 2.530418
8.218879 | 17.24563 | 0.00441633 | 2.528394
8.220825 | 17.26884 | 0.004411976 | 2.525901
8.22277 | 17.29174 | 0.004406845 | 2.522963
8.224716 | 17.31435 | 0.004400983 | 2.519607
8.226661 | 17.33666 | 0.004394436 | 2.515859
8.228607 | 17.35866 | 0.004387255 | 2.511748
8.230553 | 17.38038 | 0.004379494 | 2.507304
8.232498 | 17.40179 | 0.004371208 | 2.502561
8.234444 | 17.4229 | 0.004362454 | 2.497549
8.23639 | 17.44373 | 0.004353289 | 2.492302
8.238335 | 17.46425 | 0.004343774 | 2.486855
8.240281 | 17.48448 | 0.004333969 | 2.481241
8.242227 | 17.50442 | 0.004323932 | 2.475494
8.244172 | 17.52407 | 0.004313724 | 2.46965
8.246118 | 17.54343 | 0.004303404 | 2.463742
8.248063 | 17.5625 | 0.00429303 | 2.457803
8.250009 | 17.58129 | 0.004282659 | 2.451865
8.251955 | 17.59979 | 0.004272346 | 2.445961
8.2539 | 17.61801 | 0.004262144 | 2.44012
8.255846 | 17.63594 | 0.004252103 | 2.434372
8.257792 | 17.6536 | 0.004242272 | 2.428743
8.259737 | 17.67098 | 0.004232693 | 2.42326
8.261683 | 17.68808 | 0.004223409 | 2.417944
8.263629 | 17.70491 | 0.004214455 | 2.412818
8.265574 | 17.72147 | 0.004205864 | 2.407899
8.26752 | 17.73776 | 0.004197663 | 2.403204
8.269465 | 17.75379 | 0.004189875 | 2.398746
8.271411 | 17.76955 | 0.00418252 | 2.394535
8.273357 | 17.78505 | 0.004175613 | 2.39058
8.275302 | 17.80029 | 0.004169164 | 2.386888
8.277248 | 17.81528 | 0.004163183 | 2.383464
8.279194 | 17.83001 | 0.004157673 | 2.38031
8.281139 | 17.84449 | 0.004152636 | 2.377426
8.283085 | 17.85872 | 0.00414807 | 2.374812
8.285031 | 17.87271 | 0.00414397 | 2.372465
8.286976 | 17.88646 | 0.00414033 | 2.370381
8.288922 | 17.89996 | 0.004137141 | 2.368555
8.290867 | 17.91324 | 0.00413439 | 2.36698
8.292813 | 17.92627 | 0.004132064 | 2.365648
8.294759 | 17.93908 | 0.004130149 | 2.364552
8.296704 | 17.95167 | 0.004128627 | 2.363681
8.29865 | 17.96403 | 0.00412748 | 2.363024
8.300596 | 17.97617 | 0.00412669 | 2.362571
8.302541 | 17.98809 | 0.004126234 | 2.362311
8.304487 | 17.9998 | 0.004126094 | 2.36223
8.306433 | 18.0113 | 0.004126247 | 2.362318
8.308378 | 18.02259 | 0.00412667 | 2.36256
8.310324 | 18.03368 | 0.004127343 | 2.362946
8.312269 | 18.04457 | 0.004128243 | 2.363461
8.314215 | 18.05527 | 0.004129348 | 2.364093
8.316161 | 18.06577 | 0.004130637 | 2.364831
8.318106 | 18.07608 | 0.00413209 | 2.365663
8.320052 | 18.08621 | 0.004133685 | 2.366576
8.321998 | 18.09616 | 0.004135406 | 2.367561
8.323943 | 18.10593 | 0.004137233 | 2.368607
8.325889 | 18.11552 | 0.004139151 | 2.369705
8.327835 | 18.12495 | 0.004141145 | 2.370847
8.32978 | 18.13421 | 0.004143203 | 2.372025
8.331726 | 18.1433 | 0.004145313 | 2.373233
8.333671 | 18.15224 | 0.004147466 | 2.374466
8.335617 | 18.16102 | 0.004149654 | 2.375718
8.337563 | 18.16965 | 0.004151869 | 2.376987
8.339508 | 18.17813 | 0.004154107 | 2.378268
8.341454 | 18.18646 | 0.004156363 | 2.37956
8.3434 | 18.19466 | 0.004158634 | 2.38086
8.345345 | 18.20271 | 0.004160919 | 2.382168
8.347291 | 18.21064 | 0.004163215 | 2.383482
8.349237 | 18.21843 | 0.004165523 | 2.384804
8.351182 | 18.2261 | 0.004167843 | 2.386132
8.353128 | 18.23365 | 0.004170177 | 2.387469
8.355073 | 18.24108 | 0.004172527 | 2.388814
8.357019 | 18.2484 | 0.004174895 | 2.39017
8.358965 | 18.2556 | 0.004177284 | 2.391537
8.36091 | 18.2627 | 0.004179698 | 2.392919
8.362856 | 18.26969 | 0.00418214 | 2.394317
8.364802 | 18.27659 | 0.004184615 | 2.395734
8.366747 | 18.28338 | 0.004187125 | 2.397171
8.368693 | 18.29009 | 0.004189676 | 2.398632
8.370639 | 18.2967 | 0.004192271 | 2.400117
8.372584 | 18.30323 | 0.004194915 | 2.401631
8.37453 | 18.30968 | 0.004197611 | 2.403174
8.376476 | 18.31605 | 0.004200362 | 2.40475
8.378421 | 18.32234 | 0.004203173 | 2.406359
8.380367 | 18.32856 | 0.004206045 | 2.408003
8.382312 | 18.33472 | 0.00420898 | 2.409684
8.384258 | 18.34081 | 0.004211982 | 2.411402
8.386204 | 18.34683 | 0.004215049 | 2.413158
8.388149 | 18.3528 | 0.004218182 | 2.414952
8.390095 | 18.35871 | 0.004221382 | 2.416783
8.392041 | 18.36457 | 0.004224645 | 2.418652
8.393986 | 18.37038 | 0.004227969 | 2.420555
8.395932 | 18.37615 | 0.004231352 | 2.422492
8.397878 | 18.38187 | 0.004234789 | 2.424459
8.399823 | 18.38755 | 0.004238274 | 2.426455
8.401769 | 18.3932 | 0.004241803 | 2.428475
8.403714 | 18.39881 | 0.00424537 | 2.430517
8.40566 | 18.40439 | 0.004248967 | 2.432576
8.407606 | 18.40994 | 0.004252587 | 2.434649
8.409551 | 18.41547 | 0.004256224 | 2.436731
8.411497 | 18.42097 | 0.004259868 | 2.438817
8.413443 | 18.42645 | 0.004263512 | 2.440904
8.415388 | 18.43192 | 0.004267147 | 2.442985
8.417334 | 18.43737 | 0.004270764 | 2.445055
8.41928 | 18.4428 | 0.004274354 | 2.447111
8.421225 | 18.44823 | 0.004277908 | 2.449145
8.423171 | 18.45364 | 0.004281418 | 2.451155
8.425116 | 18.45905 | 0.004284873 | 2.453133
8.427062 | 18.46446 | 0.004288265 | 2.455075
8.429008 | 18.46986 | 0.004291586 | 2.456976
8.430953 | 18.47527 | 0.004294826 | 2.458831
8.432899 | 18.48067 | 0.004297978 | 2.460635
8.434845 | 18.48608 | 0.004301032 | 2.462384
8.43679 | 18.4915 | 0.004303982 | 2.464073
8.438736 | 18.49692 | 0.00430682 | 2.465698
8.440682 | 18.50236 | 0.004309539 | 2.467254
8.442627 | 18.5078 | 0.004312133 | 2.46874
8.444573 | 18.51326 | 0.004314596 | 2.47015
8.446518 | 18.51873 | 0.004316924 | 2.471482
8.448464 | 18.52421 | 0.004319111 | 2.472735
8.45041 | 18.52972 | 0.004321155 | 2.473905
8.452355 | 18.53523 | 0.004323052 | 2.474991
8.454301 | 18.54077 | 0.004324801 | 2.475992
8.456247 | 18.54633 | 0.004326401 | 2.476908
8.458192 | 18.55191 | 0.004327852 | 2.477739
8.460138 | 18.55751 | 0.004329154 | 2.478484
8.462084 | 18.56314 | 0.004330308 | 2.479145
8.464029 | 18.56878 | 0.004331318 | 2.479723
8.465975 | 18.57446 | 0.004332186 | 2.48022
8.46792 | 18.58015 | 0.004332914 | 2.480637
8.469866 | 18.58588 | 0.004333508 | 2.480977
8.471812 | 18.59162 | 0.004333971 | 2.481242
8.473757 | 18.5974 | 0.004334309 | 2.481435
8.475703 | 18.6032 | 0.004334526 | 2.48156
8.477649 | 18.60902 | 0.004334627 | 2.481618
8.479594 | 18.61488 | 0.004334619 | 2.481613
8.48154 | 18.62076 | 0.004334506 | 2.481548
8.483486 | 18.62667 | 0.004334296 | 2.481428
8.485431 | 18.6326 | 0.004333993 | 2.481255
8.487377 | 18.63856 | 0.004333604 | 2.481032
8.489322 | 18.64455 | 0.004333134 | 2.480763
8.491268 | 18.65056 | 0.004332589 | 2.480451
8.493214 | 18.6566 | 0.004331975 | 2.480099
8.495159 | 18.66266 | 0.004331297 | 2.479711
8.497105 | 18.66874 | 0.00433056 | 2.479289
8.499051 | 18.67485 | 0.004329769 | 2.478836
8.500996 | 18.68099 | 0.004328927 | 2.478354
8.502942 | 18.68714 | 0.004328039 | 2.477846
8.504888 | 18.69332 | 0.004327107 | 2.477312
8.506833 | 18.69951 | 0.004326134 | 2.476755
8.508779 | 18.70572 | 0.004325123 | 2.476176
8.510724 | 18.71196 | 0.004324074 | 2.475576
8.51267 | 18.7182 | 0.004322988 | 2.474954
8.514616 | 18.72447 | 0.004321865 | 2.474311
8.516561 | 18.73074 | 0.004320703 | 2.473646
8.518507 | 18.73703 | 0.0043195 | 2.472957
8.520453 | 18.74333 | 0.004318253 | 2.472243
8.522398 | 18.74964 | 0.004316959 | 2.471502
8.524344 | 18.75595 | 0.004315613 | 2.470732
8.52629 | 18.76227 | 0.004314209 | 2.469928
8.528235 | 18.7686 | 0.004312743 | 2.469089
8.530181 | 18.77492 | 0.004311208 | 2.46821
8.532126 | 18.78125 | 0.004309597 | 2.467288
8.534072 | 18.78757 | 0.004307904 | 2.466319
8.536018 | 18.79389 | 0.004306122 | 2.465298
8.537963 | 18.8002 | 0.004304244 | 2.464223
8.539909 | 18.80651 | 0.004302261 | 2.463088
8.541855 | 18.8128 | 0.004300168 | 2.461889
8.5438 | 18.81907 | 0.004297956 | 2.460623
8.545746 | 18.82533 | 0.004295618 | 2.459285
8.547692 | 18.83158 | 0.004293148 | 2.45787
8.549637 | 18.8378 | 0.004290539 | 2.456377
8.551583 | 18.84399 | 0.004287784 | 2.4548
8.553528 | 18.85016 | 0.004284878 | 2.453136
8.555474 | 18.8563 | 0.004281816 | 2.451383
8.55742 | 18.86241 | 0.004278593 | 2.449537
8.559365 | 18.86848 | 0.004275204 | 2.447597
8.561311 | 18.87451 | 0.004271647 | 2.445561
8.563257 | 18.8805 | 0.004267919 | 2.443427
8.565202 | 18.88644 | 0.004264019 | 2.441193
8.567148 | 18.89234 | 0.004259945 | 2.438861
8.569094 | 18.89819 | 0.004255699 | 2.436431
8.571039 | 18.90398 | 0.004251282 | 2.433902
8.572985 | 18.90971 | 0.004246697 | 2.431277
8.57493 | 18.91539 | 0.004241948 | 2.428558
8.576876 | 18.921 | 0.004237041 | 2.425749
8.578822 | 18.92654 | 0.004231982 | 2.422852
8.580767 | 18.93201 | 0.00422678 | 2.419874
8.582713 | 18.9374 | 0.004221444 | 2.416819
8.584659 | 18.94271 | 0.004215987 | 2.413695
8.586604 | 18.94795 | 0.004210419 | 2.410507
8.58855 | 18.95309 | 0.004204755 | 2.407265
8.590496 | 18.95815 | 0.00419901 | 2.403975
8.592441 | 18.96312 | 0.004193197 | 2.400648
8.594387 | 18.96798 | 0.004187335 | 2.397291
8.596332 | 18.97275 | 0.004181439 | 2.393916
8.598278 | 18.97741 | 0.004175527 | 2.390531
8.600224 | 18.98196 | 0.004169617 | 2.387148
8.602169 | 18.9864 | 0.004163727 | 2.383776
8.604115 | 18.99072 | 0.004157876 | 2.380426
8.606061 | 18.99492 | 0.004152081 | 2.377108
8.608006 | 18.999 | 0.004146363 | 2.373835
8.609952 | 19.00294 | 0.004140739 | 2.370615
8.611898 | 19.00676 | 0.004135228 | 2.36746
8.613843 | 19.01043 | 0.004129848 | 2.36438
8.615789 | 19.01397 | 0.004124617 | 2.361385
8.617734 | 19.01736 | 0.004119551 | 2.358484
8.61968 | 19.0206 | 0.004114668 | 2.355689
8.621626 | 19.02369 | 0.004109983 | 2.353006
8.623571 | 19.02662 | 0.004105511 | 2.350446
8.625517 | 19.02939 | 0.004101266 | 2.348016
8.627463 | 19.032 | 0.004097261 | 2.345723
8.629408 | 19.03443 | 0.004093509 | 2.343575
8.631354 | 19.03669 | 0.004090019 | 2.341577
8.6333 | 19.03877 | 0.0040868 | 2.339734
8.635245 | 19.04067 | 0.004083861 | 2.338052
8.637191 | 19.04238 | 0.004081208 | 2.336533
8.639136 | 19.0439 | 0.004078845 | 2.33518
8.641082 | 19.04522 | 0.004076774 | 2.333994
8.643028 | 19.04635 | 0.004074996 | 2.332976
8.644973 | 19.04727 | 0.00407351 | 2.332126
8.646919 | 19.04798 | 0.004072314 | 2.331441
8.648865 | 19.04848 | 0.004071403 | 2.330919
8.65081 | 19.04877 | 0.004070771 | 2.330557
8.652756 | 19.04883 | 0.004070411 | 2.330351
8.654702 | 19.04867 | 0.004070314 | 2.330296
8.656647 | 19.04828 | 0.004070472 | 2.330386
8.658593 | 19.04766 | 0.004070872 | 2.330615
8.660538 | 19.0468 | 0.004071504 | 2.330977
8.662484 | 19.0457 | 0.004072355 | 2.331464
8.66443 | 19.04436 | 0.004073412 | 2.332069
8.666375 | 19.0428 | 0.00407466 | 2.332784
8.668321 | 19.04106 | 0.004076085 | 2.3336
8.670267 | 19.03947 | 0.004077672 | 2.334508
8.672212 | 19.00066 | 0.004079407 | 2.335501
8.674158 | 18.99548 | 0.004081272 | 2.336569
8.676104 | 18.9899 | 0.004083253 | 2.337704
8.678049 | 18.984 | 0.004085334 | 2.338895
8.679995 | 18.9778 | 0.0040875 | 2.340135
8.681941 | 18.97129 | 0.004089733 | 2.341414
8.683886 | 18.96446 | 0.004092021 | 2.342723
8.685832 | 18.95731 | 0.004094347 | 2.344055
8.687777 | 18.94984 | 0.004096697 | 2.3454
8.689723 | 18.94205 | 0.004099057 | 2.346751
8.691669 | 18.93393 | 0.004101415 | 2.348101
8.693614 | 18.92548 | 0.004103758 | 2.349443
8.69556 | 18.9167 | 0.004106074 | 2.350769
8.697506 | 18.90758 | 0.004108353 | 2.352074
8.699451 | 18.89812 | 0.004110586 | 2.353352
8.701397 | 18.88832 | 0.004112765 | 2.354599
8.703343 | 18.87817 | 0.004114882 | 2.355812
8.705288 | 18.86767 | 0.004116933 | 2.356986
8.707234 | 18.85748 | 0.004118913 | 2.358119
8.709179 | 18.85064 | 0.004120819 | 2.35921
8.711125 | 18.84887 | 0.004122649 | 2.360258
8.713071 | 18.85195 | 0.004124404 | 2.361263
8.715016 | 18.85829 | 0.004126083 | 2.362224
8.716962 | 18.86553 | 0.004127689 | 2.363143
8.718908 | 18.87112 | 0.004129222 | 2.364021
8.720853 | 18.87283 | 0.004130687 | 2.36486
8.722799 | 18.8694 | 0.004132088 | 2.365662
8.724745 | 18.86108 | 0.004133428 | 2.366429
8.72669 | 18.85009 | 0.004134714 | 2.367165
8.728636 | 18.83864 | 0.00413595 | 2.367873
8.730581 | 18.82684 | 0.004137143 | 2.368556
8.732527 | 18.81467 | 0.004138298 | 2.369217
8.734473 | 18.80214 | 0.004139424 | 2.369862
8.736418 | 18.78924 | 0.004140525 | 2.370492
8.738364 | 18.77598 | 0.004141609 | 2.371113
8.74031 | 18.76235 | 0.004142683 | 2.371728
8.742255 | 18.74834 | 0.004143752 | 2.37234
8.744201 | 18.73397 | 0.004144893 | 2.372993
8.746147 | 18.71922 | 0.004146209 | 2.373746
8.748092 | 18.70409 | 0.004147551 | 2.374515
8.750038 | 18.68858 | 0.004148925 | 2.375301
8.751983 | 18.67269 | 0.004150337 | 2.376109
8.753929 | 18.65642 | 0.00415179 | 2.376941
8.755875 | 18.63977 | 0.004153287 | 2.377798
8.75782 | 18.62273 | 0.004154831 | 2.378682
8.759766 | 18.60531 | 0.004156423 | 2.379594
8.761712 | 18.58751 | 0.004158064 | 2.380533
8.763657 | 18.56931 | 0.004159752 | 2.3815
8.765603 | 18.55073 | 0.004161487 | 2.382493
8.767549 | 18.53175 | 0.004163264 | 2.38351
8.769494 | 18.51239 | 0.004165079 | 2.38455
8.77144 | 18.49264 | 0.004166926 | 2.385607
8.773385 | 18.4725 | 0.004168799 | 2.38668
8.775331 | 18.45196 | 0.00417069 | 2.387762
8.777277 | 18.43103 | 0.004172589 | 2.388849
8.779222 | 18.40971 | 0.004174486 | 2.389935
8.781168 | 18.388 | 0.004176354 | 2.391005
8.783114 | 18.36589 | 0.004178146 | 2.392031
8.785059 | 18.34339 | 0.004179826 | 2.392992
8.787005 | 18.3205 | 0.004181367 | 2.393875
8.788951 | 18.29722 | 0.004182751 | 2.394667
8.790896 | 18.27354 | 0.004183967 | 2.395363
8.792842 | 18.24947 | 0.004185013 | 2.395962
8.794787 | 18.22501 | 0.004185889 | 2.396463
8.796733 | 18.20016 | 0.004186602 | 2.396872
8.798679 | 18.17492 | 0.004187161 | 2.397192
8.800624 | 18.14929 | 0.004187578 | 2.397431
8.80257 | 18.12327 | 0.004187848 | 2.397585
8.804516 | 18.09687 | 0.004187963 | 2.397651
8.806461 | 18.07008 | 0.004187913 | 2.397622
8.808407 | 18.0429 | 0.004187691 | 2.397495
8.810353 | 18.01533 | 0.00418729 | 2.397266
8.812298 | 17.98739 | 0.004186705 | 2.396931
8.814244 | 17.95906 | 0.004185932 | 2.396488
8.816189 | 17.93036 | 0.004184967 | 2.395936
8.818135 | 17.90127 | 0.00418381 | 2.395273
8.820081 | 17.87181 | 0.00418246 | 2.394501
8.822026 | 17.84197 | 0.004180921 | 2.393619
8.823972 | 17.81176 | 0.004179195 | 2.392631
8.825918 | 17.78118 | 0.004177289 | 2.39154
8.827863 | 17.75023 | 0.004175211 | 2.39035
8.829809 | 17.71892 | 0.004172971 | 2.389068
8.831755 | 17.68724 | 0.004170581 | 2.3877
8.8337 | 17.6552 | 0.004168056 | 2.386254
8.835646 | 17.6228 | 0.004165414 | 2.384741
8.837591 | 17.59004 | 0.004162671 | 2.383171
8.839537 | 17.55693 | 0.004159849 | 2.381555
8.841483 | 17.52346 | 0.004156969 | 2.379906
8.843428 | 17.48965 | 0.004154053 | 2.378237
8.845374 | 17.4555 | 0.004151126 | 2.376561
8.84732 | 17.421 | 0.004148211 | 2.374893
8.849265 | 17.38616 | 0.004145335 | 2.373246
8.851211 | 17.35098 | 0.004142522 | 2.371636
8.853157 | 17.31548 | 0.004139799 | 2.370077
8.855102 | 17.27964 | 0.004137192 | 2.368584
8.857048 | 17.24348 | 0.004134727 | 2.367173
8.858993 | 17.20699 | 0.00413243 | 2.365858
8.860939 | 17.17019 | 0.004130326 | 2.364653
8.862885 | 17.13307 | 0.004128441 | 2.363574
8.86483 | 17.09564 | 0.004126799 | 2.362634
8.866776 | 17.05791 | 0.004125425 | 2.361847
8.868722 | 17.01987 | 0.00412434 | 2.361226
8.870667 | 16.98153 | 0.004123567 | 2.360783
8.872613 | 16.9429 | 0.004123125 | 2.360531
8.874559 | 16.90397 | 0.004123034 | 2.360479
8.876504 | 16.86477 | 0.004123312 | 2.360638
8.87845 | 16.82528 | 0.004123974 | 2.361017
8.880395 | 16.78551 | 0.004125034 | 2.361623
8.882341 | 16.74547 | 0.004126503 | 2.362464
8.884287 | 16.70516 | 0.004128391 | 2.363545
8.886232 | 16.66459 | 0.004130706 | 2.364871
8.888178 | 16.62376 | 0.004133451 | 2.366442
8.890124 | 16.58268 | 0.00413663 | 2.368262
8.892069 | 16.54134 | 0.00414024 | 2.370329
8.894015 | 16.49977 | 0.004144279 | 2.372642
8.895961 | 16.45795 | 0.00414874 | 2.375195
8.897906 | 16.41591 | 0.004153611 | 2.377984
8.899852 | 16.37363 | 0.004158882 | 2.381002
8.901797 | 16.33113 | 0.004164537 | 2.384239
8.903743 | 16.28842 | 0.004170558 | 2.387687
8.905689 | 16.24549 | 0.004176926 | 2.391332
8.907634 | 16.20235 | 0.004183619 | 2.395164
8.90958 | 16.15902 | 0.004190613 | 2.399168
8.911526 | 16.11549 | 0.004197883 | 2.40333
8.913471 | 16.07176 | 0.004205401 | 2.407635
8.915417 | 16.02786 | 0.00421314 | 2.412065
8.917363 | 15.98377 | 0.004221069 | 2.416605
8.919308 | 15.93952 | 0.004229158 | 2.421235
8.921254 | 15.89509 | 0.004237374 | 2.425939
8.923199 | 15.85051 | 0.004245685 | 2.430697
8.925145 | 15.80577 | 0.004254057 | 2.43549
8.927091 | 15.76088 | 0.004262456 | 2.440299
8.929036 | 15.71584 | 0.004270847 | 2.445103
8.930982 | 15.67067 | 0.004279196 | 2.449882
8.932928 | 15.62537 | 0.004287467 | 2.454618
8.934873 | 15.57994 | 0.004295626 | 2.459289
8.936819 | 15.5344 | 0.004303638 | 2.463876
8.938765 | 15.48874 | 0.004311468 | 2.468359
8.94071 | 15.44297 | 0.004319082 | 2.472718
8.942656 | 15.39711 | 0.004326447 | 2.476935
8.944601 | 15.35115 | 0.004333531 | 2.48099
8.946547 | 15.3051 | 0.0043403 | 2.484866
8.948493 | 15.25898 | 0.004346725 | 2.488544
8.950438 | 15.21277 | 0.004352776 | 2.492008
8.952384 | 15.1665 | 0.004358425 | 2.495242
8.95433 | 15.12017 | 0.004363644 | 2.49823
8.956275 | 15.07378 | 0.00436841 | 2.500958
8.958221 | 15.02734 | 0.004372697 | 2.503413
8.960167 | 14.98086 | 0.004376485 | 2.505582
8.962112 | 14.93434 | 0.004379754 | 2.507453
8.964058 | 14.88779 | 0.004382486 | 2.509017
8.966003 | 14.84122 | 0.004384666 | 2.510265
8.967949 | 14.79463 | 0.00438628 | 2.511189
8.969895 | 14.74804 | 0.004387316 | 2.511782
8.97184 | 14.70143 | 0.004387765 | 2.51204
8.973786 | 14.65483 | 0.00438762 | 2.511956
8.975732 | 14.60824 | 0.004386875 | 2.51153
8.977677 | 14.56166 | 0.004385528 | 2.510759
8.979623 | 14.51511 | 0.004383576 | 2.509642
8.981569 | 14.46858 | 0.004381022 | 2.508179
8.983514 | 14.42209 | 0.004377868 | 2.506374
8.98546 | 14.37564 | 0.00437412 | 2.504228
8.987406 | 14.32924 | 0.004369783 | 2.501745
8.989351 | 14.28289 | 0.004364868 | 2.498931
8.991297 | 14.2366 | 0.004359384 | 2.495791
8.993242 | 14.19037 | 0.004353346 | 2.492334
8.995188 | 14.14422 | 0.004346767 | 2.488568
8.997134 | 14.09815 | 0.004339665 | 2.484502
8.999079 | 14.05217 | 0.004332058 | 2.480147
9.001025 | 14.00628 | 0.004323967 | 2.475515
9.002971 | 13.96048 | 0.004315415 | 2.470618
9.004916 | 13.91479 | 0.004306425 | 2.465472
9.006862 | 13.86921 | 0.004297024 | 2.46009
9.008808 | 13.82375 | 0.004287241 | 2.454488
9.010753 | 13.77841 | 0.004277104 | 2.448685
9.012699 | 13.7332 | 0.004266646 | 2.442697
9.014644 | 13.68812 | 0.004255899 | 2.436545
9.01659 | 13.64318 | 0.004244901 | 2.430248
9.018536 | 13.59839 | 0.004233686 | 2.423828
9.020481 | 13.55376 | 0.004222296 | 2.417307
9.022427 | 13.50928 | 0.004210769 | 2.410707
9.024373 | 13.46496 | 0.004199147 | 2.404054
9.026318 | 13.42082 | 0.004187474 | 2.397371
9.028264 | 13.37685 | 0.004175792 | 2.390683
9.03021 | 13.33306 | 0.004164147 | 2.384016
9.032155 | 13.28946 | 0.004152582 | 2.377395
9.034101 | 13.24606 | 0.004141141 | 2.370845
9.036046 | 13.20285 | 0.00412987 | 2.364392
9.037992 | 13.15984 | 0.004118811 | 2.358061
9.039938 | 13.11704 | 0.004108011 | 2.351877
9.041883 | 13.07446 | 0.00409751 | 2.345866
9.043829 | 13.03209 | 0.004087354 | 2.340051
9.045775 | 12.98995 | 0.004077583 | 2.334457
9.04772 | 12.94804 | 0.00406824 | 2.329108
9.049666 | 12.90636 | 0.004059363 | 2.324026
9.051612 | 12.86492 | 0.004050992 | 2.319234
9.053557 | 12.82373 | 0.004043165 | 2.314753
9.055503 | 12.78278 | 0.004035917 | 2.310603
9.057448 | 12.74209 | 0.004029283 | 2.306805
9.059394 | 12.70165 | 0.004023296 | 2.303377
9.06134 | 12.66148 | 0.004017985 | 2.300337
9.063285 | 12.62157 | 0.00401338 | 2.2977
9.065231 | 12.58194 | 0.004009506 | 2.295483
9.067177 | 12.54258 | 0.004006387 | 2.293697
9.069122 | 12.5035 | 0.004004045 | 2.292356
9.071068 | 12.46471 | 0.004002498 | 2.29147
9.073014 | 12.4262 | 0.00400176 | 2.291048
9.074959 | 12.38799 | 0.004001846 | 2.291097
9.076905 | 12.35007 | 0.004002763 | 2.291622
9.07885 | 12.31245 | 0.004004519 | 2.292627
9.080796 | 12.27513 | 0.004007115 | 2.294114
9.082742 | 12.23812 | 0.00401055 | 2.29608
9.084687 | 12.20142 | 0.00401482 | 2.298525
9.086633 | 12.16503 | 0.004019917 | 2.301443
9.088579 | 12.12896 | 0.004025828 | 2.304827
9.090524 | 12.09321 | 0.00403254 | 2.308669
9.09247 | 12.05778 | 0.004040033 | 2.31296
9.094416 | 12.02268 | 0.00404829 | 2.317686
9.096361 | 11.9879 | 0.004057285 | 2.322836
9.098307 | 11.95346 | 0.004066994 | 2.328395
9.100252 | 11.91935 | 0.00407739 | 2.334347
9.102198 | 11.88558 | 0.004088442 | 2.340674
9.104144 | 11.85215 | 0.004100118 | 2.347359
9.106089 | 11.81906 | 0.004112386 | 2.354383
9.108035 | 11.78631 | 0.00412521 | 2.361724
9.109981 | 11.75391 | 0.004138554 | 2.369364
9.111926 | 11.72186 | 0.004152379 | 2.377279
9.113872 | 11.69015 | 0.004166646 | 2.385447
9.115818 | 11.6588 | 0.004181315 | 2.393845
9.117763 | 11.6278 | 0.004196345 | 2.40245
9.119709 | 11.59715 | 0.004211695 | 2.411238
9.121654 | 11.56687 | 0.004227322 | 2.420184
9.1236 | 11.53693 | 0.004243183 | 2.429265
9.125546 | 11.50736 | 0.004259236 | 2.438456
9.127491 | 11.47815 | 0.004275438 | 2.447731
9.129437 | 11.4493 | 0.004291746 | 2.457068
9.131383 | 11.42081 | 0.004308118 | 2.466441
9.133328 | 11.39269 | 0.00432451 | 2.475826
9.135274 | 11.36493 | 0.004340883 | 2.485199
9.13722 | 11.33753 | 0.004357195 | 2.494538
9.139165 | 11.3105 | 0.004373406 | 2.503819
9.141111 | 11.28383 | 0.004389477 | 2.51302
9.143056 | 11.25753 | 0.004405371 | 2.522119
9.145002 | 11.23159 | 0.004421051 | 2.531096
9.146948 | 11.20602 | 0.004436483 | 2.539931
9.148893 | 11.18081 | 0.004451633 | 2.548605
9.150839 | 11.15597 | 0.004466471 | 2.5571
9.152785 | 11.1315 | 0.004480966 | 2.565398
9.15473 | 11.10739 | 0.00449509 | 2.573484
9.156676 | 11.08364 | 0.004508816 | 2.581343
9.158622 | 11.06026 | 0.00452212 | 2.588959
9.160567 | 11.03724 | 0.004534979 | 2.596321
9.162513 | 11.01458 | 0.004547371 | 2.603416
9.164458 | 10.99229 | 0.004559276 | 2.610231
9.166404 | 10.97035 | 0.004570676 | 2.616758
9.16835 | 10.94878 | 0.004581554 | 2.622986
9.170295 | 10.92756 | 0.004591895 | 2.628906
9.172241 | 10.9067 | 0.004601687 | 2.634512
9.174187 | 10.88619 | 0.004610917 | 2.639796
9.176132 | 10.86604 | 0.004619576 | 2.644753
9.178078 | 10.84624 | 0.004627654 | 2.649379
9.180024 | 10.82679 | 0.004635147 | 2.653668
9.181969 | 10.80769 | 0.004642048 | 2.657619
9.183915 | 10.78894 | 0.004648354 | 2.661229
9.18586 | 10.77053 | 0.004654063 | 2.664498
9.187806 | 10.75246 | 0.004659176 | 2.667425
9.189752 | 10.73473 | 0.004663693 | 2.670011
9.191697 | 10.71735 | 0.004667619 | 2.672259
9.193643 | 10.70029 | 0.004670957 | 2.67417
9.195589 | 10.68357 | 0.004673715 | 2.675749
9.197534 | 10.66718 | 0.004675901 | 2.677
9.19948 | 10.65112 | 0.004677523 | 2.677929
9.201426 | 10.63539 | 0.004678595 | 2.678543
9.203371 | 10.61997 | 0.004679128 | 2.678848
9.205317 | 10.60488 | 0.004679138 | 2.678853
9.207262 | 10.5901 | 0.00467864 | 2.678568
9.209208 | 10.57564 | 0.004677653 | 2.678003
9.211154 | 10.56149 | 0.004676197 | 2.67717
9.213099 | 10.54764 | 0.004674291 | 2.676079
9.215045 | 10.5341 | 0.004671961 | 2.674744
9.216991 | 10.52086 | 0.004669228 | 2.67318
9.218936 | 10.50792 | 0.004666118 | 2.6714
9.220882 | 10.49527 | 0.004662658 | 2.669419
9.222828 | 10.48291 | 0.004658875 | 2.667253
9.224773 | 10.47084 | 0.004654796 | 2.664918
9.226719 | 10.45905 | 0.00465045 | 2.66243
9.228664 | 10.44754 | 0.004645867 | 2.659806
9.23061 | 10.4363 | 0.004641076 | 2.657062
9.232556 | 10.42534 | 0.004636106 | 2.654217
9.234501 | 10.41464 | 0.004630988 | 2.651287
9.236447 | 10.40421 | 0.004625752 | 2.64829
9.238393 | 10.39403 | 0.004620428 | 2.645242
9.240338 | 10.38411 | 0.004615046 | 2.64216
9.242284 | 10.37445 | 0.004609634 | 2.639062
9.24423 | 10.36503 | 0.004604222 | 2.635963
9.246175 | 10.35585 | 0.004598838 | 2.632881
9.248121 | 10.34691 | 0.00459351 | 2.629831
9.250066 | 10.33821 | 0.004588263 | 2.626827
9.252012 | 10.32974 | 0.004583125 | 2.623885
9.253958 | 10.32149 | 0.004578119 | 2.621019
9.255903 | 10.31347 | 0.004573268 | 2.618242
9.257849 | 10.30566 | 0.004568595 | 2.615567
9.259795 | 10.29806 | 0.004564119 | 2.613004
9.26174 | 10.29067 | 0.00455986 | 2.610565
9.263686 | 10.28349 | 0.004555833 | 2.60826
9.265632 | 10.2765 | 0.004552055 | 2.606097
9.267577 | 10.26971 | 0.004548538 | 2.604084
9.269523 | 10.26311 | 0.004545292 | 2.602225
9.271468 | 10.2567 | 0.004542327 | 2.600528
9.273414 | 10.25047 | 0.004539648 | 2.598994
9.27536 | 10.24441 | 0.004537258 | 2.597626
9.277305 | 10.23852 | 0.00453516 | 2.596425
9.279251 | 10.23281 | 0.004533352 | 2.59539
9.281197 | 10.22725 | 0.004531831 | 2.594519
9.283142 | 10.22185 | 0.004530593 | 2.59381
9.285088 | 10.21661 | 0.00452963 | 2.593259
9.287034 | 10.21152 | 0.004528934 | 2.59286
9.288979 | 10.20657 | 0.004528495 | 2.592609
9.290925 | 10.20176 | 0.004528301 | 2.592498
9.292871 | 10.19708 | 0.004528339 | 2.59252
9.294816 | 10.19254 | 0.004528596 | 2.592667
9.296762 | 10.18813 | 0.004529055 | 2.59293
9.298707 | 10.18383 | 0.004529701 | 2.5933
9.300653 | 10.17965 | 0.004530517 | 2.593766
9.302599 | 10.17559 | 0.004531484 | 2.59432
9.304544 | 10.17164 | 0.004532584 | 2.59495
9.30649 | 10.16779 | 0.004533798 | 2.595645
9.308436 | 10.16404 | 0.004535107 | 2.596394
9.310381 | 10.16038 | 0.00453649 | 2.597186
9.312327 | 10.15682 | 0.004537928 | 2.59801
9.314273 | 10.15335 | 0.004539402 | 2.598853
9.316218 | 10.14995 | 0.00454089 | 2.599705
9.318164 | 10.14664 | 0.004542375 | 2.600555
9.320109 | 10.1434 | 0.004543835 | 2.601391
9.322055 | 10.14024 | 0.004545254 | 2.602203
9.324001 | 10.13714 | 0.004546611 | 2.602981
9.325946 | 10.13411 | 0.004547891 | 2.603713
9.327892 | 10.13113 | 0.004549075 | 2.604391
9.329838 | 10.12821 | 0.004550149 | 2.605006
9.331783 | 10.12534 | 0.004551097 | 2.605549
9.333729 | 10.12252 | 0.004551907 | 2.606012
9.335675 | 10.11975 | 0.004552565 | 2.606389
9.33762 | 10.11701 | 0.004553061 | 2.606673
9.339566 | 10.11432 | 0.004553385 | 2.606859
9.341511 | 10.11166 | 0.00455353 | 2.606942
9.343457 | 10.10903 | 0.004553488 | 2.606917
9.345403 | 10.10642 | 0.004553252 | 2.606783
9.347348 | 10.10385 | 0.00455282 | 2.606535
9.349294 | 10.10129 | 0.004552187 | 2.606173
9.35124 | 10.09875 | 0.004551351 | 2.605694
9.353185 | 10.09623 | 0.00455031 | 2.605098
9.355131 | 10.09372 | 0.004549064 | 2.604385
9.357077 | 10.09122 | 0.004547613 | 2.603554
9.359022 | 10.08873 | 0.00454596 | 2.602608
9.360968 | 10.08624 | 0.004544105 | 2.601546
9.362913 | 10.08375 | 0.004542053 | 2.600371
9.364859 | 10.08127 | 0.004539807 | 2.599085
9.366805 | 10.07878 | 0.004537372 | 2.597691
9.36875 | 10.07628 | 0.004534752 | 2.596191
9.370696 | 10.07378 | 0.004531954 | 2.594589
9.372642 | 10.07127 | 0.004528984 | 2.592889
9.374587 | 10.06875 | 0.004525849 | 2.591094
9.376533 | 10.06622 | 0.004522556 | 2.589209
9.378479 | 10.06367 | 0.004519114 | 2.587238
9.380424 | 10.06111 | 0.00451553 | 2.585186
9.38237 | 10.05853 | 0.004511814 | 2.583059
9.384315 | 10.05593 | 0.004507973 | 2.58086
9.386261 | 10.0533 | 0.004504017 | 2.578595
9.388207 | 10.05066 | 0.004499956 | 2.57627
9.390152 | 10.04799 | 0.0044958 | 2.57389
9.392098 | 10.0453 | 0.004491556 | 2.571461
9.394044 | 10.04259 | 0.004487237 | 2.568988
9.395989 | 10.03984 | 0.004482851 | 2.566477
9.397935 | 10.03708 | 0.004478408 | 2.563934
9.399881 | 10.03428 | 0.004473918 | 2.561363
9.401826 | 10.03145 | 0.00446939 | 2.558771
9.403772 | 10.0286 | 0.004464834 | 2.556162
9.405717 | 10.02572 | 0.00446026 | 2.553544
9.407663 | 10.02281 | 0.004455676 | 2.550919
9.409609 | 10.01987 | 0.004451092 | 2.548295
9.411554 | 10.0169 | 0.004446517 | 2.545676
9.4135 | 10.0139 | 0.00444196 | 2.543067
9.415446 | 10.01087 | 0.004437429 | 2.540473
9.417391 | 10.00781 | 0.004432933 | 2.537899
9.419337 | 10.00472 | 0.00442848 | 2.535349
9.421283 | 10.00161 | 0.004424078 | 2.532829
9.423228 | 9.998463 | 0.004419734 | 2.530342
9.425174 | 9.995291 | 0.004415457 | 2.527894
9.427119 | 9.992095 | 0.004411254 | 2.525487
9.429065 | 9.988869 | 0.004407131 | 2.523127
9.431011 | 9.985621 | 0.004403096 | 2.520817
9.432956 | 9.982347 | 0.004399155 | 2.518561
9.434902 | 9.979052 | 0.004395314 | 2.516362
9.436848 | 9.975733 | 0.004391579 | 2.514223
9.438793 | 9.972393 | 0.004387955 | 2.512149
9.440739 | 9.969033 | 0.004384448 | 2.510141
9.442685 | 9.965657 | 0.004381062 | 2.508202
9.44463 | 9.962262 | 0.004377802 | 2.506336
9.446576 | 9.958852 | 0.004374672 | 2.504544
9.448521 | 9.955428 | 0.004371675 | 2.502828
9.450467 | 9.951991 | 0.004368815 | 2.50119
9.452413 | 9.948545 | 0.004366094 | 2.499633
9.454358 | 9.945088 | 0.004363515 | 2.498156
9.456304 | 9.941625 | 0.00436108 | 2.496762
9.45825 | 9.938157 | 0.00435879 | 2.495451
9.460195 | 9.934684 | 0.004356646 | 2.494224
9.462141 | 9.931211 | 0.004354649 | 2.49308
9.464087 | 9.927739 | 0.004352797 | 2.49202
9.466032 | 9.924268 | 0.004351092 | 2.491044
9.467978 | 9.920803 | 0.004349531 | 2.49015
9.469923 | 9.917342 | 0.004348114 | 2.489339
9.471869 | 9.913894 | 0.004346838 | 2.488608
9.473815 | 9.910454 | 0.004345701 | 2.487958
9.47576 | 9.907028 | 0.004344702 | 2.487385
9.477706 | 9.90362 | 0.004343836 | 2.48689
9.479652 | 9.900225 | 0.004343101 | 2.486469
9.481597 | 9.896853 | 0.004342494 | 2.486122
9.483543 | 9.893504 | 0.004342012 | 2.485846
9.485489 | 9.890177 | 0.004341651 | 2.485639
9.487434 | 9.886879 | 0.004341406 | 2.485499
9.48938 | 9.883611 | 0.004341276 | 2.485424
9.491325 | 9.880374 | 0.004341254 | 2.485412
9.493271 | 9.87717 | 0.004341339 | 2.48546
9.495217 | 9.874002 | 0.004341526 | 2.485567
9.497162 | 9.870873 | 0.004341811 | 2.485731
9.499108 | 9.867783 | 0.004342191 | 2.485948
9.501054 | 9.864736 | 0.004342663 | 2.486218
9.502999 | 9.861736 | 0.004343222 | 2.486538
9.504945 | 9.858783 | 0.004343865 | 2.486907
9.506891 | 9.855878 | 0.004344591 | 2.487322
9.508836 | 9.853023 | 0.004345395 | 2.487783
9.510782 | 9.850224 | 0.004346276 | 2.488287
9.512727 | 9.847479 | 0.004347232 | 2.488834
9.514673 | 9.844792 | 0.00434826 | 2.489423
9.516619 | 9.842162 | 0.00434936 | 2.490052
9.518564 | 9.839594 | 0.00435053 | 2.490722
9.52051 | 9.837088 | 0.00435177 | 2.491432
9.522456 | 9.834648 | 0.00435308 | 2.492182
9.524401 | 9.832274 | 0.00435446 | 2.492972
9.526347 | 9.829965 | 0.004355912 | 2.493803
9.528293 | 9.827727 | 0.004357437 | 2.494676
9.530238 | 9.825557 | 0.004359037 | 2.495593
9.532184 | 9.823461 | 0.004360715 | 2.496553
9.534129 | 9.821434 | 0.004362473 | 2.49756
9.536075 | 9.819484 | 0.004364315 | 2.498614
9.538021 | 9.817606 | 0.004366244 | 2.499718
9.539966 | 9.815803 | 0.004368262 | 2.500874
9.541912 | 9.814078 | 0.004370374 | 2.502083
9.543858 | 9.812427 | 0.004372583 | 2.503348
9.545803 | 9.810855 | 0.004374892 | 2.50467
9.547749 | 9.809358 | 0.004377305 | 2.506051
9.549695 | 9.807939 | 0.004379767 | 2.507461
9.55164 | 9.806599 | 0.004382334 | 2.50893
9.553586 | 9.805335 | 0.004385033 | 2.510476
9.555531 | 9.80415 | 0.004387865 | 2.512097
9.557477 | 9.80304 | 0.004390828 | 2.513793
9.559423 | 9.802006 | 0.004393921 | 2.515564
9.561368 | 9.801049 | 0.004397142 | 2.517408
9.563314 | 9.800168 | 0.004400488 | 2.519324
9.56526 | 9.799359 | 0.004403957 | 2.52131
9.567205 | 9.798625 | 0.004407543 | 2.523363
9.569151 | 9.797962 | 0.004411242 | 2.52548
9.571097 | 9.797369 | 0.004415046 | 2.527658
9.573042 | 9.796846 | 0.00441895 | 2.529894
9.574988 | 9.796389 | 0.004422945 | 2.53218
9.576933 | 9.795998 | 0.004427021 | 2.534514
9.578879 | 9.795669 | 0.004431167 | 2.536888
9.580825 | 9.795405 | 0.004435372 | 2.539295
9.58277 | 9.795198 | 0.004439623 | 2.541729
9.584716 | 9.795047 | 0.004443903 | 2.544179
9.586662 | 9.794949 | 0.004448198 | 2.546638
9.588607 | 9.794902 | 0.004452489 | 2.549094
9.590553 | 9.794906 | 0.00445679 | 2.551557
9.592499 | 9.794953 | 0.004461129 | 2.554041
9.594444 | 9.795044 | 0.004465431 | 2.556504
9.59639 | 9.795172 | 0.004469676 | 2.558935
9.598336 | 9.795335 | 0.004473843 | 2.56132
9.600281 | 9.79553 | 0.00447791 | 2.563649
9.602227 | 9.795753 | 0.004481855 | 2.565907
9.604172 | 9.796 | 0.004485657 | 2.568084
9.606118 | 9.796265 | 0.004489292 | 2.570165
9.608064 | 9.796549 | 0.00449274 | 2.572139
9.610009 | 9.796844 | 0.004495981 | 2.573994
9.611955 | 9.797148 | 0.004498993 | 2.575719
9.613901 | 9.797453 | 0.004501758 | 2.577302
9.615846 | 9.797756 | 0.004504259 | 2.578733
9.617792 | 9.798057 | 0.004506479 | 2.580004
9.619738 | 9.798343 | 0.004508404 | 2.581107
9.621683 | 9.798615 | 0.004510021 | 2.582033
9.623629 | 9.798871 | 0.004511321 | 2.582777
9.625574 | 9.7991 | 0.004512296 | 2.583335
9.62752 | 9.799301 | 0.00451294 | 2.583703
9.629466 | 9.799468 | 0.004513251 | 2.583882
9.631411 | 9.799597 | 0.00451323 | 2.58387
9.633357 | 9.799684 | 0.004512881 | 2.58367
9.635303 | 9.799724 | 0.004512213 | 2.583287
9.637248 | 9.799711 | 0.004511235 | 2.582728
9.639194 | 9.799644 | 0.004509965 | 2.582
9.64114 | 9.799515 | 0.004508421 | 2.581116
9.643085 | 9.799323 | 0.004506627 | 2.580089
9.645031 | 9.799063 | 0.004504613 | 2.578936
9.646976 | 9.798731 | 0.004502411 | 2.577676
9.648922 | 9.798328 | 0.004500062 | 2.576331
9.650868 | 9.797961 | 0.004497608 | 2.574926
9.652813 | 9.797977 | 0.0044951 | 2.57349
9.654759 | 9.797979 | 0.004492592 | 2.572054
9.656705 | 9.79798 | 0.004490143 | 2.570652
9.65865 | 9.79798 | 0.004487817 | 2.56932
9.660596 | 9.79798 | 0.004485681 | 2.568097
9.662542 | 9.79798 | 0.004483804 | 2.567023
9.664487 | 9.79798 | 0.00448226 | 2.566139
9.666433 | 9.79798 | 0.004481124 | 2.565489
9.668378 | 9.79798 | 0.004480473 | 2.565116
9.670324 | 9.79798 | 0.004480386 | 2.565066
9.67227 | 9.79798 | 0.004480941 | 2.565384
9.674215 | 9.79798 | 0.004482218 | 2.566115
9.676161 | 9.79798 | 0.004484297 | 2.567305
9.678107 | 9.79798 | 0.004487257 | 2.569
9.680052 | 9.79798 | 0.004491175 | 2.571243
9.681998 | 9.79798 | 0.004496128 | 2.574079
9.683944 | 9.79798 | 0.00450219 | 2.577549
9.685889 | 9.79798 | 0.004509434 | 2.581696
9.686858 | 9.795087 | 0.004509434 | 2.581696
9.688775 | 9.807375 | 0.004514148 | 2.584395
9.690693 | 9.820672 | 0.004520041 | 2.587769
9.692611 | 9.834917 | 0.004525277 | 2.590767
9.694528 | 9.850051 | 0.00452941 | 2.593133
9.696446 | 9.866017 | 0.004533052 | 2.595218
9.698363 | 9.882762 | 0.004536358 | 2.59711
9.700281 | 9.900234 | 0.004539471 | 2.598893
9.702198 | 9.918386 | 0.004542523 | 2.60064
9.704116 | 9.937169 | 0.004545638 | 2.602424
9.706033 | 9.95654 | 0.004548926 | 2.604306
9.707951 | 9.976457 | 0.004552486 | 2.606344
9.709868 | 9.996879 | 0.004556407 | 2.608589
9.711786 | 10.01777 | 0.004560762 | 2.611082
9.713703 | 10.03909 | 0.004565614 | 2.61386
9.715621 | 10.06081 | 0.004571014 | 2.616952
9.717538 | 10.08289 | 0.004576999 | 2.620378
9.719456 | 10.10531 | 0.004583595 | 2.624154
9.721373 | 10.12803 | 0.004590818 | 2.628289
9.723291 | 10.15104 | 0.004598672 | 2.632786
9.725208 | 10.17429 | 0.004607152 | 2.637641
9.727126 | 10.19778 | 0.004616245 | 2.642847
9.729043 | 10.22147 | 0.004625929 | 2.648391
9.730961 | 10.24534 | 0.004636174 | 2.654256
9.732878 | 10.26938 | 0.004646942 | 2.660421
9.734796 | 10.29357 | 0.004658191 | 2.666861
9.736713 | 10.31789 | 0.004669871 | 2.673548
9.738631 | 10.34232 | 0.004681928 | 2.680451
9.740548 | 10.36686 | 0.004694304 | 2.687536
9.742466 | 10.39147 | 0.004706936 | 2.694768
9.744383 | 10.41617 | 0.00471976 | 2.70211
9.746301 | 10.44092 | 0.004732707 | 2.709522
9.748218 | 10.46573 | 0.004745709 | 2.716966
9.750136 | 10.49058 | 0.004758693 | 2.7244
9.752053 | 10.51546 | 0.00477159 | 2.731783
9.753971 | 10.54037 | 0.004784328 | 2.739076
9.755888 | 10.56531 | 0.004796837 | 2.746237
9.757806 | 10.59025 | 0.004809047 | 2.753228
9.759723 | 10.6152 | 0.004820893 | 2.76001
9.761641 | 10.64016 | 0.004832311 | 2.766547
9.763559 | 10.66512 | 0.004843239 | 2.772803
9.765476 | 10.69008 | 0.004853622 | 2.778747
9.767394 | 10.71503 | 0.004863409 | 2.78435
9.769311 | 10.73998 | 0.004872542 | 2.78958
9.771229 | 10.76492 | 0.004880967 | 2.794402
9.773146 | 10.78985 | 0.004888646 | 2.798799
9.775064 | 10.81478 | 0.004895552 | 2.802753
9.776981 | 10.83969 | 0.004901666 | 2.806253
9.778899 | 10.8646 | 0.004906975 | 2.809293
9.780816 | 10.8895 | 0.004911477 | 2.81187
9.782734 | 10.9144 | 0.004915177 | 2.813988
9.784651 | 10.9393 | 0.004918085 | 2.815653
9.786569 | 10.9642 | 0.004920222 | 2.816877
9.788486 | 10.9891 | 0.004921612 | 2.817672
9.790404 | 11.014 | 0.004922287 | 2.818059
9.792321 | 11.03892 | 0.004922284 | 2.818057
9.794239 | 11.06384 | 0.004921644 | 2.817691
9.796156 | 11.08879 | 0.004920415 | 2.816987
9.798074 | 11.11375 | 0.004918648 | 2.815975
9.799991 | 11.13874 | 0.004916396 | 2.814686
9.801909 | 11.16376 | 0.004913719 | 2.813154
9.803826 | 11.18881 | 0.004910678 | 2.811412
9.805744 | 11.2139 | 0.004907335 | 2.809498
9.807661 | 11.23903 | 0.004903756 | 2.80745
9.809579 | 11.26421 | 0.004900008 | 2.805304
9.811496 | 11.28945 | 0.00489616 | 2.803101
9.813414 | 11.31474 | 0.004892279 | 2.800879
9.815331 | 11.34009 | 0.004888435 | 2.798678
9.817249 | 11.36552 | 0.004884694 | 2.796536
9.819166 | 11.39101 | 0.004881123 | 2.794492
9.821084 | 11.41659 | 0.004877786 | 2.792582
9.823001 | 11.44225 | 0.004874747 | 2.790842
9.824919 | 11.46799 | 0.004872063 | 2.789305
9.826836 | 11.49384 | 0.004869791 | 2.788004
9.828754 | 11.51978 | 0.004867982 | 2.786969
9.830671 | 11.54582 | 0.004866684 | 2.786225
9.832589 | 11.57198 | 0.004865937 | 2.785798
9.834507 | 11.59825 | 0.004865779 | 2.785707
9.836424 | 11.62464 | 0.004866238 | 2.78597
9.838342 | 11.65116 | 0.004867339 | 2.7866
9.840259 | 11.67781 | 0.004869095 | 2.787606
9.842177 | 11.70459 | 0.004871515 | 2.788991
9.844094 | 11.73151 | 0.004874599 | 2.790757
9.846012 | 11.75857 | 0.004878341 | 2.792899
9.847929 | 11.78578 | 0.004882728 | 2.795411
9.849847 | 11.81314 | 0.004887741 | 2.798281
9.851764 | 11.84066 | 0.004893354 | 2.801494
9.853682 | 11.86834 | 0.004899537 | 2.805034
9.855599 | 11.89619 | 0.004906257 | 2.808881
9.857517 | 11.9242 | 0.004913472 | 2.813012
9.859434 | 11.95239 | 0.004921139 | 2.817401
9.861352 | 11.98075 | 0.004929211 | 2.822023
9.863269 | 12.00928 | 0.004937636 | 2.826846
9.865187 | 12.038 | 0.004946363 | 2.831842
9.867104 | 12.06691 | 0.004955333 | 2.836978
9.869022 | 12.096 | 0.004964489 | 2.84222
9.870939 | 12.12528 | 0.004973772 | 2.847534
9.872857 | 12.15476 | 0.004983119 | 2.852886
9.874774 | 12.18442 | 0.00499247 | 2.858239
9.876692 | 12.21429 | 0.00500176 | 2.863558
9.878609 | 12.24435 | 0.005010928 | 2.868807
9.880527 | 12.27462 | 0.005019912 | 2.87395
9.882444 | 12.30509 | 0.005028649 | 2.878952
9.884362 | 12.33576 | 0.005037079 | 2.883778
9.886279 | 12.36663 | 0.005045144 | 2.888396
9.888197 | 12.39772 | 0.005052786 | 2.892771
9.890114 | 12.429 | 0.005059951 | 2.896873
9.892032 | 12.4605 | 0.005066587 | 2.900672
9.893949 | 12.4922 | 0.005072645 | 2.90414
9.895867 | 12.52411 | 0.00507808 | 2.907252
9.897784 | 12.55623 | 0.005082851 | 2.909983
9.899702 | 12.58856 | 0.005086921 | 2.912313
9.901619 | 12.6211 | 0.005090257 | 2.914224
9.903537 | 12.65384 | 0.005092834 | 2.915699
9.905455 | 12.68679 | 0.005094629 | 2.916726
9.907372 | 12.71995 | 0.005095625 | 2.917296
9.90929 | 12.75331 | 0.00509581 | 2.917403
9.911207 | 12.78688 | 0.005095178 | 2.91704
9.913125 | 12.82064 | 0.005093724 | 2.916208
9.915042 | 12.85461 | 0.00509145 | 2.914906
9.91696 | 12.88878 | 0.005088361 | 2.913138
9.918877 | 12.92315 | 0.005084466 | 2.910908
9.920795 | 12.95771 | 0.005079776 | 2.908223
9.922712 | 12.99247 | 0.005074306 | 2.905091
9.92463 | 13.02742 | 0.005068075 | 2.901524
9.926547 | 13.06255 | 0.005061104 | 2.897533
9.928465 | 13.09787 | 0.005053417 | 2.893132
9.930382 | 13.13338 | 0.005045039 | 2.888335
9.9323 | 13.16907 | 0.005035998 | 2.88316
9.934217 | 13.20493 | 0.005026326 | 2.877622
9.936135 | 13.24097 | 0.005016055 | 2.871742
9.938052 | 13.27718 | 0.005005219 | 2.865538
9.93997 | 13.31356 | 0.004993855 | 2.859032
9.941887 | 13.3501 | 0.004982002 | 2.852246
9.943805 | 13.3868 | 0.0049697 | 2.845203
9.945722 | 13.42366 | 0.004956989 | 2.837926
9.94764 | 13.46066 | 0.004943914 | 2.830441
9.949557 | 13.49782 | 0.004930519 | 2.822772
9.951475 | 13.53512 | 0.00491685 | 2.814946
9.953392 | 13.57256 | 0.004902952 | 2.806989
9.95531 | 13.61014 | 0.004888875 | 2.79893
9.957227 | 13.64785 | 0.004874666 | 2.790796
9.959145 | 13.68568 | 0.004860377 | 2.782615
9.961062 | 13.72363 | 0.004846056 | 2.774416
9.96298 | 13.7617 | 0.004831755 | 2.766228
9.964897 | 13.79988 | 0.004817525 | 2.758082
9.966815 | 13.83817 | 0.004803418 | 2.750005
9.968732 | 13.87655 | 0.004789487 | 2.742029
9.97065 | 13.91504 | 0.004775782 | 2.734183
9.972567 | 13.95361 | 0.004762358 | 2.726498
9.974485 | 13.99227 | 0.004749265 | 2.719002
9.976403 | 14.03101 | 0.004736556 | 2.711726
9.97832 | 14.06982 | 0.004724283 | 2.704699
9.980238 | 14.1087 | 0.004712496 | 2.697952
9.982155 | 14.14765 | 0.004701248 | 2.691512
9.984073 | 14.18665 | 0.004690587 | 2.685408
9.98599 | 14.2257 | 0.004680563 | 2.679669
9.987908 | 14.2648 | 0.004671225 | 2.674323
9.989825 | 14.30394 | 0.00466262 | 2.669397
9.991743 | 14.34312 | 0.004654794 | 2.664916
9.99366 | 14.38232 | 0.004647791 | 2.660907
9.995578 | 14.42154 | 0.004641654 | 2.657394
9.997495 | 14.46079 | 0.004636423 | 2.654399
9.999413 | 14.50004 | 0.004632136 | 2.651944
10.00133 | 14.53929 | 0.004628827 | 2.65005
10.00325 | 14.57855 | 0.004626529 | 2.648734
10.00517 | 14.6178 | 0.004625269 | 2.648013
10.00708 | 14.65703 | 0.004625074 | 2.647902
10.009 | 14.69625 | 0.004625965 | 2.648411
10.01092 | 14.73544 | 0.004627958 | 2.649552
10.01284 | 14.77459 | 0.004631066 | 2.651332
10.01475 | 14.81371 | 0.004635298 | 2.653755
10.01667 | 14.85279 | 0.004640656 | 2.656822
10.01859 | 14.89182 | 0.004647138 | 2.660533
10.02051 | 14.93079 | 0.004654737 | 2.664884
10.02242 | 14.9697 | 0.00466344 | 2.669866
10.02434 | 15.00854 | 0.004673227 | 2.675469
10.02626 | 15.04731 | 0.004684072 | 2.681678
10.02818 | 15.086 | 0.004695944 | 2.688475
10.03009 | 15.12461 | 0.004708803 | 2.695837
10.03201 | 15.16312 | 0.004722603 | 2.703738
10.03393 | 15.20154 | 0.004737294 | 2.712148
10.03585 | 15.23985 | 0.004752815 | 2.721035
10.03776 | 15.27806 | 0.004769105 | 2.730361
10.03968 | 15.31615 | 0.004786095 | 2.740087
10.0416 | 15.35412 | 0.004803712 | 2.750173
10.04352 | 15.39197 | 0.004821878 | 2.760574
10.04543 | 15.42969 | 0.004840514 | 2.771243
10.04735 | 15.46727 | 0.004859535 | 2.782133
10.04927 | 15.50471 | 0.004878855 | 2.793193
10.05119 | 15.542 | 0.004898384 | 2.804374
10.0531 | 15.57914 | 0.004918033 | 2.815623
10.05502 | 15.61613 | 0.004937709 | 2.826888
10.05694 | 15.65295 | 0.004957319 | 2.838115
10.05886 | 15.6896 | 0.004976771 | 2.849252
10.06077 | 15.72608 | 0.004995973 | 2.860245
10.06269 | 15.76238 | 0.005014831 | 2.871041
10.06461 | 15.7985 | 0.005033256 | 2.88159
10.06653 | 15.83443 | 0.005051158 | 2.891839
10.06844 | 15.87018 | 0.005068451 | 2.901739
10.07036 | 15.90572 | 0.005085051 | 2.911243
10.07228 | 15.94106 | 0.005100877 | 2.920303
10.0742 | 15.9762 | 0.005115852 | 2.928877
10.07611 | 16.01113 | 0.005129903 | 2.936921
10.07803 | 16.04585 | 0.005142961 | 2.944397
10.07995 | 16.08034 | 0.005154964 | 2.951269
10.08187 | 16.11462 | 0.005165855 | 2.957504
10.08378 | 16.14866 | 0.005175582 | 2.963073
10.0857 | 16.18248 | 0.005184101 | 2.96795
10.08762 | 16.21606 | 0.005191374 | 2.972114
10.08954 | 16.24941 | 0.005197373 | 2.975548
10.09145 | 16.28251 | 0.005202075 | 2.97824
10.09337 | 16.31537 | 0.005205467 | 2.980182
10.09529 | 16.34798 | 0.005207546 | 2.981373
10.09721 | 16.38034 | 0.005208317 | 2.981814
10.09912 | 16.41244 | 0.005207791 | 2.981513
10.10104 | 16.44429 | 0.005205989 | 2.980481
10.10296 | 16.47588 | 0.005202937 | 2.978734
10.10488 | 16.5072 | 0.00519867 | 2.976291
10.10679 | 16.53825 | 0.005193227 | 2.973175
10.10871 | 16.56904 | 0.005186653 | 2.969411
10.11063 | 16.59956 | 0.005178998 | 2.965028
10.11255 | 16.6298 | 0.005170317 | 2.960059
10.11446 | 16.65976 | 0.005160671 | 2.954536
10.11638 | 16.68944 | 0.00515012 | 2.948496
10.1183 | 16.71885 | 0.005138733 | 2.941977
10.12022 | 16.74797 | 0.005126579 | 2.935018
10.12213 | 16.77681 | 0.005113729 | 2.927661
10.12405 | 16.80536 | 0.005100256 | 2.919948
10.12597 | 16.83362 | 0.005086238 | 2.911922
10.12789 | 16.86159 | 0.005071749 | 2.903627
10.1298 | 16.88927 | 0.005056868 | 2.895108
10.13172 | 16.91666 | 0.005041671 | 2.886408
10.13364 | 16.94375 | 0.005026237 | 2.877571
10.13556 | 16.97055 | 0.005010641 | 2.868643
10.13747 | 16.99705 | 0.00499496 | 2.859665
10.13939 | 17.02325 | 0.004979267 | 2.85068
10.14131 | 17.04916 | 0.004963634 | 2.841731
10.14323 | 17.07477 | 0.004948132 | 2.832855
10.14514 | 17.10008 | 0.004932826 | 2.824092
10.14706 | 17.12509 | 0.00491778 | 2.815479
10.14898 | 17.1498 | 0.004903054 | 2.807048
10.1509 | 17.17421 | 0.004888704 | 2.798832
10.15281 | 17.19831 | 0.00487478 | 2.79086
10.15473 | 17.22212 | 0.004861327 | 2.783159
10.15665 | 17.24563 | 0.004848387 | 2.77575
10.15857 | 17.26884 | 0.004835995 | 2.768656
10.16048 | 17.29174 | 0.004824179 | 2.761891
10.1624 | 17.31435 | 0.004812967 | 2.755472
10.16432 | 17.33666 | 0.004802377 | 2.749409
10.16624 | 17.35866 | 0.004792427 | 2.743713
10.16815 | 17.38038 | 0.004783129 | 2.738389
10.17007 | 17.40179 | 0.00477449 | 2.733444
10.17199 | 17.4229 | 0.004766515 | 2.728878
10.17391 | 17.44373 | 0.004759205 | 2.724693
10.17582 | 17.46425 | 0.004752558 | 2.720887
10.17774 | 17.48448 | 0.004746566 | 2.717457
10.17966 | 17.50442 | 0.004741223 | 2.714398
10.18158 | 17.52407 | 0.004736516 | 2.711703
10.18349 | 17.54343 | 0.004732431 | 2.709365
10.18541 | 17.5625 | 0.004728953 | 2.707373
10.18733 | 17.58129 | 0.004726063 | 2.705718
10.18925 | 17.59979 | 0.00472374 | 2.704388
10.19116 | 17.61801 | 0.004721962 | 2.703371
10.19308 | 17.63594 | 0.004720706 | 2.702652
10.195 | 17.6536 | 0.004719947 | 2.702217
10.19692 | 17.67098 | 0.004719658 | 2.702052
10.19883 | 17.68808 | 0.004719813 | 2.70214
10.20075 | 17.70491 | 0.004720384 | 2.702467
10.20267 | 17.72147 | 0.004721342 | 2.703016
10.20459 | 17.73776 | 0.00472266 | 2.70377
10.2065 | 17.75379 | 0.004724307 | 2.704713
10.20842 | 17.76955 | 0.004726257 | 2.70583
10.21034 | 17.78505 | 0.00472848 | 2.707102
10.21226 | 17.80029 | 0.004730948 | 2.708515
10.21417 | 17.81528 | 0.004733635 | 2.710053
10.21609 | 17.83001 | 0.004736513 | 2.711702
10.21801 | 17.84449 | 0.004739559 | 2.713445
10.21993 | 17.85872 | 0.004742748 | 2.715271
10.22184 | 17.87271 | 0.004746057 | 2.717165
10.22376 | 17.88646 | 0.004749465 | 2.719117
10.22568 | 17.89996 | 0.004752952 | 2.721113
10.2276 | 17.91324 | 0.004756499 | 2.723143
10.22951 | 17.92627 | 0.004760087 | 2.725198
10.23143 | 17.93908 | 0.0047637 | 2.727266
10.23335 | 17.95167 | 0.004767323 | 2.72934
10.23527 | 17.96403 | 0.00477094 | 2.731411
10.23718 | 17.97617 | 0.004774538 | 2.733471
10.2391 | 17.98809 | 0.004778105 | 2.735513
10.24102 | 17.9998 | 0.004781628 | 2.73753
10.24294 | 18.0113 | 0.004785096 | 2.739516
10.24485 | 18.02259 | 0.0047885 | 2.741465
10.24677 | 18.03368 | 0.004791831 | 2.743372
10.24869 | 18.04457 | 0.004795081 | 2.745232
10.25061 | 18.05527 | 0.004798241 | 2.747041
10.25252 | 18.06577 | 0.004801306 | 2.748796
10.25444 | 18.07608 | 0.004804269 | 2.750492
10.25636 | 18.08621 | 0.004807124 | 2.752127
10.25828 | 18.09616 | 0.004809868 | 2.753698
10.26019 | 18.10593 | 0.004812496 | 2.755203
10.26211 | 18.11552 | 0.004815005 | 2.756639
10.26403 | 18.12495 | 0.004817392 | 2.758006
10.26595 | 18.13421 | 0.004819655 | 2.759301
10.26786 | 18.1433 | 0.004821792 | 2.760524
10.26978 | 18.15224 | 0.004823801 | 2.761674
10.2717 | 18.16102 | 0.004825681 | 2.762751
10.27362 | 18.16965 | 0.004827433 | 2.763754
10.27553 | 18.17813 | 0.004829055 | 2.764683
10.27745 | 18.18646 | 0.004830549 | 2.765538
10.27937 | 18.19466 | 0.004831915 | 2.76632
10.28129 | 18.20271 | 0.004833152 | 2.767028
10.2832 | 18.21064 | 0.004834264 | 2.767665
10.28512 | 18.21843 | 0.00483525 | 2.768229
10.28704 | 18.2261 | 0.004836113 | 2.768723
10.28896 | 18.23365 | 0.004836853 | 2.769147
10.29087 | 18.24108 | 0.004837473 | 2.769502
10.29279 | 18.2484 | 0.004837976 | 2.76979
10.29471 | 18.2556 | 0.004838362 | 2.770011
10.29663 | 18.2627 | 0.004838635 | 2.770167
10.29854 | 18.26969 | 0.004838798 | 2.77026
10.30046 | 18.27659 | 0.004838852 | 2.770291
10.30238 | 18.28338 | 0.0048388 | 2.770262
10.3043 | 18.29009 | 0.004838646 | 2.770174
10.30621 | 18.2967 | 0.004838393 | 2.770028
10.30813 | 18.30323 | 0.004838042 | 2.769828
10.31005 | 18.30968 | 0.004837598 | 2.769574
10.31197 | 18.31605 | 0.004837064 | 2.769268
10.31388 | 18.32234 | 0.004836442 | 2.768912
10.3158 | 18.32856 | 0.004835736 | 2.768508
10.31772 | 18.33472 | 0.00483495 | 2.768057
10.31964 | 18.34081 | 0.004834085 | 2.767562
10.32155 | 18.34683 | 0.004833146 | 2.767025
10.32347 | 18.3528 | 0.004832135 | 2.766446
10.32539 | 18.35871 | 0.004831056 | 2.765828
10.32731 | 18.36457 | 0.004829911 | 2.765173
10.32923 | 18.37038 | 0.004828704 | 2.764481
10.33114 | 18.37615 | 0.004827436 | 2.763756
10.33306 | 18.38187 | 0.004826112 | 2.762998
10.33498 | 18.38755 | 0.004824734 | 2.762209
10.3369 | 18.3932 | 0.004823303 | 2.761389
10.33881 | 18.39881 | 0.004821823 | 2.760542
10.34073 | 18.40439 | 0.004820295 | 2.759668
10.34265 | 18.40994 | 0.004818722 | 2.758767
10.34457 | 18.41547 | 0.004817106 | 2.757842
10.34648 | 18.42097 | 0.004815448 | 2.756892
10.3484 | 18.42645 | 0.004813749 | 2.75592
10.35032 | 18.43192 | 0.004812011 | 2.754925
10.35224 | 18.43737 | 0.004810235 | 2.753908
10.35415 | 18.4428 | 0.004808422 | 2.75287
10.35607 | 18.44823 | 0.004806574 | 2.751812
10.35799 | 18.45364 | 0.00480469 | 2.750733
10.35991 | 18.45905 | 0.004802771 | 2.749635
10.36182 | 18.46446 | 0.004800819 | 2.748517
10.36374 | 18.46986 | 0.004798834 | 2.74738
10.36566 | 18.47527 | 0.004796815 | 2.746225
10.36758 | 18.48067 | 0.004794765 | 2.745051
10.36949 | 18.48608 | 0.004792683 | 2.743859
10.37141 | 18.4915 | 0.00479057 | 2.742649
10.37333 | 18.49692 | 0.004788426 | 2.741422
10.37525 | 18.50236 | 0.004786252 | 2.740178
10.37716 | 18.5078 | 0.004784049 | 2.738916
10.37908 | 18.51326 | 0.004781817 | 2.737639
10.381 | 18.51873 | 0.004779558 | 2.736345
10.38292 | 18.52421 | 0.004777271 | 2.735036
10.38483 | 18.52972 | 0.004774958 | 2.733712
10.38675 | 18.53523 | 0.004772621 | 2.732373
10.38867 | 18.54077 | 0.00477026 | 2.731022
10.39059 | 18.54633 | 0.004767877 | 2.729657
10.3925 | 18.55191 | 0.004765473 | 2.728281
10.39442 | 18.55751 | 0.004763051 | 2.726895
10.39634 | 18.56314 | 0.004760612 | 2.725498
10.39826 | 18.56878 | 0.004758159 | 2.724094
10.40017 | 18.57446 | 0.004755694 | 2.722682
10.40209 | 18.58015 | 0.00475322 | 2.721266
10.40401 | 18.58588 | 0.004750739 | 2.719846
10.40593 | 18.59162 | 0.004748256 | 2.718424
10.40784 | 18.5974 | 0.004745774 | 2.717003
10.40976 | 18.6032 | 0.004743297 | 2.715585
10.41168 | 18.60902 | 0.004740828 | 2.714172
10.4136 | 18.61488 | 0.004738374 | 2.712767
10.41551 | 18.62076 | 0.004735937 | 2.711372
10.41743 | 18.62667 | 0.004733524 | 2.70999
10.41935 | 18.6326 | 0.004731139 | 2.708625
10.42127 | 18.63856 | 0.004728788 | 2.707279
10.42318 | 18.64455 | 0.004726476 | 2.705955
10.4251 | 18.65056 | 0.004724208 | 2.704657
10.42702 | 18.6566 | 0.00472199 | 2.703387
10.42894 | 18.66266 | 0.004719828 | 2.702149
10.43085 | 18.66874 | 0.004717726 | 2.700946
10.43277 | 18.67485 | 0.004715691 | 2.699781
10.43469 | 18.68099 | 0.004713728 | 2.698657
10.43661 | 18.68714 | 0.004711842 | 2.697577
10.43852 | 18.69332 | 0.004710038 | 2.696544
10.44044 | 18.69951 | 0.004708321 | 2.695561
10.44236 | 18.70572 | 0.004706696 | 2.694631
10.44428 | 18.71196 | 0.004705168 | 2.693756
10.44619 | 18.7182 | 0.00470374 | 2.692939
10.44811 | 18.72447 | 0.004702417 | 2.692181
10.45003 | 18.73074 | 0.004701203 | 2.691486
10.45195 | 18.73703 | 0.0047001 | 2.690854
10.45386 | 18.74333 | 0.004699111 | 2.690288
10.45578 | 18.74964 | 0.00469824 | 2.68979
10.4577 | 18.75595 | 0.004697487 | 2.689359
10.45962 | 18.76227 | 0.004696856 | 2.688997
10.46153 | 18.7686 | 0.004696345 | 2.688705
10.46345 | 18.77492 | 0.004695957 | 2.688483
10.46537 | 18.78125 | 0.004695691 | 2.688331
10.46729 | 18.78757 | 0.004695547 | 2.688248
10.4692 | 18.79389 | 0.004695523 | 2.688234
10.47112 | 18.8002 | 0.004695616 | 2.688287
10.47304 | 18.80651 | 0.004695825 | 2.688407
10.47496 | 18.8128 | 0.004696146 | 2.688591
10.47687 | 18.81907 | 0.004696576 | 2.688837
10.47879 | 18.82533 | 0.004697109 | 2.689142
10.48071 | 18.83158 | 0.004697741 | 2.689504
10.48263 | 18.8378 | 0.004698467 | 2.68992
10.48454 | 18.84399 | 0.004699281 | 2.690386
10.48646 | 18.85016 | 0.004700176 | 2.690898
10.48838 | 18.8563 | 0.004701146 | 2.691454
10.4903 | 18.86241 | 0.004702186 | 2.692049
10.49221 | 18.86848 | 0.004703286 | 2.692679
10.49413 | 18.87451 | 0.004704442 | 2.69334
10.49605 | 18.8805 | 0.004705645 | 2.694029
10.49797 | 18.88644 | 0.004706888 | 2.694741
10.49988 | 18.89234 | 0.004708165 | 2.695472
10.5018 | 18.89819 | 0.004709467 | 2.696217
10.50372 | 18.90398 | 0.004710788 | 2.696974
10.50564 | 18.90971 | 0.004712121 | 2.697737
10.50755 | 18.91539 | 0.004713459 | 2.698503
10.50947 | 18.921 | 0.004714796 | 2.699268
10.51139 | 18.92654 | 0.004716125 | 2.700029
10.51331 | 18.93201 | 0.00471744 | 2.700782
10.51522 | 18.9374 | 0.004718736 | 2.701524
10.51714 | 18.94271 | 0.004720008 | 2.702252
10.51906 | 18.94795 | 0.00472125 | 2.702963
10.52098 | 18.95309 | 0.004722459 | 2.703655
10.52289 | 18.95815 | 0.00472363 | 2.704326
10.52481 | 18.96312 | 0.004724762 | 2.704974
10.52673 | 18.96798 | 0.004725851 | 2.705597
10.52865 | 18.97275 | 0.004726896 | 2.706196
10.53056 | 18.97741 | 0.004727897 | 2.706768
10.53248 | 18.98196 | 0.004728852 | 2.707315
10.5344 | 18.9864 | 0.004729762 | 2.707837
10.53632 | 18.99072 | 0.00473063 | 2.708333
10.53823 | 18.99492 | 0.004731458 | 2.708807
10.54015 | 18.999 | 0.004732249 | 2.70926
10.54207 | 19.00294 | 0.004733006 | 2.709694
10.54399 | 19.00676 | 0.004733735 | 2.710111
10.5459 | 19.01043 | 0.004734441 | 2.710515
10.54782 | 19.01397 | 0.004735129 | 2.710909
10.54974 | 19.01736 | 0.004735807 | 2.711297
10.55166 | 19.0206 | 0.00473648 | 2.711682
10.55357 | 19.02369 | 0.004737156 | 2.712069
10.55549 | 19.02662 | 0.004737842 | 2.712462
10.55741 | 19.02939 | 0.004738547 | 2.712866
10.55933 | 19.032 | 0.004739279 | 2.713285
10.56124 | 19.03443 | 0.004740045 | 2.713723
10.56316 | 19.03669 | 0.004740855 | 2.714187
10.56508 | 19.03877 | 0.004741716 | 2.71468
10.567 | 19.04067 | 0.004742639 | 2.715208
10.56891 | 19.04238 | 0.00474363 | 2.715776
10.57083 | 19.0439 | 0.0047447 | 2.716388
10.57275 | 19.04522 | 0.004745856 | 2.71705
10.57467 | 19.04635 | 0.004747106 | 2.717766
10.57658 | 19.04727 | 0.004748459 | 2.71854
10.5785 | 19.04798 | 0.004749922 | 2.719378
10.58042 | 19.04848 | 0.004751504 | 2.720284
10.58234 | 19.04877 | 0.00475321 | 2.721261
10.58425 | 19.04883 | 0.004755049 | 2.722313
10.58617 | 19.04867 | 0.004757025 | 2.723445
10.58809 | 19.04828 | 0.004759145 | 2.724658
10.59001 | 19.04766 | 0.004761414 | 2.725957
10.59192 | 19.0468 | 0.004763836 | 2.727344
10.59384 | 19.0457 | 0.004766415 | 2.72882
10.59576 | 19.04436 | 0.004769154 | 2.730388
10.59768 | 19.0428 | 0.004772055 | 2.732049
10.59959 | 19.04106 | 0.00477512 | 2.733804
10.60151 | 19.03947 | 0.004778349 | 2.735653
10.60343 | 19.00066 | 0.004781742 | 2.737596
10.60535 | 18.99548 | 0.004785299 | 2.739632
10.60726 | 18.9899 | 0.004789016 | 2.74176
10.60918 | 18.984 | 0.004792892 | 2.743979
10.6111 | 18.9778 | 0.004796924 | 2.746287
10.61302 | 18.97129 | 0.004801107 | 2.748682
10.61493 | 18.96446 | 0.004805437 | 2.751161
10.61685 | 18.95731 | 0.004809908 | 2.753721
10.61877 | 18.94984 | 0.004814515 | 2.756358
10.62069 | 18.94205 | 0.00481925 | 2.759069
10.6226 | 18.93393 | 0.004824106 | 2.761849
10.62452 | 18.92548 | 0.004829075 | 2.764694
10.62644 | 18.9167 | 0.004834149 | 2.767599
10.62836 | 18.90758 | 0.004839318 | 2.770558
10.63027 | 18.89812 | 0.004844573 | 2.773567
10.63219 | 18.88832 | 0.004849903 | 2.776618
10.63411 | 18.87817 | 0.004855297 | 2.779707
10.63603 | 18.86767 | 0.004860745 | 2.782825
10.63794 | 18.85748 | 0.004866234 | 2.785968
10.63986 | 18.85064 | 0.004871751 | 2.789127
10.64178 | 18.84887 | 0.004877285 | 2.792295
10.6437 | 18.85195 | 0.004882821 | 2.795464
10.64561 | 18.85829 | 0.004888346 | 2.798627
10.64753 | 18.86553 | 0.004893845 | 2.801776
10.64945 | 18.87112 | 0.004899305 | 2.804901
10.65137 | 18.87283 | 0.004904709 | 2.807995
10.65328 | 18.8694 | 0.004910044 | 2.811049
10.6552 | 18.86108 | 0.004915292 | 2.814054
10.65712 | 18.85009 | 0.004920438 | 2.817001
10.65904 | 18.83864 | 0.004925466 | 2.819879
10.66095 | 18.82684 | 0.004930359 | 2.82268
10.66287 | 18.81467 | 0.004935099 | 2.825394
10.66479 | 18.80214 | 0.004939671 | 2.828011
10.66671 | 18.78924 | 0.004944055 | 2.830521
10.66862 | 18.77598 | 0.004948236 | 2.832915
10.67054 | 18.76235 | 0.004952196 | 2.835182
10.67246 | 18.74834 | 0.004955919 | 2.837313
10.67438 | 18.73397 | 0.004959386 | 2.839298
10.67629 | 18.71922 | 0.004962583 | 2.841128
10.67821 | 18.70409 | 0.004965492 | 2.842794
10.68013 | 18.68858 | 0.004968099 | 2.844286
10.68205 | 18.67269 | 0.004970388 | 2.845597
10.68397 | 18.65642 | 0.004972345 | 2.846718
10.68588 | 18.63977 | 0.004973957 | 2.84764
10.6878 | 18.62273 | 0.004975211 | 2.848358
10.68972 | 18.60531 | 0.004976095 | 2.848865
10.69164 | 18.58751 | 0.004976599 | 2.849153
10.69355 | 18.56931 | 0.004976712 | 2.849218
10.69547 | 18.55073 | 0.004976427 | 2.849055
10.69739 | 18.53175 | 0.004975736 | 2.848659
10.69931 | 18.51239 | 0.004974633 | 2.848028
10.70122 | 18.49264 | 0.004973115 | 2.847158
10.70314 | 18.4725 | 0.00497122 | 2.846073
10.70506 | 18.45196 | 0.004969086 | 2.844851
10.70698 | 18.43103 | 0.004966547 | 2.843398
10.70889 | 18.40971 | 0.004963603 | 2.841713
10.71081 | 18.388 | 0.004960258 | 2.839797
10.71273 | 18.36589 | 0.004956517 | 2.837656
10.71465 | 18.34339 | 0.004952388 | 2.835292
10.71656 | 18.3205 | 0.004947882 | 2.832712
10.71848 | 18.29722 | 0.004943011 | 2.829923
10.7204 | 18.27354 | 0.004937788 | 2.826933
10.72232 | 18.24947 | 0.00493223 | 2.823751
10.72423 | 18.22501 | 0.004926358 | 2.820389
10.72615 | 18.20016 | 0.004920191 | 2.816859
10.72807 | 18.17492 | 0.004913755 | 2.813174
10.72999 | 18.14929 | 0.004907075 | 2.80935
10.7319 | 18.12327 | 0.004900178 | 2.805401
10.73382 | 18.09687 | 0.004893094 | 2.801345
10.73574 | 18.07008 | 0.004885853 | 2.7972
10.73766 | 18.0429 | 0.004878488 | 2.792984
10.73957 | 18.01533 | 0.004871025 | 2.788711
10.74149 | 17.98739 | 0.004863466 | 2.784383
10.74341 | 17.95906 | 0.004855817 | 2.780004
10.74533 | 17.93036 | 0.004848094 | 2.775582
10.74724 | 17.90127 | 0.004840323 | 2.771134
10.74916 | 17.87181 | 0.004832539 | 2.766677
10.75108 | 17.84197 | 0.004824781 | 2.762236
10.753 | 17.81176 | 0.004817096 | 2.757836
10.75491 | 17.78118 | 0.004809533 | 2.753506
10.75683 | 17.75023 | 0.004802144 | 2.749275
10.75875 | 17.71892 | 0.004794983 | 2.745176
10.76067 | 17.68724 | 0.004788098 | 2.741234
10.76258 | 17.6552 | 0.004781522 | 2.737469
10.7645 | 17.6228 | 0.004775282 | 2.733897
10.76642 | 17.59004 | 0.004769407 | 2.730533
10.76834 | 17.55693 | 0.004763922 | 2.727393
10.77025 | 17.52346 | 0.00475885 | 2.724489
10.77217 | 17.48965 | 0.004754213 | 2.721835
10.77409 | 17.4555 | 0.00475003 | 2.71944
10.77601 | 17.421 | 0.004746316 | 2.717314
10.77792 | 17.38616 | 0.004743086 | 2.715464
10.77984 | 17.35098 | 0.004740349 | 2.713897
10.78176 | 17.31548 | 0.004738112 | 2.712617
10.78368 | 17.27964 | 0.00473638 | 2.711625
10.78559 | 17.24348 | 0.004735153 | 2.710923
10.78751 | 17.20699 | 0.004734427 | 2.710507
10.78943 | 17.17019 | 0.004734196 | 2.710375
10.79135 | 17.13307 | 0.004734449 | 2.71052
10.79326 | 17.09564 | 0.004735173 | 2.710934
10.79518 | 17.05791 | 0.004736351 | 2.711609
10.7971 | 17.01987 | 0.004737965 | 2.712532
10.79902 | 16.98153 | 0.004739992 | 2.713693
10.80093 | 16.9429 | 0.004742409 | 2.715077
10.80285 | 16.90397 | 0.00474519 | 2.716669
10.80477 | 16.86477 | 0.004748307 | 2.718454
10.80669 | 16.82528 | 0.004751731 | 2.720414
10.8086 | 16.78551 | 0.004755431 | 2.722532
10.81052 | 16.74547 | 0.004759376 | 2.724791
10.81244 | 16.70516 | 0.004763533 | 2.727171
10.81436 | 16.66459 | 0.00476787 | 2.729653
10.81627 | 16.62376 | 0.004772351 | 2.732219
10.81819 | 16.58268 | 0.004776945 | 2.734849
10.82011 | 16.54134 | 0.004781617 | 2.737524
10.82203 | 16.49977 | 0.004786334 | 2.740224
10.82394 | 16.45795 | 0.004791064 | 2.742932
10.82586 | 16.41591 | 0.004795774 | 2.745629
10.82778 | 16.37363 | 0.004800434 | 2.748297
10.8297 | 16.33113 | 0.004805015 | 2.750919
10.83161 | 16.28842 | 0.004809487 | 2.75348
10.83353 | 16.24549 | 0.004813826 | 2.755964
10.83545 | 16.20235 | 0.004818006 | 2.758357
10.83737 | 16.15902 | 0.004822005 | 2.760647
10.83928 | 16.11549 | 0.004825804 | 2.762822
10.8412 | 16.07176 | 0.004829386 | 2.764872
10.84312 | 16.02786 | 0.004832736 | 2.76679
10.84504 | 15.98377 | 0.004835842 | 2.768568
10.84695 | 15.93952 | 0.004838698 | 2.770203
10.84887 | 15.89509 | 0.004841298 | 2.771692
10.85079 | 15.85051 | 0.004843643 | 2.773034
10.85271 | 15.80577 | 0.004845733 | 2.774231
10.85462 | 15.76088 | 0.004847577 | 2.775287
10.85654 | 15.71584 | 0.004849185 | 2.776207
10.85846 | 15.67067 | 0.004850569 | 2.777
10.86038 | 15.62537 | 0.004851746 | 2.777673
10.86229 | 15.57994 | 0.004852734 | 2.778239
10.86421 | 15.5344 | 0.004853555 | 2.778709
10.86613 | 15.48874 | 0.004854233 | 2.779097
10.86805 | 15.44297 | 0.004854791 | 2.779417
10.86996 | 15.39711 | 0.004855258 | 2.779684
10.87188 | 15.35115 | 0.004855661 | 2.779915
10.8738 | 15.3051 | 0.004856031 | 2.780127
10.87572 | 15.25898 | 0.004856397 | 2.780336
10.87763 | 15.21277 | 0.004856792 | 2.780562
10.87955 | 15.1665 | 0.004857246 | 2.780822
10.88147 | 15.12017 | 0.004857791 | 2.781134
10.88339 | 15.07378 | 0.004858459 | 2.781517
10.8853 | 15.02734 | 0.004859282 | 2.781988
10.88722 | 14.98086 | 0.004860291 | 2.782565
10.88914 | 14.93434 | 0.004861515 | 2.783266
10.89106 | 14.88779 | 0.004862983 | 2.784107
10.89297 | 14.84122 | 0.004864724 | 2.785104
10.89489 | 14.79463 | 0.004866764 | 2.786271
10.89681 | 14.74804 | 0.004869127 | 2.787624
10.89873 | 14.70143 | 0.004871835 | 2.789174
10.90064 | 14.65483 | 0.004874908 | 2.790934
10.90256 | 14.60824 | 0.004878364 | 2.792912
10.90448 | 14.56166 | 0.004882215 | 2.795117
10.9064 | 14.51511 | 0.004886474 | 2.797556
10.90831 | 14.46858 | 0.004891146 | 2.800231
10.91023 | 14.42209 | 0.004896235 | 2.803144
10.91215 | 14.37564 | 0.004901739 | 2.806295
10.91407 | 14.32924 | 0.004907651 | 2.80968
10.91598 | 14.28289 | 0.004913961 | 2.813292
10.9179 | 14.2366 | 0.004920652 | 2.817123
10.91982 | 14.19037 | 0.004927704 | 2.82116
10.92174 | 14.14422 | 0.004935092 | 2.82539
10.92365 | 14.09815 | 0.004942788 | 2.829796
10.92557 | 14.05217 | 0.00495076 | 2.83436
10.92749 | 14.00628 | 0.004958971 | 2.839061
10.92941 | 13.96048 | 0.004967384 | 2.843877
10.93132 | 13.91479 | 0.004975956 | 2.848785
10.93324 | 13.86921 | 0.004984645 | 2.853759
10.93516 | 13.82375 | 0.004993402 | 2.858773
10.93708 | 13.77841 | 0.005002181 | 2.863799
10.93899 | 13.7332 | 0.00501093 | 2.868808
10.94091 | 13.68812 | 0.0050196 | 2.873771
10.94283 | 13.64318 | 0.005028137 | 2.878659
10.94475 | 13.59839 | 0.005036487 | 2.88344
10.94666 | 13.55376 | 0.005044598 | 2.888083
10.94858 | 13.50928 | 0.005052415 | 2.892558
10.9505 | 13.46496 | 0.005059883 | 2.896834
10.95242 | 13.42082 | 0.005066948 | 2.900879
10.95433 | 13.37685 | 0.005073557 | 2.904663
10.95625 | 13.33306 | 0.005079658 | 2.908156
10.95817 | 13.28946 | 0.0050852 | 2.911328
10.96009 | 13.24606 | 0.005090131 | 2.914151
10.962 | 13.20285 | 0.005094406 | 2.916599
10.96392 | 13.15984 | 0.005097979 | 2.918644
10.96584 | 13.11704 | 0.005100807 | 2.920264
10.96776 | 13.07446 | 0.005102854 | 2.921435
10.96967 | 13.03209 | 0.005104083 | 2.922139
10.97159 | 12.98995 | 0.005104464 | 2.922357
10.97351 | 12.94804 | 0.005103972 | 2.922075
10.97543 | 12.90636 | 0.005102586 | 2.921282
10.97734 | 12.86492 | 0.00510029 | 2.919967
10.97926 | 12.82373 | 0.005097076 | 2.918127
10.98118 | 12.78278 | 0.005092939 | 2.915759
10.9831 | 12.74209 | 0.005087883 | 2.912864
10.98501 | 12.70165 | 0.005081914 | 2.909447
10.98693 | 12.66148 | 0.005075045 | 2.905514
10.98885 | 12.62157 | 0.005067293 | 2.901076
10.99077 | 12.58194 | 0.005058679 | 2.896145
10.99268 | 12.54258 | 0.005049231 | 2.890735
10.9946 | 12.5035 | 0.005038977 | 2.884865
10.99652 | 12.46471 | 0.005027953 | 2.878554
10.99844 | 12.4262 | 0.005016196 | 2.871823
11.00035 | 12.38799 | 0.005003746 | 2.864695
11.00227 | 12.35007 | 0.004990649 | 2.857197
11.00419 | 12.31245 | 0.004976951 | 2.849354
11.00611 | 12.27513 | 0.004962701 | 2.841196
11.00802 | 12.23812 | 0.004947953 | 2.832753
11.00994 | 12.20142 | 0.004932759 | 2.824054
11.01186 | 12.16503 | 0.004917176 | 2.815133
11.01378 | 12.12896 | 0.004901262 | 2.806022
11.01569 | 12.09321 | 0.004885077 | 2.796756
11.01761 | 12.05778 | 0.004868679 | 2.787368
11.01953 | 12.02268 | 0.004852131 | 2.777894
11.02145 | 11.9879 | 0.004835493 | 2.768369
11.02336 | 11.95346 | 0.004818828 | 2.758827
11.02528 | 11.91935 | 0.004802196 | 2.749306
11.0272 | 11.88558 | 0.004785659 | 2.739838
11.02912 | 11.85215 | 0.004769276 | 2.730459
11.03103 | 11.81906 | 0.004753107 | 2.721202
11.03295 | 11.78631 | 0.00473721 | 2.7121
11.03487 | 11.75391 | 0.004721639 | 2.703186
11.03679 | 11.72186 | 0.004706448 | 2.694489
11.03871 | 11.69015 | 0.00469169 | 2.68604
11.04062 | 11.6588 | 0.004677412 | 2.677865
11.04254 | 11.6278 | 0.00466366 | 2.669992
11.04446 | 11.59715 | 0.004650477 | 2.662445
11.04638 | 11.56687 | 0.004637903 | 2.655246
11.04829 | 11.53693 | 0.004625976 | 2.648418
11.05021 | 11.50736 | 0.004614728 | 2.641978
11.05213 | 11.47815 | 0.004604193 | 2.635947
11.05405 | 11.4493 | 0.004594398 | 2.630339
11.05596 | 11.42081 | 0.004585369 | 2.62517
11.05788 | 11.39269 | 0.004577131 | 2.620454
11.0598 | 11.36493 | 0.004569704 | 2.616202
11.06172 | 11.33753 | 0.004563106 | 2.612424
11.06363 | 11.3105 | 0.004557353 | 2.60913
11.06555 | 11.28383 | 0.004552458 | 2.606328
11.06747 | 11.25753 | 0.004548431 | 2.604022
11.06939 | 11.23159 | 0.004545281 | 2.602219
11.0713 | 11.20602 | 0.004543014 | 2.600921
11.07322 | 11.18081 | 0.004541632 | 2.60013
11.07514 | 11.15597 | 0.004541138 | 2.599847
11.07706 | 11.1315 | 0.004541529 | 2.600071
11.07897 | 11.10739 | 0.004542803 | 2.6008
11.08089 | 11.08364 | 0.004544952 | 2.602031
11.08281 | 11.06026 | 0.004547969 | 2.603758
11.08473 | 11.03724 | 0.004551842 | 2.605975
11.08664 | 11.01458 | 0.004556558 | 2.608676
11.08856 | 10.99229 | 0.004562102 | 2.611849
11.09048 | 10.97035 | 0.004568455 | 2.615486
11.0924 | 10.94878 | 0.004575596 | 2.619575
11.09431 | 10.92756 | 0.004583503 | 2.624101
11.09623 | 10.9067 | 0.004592148 | 2.629051
11.09815 | 10.88619 | 0.004601506 | 2.634408
11.10007 | 10.86604 | 0.004611543 | 2.640155
11.10198 | 10.84624 | 0.004622228 | 2.646272
11.1039 | 10.82679 | 0.004633525 | 2.652739
11.10582 | 10.80769 | 0.004645394 | 2.659535
11.10774 | 10.78894 | 0.004657796 | 2.666635
11.10965 | 10.77053 | 0.004670688 | 2.674016
11.11157 | 10.75246 | 0.004684025 | 2.681651
11.11349 | 10.73473 | 0.004697761 | 2.689515
11.11541 | 10.71735 | 0.004711847 | 2.69758
11.11732 | 10.70029 | 0.004726235 | 2.705817
11.11924 | 10.68357 | 0.004740875 | 2.714198
11.12116 | 10.66718 | 0.004755714 | 2.722694
11.12308 | 10.65112 | 0.004770701 | 2.731275
11.12499 | 10.63539 | 0.004785784 | 2.73991
11.12691 | 10.61997 | 0.00480091 | 2.748569
11.12883 | 10.60488 | 0.004816025 | 2.757223
11.13075 | 10.5901 | 0.004831077 | 2.76584
11.13266 | 10.57564 | 0.004846014 | 2.774392
11.13458 | 10.56149 | 0.004860783 | 2.782847
11.1365 | 10.54764 | 0.004875333 | 2.791177
11.13842 | 10.5341 | 0.004889613 | 2.799353
11.14033 | 10.52086 | 0.004903576 | 2.807347
11.14225 | 10.50792 | 0.004917173 | 2.815131
11.14417 | 10.49527 | 0.004930358 | 2.82268
11.14609 | 10.48291 | 0.004943088 | 2.829968
11.148 | 10.47084 | 0.004955321 | 2.836971
11.14992 | 10.45905 | 0.004967019 | 2.843668
11.15184 | 10.44754 | 0.004978143 | 2.850037
11.15376 | 10.4363 | 0.004988662 | 2.856059
11.15567 | 10.42534 | 0.004998545 | 2.861717
11.15759 | 10.41464 | 0.005007765 | 2.866996
11.15951 | 10.40421 | 0.005016299 | 2.871882
11.16143 | 10.39403 | 0.005024128 | 2.876364
11.16334 | 10.38411 | 0.005031237 | 2.880434
11.16526 | 10.37445 | 0.005037615 | 2.884085
11.16718 | 10.36503 | 0.005043257 | 2.887315
11.1691 | 10.35585 | 0.005048161 | 2.890123
11.17101 | 10.34691 | 0.00505233 | 2.89251
11.17293 | 10.33821 | 0.005055773 | 2.894481
11.17485 | 10.32974 | 0.005058501 | 2.896043
11.17677 | 10.32149 | 0.00506053 | 2.897204
11.17868 | 10.31347 | 0.00506188 | 2.897977
11.1806 | 10.30566 | 0.005062572 | 2.898373
11.18252 | 10.29806 | 0.005062632 | 2.898408
11.18444 | 10.29067 | 0.00506209 | 2.898097
11.18635 | 10.28349 | 0.005060976 | 2.89746
11.18827 | 10.2765 | 0.005059323 | 2.896513
11.19019 | 10.26971 | 0.005057167 | 2.895279
11.19211 | 10.26311 | 0.005054545 | 2.893778
11.19402 | 10.2567 | 0.005051496 | 2.892032
11.19594 | 10.25047 | 0.005048059 | 2.890065
11.19786 | 10.24441 | 0.005044277 | 2.887899
11.19978 | 10.23852 | 0.005040191 | 2.88556
11.20169 | 10.23281 | 0.005035844 | 2.883071
11.20361 | 10.22725 | 0.005031278 | 2.880457
11.20553 | 10.22185 | 0.005026536 | 2.877743
11.20745 | 10.21661 | 0.005021662 | 2.874952
11.20936 | 10.21152 | 0.005016696 | 2.872109
11.21128 | 10.20657 | 0.005011681 | 2.869238
11.2132 | 10.20176 | 0.005006656 | 2.866361
11.21512 | 10.19708 | 0.005001662 | 2.863502
11.21703 | 10.19254 | 0.004996736 | 2.860682
11.21895 | 10.18813 | 0.004991915 | 2.857921
11.22087 | 10.18383 | 0.004987231 | 2.85524
11.22279 | 10.17965 | 0.004982717 | 2.852656
11.2247 | 10.17559 | 0.004978403 | 2.850186
11.22662 | 10.17164 | 0.004974315 | 2.847845
11.22854 | 10.16779 | 0.004970477 | 2.845648
11.23046 | 10.16404 | 0.004966908 | 2.843605
11.23237 | 10.16038 | 0.004963627 | 2.841726
11.23429 | 10.15682 | 0.004960646 | 2.84002
11.23621 | 10.15335 | 0.004957977 | 2.838491
11.23813 | 10.14995 | 0.004955625 | 2.837145
11.24004 | 10.14664 | 0.004953596 | 2.835984
11.24196 | 10.1434 | 0.004951891 | 2.835008
11.24388 | 10.14024 | 0.00495051 | 2.834217
11.2458 | 10.13714 | 0.004949448 | 2.833609
11.24771 | 10.13411 | 0.0049487 | 2.833181
11.24963 | 10.13113 | 0.004948259 | 2.832928
11.25155 | 10.12821 | 0.004948115 | 2.832845
11.25347 | 10.12534 | 0.004948256 | 2.832926
11.25538 | 10.12252 | 0.004948669 | 2.833163
11.2573 | 10.11975 | 0.00494934 | 2.833547
11.25922 | 10.11701 | 0.004950254 | 2.83407
11.26114 | 10.11432 | 0.004951393 | 2.834722
11.26305 | 10.11166 | 0.00495274 | 2.835493
11.26497 | 10.10903 | 0.004954277 | 2.836373
11.26689 | 10.10642 | 0.004955984 | 2.837351
11.26881 | 10.10385 | 0.004957842 | 2.838415
11.27072 | 10.10129 | 0.004959832 | 2.839554
11.27264 | 10.09875 | 0.004961934 | 2.840757
11.27456 | 10.09623 | 0.004964127 | 2.842013
11.27648 | 10.09372 | 0.004966394 | 2.84331
11.27839 | 10.09122 | 0.004968714 | 2.844639
11.28031 | 10.08873 | 0.004971069 | 2.845987
11.28223 | 10.08624 | 0.004973442 | 2.847346
11.28415 | 10.08375 | 0.004975816 | 2.848705
11.28606 | 10.08127 | 0.004978176 | 2.850056
11.28798 | 10.07878 | 0.004980506 | 2.85139
11.2899 | 10.07628 | 0.004982794 | 2.8527
11.29182 | 10.07378 | 0.004985029 | 2.853979
11.29373 | 10.07127 | 0.004987201 | 2.855223
11.29565 | 10.06875 | 0.004989302 | 2.856426
11.29757 | 10.06622 | 0.004991326 | 2.857584
11.29949 | 10.06367 | 0.00499327 | 2.858697
11.3014 | 10.06111 | 0.00499513 | 2.859762
11.30332 | 10.05853 | 0.004996906 | 2.860779
11.30524 | 10.05593 | 0.004998599 | 2.861748
11.30716 | 10.0533 | 0.005000209 | 2.86267
11.30907 | 10.05066 | 0.00500174 | 2.863547
11.31099 | 10.04799 | 0.005003196 | 2.86438
11.31291 | 10.0453 | 0.005004582 | 2.865173
11.31483 | 10.04259 | 0.005005903 | 2.86593
11.31674 | 10.03984 | 0.005007166 | 2.866653
11.31866 | 10.03708 | 0.005008378 | 2.867347
11.32058 | 10.03428 | 0.005009547 | 2.868016
11.3225 | 10.03145 | 0.00501068 | 2.868665
11.32441 | 10.0286 | 0.005011786 | 2.869298
11.32633 | 10.02572 | 0.005012873 | 2.86992
11.32825 | 10.02281 | 0.00501395 | 2.870537
11.33017 | 10.01987 | 0.005015024 | 2.871152
11.33208 | 10.0169 | 0.005016104 | 2.87177
11.334 | 10.0139 | 0.005017198 | 2.872396
11.33592 | 10.01087 | 0.005018312 | 2.873034
11.33784 | 10.00781 | 0.005019454 | 2.873688
11.33975 | 10.00472 | 0.00502063 | 2.874361
11.34167 | 10.00161 | 0.005021846 | 2.875057
11.34359 | 9.998463 | 0.005023105 | 2.875778
11.34551 | 9.995291 | 0.005024411 | 2.876526
11.34742 | 9.992095 | 0.005025766 | 2.877302
11.34934 | 9.988869 | 0.005027172 | 2.878107
11.35126 | 9.985621 | 0.005028629 | 2.87894
11.35318 | 9.982347 | 0.005030134 | 2.879802
11.35509 | 9.979052 | 0.005031684 | 2.88069
11.35701 | 9.975733 | 0.005033275 | 2.881601
11.35893 | 9.972393 | 0.005034899 | 2.882531
11.36085 | 9.969033 | 0.005036549 | 2.883475
11.36276 | 9.965657 | 0.005038214 | 2.884428
11.36468 | 9.962262 | 0.005039883 | 2.885384
11.3666 | 9.958852 | 0.005041542 | 2.886334
11.36852 | 9.955428 | 0.005043179 | 2.887271
11.37043 | 9.951991 | 0.005044778 | 2.888186
11.37235 | 9.948545 | 0.005046325 | 2.889072
11.37427 | 9.945088 | 0.005047801 | 2.889917
11.37619 | 9.941625 | 0.005049192 | 2.890713
11.3781 | 9.938157 | 0.005050479 | 2.89145
11.38002 | 9.934684 | 0.005051645 | 2.892118
11.38194 | 9.931211 | 0.005052673 | 2.892706
11.38386 | 9.927739 | 0.005053546 | 2.893206
11.38577 | 9.924268 | 0.005054246 | 2.893606
11.38769 | 9.920803 | 0.005054756 | 2.893899
11.38961 | 9.917342 | 0.00505506 | 2.894073
11.39153 | 9.913894 | 0.005055143 | 2.89412
11.39345 | 9.910454 | 0.005054989 | 2.894032
11.39536 | 9.907028 | 0.005054585 | 2.893801
11.39728 | 9.90362 | 0.005053918 | 2.893419
11.3992 | 9.900225 | 0.005052976 | 2.89288
11.40112 | 9.896853 | 0.00505175 | 2.892178
11.40303 | 9.893504 | 0.00505023 | 2.891307
11.40495 | 9.890177 | 0.00504841 | 2.890265
11.40687 | 9.886879 | 0.005046284 | 2.889048
11.40879 | 9.883611 | 0.00504385 | 2.887655
11.4107 | 9.880374 | 0.005041106 | 2.886084
11.41262 | 9.87717 | 0.005038054 | 2.884336
11.41454 | 9.874002 | 0.005034697 | 2.882415
11.41646 | 9.870873 | 0.005031042 | 2.880322
11.41837 | 9.867783 | 0.005027097 | 2.878064
11.42029 | 9.864736 | 0.005022875 | 2.875647
11.42221 | 9.861736 | 0.005018391 | 2.873079
11.42413 | 9.858783 | 0.005013661 | 2.870371
11.42604 | 9.855878 | 0.005008706 | 2.867535
11.42796 | 9.853023 | 0.00500355 | 2.864583
11.42988 | 9.850224 | 0.004998216 | 2.861529
11.4318 | 9.847479 | 0.004992732 | 2.858389
11.43371 | 9.844792 | 0.004987126 | 2.85518
11.43563 | 9.842162 | 0.004981428 | 2.851917
11.43755 | 9.839594 | 0.004975668 | 2.84862
11.43947 | 9.837088 | 0.004969879 | 2.845306
11.44138 | 9.834648 | 0.004964094 | 2.841994
11.4433 | 9.832274 | 0.004958345 | 2.838702
11.44522 | 9.829965 | 0.004952666 | 2.835451
11.44714 | 9.827727 | 0.00494709 | 2.832259
11.44905 | 9.825557 | 0.00494165 | 2.829144
11.45097 | 9.823461 | 0.004936379 | 2.826127
11.45289 | 9.821434 | 0.004931308 | 2.823224
11.45481 | 9.819484 | 0.004926469 | 2.820453
11.45672 | 9.817606 | 0.00492189 | 2.817832
11.45864 | 9.815803 | 0.004917601 | 2.815376
11.46056 | 9.814078 | 0.004913626 | 2.813101
11.46248 | 9.812427 | 0.004909992 | 2.81102
11.46439 | 9.810855 | 0.004906719 | 2.809146
11.46631 | 9.809358 | 0.004903827 | 2.807491
11.46823 | 9.807939 | 0.004901278 | 2.806031
11.47015 | 9.806599 | 0.004899137 | 2.804805
11.47206 | 9.805335 | 0.00489744 | 2.803834
11.47398 | 9.80415 | 0.004896194 | 2.80312
11.4759 | 9.80304 | 0.004895399 | 2.802665
11.47782 | 9.802006 | 0.004895055 | 2.802468
11.47973 | 9.801049 | 0.004895153 | 2.802525
11.48165 | 9.800168 | 0.004895684 | 2.802829
11.48357 | 9.799359 | 0.004896633 | 2.803371
11.48549 | 9.798625 | 0.004897978 | 2.804141
11.4874 | 9.797962 | 0.004899695 | 2.805124
11.48932 | 9.797369 | 0.004901754 | 2.806304
11.49124 | 9.796846 | 0.004904124 | 2.80766
11.49316 | 9.796389 | 0.004906767 | 2.809174
11.49507 | 9.795998 | 0.004909644 | 2.81082
11.49699 | 9.795669 | 0.004912711 | 2.812577
11.49891 | 9.795405 | 0.004915925 | 2.814417
11.50083 | 9.795198 | 0.004919238 | 2.816313
11.50274 | 9.795047 | 0.004922603 | 2.81824
11.50466 | 9.794949 | 0.004925969 | 2.820167
11.50658 | 9.794902 | 0.004929286 | 2.822066
11.5085 | 9.794906 | 0.004932538 | 2.823927
11.51041 | 9.794953 | 0.00493572 | 2.825749
11.51233 | 9.795044 | 0.004938731 | 2.827473
11.51425 | 9.795172 | 0.004941523 | 2.829072
11.51617 | 9.795335 | 0.004944051 | 2.830519
11.51808 | 9.79553 | 0.004946269 | 2.831789
11.52 | 9.795753 | 0.004948134 | 2.832857
11.52192 | 9.796 | 0.004949607 | 2.8337
11.52384 | 9.796265 | 0.004950649 | 2.834296
11.52575 | 9.796549 | 0.004951225 | 2.834626
11.52767 | 9.796844 | 0.004951305 | 2.834672
11.52959 | 9.797148 | 0.00495086 | 2.834417
11.53151 | 9.797453 | 0.004949868 | 2.833849
11.53342 | 9.797756 | 0.004948309 | 2.832957
11.53534 | 9.798057 | 0.004946169 | 2.831732
11.53726 | 9.798343 | 0.004943441 | 2.83017
11.53918 | 9.798615 | 0.00494012 | 2.828269
11.54109 | 9.798871 | 0.004936212 | 2.826031
11.54301 | 9.7991 | 0.004931725 | 2.823462
11.54493 | 9.799301 | 0.004926676 | 2.820572
11.54685 | 9.799468 | 0.00492109 | 2.817374
11.54876 | 9.799597 | 0.004914998 | 2.813886
11.55068 | 9.799684 | 0.004908438 | 2.81013
11.5526 | 9.799724 | 0.004901456 | 2.806133
11.55452 | 9.799711 | 0.004894103 | 2.801923
11.55643 | 9.799644 | 0.004886437 | 2.797534
11.55835 | 9.799515 | 0.00487852 | 2.793002
11.56027 | 9.799323 | 0.004870418 | 2.788363
11.56219 | 9.799063 | 0.004862203 | 2.78366
11.5641 | 9.798731 | 0.00485395 | 2.778935
11.56602 | 9.798328 | 0.004845736 | 2.774233
11.56794 | 9.797961 | 0.004837642 | 2.769598
11.56986 | 9.797977 | 0.004829749 | 2.76508
11.57177 | 9.797979 | 0.004822143 | 2.760725
11.57369 | 9.79798 | 0.004814908 | 2.756583
11.57561 | 9.79798 | 0.004808129 | 2.752702
11.57753 | 9.79798 | 0.004801893 | 2.749132
11.57944 | 9.79798 | 0.004796285 | 2.745921
11.58136 | 9.79798 | 0.004791389 | 2.743118
11.58328 | 9.79798 | 0.004787287 | 2.74077
11.5852 | 9.79798 | 0.004784061 | 2.738923
11.58711 | 9.79798 | 0.004781789 | 2.737622
11.58903 | 9.79798 | 0.004780545 | 2.73691
11.59095 | 9.79798 | 0.004780402 | 2.736828
11.59287 | 9.79798 | 0.004781428 | 2.737415
11.59478 | 9.79798 | 0.004783685 | 2.738708
11.5967 | 9.79798 | 0.004787231 | 2.740738
11.59862 | 9.79798 | 0.00479212 | 2.743537
11.60054 | 9.79798 | 0.004798397 | 2.747131
11.60245 | 9.79798 | 0.004806103 | 2.751542
11.60342 | 9.795087 | 0.004806103 | 2.751542
11.60535 | 9.807375 | 0.004811704 | 2.754749
11.60729 | 9.820672 | 0.004818689 | 2.758748
11.60922 | 9.834917 | 0.004825178 | 2.762463
11.61115 | 9.850051 | 0.004830675 | 2.76561
11.61308 | 9.866017 | 0.00483574 | 2.76851
11.61502 | 9.882762 | 0.00484047 | 2.771218
11.61695 | 9.900234 | 0.004844951 | 2.773783
11.61888 | 9.918386 | 0.004849254 | 2.776247
11.62081 | 9.937169 | 0.004853443 | 2.778645
11.62274 | 9.95654 | 0.004857568 | 2.781006
11.62468 | 9.976457 | 0.00486167 | 2.783355
11.62661 | 9.996879 | 0.004865782 | 2.785709
11.62854 | 10.01777 | 0.004869926 | 2.788082
11.63047 | 10.03909 | 0.004874119 | 2.790482
11.6324 | 10.06081 | 0.004878367 | 2.792914
11.63434 | 10.08289 | 0.004882671 | 2.795378
11.63627 | 10.10531 | 0.004887026 | 2.797872
11.6382 | 10.12803 | 0.004891422 | 2.800388
11.64013 | 10.15104 | 0.004895841 | 2.802918
11.64206 | 10.17429 | 0.004900265 | 2.805451
11.644 | 10.19778 | 0.004904668 | 2.807972
11.64593 | 10.22147 | 0.004909025 | 2.810466
11.64786 | 10.24534 | 0.004913304 | 2.812916
11.64979 | 10.26938 | 0.004917476 | 2.815304
11.65172 | 10.29357 | 0.004921506 | 2.817612
11.65366 | 10.31789 | 0.004925363 | 2.81982
11.65559 | 10.34232 | 0.004929012 | 2.821909
11.65752 | 10.36686 | 0.004932421 | 2.82386
11.65945 | 10.39147 | 0.004935558 | 2.825657
11.66138 | 10.41617 | 0.004938395 | 2.827281
11.66332 | 10.44092 | 0.004940903 | 2.828717
11.66525 | 10.46573 | 0.00494306 | 2.829952
11.66718 | 10.49058 | 0.004944845 | 2.830973
11.66911 | 10.51546 | 0.004946242 | 2.831773
11.67104 | 10.54037 | 0.00494724 | 2.832345
11.67298 | 10.56531 | 0.004947835 | 2.832685
11.67491 | 10.59025 | 0.004948026 | 2.832795
11.67684 | 10.6152 | 0.004947822 | 2.832678
11.67877 | 10.64016 | 0.004947234 | 2.832341
11.68071 | 10.66512 | 0.004946282 | 2.831796
11.68264 | 10.69008 | 0.004944988 | 2.831055
11.68457 | 10.71503 | 0.004943379 | 2.830134
11.6865 | 10.73998 | 0.004941488 | 2.829052
11.68843 | 10.76492 | 0.004939349 | 2.827827
11.69037 | 10.78985 | 0.004937002 | 2.826483
11.6923 | 10.81478 | 0.004934486 | 2.825043
11.69423 | 10.83969 | 0.004931846 | 2.823531
11.69616 | 10.8646 | 0.004929127 | 2.821975
11.69809 | 10.8895 | 0.004926377 | 2.8204
11.70003 | 10.9144 | 0.004923644 | 2.818836
11.70196 | 10.9393 | 0.004920979 | 2.81731
11.70389 | 10.9642 | 0.00491843 | 2.815851
11.70582 | 10.9891 | 0.004916049 | 2.814487
11.70775 | 11.014 | 0.004913883 | 2.813248
11.70969 | 11.03892 | 0.004911983 | 2.81216
11.71162 | 11.06384 | 0.004910396 | 2.811251
11.71355 | 11.08879 | 0.004909167 | 2.810547
11.71548 | 11.11375 | 0.00490834 | 2.810074
11.71741 | 11.13874 | 0.004907957 | 2.809854
11.71935 | 11.16376 | 0.004908055 | 2.809911
11.72128 | 11.18881 | 0.004908671 | 2.810263
11.72321 | 11.2139 | 0.004909835 | 2.81093
11.72514 | 11.23903 | 0.004911575 | 2.811926
11.72707 | 11.26421 | 0.004913916 | 2.813266
11.72901 | 11.28945 | 0.004916857 | 2.81495
11.73094 | 11.31474 | 0.0049204 | 2.816978
11.73287 | 11.34009 | 0.00492455 | 2.819354
11.7348 | 11.36552 | 0.004929305 | 2.822077
11.73673 | 11.39101 | 0.004934655 | 2.82514
11.73867 | 11.41659 | 0.004940585 | 2.828535
11.7406 | 11.44225 | 0.00494707 | 2.832247
11.74253 | 11.46799 | 0.004954079 | 2.83626
11.74446 | 11.49384 | 0.004961578 | 2.840553
11.7464 | 11.51978 | 0.004969522 | 2.845102
11.74833 | 11.54582 | 0.004977867 | 2.849879
11.75026 | 11.57198 | 0.004986558 | 2.854855
11.75219 | 11.59825 | 0.004995542 | 2.859998
11.75412 | 11.62464 | 0.005004759 | 2.865275
11.75606 | 11.65116 | 0.005014147 | 2.870649
11.75799 | 11.67781 | 0.005023641 | 2.876085
11.75992 | 11.70459 | 0.005033175 | 2.881543
11.76185 | 11.73151 | 0.005042681 | 2.886986
11.76378 | 11.75857 | 0.005052092 | 2.892373
11.76572 | 11.78578 | 0.005061337 | 2.897666
11.76765 | 11.81314 | 0.005070348 | 2.902825
11.76958 | 11.84066 | 0.005079057 | 2.907811
11.77151 | 11.86834 | 0.005087398 | 2.912587
11.77344 | 11.89619 | 0.005095307 | 2.917114
11.77538 | 11.9242 | 0.005102719 | 2.921358
11.77731 | 11.95239 | 0.005109577 | 2.925284
11.77924 | 11.98075 | 0.005115823 | 2.92886
11.78117 | 12.00928 | 0.005121406 | 2.932057
11.7831 | 12.038 | 0.005126278 | 2.934846
11.78504 | 12.06691 | 0.005130396 | 2.937203
11.78697 | 12.096 | 0.005133722 | 2.939108
11.7889 | 12.12528 | 0.005136226 | 2.940541
11.79083 | 12.15476 | 0.005137884 | 2.94149
11.79276 | 12.18442 | 0.005138677 | 2.941944
11.7947 | 12.21429 | 0.005138595 | 2.941897
11.79663 | 12.24435 | 0.005137638 | 2.941349
11.79856 | 12.27462 | 0.005135811 | 2.940304
11.80049 | 12.30509 | 0.005133133 | 2.93877
11.80242 | 12.33576 | 0.005129627 | 2.936763
11.80436 | 12.36663 | 0.00512533 | 2.934303
11.80629 | 12.39772 | 0.005120285 | 2.931415
11.80822 | 12.429 | 0.005114544 | 2.928128
11.81015 | 12.4605 | 0.005108165 | 2.924476
11.81209 | 12.4922 | 0.005101214 | 2.920496
11.81402 | 12.52411 | 0.005093762 | 2.91623
11.81595 | 12.55623 | 0.005085886 | 2.911721
11.81788 | 12.58856 | 0.005077665 | 2.907014
11.81981 | 12.6211 | 0.005069185 | 2.902159
11.82175 | 12.65384 | 0.005060533 | 2.897206
11.82368 | 12.68679 | 0.005051799 | 2.892206
11.82561 | 12.71995 | 0.005043075 | 2.887211
11.82754 | 12.75331 | 0.005034452 | 2.882274
11.82947 | 12.78688 | 0.005026024 | 2.87745
11.83141 | 12.82064 | 0.005017884 | 2.872789
11.83334 | 12.85461 | 0.005010122 | 2.868345
11.83527 | 12.88878 | 0.005002828 | 2.864169
11.8372 | 12.92315 | 0.004996089 | 2.860311
11.83913 | 12.95771 | 0.004989989 | 2.856819
11.84107 | 12.99247 | 0.004984608 | 2.853738
11.843 | 13.02742 | 0.004980022 | 2.851113
11.84493 | 13.06255 | 0.0049763 | 2.848982
11.84686 | 13.09787 | 0.004973507 | 2.847383
11.84879 | 13.13338 | 0.004971701 | 2.846349
11.85073 | 13.16907 | 0.004970932 | 2.845908
11.85266 | 13.20493 | 0.004971243 | 2.846087
11.85459 | 13.24097 | 0.00497267 | 2.846904
11.85652 | 13.27718 | 0.004975238 | 2.848374
11.85845 | 13.31356 | 0.004978963 | 2.850506
11.86039 | 13.3501 | 0.004983853 | 2.853306
11.86232 | 13.3868 | 0.004989903 | 2.85677
11.86425 | 13.42366 | 0.004997099 | 2.860889
11.86618 | 13.46066 | 0.005005414 | 2.86565
11.86812 | 13.49782 | 0.005014813 | 2.871031
11.87005 | 13.53512 | 0.005025251 | 2.877007
11.87198 | 13.57256 | 0.005036672 | 2.883546
11.87391 | 13.61014 | 0.005049016 | 2.890612
11.87584 | 13.64785 | 0.005062212 | 2.898167
11.87778 | 13.68568 | 0.005076184 | 2.906167
11.87971 | 13.72363 | 0.005090851 | 2.914563
11.88164 | 13.7617 | 0.005106125 | 2.923308
11.88357 | 13.79988 | 0.005121914 | 2.932348
11.8855 | 13.83817 | 0.005138124 | 2.941628
11.88744 | 13.87655 | 0.005154656 | 2.951092
11.88937 | 13.91504 | 0.005171409 | 2.960684
11.8913 | 13.95361 | 0.00518828 | 2.970343
11.89323 | 13.99227 | 0.005205168 | 2.980011
11.89516 | 14.03101 | 0.005221968 | 2.989629
11.8971 | 14.06982 | 0.005238577 | 2.999138
11.89903 | 14.1087 | 0.005254895 | 3.00848
11.90096 | 14.14765 | 0.005270821 | 3.017598
11.90289 | 14.18665 | 0.005286259 | 3.026436
11.90482 | 14.2257 | 0.005301115 | 3.034942
11.90676 | 14.2648 | 0.0053153 | 3.043063
11.90869 | 14.30394 | 0.00532873 | 3.050751
11.91062 | 14.34312 | 0.005341324 | 3.057962
11.91255 | 14.38232 | 0.00535301 | 3.064652
11.91448 | 14.42154 | 0.005363721 | 3.070784
11.91642 | 14.46079 | 0.005373396 | 3.076323
11.91835 | 14.50004 | 0.005381983 | 3.081239
11.92028 | 14.53929 | 0.005389436 | 3.085506
11.92221 | 14.57855 | 0.005395721 | 3.089104
11.92414 | 14.6178 | 0.005400809 | 3.092018
11.92608 | 14.65703 | 0.005404685 | 3.094237
11.92801 | 14.69625 | 0.005407341 | 3.095757
11.92994 | 14.73544 | 0.005408781 | 3.096582
11.93187 | 14.77459 | 0.005409017 | 3.096717
11.93381 | 14.81371 | 0.005408071 | 3.096175
11.93574 | 14.85279 | 0.005405974 | 3.094974
11.93767 | 14.89182 | 0.005402763 | 3.093136
11.9396 | 14.93079 | 0.005398484 | 3.090686
11.94153 | 14.9697 | 0.00539319 | 3.087655
11.94347 | 15.00854 | 0.005386937 | 3.084076
11.9454 | 15.04731 | 0.00537979 | 3.079984
11.94733 | 15.086 | 0.005371818 | 3.07542
11.94926 | 15.12461 | 0.005363092 | 3.070424
11.95119 | 15.16312 | 0.00535369 | 3.065041
11.95313 | 15.20154 | 0.00534369 | 3.059316
11.95506 | 15.23985 | 0.005333175 | 3.053297
11.95699 | 15.27806 | 0.005322229 | 3.04703
11.95892 | 15.31615 | 0.005310937 | 3.040565
11.96085 | 15.35412 | 0.005299385 | 3.033951
11.96279 | 15.39197 | 0.005287659 | 3.027238
11.96472 | 15.42969 | 0.005275844 | 3.020474
11.96665 | 15.46727 | 0.005264026 | 3.013708
11.96858 | 15.50471 | 0.005252287 | 3.006987
11.97051 | 15.542 | 0.005240709 | 3.000358
11.97245 | 15.57914 | 0.005229369 | 2.993866
11.97438 | 15.61613 | 0.005218342 | 2.987553
11.97631 | 15.65295 | 0.005207701 | 2.981461
11.97824 | 15.6896 | 0.005197511 | 2.975627
11.98017 | 15.72608 | 0.005187836 | 2.970088
11.98211 | 15.76238 | 0.005178732 | 2.964876
11.98404 | 15.7985 | 0.00517025 | 2.96002
11.98597 | 15.83443 | 0.005162434 | 2.955546
11.9879 | 15.87018 | 0.005155324 | 2.951475
11.98983 | 15.90572 | 0.005148947 | 2.947824
11.99177 | 15.94106 | 0.005143328 | 2.944607
11.9937 | 15.9762 | 0.00513848 | 2.941831
11.99563 | 16.01113 | 0.005134411 | 2.939502
11.99756 | 16.04585 | 0.005131122 | 2.937619
11.9995 | 16.08034 | 0.005128608 | 2.936179
12.00143 | 16.11462 | 0.005126856 | 2.935176
12.00336 | 16.14866 | 0.005125849 | 2.9346
12.00529 | 16.18248 | 0.005125565 | 2.934437
12.00722 | 16.21606 | 0.005125976 | 2.934673
12.00916 | 16.24941 | 0.00512705 | 2.935288
12.01109 | 16.28251 | 0.005128751 | 2.936262
12.01302 | 16.31537 | 0.00513104 | 2.937572
12.01495 | 16.34798 | 0.005133873 | 2.939194
12.01688 | 16.38034 | 0.005137205 | 2.941102
12.01882 | 16.41244 | 0.005140987 | 2.943267
12.02075 | 16.44429 | 0.005145169 | 2.945661
12.02268 | 16.47588 | 0.005149697 | 2.948253
12.02461 | 16.5072 | 0.005154519 | 2.951014
12.02654 | 16.53825 | 0.00515958 | 2.953912
12.02848 | 16.56904 | 0.005164825 | 2.956914
12.03041 | 16.59956 | 0.005170197 | 2.95999
12.03234 | 16.6298 | 0.005175643 | 2.963108
12.03427 | 16.65976 | 0.005181108 | 2.966237
12.0362 | 16.68944 | 0.00518654 | 2.969346
12.03814 | 16.71885 | 0.005191885 | 2.972407
12.04007 | 16.74797 | 0.005197097 | 2.97539
12.042 | 16.77681 | 0.005202126 | 2.97827
12.04393 | 16.80536 | 0.005206931 | 2.98102
12.04586 | 16.83362 | 0.005211469 | 2.983619
12.0478 | 16.86159 | 0.005215705 | 2.986044
12.04973 | 16.88927 | 0.005219606 | 2.988277
12.05166 | 16.91666 | 0.005223144 | 2.990303
12.05359 | 16.94375 | 0.005226297 | 2.992108
12.05552 | 16.97055 | 0.005229047 | 2.993682
12.05746 | 16.99705 | 0.005231381 | 2.995018
12.05939 | 17.02325 | 0.005233291 | 2.996112
12.06132 | 17.04916 | 0.005234774 | 2.996961
12.06325 | 17.07477 | 0.00523583 | 2.997565
12.06519 | 17.10008 | 0.005236464 | 2.997928
12.06712 | 17.12509 | 0.005236685 | 2.998055
12.06905 | 17.1498 | 0.005236503 | 2.997951
12.07098 | 17.17421 | 0.005235935 | 2.997625
12.07291 | 17.19831 | 0.005234998 | 2.997089
12.07485 | 17.22212 | 0.005233712 | 2.996353
12.07678 | 17.24563 | 0.005232102 | 2.995431
12.07871 | 17.26884 | 0.005230193 | 2.994338
12.08064 | 17.29174 | 0.005228011 | 2.993089
12.08257 | 17.31435 | 0.005225588 | 2.991702
12.08451 | 17.33666 | 0.005222953 | 2.990193
12.08644 | 17.35866 | 0.005220139 | 2.988582
12.08837 | 17.38038 | 0.00521718 | 2.986888
12.0903 | 17.40179 | 0.005214108 | 2.985129
12.09223 | 17.4229 | 0.005210959 | 2.983326
12.09417 | 17.44373 | 0.005207767 | 2.981499
12.0961 | 17.46425 | 0.005204568 | 2.979667
12.09803 | 17.48448 | 0.005201394 | 2.977851
12.09996 | 17.50442 | 0.005198281 | 2.976068
12.10189 | 17.52407 | 0.005195261 | 2.974339
12.10383 | 17.54343 | 0.005192366 | 2.972682
12.10576 | 17.5625 | 0.005189627 | 2.971113
12.10769 | 17.58129 | 0.005187071 | 2.96965
12.10962 | 17.59979 | 0.005184725 | 2.968307
12.11155 | 17.61801 | 0.005182615 | 2.967099
12.11349 | 17.63594 | 0.005180761 | 2.966038
12.11542 | 17.6536 | 0.005179185 | 2.965135
12.11735 | 17.67098 | 0.0051779 | 2.9644
12.11928 | 17.68808 | 0.005176922 | 2.96384
12.12121 | 17.70491 | 0.005176261 | 2.963461
12.12315 | 17.72147 | 0.005175924 | 2.963268
12.12508 | 17.73776 | 0.005175917 | 2.963265
12.12701 | 17.75379 | 0.005176243 | 2.963451
12.12894 | 17.76955 | 0.005176903 | 2.963829
12.13088 | 17.78505 | 0.005177895 | 2.964397
12.13281 | 17.80029 | 0.005179215 | 2.965153
12.13474 | 17.81528 | 0.005180858 | 2.966093
12.13667 | 17.83001 | 0.005182815 | 2.967214
12.1386 | 17.84449 | 0.005185078 | 2.968509
12.14054 | 17.85872 | 0.005187635 | 2.969973
12.14247 | 17.87271 | 0.005190474 | 2.971599
12.1444 | 17.88646 | 0.005193581 | 2.973377
12.14633 | 17.89996 | 0.005196939 | 2.9753
12.14826 | 17.91324 | 0.005200533 | 2.977357
12.1502 | 17.92627 | 0.005204344 | 2.979539
12.15213 | 17.93908 | 0.005208354 | 2.981835
12.15406 | 17.95167 | 0.005212543 | 2.984233
12.15599 | 17.96403 | 0.005216891 | 2.986722
12.15792 | 17.97617 | 0.005221375 | 2.98929
12.15986 | 17.98809 | 0.005225976 | 2.991924
12.16179 | 17.9998 | 0.005230669 | 2.994611
12.16372 | 18.0113 | 0.005235434 | 2.997338
12.16565 | 18.02259 | 0.005240246 | 3.000093
12.16758 | 18.03368 | 0.005245083 | 3.002863
12.16952 | 18.04457 | 0.005249922 | 3.005633
12.17145 | 18.05527 | 0.005254741 | 3.008392
12.17338 | 18.06577 | 0.005259516 | 3.011126
12.17531 | 18.07608 | 0.005264226 | 3.013822
12.17724 | 18.08621 | 0.005268848 | 3.016468
12.17918 | 18.09616 | 0.005273361 | 3.019052
12.18111 | 18.10593 | 0.005277744 | 3.021562
12.18304 | 18.11552 | 0.005281978 | 3.023986
12.18497 | 18.12495 | 0.005286043 | 3.026313
12.1869 | 18.13421 | 0.00528992 | 3.028532
12.18884 | 18.1433 | 0.005293591 | 3.030634
12.19077 | 18.15224 | 0.005297039 | 3.032608
12.1927 | 18.16102 | 0.005300248 | 3.034445
12.19463 | 18.16965 | 0.005303203 | 3.036137
12.19657 | 18.17813 | 0.005305888 | 3.037674
12.1985 | 18.18646 | 0.005308292 | 3.03905
12.20043 | 18.19466 | 0.005310401 | 3.040258
12.20236 | 18.20271 | 0.005312204 | 3.04129
12.20429 | 18.21064 | 0.005313691 | 3.042141
12.20623 | 18.21843 | 0.005314853 | 3.042807
12.20816 | 18.2261 | 0.005315682 | 3.043281
12.21009 | 18.23365 | 0.005316172 | 3.043562
12.21202 | 18.24108 | 0.005316318 | 3.043645
12.21395 | 18.2484 | 0.005316115 | 3.043529
12.21589 | 18.2556 | 0.005315562 | 3.043213
12.21782 | 18.2627 | 0.005314657 | 3.042694
12.21975 | 18.26969 | 0.0053134 | 3.041975
12.22168 | 18.27659 | 0.005311795 | 3.041056
12.22361 | 18.28338 | 0.005309844 | 3.039939
12.22555 | 18.29009 | 0.005307552 | 3.038627
12.22748 | 18.2967 | 0.005304927 | 3.037124
12.22941 | 18.30323 | 0.005301977 | 3.035435
12.23134 | 18.30968 | 0.005298712 | 3.033566
12.23327 | 18.31605 | 0.005295144 | 3.031523
12.23521 | 18.32234 | 0.005291288 | 3.029316
12.23714 | 18.32856 | 0.005287159 | 3.026952
12.23907 | 18.33472 | 0.005282775 | 3.024442
12.241 | 18.34081 | 0.005278156 | 3.021797
12.24293 | 18.34683 | 0.005273323 | 3.019031
12.24487 | 18.3528 | 0.0052683 | 3.016155
12.2468 | 18.35871 | 0.005263113 | 3.013185
12.24873 | 18.36457 | 0.005257788 | 3.010136
12.25066 | 18.37038 | 0.005252353 | 3.007025
12.2526 | 18.37615 | 0.005246837 | 3.003867
12.25453 | 18.38187 | 0.005241272 | 3.000681
12.25646 | 18.38755 | 0.005235688 | 2.997484
12.25839 | 18.3932 | 0.005230116 | 2.994294
12.26032 | 18.39881 | 0.005224589 | 2.99113
12.26226 | 18.40439 | 0.005219139 | 2.988009
12.26419 | 18.40994 | 0.005213798 | 2.984952
12.26612 | 18.41547 | 0.0052086 | 2.981976
12.26805 | 18.42097 | 0.005203575 | 2.979099
12.26998 | 18.42645 | 0.005198755 | 2.976339
12.27192 | 18.43192 | 0.005194171 | 2.973715
12.27385 | 18.43737 | 0.005189853 | 2.971243
12.27578 | 18.4428 | 0.005185831 | 2.96894
12.27771 | 18.44823 | 0.005182131 | 2.966822
12.27964 | 18.45364 | 0.00517878 | 2.964904
12.28158 | 18.45905 | 0.005175803 | 2.963199
12.28351 | 18.46446 | 0.005173223 | 2.961722
12.28544 | 18.46986 | 0.005171061 | 2.960484
12.28737 | 18.47527 | 0.005169336 | 2.959497
12.2893 | 18.48067 | 0.005168064 | 2.958769
12.29124 | 18.48608 | 0.00516726 | 2.958308
12.29317 | 18.4915 | 0.005166936 | 2.958123
12.2951 | 18.49692 | 0.005167099 | 2.958216
12.29703 | 18.50236 | 0.005167756 | 2.958592
12.29896 | 18.5078 | 0.005168908 | 2.959252
12.3009 | 18.51326 | 0.005170556 | 2.960195
12.30283 | 18.51873 | 0.005172694 | 2.961419
12.30476 | 18.52421 | 0.005175314 | 2.962919
12.30669 | 18.52972 | 0.005178404 | 2.964689
12.30862 | 18.53523 | 0.005181949 | 2.966718
12.31056 | 18.54077 | 0.00518593 | 2.968997
12.31249 | 18.54633 | 0.005190324 | 2.971512
12.31442 | 18.55191 | 0.005195106 | 2.974251
12.31635 | 18.55751 | 0.005200251 | 2.977196
12.31829 | 18.56314 | 0.005205727 | 2.980331
12.32022 | 18.56878 | 0.005211503 | 2.983638
12.32215 | 18.57446 | 0.005217546 | 2.987097
12.32408 | 18.58015 | 0.00522382 | 2.990689
12.32601 | 18.58588 | 0.005230289 | 2.994393
12.32795 | 18.59162 | 0.005236915 | 2.998186
12.32988 | 18.5974 | 0.00524366 | 3.002048
12.33181 | 18.6032 | 0.005250485 | 3.005955
12.33374 | 18.60902 | 0.00525735 | 3.009886
12.33567 | 18.61488 | 0.005264217 | 3.013817
12.33761 | 18.62076 | 0.005271045 | 3.017726
12.33954 | 18.62667 | 0.005277797 | 3.021592
12.34147 | 18.6326 | 0.005284433 | 3.025391
12.3434 | 18.63856 | 0.005290917 | 3.029103
12.34533 | 18.64455 | 0.005297212 | 3.032707
12.34727 | 18.65056 | 0.005303283 | 3.036183
12.3492 | 18.6566 | 0.005309098 | 3.039512
12.35113 | 18.66266 | 0.005314625 | 3.042676
12.35306 | 18.66874 | 0.005319836 | 3.045659
12.35499 | 18.67485 | 0.005324702 | 3.048446
12.35693 | 18.68099 | 0.005329201 | 3.051021
12.35886 | 18.68714 | 0.005333311 | 3.053374
12.36079 | 18.69332 | 0.005337015 | 3.055495
12.36272 | 18.69951 | 0.005340297 | 3.057374
12.36465 | 18.70572 | 0.005343146 | 3.059005
12.36659 | 18.71196 | 0.005345556 | 3.060385
12.36852 | 18.7182 | 0.005347523 | 3.061511
12.37045 | 18.72447 | 0.005349048 | 3.062384
12.37238 | 18.73074 | 0.005350136 | 3.063007
12.37431 | 18.73703 | 0.005350795 | 3.063384
12.37625 | 18.74333 | 0.005351037 | 3.063522
12.37818 | 18.74964 | 0.005350875 | 3.06343
12.38011 | 18.75595 | 0.005350327 | 3.063116
12.38204 | 18.76227 | 0.005349414 | 3.062593
12.38398 | 18.7686 | 0.005348157 | 3.061873
12.38591 | 18.77492 | 0.00534658 | 3.060971
12.38784 | 18.78125 | 0.00534471 | 3.0599
12.38977 | 18.78757 | 0.005342574 | 3.058677
12.3917 | 18.79389 | 0.005340203 | 3.05732
12.39364 | 18.8002 | 0.005337625 | 3.055844
12.39557 | 18.80651 | 0.005334873 | 3.054269
12.3975 | 18.8128 | 0.005331979 | 3.052612
12.39943 | 18.81907 | 0.005328975 | 3.050892
12.40136 | 18.82533 | 0.005325894 | 3.049128
12.4033 | 18.83158 | 0.005322769 | 3.047339
12.40523 | 18.8378 | 0.005319632 | 3.045543
12.40716 | 18.84399 | 0.005316516 | 3.043759
12.40909 | 18.85016 | 0.005313451 | 3.042004
12.41102 | 18.8563 | 0.005310469 | 3.040297
12.41296 | 18.86241 | 0.005307598 | 3.038653
12.41489 | 18.86848 | 0.005304867 | 3.03709
12.41682 | 18.87451 | 0.005302302 | 3.035621
12.41875 | 18.8805 | 0.005299927 | 3.034261
12.42068 | 18.88644 | 0.005297764 | 3.033023
12.42262 | 18.89234 | 0.005295833 | 3.031918
12.42455 | 18.89819 | 0.005294153 | 3.030956
12.42648 | 18.90398 | 0.005292737 | 3.030145
12.42841 | 18.90971 | 0.005291597 | 3.029493
12.43034 | 18.91539 | 0.005290742 | 3.029003
12.43228 | 18.921 | 0.005290175 | 3.028679
12.43421 | 18.92654 | 0.0052899 | 3.028521
12.43614 | 18.93201 | 0.005289913 | 3.028528
12.43807 | 18.9374 | 0.00529021 | 3.028699
12.44 | 18.94271 | 0.005290784 | 3.029027
12.44194 | 18.94795 | 0.005291624 | 3.029508
12.44387 | 18.95309 | 0.005292718 | 3.030134
12.4458 | 18.95815 | 0.00529405 | 3.030897
12.44773 | 18.96312 | 0.005295604 | 3.031787
12.44967 | 18.96798 | 0.005297361 | 3.032792
12.4516 | 18.97275 | 0.005299299 | 3.033902
12.45353 | 18.97741 | 0.005301398 | 3.035104
12.45546 | 18.98196 | 0.005303633 | 3.036383
12.45739 | 18.9864 | 0.005305981 | 3.037728
12.45933 | 18.99072 | 0.005308416 | 3.039121
12.46126 | 18.99492 | 0.005310912 | 3.04055
12.46319 | 18.999 | 0.005313442 | 3.041999
12.46512 | 19.00294 | 0.00531598 | 3.043452
12.46705 | 19.00676 | 0.005318499 | 3.044894
12.46899 | 19.01043 | 0.005320972 | 3.04631
12.47092 | 19.01397 | 0.005323372 | 3.047684
12.47285 | 19.01736 | 0.005325674 | 3.049002
12.47478 | 19.0206 | 0.005327851 | 3.050248
12.47671 | 19.02369 | 0.005329878 | 3.051409
12.47865 | 19.02662 | 0.005331734 | 3.052471
12.48058 | 19.02939 | 0.005333394 | 3.053422
12.48251 | 19.032 | 0.005334839 | 3.054249
12.48444 | 19.03443 | 0.005336048 | 3.054941
12.48637 | 19.03669 | 0.005337004 | 3.055489
12.48831 | 19.03877 | 0.005337692 | 3.055883
12.49024 | 19.04067 | 0.005338099 | 3.056115
12.49217 | 19.04238 | 0.005338213 | 3.056181
12.4941 | 19.0439 | 0.005338026 | 3.056074
12.49603 | 19.04522 | 0.005337533 | 3.055792
12.49797 | 19.04635 | 0.005336731 | 3.055332
12.4999 | 19.04727 | 0.005335619 | 3.054696
12.50183 | 19.04798 | 0.005334199 | 3.053883
12.50376 | 19.04848 | 0.005332476 | 3.052896
12.50569 | 19.04877 | 0.005330456 | 3.05174
12.50763 | 19.04883 | 0.005328148 | 3.050418
12.50956 | 19.04867 | 0.005325561 | 3.048937
12.51149 | 19.04828 | 0.005322708 | 3.047304
12.51342 | 19.04766 | 0.005319603 | 3.045526
12.51536 | 19.0468 | 0.005316262 | 3.043613
12.51729 | 19.0457 | 0.0053127 | 3.041574
12.51922 | 19.04436 | 0.005308936 | 3.039419
12.52115 | 19.0428 | 0.005304989 | 3.037159
12.52308 | 19.04106 | 0.005300879 | 3.034806
12.52502 | 19.03947 | 0.005296626 | 3.032372
12.52695 | 19.00066 | 0.005292254 | 3.029869
12.52888 | 18.99548 | 0.005287784 | 3.02731
12.53081 | 18.9899 | 0.005283239 | 3.024708
12.53274 | 18.984 | 0.005278643 | 3.022076
12.53468 | 18.9778 | 0.005274018 | 3.019428
12.53661 | 18.97129 | 0.005269388 | 3.016778
12.53854 | 18.96446 | 0.005264778 | 3.014138
12.54047 | 18.95731 | 0.00526021 | 3.011523
12.5424 | 18.94984 | 0.005255708 | 3.008946
12.54434 | 18.94205 | 0.005251294 | 3.006419
12.54627 | 18.93393 | 0.005246991 | 3.003955
12.5482 | 18.92548 | 0.005242821 | 3.001568
12.55013 | 18.9167 | 0.005238804 | 2.999268
12.55206 | 18.90758 | 0.00523496 | 2.997067
12.554 | 18.89812 | 0.005231309 | 2.994977
12.55593 | 18.88832 | 0.005227867 | 2.993007
12.55786 | 18.87817 | 0.005224653 | 2.991166
12.55979 | 18.86767 | 0.00522168 | 2.989464
12.56172 | 18.85748 | 0.005218962 | 2.987908
12.56366 | 18.85064 | 0.005216512 | 2.986506
12.56559 | 18.84887 | 0.005214341 | 2.985263
12.56752 | 18.85195 | 0.005212458 | 2.984185
12.56945 | 18.85829 | 0.005210872 | 2.983277
12.57138 | 18.86553 | 0.00520959 | 2.982543
12.57332 | 18.87112 | 0.005208617 | 2.981986
12.57525 | 18.87283 | 0.005207959 | 2.981609
12.57718 | 18.8694 | 0.005207618 | 2.981414
12.57911 | 18.86108 | 0.005207596 | 2.981401
12.58105 | 18.85009 | 0.005207896 | 2.981573
12.58298 | 18.83864 | 0.005208516 | 2.981928
12.58491 | 18.82684 | 0.005209455 | 2.982465
12.58684 | 18.81467 | 0.005210711 | 2.983184
12.58877 | 18.80214 | 0.00521228 | 2.984083
12.59071 | 18.78924 | 0.005214158 | 2.985158
12.59264 | 18.77598 | 0.005216339 | 2.986406
12.59457 | 18.76235 | 0.005218816 | 2.987825
12.5965 | 18.74834 | 0.005221581 | 2.989408
12.59843 | 18.73397 | 0.005224627 | 2.991151
12.60037 | 18.71922 | 0.005227941 | 2.993049
12.6023 | 18.70409 | 0.005231515 | 2.995095
12.60423 | 18.68858 | 0.005235335 | 2.997282
12.60616 | 18.67269 | 0.00523939 | 2.999603
12.60809 | 18.65642 | 0.005243664 | 3.002051
12.61003 | 18.63977 | 0.005248144 | 3.004615
12.61196 | 18.62273 | 0.005252813 | 3.007289
12.61389 | 18.60531 | 0.005257655 | 3.010061
12.61582 | 18.58751 | 0.005262652 | 3.012921
12.61775 | 18.56931 | 0.005267785 | 3.01586
12.61969 | 18.55073 | 0.005273035 | 3.018866
12.62162 | 18.53175 | 0.005278382 | 3.021927
12.62355 | 18.51239 | 0.005283803 | 3.02503
12.62548 | 18.49264 | 0.005289278 | 3.028165
12.62741 | 18.4725 | 0.005294783 | 3.031317
12.62935 | 18.45196 | 0.005300296 | 3.034473
12.63128 | 18.43103 | 0.005305792 | 3.037619
12.63321 | 18.40971 | 0.005311247 | 3.040742
12.63514 | 18.388 | 0.005316638 | 3.043829
12.63707 | 18.36589 | 0.005321939 | 3.046864
12.63901 | 18.34339 | 0.005327127 | 3.049834
12.64094 | 18.3205 | 0.005332176 | 3.052724
12.64287 | 18.29722 | 0.005337062 | 3.055522
12.6448 | 18.27354 | 0.005341761 | 3.058212
12.64674 | 18.24947 | 0.005346248 | 3.060781
12.64867 | 18.22501 | 0.005350501 | 3.063216
12.6506 | 18.20016 | 0.005354497 | 3.065503
12.65253 | 18.17492 | 0.005358211 | 3.06763
12.65446 | 18.14929 | 0.005361624 | 3.069584
12.6564 | 18.12327 | 0.005364714 | 3.071353
12.65833 | 18.09687 | 0.005367461 | 3.072925
12.66026 | 18.07008 | 0.005369846 | 3.074291
12.66219 | 18.0429 | 0.005371881 | 3.075456
12.66412 | 18.01533 | 0.005373709 | 3.076502
12.66606 | 17.98739 | 0.005375144 | 3.077324
12.66799 | 17.95906 | 0.005376164 | 3.077908
12.66992 | 17.93036 | 0.005376758 | 3.078248
12.67185 | 17.90127 | 0.005376914 | 3.078337
12.67378 | 17.87181 | 0.005376622 | 3.07817
12.67572 | 17.84197 | 0.005375874 | 3.077742
12.67765 | 17.81176 | 0.005374663 | 3.077049
12.67958 | 17.78118 | 0.005372987 | 3.076089
12.68151 | 17.75023 | 0.005370842 | 3.074861
12.68344 | 17.71892 | 0.005368229 | 3.073365
12.68538 | 17.68724 | 0.00536515 | 3.071602
12.68731 | 17.6552 | 0.005361609 | 3.069575
12.68924 | 17.6228 | 0.005357612 | 3.067287
12.69117 | 17.59004 | 0.005353169 | 3.064743
12.6931 | 17.55693 | 0.005348289 | 3.061949
12.69504 | 17.52346 | 0.005342985 | 3.058913
12.69697 | 17.48965 | 0.00533727 | 3.055641
12.6989 | 17.4555 | 0.00533115 | 3.052137
12.70083 | 17.421 | 0.005324609 | 3.048392
12.70277 | 17.38616 | 0.005317635 | 3.0444
12.7047 | 17.35098 | 0.005310229 | 3.04016
12.70663 | 17.31548 | 0.005302402 | 3.035679
12.70856 | 17.27964 | 0.005294173 | 3.030967
12.71049 | 17.24348 | 0.005285569 | 3.026041
12.71243 | 17.20699 | 0.005276622 | 3.020919
12.71436 | 17.17019 | 0.005267372 | 3.015624
12.71629 | 17.13307 | 0.005257861 | 3.010179
12.71822 | 17.09564 | 0.005248134 | 3.00461
12.72015 | 17.05791 | 0.005238228 | 2.998938
12.72209 | 17.01987 | 0.005228168 | 2.993179
12.72402 | 16.98153 | 0.005217977 | 2.987344
12.72595 | 16.9429 | 0.005207679 | 2.981449
12.72788 | 16.90397 | 0.005197298 | 2.975506
12.72981 | 16.86477 | 0.005186859 | 2.969529
12.73175 | 16.82528 | 0.005176383 | 2.963531
12.73368 | 16.78551 | 0.005165895 | 2.957527
12.73561 | 16.74547 | 0.005155416 | 2.951528
12.73754 | 16.70516 | 0.005144969 | 2.945547
12.73947 | 16.66459 | 0.005134575 | 2.939596
12.74141 | 16.62376 | 0.005124255 | 2.933688
12.74334 | 16.58268 | 0.005114029 | 2.927833
12.74527 | 16.54134 | 0.005103914 | 2.922042
12.7472 | 16.49977 | 0.005093929 | 2.916326
12.74913 | 16.45795 | 0.005084091 | 2.910693
12.75107 | 16.41591 | 0.005074415 | 2.905153
12.753 | 16.37363 | 0.005064915 | 2.899715
12.75493 | 16.33113 | 0.005055605 | 2.894385
12.75686 | 16.28842 | 0.005046497 | 2.88917
12.75879 | 16.24549 | 0.005037604 | 2.884079
12.76073 | 16.20235 | 0.005028935 | 2.879116
12.76266 | 16.15902 | 0.005020501 | 2.874287
12.76459 | 16.11549 | 0.005012312 | 2.869599
12.76652 | 16.07176 | 0.005004376 | 2.865056
12.76846 | 16.02786 | 0.004996702 | 2.860662
12.77039 | 15.98377 | 0.004989298 | 2.856423
12.77232 | 15.93952 | 0.00498217 | 2.852342
12.77425 | 15.89509 | 0.004975326 | 2.848424
12.77618 | 15.85051 | 0.004968772 | 2.844672
12.77812 | 15.80577 | 0.004962514 | 2.841089
12.78005 | 15.76088 | 0.004956559 | 2.83768
12.78198 | 15.71584 | 0.004950912 | 2.834447
12.78391 | 15.67067 | 0.004945578 | 2.831393
12.78584 | 15.62537 | 0.004940563 | 2.828522
12.78778 | 15.57994 | 0.004935872 | 2.825836
12.78971 | 15.5344 | 0.00493151 | 2.823339
12.79164 | 15.48874 | 0.004927482 | 2.821033
12.79357 | 15.44297 | 0.004923794 | 2.818921
12.7955 | 15.39711 | 0.00492045 | 2.817007
12.79744 | 15.35115 | 0.004917458 | 2.815294
12.79937 | 15.3051 | 0.004914821 | 2.813784
12.8013 | 15.25898 | 0.004912545 | 2.812482
12.80323 | 15.21277 | 0.004910638 | 2.81139
12.80516 | 15.1665 | 0.004909106 | 2.810513
12.8071 | 15.12017 | 0.004907955 | 2.809854
12.80903 | 15.07378 | 0.004907193 | 2.809417
12.81096 | 15.02734 | 0.004906827 | 2.809208
12.81289 | 14.98086 | 0.004906866 | 2.80923
12.81482 | 14.93434 | 0.004907319 | 2.809489
12.81676 | 14.88779 | 0.004908194 | 2.80999
12.81869 | 14.84122 | 0.004909502 | 2.810739
12.82062 | 14.79463 | 0.004911253 | 2.811742
12.82255 | 14.74804 | 0.004913456 | 2.813003
12.82448 | 14.70143 | 0.004916123 | 2.81453
12.82642 | 14.65483 | 0.004919263 | 2.816327
12.82835 | 14.60824 | 0.004922887 | 2.818402
12.83028 | 14.56166 | 0.004927005 | 2.82076
12.83221 | 14.51511 | 0.004931627 | 2.823406
12.83415 | 14.46858 | 0.004936761 | 2.826346
12.83608 | 14.42209 | 0.004942417 | 2.829584
12.83801 | 14.37564 | 0.004948602 | 2.833124
12.83994 | 14.32924 | 0.004955323 | 2.836972
12.84187 | 14.28289 | 0.004962585 | 2.84113
12.84381 | 14.2366 | 0.004970393 | 2.8456
12.84574 | 14.19037 | 0.004978751 | 2.850385
12.84767 | 14.14422 | 0.004987659 | 2.855485
12.8496 | 14.09815 | 0.00499712 | 2.860901
12.85153 | 14.05217 | 0.00500713 | 2.866632
12.85347 | 14.00628 | 0.005017687 | 2.872676
12.8554 | 13.96048 | 0.005028786 | 2.87903
12.85733 | 13.91479 | 0.005040418 | 2.88569
12.85926 | 13.86921 | 0.005052575 | 2.89265
12.86119 | 13.82375 | 0.005065245 | 2.899904
12.86313 | 13.77841 | 0.005078413 | 2.907442
12.86506 | 13.7332 | 0.005092061 | 2.915256
12.86699 | 13.68812 | 0.005106171 | 2.923334
12.86892 | 13.64318 | 0.00512072 | 2.931664
12.87085 | 13.59839 | 0.005135681 | 2.940229
12.87279 | 13.55376 | 0.005151026 | 2.949014
12.87472 | 13.50928 | 0.005166722 | 2.958
12.87665 | 13.46496 | 0.005182734 | 2.967168
12.87858 | 13.42082 | 0.005199024 | 2.976493
12.88051 | 13.37685 | 0.005215548 | 2.985954
12.88245 | 13.33306 | 0.005232262 | 2.995523
12.88438 | 13.28946 | 0.005249119 | 3.005173
12.88631 | 13.24606 | 0.005266067 | 3.014876
12.88824 | 13.20285 | 0.005283054 | 3.024602
12.89017 | 13.15984 | 0.005300027 | 3.034319
12.89211 | 13.11704 | 0.005316929 | 3.043995
12.89404 | 13.07446 | 0.005333703 | 3.053599
12.89597 | 13.03209 | 0.005350292 | 3.063096
12.8979 | 12.98995 | 0.005366638 | 3.072454
12.89984 | 12.94804 | 0.00538268 | 3.081639
12.90177 | 12.90636 | 0.005398362 | 3.090617
12.9037 | 12.86492 | 0.005413624 | 3.099354
12.90563 | 12.82373 | 0.005428408 | 3.107818
12.90756 | 12.78278 | 0.005442658 | 3.115977
12.9095 | 12.74209 | 0.005456318 | 3.123797
12.91143 | 12.70165 | 0.005469333 | 3.131248
12.91336 | 12.66148 | 0.005481652 | 3.138301
12.91529 | 12.62157 | 0.005493223 | 3.144926
12.91722 | 12.58194 | 0.005504 | 3.151095
12.91916 | 12.54258 | 0.005513937 | 3.156784
12.92109 | 12.5035 | 0.005522992 | 3.161969
12.92302 | 12.46471 | 0.005531126 | 3.166626
12.92495 | 12.4262 | 0.005538305 | 3.170735
12.92688 | 12.38799 | 0.005544497 | 3.17428
12.92882 | 12.35007 | 0.005549675 | 3.177245
12.93075 | 12.31245 | 0.005553817 | 3.179616
12.93268 | 12.27513 | 0.005556905 | 3.181384
12.93461 | 12.23812 | 0.005558928 | 3.182542
12.93654 | 12.20142 | 0.005559877 | 3.183086
12.93848 | 12.16503 | 0.005559753 | 3.183015
12.94041 | 12.12896 | 0.00555856 | 3.182332
12.94234 | 12.09321 | 0.005556309 | 3.181043
12.94427 | 12.05778 | 0.005553016 | 3.179157
12.9462 | 12.02268 | 0.005548702 | 3.176688
12.94814 | 11.9879 | 0.005543393 | 3.173648
12.95007 | 11.95346 | 0.00553712 | 3.170057
12.952 | 11.91935 | 0.005529919 | 3.165934
12.95393 | 11.88558 | 0.005521827 | 3.161302
12.95586 | 11.85215 | 0.005512888 | 3.156184
12.9578 | 11.81906 | 0.005503146 | 3.150607
12.95973 | 11.78631 | 0.005492651 | 3.144598
12.96166 | 11.75391 | 0.005481453 | 3.138187
12.96359 | 11.72186 | 0.005469606 | 3.131404
12.96553 | 11.69015 | 0.005457165 | 3.124282
12.96746 | 11.6588 | 0.005444186 | 3.116851
12.96939 | 11.6278 | 0.005430729 | 3.109147
12.97132 | 11.59715 | 0.005416852 | 3.101202
12.97325 | 11.56687 | 0.005402615 | 3.093051
12.97519 | 11.53693 | 0.005388078 | 3.084729
12.97712 | 11.50736 | 0.005373301 | 3.076269
12.97905 | 11.47815 | 0.005358343 | 3.067706
12.98098 | 11.4493 | 0.005343265 | 3.059073
12.98291 | 11.42081 | 0.005328124 | 3.050405
12.98485 | 11.39269 | 0.005312977 | 3.041733
12.98678 | 11.36493 | 0.005297878 | 3.033089
12.98871 | 11.33753 | 0.005282882 | 3.024503
12.99064 | 11.3105 | 0.005268039 | 3.016006
12.99257 | 11.28383 | 0.005253398 | 3.007623
12.99451 | 11.25753 | 0.005239004 | 2.999382
12.99644 | 11.23159 | 0.005224898 | 2.991307
12.99837 | 11.20602 | 0.005211121 | 2.983419
13.0003 | 11.18081 | 0.005197706 | 2.975739
13.00223 | 11.15597 | 0.005184683 | 2.968283
13.00417 | 11.1315 | 0.00517208 | 2.961068
13.0061 | 11.10739 | 0.005159918 | 2.954105
13.00803 | 11.08364 | 0.005148215 | 2.947405
13.00996 | 11.06026 | 0.005136986 | 2.940976
13.01189 | 11.03724 | 0.00512624 | 2.934824
13.01383 | 11.01458 | 0.005115986 | 2.928954
13.01576 | 10.99229 | 0.005106228 | 2.923367
13.01769 | 10.97035 | 0.005096966 | 2.918064
13.01962 | 10.94878 | 0.0050882 | 2.913045
13.02155 | 10.92756 | 0.005079924 | 2.908308
13.02349 | 10.9067 | 0.005072133 | 2.903847
13.02542 | 10.88619 | 0.005064816 | 2.899658
13.02735 | 10.86604 | 0.005057965 | 2.895736
13.02928 | 10.84624 | 0.005051565 | 2.892072
13.03122 | 10.82679 | 0.005045603 | 2.888659
13.03315 | 10.80769 | 0.005040063 | 2.885487
13.03508 | 10.78894 | 0.005034928 | 2.882547
13.03701 | 10.77053 | 0.005030179 | 2.879828
13.03894 | 10.75246 | 0.005025799 | 2.87732
13.04088 | 10.73473 | 0.005021767 | 2.875012
13.04281 | 10.71735 | 0.005018063 | 2.872892
13.04474 | 10.70029 | 0.005014668 | 2.870948
13.04667 | 10.68357 | 0.005011561 | 2.869169
13.0486 | 10.66718 | 0.005008722 | 2.867544
13.05054 | 10.65112 | 0.005006132 | 2.866061
13.05247 | 10.63539 | 0.00500377 | 2.864709
13.0544 | 10.61997 | 0.005001618 | 2.863477
13.05633 | 10.60488 | 0.00499966 | 2.862355
13.05826 | 10.5901 | 0.004997877 | 2.861335
13.0602 | 10.57564 | 0.004996255 | 2.860406
13.06213 | 10.56149 | 0.00499478 | 2.859562
13.06406 | 10.54764 | 0.004993441 | 2.858795
13.06599 | 10.5341 | 0.004992227 | 2.8581
13.06792 | 10.52086 | 0.00499113 | 2.857472
13.06986 | 10.50792 | 0.004990144 | 2.856908
13.07179 | 10.49527 | 0.004989265 | 2.856404
13.07372 | 10.48291 | 0.00498849 | 2.855961
13.07565 | 10.47084 | 0.004987818 | 2.855576
13.07758 | 10.45905 | 0.004987249 | 2.85525
13.07952 | 10.44754 | 0.004986785 | 2.854984
13.08145 | 10.4363 | 0.004986428 | 2.85478
13.08338 | 10.42534 | 0.004986182 | 2.854639
13.08531 | 10.41464 | 0.004986052 | 2.854565
13.08724 | 10.40421 | 0.004986043 | 2.85456
13.08918 | 10.39403 | 0.004986162 | 2.854628
13.09111 | 10.38411 | 0.004986415 | 2.854773
13.09304 | 10.37445 | 0.004986811 | 2.854999
13.09497 | 10.36503 | 0.004987355 | 2.855311
13.09691 | 10.35585 | 0.004988057 | 2.855713
13.09884 | 10.34691 | 0.004988924 | 2.856209
13.10077 | 10.33821 | 0.004989965 | 2.856805
13.1027 | 10.32974 | 0.004991186 | 2.857504
13.10463 | 10.32149 | 0.004992597 | 2.858312
13.10657 | 10.31347 | 0.004994204 | 2.859232
13.1085 | 10.30566 | 0.004996013 | 2.860268
13.11043 | 10.29806 | 0.004998032 | 2.861424
13.11236 | 10.29067 | 0.005000266 | 2.862702
13.11429 | 10.28349 | 0.005002719 | 2.864107
13.11623 | 10.2765 | 0.005005395 | 2.865639
13.11816 | 10.26971 | 0.005008297 | 2.8673
13.12009 | 10.26311 | 0.005011426 | 2.869092
13.12202 | 10.2567 | 0.005014783 | 2.871013
13.12395 | 10.25047 | 0.005018366 | 2.873065
13.12589 | 10.24441 | 0.005022172 | 2.875244
13.12782 | 10.23852 | 0.005026198 | 2.877549
13.12975 | 10.23281 | 0.005030437 | 2.879976
13.13168 | 10.22725 | 0.005034882 | 2.88252
13.13361 | 10.22185 | 0.005039522 | 2.885177
13.13555 | 10.21661 | 0.005044349 | 2.88794
13.13748 | 10.21152 | 0.005049348 | 2.890803
13.13941 | 10.20657 | 0.005054509 | 2.893757
13.14134 | 10.20176 | 0.005059816 | 2.896796
13.14327 | 10.19708 | 0.005065255 | 2.899909
13.14521 | 10.19254 | 0.00507081 | 2.903089
13.14714 | 10.18813 | 0.005076463 | 2.906326
13.14907 | 10.18383 | 0.005082199 | 2.90961
13.151 | 10.17965 | 0.005087999 | 2.912931
13.15294 | 10.17559 | 0.005093845 | 2.916278
13.15487 | 10.17164 | 0.00509972 | 2.919641
13.1568 | 10.16779 | 0.005105604 | 2.92301
13.15873 | 10.16404 | 0.005111479 | 2.926373
13.16066 | 10.16038 | 0.005117327 | 2.929721
13.1626 | 10.15682 | 0.00512313 | 2.933044
13.16453 | 10.15335 | 0.00512887 | 2.93633
13.16646 | 10.14995 | 0.005134529 | 2.93957
13.16839 | 10.14664 | 0.005140091 | 2.942754
13.17032 | 10.1434 | 0.005145539 | 2.945873
13.17226 | 10.14024 | 0.005150858 | 2.948918
13.17419 | 10.13714 | 0.005156032 | 2.95188
13.17612 | 10.13411 | 0.00516105 | 2.954753
13.17805 | 10.13113 | 0.005165897 | 2.957528
13.17998 | 10.12821 | 0.005170564 | 2.9602
13.18192 | 10.12534 | 0.005175039 | 2.962762
13.18385 | 10.12252 | 0.005179314 | 2.96521
13.18578 | 10.11975 | 0.005183383 | 2.967539
13.18771 | 10.11701 | 0.00518724 | 2.969747
13.18964 | 10.11432 | 0.005190881 | 2.971832
13.19158 | 10.11166 | 0.005194306 | 2.973792
13.19351 | 10.10903 | 0.005197513 | 2.975629
13.19544 | 10.10642 | 0.005200506 | 2.977342
13.19737 | 10.10385 | 0.005203289 | 2.978935
13.1993 | 10.10129 | 0.005205866 | 2.98041
13.20124 | 10.09875 | 0.005208244 | 2.981772
13.20317 | 10.09623 | 0.005210433 | 2.983025
13.2051 | 10.09372 | 0.005212441 | 2.984175
13.20703 | 10.09122 | 0.005214279 | 2.985227
13.20896 | 10.08873 | 0.005215959 | 2.986189
13.2109 | 10.08624 | 0.005217494 | 2.987068
13.21283 | 10.08375 | 0.005218896 | 2.98787
13.21476 | 10.08127 | 0.00522018 | 2.988605
13.21669 | 10.07878 | 0.00522136 | 2.989281
13.21863 | 10.07628 | 0.005222452 | 2.989906
13.22056 | 10.07378 | 0.005223471 | 2.99049
13.22249 | 10.07127 | 0.005224433 | 2.991041
13.22442 | 10.06875 | 0.005225353 | 2.991567
13.22635 | 10.06622 | 0.005226248 | 2.992079
13.22829 | 10.06367 | 0.005227132 | 2.992586
13.23022 | 10.06111 | 0.005228021 | 2.993095
13.23215 | 10.05853 | 0.005228931 | 2.993616
13.23408 | 10.05593 | 0.005229876 | 2.994157
13.23601 | 10.0533 | 0.00523087 | 2.994726
13.23795 | 10.05066 | 0.005231926 | 2.99533
13.23988 | 10.04799 | 0.005233057 | 2.995978
13.24181 | 10.0453 | 0.005234275 | 2.996675
13.24374 | 10.04259 | 0.00523559 | 2.997428
13.24567 | 10.03984 | 0.005237012 | 2.998242
13.24761 | 10.03708 | 0.005238549 | 2.999122
13.24954 | 10.03428 | 0.005240207 | 3.000071
13.25147 | 10.03145 | 0.005241993 | 3.001094
13.2534 | 10.0286 | 0.00524391 | 3.002191
13.25533 | 10.02572 | 0.005245961 | 3.003365
13.25727 | 10.02281 | 0.005248144 | 3.004615
13.2592 | 10.01987 | 0.00525046 | 3.005941
13.26113 | 10.0169 | 0.005252906 | 3.007342
13.26306 | 10.0139 | 0.005255478 | 3.008814
13.26499 | 10.01087 | 0.00525817 | 3.010355
13.26693 | 10.00781 | 0.005260976 | 3.011962
13.26886 | 10.00472 | 0.005263888 | 3.013629
13.27079 | 10.00161 | 0.005266897 | 3.015352
13.27272 | 9.998463 | 0.005269995 | 3.017125
13.27465 | 9.995291 | 0.00527317 | 3.018943
13.27659 | 9.992095 | 0.005276411 | 3.020798
13.27852 | 9.988869 | 0.005279707 | 3.022686
13.28045 | 9.985621 | 0.005283046 | 3.024597
13.28238 | 9.982347 | 0.005286415 | 3.026526
13.28432 | 9.979052 | 0.005289801 | 3.028464
13.28625 | 9.975733 | 0.005293191 | 3.030405
13.28818 | 9.972393 | 0.005296572 | 3.032341
13.29011 | 9.969033 | 0.00529993 | 3.034263
13.29204 | 9.965657 | 0.005303253 | 3.036165
13.29398 | 9.962262 | 0.005306526 | 3.03804
13.29591 | 9.958852 | 0.005309739 | 3.039879
13.29784 | 9.955428 | 0.005312878 | 3.041676
13.29977 | 9.951991 | 0.005315931 | 3.043424
13.3017 | 9.948545 | 0.005318887 | 3.045116
13.30364 | 9.945088 | 0.005321736 | 3.046747
13.30557 | 9.941625 | 0.005324467 | 3.048311
13.3075 | 9.938157 | 0.005327072 | 3.049802
13.30943 | 9.934684 | 0.005329542 | 3.051217
13.31136 | 9.931211 | 0.005331871 | 3.05255
13.3133 | 9.927739 | 0.005334052 | 3.053799
13.31523 | 9.924268 | 0.005336082 | 3.05496
13.31716 | 9.920803 | 0.005337955 | 3.056033
13.31909 | 9.917342 | 0.005339671 | 3.057016
13.32102 | 9.913894 | 0.005341229 | 3.057907
13.32296 | 9.910454 | 0.005342629 | 3.058709
13.32489 | 9.907028 | 0.005343873 | 3.059421
13.32682 | 9.90362 | 0.005344963 | 3.060045
13.32875 | 9.900225 | 0.005345902 | 3.060583
13.33068 | 9.896853 | 0.005346697 | 3.061038
13.33262 | 9.893504 | 0.005347351 | 3.061412
13.33455 | 9.890177 | 0.005347871 | 3.06171
13.33648 | 9.886879 | 0.005348264 | 3.061935
13.33841 | 9.883611 | 0.005348538 | 3.062092
13.34034 | 9.880374 | 0.0053487 | 3.062184
13.34228 | 9.87717 | 0.005348758 | 3.062218
13.34421 | 9.874002 | 0.005348723 | 3.062198
13.34614 | 9.870873 | 0.005348603 | 3.062129
13.34807 | 9.867783 | 0.005348408 | 3.062017
13.35001 | 9.864736 | 0.005348147 | 3.061868
13.35194 | 9.861736 | 0.00534783 | 3.061687
13.35387 | 9.858783 | 0.005347469 | 3.06148
13.3558 | 9.855878 | 0.005347071 | 3.061252
13.35773 | 9.853023 | 0.005346648 | 3.06101
13.35967 | 9.850224 | 0.005346208 | 3.060758
13.3616 | 9.847479 | 0.005345762 | 3.060503
13.36353 | 9.844792 | 0.005345319 | 3.060249
13.36546 | 9.842162 | 0.005344887 | 3.060002
13.36739 | 9.839594 | 0.005344475 | 3.059766
13.36933 | 9.837088 | 0.005344091 | 3.059546
13.37126 | 9.834648 | 0.005343741 | 3.059346
13.37319 | 9.832274 | 0.005343433 | 3.059169
13.37512 | 9.829965 | 0.005343173 | 3.05902
13.37705 | 9.827727 | 0.005342965 | 3.058901
13.37899 | 9.825557 | 0.005342814 | 3.058815
13.38092 | 9.823461 | 0.005342723 | 3.058762
13.38285 | 9.821434 | 0.005342694 | 3.058746
13.38478 | 9.819484 | 0.005342729 | 3.058766
13.38671 | 9.817606 | 0.005342829 | 3.058824
13.38865 | 9.815803 | 0.005342994 | 3.058918
13.39058 | 9.814078 | 0.005343223 | 3.059049
13.39251 | 9.812427 | 0.005343515 | 3.059216
13.39444 | 9.810855 | 0.005343868 | 3.059418
13.39637 | 9.809358 | 0.00534428 | 3.059654
13.39831 | 9.807939 | 0.00534469 | 3.059889
13.40024 | 9.806599 | 0.005345148 | 3.060151
13.40217 | 9.805335 | 0.005345675 | 3.060453
13.4041 | 9.80415 | 0.005346266 | 3.060791
13.40603 | 9.80304 | 0.005346914 | 3.061162
13.40797 | 9.802006 | 0.005347612 | 3.061562
13.4099 | 9.801049 | 0.005348353 | 3.061986
13.41183 | 9.800168 | 0.005349131 | 3.062431
13.41376 | 9.799359 | 0.005349937 | 3.062893
13.4157 | 9.798625 | 0.005350766 | 3.063367
13.41763 | 9.797962 | 0.005351609 | 3.06385
13.41956 | 9.797369 | 0.00535246 | 3.064337
13.42149 | 9.796846 | 0.005353312 | 3.064825
13.42342 | 9.796389 | 0.005354158 | 3.065309
13.42536 | 9.795998 | 0.005354992 | 3.065787
13.42729 | 9.795669 | 0.005355808 | 3.066254
13.42922 | 9.795405 | 0.0053566 | 3.066708
13.43115 | 9.795198 | 0.005357363 | 3.067144
13.43308 | 9.795047 | 0.005358091 | 3.067561
13.43502 | 9.794949 | 0.005358782 | 3.067956
13.43695 | 9.794902 | 0.00535943 | 3.068327
13.43888 | 9.794906 | 0.005360066 | 3.068692
13.44081 | 9.794953 | 0.005360736 | 3.069075
13.44274 | 9.795044 | 0.005361387 | 3.069448
13.44468 | 9.795172 | 0.005362019 | 3.06981
13.44661 | 9.795335 | 0.005362635 | 3.070163
13.44854 | 9.79553 | 0.005363239 | 3.070508
13.45047 | 9.795753 | 0.005363833 | 3.070848
13.4524 | 9.796 | 0.005364422 | 3.071186
13.45434 | 9.796265 | 0.005365011 | 3.071523
13.45627 | 9.796549 | 0.005365606 | 3.071864
13.4582 | 9.796844 | 0.005366213 | 3.072211
13.46013 | 9.797148 | 0.005366838 | 3.072569
13.46206 | 9.797453 | 0.005367488 | 3.072941
13.464 | 9.797756 | 0.005368172 | 3.073332
13.46593 | 9.798057 | 0.005368896 | 3.073747
13.46786 | 9.798343 | 0.005369669 | 3.07419
13.46979 | 9.798615 | 0.0053705 | 3.074665
13.47172 | 9.798871 | 0.005371398 | 3.07518
13.47366 | 9.7991 | 0.005372373 | 3.075737
13.47559 | 9.799301 | 0.005373433 | 3.076344
13.47752 | 9.799468 | 0.005374589 | 3.077006
13.47945 | 9.799597 | 0.005375851 | 3.077729
13.48139 | 9.799684 | 0.005377228 | 3.078517
13.48332 | 9.799724 | 0.005378733 | 3.079379
13.48525 | 9.799711 | 0.005380374 | 3.080318
13.48718 | 9.799644 | 0.005382162 | 3.081342
13.48911 | 9.799515 | 0.005384109 | 3.082457
13.49105 | 9.799323 | 0.005386224 | 3.083668
13.49298 | 9.799063 | 0.005388519 | 3.084981
13.49491 | 9.798731 | 0.005391004 | 3.086404
13.49684 | 9.798328 | 0.005393689 | 3.087941
13.49877 | 9.797961 | 0.005396585 | 3.089599
13.50071 | 9.797977 | 0.005399703 | 3.091384
13.50264 | 9.797979 | 0.005403051 | 3.093301
13.50457 | 9.79798 | 0.005406641 | 3.095357
13.5065 | 9.79798 | 0.005410482 | 3.097556
13.50843 | 9.79798 | 0.005414584 | 3.099904
13.51037 | 9.79798 | 0.005418955 | 3.102406
13.5123 | 9.79798 | 0.005423606 | 3.105069
13.51423 | 9.79798 | 0.005428544 | 3.107896
13.51616 | 9.79798 | 0.005433779 | 3.110893
13.51809 | 9.79798 | 0.00543932 | 3.114066
13.52003 | 9.79798 | 0.005445175 | 3.117418
13.52196 | 9.79798 | 0.005451353 | 3.120954
13.52389 | 9.79798 | 0.005457862 | 3.124681
13.52582 | 9.79798 | 0.005464711 | 3.128602
13.52775 | 9.79798 | 0.005471908 | 3.132722
13.52969 | 9.79798 | 0.005479461 | 3.137046
13.53162 | 9.79798 | 0.005487379 | 3.14158
13.53355 | 9.79798 | 0.005495671 | 3.146327
13.53452 | 9.795087 | 0.005495671 | 3.146327
13.53632 | 9.805342 | 0.005499897 | 3.148746
13.53812 | 9.816316 | 0.005504349 | 3.151295
13.53991 | 9.827974 | 0.005507142 | 3.152894
13.54171 | 9.840278 | 0.005507783 | 3.153261
13.54351 | 9.853195 | 0.005506845 | 3.152724
13.54531 | 9.866692 | 0.005504445 | 3.15135
13.54711 | 9.880737 | 0.005500698 | 3.149205
13.54891 | 9.8953 | 0.005495712 | 3.146351
13.5507 | 9.910351 | 0.005489593 | 3.142847
13.5525 | 9.925863 | 0.005482441 | 3.138752
13.5543 | 9.941808 | 0.005474352 | 3.134122
13.5561 | 9.958161 | 0.00546542 | 3.129008
13.5579 | 9.974897 | 0.005455734 | 3.123462
13.55969 | 9.991991 | 0.005445378 | 3.117533
13.56149 | 10.00942 | 0.005434434 | 3.111268
13.56329 | 10.02717 | 0.005422979 | 3.10471
13.56509 | 10.04521 | 0.00541109 | 3.097903
13.56689 | 10.06352 | 0.005398836 | 3.090888
13.56869 | 10.08209 | 0.005386286 | 3.083703
13.57048 | 10.10089 | 0.005373505 | 3.076386
13.57228 | 10.11992 | 0.005360554 | 3.068971
13.57408 | 10.13914 | 0.005347492 | 3.061493
13.57588 | 10.15856 | 0.005334376 | 3.053984
13.57768 | 10.17815 | 0.005321257 | 3.046473
13.57948 | 10.19789 | 0.005308186 | 3.03899
13.58127 | 10.21779 | 0.005295209 | 3.03156
13.58307 | 10.23781 | 0.00528237 | 3.02421
13.58487 | 10.25796 | 0.005269712 | 3.016963
13.58667 | 10.27821 | 0.005257272 | 3.009841
13.58847 | 10.29857 | 0.005245085 | 3.002864
13.59026 | 10.31902 | 0.005233185 | 2.996051
13.59206 | 10.33954 | 0.005221603 | 2.98942
13.59386 | 10.36014 | 0.005210365 | 2.982986
13.59566 | 10.3808 | 0.005199497 | 2.976764
13.59746 | 10.40152 | 0.005189022 | 2.970767
13.59926 | 10.42228 | 0.005178959 | 2.965006
13.60105 | 10.44309 | 0.005169325 | 2.959491
13.60285 | 10.46393 | 0.005160137 | 2.95423
13.60465 | 10.48481 | 0.005151405 | 2.949231
13.60645 | 10.50571 | 0.005143142 | 2.9445
13.60825 | 10.52663 | 0.005135354 | 2.940042
13.61005 | 10.54756 | 0.005128047 | 2.935859
13.61184 | 10.56851 | 0.005121225 | 2.931953
13.61364 | 10.58947 | 0.005114889 | 2.928325
13.61544 | 10.61044 | 0.005109037 | 2.924975
13.61724 | 10.63141 | 0.005103666 | 2.9219
13.61904 | 10.65238 | 0.005098772 | 2.919098
13.62083 | 10.67335 | 0.005094346 | 2.916564
13.62263 | 10.69432 | 0.005090379 | 2.914293
13.62443 | 10.71528 | 0.00508686 | 2.912279
13.62623 | 10.73625 | 0.005083775 | 2.910512
13.62803 | 10.7572 | 0.00508111 | 2.908986
13.62983 | 10.77815 | 0.005078846 | 2.90769
13.63162 | 10.7991 | 0.005076964 | 2.906613
13.63342 | 10.82004 | 0.005075445 | 2.905743
13.63522 | 10.84097 | 0.005074265 | 2.905068
13.63702 | 10.8619 | 0.005073402 | 2.904574
13.63882 | 10.88282 | 0.005072829 | 2.904246
13.64062 | 10.90374 | 0.005072522 | 2.90407
13.64241 | 10.92466 | 0.005072454 | 2.904031
13.64421 | 10.94558 | 0.005072599 | 2.904114
13.64601 | 10.9665 | 0.005072928 | 2.904302
13.64781 | 10.98742 | 0.005073414 | 2.90458
13.64961 | 11.00834 | 0.00507403 | 2.904933
13.6514 | 11.02927 | 0.005074747 | 2.905344
13.6532 | 11.05021 | 0.005075539 | 2.905797
13.655 | 11.07116 | 0.005076379 | 2.906278
13.6568 | 11.09212 | 0.005077239 | 2.906771
13.6586 | 11.1131 | 0.005078094 | 2.90726
13.6604 | 11.13409 | 0.005078918 | 2.907732
13.66219 | 11.15511 | 0.005079687 | 2.908172
13.66399 | 11.17614 | 0.005080375 | 2.908566
13.66579 | 11.1972 | 0.005080959 | 2.9089
13.66759 | 11.21829 | 0.005081417 | 2.909162
13.66939 | 11.23941 | 0.005081726 | 2.909339
13.67119 | 11.26057 | 0.005081867 | 2.90942
13.67298 | 11.28176 | 0.005081818 | 2.909392
13.67478 | 11.30299 | 0.005081561 | 2.909245
13.67658 | 11.32426 | 0.00508108 | 2.908969
13.67838 | 11.34558 | 0.005080358 | 2.908556
13.68018 | 11.36695 | 0.005079379 | 2.907996
13.68197 | 11.38837 | 0.005078132 | 2.907282
13.68377 | 11.40984 | 0.005076604 | 2.906407
13.68557 | 11.43138 | 0.005074787 | 2.905366
13.68737 | 11.45297 | 0.005072664 | 2.904151
13.68917 | 11.47463 | 0.005070214 | 2.902749
13.69097 | 11.49636 | 0.00506743 | 2.901155
13.69276 | 11.51816 | 0.005064308 | 2.899367
13.69456 | 11.54003 | 0.005060845 | 2.897385
13.69636 | 11.56198 | 0.005057042 | 2.895207
13.69816 | 11.58401 | 0.005052901 | 2.892836
13.69996 | 11.60612 | 0.005048425 | 2.890274
13.70176 | 11.62831 | 0.005043621 | 2.887524
13.70355 | 11.6506 | 0.005038495 | 2.884589
13.70535 | 11.67298 | 0.005033056 | 2.881475
13.70715 | 11.69545 | 0.005027316 | 2.878189
13.70895 | 11.71801 | 0.005021286 | 2.874737
13.71075 | 11.74068 | 0.005014979 | 2.871126
13.71254 | 11.76345 | 0.00500841 | 2.867365
13.71434 | 11.78633 | 0.005001594 | 2.863463
13.71614 | 11.80931 | 0.004994549 | 2.85943
13.71794 | 11.8324 | 0.004987292 | 2.855275
13.71974 | 11.85561 | 0.004979841 | 2.851009
13.72154 | 11.87893 | 0.004972216 | 2.846644
13.72333 | 11.90237 | 0.004964437 | 2.84219
13.72513 | 11.92592 | 0.004956526 | 2.837661
13.72693 | 11.9496 | 0.004948502 | 2.833067
13.72873 | 11.9734 | 0.004940389 | 2.828422
13.73053 | 11.99733 | 0.004932208 | 2.823738
13.73233 | 12.02138 | 0.004923981 | 2.819028
13.73412 | 12.04557 | 0.004915731 | 2.814305
13.73592 | 12.06988 | 0.00490748 | 2.809582
13.73772 | 12.09433 | 0.004899252 | 2.804871
13.73952 | 12.11891 | 0.004891068 | 2.800186
13.74132 | 12.14362 | 0.004882951 | 2.795539
13.74311 | 12.16848 | 0.004874924 | 2.790943
13.74491 | 12.19347 | 0.004867007 | 2.78641
13.74671 | 12.2186 | 0.004859221 | 2.781953
13.74851 | 12.24387 | 0.004851589 | 2.777583
13.75031 | 12.26928 | 0.004844129 | 2.773313
13.75211 | 12.29484 | 0.004836862 | 2.769152
13.7539 | 12.32053 | 0.004829804 | 2.765112
13.7557 | 12.34638 | 0.004822976 | 2.761202
13.7575 | 12.37236 | 0.004816392 | 2.757433
13.7593 | 12.3985 | 0.004810068 | 2.753812
13.7611 | 12.42478 | 0.004804019 | 2.750349
13.7629 | 12.4512 | 0.004798259 | 2.747051
13.76469 | 12.47777 | 0.004792799 | 2.743925
13.76649 | 12.50449 | 0.00478765 | 2.740978
13.76829 | 12.53136 | 0.004782822 | 2.738214
13.77009 | 12.55837 | 0.004778324 | 2.735638
13.77189 | 12.58553 | 0.004774163 | 2.733256
13.77368 | 12.61284 | 0.004770346 | 2.731071
13.77548 | 12.64029 | 0.00476688 | 2.729087
13.77728 | 12.66789 | 0.004763767 | 2.727304
13.77908 | 12.69563 | 0.004761012 | 2.725727
13.78088 | 12.72352 | 0.004758616 | 2.724356
13.78268 | 12.75156 | 0.004756582 | 2.723191
13.78447 | 12.77974 | 0.00475491 | 2.722234
13.78627 | 12.80806 | 0.004753599 | 2.721484
13.78807 | 12.83653 | 0.004752649 | 2.720939
13.78987 | 12.86513 | 0.004752055 | 2.720599
13.79167 | 12.89388 | 0.004751816 | 2.720462
13.79347 | 12.92277 | 0.004751926 | 2.720526
13.79526 | 12.95179 | 0.004752381 | 2.720786
13.79706 | 12.98095 | 0.004753175 | 2.721241
13.79886 | 13.01025 | 0.004754301 | 2.721885
13.80066 | 13.03968 | 0.00475575 | 2.722715
13.80246 | 13.06924 | 0.004757516 | 2.723725
13.80425 | 13.09894 | 0.004759587 | 2.724911
13.80605 | 13.12876 | 0.004761954 | 2.726266
13.80785 | 13.15872 | 0.004764606 | 2.727785
13.80965 | 13.1888 | 0.004767531 | 2.729459
13.81145 | 13.219 | 0.004770717 | 2.731283
13.81325 | 13.24932 | 0.00477415 | 2.733249
13.81504 | 13.27977 | 0.004777817 | 2.735348
13.81684 | 13.31033 | 0.004781702 | 2.737573
13.81864 | 13.34101 | 0.004785791 | 2.739913
13.82044 | 13.3718 | 0.004790067 | 2.742361
13.82224 | 13.4027 | 0.004794512 | 2.744906
13.82403 | 13.43372 | 0.004799108 | 2.747537
13.82583 | 13.46484 | 0.004803836 | 2.750245
13.82763 | 13.49606 | 0.004808678 | 2.753017
13.82943 | 13.52739 | 0.004813612 | 2.755842
13.83123 | 13.55881 | 0.00481862 | 2.758708
13.83303 | 13.59033 | 0.004823678 | 2.761604
13.83482 | 13.62195 | 0.004828768 | 2.764518
13.83662 | 13.65365 | 0.004833868 | 2.767438
13.83842 | 13.68545 | 0.004838957 | 2.770352
13.84022 | 13.71733 | 0.004844014 | 2.773247
13.84202 | 13.74929 | 0.004849019 | 2.776112
13.84382 | 13.78133 | 0.004853951 | 2.778936
13.84561 | 13.81345 | 0.00485879 | 2.781706
13.84741 | 13.84564 | 0.004863517 | 2.784412
13.84921 | 13.8779 | 0.004868113 | 2.787043
13.85101 | 13.91023 | 0.00487256 | 2.789589
13.85281 | 13.94263 | 0.00487684 | 2.79204
13.8546 | 13.97508 | 0.004880938 | 2.794386
13.8564 | 14.0076 | 0.004884838 | 2.796619
13.8582 | 14.04017 | 0.004888526 | 2.79873
13.86 | 14.07279 | 0.004891989 | 2.800713
13.8618 | 14.10545 | 0.004895215 | 2.80256
13.8636 | 14.13817 | 0.004898194 | 2.804266
13.86539 | 14.17092 | 0.004900918 | 2.805825
13.86719 | 14.20371 | 0.00490338 | 2.807234
13.86899 | 14.23654 | 0.004905574 | 2.80849
13.87079 | 14.2694 | 0.004907497 | 2.809591
13.87259 | 14.30229 | 0.004909147 | 2.810536
13.87439 | 14.3352 | 0.004910525 | 2.811325
13.87618 | 14.36813 | 0.004911635 | 2.81196
13.87798 | 14.40108 | 0.004912481 | 2.812445
13.87978 | 14.43404 | 0.004913071 | 2.812783
13.88158 | 14.46701 | 0.004913416 | 2.81298
13.88338 | 14.49999 | 0.00491353 | 2.813045
13.88517 | 14.53298 | 0.004913429 | 2.812987
13.88697 | 14.56596 | 0.00491313 | 2.812817
13.88877 | 14.59894 | 0.004912657 | 2.812545
13.89057 | 14.63191 | 0.004912031 | 2.812187
13.89237 | 14.66487 | 0.004911277 | 2.811756
13.89417 | 14.69782 | 0.004910424 | 2.811267
13.89596 | 14.73075 | 0.004909498 | 2.810737
13.89776 | 14.76365 | 0.00490853 | 2.810183
13.89956 | 14.79653 | 0.004907551 | 2.809622
13.90136 | 14.82939 | 0.004906592 | 2.809073
13.90316 | 14.86221 | 0.004905685 | 2.808554
13.90496 | 14.89499 | 0.004904865 | 2.808084
13.90675 | 14.92773 | 0.004904163 | 2.807683
13.90855 | 14.96043 | 0.004903614 | 2.807368
13.91035 | 14.99309 | 0.004903251 | 2.807161
13.91215 | 15.02569 | 0.004903107 | 2.807078
13.91395 | 15.05824 | 0.004903215 | 2.80714
13.91574 | 15.09074 | 0.004903606 | 2.807364
13.91754 | 15.12317 | 0.004904311 | 2.807767
13.91934 | 15.15554 | 0.004905361 | 2.808369
13.92114 | 15.18784 | 0.004906785 | 2.809184
13.92294 | 15.22007 | 0.004908608 | 2.810228
13.92474 | 15.25223 | 0.004910858 | 2.811516
13.92653 | 15.2843 | 0.004913557 | 2.813061
13.92833 | 15.3163 | 0.004916728 | 2.814876
13.93013 | 15.34821 | 0.004920389 | 2.816972
13.93193 | 15.38004 | 0.004924557 | 2.819358
13.93373 | 15.41177 | 0.004929247 | 2.822044
13.93553 | 15.44341 | 0.00493447 | 2.825034
13.93732 | 15.47495 | 0.004940236 | 2.828335
13.93912 | 15.5064 | 0.004946549 | 2.831949
13.94092 | 15.53773 | 0.004953413 | 2.835879
13.94272 | 15.56896 | 0.004960827 | 2.840123
13.94452 | 15.60008 | 0.004968786 | 2.84468
13.94631 | 15.63109 | 0.004977282 | 2.849544
13.94811 | 15.66198 | 0.004986305 | 2.85471
13.94991 | 15.69275 | 0.004995838 | 2.860168
13.95171 | 15.7234 | 0.005005865 | 2.865908
13.95351 | 15.75393 | 0.005016363 | 2.871918
13.95531 | 15.78433 | 0.005027309 | 2.878185
13.9571 | 15.81459 | 0.005038676 | 2.884693
13.9589 | 15.84472 | 0.005050435 | 2.891425
13.9607 | 15.87472 | 0.005062555 | 2.898364
13.9625 | 15.90458 | 0.005075003 | 2.90549
13.9643 | 15.93429 | 0.005087744 | 2.912785
13.9661 | 15.96386 | 0.005100742 | 2.920226
13.96789 | 15.99329 | 0.005113959 | 2.927793
13.96969 | 16.02256 | 0.005127356 | 2.935463
13.97149 | 16.05168 | 0.005140895 | 2.943214
13.97329 | 16.08065 | 0.005154534 | 2.951023
13.97509 | 16.10946 | 0.005168234 | 2.958866
13.97688 | 16.13811 | 0.005181953 | 2.96672
13.97868 | 16.1666 | 0.00519565 | 2.974562
13.98048 | 16.19492 | 0.005209286 | 2.982369
13.98228 | 16.22308 | 0.00522282 | 2.990117
13.98408 | 16.25107 | 0.005236212 | 2.997784
13.98588 | 16.27889 | 0.005249423 | 3.005348
13.98767 | 16.30654 | 0.005262417 | 3.012787
13.98947 | 16.33401 | 0.005275157 | 3.02008
13.99127 | 16.36131 | 0.005287607 | 3.027208
13.99307 | 16.38843 | 0.005299734 | 3.034151
13.99487 | 16.41536 | 0.005311507 | 3.040891
13.99667 | 16.44212 | 0.005322895 | 3.047411
13.99846 | 16.46869 | 0.005333871 | 3.053695
14.00026 | 16.49508 | 0.005344411 | 3.059729
14.00206 | 16.52127 | 0.00535449 | 3.065499
14.00386 | 16.54728 | 0.005364089 | 3.070995
14.00566 | 16.5731 | 0.005373191 | 3.076206
14.00745 | 16.59873 | 0.005381782 | 3.081124
14.00925 | 16.62416 | 0.00538985 | 3.085743
14.01105 | 16.6494 | 0.005397388 | 3.090059
14.01285 | 16.67444 | 0.005404392 | 3.094069
14.01465 | 16.69928 | 0.00541086 | 3.097772
14.01645 | 16.72393 | 0.005416793 | 3.101168
14.01824 | 16.74837 | 0.005422196 | 3.104261
14.02004 | 16.77262 | 0.005427074 | 3.107055
14.02184 | 16.79666 | 0.005431438 | 3.109553
14.02364 | 16.8205 | 0.005435299 | 3.111763
14.02544 | 16.84413 | 0.00543867 | 3.113693
14.02724 | 16.86756 | 0.005441567 | 3.115352
14.02903 | 16.89079 | 0.005444006 | 3.116748
14.03083 | 16.9138 | 0.005446008 | 3.117895
14.03263 | 16.93661 | 0.005447593 | 3.118802
14.03443 | 16.95921 | 0.005448783 | 3.119483
14.03623 | 16.98161 | 0.005449602 | 3.119952
14.03802 | 17.00379 | 0.005450074 | 3.120222
14.03982 | 17.02576 | 0.005450224 | 3.120308
14.04162 | 17.04753 | 0.005450079 | 3.120225
14.04342 | 17.06908 | 0.005449667 | 3.119989
14.04522 | 17.09042 | 0.005449014 | 3.119615
14.04702 | 17.11155 | 0.00544815 | 3.119121
14.04881 | 17.13247 | 0.005447102 | 3.118521
14.05061 | 17.15317 | 0.005445899 | 3.117832
14.05241 | 17.17367 | 0.00544457 | 3.117071
14.05421 | 17.19395 | 0.005443144 | 3.116254
14.05601 | 17.21402 | 0.005441647 | 3.115398
14.05781 | 17.23387 | 0.005440109 | 3.114517
14.0596 | 17.25352 | 0.005438556 | 3.113628
14.0614 | 17.27295 | 0.005437014 | 3.112745
14.0632 | 17.29217 | 0.00543551 | 3.111884
14.065 | 17.31118 | 0.005434068 | 3.111059
14.0668 | 17.32998 | 0.005432711 | 3.110282
14.06859 | 17.34857 | 0.005431462 | 3.109567
14.07039 | 17.36694 | 0.005430341 | 3.108925
14.07219 | 17.38511 | 0.005429367 | 3.108367
14.07399 | 17.40307 | 0.005428558 | 3.107904
14.07579 | 17.42081 | 0.00542793 | 3.107545
14.07759 | 17.43835 | 0.005427497 | 3.107297
14.07938 | 17.45568 | 0.005427271 | 3.107167
14.08118 | 17.4728 | 0.005427264 | 3.107163
14.08298 | 17.48972 | 0.005427484 | 3.107289
14.08478 | 17.50643 | 0.005427941 | 3.107551
14.08658 | 17.52293 | 0.00542864 | 3.107951
14.08838 | 17.53923 | 0.005429587 | 3.108493
14.09017 | 17.55533 | 0.005430787 | 3.10918
14.09197 | 17.57122 | 0.005432241 | 3.110012
14.09377 | 17.58691 | 0.005433951 | 3.110992
14.09557 | 17.6024 | 0.005435918 | 3.112118
14.09737 | 17.61769 | 0.005438141 | 3.11339
14.09916 | 17.63279 | 0.005440617 | 3.114808
14.10096 | 17.64768 | 0.005443345 | 3.11637
14.10276 | 17.66238 | 0.00544632 | 3.118073
14.10456 | 17.67689 | 0.005449538 | 3.119915
14.10636 | 17.6912 | 0.005452992 | 3.121893
14.10816 | 17.70531 | 0.005456677 | 3.124002
14.10995 | 17.71924 | 0.005460585 | 3.12624
14.11175 | 17.73298 | 0.005464707 | 3.1286
14.11355 | 17.74652 | 0.005469036 | 3.131078
14.11535 | 17.75988 | 0.005473562 | 3.133669
14.11715 | 17.77306 | 0.005478274 | 3.136367
14.11894 | 17.78605 | 0.005483163 | 3.139166
14.12074 | 17.79886 | 0.005488216 | 3.142059
14.12254 | 17.81149 | 0.005493424 | 3.14504
14.12434 | 17.82394 | 0.005498773 | 3.148103
14.12614 | 17.83621 | 0.005504251 | 3.151239
14.12794 | 17.8483 | 0.005509845 | 3.154442
14.12973 | 17.86022 | 0.005515544 | 3.157704
14.13153 | 17.87197 | 0.005521333 | 3.161019
14.13333 | 17.88355 | 0.005527199 | 3.164377
14.13513 | 17.89495 | 0.005533129 | 3.167772
14.13693 | 17.90619 | 0.005539109 | 3.171196
14.13873 | 17.91727 | 0.005545126 | 3.17464
14.14052 | 17.92818 | 0.005551165 | 3.178098
14.14232 | 17.93893 | 0.005557214 | 3.181561
14.14412 | 17.94952 | 0.005563258 | 3.185021
14.14592 | 17.95995 | 0.005569284 | 3.188471
14.14772 | 17.97022 | 0.005575279 | 3.191903
14.14951 | 17.98035 | 0.005581229 | 3.19531
14.15131 | 17.99031 | 0.005587121 | 3.198683
14.15311 | 18.00013 | 0.005592942 | 3.202016
14.15491 | 18.0098 | 0.005598679 | 3.2053
14.15671 | 18.01933 | 0.00560432 | 3.20853
14.15851 | 18.02871 | 0.005609853 | 3.211697
14.1603 | 18.03795 | 0.005615266 | 3.214796
14.1621 | 18.04705 | 0.005620546 | 3.217819
14.1639 | 18.05601 | 0.005625684 | 3.220761
14.1657 | 18.06484 | 0.005630668 | 3.223614
14.1675 | 18.07353 | 0.005635488 | 3.226374
14.1693 | 18.08209 | 0.005640134 | 3.229034
14.17109 | 18.09052 | 0.005644597 | 3.231589
14.17289 | 18.09883 | 0.005648869 | 3.234034
14.17469 | 18.10701 | 0.00565294 | 3.236365
14.17649 | 18.11506 | 0.005656804 | 3.238577
14.17829 | 18.123 | 0.005660453 | 3.240666
14.18008 | 18.13082 | 0.005663882 | 3.242629
14.18188 | 18.13852 | 0.005667084 | 3.244463
14.18368 | 18.14611 | 0.005670056 | 3.246164
14.18548 | 18.15359 | 0.005672792 | 3.24773
14.18728 | 18.16095 | 0.00567529 | 3.24916
14.18908 | 18.16821 | 0.005677547 | 3.250453
14.19087 | 18.17537 | 0.005679562 | 3.251606
14.19267 | 18.18242 | 0.005681334 | 3.252621
14.19447 | 18.18937 | 0.005682863 | 3.253496
14.19627 | 18.19623 | 0.005684151 | 3.254233
14.19807 | 18.20299 | 0.005685199 | 3.254834
14.19987 | 18.20965 | 0.005686012 | 3.255299
14.20166 | 18.21622 | 0.005686592 | 3.255631
14.20346 | 18.2227 | 0.005686946 | 3.255834
14.20526 | 18.2291 | 0.00568708 | 3.25591
14.20706 | 18.23541 | 0.005686999 | 3.255864
14.20886 | 18.24164 | 0.005686711 | 3.255699
14.21065 | 18.24778 | 0.005686225 | 3.255421
14.21245 | 18.25385 | 0.005685548 | 3.255034
14.21425 | 18.25984 | 0.005684691 | 3.254543
14.21605 | 18.26576 | 0.005683662 | 3.253954
14.21785 | 18.27161 | 0.005682473 | 3.253273
14.21965 | 18.27738 | 0.005681132 | 3.252505
14.22144 | 18.28309 | 0.005679652 | 3.251658
14.22324 | 18.28873 | 0.005678042 | 3.250736
14.22504 | 18.29431 | 0.005676314 | 3.249747
14.22684 | 18.29983 | 0.00567448 | 3.248697
14.22864 | 18.30529 | 0.005672551 | 3.247592
14.23044 | 18.31069 | 0.005670537 | 3.246439
14.23223 | 18.31603 | 0.00566845 | 3.245245
14.23403 | 18.32133 | 0.005666302 | 3.244015
14.23583 | 18.32657 | 0.005664103 | 3.242756
14.23763 | 18.33176 | 0.005661864 | 3.241474
14.23943 | 18.33691 | 0.005659595 | 3.240175
14.24122 | 18.34201 | 0.005657307 | 3.238865
14.24302 | 18.34707 | 0.005655009 | 3.237549
14.24482 | 18.35208 | 0.00565271 | 3.236233
14.24662 | 18.35706 | 0.005650418 | 3.234921
14.24842 | 18.362 | 0.005648143 | 3.233619
14.25022 | 18.3669 | 0.005645891 | 3.232329
14.25201 | 18.37177 | 0.005643669 | 3.231057
14.25381 | 18.37661 | 0.005641482 | 3.229805
14.25561 | 18.38142 | 0.005639337 | 3.228577
14.25741 | 18.3862 | 0.005637236 | 3.227374
14.25921 | 18.39095 | 0.005635184 | 3.226199
14.26101 | 18.39568 | 0.005633182 | 3.225053
14.2628 | 18.40038 | 0.005631232 | 3.223937
14.2646 | 18.40507 | 0.005629333 | 3.22285
14.2664 | 18.40973 | 0.005627486 | 3.221792
14.2682 | 18.41438 | 0.005625687 | 3.220763
14.27 | 18.419 | 0.005623936 | 3.21976
14.27179 | 18.42362 | 0.005622229 | 3.218782
14.27359 | 18.42822 | 0.005620561 | 3.217828
14.27539 | 18.4328 | 0.005618928 | 3.216893
14.27719 | 18.43738 | 0.005617325 | 3.215975
14.27899 | 18.44195 | 0.005615747 | 3.215071
14.28079 | 18.44651 | 0.005614186 | 3.214178
14.28258 | 18.45106 | 0.005612636 | 3.213291
14.28438 | 18.45561 | 0.00561109 | 3.212406
14.28618 | 18.46016 | 0.005609541 | 3.211519
14.28798 | 18.4647 | 0.005607981 | 3.210626
14.28978 | 18.46924 | 0.005606403 | 3.209722
14.29158 | 18.47378 | 0.005604797 | 3.208803
14.29337 | 18.47832 | 0.005603156 | 3.207863
14.29517 | 18.48286 | 0.005601472 | 3.206899
14.29697 | 18.48741 | 0.005599736 | 3.205905
14.29877 | 18.49196 | 0.005597941 | 3.204877
14.30057 | 18.49652 | 0.005596078 | 3.203811
14.30236 | 18.50108 | 0.005594139 | 3.202701
14.30416 | 18.50565 | 0.005592118 | 3.201544
14.30596 | 18.51023 | 0.005590006 | 3.200335
14.30776 | 18.51482 | 0.005587797 | 3.19907
14.30956 | 18.51942 | 0.005585484 | 3.197746
14.31136 | 18.52403 | 0.005583061 | 3.196359
14.31315 | 18.52865 | 0.005580522 | 3.194905
14.31495 | 18.53328 | 0.005577863 | 3.193383
14.31675 | 18.53793 | 0.005575078 | 3.191788
14.31855 | 18.54259 | 0.005572165 | 3.19012
14.32035 | 18.54727 | 0.00556912 | 3.188377
14.32215 | 18.55195 | 0.00556594 | 3.186557
14.32394 | 18.55666 | 0.005562626 | 3.184659
14.32574 | 18.56138 | 0.005559175 | 3.182684
14.32754 | 18.56612 | 0.005555589 | 3.18063
14.32934 | 18.57087 | 0.005551868 | 3.1785
14.33114 | 18.57564 | 0.005548015 | 3.176294
14.33293 | 18.58043 | 0.005544032 | 3.174014
14.33473 | 18.58524 | 0.005539922 | 3.171661
14.33653 | 18.59007 | 0.00553569 | 3.169238
14.33833 | 18.59491 | 0.00553134 | 3.166748
14.34013 | 18.59977 | 0.005526878 | 3.164193
14.34193 | 18.60465 | 0.00552231 | 3.161578
14.34372 | 18.60955 | 0.005517642 | 3.158905
14.34552 | 18.61447 | 0.005512881 | 3.15618
14.34732 | 18.61941 | 0.005508034 | 3.153405
14.34912 | 18.62436 | 0.00550311 | 3.150586
14.35092 | 18.62934 | 0.005498118 | 3.147728
14.35272 | 18.63433 | 0.005493065 | 3.144835
14.35451 | 18.63934 | 0.005487961 | 3.141913
14.35631 | 18.64438 | 0.005482816 | 3.138967
14.35811 | 18.64942 | 0.005477639 | 3.136003
14.35991 | 18.65449 | 0.00547244 | 3.133027
14.36171 | 18.65958 | 0.00546723 | 3.130044
14.3635 | 18.66468 | 0.00546202 | 3.127061
14.3653 | 18.6698 | 0.005456819 | 3.124084
14.3671 | 18.67493 | 0.005451639 | 3.121118
14.3689 | 18.68008 | 0.00544649 | 3.11817
14.3707 | 18.68525 | 0.005441384 | 3.115247
14.3725 | 18.69043 | 0.005436332 | 3.112355
14.37429 | 18.69563 | 0.005431345 | 3.109499
14.37609 | 18.70084 | 0.005426433 | 3.106687
14.37789 | 18.70606 | 0.005421608 | 3.103925
14.37969 | 18.7113 | 0.005416881 | 3.101219
14.38149 | 18.71654 | 0.005412262 | 3.098574
14.38328 | 18.7218 | 0.005407762 | 3.095998
14.38508 | 18.72707 | 0.005403392 | 3.093496
14.38688 | 18.73235 | 0.005399162 | 3.091074
14.38868 | 18.73763 | 0.005395081 | 3.088738
14.39048 | 18.74292 | 0.00539116 | 3.086493
14.39228 | 18.74822 | 0.005387408 | 3.084346
14.39407 | 18.75353 | 0.005383835 | 3.0823
14.39587 | 18.75884 | 0.005380449 | 3.080361
14.39767 | 18.76415 | 0.00537726 | 3.078535
14.39947 | 18.76946 | 0.005374276 | 3.076827
14.40127 | 18.77478 | 0.005371505 | 3.07524
14.40307 | 18.78009 | 0.005368955 | 3.073781
14.40486 | 18.7854 | 0.005366635 | 3.072453
14.40666 | 18.79072 | 0.005364553 | 3.07126
14.40846 | 18.79602 | 0.005362715 | 3.070208
14.41026 | 18.80132 | 0.005361129 | 3.0693
14.41206 | 18.80662 | 0.005359801 | 3.06854
14.41385 | 18.8119 | 0.00535874 | 3.067932
14.41565 | 18.81718 | 0.00535795 | 3.06748
14.41745 | 18.82245 | 0.005357439 | 3.067188
14.41925 | 18.8277 | 0.005357212 | 3.067058
14.42105 | 18.83294 | 0.005357276 | 3.067094
14.42285 | 18.83816 | 0.005357635 | 3.0673
14.42464 | 18.84337 | 0.005358296 | 3.067678
14.42644 | 18.84856 | 0.005359263 | 3.068232
14.42824 | 18.85372 | 0.005360542 | 3.068964
14.43004 | 18.85887 | 0.005362136 | 3.069877
14.43184 | 18.86399 | 0.005364051 | 3.070973
14.43364 | 18.86908 | 0.00536629 | 3.072255
14.43543 | 18.87415 | 0.005368858 | 3.073725
14.43723 | 18.87919 | 0.005371758 | 3.075386
14.43903 | 18.8842 | 0.005374994 | 3.077238
14.44083 | 18.88917 | 0.005378569 | 3.079285
14.44263 | 18.89411 | 0.005382486 | 3.081527
14.44442 | 18.89901 | 0.005386748 | 3.083967
14.44622 | 18.90387 | 0.005391357 | 3.086606
14.44802 | 18.9087 | 0.005396316 | 3.089445
14.44982 | 18.91348 | 0.005401627 | 3.092486
14.45162 | 18.91821 | 0.005407291 | 3.095729
14.45342 | 18.9229 | 0.005413311 | 3.099175
14.45521 | 18.92754 | 0.005419687 | 3.102825
14.45701 | 18.93213 | 0.005426421 | 3.10668
14.45881 | 18.93667 | 0.005433513 | 3.110741
14.46061 | 18.94115 | 0.005440964 | 3.115006
14.46241 | 18.94557 | 0.005448775 | 3.119478
14.46421 | 18.94993 | 0.005456945 | 3.124156
14.466 | 18.95423 | 0.005465476 | 3.12904
14.4678 | 18.95847 | 0.005474367 | 3.13413
14.4696 | 18.96264 | 0.005483618 | 3.139427
14.4714 | 18.96675 | 0.005493229 | 3.144929
14.4732 | 18.97078 | 0.0055032 | 3.150637
14.47499 | 18.97474 | 0.00551353 | 3.156551
14.47679 | 18.97862 | 0.005524219 | 3.162671
14.47859 | 18.98243 | 0.005535266 | 3.168995
14.48039 | 18.98616 | 0.00554667 | 3.175524
14.48219 | 18.9898 | 0.005558432 | 3.182258
14.48399 | 18.99336 | 0.00557055 | 3.189196
14.48578 | 18.99683 | 0.005583025 | 3.196338
14.48758 | 19.00022 | 0.005595854 | 3.203683
14.48938 | 19.00351 | 0.005609039 | 3.211231
14.49118 | 19.00671 | 0.005622578 | 3.218982
14.49298 | 19.00981 | 0.005636471 | 3.226936
14.49478 | 19.01281 | 0.005650717 | 3.235093
14.49657 | 19.01571 | 0.005665317 | 3.243451
14.49837 | 19.01851 | 0.00568027 | 3.252012
14.50017 | 19.0212 | 0.005695576 | 3.260775
14.50197 | 19.02378 | 0.005711235 | 3.26974
14.50377 | 19.02625 | 0.005727248 | 3.278907
14.50556 | 19.0286 | 0.005743614 | 3.288277
14.50736 | 19.03084 | 0.005760335 | 3.297849
14.50916 | 19.03296 | 0.00577741 | 3.307625
14.51096 | 19.03496 | 0.005794841 | 3.317605
14.51276 | 19.03684 | 0.00581263 | 3.327789
14.51456 | 19.03859 | 0.005830776 | 3.338178
14.51635 | 19.04021 | 0.005849283 | 3.348773
14.51815 | 19.0417 | 0.005868151 | 3.359576
14.51995 | 19.04305 | 0.005887383 | 3.370586
14.52175 | 19.04427 | 0.00590698 | 3.381805
14.52355 | 19.04536 | 0.005926944 | 3.393235
14.52535 | 19.04629 | 0.005947276 | 3.404875
14.52714 | 19.04709 | 0.005967979 | 3.416728
14.52894 | 19.04774 | 0.005989053 | 3.428793
14.53074 | 19.04824 | 0.006010499 | 3.441071
14.53254 | 19.04859 | 0.006032319 | 3.453563
14.53434 | 19.04879 | 0.006054512 | 3.466269
14.53613 | 19.04883 | 0.006077078 | 3.479188
14.53793 | 19.04871 | 0.006100018 | 3.492321
14.53973 | 19.04843 | 0.006123328 | 3.505667
14.54153 | 19.04799 | 0.006147009 | 3.519224
14.54333 | 19.04738 | 0.006171057 | 3.532992
14.54513 | 19.0466 | 0.006195469 | 3.546968
14.54692 | 19.04566 | 0.006220241 | 3.56115
14.54872 | 19.04456 | 0.006245368 | 3.575536
14.55052 | 19.04335 | 0.006270844 | 3.590122
14.55232 | 19.04185 | 0.006296664 | 3.604903
14.55412 | 19.03867 | 0.006322818 | 3.619877
14.55592 | 19.02357 | 0.006349299 | 3.635038
14.55771 | 19.0013 | 0.006376096 | 3.650379
14.55951 | 18.99568 | 0.006403198 | 3.665895
14.56131 | 18.99117 | 0.006430592 | 3.681579
14.56311 | 18.9864 | 0.006458266 | 3.697422
14.56491 | 18.98134 | 0.006486204 | 3.713417
14.5667 | 18.97604 | 0.006514391 | 3.729554
14.5685 | 18.97051 | 0.006542809 | 3.745824
14.5703 | 18.96477 | 0.00657144 | 3.762215
14.5721 | 18.9588 | 0.006600264 | 3.778717
14.5739 | 18.9526 | 0.006629259 | 3.795318
14.5757 | 18.94618 | 0.006658404 | 3.812003
14.57749 | 18.93952 | 0.006687674 | 3.828761
14.57929 | 18.93263 | 0.006717045 | 3.845576
14.58109 | 18.92551 | 0.006746489 | 3.862433
14.58289 | 18.91816 | 0.006775981 | 3.879317
14.58469 | 18.91056 | 0.00680549 | 3.896211
14.58649 | 18.90273 | 0.006834988 | 3.913099
14.58828 | 18.89466 | 0.006864444 | 3.929963
14.59008 | 18.88634 | 0.00689383 | 3.946787
14.59188 | 18.87778 | 0.006923112 | 3.963551
14.59368 | 18.86898 | 0.006952261 | 3.98024
14.59548 | 18.86014 | 0.006981246 | 3.996833
14.59727 | 18.85308 | 0.007010034 | 4.013315
14.59907 | 18.84931 | 0.007038595 | 4.029667
14.60087 | 18.84921 | 0.007066898 | 4.04587
14.60267 | 18.85236 | 0.007094913 | 4.061909
14.60447 | 18.85771 | 0.007122609 | 4.077766
14.60627 | 18.86385 | 0.007149958 | 4.093423
14.60806 | 18.86924 | 0.007176932 | 4.108866
14.60986 | 18.87245 | 0.007203502 | 4.124077
14.61166 | 18.87241 | 0.007229643 | 4.139044
14.61346 | 18.86864 | 0.00725533 | 4.153749
14.61526 | 18.86148 | 0.007280539 | 4.168182
14.61706 | 18.85233 | 0.007305248 | 4.182328
14.61885 | 18.8428 | 0.007329437 | 4.196176
14.62065 | 18.83301 | 0.007353084 | 4.209715
14.62245 | 18.82297 | 0.007376325 | 4.22302
14.62425 | 18.81267 | 0.007399065 | 4.236039
14.62605 | 18.80212 | 0.007421232 | 4.24873
14.62784 | 18.79131 | 0.007442814 | 4.261086
14.62964 | 18.78024 | 0.007463803 | 4.273102
14.63144 | 18.76891 | 0.007484193 | 4.284776
14.63324 | 18.75732 | 0.00750398 | 4.296104
14.63504 | 18.74546 | 0.007523163 | 4.307087
14.63684 | 18.73334 | 0.007541743 | 4.317724
14.63863 | 18.72096 | 0.007559725 | 4.328019
14.64043 | 18.70831 | 0.007577117 | 4.337976
14.64223 | 18.69539 | 0.007593927 | 4.3476
14.64403 | 18.68221 | 0.007610171 | 4.356899
14.64583 | 18.66876 | 0.007625863 | 4.365883
14.64763 | 18.65504 | 0.007641022 | 4.374562
14.64942 | 18.64104 | 0.007655668 | 4.382947
14.65122 | 18.62678 | 0.007669826 | 4.391052
14.65302 | 18.61225 | 0.007683519 | 4.398892
14.65482 | 18.59744 | 0.007696775 | 4.406481
14.65662 | 18.58236 | 0.007709622 | 4.413836
14.65841 | 18.567 | 0.007722078 | 4.420967
14.66021 | 18.55138 | 0.007734146 | 4.427877
14.66201 | 18.53547 | 0.007745838 | 4.43457
14.66381 | 18.51929 | 0.007757174 | 4.44106
14.66561 | 18.50284 | 0.00776818 | 4.447361
14.66741 | 18.48611 | 0.007778893 | 4.453494
14.6692 | 18.4691 | 0.007789351 | 4.459482
14.671 | 18.45182 | 0.0077996 | 4.465349
14.6728 | 18.43426 | 0.007809689 | 4.471125
14.6746 | 18.41642 | 0.007819669 | 4.476839
14.6764 | 18.39831 | 0.007829594 | 4.482521
14.67819 | 18.37992 | 0.007839515 | 4.488201
14.67999 | 18.36125 | 0.007849473 | 4.493902
14.68179 | 18.3423 | 0.007859501 | 4.499643
14.68359 | 18.32308 | 0.007869631 | 4.505443
14.68539 | 18.30358 | 0.007879895 | 4.511319
14.68719 | 18.2838 | 0.007890323 | 4.517289
14.68898 | 18.26375 | 0.00790094 | 4.523368
14.69078 | 18.24342 | 0.007911773 | 4.52957
14.69258 | 18.22282 | 0.007922844 | 4.535908
14.69438 | 18.20193 | 0.007934173 | 4.542394
14.69618 | 18.18078 | 0.007945776 | 4.549037
14.69798 | 18.15934 | 0.007957668 | 4.555845
14.69977 | 18.13763 | 0.007969858 | 4.562824
14.70157 | 18.11565 | 0.007982354 | 4.569978
14.70337 | 18.0934 | 0.007995158 | 4.577308
14.70517 | 18.07087 | 0.008008269 | 4.584814
14.70697 | 18.04807 | 0.008021682 | 4.592493
14.70876 | 18.025 | 0.008035388 | 4.60034
14.71056 | 18.00166 | 0.008049375 | 4.608348
14.71236 | 17.97805 | 0.008063628 | 4.616508
14.71416 | 17.95417 | 0.008078127 | 4.624809
14.71596 | 17.93002 | 0.00809285 | 4.633238
14.71776 | 17.9056 | 0.008107771 | 4.641781
14.71955 | 17.88092 | 0.008122862 | 4.65042
14.72135 | 17.85597 | 0.008138092 | 4.659139
14.72315 | 17.83076 | 0.008153425 | 4.667918
14.72495 | 17.80529 | 0.008168826 | 4.676735
14.72675 | 17.77955 | 0.008184254 | 4.685568
14.72855 | 17.75356 | 0.008199669 | 4.694393
14.73034 | 17.72731 | 0.008215026 | 4.703185
14.73214 | 17.70079 | 0.008230281 | 4.711919
14.73394 | 17.67403 | 0.008245388 | 4.720567
14.73574 | 17.647 | 0.008260298 | 4.729104
14.73754 | 17.61973 | 0.008274963 | 4.7375
14.73933 | 17.5922 | 0.008289334 | 4.745727
14.74113 | 17.56442 | 0.008303363 | 4.753759
14.74293 | 17.5364 | 0.008316998 | 4.761565
14.74473 | 17.50812 | 0.008330192 | 4.769119
14.74653 | 17.47961 | 0.008342895 | 4.776391
14.74833 | 17.45085 | 0.008355059 | 4.783356
14.75012 | 17.42184 | 0.008366638 | 4.789984
14.75192 | 17.3926 | 0.008377584 | 4.796251
14.75372 | 17.36312 | 0.008387855 | 4.802131
14.75552 | 17.33341 | 0.008397407 | 4.8076
14.75732 | 17.30346 | 0.008406199 | 4.812634
14.75912 | 17.27328 | 0.008414194 | 4.817211
14.76091 | 17.24287 | 0.008421356 | 4.821311
14.76271 | 17.21223 | 0.008427651 | 4.824915
14.76451 | 17.18137 | 0.00843305 | 4.828006
14.76631 | 17.15028 | 0.008437526 | 4.830569
14.76811 | 17.11898 | 0.008441057 | 4.83259
14.7699 | 17.08745 | 0.008443622 | 4.834058
14.7717 | 17.05571 | 0.008445205 | 4.834965
14.7735 | 17.02376 | 0.008445793 | 4.835302
14.7753 | 16.99159 | 0.008445377 | 4.835063
14.7771 | 16.95921 | 0.008443949 | 4.834246
14.7789 | 16.92663 | 0.008441506 | 4.832847
14.78069 | 16.89385 | 0.008438047 | 4.830867
14.78249 | 16.86086 | 0.008433575 | 4.828306
14.78429 | 16.82768 | 0.008428094 | 4.825169
14.78609 | 16.7943 | 0.008421612 | 4.821458
14.78789 | 16.76072 | 0.008414139 | 4.817179
14.78969 | 16.72696 | 0.008405687 | 4.81234
14.79148 | 16.69301 | 0.00839627 | 4.806949
14.79328 | 16.65887 | 0.008385905 | 4.801015
14.79508 | 16.62455 | 0.00837461 | 4.794549
14.79688 | 16.59006 | 0.008362405 | 4.787561
14.79868 | 16.55538 | 0.008349311 | 4.780065
14.80047 | 16.52054 | 0.008335352 | 4.772073
14.80227 | 16.48552 | 0.008320551 | 4.763599
14.80407 | 16.45034 | 0.008304934 | 4.754658
14.80587 | 16.41499 | 0.008288529 | 4.745266
14.80767 | 16.37948 | 0.008271361 | 4.735437
14.80947 | 16.34381 | 0.00825346 | 4.725189
14.81126 | 16.30799 | 0.008234854 | 4.714537
14.81306 | 16.27202 | 0.008215572 | 4.703498
14.81486 | 16.2359 | 0.008195644 | 4.692089
14.81666 | 16.19963 | 0.0081751 | 4.680327
14.81846 | 16.16322 | 0.00815397 | 4.66823
14.82026 | 16.12668 | 0.008132283 | 4.655814
14.82205 | 16.08999 | 0.008110069 | 4.643096
14.82385 | 16.05318 | 0.008087358 | 4.630094
14.82565 | 16.01624 | 0.008064177 | 4.616823
14.82745 | 15.97917 | 0.008040556 | 4.603299
14.82925 | 15.94198 | 0.008016521 | 4.589539
14.83104 | 15.90468 | 0.007992099 | 4.575557
14.83284 | 15.86725 | 0.007967316 | 4.561368
14.83464 | 15.82972 | 0.007942196 | 4.546987
14.83644 | 15.79208 | 0.007916765 | 4.532428
14.83824 | 15.75434 | 0.007891045 | 4.517703
14.84004 | 15.71649 | 0.00786506 | 4.502826
14.84183 | 15.67855 | 0.007838833 | 4.487811
14.84363 | 15.64052 | 0.007812385 | 4.472669
14.84543 | 15.60239 | 0.007785736 | 4.457412
14.84723 | 15.56418 | 0.007758909 | 4.442054
14.84903 | 15.52589 | 0.007731923 | 4.426603
14.85083 | 15.48751 | 0.007704796 | 4.411073
14.85262 | 15.44907 | 0.007677549 | 4.395474
14.85442 | 15.41055 | 0.007650199 | 4.379816
14.85622 | 15.37196 | 0.007622763 | 4.364109
14.85802 | 15.33331 | 0.00759526 | 4.348363
14.85982 | 15.2946 | 0.007567705 | 4.332587
14.86161 | 15.25584 | 0.007540114 | 4.316791
14.86341 | 15.21702 | 0.007512504 | 4.300984
14.86521 | 15.17815 | 0.007484889 | 4.285174
14.86701 | 15.13924 | 0.007457283 | 4.269369
14.86881 | 15.10028 | 0.007429701 | 4.253578
14.87061 | 15.06129 | 0.007402155 | 4.237808
14.8724 | 15.02227 | 0.00737466 | 4.222067
14.8742 | 14.98321 | 0.007347227 | 4.206361
14.876 | 14.94413 | 0.007319869 | 4.190699
14.8778 | 14.90503 | 0.007292597 | 4.175085
14.8796 | 14.86591 | 0.007265423 | 4.159528
14.8814 | 14.82677 | 0.007238357 | 4.144032
14.88319 | 14.78763 | 0.00721141 | 4.128605
14.88499 | 14.74847 | 0.007184592 | 4.113251
14.88679 | 14.70932 | 0.007157912 | 4.097976
14.88859 | 14.67016 | 0.007131379 | 4.082786
14.89039 | 14.63101 | 0.007105002 | 4.067685
14.89218 | 14.59187 | 0.00707879 | 4.052678
14.89398 | 14.55274 | 0.007052751 | 4.037771
14.89578 | 14.51363 | 0.007026892 | 4.022966
14.89758 | 14.47454 | 0.007001221 | 4.008269
14.89938 | 14.43547 | 0.006975745 | 3.993684
14.90118 | 14.39643 | 0.006950472 | 3.979215
14.90297 | 14.35741 | 0.006925406 | 3.964865
14.90477 | 14.31844 | 0.006900555 | 3.950637
14.90657 | 14.2795 | 0.006875924 | 3.936535
14.90837 | 14.24061 | 0.006851518 | 3.922563
14.91017 | 14.20177 | 0.006827342 | 3.908722
14.91197 | 14.16297 | 0.006803401 | 3.895016
14.91376 | 14.12423 | 0.006779699 | 3.881446
14.91556 | 14.08555 | 0.00675624 | 3.868015
14.91736 | 14.04692 | 0.006733027 | 3.854726
14.91916 | 14.00837 | 0.006710063 | 3.841579
14.92096 | 13.96988 | 0.006687351 | 3.828575
14.92275 | 13.93147 | 0.006664892 | 3.815718
14.92455 | 13.89313 | 0.006642688 | 3.803006
14.92635 | 13.85487 | 0.006620741 | 3.790441
14.92815 | 13.81669 | 0.006599052 | 3.778023
14.92995 | 13.77861 | 0.00657762 | 3.765753
14.93175 | 13.74061 | 0.006556445 | 3.753631
14.93354 | 13.70271 | 0.006535528 | 3.741655
14.93534 | 13.6649 | 0.006514867 | 3.729827
14.93714 | 13.6272 | 0.00649446 | 3.718143
14.93894 | 13.58961 | 0.006474305 | 3.706605
14.94074 | 13.55212 | 0.006454401 | 3.695209
14.94254 | 13.51474 | 0.006434743 | 3.683955
14.94433 | 13.47748 | 0.00641533 | 3.672841
14.94613 | 13.44034 | 0.006396155 | 3.661863
14.94793 | 13.40332 | 0.006377216 | 3.65102
14.94973 | 13.36642 | 0.006358507 | 3.640309
14.95153 | 13.32966 | 0.006340023 | 3.629727
14.95332 | 13.29302 | 0.006321757 | 3.619269
14.95512 | 13.25653 | 0.006303703 | 3.608933
14.95692 | 13.22017 | 0.006285853 | 3.598714
14.95872 | 13.18395 | 0.006268201 | 3.588608
14.96052 | 13.14788 | 0.006250739 | 3.578611
14.96232 | 13.11195 | 0.006233457 | 3.568717
14.96411 | 13.07618 | 0.006216347 | 3.558921
14.96591 | 13.04056 | 0.006199401 | 3.549219
14.96771 | 13.0051 | 0.006182609 | 3.539606
14.96951 | 12.9698 | 0.006165963 | 3.530076
14.97131 | 12.93467 | 0.006149453 | 3.520624
14.9731 | 12.8997 | 0.006133071 | 3.511245
14.9749 | 12.8649 | 0.006116806 | 3.501933
14.9767 | 12.83027 | 0.00610065 | 3.492684
14.9785 | 12.79581 | 0.006084596 | 3.483492
14.9803 | 12.76154 | 0.006068633 | 3.474353
14.9821 | 12.72744 | 0.006052754 | 3.465263
14.98389 | 12.69353 | 0.006036951 | 3.456215
14.98569 | 12.65981 | 0.006021218 | 3.447208
14.98749 | 12.62627 | 0.006005546 | 3.438236
14.98929 | 12.59292 | 0.005989931 | 3.429295
14.99109 | 12.55977 | 0.005974365 | 3.420384
14.99289 | 12.52681 | 0.005958845 | 3.411499
14.99468 | 12.49406 | 0.005943366 | 3.402637
14.99648 | 12.4615 | 0.005927925 | 3.393796
14.99828 | 12.42915 | 0.005912518 | 3.384976
15.00008 | 12.397 | 0.005897146 | 3.376175
15.00188 | 12.36506 | 0.005881806 | 3.367393
15.00367 | 12.33333 | 0.005866499 | 3.35863
15.00547 | 12.30182 | 0.005851227 | 3.349887
15.00727 | 12.27052 | 0.005835993 | 3.341165
15.00907 | 12.23943 | 0.0058208 | 3.332466
15.01087 | 12.20856 | 0.005805653 | 3.323795
15.01267 | 12.17792 | 0.00579056 | 3.315154
15.01446 | 12.1475 | 0.005775527 | 3.306547
15.01626 | 12.1173 | 0.005760564 | 3.297981
15.01806 | 12.08733 | 0.005745683 | 3.289461
15.01986 | 12.05758 | 0.005730896 | 3.280996
15.02166 | 12.02807 | 0.005716216 | 3.272591
15.02346 | 11.99879 | 0.00570166 | 3.264258
15.02525 | 11.96974 | 0.005687243 | 3.256004
15.02705 | 11.94093 | 0.005672983 | 3.24784
15.02885 | 11.91235 | 0.005658899 | 3.239777
15.03065 | 11.88401 | 0.00564501 | 3.231825
15.03245 | 11.85591 | 0.005631336 | 3.223997
15.03424 | 11.82805 | 0.005617899 | 3.216304
15.03604 | 11.80043 | 0.005604719 | 3.208758
15.03784 | 11.77306 | 0.005591818 | 3.201372
15.03964 | 11.74593 | 0.005579219 | 3.194159
15.04144 | 11.71905 | 0.005566942 | 3.187131
15.04324 | 11.69241 | 0.005555011 | 3.1803
15.04503 | 11.66603 | 0.005543448 | 3.17368
15.04683 | 11.63989 | 0.005532273 | 3.167282
15.04863 | 11.614 | 0.005521509 | 3.161119
15.05043 | 11.58836 | 0.005511176 | 3.155204
15.05223 | 11.56298 | 0.005501295 | 3.149547
15.05403 | 11.53784 | 0.005491886 | 3.14416
15.05582 | 11.51297 | 0.005482966 | 3.139053
15.05762 | 11.48834 | 0.005474555 | 3.134238
15.05942 | 11.46397 | 0.00546667 | 3.129723
15.06122 | 11.43985 | 0.005459324 | 3.125518
15.06302 | 11.41599 | 0.005452534 | 3.121631
15.06481 | 11.39239 | 0.005446312 | 3.118068
15.06661 | 11.36904 | 0.005440669 | 3.114838
15.06841 | 11.34595 | 0.005435615 | 3.111944
15.07021 | 11.32312 | 0.005431158 | 3.109393
15.07201 | 11.30055 | 0.005427304 | 3.107186
15.07381 | 11.27823 | 0.005424056 | 3.105327
15.0756 | 11.25617 | 0.005421417 | 3.103816
15.0774 | 11.23437 | 0.005419386 | 3.102653
15.0792 | 11.21283 | 0.005417961 | 3.101837
15.081 | 11.19154 | 0.005417135 | 3.101364
15.0828 | 11.17052 | 0.005416901 | 3.10123
15.0846 | 11.14975 | 0.005417249 | 3.10143
15.08639 | 11.12924 | 0.005418166 | 3.101954
15.08819 | 11.10899 | 0.005419637 | 3.102796
15.08999 | 11.08899 | 0.005421645 | 3.103946
15.09179 | 11.06925 | 0.005424171 | 3.105392
15.09359 | 11.04977 | 0.005427195 | 3.107124
15.09538 | 11.03054 | 0.005430695 | 3.109127
15.09718 | 11.01157 | 0.005434647 | 3.11139
15.09898 | 10.99285 | 0.005439026 | 3.113897
15.10078 | 10.97439 | 0.005443806 | 3.116634
15.10258 | 10.95618 | 0.00544896 | 3.119584
15.10438 | 10.93823 | 0.005454459 | 3.122733
15.10617 | 10.92053 | 0.005460275 | 3.126063
15.10797 | 10.90308 | 0.005466379 | 3.129557
15.10977 | 10.88588 | 0.005472739 | 3.133198
15.11157 | 10.86892 | 0.005479326 | 3.136969
15.11337 | 10.85222 | 0.005486108 | 3.140852
15.11517 | 10.83577 | 0.005493056 | 3.14483
15.11696 | 10.81956 | 0.005500139 | 3.148885
15.11876 | 10.8036 | 0.005507325 | 3.152999
15.12056 | 10.78788 | 0.005514586 | 3.157156
15.12236 | 10.77241 | 0.00552189 | 3.161337
15.12416 | 10.75717 | 0.005529209 | 3.165528
15.12595 | 10.74218 | 0.005536514 | 3.16971
15.12775 | 10.72743 | 0.005543778 | 3.173869
15.12955 | 10.71292 | 0.005550974 | 3.177989
15.13135 | 10.69864 | 0.005558077 | 3.182055
15.13315 | 10.6846 | 0.005565062 | 3.186054
15.13495 | 10.67079 | 0.005571906 | 3.189972
15.13674 | 10.65721 | 0.005578588 | 3.193798
15.13854 | 10.64386 | 0.005585088 | 3.197519
15.14034 | 10.63074 | 0.005591389 | 3.201126
15.14214 | 10.61785 | 0.005597474 | 3.20461
15.14394 | 10.60519 | 0.005603329 | 3.207962
15.14574 | 10.59275 | 0.005608943 | 3.211176
15.14753 | 10.58053 | 0.005614306 | 3.214246
15.14933 | 10.56853 | 0.005619409 | 3.217168
15.15113 | 10.55674 | 0.005624249 | 3.219939
15.15293 | 10.54518 | 0.005628819 | 3.222556
15.15473 | 10.53382 | 0.005633119 | 3.225017
15.15652 | 10.52269 | 0.005637148 | 3.227324
15.15832 | 10.51176 | 0.005640906 | 3.229476
15.16012 | 10.50104 | 0.005644397 | 3.231474
15.16192 | 10.49052 | 0.005647623 | 3.233321
15.16372 | 10.48021 | 0.005650591 | 3.23502
15.16552 | 10.4701 | 0.005653306 | 3.236575
15.16731 | 10.46019 | 0.005655777 | 3.237989
15.16911 | 10.45048 | 0.00565801 | 3.239268
15.17091 | 10.44096 | 0.005660016 | 3.240416
15.17271 | 10.43163 | 0.005661805 | 3.24144
15.17451 | 10.4225 | 0.005663387 | 3.242346
15.17631 | 10.41355 | 0.005664775 | 3.243141
15.1781 | 10.40479 | 0.005665979 | 3.24383
15.1799 | 10.39621 | 0.005667014 | 3.244422
15.1817 | 10.38782 | 0.00566789 | 3.244924
15.1835 | 10.3796 | 0.005668622 | 3.245343
15.1853 | 10.37156 | 0.005669224 | 3.245688
15.18709 | 10.36369 | 0.005669707 | 3.245964
15.18889 | 10.35599 | 0.005670086 | 3.246181
15.19069 | 10.34846 | 0.005670373 | 3.246346
15.19249 | 10.3411 | 0.005670582 | 3.246465
15.19429 | 10.3339 | 0.005670726 | 3.246548
15.19609 | 10.32687 | 0.005670817 | 3.2466
15.19788 | 10.31999 | 0.005670867 | 3.246628
15.19968 | 10.31326 | 0.005670886 | 3.246639
15.20148 | 10.30669 | 0.005670887 | 3.24664
15.20328 | 10.30027 | 0.005670878 | 3.246635
15.20508 | 10.294 | 0.005670812 | 3.246597
15.20688 | 10.28787 | 0.005670749 | 3.246561
15.20867 | 10.28189 | 0.005670723 | 3.246546
15.21047 | 10.27604 | 0.005670736 | 3.246553
15.21227 | 10.27034 | 0.005670793 | 3.246586
15.21407 | 10.26476 | 0.005670894 | 3.246644
15.21587 | 10.25932 | 0.005671042 | 3.246729
15.21766 | 10.25401 | 0.005671236 | 3.24684
15.21946 | 10.24883 | 0.005671477 | 3.246978
15.22126 | 10.24376 | 0.005671763 | 3.247141
15.22306 | 10.23882 | 0.005672092 | 3.24733
15.22486 | 10.234 | 0.005672463 | 3.247542
15.22666 | 10.2293 | 0.005672871 | 3.247776
15.22845 | 10.2247 | 0.005673313 | 3.248029
15.23025 | 10.22022 | 0.005673786 | 3.2483
15.23205 | 10.21584 | 0.005674285 | 3.248585
15.23385 | 10.21157 | 0.005674804 | 3.248882
15.23565 | 10.2074 | 0.005675339 | 3.249189
15.23745 | 10.20333 | 0.005675884 | 3.249501
15.23924 | 10.19936 | 0.005676433 | 3.249815
15.24104 | 10.19548 | 0.005676981 | 3.250129
15.24284 | 10.19169 | 0.005677553 | 3.250456
15.24464 | 10.18799 | 0.005678193 | 3.250823
15.24644 | 10.18438 | 0.005678841 | 3.251194
15.24823 | 10.18085 | 0.005679493 | 3.251567
15.25003 | 10.1774 | 0.005680146 | 3.251941
15.25183 | 10.17403 | 0.005680795 | 3.252312
15.25363 | 10.17074 | 0.005681437 | 3.25268
15.25543 | 10.16751 | 0.005682067 | 3.253041
15.25723 | 10.16436 | 0.005682683 | 3.253393
15.25902 | 10.16128 | 0.00568328 | 3.253735
15.26082 | 10.15826 | 0.005683857 | 3.254065
15.26262 | 10.15531 | 0.00568441 | 3.254382
15.26442 | 10.15241 | 0.005684936 | 3.254683
15.26622 | 10.14958 | 0.005685434 | 3.254968
15.26801 | 10.1468 | 0.005685903 | 3.255237
15.26981 | 10.14407 | 0.005686341 | 3.255487
15.27161 | 10.14139 | 0.005686748 | 3.25572
15.27341 | 10.13876 | 0.005687124 | 3.255935
15.27521 | 10.13618 | 0.005687469 | 3.256133
15.27701 | 10.13364 | 0.005687785 | 3.256314
15.2788 | 10.13115 | 0.005688072 | 3.256479
15.2806 | 10.12869 | 0.005688334 | 3.256628
15.2824 | 10.12627 | 0.005688572 | 3.256764
15.2842 | 10.12388 | 0.005688788 | 3.256889
15.286 | 10.12153 | 0.005688988 | 3.257003
15.2878 | 10.11921 | 0.005689172 | 3.257108
15.28959 | 10.11692 | 0.005689347 | 3.257208
15.29139 | 10.11465 | 0.005689516 | 3.257305
15.29319 | 10.11241 | 0.005689683 | 3.257401
15.29499 | 10.11019 | 0.005689854 | 3.257499
15.29679 | 10.10799 | 0.005690034 | 3.257602
15.29858 | 10.10581 | 0.005690228 | 3.257713
15.30038 | 10.10365 | 0.005690442 | 3.257835
15.30218 | 10.1015 | 0.005690682 | 3.257973
15.30398 | 10.09937 | 0.005690955 | 3.258129
15.30578 | 10.09724 | 0.005691267 | 3.258307
15.30758 | 10.09513 | 0.005691624 | 3.258512
15.30937 | 10.09302 | 0.005692033 | 3.258746
15.31117 | 10.09092 | 0.005692502 | 3.259015
15.31297 | 10.08883 | 0.005693038 | 3.259321
15.31477 | 10.08674 | 0.005693647 | 3.25967
15.31657 | 10.08465 | 0.005694338 | 3.260066
15.31837 | 10.08256 | 0.005695117 | 3.260512
15.32016 | 10.08047 | 0.005695993 | 3.261013
15.32196 | 10.07838 | 0.005696973 | 3.261574
15.32376 | 10.07629 | 0.005698065 | 3.262199
15.32556 | 10.07419 | 0.005699276 | 3.262893
15.32736 | 10.07208 | 0.005700615 | 3.263659
15.32915 | 10.06997 | 0.005702088 | 3.264503
15.33095 | 10.06784 | 0.005703704 | 3.265428

## 1-mRT2-15-9+10_5
Experiment | MST30-9034
Sample | 1-mRT2-15-9+10_5
Sample Type | RT
Thickness [mm] | 0.755
Width [mm] | 10.7
Area [mm^2] | 8.0785
Duration [h] | 15.33095
Nominal Load [N] | 14
Nominal Stress [MPa] | 1.732995
Creep Load [N] | 15.85708
Creep Stress [MPa] | 1.962874
Loading Degree [%] | 29.87922
Compliance_1 [1/GPa] | 0.04824159
Compliance_2 [1/GPa] | 5.423829e-22
Compliance_3 [1/GPa] | 2.62789
Mu_1 [%] | 1
Mu_2 [%] | 10
Mu_3 [%] | 100
Time [h] | Moisture [%] | Creep Strain [-] | Creep Compliance [1/GPa]
0 | 7.987241 | 8.673617e-19 | 4.418836e-16
0.001933405 | 8.00827 | -9.716891e-05 | -0.04950339
0.003866811 | 8.02763 | -0.0001821974 | -0.09282175
0.005800216 | 8.045495 | -0.0002558557 | -0.1303475
0.007733622 | 8.062029 | -0.0003188854 | -0.1624584
0.009667027 | 8.077384 | -0.000372 | -0.189518
0.01160043 | 8.091703 | -0.0004158853 | -0.2118757
0.01353384 | 8.10512 | -0.0004512004 | -0.2298672
0.01546724 | 8.117756 | -0.0004785777 | -0.2438148
0.01740065 | 8.129729 | -0.0004986242 | -0.2540277
0.01933405 | 8.141143 | -0.0005119216 | -0.2608021
0.02126746 | 8.152098 | -0.0005190268 | -0.2644219
0.02320086 | 8.162686 | -0.0005204729 | -0.2651586
0.02513427 | 8.17299 | -0.0005167695 | -0.2632719
0.02706768 | 8.183087 | -0.0005084033 | -0.2590097
0.02900108 | 8.19305 | -0.0004958386 | -0.2526085
0.03093449 | 8.202943 | -0.0004795179 | -0.2442938
0.03286789 | 8.212826 | -0.0004598624 | -0.2342802
0.0348013 | 8.222753 | -0.0004372727 | -0.2227717
0.0367347 | 8.232774 | -0.0004121292 | -0.2099621
0.03866811 | 8.242933 | -0.0003847922 | -0.1960351
0.04060151 | 8.253271 | -0.0003556032 | -0.1811646
0.04253492 | 8.263823 | -0.0003248849 | -0.165515
0.04446832 | 8.274622 | -0.0002929418 | -0.1492413
0.04640173 | 8.285696 | -0.0002600605 | -0.1324897
0.04833513 | 8.29707 | -0.0002265105 | -0.1153974
0.05026854 | 8.308766 | -0.0001925445 | -0.09809317
0.05220195 | 8.320804 | -0.0001583987 | -0.08069733
0.05413535 | 8.333199 | -0.0001242936 | -0.06332224
0.05606876 | 8.345966 | -9.043412e-05 | -0.04607231
0.05800216 | 8.359115 | -5.701032e-05 | -0.02904431
0.05993557 | 8.372656 | -2.419758e-05 | -0.01232763
0.06186897 | 8.386595 | 7.842793e-06 | 0.003995567
0.06380238 | 8.400939 | 3.896323e-05 | 0.0198501
0.06573578 | 8.41569 | 6.902952e-05 | 0.03516758
0.06766919 | 8.430851 | 9.792026e-05 | 0.04988618
0.06960259 | 8.446422 | 0.0001255266 | 0.0639504
0.071536 | 8.462402 | 0.0001517517 | 0.07731099
0.0734694 | 8.47879 | 0.0001765105 | 0.08992454
0.07540281 | 8.495582 | 0.0001997292 | 0.1017535
0.07733622 | 8.512775 | 0.0002213449 | 0.1127657
0.07926962 | 8.530364 | 0.0002413052 | 0.1229346
0.08120303 | 8.548343 | 0.0002595679 | 0.1322387
0.08313643 | 8.566706 | 0.0002761006 | 0.1406614
0.08506984 | 8.585447 | 0.0002908802 | 0.148191
0.08700324 | 8.604557 | 0.0003038928 | 0.1548203
0.08893665 | 8.624031 | 0.0003151329 | 0.1605467
0.09087005 | 8.643859 | 0.0003246036 | 0.1653716
0.09280346 | 8.664033 | 0.0003323158 | 0.1693007
0.09473686 | 8.684546 | 0.000338288 | 0.1723433
0.09667027 | 8.705388 | 0.0003425459 | 0.1745125
0.09860367 | 8.72655 | 0.0003451222 | 0.175825
0.1005371 | 8.748025 | 0.0003460561 | 0.1763007
0.1024705 | 8.769803 | 0.0003453928 | 0.1759628
0.1044039 | 8.791875 | 0.0003431836 | 0.1748373
0.1063373 | 8.814234 | 0.0003394852 | 0.1729532
0.1082707 | 8.83687 | 0.0003343595 | 0.1703418
0.1102041 | 8.859775 | 0.0003278729 | 0.1670372
0.1121375 | 8.882942 | 0.0003200965 | 0.1630755
0.1140709 | 8.906361 | 0.0003111062 | 0.1584952
0.1160043 | 8.930026 | 0.0003009809 | 0.1533369
0.1179377 | 8.953929 | 0.0002898034 | 0.1476424
0.1198711 | 8.978062 | 0.0002776596 | 0.1414557
0.1218045 | 9.002419 | 0.000264638 | 0.1348217
0.1237379 | 9.026994 | 0.0002508298 | 0.1277871
0.1256713 | 9.051779 | 0.0002363284 | 0.1203992
0.1276048 | 9.076769 | 0.0002212289 | 0.1127066
0.1295382 | 9.101959 | 0.0002056281 | 0.1047587
0.1314716 | 9.127342 | 0.000189624 | 0.09660528
0.133405 | 9.152915 | 0.0001733152 | 0.08829668
0.1353384 | 9.178672 | 0.0001568014 | 0.07988358
0.1372718 | 9.204609 | 0.000140182 | 0.07141674
0.1392052 | 9.230722 | 0.0001235568 | 0.0629469
0.1411386 | 9.257008 | 0.0001070249 | 0.05452462
0.143072 | 9.283464 | 9.068497e-05 | 0.04620011
0.1450054 | 9.310086 | 7.463434e-05 | 0.038023
0.1469388 | 9.336873 | 5.896932e-05 | 0.03004234
0.1488722 | 9.363821 | 4.378442e-05 | 0.02230628
0.1508056 | 9.39093 | 2.917234e-05 | 0.01486206
0.152739 | 9.418197 | 1.522332e-05 | 0.007755631
0.1546724 | 9.445622 | 2.025245e-06 | 0.001031776
0.1566058 | 9.473203 | -1.033704e-05 | -0.005266279
0.1585392 | 9.50094 | -2.178181e-05 | -0.0110969
0.1604726 | 9.528832 | -3.223078e-05 | -0.0164202
0.1624061 | 9.556881 | -4.160965e-05 | -0.02119833
0.1643395 | 9.585085 | -4.984803e-05 | -0.02539544
0.1662729 | 9.613445 | -5.688007e-05 | -0.02897796
0.1682063 | 9.641962 | -6.264459e-05 | -0.03191474
0.1701397 | 9.670638 | -6.708546e-05 | -0.03417717
0.1720731 | 9.699473 | -7.015196e-05 | -0.03573942
0.1740065 | 9.728468 | -7.179887e-05 | -0.03657845
0.1759399 | 9.757626 | -7.198708e-05 | -0.03667433
0.1778733 | 9.786948 | -7.068354e-05 | -0.03601023
0.1798067 | 9.816437 | -6.786195e-05 | -0.03457276
0.1817401 | 9.846093 | -6.350278e-05 | -0.03235194
0.1836735 | 9.87592 | -5.759365e-05 | -0.0293415
0.1856069 | 9.905921 | -5.012969e-05 | -0.02553893
0.1875403 | 9.936097 | -4.11138e-05 | -0.02094572
0.1894737 | 9.966451 | -3.055689e-05 | -0.01556742
0.1914071 | 9.996986 | -1.847826e-05 | -0.009413882
0.1933405 | 10.02771 | -4.905407e-06 | -0.002499095
0.1952739 | 10.05861 | 1.012636e-05 | 0.005158949
0.1972073 | 10.08971 | 2.657441e-05 | 0.01353852
0.1991408 | 10.121 | 4.438908e-05 | 0.02261433
0.2010742 | 10.15248 | 6.351419e-05 | 0.03235776
0.2030076 | 10.18417 | 8.388759e-05 | 0.04273713
0.204941 | 10.21605 | 0.0001054413 | 0.05371784
0.2068744 | 10.24815 | 0.0001281024 | 0.06526266
0.2088078 | 10.28045 | 0.0001517927 | 0.0773319
0.2107412 | 10.31296 | 0.0001764303 | 0.08988368
0.2126746 | 10.34569 | 0.0002019289 | 0.1028741
0.214608 | 10.37863 | 0.0002281989 | 0.1162576
0.2165414 | 10.4118 | 0.0002551476 | 0.1299868
0.2184748 | 10.44519 | 0.0002826797 | 0.1440132
0.2204082 | 10.4788 | 0.0003106976 | 0.1582871
0.2223416 | 10.51265 | 0.0003391021 | 0.172758
0.224275 | 10.54673 | 0.0003677928 | 0.1873747
0.2262084 | 10.58104 | 0.0003966681 | 0.2020854
0.2281418 | 10.61559 | 0.0004256262 | 0.2168383
0.2300752 | 10.65037 | 0.000454565 | 0.2315814
0.2320086 | 10.68541 | 0.0004833832 | 0.246263
0.2339421 | 10.72068 | 0.00051198 | 0.2608319
0.2358755 | 10.7562 | 0.0005402561 | 0.2752373
0.2378089 | 10.79197 | 0.0005681137 | 0.2894296
0.2397423 | 10.82798 | 0.0005954573 | 0.30336
0.2416757 | 10.86425 | 0.000622194 | 0.3169812
0.2436091 | 10.90077 | 0.0006482337 | 0.3302473
0.2455425 | 10.93754 | 0.00067349 | 0.3431143
0.2474759 | 10.97457 | 0.0006978802 | 0.35554
0.2494093 | 11.01186 | 0.0007213259 | 0.3674846
0.2513427 | 11.04939 | 0.0007437538 | 0.3789107
0.2532761 | 11.08719 | 0.0007650951 | 0.3897832
0.2552095 | 11.12524 | 0.0007852866 | 0.4000699
0.2571429 | 11.16355 | 0.0008042703 | 0.4097413
0.2590763 | 11.20212 | 0.0008219931 | 0.4187702
0.2610097 | 11.24094 | 0.0008384071 | 0.4271325
0.2629431 | 11.28003 | 0.0008534694 | 0.4348061
0.2648765 | 11.31936 | 0.0008671422 | 0.4417718
0.2668099 | 11.35895 | 0.0008793928 | 0.4480129
0.2687433 | 11.3988 | 0.0008901934 | 0.4535154
0.2706768 | 11.43889 | 0.0008995211 | 0.4582675
0.2726102 | 11.47924 | 0.000907358 | 0.46226
0.2745436 | 11.51984 | 0.0009136913 | 0.4654865
0.276477 | 11.56069 | 0.0009185127 | 0.4679428
0.2784104 | 11.60178 | 0.0009218189 | 0.4696272
0.2803438 | 11.64311 | 0.0009236116 | 0.4705405
0.2822772 | 11.68469 | 0.0009238973 | 0.470686
0.2842106 | 11.7265 | 0.0009226868 | 0.4700694
0.286144 | 11.76855 | 0.0009199962 | 0.4686986
0.2880774 | 11.81083 | 0.000915846 | 0.4665843
0.2900108 | 11.85334 | 0.0009102615 | 0.4637392
0.2919442 | 11.89608 | 0.0009032725 | 0.4601786
0.2938776 | 11.93904 | 0.0008949138 | 0.4559202
0.295811 | 11.98222 | 0.0008852243 | 0.4509838
0.2977444 | 12.02561 | 0.0008742479 | 0.4453918
0.2996778 | 12.06921 | 0.0008620327 | 0.4391687
0.3016112 | 12.11301 | 0.0008486316 | 0.4323414
0.3035446 | 12.15702 | 0.0008341016 | 0.424939
0.305478 | 12.20122 | 0.0008185048 | 0.4169931
0.3074115 | 12.24562 | 0.000801907 | 0.4085372
0.3093449 | 12.2902 | 0.0007843786 | 0.3996073
0.3112783 | 12.33496 | 0.0007659945 | 0.3902413
0.3132117 | 12.3799 | 0.0007468334 | 0.3804796
0.3151451 | 12.42501 | 0.0007269784 | 0.3703643
0.3170785 | 12.47028 | 0.0007065168 | 0.35994
0.3190119 | 12.51571 | 0.000685539 | 0.3492527
0.3209453 | 12.5613 | 0.0006641388 | 0.3383503
0.3228787 | 12.60703 | 0.0006424126 | 0.3272817
0.3248121 | 12.6529 | 0.0006204588 | 0.3160971
0.3267455 | 12.6989 | 0.0005983775 | 0.3048477
0.3286789 | 12.74503 | 0.00057627 | 0.2935849
0.3306123 | 12.79128 | 0.0005542383 | 0.2823606
0.3325457 | 12.83765 | 0.0005323849 | 0.2712273
0.3344791 | 12.88412 | 0.0005108119 | 0.2602368
0.3364125 | 12.9307 | 0.0004896207 | 0.2494407
0.3383459 | 12.97736 | 0.0004689114 | 0.2388903
0.3402793 | 13.02412 | 0.0004487827 | 0.2286355
0.3422128 | 13.07095 | 0.000429331 | 0.2187257
0.3441462 | 13.11785 | 0.0004106501 | 0.2092086
0.3460796 | 13.16482 | 0.0003928309 | 0.2001305
0.348013 | 13.21184 | 0.0003759606 | 0.1915358
0.3499464 | 13.25891 | 0.0003601224 | 0.1834669
0.3518798 | 13.30602 | 0.0003453952 | 0.175964
0.3538132 | 13.35317 | 0.0003318524 | 0.1690646
0.3557466 | 13.40034 | 0.0003195626 | 0.1628034
0.35768 | 13.44754 | 0.000308588 | 0.1572124
0.3596134 | 13.49474 | 0.0002989849 | 0.15232
0.3615468 | 13.54194 | 0.0002908021 | 0.1481512
0.3634802 | 13.58914 | 0.0002840815 | 0.1447273
0.3654136 | 13.63633 | 0.0002788571 | 0.1420657
0.367347 | 13.6835 | 0.0002751543 | 0.1401793
0.3692804 | 13.73064 | 0.0002729904 | 0.1390769
0.3712138 | 13.77774 | 0.0002723726 | 0.1387622
0.3731472 | 13.8248 | 0.0002732992 | 0.1392342
0.3750806 | 13.8718 | 0.0002757578 | 0.1404868
0.377014 | 13.91875 | 0.0002797253 | 0.1425081
0.3789475 | 13.96562 | 0.0002851679 | 0.1452808
0.3808809 | 14.01243 | 0.0002920406 | 0.1487822
0.3828143 | 14.05915 | 0.000300288 | 0.1529839
0.3847477 | 14.10577 | 0.0003098455 | 0.157853
0.3866811 | 14.1523 | 0.0003206394 | 0.163352
0.3886145 | 14.19873 | 0.0003325881 | 0.1694394
0.3905479 | 14.24504 | 0.0003456027 | 0.1760697
0.3924813 | 14.29122 | 0.0003595875 | 0.1831944
0.3944147 | 14.33728 | 0.0003744415 | 0.1907619
0.3963481 | 14.3832 | 0.0003900582 | 0.1987179
0.3982815 | 14.42898 | 0.000406327 | 0.2070062
0.4002149 | 14.47461 | 0.0004231337 | 0.2155685
0.4021483 | 14.52008 | 0.0004403614 | 0.2243452
0.4040817 | 14.56538 | 0.0004578908 | 0.2332757
0.4060151 | 14.61051 | 0.0004756016 | 0.2422986
0.4079485 | 14.65546 | 0.0004933729 | 0.2513523
0.4098819 | 14.70023 | 0.0005110839 | 0.2603753
0.4118153 | 14.7448 | 0.0005286145 | 0.2693064
0.4137488 | 14.78917 | 0.0005458469 | 0.2780856
0.4156822 | 14.83333 | 0.0005626649 | 0.2866536
0.4176156 | 14.87729 | 0.0005789561 | 0.2949533
0.419549 | 14.92102 | 0.0005946116 | 0.3029291
0.4214824 | 14.96453 | 0.0006095274 | 0.3105281
0.4234158 | 15.0078 | 0.000623605 | 0.3177
0.4253492 | 15.05084 | 0.0006367516 | 0.3243976
0.4272826 | 15.09363 | 0.0006488817 | 0.3305774
0.429216 | 15.13618 | 0.0006599174 | 0.3361996
0.4311494 | 15.17847 | 0.000669789 | 0.3412288
0.4330828 | 15.2205 | 0.0006784364 | 0.3456343
0.4350162 | 15.26226 | 0.0006858092 | 0.3493904
0.4369496 | 15.30375 | 0.0006918676 | 0.3524769
0.438883 | 15.34497 | 0.0006965838 | 0.3548796
0.4408164 | 15.3859 | 0.0006999416 | 0.3565902
0.4427498 | 15.42655 | 0.0007019374 | 0.357607
0.4446832 | 15.4669 | 0.0007025794 | 0.3579341
0.4466166 | 15.50697 | 0.0007018872 | 0.3575814
0.44855 | 15.54673 | 0.0006998907 | 0.3565643
0.4504835 | 15.58619 | 0.0006966293 | 0.3549027
0.4524169 | 15.62534 | 0.0006921516 | 0.3526216
0.4543503 | 15.66417 | 0.0006865147 | 0.3497498
0.4562837 | 15.7027 | 0.0006797829 | 0.3463203
0.4582171 | 15.7409 | 0.0006720279 | 0.3423694
0.4601505 | 15.77878 | 0.0006633271 | 0.3379367
0.4620839 | 15.81633 | 0.0006537636 | 0.3330645
0.4640173 | 15.85356 | 0.0006434256 | 0.3277977
0.4659507 | 15.89045 | 0.0006324049 | 0.3221832
0.4678841 | 15.927 | 0.0006207971 | 0.3162695
0.4698175 | 15.96322 | 0.0006087003 | 0.3101067
0.4717509 | 15.9991 | 0.0005962149 | 0.3037459
0.4736843 | 16.03463 | 0.0005834423 | 0.2972389
0.4756177 | 16.06982 | 0.0005704847 | 0.2906375
0.4775511 | 16.10467 | 0.0005574442 | 0.2839939
0.4794845 | 16.13916 | 0.000544422 | 0.2773597
0.4814179 | 16.1733 | 0.0005315182 | 0.2707857
0.4833513 | 16.20709 | 0.0005188302 | 0.2643217
0.4852847 | 16.24052 | 0.0005064532 | 0.2580162
0.4872182 | 16.2736 | 0.000494478 | 0.2519154
0.4891516 | 16.30633 | 0.000482992 | 0.2460637
0.491085 | 16.33869 | 0.0004720767 | 0.2405028
0.4930184 | 16.3707 | 0.0004618086 | 0.2352717
0.4949518 | 16.40235 | 0.0004522573 | 0.2304057
0.4968852 | 16.43364 | 0.0004434855 | 0.2259369
0.4988186 | 16.46457 | 0.0004355478 | 0.2218929
0.500752 | 16.49514 | 0.0004284907 | 0.2182976
0.5026854 | 16.52535 | 0.0004223507 | 0.2151696
0.5046188 | 16.5552 | 0.0004171552 | 0.2125227
0.5065522 | 16.58469 | 0.0004129209 | 0.2103655
0.5084856 | 16.61382 | 0.0004096554 | 0.2087019
0.510419 | 16.64259 | 0.0004073574 | 0.2075311
0.5123524 | 16.67101 | 0.0004060171 | 0.2068483
0.5142858 | 16.69906 | 0.000405617 | 0.2066445
0.5162192 | 16.72676 | 0.0004061322 | 0.2069069
0.5181526 | 16.75411 | 0.0004075308 | 0.2076195
0.520086 | 16.7811 | 0.0004097756 | 0.2087631
0.5220195 | 16.80773 | 0.0004128231 | 0.2103157
0.5239529 | 16.83402 | 0.0004166249 | 0.2122525
0.5258863 | 16.85995 | 0.0004211284 | 0.2145469
0.5278197 | 16.88554 | 0.0004262766 | 0.2171697
0.5297531 | 16.91078 | 0.0004320094 | 0.2200903
0.5316865 | 16.93568 | 0.000438264 | 0.2232767
0.5336199 | 16.96023 | 0.000444975 | 0.2266957
0.5355533 | 16.98445 | 0.0004520757 | 0.2303132
0.5374867 | 17.00832 | 0.0004594981 | 0.2340946
0.5394201 | 17.03187 | 0.0004671734 | 0.2380048
0.5413535 | 17.05507 | 0.0004750328 | 0.2420089
0.5432869 | 17.07795 | 0.0004830084 | 0.2460721
0.5452203 | 17.1005 | 0.0004910332 | 0.2501604
0.5471537 | 17.12273 | 0.0004990419 | 0.2542405
0.5490871 | 17.14463 | 0.0005069709 | 0.2582799
0.5510205 | 17.16621 | 0.00051476 | 0.2622482
0.5529539 | 17.18748 | 0.0005223516 | 0.2661158
0.5548873 | 17.20844 | 0.0005296927 | 0.2698557
0.5568207 | 17.22909 | 0.0005367341 | 0.273443
0.5587542 | 17.24943 | 0.0005434321 | 0.2768553
0.5606876 | 17.26947 | 0.0005497481 | 0.2800731
0.562621 | 17.28921 | 0.00055565 | 0.2830799
0.5645544 | 17.30865 | 0.000561112 | 0.2858625
0.5664878 | 17.32781 | 0.0005661155 | 0.2884116
0.5684212 | 17.34667 | 0.0005706497 | 0.2907216
0.5703546 | 17.36526 | 0.0005747109 | 0.2927906
0.572288 | 17.38356 | 0.0005783021 | 0.2946201
0.5742214 | 17.40158 | 0.0005814329 | 0.2962151
0.5761548 | 17.41934 | 0.0005841188 | 0.2975835
0.5780882 | 17.43682 | 0.0005863808 | 0.2987359
0.5800216 | 17.45404 | 0.0005882452 | 0.2996857
0.581955 | 17.47101 | 0.0005897428 | 0.3004487
0.5838884 | 17.48771 | 0.0005909087 | 0.3010426
0.5858218 | 17.50416 | 0.0005917818 | 0.3014875
0.5877552 | 17.52037 | 0.0005924048 | 0.3018048
0.5896886 | 17.53634 | 0.0005928226 | 0.3020177
0.591622 | 17.55206 | 0.000593083 | 0.3021504
0.5935555 | 17.56755 | 0.0005932364 | 0.3022285
0.5954889 | 17.58281 | 0.0005933342 | 0.3022783
0.5974223 | 17.59785 | 0.0005934291 | 0.3023267
0.5993557 | 17.61267 | 0.0005935749 | 0.302401
0.6012891 | 17.62726 | 0.0005938259 | 0.3025288
0.6032225 | 17.64165 | 0.0005942358 | 0.3027377
0.6051559 | 17.65583 | 0.0005948582 | 0.3030548
0.6070893 | 17.66981 | 0.0005957459 | 0.303507
0.6090227 | 17.68359 | 0.0005969501 | 0.3041205
0.6109561 | 17.69717 | 0.0005985203 | 0.3049204
0.6128895 | 17.71056 | 0.0006005037 | 0.3059309
0.6148229 | 17.72377 | 0.0006029454 | 0.3071748
0.6167563 | 17.7368 | 0.0006058867 | 0.3086733
0.6186897 | 17.74966 | 0.0006093657 | 0.3104457
0.6206231 | 17.76234 | 0.0006134167 | 0.3125095
0.6225565 | 17.77485 | 0.0006180698 | 0.3148801
0.6244899 | 17.7872 | 0.0006233498 | 0.31757
0.6264233 | 17.7994 | 0.0006292767 | 0.3205895
0.6283567 | 17.81144 | 0.0006358647 | 0.3239458
0.6302902 | 17.82333 | 0.0006431221 | 0.3276432
0.6322236 | 17.83508 | 0.0006510507 | 0.3316824
0.634157 | 17.84668 | 0.0006596468 | 0.3360617
0.6360904 | 17.85815 | 0.0006689007 | 0.3407762
0.6380238 | 17.86949 | 0.0006787977 | 0.3458183
0.6399572 | 17.8807 | 0.0006893177 | 0.3511778
0.6418906 | 17.89179 | 0.000700437 | 0.3568426
0.643824 | 17.90276 | 0.0007121266 | 0.362798
0.6457574 | 17.91361 | 0.0007243542 | 0.3690274
0.6476908 | 17.92435 | 0.0007370834 | 0.3755124
0.6496242 | 17.93498 | 0.0007502755 | 0.3822332
0.6515576 | 17.94552 | 0.0007638876 | 0.389168
0.653491 | 17.95595 | 0.0007778754 | 0.3962942
0.6554244 | 17.96629 | 0.0007921915 | 0.4035876
0.6573578 | 17.97653 | 0.0008067874 | 0.4110236
0.6592912 | 17.98669 | 0.0008216122 | 0.4185762
0.6612246 | 17.99677 | 0.0008366142 | 0.4262191
0.663158 | 18.00676 | 0.0008517412 | 0.4339256
0.6650914 | 18.01668 | 0.0008669395 | 0.4416685
0.6670249 | 18.02653 | 0.0008821558 | 0.4494205
0.6689583 | 18.0363 | 0.0008973371 | 0.4571548
0.6708917 | 18.04601 | 0.0009124304 | 0.4648442
0.6728251 | 18.05566 | 0.0009273837 | 0.4724622
0.6747585 | 18.06525 | 0.0009421459 | 0.4799829
0.6766919 | 18.07478 | 0.0009566679 | 0.4873813
0.6786253 | 18.08426 | 0.0009709018 | 0.4946329
0.6805587 | 18.09369 | 0.0009848024 | 0.5017146
0.6824921 | 18.10307 | 0.0009983263 | 0.5086044
0.6844255 | 18.11241 | 0.001011433 | 0.515282
0.6863589 | 18.12171 | 0.001024087 | 0.5217284
0.6882923 | 18.13097 | 0.001036253 | 0.5279264
0.6902257 | 18.14019 | 0.001047901 | 0.5338609
0.6921591 | 18.14938 | 0.001059007 | 0.5395189
0.6940925 | 18.15854 | 0.001069549 | 0.5448895
0.6960259 | 18.16767 | 0.00107951 | 0.549964
0.6979593 | 18.17677 | 0.001088876 | 0.5547357
0.6998927 | 18.18585 | 0.001097639 | 0.5592001
0.7018262 | 18.19491 | 0.001105793 | 0.5633543
0.7037596 | 18.20396 | 0.001113337 | 0.5671975
0.705693 | 18.21298 | 0.001120271 | 0.5707302
0.7076264 | 18.22199 | 0.001126601 | 0.5739547
0.7095598 | 18.23098 | 0.001132333 | 0.576875
0.7114932 | 18.23997 | 0.001137478 | 0.5794962
0.7134266 | 18.24894 | 0.001142049 | 0.5818249
0.71536 | 18.2579 | 0.001146061 | 0.5838688
0.7172934 | 18.26686 | 0.001149531 | 0.5856368
0.7192268 | 18.27581 | 0.001152479 | 0.5871388
0.7211602 | 18.28476 | 0.001154927 | 0.5883857
0.7230936 | 18.29371 | 0.001156897 | 0.5893893
0.725027 | 18.30265 | 0.001158413 | 0.5901618
0.7269604 | 18.31159 | 0.001159502 | 0.5907166
0.7288938 | 18.32053 | 0.00116019 | 0.5910672
0.7308272 | 18.32948 | 0.001160506 | 0.5912278
0.7327606 | 18.33842 | 0.001160476 | 0.5912129
0.734694 | 18.34737 | 0.001160132 | 0.5910374
0.7366274 | 18.35632 | 0.001159501 | 0.5907161
0.7385609 | 18.36527 | 0.001158614 | 0.5902642
0.7404943 | 18.37423 | 0.0011575 | 0.5896967
0.7424277 | 18.38319 | 0.001156189 | 0.5890285
0.7443611 | 18.39216 | 0.001154709 | 0.5882745
0.7462945 | 18.40113 | 0.001153089 | 0.5874492
0.7482279 | 18.4101 | 0.001151356 | 0.5865666
0.7501613 | 18.41908 | 0.001149538 | 0.5856402
0.7520947 | 18.42807 | 0.001147659 | 0.5846832
0.7540281 | 18.43706 | 0.001145745 | 0.5837079
0.7559615 | 18.44605 | 0.001143817 | 0.5827259
0.7578949 | 18.45504 | 0.001141898 | 0.5817479
0.7598283 | 18.46404 | 0.001140005 | 0.5807839
0.7617617 | 18.47304 | 0.001138159 | 0.5798432
0.7636951 | 18.48205 | 0.001136374 | 0.578934
0.7656285 | 18.49105 | 0.001134667 | 0.578064
0.7675619 | 18.50005 | 0.001133049 | 0.57724
0.7694953 | 18.50906 | 0.001131535 | 0.5764686
0.7714287 | 18.51806 | 0.001130134 | 0.5757548
0.7733622 | 18.52706 | 0.001128857 | 0.5751042
0.7752956 | 18.53605 | 0.001127711 | 0.5745206
0.777229 | 18.54504 | 0.001126705 | 0.5740081
0.7791624 | 18.55403 | 0.001125845 | 0.5735698
0.7810958 | 18.563 | 0.001125135 | 0.5732082
0.7830292 | 18.57197 | 0.001124581 | 0.5729259
0.7849626 | 18.58092 | 0.001124185 | 0.5727243
0.786896 | 18.58987 | 0.001123951 | 0.5726047
0.7888294 | 18.5988 | 0.001123879 | 0.5725681
0.7907628 | 18.60771 | 0.001123971 | 0.5726148
0.7926962 | 18.6166 | 0.001124226 | 0.5727452
0.7946296 | 18.62548 | 0.001124646 | 0.5729587
0.796563 | 18.63433 | 0.001125228 | 0.5732552
0.7984964 | 18.64317 | 0.00112597 | 0.5736336
0.8004298 | 18.65197 | 0.001126872 | 0.5740929
0.8023632 | 18.66075 | 0.00112793 | 0.5746319
0.8042966 | 18.6695 | 0.001129141 | 0.5752491
0.80623 | 18.67821 | 0.001130503 | 0.5759428
0.8081634 | 18.68689 | 0.001132011 | 0.5767113
0.8100969 | 18.69553 | 0.001133663 | 0.5775526
0.8120303 | 18.70414 | 0.001135453 | 0.5784648
0.8139637 | 18.7127 | 0.001137379 | 0.5794458
0.8158971 | 18.72121 | 0.001139436 | 0.5804936
0.8178305 | 18.72968 | 0.001141619 | 0.581606
0.8197639 | 18.7381 | 0.001143925 | 0.5827808
0.8216973 | 18.74647 | 0.00114635 | 0.5840162
0.8236307 | 18.75478 | 0.00114889 | 0.5853101
0.8255641 | 18.76303 | 0.001151541 | 0.5866606
0.8274975 | 18.77122 | 0.001154298 | 0.5880655
0.8294309 | 18.77934 | 0.001157159 | 0.589523
0.8313643 | 18.7874 | 0.001160119 | 0.5910309
0.8332977 | 18.79539 | 0.001163174 | 0.5925874
0.8352311 | 18.8033 | 0.001166321 | 0.5941906
0.8371645 | 18.81114 | 0.001169556 | 0.5958384
0.8390979 | 18.8189 | 0.001172874 | 0.5975288
0.8410313 | 18.82657 | 0.001176271 | 0.5992599
0.8429647 | 18.83416 | 0.001179745 | 0.6010295
0.8448981 | 18.84166 | 0.00118329 | 0.6028357
0.8468316 | 18.84906 | 0.001186903 | 0.6046763
0.848765 | 18.85637 | 0.001190579 | 0.6065491
0.8506984 | 18.86358 | 0.001194315 | 0.6084523
0.8526318 | 18.87068 | 0.001198105 | 0.6103832
0.8545652 | 18.87768 | 0.001201946 | 0.61234
0.8564986 | 18.88457 | 0.001205833 | 0.6143201
0.858432 | 18.89134 | 0.001209761 | 0.6163214
0.8603654 | 18.898 | 0.001213726 | 0.6183411
0.8622988 | 18.90454 | 0.001217722 | 0.6203769
0.8642322 | 18.91095 | 0.001221744 | 0.6224264
0.8661656 | 18.91723 | 0.001225788 | 0.6244867
0.868099 | 18.92339 | 0.001229849 | 0.6265552
0.8700324 | 18.92941 | 0.00123392 | 0.6286293
0.8719658 | 18.93529 | 0.001237995 | 0.6307056
0.8738992 | 18.94102 | 0.00124207 | 0.6327815
0.8758326 | 18.94661 | 0.001246138 | 0.6348538
0.877766 | 18.95206 | 0.001250192 | 0.6369194
0.8796994 | 18.95734 | 0.001254227 | 0.638975
0.8816329 | 18.96248 | 0.001258235 | 0.6410169
0.8835663 | 18.96745 | 0.00126221 | 0.643042
0.8854997 | 18.97225 | 0.001266145 | 0.6450465
0.8874331 | 18.97689 | 0.001270032 | 0.6470267
0.8893665 | 18.98136 | 0.001273864 | 0.648979
0.8912999 | 18.98565 | 0.001277634 | 0.6508996
0.8932333 | 18.98976 | 0.001281334 | 0.6527848
0.8951667 | 18.99368 | 0.001284958 | 0.654631
0.8971001 | 18.99743 | 0.001288498 | 0.6564346
0.8990335 | 19.00098 | 0.001291948 | 0.658192
0.9009669 | 19.00433 | 0.0012953 | 0.6598997
0.9029003 | 19.00749 | 0.001298548 | 0.6615546
0.9048337 | 19.01045 | 0.001302977 | 0.6638107
0.9067671 | 19.0132 | 0.001308029 | 0.6663849
0.9087005 | 19.01575 | 0.00131297 | 0.6689018
0.9106339 | 19.01808 | 0.001317793 | 0.6713591
0.9125673 | 19.0202 | 0.001322496 | 0.6737548
0.9145007 | 19.02209 | 0.001327074 | 0.6760871
0.9164341 | 19.02377 | 0.001331524 | 0.6783547
0.9183676 | 19.02521 | 0.001335846 | 0.6805563
0.920301 | 19.02643 | 0.001340037 | 0.6826913
0.9222344 | 19.02741 | 0.001344096 | 0.6847592
0.9241678 | 19.02816 | 0.001348023 | 0.6867602
0.9261012 | 19.02866 | 0.00135182 | 0.6886946
0.9280346 | 19.02892 | 0.001355489 | 0.6905633
0.929968 | 19.02893 | 0.001359031 | 0.6923678
0.9319014 | 19.02869 | 0.00136245 | 0.69411
0.9338348 | 19.0282 | 0.001365752 | 0.6957922
0.9357682 | 19.02745 | 0.001368942 | 0.6974174
0.9377016 | 19.02644 | 0.001372028 | 0.6989892
0.939635 | 19.02516 | 0.001375016 | 0.7005117
0.9415684 | 19.02361 | 0.001377917 | 0.7019897
0.9435018 | 19.0218 | 0.001380741 | 0.7034285
0.9454352 | 19.01971 | 0.001383501 | 0.7048343
0.9473686 | 19.01734 | 0.001386208 | 0.7062138
0.949302 | 19.0147 | 0.001388879 | 0.7075743
0.9512354 | 19.01177 | 0.001391527 | 0.7089236
0.9531689 | 19.00855 | 0.00139417 | 0.7102699
0.9551023 | 19.00504 | 0.001396824 | 0.711622
0.9570357 | 19.00124 | 0.001399507 | 0.7129887
0.9589691 | 18.99715 | 0.001402236 | 0.7143791
0.9609025 | 18.99276 | 0.00140503 | 0.7158026
0.9628359 | 18.98806 | 0.001407908 | 0.7172689
0.9647693 | 18.98307 | 0.001410886 | 0.7187858
0.9667027 | 18.97776 | 0.001413983 | 0.7203637
0.9686361 | 18.97215 | 0.001417217 | 0.7220113
0.9705695 | 18.96622 | 0.001420605 | 0.7237376
0.9725029 | 18.95998 | 0.001424165 | 0.7255509
0.9744363 | 18.95343 | 0.001427911 | 0.7274593
0.9763697 | 18.94655 | 0.001431858 | 0.7294704
0.9783031 | 18.93935 | 0.001436022 | 0.7315914
0.9802365 | 18.93183 | 0.001440413 | 0.7338287
0.9821699 | 18.92398 | 0.001445044 | 0.7361879
0.9841033 | 18.91581 | 0.001449924 | 0.7386742
0.9860367 | 18.9073 | 0.001455062 | 0.7412917
0.9879701 | 18.89845 | 0.001460464 | 0.7440436
0.9899036 | 18.88928 | 0.001466133 | 0.7469321
0.991837 | 18.87976 | 0.001472074 | 0.7499584
0.9937704 | 18.86991 | 0.001478284 | 0.7531224
0.9957038 | 18.85971 | 0.001484763 | 0.756423
0.9976372 | 18.84917 | 0.001491505 | 0.7598577
0.9995706 | 18.83828 | 0.001498502 | 0.7634224
1.001504 | 18.82705 | 0.001505744 | 0.7671119
1.003437 | 18.81547 | 0.001513217 | 0.7709193
1.005371 | 18.80354 | 0.001520905 | 0.774836
1.007304 | 18.79126 | 0.001528788 | 0.7788518
1.009238 | 18.77862 | 0.001536841 | 0.7829548
1.011171 | 18.76563 | 0.00154504 | 0.7871315
1.013104 | 18.75228 | 0.001553352 | 0.7913664
1.015038 | 18.73857 | 0.001561747 | 0.7956432
1.016971 | 18.72451 | 0.001570189 | 0.7999438
1.018905 | 18.71008 | 0.00157864 | 0.8042493
1.020838 | 18.69529 | 0.001587061 | 0.8085395
1.022771 | 18.68015 | 0.001595411 | 0.8127937
1.024705 | 18.66463 | 0.001603649 | 0.8169902
1.026638 | 18.64876 | 0.001611729 | 0.8211068
1.028572 | 18.63251 | 0.001619608 | 0.825121
1.030505 | 18.61591 | 0.001627242 | 0.8290099
1.032438 | 18.59893 | 0.001634584 | 0.8327503
1.034372 | 18.58159 | 0.001641589 | 0.8363194
1.036305 | 18.56388 | 0.001648213 | 0.8396941
1.038239 | 18.5458 | 0.001654412 | 0.8428519
1.040172 | 18.52735 | 0.001660141 | 0.8457705
1.042105 | 18.50853 | 0.001665358 | 0.8484283
1.044039 | 18.48934 | 0.001670022 | 0.8508044
1.045972 | 18.46978 | 0.001674093 | 0.8528785
1.047906 | 18.44986 | 0.001677534 | 0.8546317
1.049839 | 18.42956 | 0.00168031 | 0.856046
1.051773 | 18.40889 | 0.001682388 | 0.8571045
1.053706 | 18.38785 | 0.001683737 | 0.857792
1.055639 | 18.36644 | 0.001684331 | 0.8580947
1.057573 | 18.34466 | 0.001684147 | 0.8580006
1.059506 | 18.32251 | 0.001683163 | 0.8574994
1.06144 | 18.29999 | 0.001681364 | 0.8565828
1.063373 | 18.2771 | 0.001678737 | 0.8552448
1.065306 | 18.25384 | 0.001675276 | 0.8534814
1.06724 | 18.23021 | 0.001670977 | 0.8512911
1.069173 | 18.20622 | 0.001665842 | 0.8486751
1.071107 | 18.18185 | 0.001659879 | 0.845637
1.07304 | 18.15713 | 0.0016531 | 0.8421834
1.074973 | 18.13203 | 0.001645523 | 0.8383233
1.076907 | 18.10658 | 0.001637171 | 0.8340682
1.07884 | 18.08076 | 0.001628071 | 0.8294322
1.080774 | 18.05457 | 0.001618254 | 0.8244313
1.082707 | 18.02803 | 0.001607757 | 0.8190835
1.08464 | 18.00112 | 0.001596619 | 0.8134087
1.086574 | 17.97386 | 0.001584881 | 0.8074287
1.088507 | 17.94623 | 0.001572589 | 0.8011666
1.090441 | 17.91826 | 0.001559792 | 0.794647
1.092374 | 17.88992 | 0.00154654 | 0.7878957
1.094307 | 17.86124 | 0.001532886 | 0.7809396
1.096241 | 17.8322 | 0.001518885 | 0.7738067
1.098174 | 17.80281 | 0.001504593 | 0.7665255
1.100108 | 17.77308 | 0.001490067 | 0.7591254
1.102041 | 17.74299 | 0.001475367 | 0.751636
1.103974 | 17.71257 | 0.00146055 | 0.7440875
1.105908 | 17.6818 | 0.001445676 | 0.73651
1.107841 | 17.65069 | 0.001430805 | 0.7289339
1.109775 | 17.61924 | 0.001415996 | 0.7213893
1.111708 | 17.58746 | 0.001401307 | 0.7139059
1.113641 | 17.55534 | 0.001386796 | 0.7065133
1.115575 | 17.5229 | 0.00137252 | 0.6992403
1.117508 | 17.49012 | 0.001358534 | 0.6921148
1.119442 | 17.45702 | 0.001344891 | 0.6851641
1.121375 | 17.42359 | 0.001331642 | 0.6784144
1.123309 | 17.38984 | 0.001318836 | 0.6718905
1.125242 | 17.35578 | 0.00130652 | 0.6656161
1.127175 | 17.32139 | 0.001294737 | 0.6596132
1.129109 | 17.2867 | 0.001283527 | 0.6539022
1.131042 | 17.2517 | 0.001272927 | 0.6485018
1.132976 | 17.21639 | 0.001262969 | 0.6434287
1.134909 | 17.18077 | 0.001253682 | 0.6386973
1.136842 | 17.14486 | 0.001245091 | 0.6343203
1.138776 | 17.10864 | 0.001237215 | 0.6303079
1.140709 | 17.07214 | 0.001230071 | 0.6266687
1.142643 | 17.03534 | 0.001223673 | 0.6234092
1.144576 | 16.99826 | 0.00121803 | 0.6205341
1.146509 | 16.96089 | 0.001213147 | 0.6180464
1.148443 | 16.92324 | 0.001209027 | 0.6159474
1.150376 | 16.88532 | 0.001205669 | 0.6142368
1.15231 | 16.84712 | 0.00120307 | 0.6129126
1.154243 | 16.80865 | 0.001201223 | 0.6119715
1.156176 | 16.76992 | 0.001200118 | 0.6114088
1.15811 | 16.73093 | 0.001199744 | 0.6112183
1.160043 | 16.69168 | 0.001200087 | 0.6113927
1.161977 | 16.65217 | 0.001201128 | 0.6119234
1.16391 | 16.61242 | 0.001202851 | 0.6128008
1.165843 | 16.57242 | 0.001205232 | 0.6140142
1.167777 | 16.53218 | 0.001208251 | 0.6155519
1.16971 | 16.4917 | 0.001211881 | 0.6174013
1.171644 | 16.45099 | 0.001216096 | 0.6195489
1.173577 | 16.41005 | 0.001220869 | 0.6219805
1.17551 | 16.36889 | 0.001226171 | 0.6246813
1.177444 | 16.32751 | 0.00123197 | 0.6276358
1.179377 | 16.28592 | 0.001238235 | 0.6308278
1.181311 | 16.24411 | 0.001244935 | 0.6342408
1.183244 | 16.2021 | 0.001252035 | 0.637858
1.185177 | 16.15989 | 0.001259501 | 0.6416618
1.187111 | 16.11749 | 0.0012673 | 0.6456349
1.189044 | 16.07489 | 0.001275396 | 0.6497594
1.190978 | 16.0321 | 0.001283754 | 0.6540175
1.192911 | 15.98914 | 0.001292339 | 0.6583912
1.194845 | 15.946 | 0.001301116 | 0.6628626
1.196778 | 15.90269 | 0.001310049 | 0.6674139
1.198711 | 15.85921 | 0.001319105 | 0.6720273
1.200645 | 15.81557 | 0.001328248 | 0.6766853
1.202578 | 15.77178 | 0.001337444 | 0.6813706
1.204512 | 15.72783 | 0.001346661 | 0.686066
1.206445 | 15.68374 | 0.001355864 | 0.6907546
1.208378 | 15.63951 | 0.001365021 | 0.6954199
1.210312 | 15.59515 | 0.001374101 | 0.7000455
1.212245 | 15.55066 | 0.001383071 | 0.7046155
1.214179 | 15.50604 | 0.001391902 | 0.7091142
1.216112 | 15.46131 | 0.001400562 | 0.7135265
1.218045 | 15.41646 | 0.001409024 | 0.7178375
1.219979 | 15.37151 | 0.001417259 | 0.7220328
1.221912 | 15.32645 | 0.00142524 | 0.7260985
1.223846 | 15.2813 | 0.001432939 | 0.7300211
1.225779 | 15.23606 | 0.001440333 | 0.7337879
1.227712 | 15.19074 | 0.001447396 | 0.7373865
1.229646 | 15.14533 | 0.001454107 | 0.7408049
1.231579 | 15.09986 | 0.001460441 | 0.7440322
1.233513 | 15.05431 | 0.00146638 | 0.7470577
1.235446 | 15.00871 | 0.001471903 | 0.7498715
1.237379 | 14.96305 | 0.001476993 | 0.7524644
1.239313 | 14.91735 | 0.001481632 | 0.7548279
1.241246 | 14.87159 | 0.001485805 | 0.7569541
1.24318 | 14.82581 | 0.001489499 | 0.7588361
1.245113 | 14.77999 | 0.001492702 | 0.7604675
1.247046 | 14.73414 | 0.001495402 | 0.761843
1.24898 | 14.68828 | 0.00149759 | 0.762958
1.250913 | 14.6424 | 0.00149926 | 0.7638086
1.252847 | 14.59652 | 0.001500405 | 0.7643921
1.25478 | 14.55063 | 0.001501022 | 0.7647065
1.256713 | 14.50475 | 0.001501109 | 0.7647507
1.258647 | 14.45888 | 0.001500666 | 0.7645249
1.26058 | 14.41303 | 0.001499694 | 0.7640299
1.262514 | 14.3672 | 0.001498198 | 0.7632676
1.264447 | 14.3214 | 0.001496183 | 0.762241
1.266381 | 14.27563 | 0.001493656 | 0.7609538
1.268314 | 14.22991 | 0.001490627 | 0.7594105
1.270247 | 14.18423 | 0.001487106 | 0.7576165
1.272181 | 14.13861 | 0.001483104 | 0.7555781
1.274114 | 14.09305 | 0.001478637 | 0.7533021
1.276048 | 14.04755 | 0.001473718 | 0.750796
1.277981 | 14.00213 | 0.001468363 | 0.7480681
1.279914 | 13.95678 | 0.00146259 | 0.7451271
1.281848 | 13.91152 | 0.001456418 | 0.7419824
1.283781 | 13.86635 | 0.001449865 | 0.738644
1.285715 | 13.82127 | 0.001442952 | 0.7351222
1.287648 | 13.7763 | 0.0014357 | 0.7314278
1.289581 | 13.73143 | 0.001428133 | 0.7275723
1.291515 | 13.68669 | 0.001420271 | 0.7235673
1.293448 | 13.64206 | 0.00141214 | 0.719425
1.295382 | 13.59755 | 0.001403764 | 0.7151578
1.297315 | 13.55318 | 0.001395168 | 0.7107784
1.299248 | 13.50895 | 0.001386378 | 0.7063
1.301182 | 13.46487 | 0.001377419 | 0.7017359
1.303115 | 13.42093 | 0.001368318 | 0.6970995
1.305049 | 13.37715 | 0.001359103 | 0.6924047
1.306982 | 13.33353 | 0.0013498 | 0.6876653
1.308915 | 13.29008 | 0.001340437 | 0.6828954
1.310849 | 13.2468 | 0.001331042 | 0.678109
1.312782 | 13.2037 | 0.001321643 | 0.6733204
1.314716 | 13.16079 | 0.001312267 | 0.6685439
1.316649 | 13.11807 | 0.001302943 | 0.6637935
1.318582 | 13.07554 | 0.001293698 | 0.6590836
1.320516 | 13.03321 | 0.00128456 | 0.6544284
1.322449 | 12.99109 | 0.001275557 | 0.6498418
1.324383 | 12.94919 | 0.001266717 | 0.6453379
1.326316 | 12.9075 | 0.001258065 | 0.6409304
1.328249 | 12.86603 | 0.00124963 | 0.636633
1.330183 | 12.8248 | 0.001241437 | 0.632459
1.332116 | 12.7838 | 0.001233512 | 0.6284217
1.33405 | 12.74303 | 0.001225881 | 0.6245338
1.335983 | 12.70251 | 0.001218568 | 0.620808
1.337917 | 12.66224 | 0.001211596 | 0.6172563
1.33985 | 12.62222 | 0.00120499 | 0.6138908
1.341783 | 12.58246 | 0.001198771 | 0.6107226
1.343717 | 12.54297 | 0.001192961 | 0.6077627
1.34565 | 12.50374 | 0.001187581 | 0.6050215
1.347584 | 12.46479 | 0.001182649 | 0.6025089
1.349517 | 12.42611 | 0.001178183 | 0.6002339
1.35145 | 12.38772 | 0.001174201 | 0.5982052
1.353384 | 12.34961 | 0.001170718 | 0.5964307
1.355317 | 12.3118 | 0.001167748 | 0.5949173
1.357251 | 12.27428 | 0.001165302 | 0.5936716
1.359184 | 12.23706 | 0.001163393 | 0.5926989
1.361117 | 12.20014 | 0.001162029 | 0.592004
1.363051 | 12.16353 | 0.001161217 | 0.5915904
1.364984 | 12.12723 | 0.001160963 | 0.591461
1.366918 | 12.09125 | 0.00116127 | 0.5916174
1.368851 | 12.05559 | 0.00116214 | 0.5920605
1.370784 | 12.02025 | 0.001163571 | 0.5927897
1.372718 | 11.98523 | 0.001165561 | 0.5938036
1.374651 | 11.95055 | 0.001168105 | 0.5950993
1.376585 | 11.9162 | 0.001171194 | 0.596673
1.378518 | 11.88218 | 0.001174818 | 0.5985194
1.380451 | 11.84851 | 0.001178965 | 0.6006319
1.382385 | 11.81517 | 0.001183618 | 0.6030027
1.384318 | 11.78219 | 0.00118876 | 0.6056225
1.386252 | 11.74955 | 0.00119437 | 0.6084804
1.388185 | 11.71726 | 0.001200423 | 0.6115642
1.390118 | 11.68532 | 0.001206893 | 0.6148604
1.392052 | 11.65375 | 0.001213751 | 0.6183539
1.393985 | 11.62253 | 0.001220964 | 0.6220288
1.395919 | 11.59167 | 0.001228499 | 0.6258678
1.397852 | 11.56117 | 0.001236321 | 0.6298526
1.399785 | 11.53104 | 0.001244392 | 0.6339644
1.401719 | 11.50128 | 0.001252673 | 0.6381831
1.403652 | 11.47188 | 0.001261124 | 0.6424884
1.405586 | 11.44286 | 0.001269703 | 0.6468592
1.407519 | 11.41421 | 0.001278368 | 0.6512738
1.409453 | 11.38593 | 0.001287077 | 0.6557104
1.411386 | 11.35802 | 0.001295785 | 0.6601469
1.413319 | 11.33049 | 0.001304449 | 0.6645608
1.415253 | 11.30334 | 0.001313025 | 0.6689298
1.417186 | 11.27656 | 0.001321469 | 0.6732316
1.41912 | 11.25017 | 0.001329737 | 0.677444
1.421053 | 11.22415 | 0.001337787 | 0.681545
1.422986 | 11.19851 | 0.001345575 | 0.685513
1.42492 | 11.17326 | 0.001353062 | 0.689327
1.426853 | 11.14838 | 0.001360205 | 0.6929663
1.428787 | 11.12388 | 0.001366967 | 0.696411
1.43072 | 11.09977 | 0.001373309 | 0.6996421
1.432653 | 11.07603 | 0.001379196 | 0.7026412
1.434587 | 11.05268 | 0.001384593 | 0.705391
1.43652 | 11.02971 | 0.00138947 | 0.7078753
1.438454 | 11.00711 | 0.001393795 | 0.710079
1.440387 | 10.98489 | 0.001397543 | 0.7119884
1.44232 | 10.96305 | 0.001400689 | 0.7135911
1.444254 | 10.94159 | 0.001403212 | 0.7148762
1.446187 | 10.92051 | 0.001405092 | 0.7158344
1.448121 | 10.8998 | 0.001406316 | 0.716458
1.450054 | 10.87946 | 0.001406872 | 0.7167411
1.451987 | 10.85949 | 0.001406752 | 0.7166799
1.453921 | 10.8399 | 0.001405951 | 0.716272
1.455854 | 10.82067 | 0.001404469 | 0.7155169
1.457788 | 10.80182 | 0.001402308 | 0.7144157
1.459721 | 10.78332 | 0.001399472 | 0.712971
1.461654 | 10.76519 | 0.00139597 | 0.7111867
1.463588 | 10.74743 | 0.001391812 | 0.7090684
1.465521 | 10.73001 | 0.001387011 | 0.7066225
1.467455 | 10.71296 | 0.001381582 | 0.703857
1.469388 | 10.69626 | 0.001375544 | 0.7007808
1.471321 | 10.67991 | 0.001368915 | 0.6974037
1.473255 | 10.66391 | 0.001361718 | 0.6937367
1.475188 | 10.64825 | 0.001353974 | 0.6897915
1.477122 | 10.63294 | 0.001345708 | 0.6855805
1.479055 | 10.61797 | 0.001336946 | 0.6811168
1.480989 | 10.60333 | 0.001327716 | 0.6764142
1.482922 | 10.58902 | 0.001318044 | 0.6714869
1.484855 | 10.57505 | 0.00130796 | 0.6663495
1.486789 | 10.56139 | 0.001297493 | 0.6610171
1.488722 | 10.54807 | 0.001286673 | 0.6555047
1.490656 | 10.53505 | 0.00127553 | 0.6498279
1.492589 | 10.52236 | 0.001264095 | 0.644002
1.494522 | 10.50997 | 0.001252397 | 0.6380425
1.496456 | 10.49789 | 0.001240467 | 0.6319648
1.498389 | 10.48611 | 0.001228335 | 0.6257841
1.500323 | 10.47462 | 0.00121603 | 0.6195153
1.502256 | 10.46344 | 0.001203581 | 0.6131729
1.504189 | 10.45253 | 0.001191015 | 0.6067712
1.506123 | 10.44192 | 0.001178359 | 0.6003237
1.508056 | 10.43158 | 0.00116564 | 0.5938434
1.50999 | 10.42152 | 0.00115288 | 0.5873427
1.511923 | 10.41173 | 0.001140102 | 0.5808333
1.513856 | 10.4022 | 0.001127329 | 0.5743257
1.51579 | 10.39293 | 0.001114578 | 0.5678298
1.517723 | 10.38392 | 0.001101868 | 0.5613547
1.519657 | 10.37516 | 0.001089215 | 0.5549085
1.52159 | 10.36664 | 0.001076634 | 0.5484988
1.523523 | 10.35836 | 0.001064137 | 0.5421321
1.525457 | 10.35032 | 0.001051737 | 0.5358147
1.52739 | 10.34251 | 0.001039443 | 0.5295519
1.529324 | 10.33492 | 0.001027267 | 0.5233486
1.531257 | 10.32755 | 0.001015216 | 0.5172093
1.53319 | 10.32039 | 0.001003299 | 0.5111377
1.535124 | 10.31344 | 0.0009915205 | 0.5051372
1.537057 | 10.30669 | 0.000979888 | 0.4992109
1.538991 | 10.30014 | 0.0009684063 | 0.4933615
1.540924 | 10.29378 | 0.00095708 | 0.4875912
1.542857 | 10.28761 | 0.0009459132 | 0.4819022
1.544791 | 10.28161 | 0.0009349096 | 0.4762964
1.546724 | 10.27579 | 0.0009240726 | 0.4707754
1.548658 | 10.27014 | 0.000913405 | 0.4653407
1.550591 | 10.26466 | 0.0009029099 | 0.4599939
1.552525 | 10.25933 | 0.00089259 | 0.4547363
1.554458 | 10.25415 | 0.0008824481 | 0.4495695
1.556391 | 10.24912 | 0.000872487 | 0.4444948
1.558325 | 10.24423 | 0.0008627099 | 0.4395137
1.560258 | 10.23947 | 0.00085312 | 0.4346281
1.562192 | 10.23485 | 0.000843721 | 0.4298397
1.564125 | 10.23035 | 0.0008345169 | 0.4251506
1.566058 | 10.22597 | 0.0008255124 | 0.4205632
1.567992 | 10.2217 | 0.0008167127 | 0.4160801
1.569925 | 10.21754 | 0.0008081238 | 0.4117044
1.571859 | 10.21348 | 0.0007997523 | 0.4074395
1.573792 | 10.20952 | 0.0007916057 | 0.4032892
1.575725 | 10.20565 | 0.0007836927 | 0.3992578
1.577659 | 10.20187 | 0.0007760226 | 0.3953503
1.579592 | 10.19817 | 0.000768606 | 0.3915718
1.581526 | 10.19455 | 0.0007614538 | 0.387928
1.583459 | 10.191 | 0.0007545778 | 0.384425
1.585392 | 10.18752 | 0.0007479903 | 0.381069
1.587326 | 10.1841 | 0.0007417041 | 0.3778665
1.589259 | 10.18073 | 0.0007357321 | 0.374824
1.591193 | 10.17742 | 0.0007300875 | 0.3719483
1.593126 | 10.17416 | 0.0007247834 | 0.3692461
1.595059 | 10.17094 | 0.0007198331 | 0.3667241
1.596993 | 10.16776 | 0.0007152495 | 0.364389
1.598926 | 10.16461 | 0.0007110453 | 0.3622471
1.60086 | 10.1615 | 0.0007072329 | 0.3603048
1.602793 | 10.15841 | 0.0007038239 | 0.3585681
1.604726 | 10.15534 | 0.0007008295 | 0.3570426
1.60666 | 10.1523 | 0.0006982601 | 0.3557336
1.608593 | 10.14926 | 0.0006961252 | 0.3546459
1.610527 | 10.14624 | 0.0006944331 | 0.3537839
1.61246 | 10.14323 | 0.0006931914 | 0.3531513
1.614393 | 10.14022 | 0.0006924062 | 0.3527513
1.616327 | 10.13722 | 0.0006920824 | 0.3525863
1.61826 | 10.13421 | 0.0006922232 | 0.352658
1.620194 | 10.13119 | 0.0006928304 | 0.3529674
1.622127 | 10.12817 | 0.0006939042 | 0.3535145
1.624061 | 10.12514 | 0.0006954429 | 0.3542984
1.625994 | 10.1221 | 0.0006974428 | 0.3553172
1.627927 | 10.11904 | 0.0006998982 | 0.3565681
1.629861 | 10.11597 | 0.0007028013 | 0.3580472
1.631794 | 10.11288 | 0.000706142 | 0.3597491
1.633728 | 10.10976 | 0.0007099078 | 0.3616676
1.635661 | 10.10662 | 0.0007140837 | 0.363795
1.637594 | 10.10346 | 0.0007186519 | 0.3661224
1.639528 | 10.10028 | 0.0007235923 | 0.3686393
1.641461 | 10.09706 | 0.0007288818 | 0.371334
1.643395 | 10.09382 | 0.0007344951 | 0.3741938
1.645328 | 10.09055 | 0.0007404046 | 0.3772044
1.647261 | 10.08725 | 0.0007465807 | 0.3803509
1.649195 | 10.08392 | 0.0007529919 | 0.3836171
1.651128 | 10.08056 | 0.0007596052 | 0.3869863
1.653062 | 10.07717 | 0.0007663862 | 0.3904409
1.654995 | 10.07375 | 0.000773299 | 0.3939627
1.656928 | 10.0703 | 0.0007803069 | 0.3975329
1.658862 | 10.06682 | 0.0007873725 | 0.4011325
1.660795 | 10.06331 | 0.0007944574 | 0.404742
1.662729 | 10.05977 | 0.000801523 | 0.4083416
1.664662 | 10.0562 | 0.0008085304 | 0.4119116
1.666595 | 10.0526 | 0.0008154408 | 0.4154321
1.668529 | 10.04897 | 0.0008222153 | 0.4188834
1.670462 | 10.04532 | 0.0008288155 | 0.4222459
1.672396 | 10.04165 | 0.0008352035 | 0.4255004
1.674329 | 10.03795 | 0.0008413424 | 0.4286279
1.676262 | 10.03424 | 0.0008471959 | 0.43161
1.678196 | 10.0305 | 0.000852729 | 0.4344289
1.680129 | 10.02674 | 0.0008579082 | 0.4370674
1.682063 | 10.02298 | 0.0008627012 | 0.4395093
1.683996 | 10.01919 | 0.0008670778 | 0.4417389
1.685929 | 10.0154 | 0.0008710095 | 0.443742
1.687863 | 10.0116 | 0.0008744701 | 0.445505
1.689796 | 10.00779 | 0.0008774356 | 0.4470158
1.69173 | 10.00399 | 0.0008798848 | 0.4482636
1.693663 | 10.00018 | 0.0008817988 | 0.4492387
1.695597 | 9.99637 | 0.0008831622 | 0.4499333
1.69753 | 9.992569 | 0.0008839621 | 0.4503408
1.699463 | 9.988777 | 0.0008841895 | 0.4504567
1.701397 | 9.984997 | 0.0008838386 | 0.4502779
1.70333 | 9.981233 | 0.0008829073 | 0.4498034
1.705264 | 9.977487 | 0.0008813971 | 0.449034
1.707197 | 9.973762 | 0.0008793126 | 0.4479721
1.70913 | 9.970063 | 0.0008766619 | 0.4466217
1.711064 | 9.966393 | 0.0008734559 | 0.4449884
1.712997 | 9.962755 | 0.0008697083 | 0.4430791
1.714931 | 9.959153 | 0.0008654353 | 0.4409022
1.716864 | 9.95559 | 0.0008606558 | 0.4384672
1.718797 | 9.952069 | 0.0008553907 | 0.4357849
1.720731 | 9.948595 | 0.000849663 | 0.4328669
1.722664 | 9.945171 | 0.0008434976 | 0.4297259
1.724598 | 9.9418 | 0.0008369211 | 0.4263754
1.726531 | 9.938486 | 0.0008299616 | 0.4228298
1.728464 | 9.935232 | 0.0008226484 | 0.4191041
1.730398 | 9.932042 | 0.0008150122 | 0.4152138
1.732331 | 9.928919 | 0.0008070844 | 0.4111749
1.734265 | 9.925866 | 0.0007988972 | 0.4070039
1.736198 | 9.922886 | 0.0007904834 | 0.4027174
1.738131 | 9.919983 | 0.0007818763 | 0.3983325
1.740065 | 9.917159 | 0.0007731093 | 0.3938661
1.741998 | 9.914417 | 0.0007642159 | 0.3893353
1.743932 | 9.911761 | 0.0007552293 | 0.384757
1.745865 | 9.909191 | 0.0007461826 | 0.380148
1.747798 | 9.906712 | 0.0007371081 | 0.375525
1.749732 | 9.904326 | 0.0007280375 | 0.3709039
1.751665 | 9.902033 | 0.0007190018 | 0.3663006
1.753599 | 9.899837 | 0.0007100306 | 0.3617301
1.755532 | 9.897739 | 0.0007011524 | 0.3572071
1.757465 | 9.895741 | 0.0006923943 | 0.3527452
1.759399 | 9.893844 | 0.0006837818 | 0.3483575
1.761332 | 9.892048 | 0.0006753383 | 0.3440559
1.763266 | 9.890356 | 0.0006670856 | 0.3398515
1.765199 | 9.888767 | 0.0006590429 | 0.3357541
1.767133 | 9.887282 | 0.0006512277 | 0.3317726
1.769066 | 9.885901 | 0.000643655 | 0.3279146
1.770999 | 9.884623 | 0.0006363377 | 0.3241868
1.772933 | 9.883449 | 0.0006292868 | 0.3205947
1.774866 | 9.882377 | 0.0006225115 | 0.3171429
1.7768 | 9.881407 | 0.000616019 | 0.3138353
1.778733 | 9.880537 | 0.0006098147 | 0.3106744
1.780666 | 9.879765 | 0.0006037241 | 0.3075716
1.7826 | 9.879089 | 0.0005976191 | 0.3044613
1.784533 | 9.878508 | 0.0005918643 | 0.3015295
1.786467 | 9.878017 | 0.0005864572 | 0.2987748
1.7884 | 9.877616 | 0.0005813939 | 0.2961953
1.790333 | 9.877299 | 0.000576669 | 0.2937882
1.792267 | 9.877063 | 0.0005722759 | 0.29155
1.7942 | 9.876904 | 0.0005682066 | 0.2894769
1.796134 | 9.876819 | 0.0005644521 | 0.2875641
1.798067 | 9.876801 | 0.0005610021 | 0.2858065
1.8 | 9.876847 | 0.0005578456 | 0.2841984
1.801934 | 9.87695 | 0.0005549704 | 0.2827336
1.803867 | 9.877106 | 0.0005523634 | 0.2814055
1.805801 | 9.877307 | 0.000550011 | 0.280207
1.807734 | 9.877548 | 0.0005478985 | 0.2791308
1.809667 | 9.877822 | 0.000546011 | 0.2781692
1.811601 | 9.878121 | 0.0005443325 | 0.2773141
1.813534 | 9.878439 | 0.0005428471 | 0.2765573
1.815468 | 9.878769 | 0.000541538 | 0.2758904
1.817401 | 9.879102 | 0.0005403882 | 0.2753046
1.819334 | 9.87943 | 0.0005393806 | 0.2747913
1.821268 | 9.879745 | 0.0005384976 | 0.2743415
1.823201 | 9.880039 | 0.0005377219 | 0.2739462
1.825135 | 9.880302 | 0.0005370356 | 0.2735966
1.827068 | 9.880528 | 0.0005364213 | 0.2732837
1.829001 | 9.880706 | 0.0005358615 | 0.2729985
1.830935 | 9.880827 | 0.0005353389 | 0.2727322
1.832868 | 9.880884 | 0.0005348364 | 0.2724762
1.834802 | 9.880866 | 0.0005343373 | 0.272222
1.836735 | 9.880765 | 0.0005338251 | 0.271961
1.838669 | 9.880572 | 0.000533284 | 0.2716853
1.840602 | 9.880279 | 0.0005326983 | 0.271387
1.842535 | 9.879878 | 0.0005320533 | 0.2710584
1.844469 | 9.879359 | 0.0005313348 | 0.2706923
1.846402 | 9.878716 | 0.000530529 | 0.2702818
1.848336 | 9.87794 | 0.0005296233 | 0.2698204
1.850269 | 9.877025 | 0.0005286057 | 0.269302
1.852202 | 9.875965 | 0.0005274652 | 0.2687209
1.854136 | 9.874753 | 0.0005261915 | 0.268072
1.856069 | 9.873384 | 0.0005247758 | 0.2673508
1.858003 | 9.871855 | 0.0005232099 | 0.266553
1.859936 | 9.87016 | 0.0005214872 | 0.2656754
1.861869 | 9.8683 | 0.0005196019 | 0.2647149
1.863803 | 9.86627 | 0.0005175497 | 0.2636694
1.865736 | 9.864073 | 0.0005153278 | 0.2625374
1.86767 | 9.861707 | 0.0005129345 | 0.2613181
1.869603 | 9.859177 | 0.0005103698 | 0.2600116
1.871536 | 9.856486 | 0.0005076352 | 0.2586184
1.87347 | 9.853641 | 0.0005047337 | 0.2571402
1.875403 | 9.850648 | 0.0005016701 | 0.2555794
1.877337 | 9.847518 | 0.0004989605 | 0.254199
1.87927 | 9.844262 | 0.0004963518 | 0.25287
1.881203 | 9.840896 | 0.0004936984 | 0.2515182
1.883137 | 9.837434 | 0.0004910169 | 0.250152
1.88507 | 9.833898 | 0.0004883254 | 0.2487809
1.887004 | 9.830309 | 0.0004856447 | 0.2474152
1.888937 | 9.826694 | 0.0004829973 | 0.2460664
1.89087 | 9.823079 | 0.0004804081 | 0.2447473
1.892804 | 9.819499 | 0.0004779039 | 0.2434716
1.894737 | 9.815989 | 0.0004755138 | 0.2422539
1.896671 | 9.81259 | 0.0004732683 | 0.2411099
1.898604 | 9.809345 | 0.0004711996 | 0.240056
1.900537 | 9.806304 | 0.0004693412 | 0.2391092
1.902471 | 9.80352 | 0.0004677278 | 0.2382873
1.904404 | 9.801052 | 0.0004663952 | 0.2376084
1.906338 | 9.798966 | 0.0004653797 | 0.237091
1.908271 | 9.797329 | 0.0004647184 | 0.2367541
1.910205 | 9.79622 | 0.0004644488 | 0.2366168
1.912138 | 9.795719 | 0.0004646085 | 0.2366981
1.914071 | 9.795917 | 0.0004652352 | 0.2370174
1.916005 | 9.796909 | 0.0004663664 | 0.2375937
1.917938 | 9.798799 | 0.0004680391 | 0.2384458
1.919872 | 9.8017 | 0.0004702898 | 0.2395925
1.921805 | 9.80573 | 0.0004731542 | 0.2410518
1.923738 | 9.811019 | 0.0004766671 | 0.2428415
1.925672 | 9.817705 | 0.000480862 | 0.2449786
1.927605 | 9.825938 | 0.0004857712 | 0.2474796
1.929539 | 9.835876 | 0.0004914266 | 0.2503608
1.931472 | 9.795087 | 0.0004979553 | 0.2536869
1.932444 | 9.795087 | 0.0004979553 | 0.2536869
1.934353 | 9.807375 | 0.0004902006 | 0.2497362
1.936262 | 9.820672 | 0.0004824921 | 0.245809
1.93817 | 9.834917 | 0.0004748637 | 0.2419227
1.940079 | 9.850051 | 0.0004673469 | 0.2380932
1.941988 | 9.866017 | 0.0004599707 | 0.2343354
1.943897 | 9.882762 | 0.0004527612 | 0.2306624
1.945805 | 9.900234 | 0.0004457415 | 0.2270862
1.947714 | 9.918386 | 0.0004389318 | 0.2236169
1.949623 | 9.937169 | 0.0004323489 | 0.2202632
1.951532 | 9.95654 | 0.0004260062 | 0.2170319
1.953441 | 9.976457 | 0.0004199134 | 0.2139279
1.955349 | 9.996879 | 0.0004140765 | 0.2109542
1.957258 | 10.01777 | 0.0004084983 | 0.2081123
1.959167 | 10.03909 | 0.0004031779 | 0.2054019
1.961076 | 10.06081 | 0.0003981117 | 0.2028208
1.962984 | 10.08289 | 0.0003932931 | 0.200366
1.964893 | 10.10531 | 0.0003887128 | 0.1980325
1.966802 | 10.12803 | 0.0003843592 | 0.1958145
1.968711 | 10.15104 | 0.0003802185 | 0.193705
1.97062 | 10.17429 | 0.0003762748 | 0.1916959
1.972528 | 10.19778 | 0.0003725107 | 0.1897782
1.974437 | 10.22147 | 0.0003689069 | 0.1879423
1.976346 | 10.24534 | 0.000365443 | 0.1861776
1.978255 | 10.26938 | 0.0003620975 | 0.1844732
1.980163 | 10.29357 | 0.0003588479 | 0.1828176
1.982072 | 10.31789 | 0.000355671 | 0.1811991
1.983981 | 10.34232 | 0.0003525433 | 0.1796057
1.98589 | 10.36686 | 0.0003494409 | 0.1780252
1.987799 | 10.39147 | 0.00034634 | 0.1764454
1.989707 | 10.41617 | 0.0003432168 | 0.1748542
1.991616 | 10.44092 | 0.0003400482 | 0.17324
1.993525 | 10.46573 | 0.0003368114 | 0.171591
1.995434 | 10.49058 | 0.0003334848 | 0.1698962
1.997342 | 10.51546 | 0.0003300475 | 0.168145
1.999251 | 10.54037 | 0.0003264801 | 0.1663276
2.00116 | 10.56531 | 0.0003227647 | 0.1644348
2.003069 | 10.59025 | 0.000318885 | 0.1624583
2.004978 | 10.6152 | 0.0003148268 | 0.1603908
2.006886 | 10.64016 | 0.0003105779 | 0.1582261
2.008795 | 10.66512 | 0.0003061286 | 0.1559594
2.010704 | 10.69008 | 0.0003014716 | 0.1535868
2.012613 | 10.71503 | 0.0002966026 | 0.1511063
2.014521 | 10.73998 | 0.0002915202 | 0.148517
2.01643 | 10.76492 | 0.0002862263 | 0.14582
2.018339 | 10.78985 | 0.000280726 | 0.1430178
2.020248 | 10.81478 | 0.0002750272 | 0.1401146
2.022157 | 10.83969 | 0.0002691409 | 0.1371157
2.024065 | 10.8646 | 0.0002630804 | 0.1340282
2.025974 | 10.8895 | 0.0002568615 | 0.1308599
2.027883 | 10.9144 | 0.0002505023 | 0.1276202
2.029792 | 10.9393 | 0.0002440226 | 0.1243191
2.0317 | 10.9642 | 0.0002374443 | 0.1209677
2.033609 | 10.9891 | 0.0002307905 | 0.1175779
2.035518 | 11.014 | 0.000224086 | 0.1141622
2.037427 | 11.03892 | 0.0002173566 | 0.1107338
2.039336 | 11.06384 | 0.000210629 | 0.1073064
2.041244 | 11.08879 | 0.0002039307 | 0.103894
2.043153 | 11.11375 | 0.00019729 | 0.1005108
2.045062 | 11.13874 | 0.000190735 | 0.09717133
2.046971 | 11.16376 | 0.0001842945 | 0.09389017
2.048879 | 11.18881 | 0.0001779969 | 0.09068181
2.050788 | 11.2139 | 0.0001718705 | 0.08756065
2.052697 | 11.23903 | 0.0001659429 | 0.08454081
2.054606 | 11.26421 | 0.0001602414 | 0.08163611
2.056515 | 11.28945 | 0.000154792 | 0.07885989
2.058423 | 11.31474 | 0.00014962 | 0.07622495
2.060332 | 11.34009 | 0.0001447491 | 0.07374345
2.062241 | 11.36552 | 0.0001402017 | 0.07142677
2.06415 | 11.39101 | 0.0001359986 | 0.06928545
2.066058 | 11.41659 | 0.0001321584 | 0.06732905
2.067967 | 11.44225 | 0.0001286979 | 0.06556606
2.069876 | 11.46799 | 0.0001256314 | 0.06400382
2.071785 | 11.49384 | 0.0001229709 | 0.06264838
2.073694 | 11.51978 | 0.0001207254 | 0.0615044
2.075602 | 11.54582 | 0.0001189013 | 0.06057509
2.077511 | 11.57198 | 0.0001175016 | 0.05986205
2.07942 | 11.59825 | 0.0001165264 | 0.05936519
2.081329 | 11.62464 | 0.0001159719 | 0.05908272
2.083238 | 11.65116 | 0.0001158315 | 0.05901119
2.085146 | 11.67781 | 0.0001160954 | 0.05914561
2.087055 | 11.70459 | 0.0001167509 | 0.05947959
2.088964 | 11.73151 | 0.000117783 | 0.0600054
2.090873 | 11.75857 | 0.0001191742 | 0.06071414
2.092781 | 11.78578 | 0.0001209048 | 0.06159581
2.09469 | 11.81314 | 0.0001229533 | 0.06263946
2.096599 | 11.84066 | 0.0001252966 | 0.06383325
2.098508 | 11.86834 | 0.0001279099 | 0.06516462
2.100417 | 11.89619 | 0.0001307674 | 0.06662037
2.102325 | 11.9242 | 0.000133842 | 0.06818678
2.104234 | 11.95239 | 0.0001371062 | 0.06984971
2.106143 | 11.98075 | 0.0001405314 | 0.07159474
2.108052 | 12.00928 | 0.0001440892 | 0.07340726
2.10996 | 12.038 | 0.0001477506 | 0.0752726
2.111869 | 12.06691 | 0.000151487 | 0.07717612
2.113778 | 12.096 | 0.0001552699 | 0.07910335
2.115687 | 12.12528 | 0.0001590714 | 0.08104007
2.117596 | 12.15476 | 0.0001628645 | 0.08297246
2.119504 | 12.18442 | 0.0001666228 | 0.08488718
2.121413 | 12.21429 | 0.0001703215 | 0.0867715
2.123322 | 12.24435 | 0.000173937 | 0.08861342
2.125231 | 12.27462 | 0.0001774472 | 0.09040177
2.127139 | 12.30509 | 0.0001808323 | 0.0921263
2.129048 | 12.33576 | 0.0001840741 | 0.09377785
2.130957 | 12.36663 | 0.0001871569 | 0.09534841
2.132866 | 12.39772 | 0.0001900676 | 0.09683128
2.134775 | 12.429 | 0.0001927956 | 0.09822111
2.136683 | 12.4605 | 0.0001953336 | 0.09951411
2.138592 | 12.4922 | 0.0001976772 | 0.1007081
2.140501 | 12.52411 | 0.0001998255 | 0.1018025
2.14241 | 12.55623 | 0.0002017813 | 0.1027989
2.144318 | 12.58856 | 0.0002035508 | 0.1037004
2.146227 | 12.6211 | 0.0002051439 | 0.104512
2.148136 | 12.65384 | 0.0002065736 | 0.1052404
2.150045 | 12.68679 | 0.0002078555 | 0.1058935
2.151954 | 12.71995 | 0.0002090081 | 0.1064807
2.153862 | 12.75331 | 0.0002100521 | 0.1070125
2.155771 | 12.78688 | 0.00021101 | 0.1075006
2.15768 | 12.82064 | 0.0002119063 | 0.1079572
2.159589 | 12.85461 | 0.0002127668 | 0.1083956
2.161497 | 12.88878 | 0.0002136183 | 0.1088294
2.163406 | 12.92315 | 0.0002144887 | 0.1092728
2.165315 | 12.95771 | 0.0002154064 | 0.1097403
2.167224 | 12.99247 | 0.0002164 | 0.1102465
2.169133 | 13.02742 | 0.0002174982 | 0.110806
2.171041 | 13.06255 | 0.0002187294 | 0.1114332
2.17295 | 13.09787 | 0.0002201213 | 0.1121424
2.174859 | 13.13338 | 0.0002217009 | 0.1129471
2.176768 | 13.16907 | 0.0002234942 | 0.1138607
2.178676 | 13.20493 | 0.0002255255 | 0.1148956
2.180585 | 13.24097 | 0.0002278175 | 0.1160633
2.182494 | 13.27718 | 0.0002303912 | 0.1173745
2.184403 | 13.31356 | 0.0002332651 | 0.1188386
2.186312 | 13.3501 | 0.0002364553 | 0.1204638
2.18822 | 13.3868 | 0.0002399751 | 0.122257
2.190129 | 13.42366 | 0.0002438347 | 0.1242233
2.192038 | 13.46066 | 0.000248041 | 0.1263662
2.193947 | 13.49782 | 0.0002525973 | 0.1286875
2.195855 | 13.53512 | 0.0002575031 | 0.1311868
2.197764 | 13.57256 | 0.0002627536 | 0.1338617
2.199673 | 13.61014 | 0.0002683395 | 0.1367075
2.201582 | 13.64785 | 0.0002742469 | 0.1397171
2.203491 | 13.68568 | 0.000280457 | 0.1428808
2.205399 | 13.72363 | 0.0002869456 | 0.1461865
2.207308 | 13.7617 | 0.000293683 | 0.1496189
2.209217 | 13.79988 | 0.0003006349 | 0.1531606
2.211126 | 13.83817 | 0.000307762 | 0.1567915
2.213034 | 13.87655 | 0.0003150213 | 0.1604898
2.214943 | 13.91504 | 0.0003223658 | 0.1642316
2.216852 | 13.95361 | 0.0003297458 | 0.1679913
2.218761 | 13.99227 | 0.0003371085 | 0.1717423
2.22067 | 14.03101 | 0.0003443992 | 0.1754566
2.222578 | 14.06982 | 0.0003515613 | 0.1791054
2.224487 | 14.1087 | 0.0003585369 | 0.1826592
2.226396 | 14.14765 | 0.0003652673 | 0.186088
2.228305 | 14.18665 | 0.0003716937 | 0.189362
2.230214 | 14.2257 | 0.000377757 | 0.192451
2.232122 | 14.2648 | 0.0003833992 | 0.1953254
2.234031 | 14.30394 | 0.0003885628 | 0.1979561
2.23594 | 14.34312 | 0.0003931922 | 0.2003146
2.237849 | 14.38232 | 0.0003972336 | 0.2023735
2.239757 | 14.42154 | 0.0004006355 | 0.2041066
2.241666 | 14.46079 | 0.0004033493 | 0.2054892
2.243575 | 14.50004 | 0.0004053296 | 0.2064981
2.245484 | 14.53929 | 0.0004065347 | 0.207112
2.247393 | 14.57855 | 0.000406927 | 0.2073119
2.249301 | 14.6178 | 0.0004064735 | 0.2070808
2.25121 | 14.65703 | 0.0004051463 | 0.2064047
2.253119 | 14.69625 | 0.0004029227 | 0.2052719
2.255028 | 14.73544 | 0.0003997863 | 0.203674
2.256936 | 14.77459 | 0.0003957266 | 0.2016057
2.258845 | 14.81371 | 0.0003907402 | 0.1990654
2.260754 | 14.85279 | 0.0003848308 | 0.1960548
2.262663 | 14.89182 | 0.0003780096 | 0.1925797
2.264572 | 14.93079 | 0.0003702963 | 0.1886501
2.26648 | 14.9697 | 0.0003617188 | 0.1842802
2.268389 | 15.00854 | 0.000352314 | 0.1794889
2.270298 | 15.04731 | 0.0003421283 | 0.1742997
2.272207 | 15.086 | 0.000331217 | 0.1687409
2.274115 | 15.12461 | 0.0003196441 | 0.162845
2.276024 | 15.16312 | 0.0003074811 | 0.1566484
2.277933 | 15.20154 | 0.0002948064 | 0.1501912
2.279842 | 15.23985 | 0.000281705 | 0.1435166
2.281751 | 15.27806 | 0.0002682671 | 0.1366706
2.283659 | 15.31615 | 0.0002545879 | 0.1297016
2.285568 | 15.35412 | 0.0002407668 | 0.1226604
2.287477 | 15.39197 | 0.0002269063 | 0.115599
2.289386 | 15.42969 | 0.0002131117 | 0.1085713
2.291294 | 15.46727 | 0.0001994904 | 0.1016318
2.293203 | 15.50471 | 0.0001861507 | 0.09483582
2.295112 | 15.542 | 0.0001732017 | 0.08823885
2.297021 | 15.57914 | 0.0001607521 | 0.0818963
2.29893 | 15.61613 | 0.0001489096 | 0.07586308
2.300838 | 15.65295 | 0.0001377805 | 0.07019328
2.302747 | 15.6896 | 0.0001274686 | 0.06493977
2.304656 | 15.72608 | 0.0001180744 | 0.06015384
2.306565 | 15.76238 | 0.0001096949 | 0.05588485
2.308473 | 15.7985 | 0.0001024224 | 0.05217984
2.310382 | 15.83443 | 9.634409e-05 | 0.04908318
2.312291 | 15.87018 | 9.1541e-05 | 0.04663622
2.3142 | 15.90572 | 8.80876e-05 | 0.04487686
2.316109 | 15.94106 | 8.605095e-05 | 0.04383927
2.318017 | 15.9762 | 8.548994e-05 | 0.04355346
2.319926 | 16.01113 | 8.645468e-05 | 0.04404495
2.321835 | 16.04585 | 8.898566e-05 | 0.04533438
2.323744 | 16.08034 | 9.311313637e-05 | 0.04743715
2.325652 | 16.11462 | 9.885634e-05 | 0.05036307
2.327561 | 16.14866 | 0.0001062228 | 0.05411595
2.32947 | 16.18248 | 0.0001152075 | 0.05869331
2.331379 | 16.21606 | 0.0001257925 | 0.06408591
2.333288 | 16.24941 | 0.000137946 | 0.07027758
2.335196 | 16.28251 | 0.0001516228 | 0.07724529
2.337105 | 16.31537 | 0.000166765 | 0.08495964
2.339014 | 16.34798 | 0.0001833035 | 0.09338526
2.340923 | 16.38034 | 0.0002011578 | 0.1024813
2.342831 | 16.41244 | 0.0002202379 | 0.1122018
2.34474 | 16.44429 | 0.0002404445 | 0.1224962
2.346649 | 16.47588 | 0.0002616705 | 0.1333099
2.348558 | 16.5072 | 0.000283801 | 0.1445845
2.350467 | 16.53825 | 0.0003067152 | 0.1562583
2.352375 | 16.56904 | 0.0003302866 | 0.1682669
2.354284 | 16.59956 | 0.000354384 | 0.1805435
2.356193 | 16.6298 | 0.0003788727 | 0.1930194
2.358102 | 16.65976 | 0.0004036149 | 0.2056245
2.36001 | 16.68944 | 0.0004284713 | 0.2182878
2.361919 | 16.71885 | 0.0004533013 | 0.2309376
2.363828 | 16.74797 | 0.0004779642 | 0.2435022
2.365737 | 16.77681 | 0.0005023201 | 0.2559105
2.367646 | 16.80536 | 0.0005262308 | 0.2680921
2.369554 | 16.83362 | 0.0005495608 | 0.2799777
2.371463 | 16.86159 | 0.0005721779 | 0.2915001
2.373372 | 16.88927 | 0.0005939542 | 0.3025942
2.375281 | 16.91666 | 0.0006147673 | 0.3131976
2.37719 | 16.94375 | 0.0006345008 | 0.323251
2.379098 | 16.97055 | 0.0006530455 | 0.3326987
2.381007 | 16.99705 | 0.0006702999 | 0.3414891
2.382916 | 17.02325 | 0.0006861716 | 0.349575
2.384825 | 17.04916 | 0.000700578 | 0.3569144
2.386733 | 17.07477 | 0.000713447 | 0.3634707
2.388642 | 17.10008 | 0.0007247183 | 0.3692129
2.390551 | 17.12509 | 0.0007343442 | 0.3741169
2.39246 | 17.1498 | 0.00074229 | 0.378165
2.394369 | 17.17421 | 0.000748536 | 0.381347
2.396277 | 17.19831 | 0.0007530771 | 0.3836605
2.398186 | 17.22212 | 0.0007559241 | 0.3851109
2.400095 | 17.24563 | 0.0007571024 | 0.3857112
2.402004 | 17.26884 | 0.0007566514 | 0.3854814
2.403912 | 17.29174 | 0.0007546235 | 0.3844483
2.405821 | 17.31435 | 0.0007510832 | 0.3826447
2.40773 | 17.33666 | 0.0007461062 | 0.3801091
2.409639 | 17.35866 | 0.0007397787 | 0.3768855
2.411548 | 17.38038 | 0.0007321958 | 0.3730224
2.413456 | 17.40179 | 0.0007234617 | 0.3685727
2.415365 | 17.4229 | 0.0007136876 | 0.3635933
2.417274 | 17.44373 | 0.0007029917 | 0.3581442
2.419183 | 17.46425 | 0.0006914978 | 0.3522885
2.421091 | 17.48448 | 0.0006793344 | 0.3460917
2.423 | 17.50442 | 0.0006666339 | 0.3396214
2.424909 | 17.52407 | 0.0006535318 | 0.3329465
2.426818 | 17.54343 | 0.0006401656 | 0.3261369
2.428727 | 17.5625 | 0.0006266738 | 0.3192634
2.430635 | 17.58129 | 0.0006131951 | 0.3123966
2.432544 | 17.59979 | 0.0005998677 | 0.3056069
2.434453 | 17.61801 | 0.0005868279 | 0.2989636
2.436362 | 17.63594 | 0.0005742095 | 0.2925351
2.43827 | 17.6536 | 0.0005621431 | 0.2863878
2.440179 | 17.67098 | 0.0005507545 | 0.2805858
2.442088 | 17.68808 | 0.0005401645 | 0.2751907
2.443997 | 17.70491 | 0.0005304875 | 0.2702606
2.445906 | 17.72147 | 0.0005218308 | 0.2658504
2.447814 | 17.73776 | 0.0005142936 | 0.2620105
2.449723 | 17.75379 | 0.0005079662 | 0.258787
2.451632 | 17.76955 | 0.0005029289 | 0.2562207
2.453541 | 17.78505 | 0.0004992513 | 0.2543471
2.455449 | 17.80029 | 0.0004969911 | 0.2531957
2.457358 | 17.81528 | 0.0004961935 | 0.2527893
2.459267 | 17.83001 | 0.0004968899 | 0.2531441
2.461176 | 17.84449 | 0.000499098 | 0.254269
2.463085 | 17.85872 | 0.0005028216 | 0.256166
2.464993 | 17.87271 | 0.0005080517 | 0.2588306
2.466902 | 17.88646 | 0.0005147674 | 0.2622519
2.468811 | 17.89996 | 0.0005229362 | 0.2664136
2.47072 | 17.91324 | 0.0005325151 | 0.2712936
2.472628 | 17.92627 | 0.0005434514 | 0.2768652
2.474537 | 17.93908 | 0.0005556832 | 0.2830968
2.476446 | 17.95167 | 0.0005691404 | 0.2899526
2.478355 | 17.96403 | 0.0005837452 | 0.2973931
2.480264 | 17.97617 | 0.0005994131 | 0.3053753
2.482172 | 17.98809 | 0.0006160538 | 0.313853
2.484081 | 17.9998 | 0.0006335713 | 0.3227774
2.48599 | 18.0113 | 0.0006518655 | 0.3320975
2.487899 | 18.02259 | 0.0006708323 | 0.3417603
2.489807 | 18.03368 | 0.0006903648 | 0.3517113
2.491716 | 18.04457 | 0.0007103537 | 0.3618948
2.493625 | 18.05527 | 0.0007306884 | 0.3722544
2.495534 | 18.06577 | 0.0007512574 | 0.3827334
2.497443 | 18.07608 | 0.0007719495 | 0.3932752
2.499351 | 18.08621 | 0.0007926541 | 0.4038233
2.50126 | 18.09616 | 0.0008132623 | 0.4143223
2.503169 | 18.10593 | 0.0008336675 | 0.4247179
2.505078 | 18.11552 | 0.0008537663 | 0.4349573
2.506987 | 18.12495 | 0.0008734589 | 0.4449899
2.508895 | 18.13421 | 0.0008926503 | 0.4547671
2.510804 | 18.1433 | 0.000911251 | 0.4642433
2.512713 | 18.15224 | 0.0009291773 | 0.473376
2.514622 | 18.16102 | 0.0009463526 | 0.4821261
2.51653 | 18.16965 | 0.000962708 | 0.4904585
2.518439 | 18.17813 | 0.000978183 | 0.4983423
2.520348 | 18.18646 | 0.000992726 | 0.5057514
2.522257 | 18.19466 | 0.001006296 | 0.5126646
2.524166 | 18.20271 | 0.001018861 | 0.519066
2.526074 | 18.21064 | 0.0010304 | 0.5249449
2.527983 | 18.21843 | 0.001040902 | 0.5302951
2.529892 | 18.2261 | 0.001050364 | 0.5351153
2.531801 | 18.23365 | 0.00105879 | 0.5394083
2.533709 | 18.24108 | 0.001066195 | 0.5431809
2.535618 | 18.2484 | 0.0010726 | 0.5464437
2.537527 | 18.2556 | 0.001078032 | 0.5492109
2.539436 | 18.2627 | 0.001082524 | 0.5514998
2.541345 | 18.26969 | 0.001086119 | 0.5533308
2.543253 | 18.27659 | 0.001088859 | 0.5547271
2.545162 | 18.28338 | 0.001090797 | 0.5557142
2.547071 | 18.29009 | 0.001091986 | 0.5563198
2.54898 | 18.2967 | 0.001092484 | 0.5565737
2.550888 | 18.30323 | 0.001092354 | 0.5565074
2.552797 | 18.30968 | 0.001091659 | 0.5561535
2.554706 | 18.31605 | 0.001090467 | 0.5555462
2.556615 | 18.32234 | 0.001088846 | 0.5547204
2.558524 | 18.32856 | 0.001086866 | 0.5537116
2.560432 | 18.33472 | 0.001084597 | 0.5525558
2.562341 | 18.34081 | 0.001082111 | 0.551289
2.56425 | 18.34683 | 0.001079477 | 0.5499472
2.566159 | 18.3528 | 0.001076766 | 0.5485659
2.568067 | 18.35871 | 0.001074045 | 0.5471801
2.569976 | 18.36457 | 0.001071383 | 0.5458236
2.571885 | 18.37038 | 0.001068842 | 0.5445294
2.573794 | 18.37615 | 0.001066486 | 0.5433288
2.575703 | 18.38187 | 0.001064371 | 0.5422514
2.577611 | 18.38755 | 0.001062553 | 0.5413251
2.57952 | 18.3932 | 0.001061081 | 0.5405752
2.581429 | 18.39881 | 0.001060001 | 0.5400248
2.583338 | 18.40439 | 0.001059352 | 0.5396943
2.585246 | 18.40994 | 0.001059169 | 0.539601
2.587155 | 18.41547 | 0.001059479 | 0.5397591
2.589064 | 18.42097 | 0.001060306 | 0.5401802
2.590973 | 18.42645 | 0.001061665 | 0.540873
2.592882 | 18.43192 | 0.00106357 | 0.5418434
2.59479 | 18.43737 | 0.001066027 | 0.543095
2.596699 | 18.4428 | 0.001069038 | 0.5446291
2.598608 | 18.44823 | 0.001072602 | 0.5464447
2.600517 | 18.45364 | 0.001076712 | 0.5485386
2.602425 | 18.45905 | 0.001081358 | 0.5509058
2.604334 | 18.46446 | 0.001086528 | 0.5535394
2.606243 | 18.46986 | 0.001092204 | 0.5564309
2.608152 | 18.47527 | 0.001098365 | 0.5595701
2.610061 | 18.48067 | 0.001104991 | 0.5629455
2.611969 | 18.48608 | 0.001112055 | 0.5665442
2.613878 | 18.4915 | 0.00111953 | 0.5703524
2.615787 | 18.49692 | 0.001127386 | 0.5743549
2.617696 | 18.50236 | 0.001135593 | 0.5785359
2.619604 | 18.5078 | 0.001144117 | 0.5828788
2.621513 | 18.51326 | 0.001152926 | 0.5873663
2.623422 | 18.51873 | 0.001161983 | 0.5919807
2.625331 | 18.52421 | 0.001171254 | 0.5967038
2.62724 | 18.52972 | 0.001180703 | 0.6015174
2.629148 | 18.53523 | 0.001190293 | 0.6064031
2.631057 | 18.54077 | 0.001199988 | 0.6113425
2.632966 | 18.54633 | 0.001209754 | 0.6163176
2.634875 | 18.55191 | 0.001219554 | 0.6213103
2.636783 | 18.55751 | 0.001229354 | 0.6263034
2.638692 | 18.56314 | 0.001239123 | 0.63128
2.640601 | 18.56878 | 0.001248828 | 0.6362241
2.64251 | 18.57446 | 0.001258438 | 0.6411204
2.644419 | 18.58015 | 0.001267928 | 0.6459547
2.646327 | 18.58588 | 0.001277269 | 0.6507139
2.648236 | 18.59162 | 0.00128644 | 0.655386
2.650145 | 18.5974 | 0.001295419 | 0.6599604
2.652054 | 18.6032 | 0.001304188 | 0.6644278
2.653963 | 18.60902 | 0.00131273 | 0.6687797
2.655871 | 18.61488 | 0.001321032 | 0.6730091
2.65778 | 18.62076 | 0.001329081 | 0.67711
2.659689 | 18.62667 | 0.001336868 | 0.6810772
2.661598 | 18.6326 | 0.001344385 | 0.6849066
2.663506 | 18.63856 | 0.001351625 | 0.6885952
2.665415 | 18.64455 | 0.001358585 | 0.6921406
2.667324 | 18.65056 | 0.00136526 | 0.6955415
2.669233 | 18.6566 | 0.00137165 | 0.6987971
2.671142 | 18.66266 | 0.001377756 | 0.7019075
2.67305 | 18.66874 | 0.001383578 | 0.7048736
2.674959 | 18.67485 | 0.001389119 | 0.7076967
2.676868 | 18.68099 | 0.001394384 | 0.7103788
2.678777 | 18.68714 | 0.001399377 | 0.7129225
2.680685 | 18.69332 | 0.001404104 | 0.7153308
2.682594 | 18.69951 | 0.001408572 | 0.7176073
2.684503 | 18.70572 | 0.00141279 | 0.7197558
2.686412 | 18.71196 | 0.001416764 | 0.7217807
2.688321 | 18.7182 | 0.001420505 | 0.7236864
2.690229 | 18.72447 | 0.001424022 | 0.7254779
2.692138 | 18.73074 | 0.001427324 | 0.7271602
2.694047 | 18.73703 | 0.001430421 | 0.7287384
2.695956 | 18.74333 | 0.001433326 | 0.7302179
2.697864 | 18.74964 | 0.001436047 | 0.7316042
2.699773 | 18.75595 | 0.001438595 | 0.7329026
2.701682 | 18.76227 | 0.001440982 | 0.7341186
2.703591 | 18.7686 | 0.001443217 | 0.7352574
2.7055 | 18.77492 | 0.001445312 | 0.7363244
2.707408 | 18.78125 | 0.001447275 | 0.7373245
2.709317 | 18.78757 | 0.001449116 | 0.7382625
2.711226 | 18.79389 | 0.001450844 | 0.739143
2.713135 | 18.8002 | 0.001452468 | 0.7399704
2.715043 | 18.80651 | 0.001453996 | 0.7407487
2.716952 | 18.8128 | 0.001455435 | 0.7414817
2.718861 | 18.81907 | 0.001456792 | 0.742173
2.72077 | 18.82533 | 0.001458074 | 0.742826
2.722679 | 18.83158 | 0.001459286 | 0.7434437
2.724587 | 18.8378 | 0.001460435 | 0.7440292
2.726496 | 18.84399 | 0.001461527 | 0.7445852
2.728405 | 18.85016 | 0.001462565 | 0.7451143
2.730314 | 18.8563 | 0.001463556 | 0.7456189
2.732222 | 18.86241 | 0.001464502 | 0.7461011
2.734131 | 18.86848 | 0.001465409 | 0.7465632
2.73604 | 18.87451 | 0.00146628 | 0.747007
2.737949 | 18.8805 | 0.001467119 | 0.7474345
2.739858 | 18.88644 | 0.001467929 | 0.7478471
2.741766 | 18.89234 | 0.001468714 | 0.7482467
2.743675 | 18.89819 | 0.001469475 | 0.7486346
2.745584 | 18.90398 | 0.001470216 | 0.7490123
2.747493 | 18.90971 | 0.00147094 | 0.749381
2.749401 | 18.91539 | 0.001471649 | 0.7497421
2.75131 | 18.921 | 0.001472345 | 0.7500967
2.753219 | 18.92654 | 0.001473031 | 0.750446
2.755128 | 18.93201 | 0.001473708 | 0.7507912
2.757037 | 18.9374 | 0.001474379 | 0.7511331
2.758945 | 18.94271 | 0.001475047 | 0.7514731
2.760854 | 18.94795 | 0.001475712 | 0.751812
2.762763 | 18.95309 | 0.001476377 | 0.752151
2.764672 | 18.95815 | 0.001477045 | 0.7524911
2.76658 | 18.96312 | 0.001477717 | 0.7528335
2.768489 | 18.96798 | 0.001478396 | 0.7531792
2.770398 | 18.97275 | 0.001479083 | 0.7535294
2.772307 | 18.97741 | 0.001479782 | 0.7538855
2.774216 | 18.98196 | 0.001480495 | 0.7542486
2.776124 | 18.9864 | 0.001481224 | 0.7546201
2.778033 | 18.99072 | 0.001481972 | 0.7550014
2.779942 | 18.99492 | 0.001482743 | 0.7553941
2.781851 | 18.999 | 0.001483539 | 0.7557996
2.783759 | 19.00294 | 0.001484363 | 0.7562195
2.785668 | 19.00676 | 0.001485219 | 0.7566554
2.787577 | 19.01043 | 0.001486109 | 0.7571089
2.789486 | 19.01397 | 0.001487037 | 0.7575818
2.791395 | 19.01736 | 0.001488007 | 0.7580756
2.793303 | 19.0206 | 0.00148902 | 0.7585921
2.795212 | 19.02369 | 0.001490082 | 0.7591329
2.797121 | 19.02662 | 0.001491194 | 0.7596997
2.79903 | 19.02939 | 0.001492361 | 0.7602941
2.800939 | 19.032 | 0.001493586 | 0.7609179
2.802847 | 19.03443 | 0.001494871 | 0.7615727
2.804756 | 19.03669 | 0.00149622 | 0.76226
2.806665 | 19.03877 | 0.001497636 | 0.7629814
2.808574 | 19.04067 | 0.001499122 | 0.7637384
2.810482 | 19.04238 | 0.001500681 | 0.7645325
2.812391 | 19.0439 | 0.001502315 | 0.7653651
2.8143 | 19.04522 | 0.001504027 | 0.7662375
2.816209 | 19.04635 | 0.001505821 | 0.7671511
2.818118 | 19.04727 | 0.001507697 | 0.7681069
2.820026 | 19.04798 | 0.001509658 | 0.7691062
2.821935 | 19.04848 | 0.001511707 | 0.7701498
2.823844 | 19.04877 | 0.001513845 | 0.7712389
2.825753 | 19.04883 | 0.001516073 | 0.7723741
2.827661 | 19.04867 | 0.001518393 | 0.7735562
2.82957 | 19.04828 | 0.001520807 | 0.7747858
2.831479 | 19.04766 | 0.001523314 | 0.7760634
2.833388 | 19.0468 | 0.001525917 | 0.7773892
2.835297 | 19.0457 | 0.001528614 | 0.7787635
2.837205 | 19.04436 | 0.001531407 | 0.7801863
2.839114 | 19.0428 | 0.001534295 | 0.7816576
2.841023 | 19.04106 | 0.001537278 | 0.7831772
2.842932 | 19.03947 | 0.001540355 | 0.7847447
2.84484 | 19.00066 | 0.001543525 | 0.7863597
2.846749 | 18.99548 | 0.001546787 | 0.7880216
2.848658 | 18.9899 | 0.00155014 | 0.7897299
2.850567 | 18.984 | 0.001553583 | 0.7914839
2.852476 | 18.9778 | 0.001557114 | 0.7932827
2.854384 | 18.97129 | 0.001560731 | 0.7951256
2.856293 | 18.96446 | 0.001564433 | 0.7970118
2.858202 | 18.95731 | 0.001568219 | 0.7989402
2.860111 | 18.94984 | 0.001572085 | 0.8009101
2.862019 | 18.94205 | 0.001576032 | 0.8029205
2.863928 | 18.93393 | 0.001580056 | 0.8049707
2.865837 | 18.92548 | 0.001584165 | 0.8070639
2.867746 | 18.9167 | 0.001588556 | 0.8093012
2.869655 | 18.90758 | 0.001593066 | 0.8115987
2.871563 | 18.89812 | 0.001597661 | 0.8139398
2.873472 | 18.88832 | 0.00160234 | 0.8163234
2.875381 | 18.87817 | 0.0016071 | 0.8187487
2.87729 | 18.86767 | 0.001611941 | 0.8212149
2.879198 | 18.85748 | 0.001616861 | 0.8237216
2.881107 | 18.85064 | 0.00162186 | 0.8262681
2.883016 | 18.84887 | 0.001626936 | 0.828854
2.884925 | 18.85195 | 0.001632088 | 0.8314789
2.886834 | 18.85829 | 0.001637317 | 0.8341428
2.888742 | 18.86553 | 0.001642622 | 0.8368454
2.890651 | 18.87112 | 0.001648003 | 0.8395868
2.89256 | 18.87283 | 0.001653461 | 0.8423673
2.894469 | 18.8694 | 0.001658996 | 0.8451872
2.896377 | 18.86108 | 0.001664609 | 0.848047
2.898286 | 18.85009 | 0.001670302 | 0.8509475
2.900195 | 18.83864 | 0.001676077 | 0.8538895
2.902104 | 18.82684 | 0.001681934 | 0.8568732
2.904013 | 18.81467 | 0.001687846 | 0.8598854
2.905921 | 18.80214 | 0.001693782 | 0.8629092
2.90783 | 18.78924 | 0.001699718 | 0.8659334
2.909739 | 18.77598 | 0.001705645 | 0.8689528
2.911648 | 18.76235 | 0.001711561 | 0.8719668
2.913556 | 18.74834 | 0.001717473 | 0.8749789
2.915465 | 18.73397 | 0.001723396 | 0.8779963
2.917374 | 18.71922 | 0.001729348 | 0.8810286
2.919283 | 18.70409 | 0.001735352 | 0.8840876
2.921192 | 18.68858 | 0.001741434 | 0.8871862
2.9231 | 18.67269 | 0.001747619 | 0.8903369
2.925009 | 18.65642 | 0.001753915 | 0.8935445
2.926918 | 18.63977 | 0.001760326 | 0.8968105
2.928827 | 18.62273 | 0.001766854 | 0.9001364
2.930735 | 18.60531 | 0.001773502 | 0.9035233
2.932644 | 18.58751 | 0.001780273 | 0.9069726
2.934553 | 18.56931 | 0.001787167 | 0.910485
2.936462 | 18.55073 | 0.001794187 | 0.9140613
2.938371 | 18.53175 | 0.001801333 | 0.9177022
2.940279 | 18.51239 | 0.001808607 | 0.9214078
2.942188 | 18.49264 | 0.001816008 | 0.9251783
2.944097 | 18.4725 | 0.001823536 | 0.9290133
2.946006 | 18.45196 | 0.001831189 | 0.9329123
2.947915 | 18.43103 | 0.001838966 | 0.9368745
2.949823 | 18.40971 | 0.001846865 | 0.9408985
2.951732 | 18.388 | 0.001854882 | 0.9449828
2.953641 | 18.36589 | 0.001863013 | 0.9491254
2.95555 | 18.34339 | 0.001871254 | 0.9533239
2.957458 | 18.3205 | 0.0018796 | 0.9575755
2.959367 | 18.29722 | 0.001888043 | 0.9618768
2.961276 | 18.27354 | 0.001896576 | 0.9662241
2.963185 | 18.24947 | 0.001905191 | 0.9706132
2.965094 | 18.22501 | 0.001913879 | 0.9750393
2.967002 | 18.20016 | 0.001922629 | 0.9794972
2.968911 | 18.17492 | 0.001931431 | 0.9839812
2.97082 | 18.14929 | 0.001940272 | 0.9884852
2.972729 | 18.12327 | 0.001949139 | 0.993003
2.974637 | 18.09687 | 0.001958021 | 0.9975277
2.976546 | 18.07008 | 0.001966903 | 1.002053
2.978455 | 18.0429 | 0.00197577 | 1.00657
2.980364 | 18.01533 | 0.00198461 | 1.011074
2.982273 | 17.98739 | 0.001993406 | 1.015555
2.984181 | 17.95906 | 0.002002145 | 1.020007
2.98609 | 17.93036 | 0.002010811 | 1.024422
2.987999 | 17.90127 | 0.002019389 | 1.028792
2.989908 | 17.87181 | 0.002027865 | 1.033111
2.991816 | 17.84197 | 0.002036224 | 1.037369
2.993725 | 17.81176 | 0.002044452 | 1.04156
2.995634 | 17.78118 | 0.002052533 | 1.045678
2.997543 | 17.75023 | 0.002060455 | 1.049714
2.999452 | 17.71892 | 0.002068205 | 1.053662
3.00136 | 17.68724 | 0.002075769 | 1.057515
3.003269 | 17.6552 | 0.002083135 | 1.061268
3.005178 | 17.6228 | 0.002090293 | 1.064915
3.007087 | 17.59004 | 0.002097233 | 1.06845
3.008995 | 17.55693 | 0.002103943 | 1.071869
3.010904 | 17.52346 | 0.002110416 | 1.075167
3.012813 | 17.48965 | 0.002116645 | 1.07834
3.014722 | 17.4555 | 0.002122623 | 1.081385
3.016631 | 17.421 | 0.002128345 | 1.0843
3.018539 | 17.38616 | 0.002133807 | 1.087083
3.020448 | 17.35098 | 0.002139007 | 1.089732
3.022357 | 17.31548 | 0.002143944 | 1.092247
3.024266 | 17.27964 | 0.002148619 | 1.094629
3.026174 | 17.24348 | 0.002153033 | 1.096878
3.028083 | 17.20699 | 0.002157192 | 1.098997
3.029992 | 17.17019 | 0.002161101 | 1.100988
3.031901 | 17.13307 | 0.002164767 | 1.102856
3.03381 | 17.09564 | 0.002168199 | 1.104605
3.035718 | 17.05791 | 0.002171407 | 1.106239
3.037627 | 17.01987 | 0.002174402 | 1.107765
3.039536 | 16.98153 | 0.002177197 | 1.109189
3.041445 | 16.9429 | 0.002179806 | 1.110517
3.043353 | 16.90397 | 0.002182242 | 1.111759
3.045262 | 16.86477 | 0.002184522 | 1.112921
3.047171 | 16.82528 | 0.002186663 | 1.114011
3.04908 | 16.78551 | 0.002188681 | 1.115039
3.050989 | 16.74547 | 0.002190594 | 1.116014
3.052897 | 16.70516 | 0.002192421 | 1.116944
3.054806 | 16.66459 | 0.00219418 | 1.117841
3.056715 | 16.62376 | 0.002195892 | 1.118713
3.058624 | 16.58268 | 0.002197575 | 1.11957
3.060532 | 16.54134 | 0.00219925 | 1.120424
3.062441 | 16.49977 | 0.002200937 | 1.121283
3.06435 | 16.45795 | 0.002202655 | 1.122158
3.066259 | 16.41591 | 0.002204425 | 1.12306
3.068168 | 16.37363 | 0.002206267 | 1.123999
3.070076 | 16.33113 | 0.002208201 | 1.124984
3.071985 | 16.28842 | 0.002210245 | 1.126025
3.073894 | 16.24549 | 0.00221242 | 1.127133
3.075803 | 16.20235 | 0.002214743 | 1.128317
3.077711 | 16.15902 | 0.002217234 | 1.129585
3.07962 | 16.11549 | 0.002219908 | 1.130948
3.081529 | 16.07176 | 0.002222783 | 1.132413
3.083438 | 16.02786 | 0.002225876 | 1.133988
3.085347 | 15.98377 | 0.0022292 | 1.135682
3.087255 | 15.93952 | 0.00223277 | 1.137501
3.089164 | 15.89509 | 0.002236599 | 1.139451
3.091073 | 15.85051 | 0.002240698 | 1.141539
3.092982 | 15.80577 | 0.002245078 | 1.143771
3.094891 | 15.76088 | 0.002249749 | 1.146151
3.096799 | 15.71584 | 0.002254719 | 1.148683
3.098708 | 15.67067 | 0.002259994 | 1.15137
3.100617 | 15.62537 | 0.00226558 | 1.154216
3.102526 | 15.57994 | 0.002271481 | 1.157222
3.104434 | 15.5344 | 0.0022777 | 1.160391
3.106343 | 15.48874 | 0.00228424 | 1.163722
3.108252 | 15.44297 | 0.002291098 | 1.167216
3.110161 | 15.39711 | 0.002298275 | 1.170873
3.11207 | 15.35115 | 0.002305768 | 1.17469
3.113978 | 15.3051 | 0.002313571 | 1.178665
3.115887 | 15.25898 | 0.00232168 | 1.182796
3.117796 | 15.21277 | 0.002330086 | 1.187079
3.119705 | 15.1665 | 0.002338781 | 1.191509
3.121613 | 15.12017 | 0.002347754 | 1.19608
3.123522 | 15.07378 | 0.002356994 | 1.200787
3.125431 | 15.02734 | 0.002366485 | 1.205623
3.12734 | 14.98086 | 0.002376212 | 1.210578
3.129249 | 14.93434 | 0.002386158 | 1.215645
3.131157 | 14.88779 | 0.002396305 | 1.220814
3.133066 | 14.84122 | 0.00240663 | 1.226075
3.134975 | 14.79463 | 0.002417111 | 1.231415
3.136884 | 14.74804 | 0.002427724 | 1.236821
3.138792 | 14.70143 | 0.002438443 | 1.242282
3.140701 | 14.65483 | 0.002449239 | 1.247782
3.14261 | 14.60824 | 0.002460081 | 1.253306
3.144519 | 14.56166 | 0.002470939 | 1.258837
3.146428 | 14.51511 | 0.002481776 | 1.264359
3.148336 | 14.46858 | 0.002492559 | 1.269852
3.150245 | 14.42209 | 0.002503247 | 1.275297
3.152154 | 14.37564 | 0.002513802 | 1.280674
3.154063 | 14.32924 | 0.00252418 | 1.285962
3.155971 | 14.28289 | 0.002534338 | 1.291137
3.15788 | 14.2366 | 0.002544231 | 1.296177
3.159789 | 14.19037 | 0.002553813 | 1.301058
3.161698 | 14.14422 | 0.002563036 | 1.305757
3.163607 | 14.09815 | 0.002571854 | 1.310249
3.165515 | 14.05217 | 0.002580217 | 1.31451
3.167424 | 14.00628 | 0.002588078 | 1.318515
3.169333 | 13.96048 | 0.00259539 | 1.32224
3.171242 | 13.91479 | 0.002602104 | 1.325661
3.17315 | 13.86921 | 0.002608175 | 1.328754
3.175059 | 13.82375 | 0.002613558 | 1.331496
3.176968 | 13.77841 | 0.002618207 | 1.333864
3.178877 | 13.7332 | 0.00262208 | 1.335838
3.180786 | 13.68812 | 0.002625138 | 1.337395
3.182694 | 13.64318 | 0.00262734 | 1.338517
3.184603 | 13.59839 | 0.002628651 | 1.339185
3.186512 | 13.55376 | 0.002629037 | 1.339382
3.188421 | 13.50928 | 0.002628467 | 1.339091
3.190329 | 13.46496 | 0.002626914 | 1.3383
3.192238 | 13.42082 | 0.002624354 | 1.336996
3.194147 | 13.37685 | 0.002620765 | 1.335168
3.196056 | 13.33306 | 0.002616132 | 1.332807
3.197965 | 13.28946 | 0.002610443 | 1.329909
3.199873 | 13.24606 | 0.002603688 | 1.326468
3.201782 | 13.20285 | 0.002595867 | 1.322483
3.203691 | 13.15984 | 0.00258698 | 1.317955
3.2056 | 13.11704 | 0.002577036 | 1.312889
3.207508 | 13.07446 | 0.002566047 | 1.307291
3.209417 | 13.03209 | 0.002554033 | 1.301171
3.211326 | 12.98995 | 0.00254102 | 1.294541
3.213235 | 12.94804 | 0.00252704 | 1.287418
3.215144 | 12.90636 | 0.00251213 | 1.279823
3.217052 | 12.86492 | 0.002496338 | 1.271777
3.218961 | 12.82373 | 0.002479714 | 1.263308
3.22087 | 12.78278 | 0.002462316 | 1.254444
3.222779 | 12.74209 | 0.002444207 | 1.245218
3.224688 | 12.70165 | 0.002425454 | 1.235665
3.226596 | 12.66148 | 0.002406129 | 1.22582
3.228505 | 12.62157 | 0.002386308 | 1.215722
3.230414 | 12.58194 | 0.002366071 | 1.205412
3.232323 | 12.54258 | 0.002345498 | 1.19493
3.234231 | 12.5035 | 0.002324674 | 1.184322
3.23614 | 12.46471 | 0.002303685 | 1.173629
3.238049 | 12.4262 | 0.00228262 | 1.162897
3.239958 | 12.38799 | 0.002261566 | 1.152171
3.241867 | 12.35007 | 0.002240612 | 1.141496
3.243775 | 12.31245 | 0.002219849 | 1.130918
3.245684 | 12.27513 | 0.002199363 | 1.120481
3.247593 | 12.23812 | 0.002179244 | 1.110231
3.249502 | 12.20142 | 0.002159577 | 1.100212
3.25141 | 12.16503 | 0.002140446 | 1.090465
3.253319 | 12.12896 | 0.002121933 | 1.081034
3.255228 | 12.09321 | 0.002104117 | 1.071957
3.257137 | 12.05778 | 0.002087074 | 1.063275
3.259046 | 12.02268 | 0.002070875 | 1.055022
3.260954 | 11.9879 | 0.002055587 | 1.047234
3.262863 | 11.95346 | 0.002041274 | 1.039941
3.264772 | 11.91935 | 0.002027991 | 1.033174
3.266681 | 11.88558 | 0.002015789 | 1.026958
3.268589 | 11.85215 | 0.002004714 | 1.021316
3.270498 | 11.81906 | 0.001994803 | 1.016267
3.272407 | 11.78631 | 0.001986087 | 1.011826
3.274316 | 11.75391 | 0.001978587 | 1.008005
3.276225 | 11.72186 | 0.001972318 | 1.004811
3.278133 | 11.69015 | 0.001967284 | 1.002247
3.280042 | 11.6588 | 0.001963483 | 1.00031
3.281951 | 11.6278 | 0.0019609 | 0.9989943
3.28386 | 11.59715 | 0.001959514 | 0.9982885
3.285768 | 11.56687 | 0.001959297 | 0.998178
3.287677 | 11.53693 | 0.001960213 | 0.9986443
3.289586 | 11.50736 | 0.001962217 | 0.9996655
3.291495 | 11.47815 | 0.001965262 | 1.001217
3.293404 | 11.4493 | 0.001969291 | 1.003269
3.295312 | 11.42081 | 0.001974245 | 1.005793
3.297221 | 11.39269 | 0.001980059 | 1.008755
3.29913 | 11.36493 | 0.001986664 | 1.01212
3.301039 | 11.33753 | 0.001993988 | 1.015851
3.302947 | 11.3105 | 0.002001955 | 1.01991
3.304856 | 11.28383 | 0.002010486 | 1.024256
3.306765 | 11.25753 | 0.002019501 | 1.028849
3.308674 | 11.23159 | 0.002028919 | 1.033647
3.310583 | 11.20602 | 0.002038656 | 1.038608
3.312491 | 11.18081 | 0.00204863 | 1.043689
3.3144 | 11.15597 | 0.002058756 | 1.048848
3.316309 | 11.1315 | 0.002068953 | 1.054043
3.318218 | 11.10739 | 0.002079138 | 1.059232
3.320126 | 11.08364 | 0.002089232 | 1.064374
3.322035 | 11.06026 | 0.002099156 | 1.06943
3.323944 | 11.03724 | 0.002108835 | 1.074361
3.325853 | 11.01458 | 0.002118197 | 1.079131
3.327762 | 10.99229 | 0.002127173 | 1.083704
3.32967 | 10.97035 | 0.0021357 | 1.088047
3.331579 | 10.94878 | 0.002143716 | 1.092131
3.333488 | 10.92756 | 0.002151168 | 1.095928
3.335397 | 10.9067 | 0.002158008 | 1.099412
3.337305 | 10.88619 | 0.002164192 | 1.102563
3.339214 | 10.86604 | 0.002169684 | 1.105361
3.341123 | 10.84624 | 0.002174458 | 1.107793
3.343032 | 10.82679 | 0.002178491 | 1.109848
3.344941 | 10.80769 | 0.00218177 | 1.111518
3.346849 | 10.78894 | 0.00218429 | 1.112802
3.348758 | 10.77053 | 0.002186051 | 1.113699
3.350667 | 10.75246 | 0.002187059 | 1.114213
3.352576 | 10.73473 | 0.002187328 | 1.11435
3.354484 | 10.71735 | 0.002186875 | 1.114119
3.356393 | 10.70029 | 0.002185725 | 1.113533
3.358302 | 10.68357 | 0.002183904 | 1.112605
3.360211 | 10.66718 | 0.002181445 | 1.111353
3.36212 | 10.65112 | 0.002178384 | 1.109793
3.364028 | 10.63539 | 0.00217476 | 1.107947
3.365937 | 10.61997 | 0.002170615 | 1.105836
3.367846 | 10.60488 | 0.002165996 | 1.103482
3.369755 | 10.5901 | 0.002160948 | 1.10091
3.371664 | 10.57564 | 0.002155521 | 1.098146
3.373572 | 10.56149 | 0.002149765 | 1.095213
3.375481 | 10.54764 | 0.002143732 | 1.09214
3.37739 | 10.5341 | 0.002137474 | 1.088951
3.379299 | 10.52086 | 0.002131042 | 1.085674
3.381207 | 10.50792 | 0.002124488 | 1.082335
3.383116 | 10.49527 | 0.002117864 | 1.078961
3.385025 | 10.48291 | 0.002111219 | 1.075576
3.386934 | 10.47084 | 0.002104602 | 1.072205
3.388843 | 10.45905 | 0.002098061 | 1.068872
3.390751 | 10.44754 | 0.002091638 | 1.0656
3.39266 | 10.4363 | 0.002085377 | 1.06241
3.394569 | 10.42534 | 0.002079315 | 1.059322
3.396478 | 10.41464 | 0.002073487 | 1.056353
3.398386 | 10.40421 | 0.002067925 | 1.053519
3.400295 | 10.39403 | 0.002062656 | 1.050835
3.402204 | 10.38411 | 0.002057701 | 1.048311
3.404113 | 10.37445 | 0.002053078 | 1.045955
3.406022 | 10.36503 | 0.002048798 | 1.043775
3.40793 | 10.35585 | 0.002044867 | 1.041772
3.409839 | 10.34691 | 0.002041288 | 1.039949
3.411748 | 10.33821 | 0.002038057 | 1.038303
3.413657 | 10.32974 | 0.002035168 | 1.036831
3.415565 | 10.32149 | 0.002032609 | 1.035527
3.417474 | 10.31347 | 0.002030367 | 1.034385
3.419383 | 10.30566 | 0.002028424 | 1.033395
3.421292 | 10.29806 | 0.002026758 | 1.032546
3.423201 | 10.29067 | 0.002025347 | 1.031827
3.425109 | 10.28349 | 0.002024163 | 1.031224
3.427018 | 10.2765 | 0.00202318 | 1.030723
3.428927 | 10.26971 | 0.002022366 | 1.030309
3.430836 | 10.26311 | 0.002021691 | 1.029965
3.432744 | 10.2567 | 0.002021121 | 1.029674
3.434653 | 10.25047 | 0.002020622 | 1.02942
3.436562 | 10.24441 | 0.00202016 | 1.029185
3.438471 | 10.23852 | 0.002019701 | 1.028951
3.44038 | 10.23281 | 0.002019207 | 1.0287
3.442288 | 10.22725 | 0.002018646 | 1.028414
3.444197 | 10.22185 | 0.002017982 | 1.028075
3.446106 | 10.21661 | 0.002017181 | 1.027667
3.448015 | 10.21152 | 0.002016211 | 1.027173
3.449923 | 10.20657 | 0.00201504 | 1.026577
3.451832 | 10.20176 | 0.00201364 | 1.025863
3.453741 | 10.19708 | 0.002011981 | 1.025018
3.45565 | 10.19254 | 0.002010038 | 1.024028
3.457559 | 10.18813 | 0.002007789 | 1.022883
3.459467 | 10.18383 | 0.002005213 | 1.02157
3.461376 | 10.17965 | 0.002002293 | 1.020083
3.463285 | 10.17559 | 0.001999015 | 1.018413
3.465194 | 10.17164 | 0.001995369 | 1.016555
3.467102 | 10.16779 | 0.001991349 | 1.014507
3.469011 | 10.16404 | 0.001986952 | 1.012267
3.47092 | 10.16038 | 0.001982181 | 1.009836
3.472829 | 10.15682 | 0.001977042 | 1.007218
3.474738 | 10.15335 | 0.001971543 | 1.004417
3.476646 | 10.14995 | 0.001965697 | 1.001438
3.478555 | 10.14664 | 0.00195952 | 0.9982913
3.480464 | 10.1434 | 0.00195303 | 0.9949849
3.482373 | 10.14024 | 0.001946247 | 0.9915297
3.484281 | 10.13714 | 0.001939197 | 0.9879377
3.48619 | 10.13411 | 0.001931903 | 0.984222
3.488099 | 10.13113 | 0.001924395 | 0.9803966
3.490008 | 10.12821 | 0.0019167 | 0.9764764
3.491917 | 10.12534 | 0.00190885 | 0.9724771
3.493825 | 10.12252 | 0.001900876 | 0.968415
3.495734 | 10.11975 | 0.001892813 | 0.964307
3.497643 | 10.11701 | 0.001884693 | 0.9601703
3.499552 | 10.11432 | 0.001876552 | 0.9560226
3.50146 | 10.11166 | 0.001868424 | 0.9518817
3.503369 | 10.10903 | 0.001860344 | 0.9477655
3.505278 | 10.10642 | 0.001852348 | 0.9436919
3.507187 | 10.10385 | 0.001844471 | 0.9396788
3.509096 | 10.10129 | 0.001836746 | 0.9357436
3.511004 | 10.09875 | 0.001829209 | 0.9319035
3.512913 | 10.09623 | 0.001821891 | 0.9281755
3.514822 | 10.09372 | 0.001814825 | 0.9245755
3.516731 | 10.09122 | 0.001808041 | 0.9211192
3.51864 | 10.08873 | 0.001801567 | 0.9178213
3.520548 | 10.08624 | 0.001795432 | 0.9146957
3.522457 | 10.08375 | 0.00178966 | 0.9117551
3.524366 | 10.08127 | 0.001784274 | 0.9090112
3.526275 | 10.07878 | 0.001779295 | 0.9064747
3.528183 | 10.07628 | 0.001774741 | 0.9041546
3.530092 | 10.07378 | 0.001770627 | 0.9020586
3.532001 | 10.07127 | 0.001766965 | 0.9001929
3.53391 | 10.06875 | 0.001763764 | 0.8985622
3.535819 | 10.06622 | 0.001761031 | 0.8971698
3.537727 | 10.06367 | 0.001758769 | 0.8960174
3.539636 | 10.06111 | 0.001756979 | 0.8951056
3.541545 | 10.05853 | 0.001755661 | 0.8944339
3.543454 | 10.05593 | 0.001754809 | 0.8940001
3.545362 | 10.0533 | 0.001754419 | 0.8938015
3.547271 | 10.05066 | 0.001754483 | 0.8938339
3.54918 | 10.04799 | 0.00175499 | 0.8940923
3.551089 | 10.0453 | 0.00175593 | 0.8945709
3.552998 | 10.04259 | 0.001757288 | 0.8952627
3.554906 | 10.03984 | 0.00175905 | 0.8961604
3.556815 | 10.03708 | 0.001761199 | 0.8972554
3.558724 | 10.03428 | 0.001763719 | 0.8985391
3.560633 | 10.03145 | 0.00176659 | 0.9000017
3.562541 | 10.0286 | 0.001769792 | 0.9016332
3.56445 | 10.02572 | 0.001773306 | 0.9034232
3.566359 | 10.02281 | 0.001777109 | 0.9053608
3.568268 | 10.01987 | 0.00178118 | 0.9074347
3.570177 | 10.0169 | 0.001785495 | 0.9096334
3.572085 | 10.0139 | 0.001790033 | 0.9119452
3.573994 | 10.01087 | 0.00179477 | 0.9143584
3.575903 | 10.00781 | 0.001799683 | 0.9168611
3.577812 | 10.00472 | 0.001804747 | 0.9194414
3.57972 | 10.00161 | 0.001809941 | 0.9220876
3.581629 | 9.998463 | 0.001815242 | 0.9247878
3.583538 | 9.995291 | 0.001820626 | 0.9275308
3.585447 | 9.992095 | 0.001826072 | 0.9303052
3.587356 | 9.988869 | 0.001831558 | 0.9331003
3.589264 | 9.985621 | 0.001837064 | 0.9359055
3.591173 | 9.982347 | 0.001842571 | 0.9387108
3.593082 | 9.979052 | 0.001848059 | 0.9415067
3.594991 | 9.975733 | 0.001853511 | 0.9442845
3.596899 | 9.972393 | 0.001858911 | 0.9470356
3.598808 | 9.969033 | 0.001864244 | 0.9497524
3.600717 | 9.965657 | 0.001869496 | 0.9524279
3.602626 | 9.962262 | 0.001874653 | 0.9550552
3.604535 | 9.958852 | 0.001879704 | 0.9576285
3.606443 | 9.955428 | 0.001884638 | 0.9601421
3.608352 | 9.951991 | 0.001889445 | 0.962591
3.610261 | 9.948545 | 0.001894115 | 0.9649707
3.61217 | 9.945088 | 0.001898643 | 0.967277
3.614078 | 9.941625 | 0.001903018 | 0.9695063
3.615987 | 9.938157 | 0.001907237 | 0.9716555
3.617896 | 9.934684 | 0.001911293 | 0.9737217
3.619805 | 9.931211 | 0.001915181 | 0.9757026
3.621714 | 9.927739 | 0.001918898 | 0.9775961
3.623622 | 9.924268 | 0.00192244 | 0.9794006
3.625531 | 9.920803 | 0.001925804 | 0.9811148
3.62744 | 9.917342 | 0.00192899 | 0.9827377
3.629349 | 9.913894 | 0.001931995 | 0.9842686
3.631257 | 9.910454 | 0.001934819 | 0.9857073
3.633166 | 9.907028 | 0.001937461 | 0.9870534
3.635075 | 9.90362 | 0.001939922 | 0.9883073
3.636984 | 9.900225 | 0.001942203 | 0.9894692
3.638893 | 9.896853 | 0.001944305 | 0.9905399
3.640801 | 9.893504 | 0.001946229 | 0.99152
3.64271 | 9.890177 | 0.001947977 | 0.9924106
3.644619 | 9.886879 | 0.001949551 | 0.9932128
3.646528 | 9.883611 | 0.001950955 | 0.9939279
3.648436 | 9.880374 | 0.00195219 | 0.9945573
3.650345 | 9.87717 | 0.001953261 | 0.9951027
3.652254 | 9.874002 | 0.001954169 | 0.9955655
3.654163 | 9.870873 | 0.001954919 | 0.9959475
3.656072 | 9.867783 | 0.001955514 | 0.9962505
3.65798 | 9.864736 | 0.001955957 | 0.9964763
3.659889 | 9.861736 | 0.001956252 | 0.9966266
3.661798 | 9.858783 | 0.001956403 | 0.9967034
3.663707 | 9.855878 | 0.001956413 | 0.9967086
3.665616 | 9.853023 | 0.001956286 | 0.996644
3.667524 | 9.850224 | 0.001956026 | 0.9965114
3.669433 | 9.847479 | 0.001955636 | 0.9963128
3.671342 | 9.844792 | 0.00195512 | 0.9960499
3.673251 | 9.842162 | 0.001954482 | 0.9957246
3.675159 | 9.839594 | 0.001953724 | 0.9953387
3.677068 | 9.837088 | 0.001952851 | 0.9948937
3.678977 | 9.834648 | 0.001951865 | 0.9943915
3.680886 | 9.832274 | 0.001950769 | 0.9938334
3.682795 | 9.829965 | 0.001949568 | 0.9932211
3.684703 | 9.827727 | 0.001948262 | 0.992556
3.686612 | 9.825557 | 0.001946855 | 0.9918393
3.688521 | 9.823461 | 0.00194535 | 0.9910723
3.69043 | 9.821434 | 0.001943569 | 0.9901653
3.692338 | 9.819484 | 0.001941386 | 0.9890528
3.694247 | 9.817606 | 0.001939165 | 0.9879212
3.696156 | 9.815803 | 0.001936906 | 0.9867704
3.698065 | 9.814078 | 0.001934608 | 0.9856
3.699974 | 9.812427 | 0.001932272 | 0.9844097
3.701882 | 9.810855 | 0.001929895 | 0.9831986
3.703791 | 9.809358 | 0.001927475 | 0.9819659
3.7057 | 9.807939 | 0.001925011 | 0.9807105
3.707609 | 9.806599 | 0.001922499 | 0.979431
3.709517 | 9.805335 | 0.001919937 | 0.9781258
3.711426 | 9.80415 | 0.001917322 | 0.9767932
3.713335 | 9.80304 | 0.001914648 | 0.9754309
3.715244 | 9.802006 | 0.001911911 | 0.9740368
3.717153 | 9.801049 | 0.001909107 | 0.972608
3.719061 | 9.800168 | 0.001906229 | 0.9711419
3.72097 | 9.799359 | 0.001903271 | 0.969635
3.722879 | 9.798625 | 0.001900227 | 0.9680841
3.724788 | 9.797962 | 0.001897089 | 0.9664854
3.726696 | 9.797369 | 0.00189385 | 0.9648352
3.728605 | 9.796846 | 0.001890502 | 0.9631295
3.730514 | 9.796389 | 0.001887037 | 0.9613643
3.732423 | 9.795998 | 0.001883447 | 0.9595355
3.734332 | 9.795669 | 0.001879725 | 0.9576392
3.73624 | 9.795405 | 0.001875862 | 0.9556712
3.738149 | 9.795198 | 0.001871851 | 0.9536276
3.740058 | 9.795047 | 0.001867684 | 0.9515048
3.741967 | 9.794949 | 0.001863354 | 0.9492989
3.743875 | 9.794902 | 0.001858855 | 0.9470068
3.745784 | 9.794906 | 0.00185418 | 0.9446251
3.747693 | 9.794953 | 0.001849324 | 0.9421511
3.749602 | 9.795044 | 0.001844281 | 0.9395823
3.751511 | 9.795172 | 0.001839049 | 0.9369164
3.753419 | 9.795335 | 0.001833622 | 0.934152
3.755328 | 9.79553 | 0.001828 | 0.9312876
3.757237 | 9.795753 | 0.00182218 | 0.9283227
3.759146 | 9.796 | 0.001816163 | 0.925257
3.761054 | 9.796265 | 0.001809948 | 0.922091
3.762963 | 9.796549 | 0.001803539 | 0.9188258
3.764872 | 9.796844 | 0.001796939 | 0.9154631
3.766781 | 9.797148 | 0.001790152 | 0.9120055
3.76869 | 9.797453 | 0.001783185 | 0.9084561
3.770598 | 9.797756 | 0.001776045 | 0.904819
3.772507 | 9.798057 | 0.001768744 | 0.9010992
3.774416 | 9.798343 | 0.001761291 | 0.8973024
3.776325 | 9.798615 | 0.001753701 | 0.8934354
3.778233 | 9.798871 | 0.001745988 | 0.8895058
3.780142 | 9.7991 | 0.001738169 | 0.8855225
3.782051 | 9.799301 | 0.001730264 | 0.8814953
3.78396 | 9.799468 | 0.001722294 | 0.8774349
3.785869 | 9.799597 | 0.001714792 | 0.873613
3.787777 | 9.799684 | 0.001707522 | 0.8699093
3.789686 | 9.799724 | 0.001700356 | 0.8662583
3.791595 | 9.799711 | 0.001693326 | 0.8626768
3.793504 | 9.799644 | 0.001686466 | 0.8591821
3.795413 | 9.799515 | 0.001679812 | 0.8557924
3.797321 | 9.799323 | 0.001673402 | 0.8525264
3.79923 | 9.799063 | 0.001667271 | 0.8494031
3.801139 | 9.798731 | 0.001661459 | 0.846442
3.803048 | 9.798328 | 0.001656004 | 0.8436628
3.804956 | 9.797961 | 0.001650945 | 0.8410855
3.806865 | 9.797977 | 0.001646321 | 0.8387301
3.808774 | 9.797979 | 0.001642173 | 0.8366165
3.810683 | 9.79798 | 0.001638538 | 0.8347648
3.812592 | 9.79798 | 0.001635456 | 0.8331948
3.8145 | 9.79798 | 0.001632966 | 0.831926
3.816409 | 9.79798 | 0.001631104 | 0.8309775
3.818318 | 9.79798 | 0.001629908 | 0.8303682
3.820227 | 9.79798 | 0.001629413 | 0.8301162
3.822135 | 9.79798 | 0.001629655 | 0.8302392
3.824044 | 9.79798 | 0.001630665 | 0.8307542
3.825953 | 9.79798 | 0.001632477 | 0.8316772
3.827862 | 9.79798 | 0.00163512 | 0.8330236
3.829771 | 9.79798 | 0.001638622 | 0.8348076
3.831679 | 9.79798 | 0.001643009 | 0.8370425
3.833588 | 9.79798 | 0.001648305 | 0.8397405
3.835497 | 9.79798 | 0.001654531 | 0.8429124
3.837406 | 9.79798 | 0.001661706 | 0.8465678
3.839314 | 9.79798 | 0.001669846 | 0.8507148
3.840283 | 9.795087 | 0.001669846 | 0.8507148
3.842242 | 9.807375 | 0.001663414 | 0.847438
3.844202 | 9.820672 | 0.001657232 | 0.8442886
3.846161 | 9.834917 | 0.001651315 | 0.8412742
3.84812 | 9.850051 | 0.001645674 | 0.8384002
3.850079 | 9.866017 | 0.001640314 | 0.8356698
3.852039 | 9.882762 | 0.00163524 | 0.8330844
3.853998 | 9.900234 | 0.001630448 | 0.8306436
3.855957 | 9.918386 | 0.001625936 | 0.8283447
3.857916 | 9.937169 | 0.001621695 | 0.826184
3.859875 | 9.95654 | 0.001617715 | 0.8241562
3.861835 | 9.976457 | 0.001613983 | 0.822255
3.863794 | 9.996879 | 0.001610485 | 0.8204728
3.865753 | 10.01777 | 0.001607203 | 0.818801
3.867712 | 10.03909 | 0.001604119 | 0.8172299
3.869671 | 10.06081 | 0.001601213 | 0.8157492
3.871631 | 10.08289 | 0.001598462 | 0.8143479
3.87359 | 10.10531 | 0.001595845 | 0.8130146
3.875549 | 10.12803 | 0.001593338 | 0.8117373
3.877508 | 10.15104 | 0.001590917 | 0.8105038
3.879468 | 10.17429 | 0.001588557 | 0.8093018
3.881427 | 10.19778 | 0.001586235 | 0.8081188
3.883386 | 10.22147 | 0.001583927 | 0.8069428
3.885345 | 10.24534 | 0.001581608 | 0.8057616
3.887304 | 10.26938 | 0.001579257 | 0.8045636
3.889264 | 10.29357 | 0.001576851 | 0.803338
3.891223 | 10.31789 | 0.001574367 | 0.8020723
3.893182 | 10.34232 | 0.001571759 | 0.800744
3.895141 | 10.36686 | 0.001569009 | 0.7993427
3.8971 | 10.39147 | 0.001566097 | 0.7978593
3.89906 | 10.41617 | 0.001563009 | 0.7962862
3.901019 | 10.44092 | 0.001559733 | 0.7946171
3.902978 | 10.46573 | 0.001556259 | 0.7928471
3.904937 | 10.49058 | 0.00155258 | 0.7909727
3.906896 | 10.51546 | 0.001548692 | 0.7889924
3.908856 | 10.54037 | 0.001544598 | 0.7869064
3.910815 | 10.56531 | 0.0015403 | 0.7847166
3.912774 | 10.59025 | 0.001535806 | 0.7824272
3.914733 | 10.6152 | 0.001531127 | 0.7800436
3.916693 | 10.64016 | 0.001526278 | 0.777573
3.918652 | 10.66512 | 0.001521274 | 0.7750241
3.920611 | 10.69008 | 0.001516137 | 0.7724068
3.92257 | 10.71503 | 0.001510887 | 0.7697321
3.924529 | 10.73998 | 0.001505548 | 0.7670121
3.926489 | 10.76492 | 0.001500145 | 0.7642595
3.928448 | 10.78985 | 0.001494705 | 0.7614882
3.930407 | 10.81478 | 0.001489256 | 0.7587121
3.932366 | 10.83969 | 0.001483826 | 0.755946
3.934325 | 10.8646 | 0.001478446 | 0.7532047
3.936285 | 10.8895 | 0.001473143 | 0.7505033
3.938244 | 10.9144 | 0.001467949 | 0.7478568
3.940203 | 10.9393 | 0.001462891 | 0.7452803
3.942162 | 10.9642 | 0.001458 | 0.7427884
3.944122 | 10.9891 | 0.001453303 | 0.7403953
3.946081 | 11.014 | 0.001448826 | 0.7381148
3.94804 | 11.03892 | 0.001444596 | 0.7359598
3.949999 | 11.06384 | 0.001440637 | 0.7339426
3.951958 | 11.08879 | 0.001436969 | 0.7320743
3.953918 | 11.11375 | 0.001433614 | 0.7303651
3.955877 | 11.13874 | 0.001430589 | 0.7288237
3.957836 | 11.16376 | 0.001427908 | 0.7274577
3.959795 | 11.18881 | 0.001425582 | 0.7262729
3.961754 | 11.2139 | 0.00142362 | 0.7252736
3.963714 | 11.23903 | 0.001422028 | 0.7244621
3.965673 | 11.26421 | 0.001420804 | 0.7238389
3.967632 | 11.28945 | 0.001419948 | 0.7234024
3.969591 | 11.31474 | 0.00141945 | 0.7231488
3.971551 | 11.34009 | 0.001419298 | 0.7230717
3.97351 | 11.36552 | 0.001419476 | 0.7231624
3.975469 | 11.39101 | 0.001419962 | 0.7234096
3.977428 | 11.41659 | 0.001420728 | 0.7237999
3.979387 | 11.44225 | 0.001421744 | 0.7243177
3.981347 | 11.46799 | 0.001422976 | 0.7249454
3.983306 | 11.49384 | 0.001424386 | 0.7256638
3.985265 | 11.51978 | 0.001425934 | 0.7264521
3.987224 | 11.54582 | 0.001427575 | 0.7272882
3.989183 | 11.57198 | 0.001429264 | 0.7281489
3.991143 | 11.59825 | 0.001430955 | 0.7290101
3.993102 | 11.62464 | 0.001432597 | 0.7298468
3.995061 | 11.65116 | 0.001434142 | 0.7306336
3.99702 | 11.67781 | 0.001435537 | 0.7313447
3.99898 | 11.70459 | 0.001436733 | 0.731954
4.000939 | 11.73151 | 0.001437679 | 0.7324357
4.002898 | 11.75857 | 0.001438323 | 0.7327639
4.004857 | 11.78578 | 0.001438616 | 0.7329134
4.006816 | 11.81314 | 0.001438511 | 0.7328595
4.008776 | 11.84066 | 0.001437958 | 0.7325782
4.010735 | 11.86834 | 0.001436915 | 0.7320467
4.012694 | 11.89619 | 0.001435338 | 0.7312432
4.014653 | 11.9242 | 0.001433187 | 0.7301474
4.016612 | 11.95239 | 0.001430426 | 0.7287406
4.018572 | 11.98075 | 0.001427021 | 0.7270058
4.020531 | 12.00928 | 0.001422942 | 0.724928
4.02249 | 12.038 | 0.001418165 | 0.7224943
4.024449 | 12.06691 | 0.001412669 | 0.7196943
4.026409 | 12.096 | 0.001406438 | 0.7165201
4.028368 | 12.12528 | 0.001399463 | 0.7129664
4.030327 | 12.15476 | 0.001391738 | 0.7090309
4.032286 | 12.18442 | 0.001383266 | 0.7047147
4.034245 | 12.21429 | 0.001374054 | 0.7000218
4.036205 | 12.24435 | 0.001364119 | 0.6949601
4.038164 | 12.27462 | 0.001353482 | 0.6895408
4.040123 | 12.30509 | 0.001342172 | 0.6837789
4.042082 | 12.33576 | 0.001330225 | 0.6776924
4.044041 | 12.36663 | 0.001317682 | 0.6713023
4.046001 | 12.39772 | 0.00130459 | 0.6646325
4.04796 | 12.429 | 0.001291 | 0.657709
4.049919 | 12.4605 | 0.001276968 | 0.6505602
4.051878 | 12.4922 | 0.001262553 | 0.6432165
4.053838 | 12.52411 | 0.001247818 | 0.6357096
4.055797 | 12.55623 | 0.001232828 | 0.6280729
4.057756 | 12.58856 | 0.00121765 | 0.6203406
4.059715 | 12.6211 | 0.001202355 | 0.6125481
4.061674 | 12.65384 | 0.001187011 | 0.604731
4.063634 | 12.68679 | 0.001171689 | 0.5969255
4.065593 | 12.71995 | 0.001156462 | 0.5891677
4.067552 | 12.75331 | 0.001141398 | 0.5814935
4.069511 | 12.78688 | 0.001126569 | 0.5739384
4.07147 | 12.82064 | 0.00111204 | 0.5665369
4.07343 | 12.85461 | 0.00109788 | 0.5593227
4.075389 | 12.88878 | 0.001084151 | 0.5523283
4.077348 | 12.92315 | 0.001070913 | 0.5455843
4.079307 | 12.95771 | 0.001058224 | 0.5391199
4.081267 | 12.99247 | 0.001046137 | 0.5329618
4.083226 | 13.02742 | 0.001034699 | 0.5271348
4.085185 | 13.06255 | 0.001023954 | 0.5216606
4.087144 | 13.09787 | 0.001013939 | 0.5165584
4.089103 | 13.13338 | 0.001004686 | 0.5118442
4.091063 | 13.16907 | 0.0009962181 | 0.5075304
4.093022 | 13.20493 | 0.0009885542 | 0.503626
4.094981 | 13.24097 | 0.0009817035 | 0.5001358
4.09694 | 13.27718 | 0.0009756674 | 0.4970607
4.098899 | 13.31356 | 0.0009704388 | 0.494397
4.100859 | 13.3501 | 0.0009660017 | 0.4921365
4.102818 | 13.3868 | 0.0009623314 | 0.4902666
4.104777 | 13.42366 | 0.0009593957 | 0.488771
4.106736 | 13.46066 | 0.000957155 | 0.4876294
4.108696 | 13.49782 | 0.0009555631 | 0.4868185
4.110655 | 13.53512 | 0.0009545682 | 0.4863116
4.112614 | 13.57256 | 0.0009541128 | 0.4860796
4.114573 | 13.61014 | 0.0009541349 | 0.4860908
4.116532 | 13.64785 | 0.0009545685 | 0.4863117
4.118492 | 13.68568 | 0.0009553441 | 0.4867069
4.120451 | 13.72363 | 0.0009563895 | 0.4872394
4.12241 | 13.7617 | 0.0009576301 | 0.4878715
4.124369 | 13.79988 | 0.0009589902 | 0.4885644
4.126328 | 13.83817 | 0.0009603928 | 0.4892789
4.128288 | 13.87655 | 0.0009617607 | 0.4899759
4.130247 | 13.91504 | 0.0009630173 | 0.490616
4.132206 | 13.95361 | 0.0009640867 | 0.4911608
4.134165 | 13.99227 | 0.0009648947 | 0.4915725
4.136125 | 14.03101 | 0.0009653695 | 0.4918144
4.138084 | 14.06982 | 0.0009654419 | 0.4918513
4.140043 | 14.1087 | 0.0009650464 | 0.4916498
4.142002 | 14.14765 | 0.0009641216 | 0.4911786
4.143961 | 14.18665 | 0.0009626107 | 0.4904089
4.145921 | 14.2257 | 0.0009604625 | 0.4893145
4.14788 | 14.2648 | 0.0009576317 | 0.4878723
4.149839 | 14.30394 | 0.0009540796 | 0.4860627
4.151798 | 14.34312 | 0.0009497748 | 0.4838695
4.153757 | 14.38232 | 0.0009446936 | 0.4812809
4.155717 | 14.42154 | 0.000938821 | 0.478289
4.157676 | 14.46079 | 0.0009321506 | 0.4748908
4.159635 | 14.50004 | 0.000924686 | 0.4710879
4.161594 | 14.53929 | 0.0009164409 | 0.4668874
4.163553 | 14.57855 | 0.0009074398 | 0.4623017
4.165513 | 14.6178 | 0.0008977176 | 0.4573487
4.167472 | 14.65703 | 0.0008873196 | 0.4520513
4.169431 | 14.69625 | 0.0008762998 | 0.4464372
4.17139 | 14.73544 | 0.0008647211 | 0.4405383
4.17335 | 14.77459 | 0.0008526539 | 0.4343906
4.175309 | 14.81371 | 0.0008401755 | 0.4280334
4.177268 | 14.85279 | 0.0008273694 | 0.4215093
4.179227 | 14.89182 | 0.0008143248 | 0.4148636
4.181186 | 14.93079 | 0.0008011352 | 0.4081441
4.183146 | 14.9697 | 0.0007878984 | 0.4014004
4.185105 | 15.00854 | 0.000774715 | 0.3946841
4.187064 | 15.04731 | 0.0007616883 | 0.3880475
4.189023 | 15.086 | 0.0007489232 | 0.3815443
4.190982 | 15.12461 | 0.0007365256 | 0.3752282
4.192942 | 15.16312 | 0.0007246013 | 0.3691533
4.194901 | 15.20154 | 0.0007132558 | 0.3633732
4.19686 | 15.23985 | 0.000702593 | 0.357941
4.198819 | 15.27806 | 0.000692715 | 0.3529086
4.200779 | 15.31615 | 0.0006837208 | 0.3483264
4.202738 | 15.35412 | 0.0006757058 | 0.3442431
4.204697 | 15.39197 | 0.0006687611 | 0.3407051
4.206656 | 15.42969 | 0.0006629729 | 0.3377563
4.208615 | 15.46727 | 0.000658421 | 0.3354373
4.210575 | 15.50471 | 0.0006551792 | 0.3337857
4.212534 | 15.542 | 0.0006533134 | 0.3328352
4.214493 | 15.57914 | 0.0006528817 | 0.3326152
4.216452 | 15.61613 | 0.0006539332 | 0.3331509
4.218411 | 15.65295 | 0.0006565074 | 0.3344624
4.220371 | 15.6896 | 0.0006606334 | 0.3365644
4.22233 | 15.72608 | 0.0006663292 | 0.3394662
4.224289 | 15.76238 | 0.000673601 | 0.3431708
4.226248 | 15.7985 | 0.0006824426 | 0.3476753
4.228208 | 15.83443 | 0.0006928361 | 0.3529703
4.230167 | 15.87018 | 0.0007047523 | 0.3590411
4.232126 | 15.90572 | 0.0007181516 | 0.3658674
4.234085 | 15.94106 | 0.0007329845 | 0.3734242
4.236044 | 15.9762 | 0.0007491926 | 0.3816815
4.238004 | 16.01113 | 0.0007667088 | 0.3906053
4.239963 | 16.04585 | 0.0007854584 | 0.4001574
4.241922 | 16.08034 | 0.0008053598 | 0.4102963
4.243881 | 16.11462 | 0.0008263248 | 0.4209771
4.24584 | 16.14866 | 0.0008482596 | 0.4321519
4.2478 | 16.18248 | 0.0008710654 | 0.4437705
4.249759 | 16.21606 | 0.0008946392 | 0.4557803
4.251718 | 16.24941 | 0.0009188743 | 0.468127
4.253677 | 16.28251 | 0.0009436609 | 0.4807548
4.255637 | 16.31537 | 0.0009688873 | 0.4936065
4.257596 | 16.34798 | 0.0009944399 | 0.5066245
4.259555 | 16.38034 | 0.001020204 | 0.5197505
4.261514 | 16.41244 | 0.001046067 | 0.5329261
4.263473 | 16.44429 | 0.001071912 | 0.5460932
4.265433 | 16.47588 | 0.001097628 | 0.5591944
4.267392 | 16.5072 | 0.001123104 | 0.5721731
4.269351 | 16.53825 | 0.00114823 | 0.5849742
4.27131 | 16.56904 | 0.001172903 | 0.5975439
4.273269 | 16.59956 | 0.001197021 | 0.6098308
4.275229 | 16.6298 | 0.001220487 | 0.6217856
4.277188 | 16.65976 | 0.001243209 | 0.6333619
4.279147 | 16.68944 | 0.001265104 | 0.6445163
4.281106 | 16.71885 | 0.001286092 | 0.6552089
4.283066 | 16.74797 | 0.001306103 | 0.6654035
4.285025 | 16.77681 | 0.001325073 | 0.6750681
4.286984 | 16.80536 | 0.001342949 | 0.6841752
4.288943 | 16.83362 | 0.001359687 | 0.6927023
4.290902 | 16.86159 | 0.001375251 | 0.7006315
4.292862 | 16.88927 | 0.001389616 | 0.70795
4.294821 | 16.91666 | 0.001402766 | 0.7146492
4.29678 | 16.94375 | 0.001414692 | 0.720725
4.298739 | 16.97055 | 0.001425394 | 0.7261772
4.300698 | 16.99705 | 0.001434879 | 0.7310095
4.302658 | 17.02325 | 0.001443162 | 0.7352291
4.304617 | 17.04916 | 0.001450263 | 0.7388467
4.306576 | 17.07477 | 0.001456209 | 0.741876
4.308535 | 17.10008 | 0.001461033 | 0.7443339
4.310495 | 17.12509 | 0.001464774 | 0.7462396
4.312454 | 17.1498 | 0.001467474 | 0.7476152
4.314413 | 17.17421 | 0.001469181 | 0.7484848
4.316372 | 17.19831 | 0.001469946 | 0.7488746
4.318331 | 17.22212 | 0.001469825 | 0.7488127
4.320291 | 17.24563 | 0.001468875 | 0.7483286
4.32225 | 17.26884 | 0.001467157 | 0.7474535
4.324209 | 17.29174 | 0.001464734 | 0.7462194
4.326168 | 17.31435 | 0.001461672 | 0.7446594
4.328127 | 17.33666 | 0.001458037 | 0.7428074
4.330087 | 17.35866 | 0.001453896 | 0.7406976
4.332046 | 17.38038 | 0.001449316 | 0.7383646
4.334005 | 17.40179 | 0.001444367 | 0.7358428
4.335964 | 17.4229 | 0.001439114 | 0.7331667
4.337924 | 17.44373 | 0.001433624 | 0.7303702
4.339883 | 17.46425 | 0.001427964 | 0.7274864
4.341842 | 17.48448 | 0.001422196 | 0.7245477
4.343801 | 17.50442 | 0.001416381 | 0.7215853
4.34576 | 17.52407 | 0.001410578 | 0.7186291
4.34772 | 17.54343 | 0.001404843 | 0.7157073
4.349679 | 17.5625 | 0.001399227 | 0.7128463
4.351638 | 17.58129 | 0.001393779 | 0.7100704
4.353597 | 17.59979 | 0.001388541 | 0.7074021
4.355556 | 17.61801 | 0.001383554 | 0.7048616
4.357516 | 17.63594 | 0.001378854 | 0.7024672
4.359475 | 17.6536 | 0.001374474 | 0.7002355
4.361434 | 17.67098 | 0.001370441 | 0.6981811
4.363393 | 17.68808 | 0.001366782 | 0.6963168
4.365353 | 17.70491 | 0.001363518 | 0.6946539
4.367312 | 17.72147 | 0.001360668 | 0.693202
4.369271 | 17.73776 | 0.001358248 | 0.6919691
4.37123 | 17.75379 | 0.001356271 | 0.6909618
4.373189 | 17.76955 | 0.001354747 | 0.6901853
4.375149 | 17.78505 | 0.001353683 | 0.6896433
4.377108 | 17.80029 | 0.001353084 | 0.6893384
4.379067 | 17.81528 | 0.001352954 | 0.6892718
4.381026 | 17.83001 | 0.001353291 | 0.6894437
4.382985 | 17.84449 | 0.001354095 | 0.6898532
4.384945 | 17.85872 | 0.001355361 | 0.6904983
4.386904 | 17.87271 | 0.001357084 | 0.6913761
4.388863 | 17.88646 | 0.001359256 | 0.6924828
4.390822 | 17.89996 | 0.001361869 | 0.6938138
4.392782 | 17.91324 | 0.001364911 | 0.6953638
4.394741 | 17.92627 | 0.001368372 | 0.6971267
4.3967 | 17.93908 | 0.001372237 | 0.6990958
4.398659 | 17.95167 | 0.001376493 | 0.701264
4.400618 | 17.96403 | 0.001381124 | 0.7036235
4.402578 | 17.97617 | 0.001386115 | 0.7061664
4.404537 | 17.98809 | 0.00139145 | 0.708884
4.406496 | 17.9998 | 0.00139711 | 0.7117677
4.408455 | 18.0113 | 0.001403079 | 0.7148085
4.410414 | 18.02259 | 0.001409338 | 0.7179973
4.412374 | 18.03368 | 0.00141587 | 0.721325
4.414333 | 18.04457 | 0.001422656 | 0.7247822
4.416292 | 18.05527 | 0.001429679 | 0.72836
4.418251 | 18.06577 | 0.00143692 | 0.7320491
4.42021 | 18.07608 | 0.001444362 | 0.7358405
4.42217 | 18.08621 | 0.001451987 | 0.7397253
4.424129 | 18.09616 | 0.001459779 | 0.7436946
4.426088 | 18.10593 | 0.001467718 | 0.7477396
4.428047 | 18.11552 | 0.00147579 | 0.7518518
4.430007 | 18.12495 | 0.001483977 | 0.7560226
4.431966 | 18.13421 | 0.001492262 | 0.7602437
4.433925 | 18.1433 | 0.00150063 | 0.7645069
4.435884 | 18.15224 | 0.001509065 | 0.768804
4.437843 | 18.16102 | 0.001517551 | 0.7731274
4.439803 | 18.16965 | 0.001526074 | 0.7774692
4.441762 | 18.17813 | 0.001534618 | 0.7818221
4.443721 | 18.18646 | 0.00154317 | 0.7861788
4.44568 | 18.19466 | 0.001551715 | 0.7905323
4.447639 | 18.20271 | 0.001560241 | 0.7948757
4.449599 | 18.21064 | 0.001568734 | 0.7992027
4.451558 | 18.21843 | 0.001577182 | 0.8035068
4.453517 | 18.2261 | 0.001585574 | 0.8077822
4.455476 | 18.23365 | 0.001593899 | 0.8120231
4.457436 | 18.24108 | 0.001602145 | 0.816224
4.459395 | 18.2484 | 0.001610302 | 0.8203801
4.461354 | 18.2556 | 0.001618363 | 0.8244864
4.463313 | 18.2627 | 0.001626316 | 0.8285385
4.465272 | 18.26969 | 0.001634156 | 0.8325324
4.467232 | 18.27659 | 0.001641874 | 0.8364643
4.469191 | 18.28338 | 0.001649464 | 0.840331
4.47115 | 18.29009 | 0.001656919 | 0.8441294
4.473109 | 18.2967 | 0.001664236 | 0.847857
4.475068 | 18.30323 | 0.00167141 | 0.8515116
4.477028 | 18.30968 | 0.001678437 | 0.8550916
4.478987 | 18.31605 | 0.001685315 | 0.8585955
4.480946 | 18.32234 | 0.001692042 | 0.8620226
4.482905 | 18.32856 | 0.001698617 | 0.8653724
4.484865 | 18.33472 | 0.00170504 | 0.8686447
4.486824 | 18.34081 | 0.001711312 | 0.8718399
4.488783 | 18.34683 | 0.001717433 | 0.8749586
4.490742 | 18.3528 | 0.001723406 | 0.8780017
4.492701 | 18.35871 | 0.001729234 | 0.8809705
4.494661 | 18.36457 | 0.001734918 | 0.8838665
4.49662 | 18.37038 | 0.001740463 | 0.8866914
4.498579 | 18.37615 | 0.001745873 | 0.8894475
4.500538 | 18.38187 | 0.001751152 | 0.8921368
4.502497 | 18.38755 | 0.001756305 | 0.894762
4.504457 | 18.3932 | 0.001761337 | 0.8973256
4.506416 | 18.39881 | 0.001766254 | 0.8998305
4.508375 | 18.40439 | 0.001771061 | 0.9022797
4.510334 | 18.40994 | 0.001775765 | 0.9046764
4.512294 | 18.41547 | 0.001780373 | 0.9070236
4.514253 | 18.42097 | 0.00178489 | 0.9093248
4.516212 | 18.42645 | 0.001789323 | 0.9115834
4.518171 | 18.43192 | 0.001793679 | 0.9138027
4.52013 | 18.43737 | 0.001797965 | 0.9159862
4.52209 | 18.4428 | 0.001802188 | 0.9181374
4.524049 | 18.44823 | 0.001806354 | 0.9202598
4.526008 | 18.45364 | 0.00181047 | 0.9223568
4.527967 | 18.45905 | 0.001814543 | 0.9244318
4.529926 | 18.46446 | 0.001818579 | 0.9264881
4.531886 | 18.46986 | 0.001822585 | 0.928529
4.533845 | 18.47527 | 0.001826567 | 0.9305577
4.535804 | 18.48067 | 0.001830531 | 0.932577
4.537763 | 18.48608 | 0.001834482 | 0.93459
4.539723 | 18.4915 | 0.001838426 | 0.9365993
4.541682 | 18.49692 | 0.001842368 | 0.9386074
4.543641 | 18.50236 | 0.001846312 | 0.9406166
4.5456 | 18.5078 | 0.001850262 | 0.9426292
4.547559 | 18.51326 | 0.001854223 | 0.944647
4.549519 | 18.51873 | 0.001858197 | 0.9466718
4.551478 | 18.52421 | 0.001862189 | 0.9487053
4.553437 | 18.52972 | 0.0018662 | 0.9507488
4.555396 | 18.53523 | 0.001870233 | 0.9528035
4.557355 | 18.54077 | 0.001874291 | 0.9548707
4.559315 | 18.54633 | 0.001878374 | 0.9569511
4.561274 | 18.55191 | 0.001882485 | 0.9590455
4.563233 | 18.55751 | 0.001886625 | 0.9611546
4.565192 | 18.56314 | 0.001890794 | 0.9632787
4.567152 | 18.56878 | 0.001894994 | 0.9654182
4.569111 | 18.57446 | 0.001899224 | 0.9675731
4.57107 | 18.58015 | 0.001903484 | 0.9697435
4.573029 | 18.58588 | 0.001907774 | 0.9719292
4.574988 | 18.59162 | 0.001912094 | 0.9741299
4.576948 | 18.5974 | 0.001916442 | 0.9763453
4.578907 | 18.6032 | 0.001920818 | 0.9785747
4.580866 | 18.60902 | 0.001925221 | 0.9808174
4.582825 | 18.61488 | 0.001929648 | 0.9830728
4.584784 | 18.62076 | 0.001934097 | 0.9853397
4.586744 | 18.62667 | 0.001938568 | 0.9876172
4.588703 | 18.6326 | 0.001943057 | 0.989904
4.590662 | 18.63856 | 0.001947561 | 0.992199
4.592621 | 18.64455 | 0.001952079 | 0.9945006
4.594581 | 18.65056 | 0.001956607 | 0.9968074
4.59654 | 18.6566 | 0.001961142 | 0.9991178
4.598499 | 18.66266 | 0.00196568 | 1.00143
4.600458 | 18.66874 | 0.001970219 | 1.003742
4.602417 | 18.67485 | 0.001974753 | 1.006052
4.604377 | 18.68099 | 0.00197928 | 1.008358
4.606336 | 18.68714 | 0.001983795 | 1.010659
4.608295 | 18.69332 | 0.001988294 | 1.01295
4.610254 | 18.69951 | 0.001992771 | 1.015232
4.612213 | 18.70572 | 0.001997224 | 1.0175
4.614173 | 18.71196 | 0.002001646 | 1.019753
4.616132 | 18.7182 | 0.002006034 | 1.021989
4.618091 | 18.72447 | 0.002010383 | 1.024204
4.62005 | 18.73074 | 0.002014688 | 1.026397
4.62201 | 18.73703 | 0.002018943 | 1.028565
4.623969 | 18.74333 | 0.002023145 | 1.030706
4.625928 | 18.74964 | 0.002027289 | 1.032817
4.627887 | 18.75595 | 0.00203137 | 1.034896
4.629846 | 18.76227 | 0.002035384 | 1.036941
4.631806 | 18.7686 | 0.002039326 | 1.038949
4.633765 | 18.77492 | 0.002043192 | 1.040919
4.635724 | 18.78125 | 0.002046979 | 1.042848
4.637683 | 18.78757 | 0.002050682 | 1.044735
4.639642 | 18.79389 | 0.002054298 | 1.046577
4.641602 | 18.8002 | 0.002057823 | 1.048373
4.643561 | 18.80651 | 0.002061255 | 1.050121
4.64552 | 18.8128 | 0.002064591 | 1.051821
4.647479 | 18.81907 | 0.002067828 | 1.05347
4.649439 | 18.82533 | 0.002070964 | 1.055067
4.651398 | 18.83158 | 0.002073997 | 1.056613
4.653357 | 18.8378 | 0.002076927 | 1.058105
4.655316 | 18.84399 | 0.002079752 | 1.059545
4.657275 | 18.85016 | 0.002082472 | 1.06093
4.659235 | 18.8563 | 0.002085087 | 1.062262
4.661194 | 18.86241 | 0.002087596 | 1.063541
4.663153 | 18.86848 | 0.002090003 | 1.064767
4.665112 | 18.87451 | 0.002092307 | 1.065941
4.667071 | 18.8805 | 0.00209451 | 1.067063
4.669031 | 18.88644 | 0.002096617 | 1.068136
4.67099 | 18.89234 | 0.002098629 | 1.069162
4.672949 | 18.89819 | 0.002100551 | 1.070141
4.674908 | 18.90398 | 0.002102387 | 1.071076
4.676867 | 18.90971 | 0.002104142 | 1.07197
4.678827 | 18.91539 | 0.002105821 | 1.072825
4.680786 | 18.921 | 0.002107429 | 1.073645
4.682745 | 18.92654 | 0.002108972 | 1.074431
4.684704 | 18.93201 | 0.002110457 | 1.075187
4.686664 | 18.9374 | 0.00211189 | 1.075917
4.688623 | 18.94271 | 0.002113278 | 1.076625
4.690582 | 18.94795 | 0.002114628 | 1.077312
4.692541 | 18.95309 | 0.002115946 | 1.077984
4.6945 | 18.95815 | 0.00211724 | 1.078643
4.69646 | 18.96312 | 0.002118518 | 1.079294
4.698419 | 18.96798 | 0.002119787 | 1.07994
4.700378 | 18.97275 | 0.002121053 | 1.080585
4.702337 | 18.97741 | 0.002122324 | 1.081233
4.704296 | 18.98196 | 0.002123608 | 1.081887
4.706256 | 18.9864 | 0.002124911 | 1.082551
4.708215 | 18.99072 | 0.002126241 | 1.083228
4.710174 | 18.99492 | 0.002127603 | 1.083923
4.712133 | 18.999 | 0.002129006 | 1.084637
4.714093 | 19.00294 | 0.002130454 | 1.085375
4.716052 | 19.00676 | 0.002131954 | 1.086139
4.718011 | 19.01043 | 0.002133512 | 1.086933
4.71997 | 19.01397 | 0.002135132 | 1.087758
4.721929 | 19.01736 | 0.00213682 | 1.088618
4.723889 | 19.0206 | 0.002138579 | 1.089514
4.725848 | 19.02369 | 0.002140414 | 1.090449
4.727807 | 19.02662 | 0.002142328 | 1.091424
4.729766 | 19.02939 | 0.002144323 | 1.092441
4.731725 | 19.032 | 0.002146402 | 1.0935
4.733685 | 19.03443 | 0.002148566 | 1.094602
4.735644 | 19.03669 | 0.002150817 | 1.095749
4.737603 | 19.03877 | 0.002153153 | 1.096939
4.739562 | 19.04067 | 0.002155576 | 1.098174
4.741522 | 19.04238 | 0.002158084 | 1.099451
4.743481 | 19.0439 | 0.002160677 | 1.100772
4.74544 | 19.04522 | 0.002163352 | 1.102135
4.747399 | 19.04635 | 0.002166109 | 1.10354
4.749358 | 19.04727 | 0.002168944 | 1.104984
4.751318 | 19.04798 | 0.002171856 | 1.106468
4.753277 | 19.04848 | 0.002174842 | 1.107989
4.755236 | 19.04877 | 0.002177898 | 1.109546
4.757195 | 19.04883 | 0.002181023 | 1.111138
4.759154 | 19.04867 | 0.002184212 | 1.112763
4.761114 | 19.04828 | 0.002187464 | 1.114419
4.763073 | 19.04766 | 0.002190774 | 1.116105
4.765032 | 19.0468 | 0.00219414 | 1.11782
4.766991 | 19.0457 | 0.002197558 | 1.119561
4.768951 | 19.04436 | 0.002201025 | 1.121328
4.77091 | 19.0428 | 0.00220454 | 1.123119
4.772869 | 19.04106 | 0.002208099 | 1.124932
4.774828 | 19.03947 | 0.002211699 | 1.126766
4.776787 | 19.00066 | 0.00221534 | 1.128621
4.778747 | 18.99548 | 0.002219018 | 1.130494
4.780706 | 18.9899 | 0.002222733 | 1.132387
4.782665 | 18.984 | 0.002226483 | 1.134298
4.784624 | 18.9778 | 0.002230268 | 1.136226
4.786583 | 18.97129 | 0.002234088 | 1.138172
4.788543 | 18.96446 | 0.002237944 | 1.140136
4.790502 | 18.95731 | 0.002241835 | 1.142119
4.792461 | 18.94984 | 0.002245765 | 1.144121
4.79442 | 18.94205 | 0.002249735 | 1.146143
4.79638 | 18.93393 | 0.002253747 | 1.148188
4.798339 | 18.92548 | 0.002257806 | 1.150256
4.800298 | 18.9167 | 0.002261916 | 1.152349
4.802257 | 18.90758 | 0.002266082 | 1.154472
4.804216 | 18.89812 | 0.002270308 | 1.156625
4.806176 | 18.88832 | 0.002274601 | 1.158812
4.808135 | 18.87817 | 0.002278966 | 1.161035
4.810094 | 18.86767 | 0.002283409 | 1.163299
4.812053 | 18.85748 | 0.002287937 | 1.165606
4.814012 | 18.85064 | 0.002292556 | 1.167959
4.815972 | 18.84887 | 0.002297273 | 1.170362
4.817931 | 18.85195 | 0.002302095 | 1.172819
4.81989 | 18.85829 | 0.002307027 | 1.175332
4.821849 | 18.86553 | 0.002312077 | 1.177904
4.823809 | 18.87112 | 0.00231725 | 1.180539
4.825768 | 18.87283 | 0.002322623 | 1.183277
4.827727 | 18.8694 | 0.002328325 | 1.186182
4.829686 | 18.86108 | 0.00233418 | 1.189165
4.831645 | 18.85009 | 0.002340195 | 1.192229
4.833605 | 18.83864 | 0.002346374 | 1.195377
4.835564 | 18.82684 | 0.00235272 | 1.19861
4.837523 | 18.81467 | 0.002359236 | 1.201929
4.839482 | 18.80214 | 0.002365923 | 1.205336
4.841441 | 18.78924 | 0.002372784 | 1.208832
4.843401 | 18.77598 | 0.002379818 | 1.212415
4.84536 | 18.76235 | 0.002387024 | 1.216086
4.847319 | 18.74834 | 0.002394401 | 1.219845
4.849278 | 18.73397 | 0.002401946 | 1.223688
4.851238 | 18.71922 | 0.002409655 | 1.227616
4.853197 | 18.70409 | 0.002417522 | 1.231624
4.855156 | 18.68858 | 0.002425541 | 1.235709
4.857115 | 18.67269 | 0.002433704 | 1.239868
4.859074 | 18.65642 | 0.002442001 | 1.244095
4.861034 | 18.63977 | 0.002450421 | 1.248384
4.862993 | 18.62273 | 0.002458926 | 1.252718
4.864952 | 18.60531 | 0.002467465 | 1.257068
4.866911 | 18.58751 | 0.002475994 | 1.261413
4.86887 | 18.56931 | 0.002484483 | 1.265738
4.87083 | 18.55073 | 0.002492909 | 1.27003
4.872789 | 18.53175 | 0.002501258 | 1.274284
4.874748 | 18.51239 | 0.002509523 | 1.278494
4.876707 | 18.49264 | 0.002517701 | 1.282661
4.878667 | 18.4725 | 0.002525795 | 1.286784
4.880626 | 18.45196 | 0.002533809 | 1.290867
4.882585 | 18.43103 | 0.002541748 | 1.294912
4.884544 | 18.40971 | 0.002549597 | 1.29891
4.886503 | 18.388 | 0.002557335 | 1.302853
4.888463 | 18.36589 | 0.002564944 | 1.306729
4.890422 | 18.34339 | 0.002572403 | 1.310529
4.892381 | 18.3205 | 0.002579695 | 1.314244
4.89434 | 18.29722 | 0.002586801 | 1.317864
4.896299 | 18.27354 | 0.002593702 | 1.32138
4.898259 | 18.24947 | 0.002600381 | 1.324783
4.900218 | 18.22501 | 0.002606822 | 1.328064
4.902177 | 18.20016 | 0.002613009 | 1.331216
4.904136 | 18.17492 | 0.002618927 | 1.334231
4.906096 | 18.14929 | 0.002624563 | 1.337102
4.908055 | 18.12327 | 0.002629904 | 1.339823
4.910014 | 18.09687 | 0.002634939 | 1.342388
4.911973 | 18.07008 | 0.002639658 | 1.344793
4.913932 | 18.0429 | 0.002644054 | 1.347032
4.915892 | 18.01533 | 0.00264812 | 1.349103
4.917851 | 17.98739 | 0.00265185 | 1.351004
4.91981 | 17.95906 | 0.002655242 | 1.352732
4.921769 | 17.93036 | 0.002658295 | 1.354287
4.923728 | 17.90127 | 0.002661011 | 1.355671
4.925688 | 17.87181 | 0.002663391 | 1.356883
4.927647 | 17.84197 | 0.002665441 | 1.357928
4.929606 | 17.81176 | 0.002667168 | 1.358808
4.931565 | 17.78118 | 0.002668579 | 1.359527
4.933524 | 17.75023 | 0.002669685 | 1.36009
4.935484 | 17.71892 | 0.002670496 | 1.360503
4.937443 | 17.68724 | 0.002671025 | 1.360773
4.939402 | 17.6552 | 0.002671287 | 1.360906
4.941361 | 17.6228 | 0.002671295 | 1.36091
4.943321 | 17.59004 | 0.002671065 | 1.360793
4.94528 | 17.55693 | 0.002670616 | 1.360564
4.947239 | 17.52346 | 0.002669964 | 1.360232
4.949198 | 17.48965 | 0.002669127 | 1.359806
4.951157 | 17.4555 | 0.002668126 | 1.359296
4.953117 | 17.421 | 0.002666979 | 1.358711
4.955076 | 17.38616 | 0.002665706 | 1.358063
4.957035 | 17.35098 | 0.002664329 | 1.357362
4.958994 | 17.31548 | 0.002662868 | 1.356617
4.960953 | 17.27964 | 0.002661343 | 1.35584
4.962913 | 17.24348 | 0.002659776 | 1.355042
4.964872 | 17.20699 | 0.002658187 | 1.354232
4.966831 | 17.17019 | 0.002656597 | 1.353422
4.96879 | 17.13307 | 0.002655026 | 1.352622
4.97075 | 17.09564 | 0.002653495 | 1.351842
4.972709 | 17.05791 | 0.002652024 | 1.351092
4.974668 | 17.01987 | 0.00265063 | 1.350383
4.976627 | 16.98153 | 0.002649334 | 1.349722
4.978586 | 16.9429 | 0.002648152 | 1.34912
4.980546 | 16.90397 | 0.002647103 | 1.348585
4.982505 | 16.86477 | 0.002646201 | 1.348126
4.984464 | 16.82528 | 0.002645462 | 1.347749
4.986423 | 16.78551 | 0.0026449 | 1.347463
4.988382 | 16.74547 | 0.002644527 | 1.347273
4.990342 | 16.70516 | 0.002644356 | 1.347186
4.992301 | 16.66459 | 0.002644397 | 1.347207
4.99426 | 16.62376 | 0.00264466 | 1.347341
4.996219 | 16.58268 | 0.002645153 | 1.347592
4.998179 | 16.54134 | 0.002645884 | 1.347965
5.000138 | 16.49977 | 0.00264686 | 1.348462
5.002097 | 16.45795 | 0.002648086 | 1.349086
5.004056 | 16.41591 | 0.002649566 | 1.34984
5.006015 | 16.37363 | 0.002651306 | 1.350727
5.007975 | 16.33113 | 0.002653308 | 1.351747
5.009934 | 16.28842 | 0.002655573 | 1.352901
5.011893 | 16.24549 | 0.002658105 | 1.35419
5.013852 | 16.20235 | 0.002660903 | 1.355616
5.015811 | 16.15902 | 0.002663966 | 1.357177
5.017771 | 16.11549 | 0.002667296 | 1.358873
5.01973 | 16.07176 | 0.002670889 | 1.360703
5.021689 | 16.02786 | 0.002674744 | 1.362667
5.023648 | 15.98377 | 0.002678858 | 1.364763
5.025608 | 15.93952 | 0.002683228 | 1.36699
5.027567 | 15.89509 | 0.00268785 | 1.369344
5.029526 | 15.85051 | 0.002692719 | 1.371825
5.031485 | 15.80577 | 0.00269783 | 1.374429
5.033444 | 15.76088 | 0.002703178 | 1.377153
5.035404 | 15.71584 | 0.002708757 | 1.379996
5.037363 | 15.67067 | 0.002714561 | 1.382953
5.039322 | 15.62537 | 0.002720583 | 1.386021
5.041281 | 15.57994 | 0.002726816 | 1.389196
5.04324 | 15.5344 | 0.002733252 | 1.392475
5.0452 | 15.48874 | 0.002739884 | 1.395853
5.047159 | 15.44297 | 0.002746703 | 1.399328
5.049118 | 15.39711 | 0.002753702 | 1.402893
5.051077 | 15.35115 | 0.002760871 | 1.406546
5.053037 | 15.3051 | 0.002768203 | 1.410281
5.054996 | 15.25898 | 0.002775687 | 1.414094
5.056955 | 15.21277 | 0.002783315 | 1.41798
5.058914 | 15.1665 | 0.002791077 | 1.421934
5.060873 | 15.12017 | 0.002798963 | 1.425951
5.062833 | 15.07378 | 0.002806962 | 1.430027
5.064792 | 15.02734 | 0.002815066 | 1.434155
5.066751 | 14.98086 | 0.002823261 | 1.438331
5.06871 | 14.93434 | 0.002831538 | 1.442547
5.070669 | 14.88779 | 0.002839885 | 1.4468
5.072629 | 14.84122 | 0.00284829 | 1.451082
5.074588 | 14.79463 | 0.00285674 | 1.455387
5.076547 | 14.74804 | 0.002865224 | 1.459709
5.078506 | 14.70143 | 0.002873727 | 1.464041
5.080466 | 14.65483 | 0.002882237 | 1.468376
5.082425 | 14.60824 | 0.00289074 | 1.472708
5.084384 | 14.56166 | 0.002899221 | 1.477029
5.086343 | 14.51511 | 0.002907665 | 1.481331
5.088302 | 14.46858 | 0.002916058 | 1.485607
5.090262 | 14.42209 | 0.002924384 | 1.489848
5.092221 | 14.37564 | 0.002932626 | 1.494047
5.09418 | 14.32924 | 0.002940768 | 1.498195
5.096139 | 14.28289 | 0.002948792 | 1.502283
5.098098 | 14.2366 | 0.002956682 | 1.506303
5.100058 | 14.19037 | 0.002964418 | 1.510244
5.102017 | 14.14422 | 0.002971981 | 1.514097
5.103976 | 14.09815 | 0.002979353 | 1.517853
5.105935 | 14.05217 | 0.002986514 | 1.521501
5.107895 | 14.00628 | 0.002993442 | 1.52503
5.109854 | 13.96048 | 0.003000116 | 1.528431
5.111813 | 13.91479 | 0.003006516 | 1.531691
5.113772 | 13.86921 | 0.003012618 | 1.5348
5.115731 | 13.82375 | 0.003018399 | 1.537745
5.117691 | 13.77841 | 0.003023837 | 1.540515
5.11965 | 13.7332 | 0.003028907 | 1.543098
5.121609 | 13.68812 | 0.003033587 | 1.545482
5.123568 | 13.64318 | 0.003037852 | 1.547655
5.125527 | 13.59839 | 0.00304168 | 1.549606
5.127487 | 13.55376 | 0.003045047 | 1.551321
5.129446 | 13.50928 | 0.003047932 | 1.552791
5.131405 | 13.46496 | 0.003050311 | 1.554003
5.133364 | 13.42082 | 0.003052163 | 1.554946
5.135324 | 13.37685 | 0.003053469 | 1.555612
5.137283 | 13.33306 | 0.003054208 | 1.555988
5.139242 | 13.28946 | 0.003054362 | 1.556067
5.141201 | 13.24606 | 0.003053914 | 1.555838
5.14316 | 13.20285 | 0.003052848 | 1.555295
5.14512 | 13.15984 | 0.003051149 | 1.55443
5.147079 | 13.11704 | 0.003048805 | 1.553236
5.149038 | 13.07446 | 0.003045806 | 1.551708
5.150997 | 13.03209 | 0.003042142 | 1.549841
5.152956 | 12.98995 | 0.003037807 | 1.547633
5.154916 | 12.94804 | 0.003032798 | 1.54508
5.156875 | 12.90636 | 0.003027111 | 1.542183
5.158834 | 12.86492 | 0.003020747 | 1.538941
5.160793 | 12.82373 | 0.003013711 | 1.535357
5.162753 | 12.78278 | 0.003006009 | 1.531433
5.164712 | 12.74209 | 0.00299765 | 1.527174
5.166671 | 12.70165 | 0.002988647 | 1.522587
5.16863 | 12.66148 | 0.002979016 | 1.517681
5.170589 | 12.62157 | 0.002968776 | 1.512464
5.172549 | 12.58194 | 0.00295795 | 1.506949
5.174508 | 12.54258 | 0.002946567 | 1.501149
5.176467 | 12.5035 | 0.002934655 | 1.495081
5.178426 | 12.46471 | 0.00292225 | 1.488761
5.180385 | 12.4262 | 0.002909387 | 1.482208
5.182345 | 12.38799 | 0.002896108 | 1.475443
5.184304 | 12.35007 | 0.002882454 | 1.468487
5.186263 | 12.31245 | 0.002868471 | 1.461363
5.188222 | 12.27513 | 0.002854205 | 1.454095
5.190181 | 12.23812 | 0.002839705 | 1.446708
5.192141 | 12.20142 | 0.002825021 | 1.439227
5.1941 | 12.16503 | 0.002810205 | 1.431679
5.196059 | 12.12896 | 0.002795309 | 1.42409
5.198018 | 12.09321 | 0.002780386 | 1.416487
5.199978 | 12.05778 | 0.002765489 | 1.408898
5.201937 | 12.02268 | 0.002750674 | 1.40135
5.203896 | 11.9879 | 0.002735992 | 1.393871
5.205855 | 11.95346 | 0.002721498 | 1.386486
5.207814 | 11.91935 | 0.002707243 | 1.379224
5.209774 | 11.88558 | 0.00269328 | 1.372111
5.211733 | 11.85215 | 0.002679657 | 1.365171
5.213692 | 11.81906 | 0.002666425 | 1.358429
5.215651 | 11.78631 | 0.002653629 | 1.35191
5.21761 | 11.75391 | 0.002641314 | 1.345637
5.21957 | 11.72186 | 0.002629523 | 1.339629
5.221529 | 11.69015 | 0.002618294 | 1.333908
5.223488 | 11.6588 | 0.002607664 | 1.328493
5.225447 | 11.6278 | 0.002597665 | 1.323399
5.227407 | 11.59715 | 0.002588329 | 1.318642
5.229366 | 11.56687 | 0.002579679 | 1.314236
5.231325 | 11.53693 | 0.002571737 | 1.31019
5.233284 | 11.50736 | 0.002564521 | 1.306514
5.235243 | 11.47815 | 0.002558043 | 1.303213
5.237203 | 11.4493 | 0.002552309 | 1.300292
5.239162 | 11.42081 | 0.002547322 | 1.297752
5.241121 | 11.39269 | 0.00254308 | 1.29559
5.24308 | 11.36493 | 0.002539575 | 1.293804
5.245039 | 11.33753 | 0.002536795 | 1.292388
5.246999 | 11.3105 | 0.002534724 | 1.291333
5.248958 | 11.28383 | 0.002533344 | 1.29063
5.250917 | 11.25753 | 0.002532632 | 1.290267
5.252876 | 11.23159 | 0.00253256 | 1.290231
5.254836 | 11.20602 | 0.002533099 | 1.290505
5.256795 | 11.18081 | 0.002534216 | 1.291075
5.258754 | 11.15597 | 0.002535878 | 1.291921
5.260713 | 11.1315 | 0.002538047 | 1.293026
5.262672 | 11.10739 | 0.002540682 | 1.294369
5.264632 | 11.08364 | 0.002543744 | 1.295929
5.266591 | 11.06026 | 0.00254719 | 1.297684
5.26855 | 11.03724 | 0.002550974 | 1.299612
5.270509 | 11.01458 | 0.002555053 | 1.30169
5.272468 | 10.99229 | 0.002559381 | 1.303895
5.274428 | 10.97035 | 0.002563909 | 1.306202
5.276387 | 10.94878 | 0.002568593 | 1.308588
5.278346 | 10.92756 | 0.002573385 | 1.311029
5.280305 | 10.9067 | 0.002578237 | 1.313501
5.282265 | 10.88619 | 0.002583104 | 1.315981
5.284224 | 10.86604 | 0.00258794 | 1.318445
5.286183 | 10.84624 | 0.0025927 | 1.32087
5.288142 | 10.82679 | 0.00259734 | 1.323234
5.290101 | 10.80769 | 0.002601819 | 1.325515
5.292061 | 10.78894 | 0.002606095 | 1.327694
5.29402 | 10.77053 | 0.002610129 | 1.329749
5.295979 | 10.75246 | 0.002613886 | 1.331663
5.297938 | 10.73473 | 0.002617331 | 1.333418
5.299897 | 10.71735 | 0.002620433 | 1.334998
5.301857 | 10.70029 | 0.002623162 | 1.336389
5.303816 | 10.68357 | 0.002625493 | 1.337576
5.305775 | 10.66718 | 0.002627403 | 1.338549
5.307734 | 10.65112 | 0.00262887 | 1.339297
5.309694 | 10.63539 | 0.002629878 | 1.33981
5.311653 | 10.61997 | 0.002630409 | 1.340081
5.313612 | 10.60488 | 0.002630452 | 1.340102
5.315571 | 10.5901 | 0.002629994 | 1.339869
5.31753 | 10.57564 | 0.002629029 | 1.339378
5.31949 | 10.56149 | 0.00262755 | 1.338624
5.321449 | 10.54764 | 0.002625552 | 1.337606
5.323408 | 10.5341 | 0.002623035 | 1.336324
5.325367 | 10.52086 | 0.002619999 | 1.334777
5.327326 | 10.50792 | 0.002616447 | 1.332967
5.329286 | 10.49527 | 0.002612382 | 1.330897
5.331245 | 10.48291 | 0.002607813 | 1.328569
5.333204 | 10.47084 | 0.002602746 | 1.325988
5.335163 | 10.45905 | 0.002597194 | 1.323159
5.337123 | 10.44754 | 0.002591167 | 1.320088
5.339082 | 10.4363 | 0.00258468 | 1.316784
5.341041 | 10.42534 | 0.002577749 | 1.313253
5.343 | 10.41464 | 0.002570391 | 1.309504
5.344959 | 10.40421 | 0.002562624 | 1.305547
5.346919 | 10.39403 | 0.00255447 | 1.301393
5.348878 | 10.38411 | 0.002545951 | 1.297053
5.350837 | 10.37445 | 0.002537089 | 1.292538
5.352796 | 10.36503 | 0.002527909 | 1.287861
5.354755 | 10.35585 | 0.002518439 | 1.283037
5.356715 | 10.34691 | 0.002508704 | 1.278077
5.358674 | 10.33821 | 0.002498734 | 1.272998
5.360633 | 10.32974 | 0.002488559 | 1.267814
5.362592 | 10.32149 | 0.002478209 | 1.262541
5.364552 | 10.31347 | 0.002467716 | 1.257196
5.366511 | 10.30566 | 0.002457114 | 1.251794
5.36847 | 10.29806 | 0.002446435 | 1.246354
5.370429 | 10.29067 | 0.002435715 | 1.240892
5.372388 | 10.28349 | 0.002424988 | 1.235428
5.374348 | 10.2765 | 0.00241429 | 1.229977
5.376307 | 10.26971 | 0.002403655 | 1.224559
5.378266 | 10.26311 | 0.00239312 | 1.219192
5.380225 | 10.2567 | 0.002382721 | 1.213894
5.382184 | 10.25047 | 0.002372491 | 1.208683
5.384144 | 10.24441 | 0.002362467 | 1.203576
5.386103 | 10.23852 | 0.002352683 | 1.198591
5.388062 | 10.23281 | 0.002343173 | 1.193746
5.390021 | 10.22725 | 0.00233397 | 1.189058
5.391981 | 10.22185 | 0.002325106 | 1.184542
5.39394 | 10.21661 | 0.002316613 | 1.180215
5.395899 | 10.21152 | 0.002308521 | 1.176092
5.397858 | 10.20657 | 0.002300858 | 1.172189
5.399817 | 10.20176 | 0.002293653 | 1.168518
5.401777 | 10.19708 | 0.00228693 | 1.165093
5.403736 | 10.19254 | 0.002280713 | 1.161926
5.405695 | 10.18813 | 0.002275026 | 1.159028
5.407654 | 10.18383 | 0.002269887 | 1.15641
5.409613 | 10.17965 | 0.002265315 | 1.154081
5.411573 | 10.17559 | 0.002261325 | 1.152048
5.413532 | 10.17164 | 0.002257932 | 1.150319
5.415491 | 10.16779 | 0.002255144 | 1.148899
5.41745 | 10.16404 | 0.002252971 | 1.147792
5.41941 | 10.16038 | 0.002251416 | 1.147
5.421369 | 10.15682 | 0.002250484 | 1.146525
5.423328 | 10.15335 | 0.002250171 | 1.146366
5.425287 | 10.14995 | 0.002250474 | 1.14652
5.427246 | 10.14664 | 0.002251385 | 1.146984
5.429206 | 10.1434 | 0.002252892 | 1.147752
5.431165 | 10.14024 | 0.002254982 | 1.148817
5.433124 | 10.13714 | 0.002257637 | 1.150169
5.435083 | 10.13411 | 0.002260836 | 1.151799
5.437042 | 10.13113 | 0.002264557 | 1.153695
5.439002 | 10.12821 | 0.002268775 | 1.155843
5.440961 | 10.12534 | 0.002273461 | 1.158231
5.44292 | 10.12252 | 0.002278587 | 1.160843
5.444879 | 10.11975 | 0.002284121 | 1.163662
5.446838 | 10.11701 | 0.002290031 | 1.166673
5.448798 | 10.11432 | 0.002296282 | 1.169857
5.450757 | 10.11166 | 0.002302838 | 1.173197
5.452716 | 10.10903 | 0.002309665 | 1.176675
5.454675 | 10.10642 | 0.002316723 | 1.180271
5.456635 | 10.10385 | 0.002323977 | 1.183967
5.458594 | 10.10129 | 0.002331388 | 1.187742
5.460553 | 10.09875 | 0.002338918 | 1.191578
5.462512 | 10.09623 | 0.002346529 | 1.195456
5.464471 | 10.09372 | 0.002354184 | 1.199356
5.466431 | 10.09122 | 0.002361846 | 1.20326
5.46839 | 10.08873 | 0.002369479 | 1.207148
5.470349 | 10.08624 | 0.002377047 | 1.211004
5.472308 | 10.08375 | 0.002384517 | 1.214809
5.474267 | 10.08127 | 0.002391855 | 1.218548
5.476227 | 10.07878 | 0.00239903 | 1.222203
5.478186 | 10.07628 | 0.002406014 | 1.225761
5.480145 | 10.07378 | 0.002412779 | 1.229207
5.482104 | 10.07127 | 0.002419299 | 1.232529
5.484064 | 10.06875 | 0.002425552 | 1.235715
5.486023 | 10.06622 | 0.002431518 | 1.238754
5.487982 | 10.06367 | 0.00243718 | 1.241639
5.489941 | 10.06111 | 0.002442524 | 1.244361
5.4919 | 10.05853 | 0.002447539 | 1.246916
5.49386 | 10.05593 | 0.002452216 | 1.249299
5.495819 | 10.0533 | 0.00245655 | 1.251507
5.497778 | 10.05066 | 0.00246054 | 1.25354
5.499737 | 10.04799 | 0.002464184 | 1.255396
5.501696 | 10.0453 | 0.002467485 | 1.257078
5.503656 | 10.04259 | 0.002470447 | 1.258587
5.505615 | 10.03984 | 0.002473076 | 1.259926
5.507574 | 10.03708 | 0.002475381 | 1.2611
5.509533 | 10.03428 | 0.002477371 | 1.262114
5.511493 | 10.03145 | 0.002479058 | 1.262974
5.513452 | 10.0286 | 0.002480453 | 1.263685
5.515411 | 10.02572 | 0.002481572 | 1.264255
5.51737 | 10.02281 | 0.002482429 | 1.264691
5.519329 | 10.01987 | 0.002483038 | 1.265001
5.521289 | 10.0169 | 0.002483417 | 1.265195
5.523248 | 10.0139 | 0.002483582 | 1.265279
5.525207 | 10.01087 | 0.002483551 | 1.265263
5.527166 | 10.00781 | 0.00248334 | 1.265155
5.529125 | 10.00472 | 0.002482967 | 1.264965
5.531085 | 10.00161 | 0.002482449 | 1.264701
5.533044 | 9.998463 | 0.002481802 | 1.264372
5.535003 | 9.995291 | 0.002481044 | 1.263986
5.536962 | 9.992095 | 0.00248019 | 1.263551
5.538922 | 9.988869 | 0.002479255 | 1.263074
5.540881 | 9.985621 | 0.002478252 | 1.262563
5.54284 | 9.982347 | 0.002477195 | 1.262025
5.544799 | 9.979052 | 0.002476095 | 1.261464
5.546758 | 9.975733 | 0.002474962 | 1.260887
5.548718 | 9.972393 | 0.002473804 | 1.260297
5.550677 | 9.969033 | 0.002472628 | 1.259698
5.552636 | 9.965657 | 0.002471439 | 1.259092
5.554595 | 9.962262 | 0.00247024 | 1.258481
5.556554 | 9.958852 | 0.00246903 | 1.257865
5.558514 | 9.955428 | 0.002467809 | 1.257243
5.560473 | 9.951991 | 0.002466575 | 1.256614
5.562432 | 9.948545 | 0.002465322 | 1.255976
5.564391 | 9.945088 | 0.002464045 | 1.255326
5.566351 | 9.941625 | 0.002462738 | 1.254659
5.56831 | 9.938157 | 0.002461392 | 1.253974
5.570269 | 9.934684 | 0.002459998 | 1.253263
5.572228 | 9.931211 | 0.002458546 | 1.252524
5.574187 | 9.927739 | 0.002457027 | 1.25175
5.576147 | 9.924268 | 0.002455429 | 1.250936
5.578106 | 9.920803 | 0.00245374 | 1.250075
5.580065 | 9.917342 | 0.002451949 | 1.249163
5.582024 | 9.913894 | 0.002450045 | 1.248193
5.583983 | 9.910454 | 0.002448016 | 1.247159
5.585943 | 9.907028 | 0.00244585 | 1.246056
5.587902 | 9.90362 | 0.002443536 | 1.244877
5.589861 | 9.900225 | 0.002441063 | 1.243617
5.59182 | 9.896853 | 0.002438422 | 1.242271
5.59378 | 9.893504 | 0.002435602 | 1.240835
5.595739 | 9.890177 | 0.002432596 | 1.239304
5.597698 | 9.886879 | 0.002429397 | 1.237674
5.599657 | 9.883611 | 0.002425997 | 1.235942
5.601616 | 9.880374 | 0.002422392 | 1.234105
5.603576 | 9.87717 | 0.002418579 | 1.232162
5.605535 | 9.874002 | 0.002414555 | 1.230112
5.607494 | 9.870873 | 0.002410321 | 1.227955
5.609453 | 9.867783 | 0.002405879 | 1.225692
5.611412 | 9.864736 | 0.002401231 | 1.223324
5.613372 | 9.861736 | 0.002396384 | 1.220855
5.615331 | 9.858783 | 0.002391346 | 1.218289
5.61729 | 9.855878 | 0.002386129 | 1.21563
5.619249 | 9.853023 | 0.002380744 | 1.212887
5.621209 | 9.850224 | 0.002375206 | 1.210066
5.623168 | 9.847479 | 0.002369532 | 1.207175
5.625127 | 9.844792 | 0.00236374 | 1.204224
5.627086 | 9.842162 | 0.00235785 | 1.201223
5.629045 | 9.839594 | 0.002351883 | 1.198183
5.631005 | 9.837088 | 0.002345861 | 1.195116
5.632964 | 9.834648 | 0.002339807 | 1.192031
5.634923 | 9.832274 | 0.002333745 | 1.188943
5.636882 | 9.829965 | 0.002327701 | 1.185864
5.638841 | 9.827727 | 0.002321697 | 1.182805
5.640801 | 9.825557 | 0.002315761 | 1.179781
5.64276 | 9.823461 | 0.002309917 | 1.176804
5.644719 | 9.821434 | 0.002304013 | 1.173796
5.646678 | 9.819484 | 0.002297942 | 1.170703
5.648638 | 9.817606 | 0.002292095 | 1.167724
5.650597 | 9.815803 | 0.002286493 | 1.16487
5.652556 | 9.814078 | 0.002281158 | 1.162152
5.654515 | 9.812427 | 0.00227611 | 1.159581
5.656474 | 9.810855 | 0.00227137 | 1.157166
5.658434 | 9.809358 | 0.002266954 | 1.154916
5.660393 | 9.807939 | 0.002262881 | 1.152841
5.662352 | 9.806599 | 0.002259163 | 1.150947
5.664311 | 9.805335 | 0.002255815 | 1.149241
5.66627 | 9.80415 | 0.002252848 | 1.147729
5.66823 | 9.80304 | 0.002250269 | 1.146416
5.670189 | 9.802006 | 0.002248086 | 1.145303
5.672148 | 9.801049 | 0.002246302 | 1.144395
5.674107 | 9.800168 | 0.002244919 | 1.14369
5.676067 | 9.799359 | 0.002243933 | 1.143188
5.678026 | 9.798625 | 0.002243342 | 1.142886
5.679985 | 9.797962 | 0.002243135 | 1.142781
5.681944 | 9.797369 | 0.002243302 | 1.142866
5.683903 | 9.796846 | 0.00224383 | 1.143135
5.685863 | 9.796389 | 0.002244701 | 1.143579
5.687822 | 9.795998 | 0.002245896 | 1.144188
5.689781 | 9.795669 | 0.002247395 | 1.144951
5.69174 | 9.795405 | 0.002249174 | 1.145858
5.693699 | 9.795198 | 0.002251209 | 1.146894
5.695659 | 9.795047 | 0.002253473 | 1.148048
5.697618 | 9.794949 | 0.002255939 | 1.149304
5.699577 | 9.794902 | 0.002258578 | 1.150648
5.701536 | 9.794906 | 0.00226136 | 1.152066
5.703495 | 9.794953 | 0.002264257 | 1.153542
5.705455 | 9.795044 | 0.002267237 | 1.15506
5.707414 | 9.795172 | 0.00227027 | 1.156605
5.709373 | 9.795335 | 0.002273326 | 1.158162
5.711332 | 9.79553 | 0.002276375 | 1.159715
5.713292 | 9.795753 | 0.002279386 | 1.161249
5.715251 | 9.796 | 0.002282331 | 1.16275
5.71721 | 9.796265 | 0.002285183 | 1.164203
5.719169 | 9.796549 | 0.002287914 | 1.165594
5.721128 | 9.796844 | 0.002290498 | 1.166911
5.723088 | 9.797148 | 0.002292914 | 1.168141
5.725047 | 9.797453 | 0.002295138 | 1.169274
5.727006 | 9.797756 | 0.002297151 | 1.1703
5.728965 | 9.798057 | 0.002298935 | 1.171209
5.730924 | 9.798343 | 0.002300476 | 1.171994
5.732884 | 9.798615 | 0.002301761 | 1.172648
5.734843 | 9.798871 | 0.002302781 | 1.173168
5.736802 | 9.7991 | 0.00230353 | 1.17355
5.738761 | 9.799301 | 0.002304006 | 1.173792
5.740721 | 9.799468 | 0.00230421 | 1.173896
5.74268 | 9.799597 | 0.002304655 | 1.174123
5.744639 | 9.799684 | 0.002305089 | 1.174344
5.746598 | 9.799724 | 0.002305369 | 1.174487
5.748557 | 9.799711 | 0.002305514 | 1.174561
5.750517 | 9.799644 | 0.002305546 | 1.174577
5.752476 | 9.799515 | 0.002305492 | 1.174549
5.754435 | 9.799323 | 0.002305379 | 1.174492
5.756394 | 9.799063 | 0.002305238 | 1.17442
5.758353 | 9.798731 | 0.002305102 | 1.174351
5.760313 | 9.798328 | 0.002305006 | 1.174302
5.762272 | 9.797961 | 0.002304987 | 1.174292
5.764231 | 9.797977 | 0.002305083 | 1.174341
5.76619 | 9.797979 | 0.002305334 | 1.174469
5.76815 | 9.79798 | 0.002305782 | 1.174697
5.770109 | 9.79798 | 0.002306468 | 1.175047
5.772068 | 9.79798 | 0.002307436 | 1.17554
5.774027 | 9.79798 | 0.002308728 | 1.176198
5.775986 | 9.79798 | 0.00231039 | 1.177044
5.777946 | 9.79798 | 0.002312463 | 1.178101
5.779905 | 9.79798 | 0.002314994 | 1.17939
5.781864 | 9.79798 | 0.002318024 | 1.180934
5.783823 | 9.79798 | 0.002321599 | 1.182755
5.785782 | 9.79798 | 0.002325759 | 1.184875
5.787742 | 9.79798 | 0.002330547 | 1.187314
5.789701 | 9.79798 | 0.002336004 | 1.190094
5.79166 | 9.79798 | 0.002342168 | 1.193234
5.793619 | 9.79798 | 0.002349077 | 1.196754
5.795579 | 9.79798 | 0.002356768 | 1.200672
5.797538 | 9.79798 | 0.002365274 | 1.205006
5.798507 | 9.795087 | 0.002365274 | 1.205006
5.800461 | 9.807375 | 0.002358886 | 1.201751
5.802415 | 9.820672 | 0.002352604 | 1.198551
5.80437 | 9.834917 | 0.002346462 | 1.195422
5.806324 | 9.850051 | 0.002340492 | 1.192381
5.808278 | 9.866017 | 0.002334725 | 1.189442
5.810233 | 9.882762 | 0.002329187 | 1.186621
5.812187 | 9.900234 | 0.0023239 | 1.183928
5.814141 | 9.918386 | 0.002318886 | 1.181373
5.816096 | 9.937169 | 0.002314162 | 1.178966
5.81805 | 9.95654 | 0.002309743 | 1.176715
5.820005 | 9.976457 | 0.002305641 | 1.174626
5.821959 | 9.996879 | 0.002301869 | 1.172704
5.823913 | 10.01777 | 0.002298435 | 1.170954
5.825868 | 10.03909 | 0.002295344 | 1.169379
5.827822 | 10.06081 | 0.002292601 | 1.167982
5.829776 | 10.08289 | 0.002290209 | 1.166763
5.831731 | 10.10531 | 0.002288168 | 1.165723
5.833685 | 10.12803 | 0.002286477 | 1.164862
5.835639 | 10.15104 | 0.002285133 | 1.164177
5.837594 | 10.17429 | 0.002284133 | 1.163668
5.839548 | 10.19778 | 0.00228347 | 1.16333
5.841503 | 10.22147 | 0.002283138 | 1.163161
5.843457 | 10.24534 | 0.002283128 | 1.163156
5.845411 | 10.26938 | 0.002283432 | 1.163311
5.847366 | 10.29357 | 0.002284039 | 1.16362
5.84932 | 10.31789 | 0.002284941 | 1.164079
5.851274 | 10.34232 | 0.002286107 | 1.164673
5.853229 | 10.36686 | 0.002287511 | 1.165389
5.855183 | 10.39147 | 0.002289137 | 1.166217
5.857138 | 10.41617 | 0.002290971 | 1.167152
5.859092 | 10.44092 | 0.002292997 | 1.168184
5.861046 | 10.46573 | 0.002295199 | 1.169305
5.863001 | 10.49058 | 0.002297561 | 1.170509
5.864955 | 10.51546 | 0.002300068 | 1.171786
5.866909 | 10.54037 | 0.002302703 | 1.173128
5.868864 | 10.56531 | 0.002305452 | 1.174529
5.870818 | 10.59025 | 0.002308299 | 1.175979
5.872772 | 10.6152 | 0.00231123 | 1.177473
5.874727 | 10.64016 | 0.00231423 | 1.179001
5.876681 | 10.66512 | 0.002317285 | 1.180557
5.878636 | 10.69008 | 0.002320381 | 1.182135
5.88059 | 10.71503 | 0.002323505 | 1.183726
5.882544 | 10.73998 | 0.002326642 | 1.185325
5.884499 | 10.76492 | 0.002329782 | 1.186924
5.886453 | 10.78985 | 0.00233291 | 1.188518
5.888407 | 10.81478 | 0.002336015 | 1.1901
5.890362 | 10.83969 | 0.002339086 | 1.191664
5.892316 | 10.8646 | 0.00234211 | 1.193205
5.89427 | 10.8895 | 0.002345077 | 1.194716
5.896225 | 10.9144 | 0.002347976 | 1.196193
5.898179 | 10.9393 | 0.002350797 | 1.19763
5.900134 | 10.9642 | 0.002353531 | 1.199023
5.902088 | 10.9891 | 0.002356168 | 1.200367
5.904042 | 11.014 | 0.002358699 | 1.201656
5.905997 | 11.03892 | 0.002361116 | 1.202888
5.907951 | 11.06384 | 0.002363412 | 1.204057
5.909905 | 11.08879 | 0.002365578 | 1.205161
5.91186 | 11.11375 | 0.002367608 | 1.206195
5.913814 | 11.13874 | 0.002369496 | 1.207157
5.915768 | 11.16376 | 0.002371235 | 1.208043
5.917723 | 11.18881 | 0.002372821 | 1.20885
5.919677 | 11.2139 | 0.002374248 | 1.209577
5.921632 | 11.23903 | 0.002375512 | 1.210222
5.923586 | 11.26421 | 0.00237661 | 1.210781
5.92554 | 11.28945 | 0.002377539 | 1.211254
5.927495 | 11.31474 | 0.002378296 | 1.21164
5.929449 | 11.34009 | 0.002378878 | 1.211937
5.931403 | 11.36552 | 0.002379286 | 1.212144
5.933358 | 11.39101 | 0.002379518 | 1.212262
5.935312 | 11.41659 | 0.002379574 | 1.212291
5.937266 | 11.44225 | 0.002379454 | 1.21223
5.939221 | 11.46799 | 0.002379161 | 1.21208
5.941175 | 11.49384 | 0.002378694 | 1.211843
5.94313 | 11.51978 | 0.002378058 | 1.211519
5.945084 | 11.54582 | 0.002377254 | 1.211109
5.947038 | 11.57198 | 0.002376287 | 1.210616
5.948993 | 11.59825 | 0.00237516 | 1.210042
5.950947 | 11.62464 | 0.002373877 | 1.209389
5.952901 | 11.65116 | 0.002372445 | 1.208659
5.954856 | 11.67781 | 0.002370869 | 1.207856
5.95681 | 11.70459 | 0.002369156 | 1.206983
5.958764 | 11.73151 | 0.002367311 | 1.206044
5.960719 | 11.75857 | 0.002365344 | 1.205041
5.962673 | 11.78578 | 0.002363261 | 1.20398
5.964628 | 11.81314 | 0.002361073 | 1.202865
5.966582 | 11.84066 | 0.002358787 | 1.201701
5.968536 | 11.86834 | 0.002356413 | 1.200491
5.970491 | 11.89619 | 0.002353963 | 1.199243
5.972445 | 11.9242 | 0.002351446 | 1.197961
5.974399 | 11.95239 | 0.002348874 | 1.196651
5.976354 | 11.98075 | 0.00234626 | 1.195319
5.978308 | 12.00928 | 0.002343615 | 1.193971
5.980262 | 12.038 | 0.002340953 | 1.192615
5.982217 | 12.06691 | 0.002338287 | 1.191257
5.984171 | 12.096 | 0.002335631 | 1.189904
5.986126 | 12.12528 | 0.002333001 | 1.188564
5.98808 | 12.15476 | 0.00233041 | 1.187244
5.990034 | 12.18442 | 0.002327876 | 1.185953
5.991989 | 12.21429 | 0.002325414 | 1.184699
5.993943 | 12.24435 | 0.00232304 | 1.183489
5.995897 | 12.27462 | 0.002320773 | 1.182334
5.997852 | 12.30509 | 0.002318629 | 1.181242
5.999806 | 12.33576 | 0.002316628 | 1.180222
6.001761 | 12.36663 | 0.002314785 | 1.179284
6.003715 | 12.39772 | 0.00231312 | 1.178436
6.005669 | 12.429 | 0.002311651 | 1.177687
6.007624 | 12.4605 | 0.002310394 | 1.177047
6.009578 | 12.4922 | 0.002309369 | 1.176524
6.011532 | 12.52411 | 0.00230859 | 1.176128
6.013487 | 12.55623 | 0.002308076 | 1.175866
6.015441 | 12.58856 | 0.002307841 | 1.175746
6.017395 | 12.6211 | 0.0023079 | 1.175776
6.01935 | 12.65384 | 0.002308269 | 1.175964
6.021304 | 12.68679 | 0.002308959 | 1.176316
6.023259 | 12.71995 | 0.002309983 | 1.176837
6.025213 | 12.75331 | 0.002311351 | 1.177534
6.027167 | 12.78688 | 0.002313073 | 1.178412
6.029122 | 12.82064 | 0.002315157 | 1.179473
6.031076 | 12.85461 | 0.00231761 | 1.180723
6.03303 | 12.88878 | 0.002320436 | 1.182163
6.034985 | 12.92315 | 0.002323638 | 1.183794
6.036939 | 12.95771 | 0.002327217 | 1.185617
6.038893 | 12.99247 | 0.002331172 | 1.187632
6.040848 | 13.02742 | 0.0023355 | 1.189837
6.042802 | 13.06255 | 0.002340196 | 1.19223
6.044757 | 13.09787 | 0.002345253 | 1.194806
6.046711 | 13.13338 | 0.002350659 | 1.19756
6.048665 | 13.16907 | 0.002356404 | 1.200487
6.05062 | 13.20493 | 0.00236247 | 1.203577
6.052574 | 13.24097 | 0.00236884 | 1.206822
6.054528 | 13.27718 | 0.002375494 | 1.210212
6.056483 | 13.31356 | 0.002382406 | 1.213734
6.058437 | 13.3501 | 0.002389551 | 1.217374
6.060391 | 13.3868 | 0.002396899 | 1.221117
6.062346 | 13.42366 | 0.002404417 | 1.224947
6.0643 | 13.46066 | 0.002412071 | 1.228847
6.066255 | 13.49782 | 0.002419825 | 1.232797
6.068209 | 13.53512 | 0.002427641 | 1.236779
6.070163 | 13.57256 | 0.002435479 | 1.240772
6.072118 | 13.61014 | 0.002443299 | 1.244756
6.074072 | 13.64785 | 0.002451059 | 1.24871
6.076026 | 13.68568 | 0.002458718 | 1.252612
6.077981 | 13.72363 | 0.002466233 | 1.25644
6.079935 | 13.7617 | 0.002473562 | 1.260174
6.081889 | 13.79988 | 0.002480663 | 1.263792
6.083844 | 13.83817 | 0.002487495 | 1.267272
6.085798 | 13.87655 | 0.002494017 | 1.270595
6.087753 | 13.91504 | 0.00250019 | 1.273739
6.089707 | 13.95361 | 0.002505975 | 1.276687
6.091661 | 13.99227 | 0.002511336 | 1.279418
6.093616 | 14.03101 | 0.002516238 | 1.281915
6.09557 | 14.06982 | 0.00252065 | 1.284163
6.097524 | 14.1087 | 0.002524541 | 1.286145
6.099479 | 14.14765 | 0.002527884 | 1.287849
6.101433 | 14.18665 | 0.002530656 | 1.289261
6.103387 | 14.2257 | 0.002532835 | 1.290371
6.105342 | 14.2648 | 0.002534405 | 1.29117
6.107296 | 14.30394 | 0.002535352 | 1.291653
6.109251 | 14.34312 | 0.002535667 | 1.291813
6.111205 | 14.38232 | 0.002535345 | 1.29165
6.113159 | 14.42154 | 0.002534386 | 1.291161
6.115114 | 14.46079 | 0.002532796 | 1.290351
6.117068 | 14.50004 | 0.002530583 | 1.289223
6.119022 | 14.53929 | 0.002527762 | 1.287786
6.120977 | 14.57855 | 0.002524355 | 1.286051
6.122931 | 14.6178 | 0.002520387 | 1.284029
6.124885 | 14.65703 | 0.002515888 | 1.281737
6.12684 | 14.69625 | 0.002510895 | 1.279194
6.128794 | 14.73544 | 0.002505447 | 1.276418
6.130749 | 14.77459 | 0.002499586 | 1.273432
6.132703 | 14.81371 | 0.002493359 | 1.270259
6.134657 | 14.85279 | 0.002486815 | 1.266926
6.136612 | 14.89182 | 0.002480007 | 1.263457
6.138566 | 14.93079 | 0.002472988 | 1.259882
6.14052 | 14.9697 | 0.002465815 | 1.256227
6.142475 | 15.00854 | 0.002458545 | 1.252523
6.144429 | 15.04731 | 0.002451236 | 1.2488
6.146384 | 15.086 | 0.002443947 | 1.245086
6.148338 | 15.12461 | 0.002436738 | 1.241413
6.150292 | 15.16312 | 0.002429667 | 1.237811
6.152247 | 15.20154 | 0.002422794 | 1.23431
6.154201 | 15.23985 | 0.002416176 | 1.230938
6.156155 | 15.27806 | 0.00240987 | 1.227725
6.15811 | 15.31615 | 0.00240393 | 1.224699
6.160064 | 15.35412 | 0.002398409 | 1.221887
6.162018 | 15.39197 | 0.002393358 | 1.219313
6.163973 | 15.42969 | 0.002388823 | 1.217003
6.165927 | 15.46727 | 0.00238485 | 1.214979
6.167882 | 15.50471 | 0.002381479 | 1.213261
6.169836 | 15.542 | 0.002378746 | 1.211869
6.17179 | 15.57914 | 0.002376684 | 1.210819
6.173745 | 15.61613 | 0.00237532 | 1.210124
6.175699 | 15.65295 | 0.002374678 | 1.209797
6.177653 | 15.6896 | 0.002374773 | 1.209845
6.179608 | 15.72608 | 0.002375617 | 1.210275
6.181562 | 15.76238 | 0.002377215 | 1.211089
6.183516 | 15.7985 | 0.002379565 | 1.212286
6.185471 | 15.83443 | 0.002382658 | 1.213862
6.187425 | 15.87018 | 0.002386481 | 1.21581
6.18938 | 15.90572 | 0.002391014 | 1.218119
6.191334 | 15.94106 | 0.002396231 | 1.220777
6.193288 | 15.9762 | 0.002402102 | 1.223768
6.195243 | 16.01113 | 0.002408594 | 1.227075
6.197197 | 16.04585 | 0.002415666 | 1.230678
6.199151 | 16.08034 | 0.002423276 | 1.234556
6.201106 | 16.11462 | 0.00243138 | 1.238684
6.20306 | 16.14866 | 0.002439926 | 1.243038
6.205014 | 16.18248 | 0.002448865 | 1.247592
6.206969 | 16.21606 | 0.002458142 | 1.252318
6.208923 | 16.24941 | 0.002467701 | 1.257188
6.210878 | 16.28251 | 0.002477485 | 1.262172
6.212832 | 16.31537 | 0.002487435 | 1.267242
6.214786 | 16.34798 | 0.002497493 | 1.272366
6.216741 | 16.38034 | 0.0025076 | 1.277515
6.218695 | 16.41244 | 0.002517694 | 1.282657
6.220649 | 16.44429 | 0.002527718 | 1.287764
6.222604 | 16.47588 | 0.002537614 | 1.292805
6.224558 | 16.5072 | 0.002547322 | 1.297752
6.226512 | 16.53825 | 0.002556789 | 1.302574
6.228467 | 16.56904 | 0.00256596 | 1.307247
6.230421 | 16.59956 | 0.002574784 | 1.311742
6.232376 | 16.6298 | 0.002583211 | 1.316035
6.23433 | 16.65976 | 0.002591197 | 1.320104
6.236284 | 16.68944 | 0.002598698 | 1.323925
6.238239 | 16.71885 | 0.002605677 | 1.327481
6.240193 | 16.74797 | 0.002612099 | 1.330752
6.242147 | 16.77681 | 0.002617934 | 1.333725
6.244102 | 16.80536 | 0.002623159 | 1.336387
6.246056 | 16.83362 | 0.002627754 | 1.338728
6.24801 | 16.86159 | 0.002631704 | 1.34074
6.249965 | 16.88927 | 0.002635001 | 1.34242
6.251919 | 16.91666 | 0.002637638 | 1.343764
6.253874 | 16.94375 | 0.002639617 | 1.344772
6.255828 | 16.97055 | 0.00264094 | 1.345446
6.257782 | 16.99705 | 0.002641615 | 1.345789
6.259737 | 17.02325 | 0.002641652 | 1.345808
6.261691 | 17.04916 | 0.002641065 | 1.34551
6.263645 | 17.07477 | 0.002639873 | 1.344902
6.2656 | 17.10008 | 0.002638096 | 1.343997
6.267554 | 17.12509 | 0.002635756 | 1.342805
6.269508 | 17.1498 | 0.002632879 | 1.341339
6.271463 | 17.17421 | 0.002629493 | 1.339614
6.273417 | 17.19831 | 0.002625627 | 1.337644
6.275372 | 17.22212 | 0.002621314 | 1.335447
6.277326 | 17.24563 | 0.002616586 | 1.333038
6.27928 | 17.26884 | 0.002611477 | 1.330436
6.281235 | 17.29174 | 0.002606023 | 1.327657
6.283189 | 17.31435 | 0.002600261 | 1.324722
6.285143 | 17.33666 | 0.002594228 | 1.321648
6.287098 | 17.35866 | 0.00258796 | 1.318455
6.289052 | 17.38038 | 0.002581496 | 1.315162
6.291007 | 17.40179 | 0.002574873 | 1.311787
6.292961 | 17.4229 | 0.002568128 | 1.308351
6.294915 | 17.44373 | 0.002561298 | 1.304872
6.29687 | 17.46425 | 0.002554419 | 1.301367
6.298824 | 17.48448 | 0.002547525 | 1.297855
6.300778 | 17.50442 | 0.00254065 | 1.294352
6.302733 | 17.52407 | 0.002533826 | 1.290876
6.304687 | 17.54343 | 0.002527082 | 1.28744
6.306641 | 17.5625 | 0.002520448 | 1.28406
6.308596 | 17.58129 | 0.002513948 | 1.280749
6.31055 | 17.59979 | 0.002507608 | 1.277519
6.312505 | 17.61801 | 0.002501447 | 1.27438
6.314459 | 17.63594 | 0.002495486 | 1.271343
6.316413 | 17.6536 | 0.002489743 | 1.268417
6.318368 | 17.67098 | 0.002484232 | 1.26561
6.320322 | 17.68808 | 0.002478969 | 1.262928
6.322276 | 17.70491 | 0.002473964 | 1.260379
6.324231 | 17.72147 | 0.002469229 | 1.257966
6.326185 | 17.73776 | 0.002464772 | 1.255696
6.328139 | 17.75379 | 0.002460601 | 1.253571
6.330094 | 17.76955 | 0.00245672 | 1.251593
6.332048 | 17.78505 | 0.002453134 | 1.249767
6.334003 | 17.80029 | 0.002449847 | 1.248092
6.335957 | 17.81528 | 0.002446859 | 1.24657
6.337911 | 17.83001 | 0.002444171 | 1.2452
6.339866 | 17.84449 | 0.002441782 | 1.243983
6.34182 | 17.85872 | 0.00243969 | 1.242918
6.343774 | 17.87271 | 0.002437893 | 1.242002
6.345729 | 17.88646 | 0.002436385 | 1.241234
6.347683 | 17.89996 | 0.002435163 | 1.240611
6.349637 | 17.91324 | 0.002434221 | 1.240131
6.351592 | 17.92627 | 0.002433552 | 1.239791
6.353546 | 17.93908 | 0.002433149 | 1.239585
6.355501 | 17.95167 | 0.002433005 | 1.239512
6.357455 | 17.96403 | 0.002433111 | 1.239566
6.359409 | 17.97617 | 0.002433458 | 1.239743
6.361364 | 17.98809 | 0.002434037 | 1.240038
6.363318 | 17.9998 | 0.002434839 | 1.240446
6.365272 | 18.0113 | 0.002435853 | 1.240963
6.367227 | 18.02259 | 0.00243707 | 1.241583
6.369181 | 18.03368 | 0.002438479 | 1.242301
6.371135 | 18.04457 | 0.002440071 | 1.243111
6.37309 | 18.05527 | 0.002441833 | 1.244009
6.375044 | 18.06577 | 0.002443757 | 1.244989
6.376999 | 18.07608 | 0.002445831 | 1.246046
6.378953 | 18.08621 | 0.002448046 | 1.247174
6.380907 | 18.09616 | 0.00245039 | 1.248369
6.382862 | 18.10593 | 0.002452853 | 1.249624
6.384816 | 18.11552 | 0.002455426 | 1.250934
6.38677 | 18.12495 | 0.002458096 | 1.252295
6.388725 | 18.13421 | 0.002460856 | 1.253701
6.390679 | 18.1433 | 0.002463694 | 1.255146
6.392633 | 18.15224 | 0.002466601 | 1.256627
6.394588 | 18.16102 | 0.002469566 | 1.258138
6.396542 | 18.16965 | 0.002472582 | 1.259674
6.398497 | 18.17813 | 0.002475637 | 1.261231
6.400451 | 18.18646 | 0.002478724 | 1.262804
6.402405 | 18.19466 | 0.002481834 | 1.264388
6.40436 | 18.20271 | 0.002484958 | 1.265979
6.406314 | 18.21064 | 0.002488088 | 1.267574
6.408268 | 18.21843 | 0.002491216 | 1.269168
6.410223 | 18.2261 | 0.002494335 | 1.270757
6.412177 | 18.23365 | 0.002497438 | 1.272338
6.414131 | 18.24108 | 0.002500519 | 1.273907
6.416086 | 18.2484 | 0.00250357 | 1.275462
6.41804 | 18.2556 | 0.002506587 | 1.276998
6.419995 | 18.2627 | 0.002509564 | 1.278515
6.421949 | 18.26969 | 0.002512496 | 1.280009
6.423903 | 18.27659 | 0.002515379 | 1.281478
6.425858 | 18.28338 | 0.002518209 | 1.28292
6.427812 | 18.29009 | 0.002520984 | 1.284333
6.429766 | 18.2967 | 0.0025237 | 1.285717
6.431721 | 18.30323 | 0.002526356 | 1.28707
6.433675 | 18.30968 | 0.00252895 | 1.288392
6.43563 | 18.31605 | 0.002531482 | 1.289681
6.437584 | 18.32234 | 0.002533951 | 1.290939
6.439538 | 18.32856 | 0.002536358 | 1.292165
6.441493 | 18.33472 | 0.002538703 | 1.29336
6.443447 | 18.34081 | 0.002540989 | 1.294525
6.445401 | 18.34683 | 0.002543216 | 1.29566
6.447356 | 18.3528 | 0.002545387 | 1.296766
6.44931 | 18.35871 | 0.002547505 | 1.297844
6.451264 | 18.36457 | 0.002549571 | 1.298897
6.453219 | 18.37038 | 0.00255159 | 1.299926
6.455173 | 18.37615 | 0.002553563 | 1.300931
6.457128 | 18.38187 | 0.002555495 | 1.301915
6.459082 | 18.38755 | 0.002557389 | 1.30288
6.461036 | 18.3932 | 0.002559248 | 1.303827
6.462991 | 18.39881 | 0.002561077 | 1.304759
6.464945 | 18.40439 | 0.002562877 | 1.305676
6.466899 | 18.40994 | 0.002564654 | 1.306581
6.468854 | 18.41547 | 0.00256641 | 1.307476
6.470808 | 18.42097 | 0.002568148 | 1.308361
6.472762 | 18.42645 | 0.002569873 | 1.30924
6.474717 | 18.43192 | 0.002571585 | 1.310113
6.476671 | 18.43737 | 0.00257329 | 1.310981
6.478626 | 18.4428 | 0.002574987 | 1.311846
6.48058 | 18.44823 | 0.002576681 | 1.312708
6.482534 | 18.45364 | 0.002578372 | 1.31357
6.484489 | 18.45905 | 0.002580061 | 1.31443
6.486443 | 18.46446 | 0.002581749 | 1.315291
6.488397 | 18.46986 | 0.002583437 | 1.31615
6.490352 | 18.47527 | 0.002585124 | 1.31701
6.492306 | 18.48067 | 0.002586809 | 1.317868
6.49426 | 18.48608 | 0.002588491 | 1.318725
6.496215 | 18.4915 | 0.002590168 | 1.319579
6.498169 | 18.49692 | 0.002591836 | 1.320429
6.500124 | 18.50236 | 0.002593493 | 1.321274
6.502078 | 18.5078 | 0.002595134 | 1.32211
6.504032 | 18.51326 | 0.002596755 | 1.322935
6.505987 | 18.51873 | 0.002598351 | 1.323748
6.507941 | 18.52421 | 0.002599917 | 1.324546
6.509895 | 18.52972 | 0.002601446 | 1.325325
6.51185 | 18.53523 | 0.002602933 | 1.326083
6.513804 | 18.54077 | 0.002604373 | 1.326816
6.515758 | 18.54633 | 0.002605757 | 1.327521
6.517713 | 18.55191 | 0.00260708 | 1.328196
6.519667 | 18.55751 | 0.002608336 | 1.328835
6.521622 | 18.56314 | 0.002609517 | 1.329437
6.523576 | 18.56878 | 0.002610617 | 1.329998
6.52553 | 18.57446 | 0.00261163 | 1.330513
6.527485 | 18.58015 | 0.002612549 | 1.330982
6.529439 | 18.58588 | 0.002613368 | 1.331399
6.531393 | 18.59162 | 0.002614081 | 1.331762
6.533348 | 18.5974 | 0.002614682 | 1.332068
6.535302 | 18.6032 | 0.002615167 | 1.332315
6.537256 | 18.60902 | 0.002615529 | 1.3325
6.539211 | 18.61488 | 0.002615766 | 1.332621
6.541165 | 18.62076 | 0.002615872 | 1.332675
6.54312 | 18.62667 | 0.002615845 | 1.332661
6.545074 | 18.6326 | 0.002615682 | 1.332578
6.547028 | 18.63856 | 0.00261538 | 1.332424
6.548983 | 18.64455 | 0.002614939 | 1.332199
6.550937 | 18.65056 | 0.002614357 | 1.331903
6.552891 | 18.6566 | 0.002613635 | 1.331535
6.554846 | 18.66266 | 0.002612773 | 1.331096
6.5568 | 18.66874 | 0.002611775 | 1.330587
6.558755 | 18.67485 | 0.002610642 | 1.33001
6.560709 | 18.68099 | 0.002609379 | 1.329367
6.562663 | 18.68714 | 0.00260799 | 1.328659
6.564618 | 18.69332 | 0.002606482 | 1.327891
6.566572 | 18.69951 | 0.00260486 | 1.327065
6.568526 | 18.70572 | 0.002603134 | 1.326185
6.570481 | 18.71196 | 0.00260131 | 1.325256
6.572435 | 18.7182 | 0.002599397 | 1.324281
6.574389 | 18.72447 | 0.002597404 | 1.323266
6.576344 | 18.73074 | 0.002595342 | 1.322216
6.578298 | 18.73703 | 0.002593221 | 1.321135
6.580253 | 18.74333 | 0.00259105 | 1.320029
6.582207 | 18.74964 | 0.00258884 | 1.318903
6.584161 | 18.75595 | 0.002586603 | 1.317763
6.586116 | 18.76227 | 0.002584349 | 1.316615
6.58807 | 18.7686 | 0.002582089 | 1.315464
6.590024 | 18.77492 | 0.002579834 | 1.314315
6.591979 | 18.78125 | 0.002577595 | 1.313174
6.593933 | 18.78757 | 0.002575382 | 1.312047
6.595887 | 18.79389 | 0.002573206 | 1.310938
6.597842 | 18.8002 | 0.002571076 | 1.309853
6.599796 | 18.80651 | 0.002569003 | 1.308797
6.601751 | 18.8128 | 0.002566995 | 1.307774
6.603705 | 18.81907 | 0.002565061 | 1.306789
6.605659 | 18.82533 | 0.002563208 | 1.305845
6.607614 | 18.83158 | 0.002561444 | 1.304946
6.609568 | 18.8378 | 0.002559775 | 1.304096
6.611522 | 18.84399 | 0.002558207 | 1.303297
6.613477 | 18.85016 | 0.002556744 | 1.302551
6.615431 | 18.8563 | 0.002555389 | 1.301861
6.617385 | 18.86241 | 0.002554146 | 1.301228
6.61934 | 18.86848 | 0.002553015 | 1.300652
6.621294 | 18.87451 | 0.002551996 | 1.300133
6.623249 | 18.8805 | 0.002551089 | 1.299671
6.625203 | 18.88644 | 0.002550291 | 1.299264
6.627157 | 18.89234 | 0.002549598 | 1.298911
6.629112 | 18.89819 | 0.002549005 | 1.298609
6.631066 | 18.90398 | 0.002548507 | 1.298355
6.63302 | 18.90971 | 0.002548096 | 1.298146
6.634975 | 18.91539 | 0.002547765 | 1.297977
6.636929 | 18.921 | 0.002547505 | 1.297845
6.638883 | 18.92654 | 0.002547308 | 1.297744
6.640838 | 18.93201 | 0.002547164 | 1.297671
6.642792 | 18.9374 | 0.002547063 | 1.297619
6.644747 | 18.94271 | 0.002546993 | 1.297584
6.646701 | 18.94795 | 0.002546945 | 1.297559
6.648655 | 18.95309 | 0.002546908 | 1.29754
6.65061 | 18.95815 | 0.00254687 | 1.297521
6.652564 | 18.96312 | 0.00254682 | 1.297495
6.654518 | 18.96798 | 0.002546747 | 1.297458
6.656473 | 18.97275 | 0.00254664 | 1.297404
6.658427 | 18.97741 | 0.00254649 | 1.297327
6.660381 | 18.98196 | 0.002546284 | 1.297223
6.662336 | 18.9864 | 0.002546015 | 1.297086
6.66429 | 18.99072 | 0.002545673 | 1.296911
6.666245 | 18.99492 | 0.002545248 | 1.296695
6.668199 | 18.999 | 0.002544734 | 1.296433
6.670153 | 19.00294 | 0.002544123 | 1.296121
6.672108 | 19.00676 | 0.002543409 | 1.295758
6.674062 | 19.01043 | 0.002542587 | 1.295339
6.676016 | 19.01397 | 0.002541653 | 1.294863
6.677971 | 19.01736 | 0.002540605 | 1.294329
6.679925 | 19.0206 | 0.00253944 | 1.293736
6.681879 | 19.02369 | 0.002538159 | 1.293083
6.683834 | 19.02662 | 0.002536763 | 1.292372
6.685788 | 19.02939 | 0.002535256 | 1.291604
6.687743 | 19.032 | 0.002533641 | 1.290781
6.689697 | 19.03443 | 0.002531924 | 1.289907
6.691651 | 19.03669 | 0.002530114 | 1.288984
6.693606 | 19.03877 | 0.002528218 | 1.288019
6.69556 | 19.04067 | 0.002526247 | 1.287014
6.697514 | 19.04238 | 0.002524211 | 1.285977
6.699469 | 19.0439 | 0.002522123 | 1.284914
6.701423 | 19.04522 | 0.002519995 | 1.28383
6.703378 | 19.04635 | 0.002517841 | 1.282732
6.705332 | 19.04727 | 0.002515675 | 1.281629
6.707286 | 19.04798 | 0.002513512 | 1.280527
6.709241 | 19.04848 | 0.002511367 | 1.279434
6.711195 | 19.04877 | 0.002509254 | 1.278358
6.713149 | 19.04883 | 0.002507191 | 1.277306
6.715104 | 19.04867 | 0.002505192 | 1.276288
6.717058 | 19.04828 | 0.002503274 | 1.275311
6.719012 | 19.04766 | 0.002501452 | 1.274383
6.720967 | 19.0468 | 0.002499741 | 1.273511
6.722921 | 19.0457 | 0.002498157 | 1.272704
6.724876 | 19.04436 | 0.002496714 | 1.271969
6.72683 | 19.0428 | 0.002495427 | 1.271313
6.728784 | 19.04106 | 0.002494308 | 1.270743
6.730739 | 19.03947 | 0.002493371 | 1.270266
6.732693 | 19.00066 | 0.002492627 | 1.269887
6.734647 | 18.99548 | 0.002492088 | 1.269612
6.736602 | 18.9899 | 0.002491762 | 1.269446
6.738556 | 18.984 | 0.002491659 | 1.269394
6.74051 | 18.9778 | 0.002491786 | 1.269458
6.742465 | 18.97129 | 0.002492149 | 1.269643
6.744419 | 18.96446 | 0.002492752 | 1.26995
6.746374 | 18.95731 | 0.002493597 | 1.270381
6.748328 | 18.94984 | 0.002494687 | 1.270936
6.750282 | 18.94205 | 0.00249602 | 1.271615
6.752237 | 18.93393 | 0.002497593 | 1.272417
6.754191 | 18.92548 | 0.002499403 | 1.273339
6.756145 | 18.9167 | 0.002501444 | 1.274378
6.7581 | 18.90758 | 0.002503708 | 1.275532
6.760054 | 18.89812 | 0.002506189 | 1.276796
6.762008 | 18.88832 | 0.002508875 | 1.278164
6.763963 | 18.87817 | 0.002511756 | 1.279632
6.765917 | 18.86767 | 0.00251482 | 1.281193
6.767872 | 18.85748 | 0.002518055 | 1.282841
6.769826 | 18.85064 | 0.002521446 | 1.284569
6.77178 | 18.84887 | 0.00252498 | 1.286369
6.773735 | 18.85195 | 0.002528641 | 1.288234
6.775689 | 18.85829 | 0.002532414 | 1.290156
6.777643 | 18.86553 | 0.002536282 | 1.292127
6.779598 | 18.87112 | 0.002540228 | 1.294137
6.781552 | 18.87283 | 0.002544237 | 1.296179
6.783506 | 18.8694 | 0.002548287 | 1.298243
6.785461 | 18.86108 | 0.002552507 | 1.300393
6.787415 | 18.85009 | 0.002556867 | 1.302614
6.78937 | 18.83864 | 0.002561233 | 1.304839
6.791324 | 18.82684 | 0.002565591 | 1.307059
6.793278 | 18.81467 | 0.002569924 | 1.309266
6.795233 | 18.80214 | 0.002574214 | 1.311452
6.797187 | 18.78924 | 0.002578447 | 1.313608
6.799141 | 18.77598 | 0.002582608 | 1.315728
6.801096 | 18.76235 | 0.00258668 | 1.317803
6.80305 | 18.74834 | 0.002590651 | 1.319826
6.805004 | 18.73397 | 0.002594507 | 1.32179
6.806959 | 18.71922 | 0.002598236 | 1.32369
6.808913 | 18.70409 | 0.002601826 | 1.325519
6.810868 | 18.68858 | 0.002605267 | 1.327272
6.812822 | 18.67269 | 0.002608551 | 1.328945
6.814776 | 18.65642 | 0.002611669 | 1.330533
6.816731 | 18.63977 | 0.002614614 | 1.332034
6.818685 | 18.62273 | 0.002617381 | 1.333443
6.820639 | 18.60531 | 0.002619962 | 1.334758
6.822594 | 18.58751 | 0.002622323 | 1.335961
6.824548 | 18.56931 | 0.002624424 | 1.337032
6.826502 | 18.55073 | 0.002626238 | 1.337956
6.828457 | 18.53175 | 0.002627751 | 1.338726
6.830411 | 18.51239 | 0.002628958 | 1.339341
6.832366 | 18.49264 | 0.002629865 | 1.339803
6.83432 | 18.4725 | 0.002630484 | 1.340119
6.836274 | 18.45196 | 0.002630835 | 1.340298
6.838229 | 18.43103 | 0.002630943 | 1.340353
6.840183 | 18.40971 | 0.002630835 | 1.340298
6.842137 | 18.388 | 0.002630535 | 1.340145
6.844092 | 18.36589 | 0.00263005 | 1.339898
6.846046 | 18.34339 | 0.002629386 | 1.339559
6.848001 | 18.3205 | 0.002628546 | 1.339131
6.849955 | 18.29722 | 0.002627537 | 1.338617
6.851909 | 18.27354 | 0.002626365 | 1.33802
6.853864 | 18.24947 | 0.002625035 | 1.337343
6.855818 | 18.22501 | 0.002623554 | 1.336588
6.857772 | 18.20016 | 0.002621929 | 1.335761
6.859727 | 18.17492 | 0.002620166 | 1.334862
6.861681 | 18.14929 | 0.002618273 | 1.333898
6.863635 | 18.12327 | 0.002616255 | 1.33287
6.86559 | 18.09687 | 0.002614119 | 1.331782
6.867544 | 18.07008 | 0.002611874 | 1.330638
6.869499 | 18.0429 | 0.002609524 | 1.329441
6.871453 | 18.01533 | 0.002607077 | 1.328194
6.873407 | 17.98739 | 0.00260454 | 1.326901
6.875362 | 17.95906 | 0.002601917 | 1.325565
6.877316 | 17.93036 | 0.002599216 | 1.324189
6.87927 | 17.90127 | 0.002596441 | 1.322776
6.881225 | 17.87181 | 0.002593599 | 1.321328
6.883179 | 17.84197 | 0.002590695 | 1.319848
6.885133 | 17.81176 | 0.002587733 | 1.318339
6.887088 | 17.78118 | 0.002584718 | 1.316803
6.889042 | 17.75023 | 0.002581654 | 1.315242
6.890997 | 17.71892 | 0.002578547 | 1.313659
6.892951 | 17.68724 | 0.0025754 | 1.312056
6.894905 | 17.6552 | 0.002572217 | 1.310434
6.89686 | 17.6228 | 0.002569002 | 1.308796
6.898814 | 17.59004 | 0.002565758 | 1.307143
6.900768 | 17.55693 | 0.002562488 | 1.305478
6.902723 | 17.52346 | 0.002559197 | 1.303801
6.904677 | 17.48965 | 0.002555886 | 1.302114
6.906631 | 17.4555 | 0.002552559 | 1.300419
6.908586 | 17.421 | 0.002549219 | 1.298718
6.91054 | 17.38616 | 0.002545867 | 1.29701
6.912495 | 17.35098 | 0.002542507 | 1.295298
6.914449 | 17.31548 | 0.00253914 | 1.293583
6.916403 | 17.27964 | 0.002535769 | 1.291866
6.918358 | 17.24348 | 0.002532396 | 1.290147
6.920312 | 17.20699 | 0.002529022 | 1.288429
6.922266 | 17.17019 | 0.002525651 | 1.286711
6.924221 | 17.13307 | 0.002522282 | 1.284995
6.926175 | 17.09564 | 0.002518918 | 1.283281
6.928129 | 17.05791 | 0.002515561 | 1.281571
6.930084 | 17.01987 | 0.002512213 | 1.279865
6.932038 | 16.98153 | 0.002508873 | 1.278163
6.933993 | 16.9429 | 0.002505545 | 1.276468
6.935947 | 16.90397 | 0.00250223 | 1.274779
6.937901 | 16.86477 | 0.002498928 | 1.273097
6.939856 | 16.82528 | 0.002495642 | 1.271422
6.94181 | 16.78551 | 0.002492372 | 1.269757
6.943764 | 16.74547 | 0.002489121 | 1.2681
6.945719 | 16.70516 | 0.002485889 | 1.266454
6.947673 | 16.66459 | 0.002482679 | 1.264818
6.949627 | 16.62376 | 0.002479491 | 1.263194
6.951582 | 16.58268 | 0.002476328 | 1.261583
6.953536 | 16.54134 | 0.002473193 | 1.259986
6.955491 | 16.49977 | 0.002470085 | 1.258403
6.957445 | 16.45795 | 0.002467009 | 1.256835
6.959399 | 16.41591 | 0.002463966 | 1.255285
6.961354 | 16.37363 | 0.00246096 | 1.253754
6.963308 | 16.33113 | 0.002457992 | 1.252242
6.965262 | 16.28842 | 0.002455067 | 1.250752
6.967217 | 16.24549 | 0.002452188 | 1.249285
6.969171 | 16.20235 | 0.002449358 | 1.247843
6.971125 | 16.15902 | 0.002446581 | 1.246428
6.97308 | 16.11549 | 0.002443862 | 1.245043
6.975034 | 16.07176 | 0.002441206 | 1.24369
6.976989 | 16.02786 | 0.002438618 | 1.242371
6.978943 | 15.98377 | 0.002436103 | 1.24109
6.980897 | 15.93952 | 0.002433667 | 1.239849
6.982852 | 15.89509 | 0.002431317 | 1.238652
6.984806 | 15.85051 | 0.00242906 | 1.237502
6.98676 | 15.80577 | 0.002426902 | 1.236403
6.988715 | 15.76088 | 0.002424853 | 1.235359
6.990669 | 15.71584 | 0.002422919 | 1.234374
6.992624 | 15.67067 | 0.002421111 | 1.233452
6.994578 | 15.62537 | 0.002419437 | 1.2326
6.996532 | 15.57994 | 0.002417908 | 1.231821
6.998487 | 15.5344 | 0.002416535 | 1.231121
7.000441 | 15.48874 | 0.002415328 | 1.230506
7.002395 | 15.44297 | 0.0024143 | 1.229982
7.00435 | 15.39711 | 0.002413463 | 1.229556
7.006304 | 15.35115 | 0.00241283 | 1.229234
7.008258 | 15.3051 | 0.002412415 | 1.229022
7.010213 | 15.25898 | 0.00241223 | 1.228928
7.012167 | 15.21277 | 0.00241229 | 1.228959
7.014122 | 15.1665 | 0.002412609 | 1.229121
7.016076 | 15.12017 | 0.002413199 | 1.229421
7.01803 | 15.07378 | 0.002414074 | 1.229867
7.019985 | 15.02734 | 0.002415247 | 1.230465
7.021939 | 14.98086 | 0.002416731 | 1.231221
7.023893 | 14.93434 | 0.002418537 | 1.232141
7.025848 | 14.88779 | 0.002420677 | 1.233231
7.027802 | 14.84122 | 0.00242316 | 1.234496
7.029756 | 14.79463 | 0.002425998 | 1.235942
7.031711 | 14.74804 | 0.002429198 | 1.237572
7.033665 | 14.70143 | 0.002432767 | 1.239391
7.03562 | 14.65483 | 0.002436712 | 1.2414
7.037574 | 14.60824 | 0.002441038 | 1.243604
7.039528 | 14.56166 | 0.002445747 | 1.246004
7.041483 | 14.51511 | 0.002450843 | 1.248599
7.043437 | 14.46858 | 0.002456323 | 1.251391
7.045391 | 14.42209 | 0.002462188 | 1.254379
7.047346 | 14.37564 | 0.002468433 | 1.257561
7.0493 | 14.32924 | 0.002475051 | 1.260933
7.051254 | 14.28289 | 0.002482036 | 1.264491
7.053209 | 14.2366 | 0.002489377 | 1.268231
7.055163 | 14.19037 | 0.002497062 | 1.272146
7.057118 | 14.14422 | 0.002505074 | 1.276228
7.059072 | 14.09815 | 0.002513397 | 1.280468
7.061026 | 14.05217 | 0.002522009 | 1.284856
7.062981 | 14.00628 | 0.002530888 | 1.289379
7.064935 | 13.96048 | 0.002540007 | 1.294025
7.066889 | 13.91479 | 0.002549336 | 1.298778
7.068844 | 13.86921 | 0.002558845 | 1.303622
7.070798 | 13.82375 | 0.002568498 | 1.30854
7.072752 | 13.77841 | 0.00257826 | 1.313513
7.074707 | 13.7332 | 0.002588093 | 1.318522
7.076661 | 13.68812 | 0.002597956 | 1.323547
7.078616 | 13.64318 | 0.002607809 | 1.328567
7.08057 | 13.59839 | 0.002617609 | 1.33356
7.082524 | 13.55376 | 0.002627314 | 1.338504
7.084479 | 13.50928 | 0.00263688 | 1.343377
7.086433 | 13.46496 | 0.002646262 | 1.348157
7.088387 | 13.42082 | 0.002655417 | 1.352821
7.090342 | 13.37685 | 0.0026643 | 1.357347
7.092296 | 13.33306 | 0.002672868 | 1.361712
7.09425 | 13.28946 | 0.002681077 | 1.365894
7.096205 | 13.24606 | 0.002688886 | 1.369872
7.098159 | 13.20285 | 0.002696253 | 1.373626
7.100114 | 13.15984 | 0.00270314 | 1.377134
7.102068 | 13.11704 | 0.002709507 | 1.380378
7.104022 | 13.07446 | 0.00271532 | 1.383339
7.105977 | 13.03209 | 0.002720544 | 1.386
7.107931 | 12.98995 | 0.002725148 | 1.388346
7.109885 | 12.94804 | 0.002729105 | 1.390362
7.11184 | 12.90636 | 0.002732389 | 1.392035
7.113794 | 12.86492 | 0.002734978 | 1.393354
7.115748 | 12.82373 | 0.002736853 | 1.394309
7.117703 | 12.78278 | 0.002738 | 1.394894
7.119657 | 12.74209 | 0.002738409 | 1.395102
7.121612 | 12.70165 | 0.002738073 | 1.394931
7.123566 | 12.66148 | 0.002736991 | 1.39438
7.12552 | 12.62157 | 0.002735167 | 1.39345
7.127475 | 12.58194 | 0.00273261 | 1.392148
7.129429 | 12.54258 | 0.002729333 | 1.390478
7.131383 | 12.5035 | 0.002725356 | 1.388452
7.133338 | 12.46471 | 0.002720702 | 1.386081
7.135292 | 12.4262 | 0.002715402 | 1.383381
7.137247 | 12.38799 | 0.002709486 | 1.380367
7.139201 | 12.35007 | 0.002702992 | 1.377059
7.141155 | 12.31245 | 0.002695961 | 1.373477
7.14311 | 12.27513 | 0.002688436 | 1.369643
7.145064 | 12.23812 | 0.002680464 | 1.365581
7.147018 | 12.20142 | 0.002672094 | 1.361317
7.148973 | 12.16503 | 0.002663377 | 1.356877
7.150927 | 12.12896 | 0.002654369 | 1.352287
7.152881 | 12.09321 | 0.002645123 | 1.347577
7.154836 | 12.05778 | 0.002635698 | 1.342775
7.15679 | 12.02268 | 0.002626152 | 1.337912
7.158745 | 11.9879 | 0.002616542 | 1.333016
7.160699 | 11.95346 | 0.002606929 | 1.328118
7.162653 | 11.91935 | 0.002597371 | 1.323249
7.164608 | 11.88558 | 0.002587928 | 1.318438
7.166562 | 11.85215 | 0.002578659 | 1.313716
7.168516 | 11.81906 | 0.00256962 | 1.309111
7.170471 | 11.78631 | 0.002560869 | 1.304653
7.172425 | 11.75391 | 0.00255246 | 1.300369
7.174379 | 11.72186 | 0.002544446 | 1.296286
7.176334 | 11.69015 | 0.002536878 | 1.29243
7.178288 | 11.6588 | 0.002529804 | 1.288827
7.180243 | 11.6278 | 0.002523269 | 1.285497
7.182197 | 11.59715 | 0.002517316 | 1.282465
7.184151 | 11.56687 | 0.002511983 | 1.279748
7.186106 | 11.53693 | 0.002507304 | 1.277364
7.18806 | 11.50736 | 0.002503311 | 1.275329
7.190014 | 11.47815 | 0.002500028 | 1.273657
7.191969 | 11.4493 | 0.002497477 | 1.272358
7.193923 | 11.42081 | 0.002495675 | 1.271439
7.195877 | 11.39269 | 0.002494632 | 1.270908
7.197832 | 11.36493 | 0.002494356 | 1.270768
7.199786 | 11.33753 | 0.00249485 | 1.271019
7.201741 | 11.3105 | 0.002496112 | 1.271662
7.203695 | 11.28383 | 0.002498137 | 1.272694
7.205649 | 11.25753 | 0.002500916 | 1.274109
7.207604 | 11.23159 | 0.002504437 | 1.275903
7.209558 | 11.20602 | 0.002508684 | 1.278067
7.211512 | 11.18081 | 0.002513639 | 1.280591
7.213467 | 11.15597 | 0.00251928 | 1.283465
7.215421 | 11.1315 | 0.002525583 | 1.286676
7.217375 | 11.10739 | 0.002532522 | 1.290211
7.21933 | 11.08364 | 0.002540067 | 1.294055
7.221284 | 11.06026 | 0.002548189 | 1.298193
7.223239 | 11.03724 | 0.002556854 | 1.302608
7.225193 | 11.01458 | 0.002566028 | 1.307281
7.227147 | 10.99229 | 0.002575676 | 1.312196
7.229102 | 10.97035 | 0.00258576 | 1.317334
7.231056 | 10.94878 | 0.002596243 | 1.322674
7.23301 | 10.92756 | 0.002607085 | 1.328198
7.234965 | 10.9067 | 0.002618247 | 1.333885
7.236919 | 10.88619 | 0.002629691 | 1.339715
7.238873 | 10.86604 | 0.002641374 | 1.345667
7.240828 | 10.84624 | 0.002653258 | 1.351721
7.242782 | 10.82679 | 0.002665303 | 1.357858
7.244737 | 10.80769 | 0.002677469 | 1.364056
7.246691 | 10.78894 | 0.002689717 | 1.370296
7.248645 | 10.77053 | 0.00270201 | 1.376558
7.2506 | 10.75246 | 0.002714309 | 1.382824
7.252554 | 10.73473 | 0.00272658 | 1.389076
7.254508 | 10.71735 | 0.002738788 | 1.395295
7.256463 | 10.70029 | 0.002750899 | 1.401465
7.258417 | 10.68357 | 0.002762883 | 1.40757
7.260371 | 10.66718 | 0.002774709 | 1.413595
7.262326 | 10.65112 | 0.002786349 | 1.419526
7.26428 | 10.63539 | 0.002797777 | 1.425347
7.266235 | 10.61997 | 0.002808967 | 1.431048
7.268189 | 10.60488 | 0.002819894 | 1.436615
7.270143 | 10.5901 | 0.002830537 | 1.442037
7.272098 | 10.57564 | 0.002840875 | 1.447304
7.274052 | 10.56149 | 0.002850887 | 1.452405
7.276006 | 10.54764 | 0.002860555 | 1.45733
7.277961 | 10.5341 | 0.002869864 | 1.462073
7.279915 | 10.52086 | 0.002878796 | 1.466623
7.28187 | 10.50792 | 0.002887338 | 1.470975
7.283824 | 10.49527 | 0.002895477 | 1.475121
7.285778 | 10.48291 | 0.002903201 | 1.479056
7.287733 | 10.47084 | 0.0029105 | 1.482775
7.289687 | 10.45905 | 0.002917365 | 1.486273
7.291641 | 10.44754 | 0.002923789 | 1.489545
7.293596 | 10.4363 | 0.002929764 | 1.492589
7.29555 | 10.42534 | 0.002935285 | 1.495402
7.297504 | 10.41464 | 0.002940349 | 1.497982
7.299459 | 10.40421 | 0.002944952 | 1.500327
7.301413 | 10.39403 | 0.002949092 | 1.502436
7.303368 | 10.38411 | 0.002952769 | 1.504309
7.305322 | 10.37445 | 0.002955983 | 1.505947
7.307276 | 10.36503 | 0.002958736 | 1.507349
7.309231 | 10.35585 | 0.002961031 | 1.508519
7.311185 | 10.34691 | 0.002962872 | 1.509456
7.313139 | 10.33821 | 0.002964262 | 1.510164
7.315094 | 10.32974 | 0.002965209 | 1.510647
7.317048 | 10.32149 | 0.002965718 | 1.510906
7.319002 | 10.31347 | 0.002965799 | 1.510947
7.320957 | 10.30566 | 0.00296546 | 1.510775
7.322911 | 10.29806 | 0.00296471 | 1.510393
7.324866 | 10.29067 | 0.00296356 | 1.509807
7.32682 | 10.28349 | 0.002962023 | 1.509024
7.328774 | 10.2765 | 0.002960109 | 1.508049
7.330729 | 10.26971 | 0.002957832 | 1.506889
7.332683 | 10.26311 | 0.002955206 | 1.505551
7.334637 | 10.2567 | 0.002952244 | 1.504042
7.336592 | 10.25047 | 0.002948961 | 1.502369
7.338546 | 10.24441 | 0.002945373 | 1.500541
7.3405 | 10.23852 | 0.002941495 | 1.498565
7.342455 | 10.23281 | 0.002937342 | 1.49645
7.344409 | 10.22725 | 0.002932932 | 1.494203
7.346364 | 10.22185 | 0.00292828 | 1.491833
7.348318 | 10.21661 | 0.002923403 | 1.489348
7.350272 | 10.21152 | 0.002918318 | 1.486758
7.352227 | 10.20657 | 0.002913042 | 1.48407
7.354181 | 10.20176 | 0.002907593 | 1.481294
7.356135 | 10.19708 | 0.002901986 | 1.478438
7.35809 | 10.19254 | 0.002896239 | 1.47551
7.360044 | 10.18813 | 0.002890369 | 1.472519
7.361998 | 10.18383 | 0.002884392 | 1.469474
7.363953 | 10.17965 | 0.002878325 | 1.466383
7.365907 | 10.17559 | 0.002872184 | 1.463255
7.367862 | 10.17164 | 0.002865984 | 1.460096
7.369816 | 10.16779 | 0.002859741 | 1.456915
7.37177 | 10.16404 | 0.00285347 | 1.45372
7.373725 | 10.16038 | 0.002847185 | 1.450519
7.375679 | 10.15682 | 0.0028409 | 1.447317
7.377633 | 10.15335 | 0.002834628 | 1.444121
7.379588 | 10.14995 | 0.002828382 | 1.440939
7.381542 | 10.14664 | 0.002822174 | 1.437777
7.383496 | 10.1434 | 0.002816015 | 1.434639
7.385451 | 10.14024 | 0.002809915 | 1.431531
7.387405 | 10.13714 | 0.002803884 | 1.428459
7.38936 | 10.13411 | 0.002797931 | 1.425426
7.391314 | 10.13113 | 0.002792063 | 1.422437
7.393268 | 10.12821 | 0.00278629 | 1.419495
7.395223 | 10.12534 | 0.002780616 | 1.416605
7.397177 | 10.12252 | 0.00277505 | 1.413769
7.399131 | 10.11975 | 0.002769596 | 1.410991
7.401086 | 10.11701 | 0.00276426 | 1.408272
7.40304 | 10.11432 | 0.002759046 | 1.405616
7.404994 | 10.11166 | 0.002753959 | 1.403024
7.406949 | 10.10903 | 0.002749002 | 1.400498
7.408903 | 10.10642 | 0.002744177 | 1.398041
7.410858 | 10.10385 | 0.002739489 | 1.395652
7.412812 | 10.10129 | 0.00273494 | 1.393335
7.414766 | 10.09875 | 0.00273053 | 1.391088
7.416721 | 10.09623 | 0.002726263 | 1.388914
7.418675 | 10.09372 | 0.00272214 | 1.386814
7.420629 | 10.09122 | 0.002718161 | 1.384786
7.422584 | 10.08873 | 0.002714327 | 1.382833
7.424538 | 10.08624 | 0.00271064 | 1.380955
7.426493 | 10.08375 | 0.002707099 | 1.379151
7.428447 | 10.08127 | 0.002703706 | 1.377422
7.430401 | 10.07878 | 0.002700459 | 1.375768
7.432356 | 10.07628 | 0.002697359 | 1.374189
7.43431 | 10.07378 | 0.002694407 | 1.372685
7.436264 | 10.07127 | 0.002691601 | 1.371255
7.438219 | 10.06875 | 0.002688943 | 1.369901
7.440173 | 10.06622 | 0.002686431 | 1.368622
7.442127 | 10.06367 | 0.002684067 | 1.367417
7.444082 | 10.06111 | 0.002681849 | 1.366287
7.446036 | 10.05853 | 0.002679778 | 1.365232
7.447991 | 10.05593 | 0.002677854 | 1.364252
7.449945 | 10.0533 | 0.002676078 | 1.363347
7.451899 | 10.05066 | 0.00267445 | 1.362517
7.453854 | 10.04799 | 0.00267297 | 1.361763
7.455808 | 10.0453 | 0.002671638 | 1.361085
7.457762 | 10.04259 | 0.002670456 | 1.360483
7.459717 | 10.03984 | 0.002669424 | 1.359957
7.461671 | 10.03708 | 0.002668542 | 1.359508
7.463625 | 10.03428 | 0.00266781 | 1.359135
7.46558 | 10.03145 | 0.00266723 | 1.358839
7.467534 | 10.0286 | 0.002666801 | 1.358621
7.469489 | 10.02572 | 0.002666525 | 1.35848
7.471443 | 10.02281 | 0.0026664 | 1.358417
7.473397 | 10.01987 | 0.002666428 | 1.358431
7.475352 | 10.0169 | 0.002666609 | 1.358523
7.477306 | 10.0139 | 0.002666942 | 1.358693
7.47926 | 10.01087 | 0.002667428 | 1.35894
7.481215 | 10.00781 | 0.002668067 | 1.359266
7.483169 | 10.00472 | 0.002668857 | 1.359668
7.485123 | 10.00161 | 0.002669799 | 1.360148
7.487078 | 9.998463 | 0.002670891 | 1.360705
7.489032 | 9.995291 | 0.002672134 | 1.361338
7.490987 | 9.992095 | 0.002673525 | 1.362046
7.492941 | 9.988869 | 0.002675063 | 1.36283
7.494895 | 9.985621 | 0.002676748 | 1.363688
7.49685 | 9.982347 | 0.002678577 | 1.36462
7.498804 | 9.979052 | 0.002680548 | 1.365624
7.500758 | 9.975733 | 0.002682659 | 1.3667
7.502713 | 9.972393 | 0.002684907 | 1.367845
7.504667 | 9.969033 | 0.00268729 | 1.369059
7.506621 | 9.965657 | 0.002689804 | 1.37034
7.508576 | 9.962262 | 0.002692446 | 1.371686
7.51053 | 9.958852 | 0.002695211 | 1.373095
7.512485 | 9.955428 | 0.002698097 | 1.374565
7.514439 | 9.951991 | 0.002701098 | 1.376094
7.516393 | 9.948545 | 0.002704211 | 1.377679
7.518348 | 9.945088 | 0.002707429 | 1.379319
7.520302 | 9.941625 | 0.002710748 | 1.38101
7.522256 | 9.938157 | 0.002714163 | 1.38275
7.524211 | 9.934684 | 0.002717668 | 1.384535
7.526165 | 9.931211 | 0.002721258 | 1.386364
7.528119 | 9.927739 | 0.002724927 | 1.388233
7.530074 | 9.924268 | 0.002728668 | 1.39014
7.532028 | 9.920803 | 0.002732477 | 1.39208
7.533983 | 9.917342 | 0.002736348 | 1.394052
7.535937 | 9.913894 | 0.002740273 | 1.396052
7.537891 | 9.910454 | 0.002744247 | 1.398076
7.539846 | 9.907028 | 0.002748265 | 1.400123
7.5418 | 9.90362 | 0.002752319 | 1.402189
7.543754 | 9.900225 | 0.002756405 | 1.40427
7.545709 | 9.896853 | 0.002760515 | 1.406364
7.547663 | 9.893504 | 0.002764644 | 1.408467
7.549617 | 9.890177 | 0.002768786 | 1.410578
7.551572 | 9.886879 | 0.002772936 | 1.412692
7.553526 | 9.883611 | 0.002777087 | 1.414807
7.555481 | 9.880374 | 0.002781236 | 1.41692
7.557435 | 9.87717 | 0.002785375 | 1.419029
7.559389 | 9.874002 | 0.002789501 | 1.421131
7.561344 | 9.870873 | 0.002793608 | 1.423223
7.563298 | 9.867783 | 0.002797691 | 1.425304
7.565252 | 9.864736 | 0.002801747 | 1.42737
7.567207 | 9.861736 | 0.002805772 | 1.429421
7.569161 | 9.858783 | 0.002809761 | 1.431453
7.571116 | 9.855878 | 0.002813712 | 1.433466
7.57307 | 9.853023 | 0.00281762 | 1.435457
7.575024 | 9.850224 | 0.002821484 | 1.437425
7.576979 | 9.847479 | 0.002825301 | 1.43937
7.578933 | 9.844792 | 0.002829068 | 1.441289
7.580887 | 9.842162 | 0.002832784 | 1.443182
7.582842 | 9.839594 | 0.002836446 | 1.445048
7.584796 | 9.837088 | 0.002840054 | 1.446886
7.58675 | 9.834648 | 0.002843607 | 1.448696
7.588705 | 9.832274 | 0.002847102 | 1.450476
7.590659 | 9.829965 | 0.00285054 | 1.452228
7.592614 | 9.827727 | 0.00285392 | 1.45395
7.594568 | 9.825557 | 0.002857241 | 1.455642
7.596522 | 9.823461 | 0.002860503 | 1.457304
7.598477 | 9.821434 | 0.002863528 | 1.458845
7.600431 | 9.819484 | 0.002866185 | 1.460198
7.602385 | 9.817606 | 0.002868839 | 1.46155
7.60434 | 9.815803 | 0.002871488 | 1.4629
7.606294 | 9.814078 | 0.002874131 | 1.464247
7.608248 | 9.812427 | 0.002876767 | 1.46559
7.610203 | 9.810855 | 0.002879395 | 1.466928
7.612157 | 9.809358 | 0.002882012 | 1.468262
7.614112 | 9.807939 | 0.002884618 | 1.469589
7.616066 | 9.806599 | 0.002887212 | 1.470911
7.61802 | 9.805335 | 0.002889791 | 1.472225
7.619975 | 9.80415 | 0.002892356 | 1.473531
7.621929 | 9.80304 | 0.002894903 | 1.474829
7.623883 | 9.802006 | 0.002897432 | 1.476117
7.625838 | 9.801049 | 0.00289994 | 1.477395
7.627792 | 9.800168 | 0.002902426 | 1.478662
7.629746 | 9.799359 | 0.002904888 | 1.479916
7.631701 | 9.798625 | 0.002907324 | 1.481157
7.633655 | 9.797962 | 0.002909731 | 1.482383
7.63561 | 9.797369 | 0.002912108 | 1.483594
7.637564 | 9.796846 | 0.002914451 | 1.484788
7.639518 | 9.796389 | 0.002916758 | 1.485963
7.641473 | 9.795998 | 0.002919026 | 1.487119
7.643427 | 9.795669 | 0.002921252 | 1.488253
7.645381 | 9.795405 | 0.002923435 | 1.489365
7.647336 | 9.795198 | 0.00292557 | 1.490452
7.64929 | 9.795047 | 0.002927655 | 1.491515
7.651244 | 9.794949 | 0.002929688 | 1.49255
7.653199 | 9.794902 | 0.002931666 | 1.493558
7.655153 | 9.794906 | 0.002933586 | 1.494536
7.657108 | 9.794953 | 0.002935446 | 1.495484
7.659062 | 9.795044 | 0.002937244 | 1.4964
7.661016 | 9.795172 | 0.002938978 | 1.497283
7.662971 | 9.795335 | 0.002940646 | 1.498133
7.664925 | 9.79553 | 0.002942247 | 1.498949
7.666879 | 9.795753 | 0.00294378 | 1.49973
7.668834 | 9.796 | 0.002945243 | 1.500475
7.670788 | 9.796265 | 0.002946635 | 1.501184
7.672742 | 9.796549 | 0.002947958 | 1.501858
7.674697 | 9.796844 | 0.002949211 | 1.502496
7.676651 | 9.797148 | 0.002950394 | 1.503099
7.678606 | 9.797453 | 0.002951508 | 1.503667
7.68056 | 9.797756 | 0.002952555 | 1.5042
7.682514 | 9.798057 | 0.002953538 | 1.504701
7.684469 | 9.798343 | 0.002954457 | 1.505169
7.686423 | 9.798615 | 0.002955317 | 1.505607
7.688377 | 9.798871 | 0.002956121 | 1.506017
7.690332 | 9.7991 | 0.002956874 | 1.5064
7.692286 | 9.799301 | 0.002957579 | 1.50676
7.69424 | 9.799468 | 0.002958244 | 1.507098
7.696195 | 9.799597 | 0.002959382 | 1.507678
7.698149 | 9.799684 | 0.002960741 | 1.50837
7.700104 | 9.799724 | 0.002962171 | 1.509099
7.702058 | 9.799711 | 0.002963686 | 1.509871
7.704012 | 9.799644 | 0.002965298 | 1.510692
7.705967 | 9.799515 | 0.002967022 | 1.511571
7.707921 | 9.799323 | 0.002968872 | 1.512513
7.709875 | 9.799063 | 0.002970862 | 1.513527
7.71183 | 9.798731 | 0.002973009 | 1.51462
7.713784 | 9.798328 | 0.002975327 | 1.515802
7.715739 | 9.797961 | 0.002977833 | 1.517078
7.717693 | 9.797977 | 0.002980544 | 1.51846
7.719647 | 9.797979 | 0.002983477 | 1.519954
7.721602 | 9.79798 | 0.002986649 | 1.521569
7.723556 | 9.79798 | 0.002990076 | 1.523316
7.72551 | 9.79798 | 0.002993778 | 1.525201
7.727465 | 9.79798 | 0.002997771 | 1.527236
7.729419 | 9.79798 | 0.003002073 | 1.529428
7.731373 | 9.79798 | 0.003006703 | 1.531786
7.733328 | 9.79798 | 0.003011679 | 1.534321
7.735282 | 9.79798 | 0.003017018 | 1.537041
7.737237 | 9.79798 | 0.003022738 | 1.539956
7.739191 | 9.79798 | 0.003028858 | 1.543073
7.741145 | 9.79798 | 0.003035395 | 1.546403
7.7431 | 9.79798 | 0.003042366 | 1.549955
7.745054 | 9.79798 | 0.003049789 | 1.553737
7.747008 | 9.79798 | 0.003057681 | 1.557757
7.748963 | 9.79798 | 0.003066059 | 1.562026
7.750917 | 9.79798 | 0.003074939 | 1.56655
7.751886 | 9.795087 | 0.003074939 | 1.56655
7.753821 | 9.807375 | 0.0030684 | 1.563218
7.755756 | 9.820672 | 0.003061614 | 1.559761
7.757691 | 9.834917 | 0.003054606 | 1.556191
7.759626 | 9.850051 | 0.0030474 | 1.55252
7.761561 | 9.866017 | 0.003040019 | 1.548759
7.763496 | 9.882762 | 0.003032485 | 1.544921
7.765431 | 9.900234 | 0.003024818 | 1.541015
7.767366 | 9.918386 | 0.003017039 | 1.537052
7.769301 | 9.937169 | 0.003009168 | 1.533042
7.771236 | 9.95654 | 0.003001222 | 1.528994
7.773171 | 9.976457 | 0.00299322 | 1.524917
7.775106 | 9.996879 | 0.002985177 | 1.52082
7.77704 | 10.01777 | 0.00297711 | 1.51671
7.778975 | 10.03909 | 0.002969035 | 1.512596
7.78091 | 10.06081 | 0.002960968 | 1.508486
7.782845 | 10.08289 | 0.002952921 | 1.504387
7.78478 | 10.10531 | 0.002944911 | 1.500306
7.786715 | 10.12803 | 0.002936949 | 1.49625
7.78865 | 10.15104 | 0.00292905 | 1.492226
7.790585 | 10.17429 | 0.002921227 | 1.48824
7.79252 | 10.19778 | 0.002913491 | 1.484299
7.794455 | 10.22147 | 0.002905855 | 1.480408
7.79639 | 10.24534 | 0.00289833 | 1.476575
7.798325 | 10.26938 | 0.002890929 | 1.472804
7.80026 | 10.29357 | 0.002883663 | 1.469103
7.802195 | 10.31789 | 0.002876543 | 1.465475
7.80413 | 10.34232 | 0.002869579 | 1.461928
7.806065 | 10.36686 | 0.002862784 | 1.458466
7.808 | 10.39147 | 0.00285617 | 1.455096
7.809935 | 10.41617 | 0.002849738 | 1.451819
7.81187 | 10.44092 | 0.002843479 | 1.448631
7.813805 | 10.46573 | 0.002837401 | 1.445534
7.81574 | 10.49058 | 0.002831514 | 1.442535
7.817675 | 10.51546 | 0.002825827 | 1.439638
7.81961 | 10.54037 | 0.002820351 | 1.436848
7.821545 | 10.56531 | 0.002815096 | 1.434171
7.82348 | 10.59025 | 0.002810073 | 1.431612
7.825415 | 10.6152 | 0.002805292 | 1.429176
7.82735 | 10.64016 | 0.002800765 | 1.42687
7.829285 | 10.66512 | 0.002796503 | 1.424698
7.83122 | 10.69008 | 0.002792518 | 1.422668
7.833155 | 10.71503 | 0.002788822 | 1.420785
7.83509 | 10.73998 | 0.002785426 | 1.419055
7.837025 | 10.76492 | 0.002782341 | 1.417484
7.83896 | 10.78985 | 0.00277958 | 1.416077
7.840894 | 10.81478 | 0.002777153 | 1.41484
7.842829 | 10.83969 | 0.002775071 | 1.41378
7.844764 | 10.8646 | 0.002773343 | 1.4129
7.846699 | 10.8895 | 0.002771981 | 1.412206
7.848634 | 10.9144 | 0.002770993 | 1.411702
7.850569 | 10.9393 | 0.002770388 | 1.411394
7.852504 | 10.9642 | 0.002770173 | 1.411285
7.854439 | 10.9891 | 0.002770356 | 1.411378
7.856374 | 11.014 | 0.002770944 | 1.411677
7.858309 | 11.03892 | 0.00277194 | 1.412185
7.860244 | 11.06384 | 0.002773351 | 1.412903
7.862179 | 11.08879 | 0.002775178 | 1.413834
7.864114 | 11.11375 | 0.002777423 | 1.414978
7.866049 | 11.13874 | 0.002780089 | 1.416336
7.867984 | 11.16376 | 0.002783174 | 1.417908
7.869919 | 11.18881 | 0.002786676 | 1.419692
7.871854 | 11.2139 | 0.002790592 | 1.421687
7.873789 | 11.23903 | 0.002794917 | 1.42389
7.875724 | 11.26421 | 0.002799644 | 1.426299
7.877659 | 11.28945 | 0.002804766 | 1.428908
7.879594 | 11.31474 | 0.002810272 | 1.431713
7.881529 | 11.34009 | 0.00281615 | 1.434708
7.883464 | 11.36552 | 0.002822388 | 1.437886
7.885399 | 11.39101 | 0.002828969 | 1.441238
7.887334 | 11.41659 | 0.002835875 | 1.444757
7.889269 | 11.44225 | 0.002843088 | 1.448431
7.891204 | 11.46799 | 0.002850585 | 1.452251
7.893139 | 11.49384 | 0.002858344 | 1.456204
7.895074 | 11.51978 | 0.002866339 | 1.460277
7.897009 | 11.54582 | 0.002874546 | 1.464458
7.898944 | 11.57198 | 0.002882938 | 1.468733
7.900879 | 11.59825 | 0.002891486 | 1.473088
7.902813 | 11.62464 | 0.002900161 | 1.477508
7.904748 | 11.65116 | 0.002908934 | 1.481977
7.906683 | 11.67781 | 0.002917776 | 1.486482
7.908618 | 11.70459 | 0.002926655 | 1.491005
7.910553 | 11.73151 | 0.002935542 | 1.495533
7.912488 | 11.75857 | 0.002944405 | 1.500048
7.914423 | 11.78578 | 0.002953215 | 1.504536
7.916358 | 11.81314 | 0.002961941 | 1.508982
7.918293 | 11.84066 | 0.002970553 | 1.513369
7.920228 | 11.86834 | 0.002979022 | 1.517684
7.922163 | 11.89619 | 0.00298732 | 1.521912
7.924098 | 11.9242 | 0.00299542 | 1.526038
7.926033 | 11.95239 | 0.003003294 | 1.53005
7.927968 | 11.98075 | 0.003010918 | 1.533934
7.929903 | 12.00928 | 0.003018268 | 1.537678
7.931838 | 12.038 | 0.003025322 | 1.541272
7.933773 | 12.06691 | 0.003032059 | 1.544704
7.935708 | 12.096 | 0.003038461 | 1.547966
7.937643 | 12.12528 | 0.003044511 | 1.551048
7.939578 | 12.15476 | 0.003050195 | 1.553943
7.941513 | 12.18442 | 0.003055499 | 1.556646
7.943448 | 12.21429 | 0.003060416 | 1.559151
7.945383 | 12.24435 | 0.003064938 | 1.561455
7.947318 | 12.27462 | 0.003069062 | 1.563555
7.949253 | 12.30509 | 0.003072785 | 1.565452
7.951188 | 12.33576 | 0.00307611 | 1.567146
7.953123 | 12.36663 | 0.003079042 | 1.56864
7.955058 | 12.39772 | 0.003081588 | 1.569937
7.956993 | 12.429 | 0.00308376 | 1.571043
7.958928 | 12.4605 | 0.003085569 | 1.571965
7.960863 | 12.4922 | 0.003087031 | 1.57271
7.962798 | 12.52411 | 0.003088164 | 1.573287
7.964733 | 12.55623 | 0.003088985 | 1.573705
7.966667 | 12.58856 | 0.003089515 | 1.573976
7.968602 | 12.6211 | 0.003089778 | 1.57411
7.970537 | 12.65384 | 0.003089797 | 1.574119
7.972472 | 12.68679 | 0.003089596 | 1.574017
7.974407 | 12.71995 | 0.003089201 | 1.573816
7.976342 | 12.75331 | 0.00308864 | 1.57353
7.978277 | 12.78688 | 0.00308794 | 1.573173
7.980212 | 12.82064 | 0.003087129 | 1.57276
7.982147 | 12.85461 | 0.003086235 | 1.572304
7.984082 | 12.88878 | 0.003085286 | 1.571821
7.986017 | 12.92315 | 0.003084312 | 1.571325
7.987952 | 12.95771 | 0.00308334 | 1.570829
7.989887 | 12.99247 | 0.003082398 | 1.57035
7.991822 | 13.02742 | 0.003081514 | 1.569899
7.993757 | 13.06255 | 0.003080715 | 1.569492
7.995692 | 13.09787 | 0.003080026 | 1.569141
7.997627 | 13.13338 | 0.003079471 | 1.568859
7.999562 | 13.16907 | 0.003079075 | 1.568657
8.001497 | 13.20493 | 0.00307886 | 1.568547
8.003432 | 13.24097 | 0.003078846 | 1.56854
8.005367 | 13.27718 | 0.003079051 | 1.568645
8.007302 | 13.31356 | 0.003079494 | 1.56887
8.009237 | 13.3501 | 0.003080189 | 1.569224
8.011172 | 13.3868 | 0.003081148 | 1.569713
8.013107 | 13.42366 | 0.003082383 | 1.570342
8.015042 | 13.46066 | 0.003083901 | 1.571115
8.016977 | 13.49782 | 0.003085707 | 1.572036
8.018912 | 13.53512 | 0.003087807 | 1.573105
8.020847 | 13.57256 | 0.003090201 | 1.574325
8.022782 | 13.61014 | 0.00309289 | 1.575695
8.024717 | 13.64785 | 0.003095872 | 1.577214
8.026652 | 13.68568 | 0.003099144 | 1.578881
8.028587 | 13.72363 | 0.003102699 | 1.580692
8.030521 | 13.7617 | 0.003106533 | 1.582645
8.032456 | 13.79988 | 0.003110637 | 1.584736
8.034391 | 13.83817 | 0.003115001 | 1.58696
8.036326 | 13.87655 | 0.003119617 | 1.589311
8.038261 | 13.91504 | 0.003124472 | 1.591784
8.040196 | 13.95361 | 0.003129554 | 1.594374
8.042131 | 13.99227 | 0.003134851 | 1.597072
8.044066 | 14.03101 | 0.003140348 | 1.599873
8.046001 | 14.06982 | 0.003146032 | 1.602768
8.047936 | 14.1087 | 0.003151887 | 1.605752
8.049871 | 14.14765 | 0.003157899 | 1.608814
8.051806 | 14.18665 | 0.003164052 | 1.611949
8.053741 | 14.2257 | 0.00317033 | 1.615147
8.055676 | 14.2648 | 0.003176718 | 1.618401
8.057611 | 14.30394 | 0.003183199 | 1.621703
8.059546 | 14.34312 | 0.003189759 | 1.625045
8.061481 | 14.38232 | 0.003196381 | 1.628419
8.063416 | 14.42154 | 0.003203051 | 1.631817
8.065351 | 14.46079 | 0.003209754 | 1.635232
8.067286 | 14.50004 | 0.003216474 | 1.638656
8.069221 | 14.53929 | 0.003223199 | 1.642082
8.071156 | 14.57855 | 0.003229915 | 1.645503
8.073091 | 14.6178 | 0.003236608 | 1.648913
8.075026 | 14.65703 | 0.003243267 | 1.652306
8.076961 | 14.69625 | 0.003249881 | 1.655675
8.078896 | 14.73544 | 0.003256439 | 1.659016
8.080831 | 14.77459 | 0.003262931 | 1.662323
8.082766 | 14.81371 | 0.003269347 | 1.665592
8.084701 | 14.85279 | 0.003275679 | 1.668818
8.086636 | 14.89182 | 0.003281919 | 1.671997
8.088571 | 14.93079 | 0.003288059 | 1.675125
8.090506 | 14.9697 | 0.003294091 | 1.678198
8.092441 | 15.00854 | 0.00330001 | 1.681214
8.094375 | 15.04731 | 0.003305809 | 1.684168
8.09631 | 15.086 | 0.003311481 | 1.687058
8.098245 | 15.12461 | 0.003317022 | 1.689881
8.10018 | 15.16312 | 0.003322426 | 1.692633
8.102115 | 15.20154 | 0.003327687 | 1.695314
8.10405 | 15.23985 | 0.003332801 | 1.697919
8.105985 | 15.27806 | 0.003337763 | 1.700447
8.10792 | 15.31615 | 0.003342568 | 1.702895
8.109855 | 15.35412 | 0.003347212 | 1.705261
8.11179 | 15.39197 | 0.003351691 | 1.707543
8.113725 | 15.42969 | 0.003355999 | 1.709738
8.11566 | 15.46727 | 0.003360133 | 1.711844
8.117595 | 15.50471 | 0.003364088 | 1.713859
8.11953 | 15.542 | 0.003367859 | 1.71578
8.121465 | 15.57914 | 0.003371442 | 1.717605
8.1234 | 15.61613 | 0.003374831 | 1.719332
8.125335 | 15.65295 | 0.003378022 | 1.720957
8.12727 | 15.6896 | 0.003381008 | 1.722479
8.129205 | 15.72608 | 0.003383785 | 1.723893
8.13114 | 15.76238 | 0.003386346 | 1.725198
8.133075 | 15.7985 | 0.003388686 | 1.72639
8.13501 | 15.83443 | 0.003390796 | 1.727465
8.136945 | 15.87018 | 0.003392671 | 1.72842
8.13888 | 15.90572 | 0.003394302 | 1.729252
8.140815 | 15.94106 | 0.003395683 | 1.729955
8.14275 | 15.9762 | 0.003396803 | 1.730526
8.144685 | 16.01113 | 0.003397655 | 1.73096
8.14662 | 16.04585 | 0.003398231 | 1.731253
8.148555 | 16.08034 | 0.003398521 | 1.731401
8.15049 | 16.11462 | 0.003398515 | 1.731398
8.152425 | 16.14866 | 0.003398206 | 1.73124
8.15436 | 16.18248 | 0.003397585 | 1.730924
8.156294 | 16.21606 | 0.003396642 | 1.730443
8.158229 | 16.24941 | 0.003395369 | 1.729795
8.160164 | 16.28251 | 0.003393758 | 1.728974
8.162099 | 16.31537 | 0.003391802 | 1.727978
8.164034 | 16.34798 | 0.003389491 | 1.726801
8.165969 | 16.38034 | 0.003386821 | 1.72544
8.167904 | 16.41244 | 0.003383784 | 1.723893
8.169839 | 16.44429 | 0.003380374 | 1.722156
8.171774 | 16.47588 | 0.003376587 | 1.720226
8.173709 | 16.5072 | 0.003372417 | 1.718102
8.175644 | 16.53825 | 0.003367863 | 1.715782
8.177579 | 16.56904 | 0.003362921 | 1.713264
8.179514 | 16.59956 | 0.003357589 | 1.710548
8.181449 | 16.6298 | 0.003351867 | 1.707633
8.183384 | 16.65976 | 0.003345757 | 1.70452
8.185319 | 16.68944 | 0.003339259 | 1.701209
8.187254 | 16.71885 | 0.003332378 | 1.697704
8.189189 | 16.74797 | 0.003325117 | 1.694005
8.191124 | 16.77681 | 0.003317484 | 1.690116
8.193059 | 16.80536 | 0.003309485 | 1.686041
8.194994 | 16.83362 | 0.003301132 | 1.681785
8.196929 | 16.86159 | 0.003292434 | 1.677354
8.198864 | 16.88927 | 0.003283405 | 1.672754
8.200799 | 16.91666 | 0.00327406 | 1.667993
8.202734 | 16.94375 | 0.003264417 | 1.66308
8.204669 | 16.97055 | 0.003254493 | 1.658025
8.206604 | 16.99705 | 0.00324431 | 1.652837
8.208539 | 17.02325 | 0.003233889 | 1.647528
8.210474 | 17.04916 | 0.003223255 | 1.64211
8.212409 | 17.07477 | 0.003212432 | 1.636596
8.214344 | 17.10008 | 0.003201447 | 1.631
8.216279 | 17.12509 | 0.003190326 | 1.625334
8.218214 | 17.1498 | 0.003179098 | 1.619614
8.220148 | 17.17421 | 0.003167792 | 1.613854
8.222083 | 17.19831 | 0.003156436 | 1.608069
8.224018 | 17.22212 | 0.003145062 | 1.602274
8.225953 | 17.24563 | 0.003133699 | 1.596485
8.227888 | 17.26884 | 0.003122377 | 1.590717
8.229823 | 17.29174 | 0.003111128 | 1.584987
8.231758 | 17.31435 | 0.003099983 | 1.579308
8.233693 | 17.33666 | 0.003088971 | 1.573698
8.235628 | 17.35866 | 0.003078122 | 1.568171
8.237563 | 17.38038 | 0.003067467 | 1.562743
8.239498 | 17.40179 | 0.003057033 | 1.557427
8.241433 | 17.4229 | 0.003046851 | 1.55224
8.243368 | 17.44373 | 0.003036945 | 1.547194
8.245303 | 17.46425 | 0.003027344 | 1.542302
8.247238 | 17.48448 | 0.003018072 | 1.537578
8.249173 | 17.50442 | 0.003009152 | 1.533034
8.251108 | 17.52407 | 0.003000606 | 1.52868
8.253043 | 17.54343 | 0.002992455 | 1.524527
8.254978 | 17.5625 | 0.002984717 | 1.520585
8.256913 | 17.58129 | 0.002977408 | 1.516862
8.258848 | 17.59979 | 0.002970544 | 1.513365
8.260783 | 17.61801 | 0.002964135 | 1.5101
8.262718 | 17.63594 | 0.002958191 | 1.507072
8.264653 | 17.6536 | 0.00295272 | 1.504284
8.266588 | 17.67098 | 0.002947725 | 1.501739
8.268523 | 17.68808 | 0.002943208 | 1.499438
8.270458 | 17.70491 | 0.002939169 | 1.497381
8.272393 | 17.72147 | 0.002935605 | 1.495565
8.274328 | 17.73776 | 0.002932511 | 1.493989
8.276263 | 17.75379 | 0.00292988 | 1.492648
8.278198 | 17.76955 | 0.002927702 | 1.491539
8.280133 | 17.78505 | 0.002925969 | 1.490656
8.282068 | 17.80029 | 0.002924666 | 1.489992
8.284002 | 17.81528 | 0.002923781 | 1.489541
8.285937 | 17.83001 | 0.002923299 | 1.489295
8.287872 | 17.84449 | 0.002923202 | 1.489246
8.289807 | 17.85872 | 0.002923475 | 1.489385
8.291742 | 17.87271 | 0.002924097 | 1.489702
8.293677 | 17.88646 | 0.00292505 | 1.490188
8.295612 | 17.89996 | 0.002926314 | 1.490831
8.297547 | 17.91324 | 0.002927867 | 1.491623
8.299482 | 17.92627 | 0.002929689 | 1.492551
8.301417 | 17.93908 | 0.002931758 | 1.493605
8.303352 | 17.95167 | 0.002934051 | 1.494773
8.305287 | 17.96403 | 0.002936548 | 1.496045
8.307222 | 17.97617 | 0.002939225 | 1.497409
8.309157 | 17.98809 | 0.002942061 | 1.498854
8.311092 | 17.9998 | 0.002945034 | 1.500369
8.313027 | 18.0113 | 0.002948123 | 1.501942
8.314962 | 18.02259 | 0.002951307 | 1.503564
8.316897 | 18.03368 | 0.002954565 | 1.505224
8.318832 | 18.04457 | 0.002957878 | 1.506912
8.320767 | 18.05527 | 0.002961227 | 1.508618
8.322702 | 18.06577 | 0.002964595 | 1.510334
8.324637 | 18.07608 | 0.002967966 | 1.512051
8.326572 | 18.08621 | 0.002971322 | 1.513761
8.328507 | 18.09616 | 0.002974651 | 1.515457
8.330442 | 18.10593 | 0.002977941 | 1.517133
8.332377 | 18.11552 | 0.002981178 | 1.518782
8.334312 | 18.12495 | 0.002984353 | 1.5204
8.336247 | 18.13421 | 0.002987457 | 1.521981
8.338182 | 18.1433 | 0.002990482 | 1.523522
8.340117 | 18.15224 | 0.002993419 | 1.525019
8.342052 | 18.16102 | 0.002996264 | 1.526468
8.343987 | 18.16965 | 0.002999011 | 1.527867
8.345922 | 18.17813 | 0.003001655 | 1.529214
8.347856 | 18.18646 | 0.003004192 | 1.530507
8.349791 | 18.19466 | 0.003006621 | 1.531744
8.351726 | 18.20271 | 0.003008938 | 1.532925
8.353661 | 18.21064 | 0.003011142 | 1.534048
8.355596 | 18.21843 | 0.003013232 | 1.535112
8.357531 | 18.2261 | 0.003015207 | 1.536119
8.359466 | 18.23365 | 0.003017067 | 1.537067
8.361401 | 18.24108 | 0.003018814 | 1.537956
8.363336 | 18.2484 | 0.003020447 | 1.538788
8.365271 | 18.2556 | 0.003021967 | 1.539563
8.367206 | 18.2627 | 0.003023376 | 1.540281
8.369141 | 18.26969 | 0.003024676 | 1.540943
8.371076 | 18.27659 | 0.003025868 | 1.54155
8.373011 | 18.28338 | 0.003026953 | 1.542103
8.374946 | 18.29009 | 0.003027934 | 1.542603
8.376881 | 18.2967 | 0.003028813 | 1.54305
8.378816 | 18.30323 | 0.00302959 | 1.543446
8.380751 | 18.30968 | 0.003030268 | 1.543791
8.382686 | 18.31605 | 0.003030847 | 1.544087
8.384621 | 18.32234 | 0.00303133 | 1.544333
8.386556 | 18.32856 | 0.003031716 | 1.54453
8.388491 | 18.33472 | 0.003032007 | 1.544678
8.390426 | 18.34081 | 0.003032203 | 1.544777
8.392361 | 18.34683 | 0.003032302 | 1.544828
8.394296 | 18.3528 | 0.003032306 | 1.54483
8.396231 | 18.35871 | 0.003032211 | 1.544782
8.398166 | 18.36457 | 0.003032018 | 1.544683
8.400101 | 18.37038 | 0.003031724 | 1.544533
8.402036 | 18.37615 | 0.003031328 | 1.544332
8.403971 | 18.38187 | 0.003030827 | 1.544076
8.405906 | 18.38755 | 0.00303022 | 1.543767
8.407841 | 18.3932 | 0.003029504 | 1.543402
8.409775 | 18.39881 | 0.003028677 | 1.542981
8.41171 | 18.40439 | 0.003027737 | 1.542502
8.413645 | 18.40994 | 0.003026681 | 1.541964
8.41558 | 18.41547 | 0.003025507 | 1.541366
8.417515 | 18.42097 | 0.003024215 | 1.540708
8.41945 | 18.42645 | 0.0030228 | 1.539987
8.421385 | 18.43192 | 0.003021264 | 1.539204
8.42332 | 18.43737 | 0.003019603 | 1.538358
8.425255 | 18.4428 | 0.003017817 | 1.537448
8.42719 | 18.44823 | 0.003015906 | 1.536475
8.429125 | 18.45364 | 0.003013869 | 1.535437
8.43106 | 18.45905 | 0.003011707 | 1.534335
8.432995 | 18.46446 | 0.00300942 | 1.53317
8.43493 | 18.46986 | 0.003007011 | 1.531943
8.436865 | 18.47527 | 0.00300448 | 1.530654
8.4388 | 18.48067 | 0.003001831 | 1.529304
8.440735 | 18.48608 | 0.002999068 | 1.527896
8.44267 | 18.4915 | 0.002996193 | 1.526432
8.444605 | 18.49692 | 0.002993212 | 1.524913
8.44654 | 18.50236 | 0.002990131 | 1.523344
8.448475 | 18.5078 | 0.002986956 | 1.521726
8.45041 | 18.51326 | 0.002983695 | 1.520065
8.452345 | 18.51873 | 0.002980356 | 1.518364
8.45428 | 18.52421 | 0.002976948 | 1.516628
8.456215 | 18.52972 | 0.002973483 | 1.514862
8.45815 | 18.53523 | 0.002969971 | 1.513073
8.460085 | 18.54077 | 0.002966424 | 1.511266
8.46202 | 18.54633 | 0.002962855 | 1.509448
8.463955 | 18.55191 | 0.002959279 | 1.507626
8.46589 | 18.55751 | 0.002955708 | 1.505806
8.467825 | 18.56314 | 0.002952157 | 1.503998
8.46976 | 18.56878 | 0.002948641 | 1.502206
8.471695 | 18.57446 | 0.002945176 | 1.500441
8.473629 | 18.58015 | 0.002941775 | 1.498708
8.475564 | 18.58588 | 0.002938454 | 1.497017
8.477499 | 18.59162 | 0.002935229 | 1.495373
8.479434 | 18.5974 | 0.002932114 | 1.493786
8.481369 | 18.6032 | 0.002929124 | 1.492263
8.483304 | 18.60902 | 0.002926272 | 1.49081
8.485239 | 18.61488 | 0.002923574 | 1.489436
8.487174 | 18.62076 | 0.002921042 | 1.488146
8.489109 | 18.62667 | 0.002918689 | 1.486947
8.491044 | 18.6326 | 0.002916526 | 1.485845
8.492979 | 18.63856 | 0.002914565 | 1.484846
8.494914 | 18.64455 | 0.002912816 | 1.483955
8.496849 | 18.65056 | 0.002911288 | 1.483177
8.498784 | 18.6566 | 0.002909989 | 1.482515
8.500719 | 18.66266 | 0.002908925 | 1.481973
8.502654 | 18.66874 | 0.002908102 | 1.481553
8.504589 | 18.67485 | 0.002907523 | 1.481258
8.506524 | 18.68099 | 0.002907191 | 1.481089
8.508459 | 18.68714 | 0.002907107 | 1.481046
8.510394 | 18.69332 | 0.002907269 | 1.481129
8.512329 | 18.69951 | 0.002907675 | 1.481336
8.514264 | 18.70572 | 0.002908319 | 1.481664
8.516199 | 18.71196 | 0.002909196 | 1.482111
8.518134 | 18.7182 | 0.002910296 | 1.482671
8.520069 | 18.72447 | 0.002911608 | 1.48334
8.522004 | 18.73074 | 0.00291312 | 1.48411
8.523939 | 18.73703 | 0.002914818 | 1.484975
8.525874 | 18.74333 | 0.002916685 | 1.485926
8.527809 | 18.74964 | 0.002918706 | 1.486956
8.529744 | 18.75595 | 0.002920861 | 1.488054
8.531679 | 18.76227 | 0.002923132 | 1.48921
8.533614 | 18.7686 | 0.002925498 | 1.490416
8.535549 | 18.77492 | 0.002927939 | 1.491659
8.537483 | 18.78125 | 0.002930433 | 1.49293
8.539418 | 18.78757 | 0.002932959 | 1.494217
8.541353 | 18.79389 | 0.002935495 | 1.495509
8.543288 | 18.8002 | 0.002938018 | 1.496794
8.545223 | 18.80651 | 0.002940506 | 1.498062
8.547158 | 18.8128 | 0.002942937 | 1.4993
8.549093 | 18.81907 | 0.00294529 | 1.500499
8.551028 | 18.82533 | 0.002947544 | 1.501647
8.552963 | 18.83158 | 0.002949678 | 1.502734
8.554898 | 18.8378 | 0.002951672 | 1.50375
8.556833 | 18.84399 | 0.002953508 | 1.504686
8.558768 | 18.85016 | 0.002955168 | 1.505531
8.560703 | 18.8563 | 0.002956635 | 1.506279
8.562638 | 18.86241 | 0.002957895 | 1.506921
8.564573 | 18.86848 | 0.002958934 | 1.50745
8.566508 | 18.87451 | 0.00295974 | 1.507861
8.568443 | 18.8805 | 0.002960304 | 1.508148
8.570378 | 18.88644 | 0.002960616 | 1.508307
8.572313 | 18.89234 | 0.002960673 | 1.508336
8.574248 | 18.89819 | 0.002960469 | 1.508232
8.576183 | 18.90398 | 0.002960004 | 1.507995
8.578118 | 18.90971 | 0.002959279 | 1.507626
8.580053 | 18.91539 | 0.002958299 | 1.507127
8.581988 | 18.921 | 0.00295707 | 1.506501
8.583923 | 18.92654 | 0.002955602 | 1.505753
8.585858 | 18.93201 | 0.002953905 | 1.504888
8.587793 | 18.9374 | 0.002951994 | 1.503914
8.589728 | 18.94271 | 0.002949883 | 1.502839
8.591663 | 18.94795 | 0.002947589 | 1.50167
8.593598 | 18.95309 | 0.002945132 | 1.500418
8.595533 | 18.95815 | 0.00294253 | 1.499093
8.597468 | 18.96312 | 0.002939804 | 1.497704
8.599403 | 18.96798 | 0.002936977 | 1.496264
8.601337 | 18.97275 | 0.002934072 | 1.494784
8.603272 | 18.97741 | 0.002931111 | 1.493275
8.605207 | 18.98196 | 0.002928119 | 1.491751
8.607142 | 18.9864 | 0.002925121 | 1.490224
8.609077 | 18.99072 | 0.00292214 | 1.488705
8.611012 | 18.99492 | 0.0029192 | 1.487207
8.612947 | 18.999 | 0.002916327 | 1.485744
8.614882 | 19.00294 | 0.002913544 | 1.484326
8.616817 | 19.00676 | 0.002910873 | 1.482965
8.618752 | 19.01043 | 0.002908337 | 1.481673
8.620687 | 19.01397 | 0.002905959 | 1.480462
8.622622 | 19.01736 | 0.002903758 | 1.47934
8.624557 | 19.0206 | 0.002901753 | 1.478319
8.626492 | 19.02369 | 0.002899963 | 1.477407
8.628427 | 19.02662 | 0.002898403 | 1.476612
8.630362 | 19.02939 | 0.002897088 | 1.475942
8.632297 | 19.032 | 0.00289603 | 1.475403
8.634232 | 19.03443 | 0.002895239 | 1.475
8.636167 | 19.03669 | 0.002894725 | 1.474738
8.638102 | 19.03877 | 0.002894491 | 1.474619
8.640037 | 19.04067 | 0.002894541 | 1.474645
8.641972 | 19.04238 | 0.002894875 | 1.474815
8.643907 | 19.0439 | 0.002895491 | 1.475129
8.645842 | 19.04522 | 0.002896384 | 1.475583
8.647777 | 19.04635 | 0.002897545 | 1.476175
8.649712 | 19.04727 | 0.002898965 | 1.476898
8.651647 | 19.04798 | 0.002900633 | 1.477748
8.653582 | 19.04848 | 0.002902534 | 1.478717
8.655517 | 19.04877 | 0.002904654 | 1.479797
8.657452 | 19.04883 | 0.002906975 | 1.480979
8.659387 | 19.04867 | 0.002909478 | 1.482254
8.661322 | 19.04828 | 0.002912144 | 1.483613
8.663256 | 19.04766 | 0.002914952 | 1.485043
8.665191 | 19.0468 | 0.00291788 | 1.486535
8.667126 | 19.0457 | 0.002920906 | 1.488076
8.669061 | 19.04436 | 0.002924005 | 1.489655
8.670996 | 19.0428 | 0.002927155 | 1.49126
8.672931 | 19.04106 | 0.002930331 | 1.492878
8.674866 | 19.03947 | 0.002933508 | 1.494497
8.676801 | 19.00066 | 0.002936663 | 1.496104
8.678736 | 18.99548 | 0.002939771 | 1.497687
8.680671 | 18.9899 | 0.002942808 | 1.499235
8.682606 | 18.984 | 0.002945751 | 1.500734
8.684541 | 18.9778 | 0.002948577 | 1.502174
8.686476 | 18.97129 | 0.002951264 | 1.503542
8.688411 | 18.96446 | 0.00295379 | 1.504829
8.690346 | 18.95731 | 0.002956136 | 1.506024
8.692281 | 18.94984 | 0.002958282 | 1.507118
8.694216 | 18.94205 | 0.002960212 | 1.508101
8.696151 | 18.93393 | 0.00296191 | 1.508966
8.698086 | 18.92548 | 0.00296336 | 1.509705
8.700021 | 18.9167 | 0.002964552 | 1.510312
8.701956 | 18.90758 | 0.002965474 | 1.510782
8.703891 | 18.89812 | 0.002966119 | 1.51111
8.705826 | 18.88832 | 0.002966481 | 1.511295
8.707761 | 18.87817 | 0.002966556 | 1.511333
8.709696 | 18.86767 | 0.002966342 | 1.511224
8.711631 | 18.85748 | 0.002965841 | 1.510969
8.713566 | 18.85064 | 0.002965055 | 1.510568
8.715501 | 18.84887 | 0.002963986 | 1.510024
8.717436 | 18.85195 | 0.002962642 | 1.509339
8.719371 | 18.85829 | 0.002961029 | 1.508517
8.721306 | 18.86553 | 0.002959156 | 1.507563
8.723241 | 18.87112 | 0.002957032 | 1.506481
8.725176 | 18.87283 | 0.00295467 | 1.505278
8.72711 | 18.8694 | 0.00295208 | 1.503958
8.729045 | 18.86108 | 0.002949276 | 1.50253
8.73098 | 18.85009 | 0.002946272 | 1.501
8.732915 | 18.83864 | 0.002943083 | 1.499375
8.73485 | 18.82684 | 0.002939724 | 1.497663
8.736785 | 18.81467 | 0.00293621 | 1.495873
8.73872 | 18.80214 | 0.002932557 | 1.494012
8.740655 | 18.78924 | 0.002928783 | 1.492089
8.74259 | 18.77598 | 0.002924901 | 1.490111
8.744525 | 18.76235 | 0.002921053 | 1.488151
8.74646 | 18.74834 | 0.002917278 | 1.486228
8.748395 | 18.73397 | 0.00291346 | 1.484283
8.75033 | 18.71922 | 0.002909617 | 1.482325
8.752265 | 18.70409 | 0.002905764 | 1.480362
8.7542 | 18.68858 | 0.002901916 | 1.478402
8.756135 | 18.67269 | 0.002898089 | 1.476452
8.75807 | 18.65642 | 0.002894295 | 1.474519
8.760005 | 18.63977 | 0.002890548 | 1.47261
8.76194 | 18.62273 | 0.002886858 | 1.470731
8.763875 | 18.60531 | 0.002883238 | 1.468886
8.76581 | 18.58751 | 0.002879696 | 1.467082
8.767745 | 18.56931 | 0.00287624 | 1.465321
8.76968 | 18.55073 | 0.002872877 | 1.463608
8.771615 | 18.53175 | 0.002869612 | 1.461944
8.77355 | 18.51239 | 0.00286645 | 1.460334
8.775485 | 18.49264 | 0.002863394 | 1.458777
8.77742 | 18.4725 | 0.002860446 | 1.457275
8.779355 | 18.45196 | 0.002857606 | 1.455828
8.78129 | 18.43103 | 0.002854852 | 1.454425
8.783225 | 18.40971 | 0.002852145 | 1.453045
8.78516 | 18.388 | 0.002849455 | 1.451675
8.787095 | 18.36589 | 0.002846765 | 1.450305
8.78903 | 18.34339 | 0.002844065 | 1.448929
8.790964 | 18.3205 | 0.002841354 | 1.447548
8.792899 | 18.29722 | 0.002838636 | 1.446163
8.794834 | 18.27354 | 0.002835922 | 1.444781
8.796769 | 18.24947 | 0.002833227 | 1.443408
8.798704 | 18.22501 | 0.002830568 | 1.442053
8.800639 | 18.20016 | 0.002827963 | 1.440726
8.802574 | 18.17492 | 0.002825412 | 1.439426
8.804509 | 18.14929 | 0.00282291 | 1.438152
8.806444 | 18.12327 | 0.002820451 | 1.436899
8.808379 | 18.09687 | 0.002818027 | 1.435664
8.810314 | 18.07008 | 0.002815632 | 1.434444
8.812249 | 18.0429 | 0.002813259 | 1.433235
8.814184 | 18.01533 | 0.002810904 | 1.432035
8.816119 | 17.98739 | 0.002808558 | 1.43084
8.818054 | 17.95906 | 0.002806218 | 1.429648
8.819989 | 17.93036 | 0.002803876 | 1.428455
8.821924 | 17.90127 | 0.002801529 | 1.427259
8.823859 | 17.87181 | 0.002799171 | 1.426058
8.825794 | 17.84197 | 0.002796799 | 1.424849
8.827729 | 17.81176 | 0.002794408 | 1.423631
8.829664 | 17.78118 | 0.002791997 | 1.422403
8.831599 | 17.75023 | 0.002789562 | 1.421162
8.833534 | 17.71892 | 0.002787103 | 1.419909
8.835469 | 17.68724 | 0.002784618 | 1.418643
8.837404 | 17.6552 | 0.002782107 | 1.417364
8.839339 | 17.6228 | 0.002779572 | 1.416073
8.841274 | 17.59004 | 0.002777012 | 1.414769
8.843209 | 17.55693 | 0.002774429 | 1.413453
8.845144 | 17.52346 | 0.002771825 | 1.412126
8.847079 | 17.48965 | 0.002769203 | 1.41079
8.849014 | 17.4555 | 0.002766564 | 1.409446
8.850949 | 17.421 | 0.002763912 | 1.408095
8.852883 | 17.38616 | 0.002761251 | 1.406739
8.854818 | 17.35098 | 0.002758582 | 1.405379
8.856753 | 17.31548 | 0.002755911 | 1.404019
8.858688 | 17.27964 | 0.002753241 | 1.402658
8.860623 | 17.24348 | 0.002750576 | 1.4013
8.862558 | 17.20699 | 0.002747919 | 1.399947
8.864493 | 17.17019 | 0.002745276 | 1.3986
8.866428 | 17.13307 | 0.00274265 | 1.397262
8.868363 | 17.09564 | 0.002740045 | 1.395935
8.870298 | 17.05791 | 0.002737464 | 1.394621
8.872233 | 17.01987 | 0.002734913 | 1.393321
8.874168 | 16.98153 | 0.002732394 | 1.392038
8.876103 | 16.9429 | 0.002729912 | 1.390773
8.878038 | 16.90397 | 0.002727468 | 1.389528
8.879973 | 16.86477 | 0.002725067 | 1.388305
8.881908 | 16.82528 | 0.00272271 | 1.387104
8.883843 | 16.78551 | 0.002720401 | 1.385928
8.885778 | 16.74547 | 0.002718141 | 1.384776
8.887713 | 16.70516 | 0.002715932 | 1.383651
8.889648 | 16.66459 | 0.002713774 | 1.382551
8.891583 | 16.62376 | 0.002711668 | 1.381479
8.893518 | 16.58268 | 0.002709614 | 1.380432
8.895453 | 16.54134 | 0.002707612 | 1.379412
8.897388 | 16.49977 | 0.00270566 | 1.378418
8.899323 | 16.45795 | 0.002703757 | 1.377448
8.901258 | 16.41591 | 0.0027019 | 1.376502
8.903193 | 16.37363 | 0.002700087 | 1.375579
8.905128 | 16.33113 | 0.002698315 | 1.374676
8.907063 | 16.28842 | 0.002696581 | 1.373792
8.908998 | 16.24549 | 0.002694881 | 1.372926
8.910933 | 16.20235 | 0.002693211 | 1.372076
8.912868 | 16.15902 | 0.002691567 | 1.371238
8.914803 | 16.11549 | 0.002689945 | 1.370411
8.916737 | 16.07176 | 0.002688339 | 1.369593
8.918672 | 16.02786 | 0.002686745 | 1.368782
8.920607 | 15.98377 | 0.002685159 | 1.367973
8.922542 | 15.93952 | 0.002683575 | 1.367166
8.924477 | 15.89509 | 0.002681987 | 1.366358
8.926412 | 15.85051 | 0.002680392 | 1.365545
8.928347 | 15.80577 | 0.002678783 | 1.364725
8.930282 | 15.76088 | 0.002677156 | 1.363896
8.932217 | 15.71584 | 0.002675507 | 1.363056
8.934152 | 15.67067 | 0.002673828 | 1.362201
8.936087 | 15.62537 | 0.002672118 | 1.361329
8.938022 | 15.57994 | 0.00267037 | 1.360439
8.939957 | 15.5344 | 0.00266858 | 1.359527
8.941892 | 15.48874 | 0.002666744 | 1.358592
8.943827 | 15.44297 | 0.00266486 | 1.357632
8.945762 | 15.39711 | 0.002662922 | 1.356644
8.947697 | 15.35115 | 0.002660928 | 1.355629
8.949632 | 15.3051 | 0.002658875 | 1.354583
8.951567 | 15.25898 | 0.002656761 | 1.353506
8.953502 | 15.21277 | 0.002654585 | 1.352397
8.955437 | 15.1665 | 0.002652344 | 1.351255
8.957372 | 15.12017 | 0.002650037 | 1.35008
8.959307 | 15.07378 | 0.002647666 | 1.348872
8.961242 | 15.02734 | 0.002645229 | 1.347631
8.963177 | 14.98086 | 0.002642727 | 1.346356
8.965112 | 14.93434 | 0.002640161 | 1.345049
8.967047 | 14.88779 | 0.002637533 | 1.34371
8.968982 | 14.84122 | 0.002634845 | 1.342341
8.970917 | 14.79463 | 0.002632099 | 1.340942
8.972852 | 14.74804 | 0.002629297 | 1.339514
8.974787 | 14.70143 | 0.002626442 | 1.338059
8.976722 | 14.65483 | 0.002623537 | 1.336579
8.978657 | 14.60824 | 0.002620585 | 1.335076
8.980591 | 14.56166 | 0.002617591 | 1.33355
8.982526 | 14.51511 | 0.002614557 | 1.332005
8.984461 | 14.46858 | 0.002611489 | 1.330442
8.986396 | 14.42209 | 0.002608389 | 1.328862
8.988331 | 14.37564 | 0.002605262 | 1.327269
8.990266 | 14.32924 | 0.002602112 | 1.325665
8.992201 | 14.28289 | 0.002598944 | 1.32405
8.994136 | 14.2366 | 0.002595761 | 1.322429
8.996071 | 14.19037 | 0.002592569 | 1.320803
8.998006 | 14.14422 | 0.002589371 | 1.319173
8.999941 | 14.09815 | 0.002586171 | 1.317543
9.001876 | 14.05217 | 0.002582975 | 1.315915
9.003811 | 14.00628 | 0.002579785 | 1.31429
9.005746 | 13.96048 | 0.002576605 | 1.31267
9.007681 | 13.91479 | 0.00257344 | 1.311058
9.009616 | 13.86921 | 0.002570293 | 1.309454
9.011551 | 13.82375 | 0.002567167 | 1.307862
9.013486 | 13.77841 | 0.002564065 | 1.306281
9.015421 | 13.7332 | 0.00256099 | 1.304715
9.017356 | 13.68812 | 0.002557944 | 1.303163
9.019291 | 13.64318 | 0.00255493 | 1.301627
9.021226 | 13.59839 | 0.002551948 | 1.300108
9.023161 | 13.55376 | 0.002549002 | 1.298607
9.025096 | 13.50928 | 0.002546091 | 1.297124
9.027031 | 13.46496 | 0.002543216 | 1.295659
9.028966 | 13.42082 | 0.002540379 | 1.294214
9.030901 | 13.37685 | 0.002537579 | 1.292788
9.032836 | 13.33306 | 0.002534817 | 1.291381
9.034771 | 13.28946 | 0.002532094 | 1.289993
9.036706 | 13.24606 | 0.00252941 | 1.288626
9.038641 | 13.20285 | 0.002526765 | 1.287279
9.040576 | 13.15984 | 0.002524161 | 1.285952
9.042511 | 13.11704 | 0.002521597 | 1.284646
9.044445 | 13.07446 | 0.002519075 | 1.283361
9.04638 | 13.03209 | 0.002516597 | 1.282098
9.048315 | 12.98995 | 0.002514165 | 1.280859
9.05025 | 12.94804 | 0.00251178 | 1.279644
9.052185 | 12.90636 | 0.002509447 | 1.278456
9.05412 | 12.86492 | 0.002507168 | 1.277295
9.056055 | 12.82373 | 0.002504948 | 1.276163
9.05799 | 12.78278 | 0.002502792 | 1.275065
9.059925 | 12.74209 | 0.002500705 | 1.274002
9.06186 | 12.70165 | 0.002498696 | 1.272978
9.063795 | 12.66148 | 0.00249677 | 1.271997
9.06573 | 12.62157 | 0.002494937 | 1.271064
9.067665 | 12.58194 | 0.002493208 | 1.270182
9.0696 | 12.54258 | 0.002491592 | 1.269359
9.071535 | 12.5035 | 0.002490102 | 1.2686
9.07347 | 12.46471 | 0.002488751 | 1.267912
9.075405 | 12.4262 | 0.002487555 | 1.267303
9.07734 | 12.38799 | 0.002486529 | 1.26678
9.079275 | 12.35007 | 0.002485691 | 1.266353
9.08121 | 12.31245 | 0.00248506 | 1.266032
9.083145 | 12.27513 | 0.002484658 | 1.265827
9.08508 | 12.23812 | 0.002484507 | 1.26575
9.087015 | 12.20142 | 0.002484629 | 1.265812
9.08895 | 12.16503 | 0.002485051 | 1.266027
9.090885 | 12.12896 | 0.002485797 | 1.266407
9.09282 | 12.09321 | 0.002486895 | 1.266966
9.094755 | 12.05778 | 0.002488371 | 1.267718
9.09669 | 12.02268 | 0.002490253 | 1.268677
9.098625 | 11.9879 | 0.002492567 | 1.269856
9.10056 | 11.95346 | 0.002495342 | 1.27127
9.102495 | 11.91935 | 0.002498604 | 1.272932
9.10443 | 11.88558 | 0.002502379 | 1.274855
9.106364 | 11.85215 | 0.002506694 | 1.277053
9.108299 | 11.81906 | 0.002511572 | 1.279538
9.110234 | 11.78631 | 0.002517037 | 1.282323
9.112169 | 11.75391 | 0.002523112 | 1.285417
9.114104 | 11.72186 | 0.002529816 | 1.288833
9.116039 | 11.69015 | 0.002537168 | 1.292578
9.117974 | 11.6588 | 0.002545184 | 1.296662
9.119909 | 11.6278 | 0.002553879 | 1.301092
9.121844 | 11.59715 | 0.002563265 | 1.305873
9.123779 | 11.56687 | 0.002573349 | 1.311011
9.125714 | 11.53693 | 0.002584139 | 1.316508
9.127649 | 11.50736 | 0.002595638 | 1.322366
9.129584 | 11.47815 | 0.002607844 | 1.328585
9.131519 | 11.4493 | 0.002620754 | 1.335162
9.133454 | 11.42081 | 0.002634361 | 1.342094
9.135389 | 11.39269 | 0.002648652 | 1.349374
9.137324 | 11.36493 | 0.002663611 | 1.356995
9.139259 | 11.33753 | 0.002679218 | 1.364947
9.141194 | 11.3105 | 0.002695447 | 1.373215
9.143129 | 11.28383 | 0.00271227 | 1.381785
9.145064 | 11.25753 | 0.002729651 | 1.39064
9.146999 | 11.23159 | 0.00274755 | 1.399759
9.148934 | 11.20602 | 0.002765921 | 1.409118
9.150869 | 11.18081 | 0.002784714 | 1.418693
9.152804 | 11.15597 | 0.002803876 | 1.428455
9.154739 | 11.1315 | 0.002823348 | 1.438375
9.156674 | 11.10739 | 0.002843069 | 1.448422
9.158609 | 11.08364 | 0.002862974 | 1.458562
9.160544 | 11.06026 | 0.002882996 | 1.468763
9.162479 | 11.03724 | 0.002903067 | 1.478988
9.164414 | 11.01458 | 0.002923115 | 1.489202
9.166349 | 10.99229 | 0.00294307 | 1.499368
9.168284 | 10.97035 | 0.002962857 | 1.509449
9.170218 | 10.94878 | 0.002982404 | 1.519407
9.172153 | 10.92756 | 0.003001638 | 1.529206
9.174088 | 10.9067 | 0.003020486 | 1.538808
9.176023 | 10.88619 | 0.003038877 | 1.548178
9.177958 | 10.86604 | 0.00305674 | 1.557278
9.179893 | 10.84624 | 0.003074007 | 1.566075
9.181828 | 10.82679 | 0.00309061 | 1.574533
9.183763 | 10.80769 | 0.003106487 | 1.582622
9.185698 | 10.78894 | 0.003121577 | 1.59031
9.187633 | 10.77053 | 0.003135822 | 1.597567
9.189568 | 10.75246 | 0.00314917 | 1.604367
9.191503 | 10.73473 | 0.00316157 | 1.610684
9.193438 | 10.71735 | 0.00317298 | 1.616497
9.195373 | 10.70029 | 0.003183359 | 1.621785
9.197308 | 10.68357 | 0.003192675 | 1.626531
9.199243 | 10.66718 | 0.003200901 | 1.630722
9.201178 | 10.65112 | 0.003208015 | 1.634346
9.203113 | 10.63539 | 0.003214004 | 1.637397
9.205048 | 10.61997 | 0.00321886 | 1.639871
9.206983 | 10.60488 | 0.003222586 | 1.641769
9.208918 | 10.5901 | 0.003225191 | 1.643096
9.210853 | 10.57564 | 0.003226692 | 1.643861
9.212788 | 10.56149 | 0.003227116 | 1.644077
9.214723 | 10.54764 | 0.003226497 | 1.643762
9.216658 | 10.5341 | 0.003224875 | 1.642936
9.218593 | 10.52086 | 0.003222298 | 1.641623
9.220528 | 10.50792 | 0.00321882 | 1.639851
9.222463 | 10.49527 | 0.003214499 | 1.63765
9.224398 | 10.48291 | 0.003209401 | 1.635052
9.226333 | 10.47084 | 0.003203593 | 1.632093
9.228268 | 10.45905 | 0.003197148 | 1.62881
9.230203 | 10.44754 | 0.003190142 | 1.625241
9.232138 | 10.4363 | 0.003182654 | 1.621426
9.234072 | 10.42534 | 0.003174764 | 1.617406
9.236007 | 10.41464 | 0.003166557 | 1.613225
9.237942 | 10.40421 | 0.003158115 | 1.608924
9.239877 | 10.39403 | 0.003149523 | 1.604547
9.241812 | 10.38411 | 0.003140867 | 1.600137
9.243747 | 10.37445 | 0.003132231 | 1.595737
9.245682 | 10.36503 | 0.003123699 | 1.591391
9.247617 | 10.35585 | 0.003115352 | 1.587139
9.249552 | 10.34691 | 0.003107272 | 1.583022
9.251487 | 10.33821 | 0.003099536 | 1.579081
9.253422 | 10.32974 | 0.003092218 | 1.575352
9.255357 | 10.32149 | 0.003085389 | 1.571874
9.257292 | 10.31347 | 0.003079117 | 1.568678
9.259227 | 10.30566 | 0.003073464 | 1.565798
9.261162 | 10.29806 | 0.003068486 | 1.563262
9.263097 | 10.29067 | 0.003064235 | 1.561096
9.265032 | 10.28349 | 0.003060756 | 1.559324
9.266967 | 10.2765 | 0.003058087 | 1.557964
9.268902 | 10.26971 | 0.003056258 | 1.557033
9.270837 | 10.26311 | 0.003055294 | 1.556541
9.272772 | 10.2567 | 0.003055208 | 1.556498
9.274707 | 10.25047 | 0.003056006 | 1.556904
9.276642 | 10.24441 | 0.003057686 | 1.55776
9.278577 | 10.23852 | 0.003060237 | 1.55906
9.280512 | 10.23281 | 0.003063642 | 1.560794
9.282447 | 10.22725 | 0.003067876 | 1.562951
9.284382 | 10.22185 | 0.003072908 | 1.565515
9.286317 | 10.21661 | 0.003078701 | 1.568466
9.288252 | 10.21152 | 0.003085213 | 1.571784
9.290187 | 10.20657 | 0.003092398 | 1.575444
9.292122 | 10.20176 | 0.003100203 | 1.57942
9.294057 | 10.19708 | 0.003108573 | 1.583685
9.295992 | 10.19254 | 0.003117449 | 1.588206
9.297926 | 10.18813 | 0.003126769 | 1.592955
9.299861 | 10.18383 | 0.003136469 | 1.597896
9.301796 | 10.17965 | 0.003146482 | 1.602998
9.303731 | 10.17559 | 0.00315674 | 1.608224
9.305666 | 10.17164 | 0.003167176 | 1.61354
9.307601 | 10.16779 | 0.003177719 | 1.618911
9.309536 | 10.16404 | 0.003188299 | 1.624302
9.311471 | 10.16038 | 0.003198849 | 1.629676
9.313406 | 10.15682 | 0.003209299 | 1.635
9.315341 | 10.15335 | 0.003219584 | 1.64024
9.317276 | 10.14995 | 0.003229638 | 1.645362
9.319211 | 10.14664 | 0.003239401 | 1.650336
9.321146 | 10.1434 | 0.003248811 | 1.65513
9.323081 | 10.14024 | 0.003257813 | 1.659716
9.325016 | 10.13714 | 0.003266356 | 1.664068
9.326951 | 10.13411 | 0.003274391 | 1.668162
9.328886 | 10.13113 | 0.003281876 | 1.671975
9.330821 | 10.12821 | 0.003288773 | 1.675489
9.332756 | 10.12534 | 0.003295051 | 1.678687
9.334691 | 10.12252 | 0.003300683 | 1.681557
9.336626 | 10.11975 | 0.003305653 | 1.684088
9.338561 | 10.11701 | 0.003309947 | 1.686276
9.340496 | 10.11432 | 0.00331356 | 1.688117
9.342431 | 10.11166 | 0.003316493 | 1.689611
9.344366 | 10.10903 | 0.003318752 | 1.690762
9.346301 | 10.10642 | 0.003320348 | 1.691575
9.348236 | 10.10385 | 0.003321298 | 1.692059
9.350171 | 10.10129 | 0.003321622 | 1.692224
9.352106 | 10.09875 | 0.003321346 | 1.692083
9.354041 | 10.09623 | 0.003320498 | 1.691651
9.355976 | 10.09372 | 0.00331911 | 1.690945
9.357911 | 10.09122 | 0.003317219 | 1.689981
9.359845 | 10.08873 | 0.003314862 | 1.68878
9.36178 | 10.08624 | 0.003312079 | 1.687362
9.363715 | 10.08375 | 0.003308913 | 1.685749
9.36565 | 10.08127 | 0.003305409 | 1.683964
9.367585 | 10.07878 | 0.003301611 | 1.682029
9.36952 | 10.07628 | 0.003297565 | 1.679968
9.371455 | 10.07378 | 0.00329332 | 1.677805
9.37339 | 10.07127 | 0.003288921 | 1.675564
9.375325 | 10.06875 | 0.003284415 | 1.673269
9.37726 | 10.06622 | 0.00327985 | 1.670943
9.379195 | 10.06367 | 0.003275269 | 1.668609
9.38113 | 10.06111 | 0.003270717 | 1.66629
9.383065 | 10.05853 | 0.003266237 | 1.664008
9.385 | 10.05593 | 0.003261868 | 1.661782
9.386935 | 10.0533 | 0.00325765 | 1.659633
9.38887 | 10.05066 | 0.003253617 | 1.657578
9.390805 | 10.04799 | 0.003249801 | 1.655634
9.39274 | 10.0453 | 0.003246231 | 1.653816
9.394675 | 10.04259 | 0.003242933 | 1.652135
9.39661 | 10.03984 | 0.003239926 | 1.650603
9.398545 | 10.03708 | 0.003237227 | 1.649228
9.40048 | 10.03428 | 0.003234847 | 1.648016
9.402415 | 10.03145 | 0.003232794 | 1.64697
9.40435 | 10.0286 | 0.003231068 | 1.646091
9.406285 | 10.02572 | 0.003229669 | 1.645378
9.40822 | 10.02281 | 0.003228591 | 1.644829
9.410155 | 10.01987 | 0.003227824 | 1.644438
9.41209 | 10.0169 | 0.003227356 | 1.644199
9.414025 | 10.0139 | 0.00322717 | 1.644105
9.41596 | 10.01087 | 0.003227249 | 1.644145
9.417895 | 10.00781 | 0.003227571 | 1.644309
9.41983 | 10.00472 | 0.003228113 | 1.644585
9.421765 | 10.00161 | 0.003228849 | 1.64496
9.423699 | 9.998463 | 0.003229751 | 1.64542
9.425634 | 9.995291 | 0.003230792 | 1.64595
9.427569 | 9.992095 | 0.003231941 | 1.646535
9.429504 | 9.988869 | 0.003233167 | 1.64716
9.431439 | 9.985621 | 0.003234439 | 1.647808
9.433374 | 9.982347 | 0.003235725 | 1.648463
9.435309 | 9.979052 | 0.003236991 | 1.649108
9.437244 | 9.975733 | 0.003238207 | 1.649728
9.439179 | 9.972393 | 0.00323934 | 1.650305
9.441114 | 9.969033 | 0.003240359 | 1.650824
9.443049 | 9.965657 | 0.003241233 | 1.651269
9.444984 | 9.962262 | 0.003241935 | 1.651627
9.446919 | 9.958852 | 0.003242435 | 1.651881
9.448854 | 9.955428 | 0.003242707 | 1.65202
9.450789 | 9.951991 | 0.003242728 | 1.652031
9.452724 | 9.948545 | 0.003242476 | 1.651903
9.454659 | 9.945088 | 0.003241931 | 1.651625
9.456594 | 9.941625 | 0.003241077 | 1.65119
9.458529 | 9.938157 | 0.003239899 | 1.65059
9.460464 | 9.934684 | 0.003238387 | 1.649819
9.462399 | 9.931211 | 0.003236534 | 1.648875
9.464334 | 9.927739 | 0.003234337 | 1.647756
9.466269 | 9.924268 | 0.003231795 | 1.646461
9.468204 | 9.920803 | 0.003228911 | 1.644992
9.470139 | 9.917342 | 0.003225691 | 1.643351
9.472074 | 9.913894 | 0.003222145 | 1.641545
9.474009 | 9.910454 | 0.003218283 | 1.639577
9.475944 | 9.907028 | 0.003214119 | 1.637456
9.477879 | 9.90362 | 0.003209671 | 1.63519
9.479814 | 9.900225 | 0.003204955 | 1.632787
9.481749 | 9.896853 | 0.003199992 | 1.630259
9.483684 | 9.893504 | 0.003194804 | 1.627616
9.485619 | 9.890177 | 0.003189416 | 1.624871
9.487553 | 9.886879 | 0.003183851 | 1.622036
9.489488 | 9.883611 | 0.003178136 | 1.619124
9.491423 | 9.880374 | 0.003172298 | 1.61615
9.493358 | 9.87717 | 0.003166366 | 1.613128
9.495293 | 9.874002 | 0.003160367 | 1.610072
9.497228 | 9.870873 | 0.003154333 | 1.606997
9.499163 | 9.867783 | 0.003148291 | 1.603919
9.501098 | 9.864736 | 0.003142272 | 1.600853
9.503033 | 9.861736 | 0.003136306 | 1.597814
9.504968 | 9.858783 | 0.003130423 | 1.594816
9.506903 | 9.855878 | 0.003124651 | 1.591876
9.508838 | 9.853023 | 0.003119019 | 1.589006
9.510773 | 9.850224 | 0.003113555 | 1.586223
9.512708 | 9.847479 | 0.003108287 | 1.583539
9.514643 | 9.844792 | 0.00310324 | 1.580968
9.516578 | 9.842162 | 0.003098438 | 1.578521
9.518513 | 9.839594 | 0.003093906 | 1.576212
9.520448 | 9.837088 | 0.003089664 | 1.574052
9.522383 | 9.834648 | 0.003085733 | 1.572049
9.524318 | 9.832274 | 0.003082131 | 1.570213
9.526253 | 9.829965 | 0.003078872 | 1.568553
9.528188 | 9.827727 | 0.003075971 | 1.567075
9.530123 | 9.825557 | 0.003073439 | 1.565786
9.532058 | 9.823461 | 0.003071286 | 1.564688
9.533993 | 9.821434 | 0.00306934 | 1.563697
9.535928 | 9.819484 | 0.003067476 | 1.562748
9.537863 | 9.817606 | 0.003066063 | 1.562027
9.539798 | 9.815803 | 0.003065099 | 1.561537
9.541733 | 9.814078 | 0.003064584 | 1.561274
9.543668 | 9.812427 | 0.003064514 | 1.561238
9.545603 | 9.810855 | 0.003064883 | 1.561426
9.547538 | 9.809358 | 0.003065684 | 1.561835
9.549472 | 9.807939 | 0.00306691 | 1.562459
9.551407 | 9.806599 | 0.00306855 | 1.563295
9.553342 | 9.805335 | 0.003070593 | 1.564336
9.555277 | 9.80415 | 0.003073026 | 1.565575
9.557212 | 9.80304 | 0.003075835 | 1.567006
9.559147 | 9.802006 | 0.003079004 | 1.56862
9.561082 | 9.801049 | 0.003082516 | 1.57041
9.563017 | 9.800168 | 0.003086355 | 1.572366
9.564952 | 9.799359 | 0.003090502 | 1.574478
9.566887 | 9.798625 | 0.003094936 | 1.576737
9.568822 | 9.797962 | 0.003099636 | 1.579132
9.570757 | 9.797369 | 0.003104582 | 1.581651
9.572692 | 9.796846 | 0.003109751 | 1.584285
9.574627 | 9.796389 | 0.003115119 | 1.587019
9.576562 | 9.795998 | 0.003120662 | 1.589844
9.578497 | 9.795669 | 0.003126357 | 1.592745
9.580432 | 9.795405 | 0.003132178 | 1.595711
9.582367 | 9.795198 | 0.0031381 | 1.598727
9.584302 | 9.795047 | 0.003144096 | 1.601782
9.586237 | 9.794949 | 0.003150139 | 1.604861
9.588172 | 9.794902 | 0.003156205 | 1.607951
9.590107 | 9.794906 | 0.003162264 | 1.611038
9.592042 | 9.794953 | 0.003168291 | 1.614108
9.593977 | 9.795044 | 0.003174258 | 1.617148
9.595912 | 9.795172 | 0.003180138 | 1.620144
9.597847 | 9.795335 | 0.003185905 | 1.623082
9.599782 | 9.79553 | 0.003191532 | 1.625949
9.601717 | 9.795753 | 0.003196994 | 1.628732
9.603652 | 9.796 | 0.003202267 | 1.631418
9.605587 | 9.796265 | 0.003207325 | 1.633995
9.607522 | 9.796549 | 0.003212147 | 1.636451
9.609457 | 9.796844 | 0.003216711 | 1.638776
9.611392 | 9.797148 | 0.003220995 | 1.640959
9.613326 | 9.797453 | 0.003224981 | 1.64299
9.615261 | 9.797756 | 0.003228652 | 1.64486
9.617196 | 9.798057 | 0.003231992 | 1.646562
9.619131 | 9.798343 | 0.003234988 | 1.648088
9.621066 | 9.798615 | 0.003237626 | 1.649432
9.623001 | 9.798871 | 0.003239899 | 1.65059
9.624936 | 9.7991 | 0.003241798 | 1.651557
9.626871 | 9.799301 | 0.003243319 | 1.652332
9.628806 | 9.799468 | 0.003244459 | 1.652913
9.630741 | 9.799597 | 0.003245729 | 1.65356
9.632676 | 9.799684 | 0.003246871 | 1.654142
9.634611 | 9.799724 | 0.003247736 | 1.654582
9.636546 | 9.799711 | 0.003248337 | 1.654889
9.638481 | 9.799644 | 0.003248693 | 1.65507
9.640416 | 9.799515 | 0.003248823 | 1.655136
9.642351 | 9.799323 | 0.003248752 | 1.6551
9.644286 | 9.799063 | 0.00324851 | 1.654976
9.646221 | 9.798731 | 0.003248127 | 1.654781
9.648156 | 9.798328 | 0.003247641 | 1.654534
9.650091 | 9.797961 | 0.003247091 | 1.654254
9.652026 | 9.797977 | 0.003246524 | 1.653965
9.653961 | 9.797979 | 0.003245987 | 1.653691
9.655896 | 9.79798 | 0.003245534 | 1.65346
9.657831 | 9.79798 | 0.00324522 | 1.6533
9.659766 | 9.79798 | 0.003245104 | 1.653241
9.661701 | 9.79798 | 0.003245248 | 1.653315
9.663636 | 9.79798 | 0.003245715 | 1.653553
9.665571 | 9.79798 | 0.003246571 | 1.653989
9.667506 | 9.79798 | 0.003247884 | 1.654657
9.669441 | 9.79798 | 0.00324972 | 1.655593
9.671376 | 9.79798 | 0.003252149 | 1.656831
9.673311 | 9.79798 | 0.003255241 | 1.658406
9.675246 | 9.79798 | 0.003259064 | 1.660353
9.67718 | 9.79798 | 0.003263687 | 1.662709
9.679115 | 9.79798 | 0.00326918 | 1.665507
9.68105 | 9.79798 | 0.003275608 | 1.668782
9.682985 | 9.79798 | 0.003283038 | 1.672567
9.68492 | 9.79798 | 0.003291533 | 1.676895
9.685889 | 9.795087 | 0.003291533 | 1.676895
9.687805 | 9.807375 | 0.00328553 | 1.673837
9.68972 | 9.820672 | 0.003279941 | 1.670989
9.691636 | 9.834917 | 0.003274826 | 1.668384
9.693551 | 9.850051 | 0.003270247 | 1.666051
9.695467 | 9.866017 | 0.003266259 | 1.664019
9.697383 | 9.882762 | 0.003262911 | 1.662314
9.699298 | 9.900234 | 0.003260252 | 1.660958
9.701214 | 9.918386 | 0.00325832 | 1.659974
9.703129 | 9.937169 | 0.003257153 | 1.65938
9.705045 | 9.95654 | 0.003256779 | 1.65919
9.70696 | 9.976457 | 0.003257223 | 1.659416
9.708876 | 9.996879 | 0.003258502 | 1.660067
9.710792 | 10.01777 | 0.003260625 | 1.661149
9.712707 | 10.03909 | 0.003263596 | 1.662662
9.714623 | 10.06081 | 0.00326741 | 1.664605
9.716538 | 10.08289 | 0.003272056 | 1.666972
9.718454 | 10.10531 | 0.003277514 | 1.669753
9.720369 | 10.12803 | 0.00328376 | 1.672935
9.722285 | 10.15104 | 0.003290761 | 1.676502
9.724201 | 10.17429 | 0.003298482 | 1.680435
9.726116 | 10.19778 | 0.003306879 | 1.684713
9.728032 | 10.22147 | 0.003315906 | 1.689312
9.729947 | 10.24534 | 0.003325512 | 1.694206
9.731863 | 10.26938 | 0.003335642 | 1.699367
9.733779 | 10.29357 | 0.003346236 | 1.704764
9.735694 | 10.31789 | 0.003357234 | 1.710367
9.73761 | 10.34232 | 0.003368572 | 1.716143
9.739525 | 10.36686 | 0.003380185 | 1.722059
9.741441 | 10.39147 | 0.003392006 | 1.728081
9.743356 | 10.41617 | 0.003403966 | 1.734175
9.745272 | 10.44092 | 0.003415999 | 1.740305
9.747188 | 10.46573 | 0.003428034 | 1.746437
9.749103 | 10.49058 | 0.003440005 | 1.752535
9.751019 | 10.51546 | 0.003451844 | 1.758567
9.752934 | 10.54037 | 0.003463486 | 1.764497
9.75485 | 10.56531 | 0.003474865 | 1.770295
9.756765 | 10.59025 | 0.003485921 | 1.775928
9.758681 | 10.6152 | 0.003496595 | 1.781365
9.760597 | 10.64016 | 0.00350683 | 1.78658
9.762512 | 10.66512 | 0.003516574 | 1.791544
9.764428 | 10.69008 | 0.003525779 | 1.796233
9.766343 | 10.71503 | 0.003534402 | 1.800626
9.768259 | 10.73998 | 0.003542405 | 1.804704
9.770174 | 10.76492 | 0.003549731 | 1.808436
9.77209 | 10.78985 | 0.003556346 | 1.811806
9.774006 | 10.81478 | 0.003562227 | 1.814802
9.775921 | 10.83969 | 0.00356736 | 1.817417
9.777837 | 10.8646 | 0.003571735 | 1.819646
9.779752 | 10.8895 | 0.003575352 | 1.821489
9.781668 | 10.9144 | 0.003578217 | 1.822948
9.783583 | 10.9393 | 0.003580341 | 1.82403
9.785499 | 10.9642 | 0.003581744 | 1.824745
9.787415 | 10.9891 | 0.003582448 | 1.825104
9.78933 | 11.014 | 0.003582483 | 1.825122
9.791246 | 11.03892 | 0.003581883 | 1.824816
9.793161 | 11.06384 | 0.003580686 | 1.824206
9.795077 | 11.08879 | 0.003578935 | 1.823314
9.796992 | 11.11375 | 0.003576674 | 1.822162
9.798908 | 11.13874 | 0.003573954 | 1.820776
9.800824 | 11.16376 | 0.003570826 | 1.819183
9.802739 | 11.18881 | 0.003567344 | 1.817409
9.804655 | 11.2139 | 0.003563564 | 1.815483
9.80657 | 11.23903 | 0.003559543 | 1.813435
9.808486 | 11.26421 | 0.003555341 | 1.811294
9.810401 | 11.28945 | 0.003551018 | 1.809091
9.812317 | 11.31474 | 0.003546632 | 1.806857
9.814233 | 11.34009 | 0.003542244 | 1.804622
9.816148 | 11.36552 | 0.003537913 | 1.802415
9.818064 | 11.39101 | 0.003533698 | 1.800268
9.819979 | 11.41659 | 0.003529656 | 1.798208
9.821895 | 11.44225 | 0.003525841 | 1.796265
9.82381 | 11.46799 | 0.003522309 | 1.794465
9.825726 | 11.49384 | 0.003519108 | 1.792835
9.827642 | 11.51978 | 0.003516289 | 1.791398
9.829557 | 11.54582 | 0.003513894 | 1.790178
9.831473 | 11.57198 | 0.003511966 | 1.789196
9.833388 | 11.59825 | 0.003510541 | 1.78847
9.835304 | 11.62464 | 0.003509651 | 1.788017
9.83722 | 11.65116 | 0.003509324 | 1.78785
9.839135 | 11.67781 | 0.003509581 | 1.787981
9.841051 | 11.70459 | 0.003510441 | 1.788419
9.842966 | 11.73151 | 0.003511912 | 1.789169
9.844882 | 11.75857 | 0.003514001 | 1.790233
9.846797 | 11.78578 | 0.003516708 | 1.791612
9.848713 | 11.81314 | 0.003520028 | 1.793304
9.850629 | 11.84066 | 0.003523953 | 1.795303
9.852544 | 11.86834 | 0.003528468 | 1.797603
9.85446 | 11.89619 | 0.003533555 | 1.800195
9.856375 | 11.9242 | 0.003539194 | 1.803068
9.858291 | 11.95239 | 0.003545359 | 1.806209
9.860206 | 11.98075 | 0.003552023 | 1.809603
9.862122 | 12.00928 | 0.003559152 | 1.813235
9.864038 | 12.038 | 0.003566714 | 1.817088
9.865953 | 12.06691 | 0.003574671 | 1.821141
9.867869 | 12.096 | 0.003582984 | 1.825377
9.869784 | 12.12528 | 0.003591613 | 1.829773
9.8717 | 12.15476 | 0.003600514 | 1.834308
9.873615 | 12.18442 | 0.003609644 | 1.838959
9.875531 | 12.21429 | 0.003618956 | 1.843703
9.877447 | 12.24435 | 0.003628405 | 1.848517
9.879362 | 12.27462 | 0.003637944 | 1.853376
9.881278 | 12.30509 | 0.003647524 | 1.858257
9.883193 | 12.33576 | 0.003657098 | 1.863135
9.885109 | 12.36663 | 0.003666618 | 1.867985
9.887024 | 12.39772 | 0.003676038 | 1.872784
9.88894 | 12.429 | 0.00368531 | 1.877507
9.890856 | 12.4605 | 0.003694388 | 1.882133
9.892771 | 12.4922 | 0.003703229 | 1.886636
9.894687 | 12.52411 | 0.003711788 | 1.890997
9.896602 | 12.55623 | 0.003720025 | 1.895193
9.898518 | 12.58856 | 0.003727899 | 1.899205
9.900433 | 12.6211 | 0.003735373 | 1.903012
9.902349 | 12.65384 | 0.003742411 | 1.906598
9.904265 | 12.68679 | 0.003748983 | 1.909946
9.90618 | 12.71995 | 0.003755057 | 1.913041
9.908096 | 12.75331 | 0.003760608 | 1.915868
9.910011 | 12.78688 | 0.00376561 | 1.918417
9.911927 | 12.82064 | 0.003770042 | 1.920675
9.913842 | 12.85461 | 0.003773884 | 1.922632
9.915758 | 12.88878 | 0.003777121 | 1.924281
9.917674 | 12.92315 | 0.003779738 | 1.925614
9.919589 | 12.95771 | 0.003781723 | 1.926626
9.921505 | 12.99247 | 0.003783068 | 1.927311
9.92342 | 13.02742 | 0.003783766 | 1.927667
9.925336 | 13.06255 | 0.003783813 | 1.927691
9.927251 | 13.09787 | 0.003783207 | 1.927382
9.929167 | 13.13338 | 0.003781949 | 1.926741
9.931083 | 13.16907 | 0.003780041 | 1.925769
9.932998 | 13.20493 | 0.00377749 | 1.924469
9.934914 | 13.24097 | 0.003774302 | 1.922845
9.936829 | 13.27718 | 0.003770488 | 1.920902
9.938745 | 13.31356 | 0.00376606 | 1.918646
9.940661 | 13.3501 | 0.003761032 | 1.916085
9.942576 | 13.3868 | 0.003755422 | 1.913226
9.944492 | 13.42366 | 0.003749248 | 1.910081
9.946407 | 13.46066 | 0.003742531 | 1.906659
9.948323 | 13.49782 | 0.003735295 | 1.902973
9.950238 | 13.53512 | 0.003727566 | 1.899035
9.952154 | 13.57256 | 0.003719371 | 1.89486
9.95407 | 13.61014 | 0.003710741 | 1.890463
9.955985 | 13.64785 | 0.003701707 | 1.885861
9.957901 | 13.68568 | 0.003692303 | 1.88107
9.959816 | 13.72363 | 0.003682566 | 1.876109
9.961732 | 13.7617 | 0.003672534 | 1.870998
9.963647 | 13.79988 | 0.003662247 | 1.865758
9.965563 | 13.83817 | 0.003651748 | 1.860409
9.967479 | 13.87655 | 0.00364108 | 1.854974
9.969394 | 13.91504 | 0.003630291 | 1.849478
9.97131 | 13.95361 | 0.003619428 | 1.843943
9.973225 | 13.99227 | 0.003608539 | 1.838396
9.975141 | 14.03101 | 0.003597675 | 1.832861
9.977056 | 14.06982 | 0.003586886 | 1.827365
9.978972 | 14.1087 | 0.003576223 | 1.821932
9.980888 | 14.14765 | 0.003565739 | 1.816591
9.982803 | 14.18665 | 0.003555484 | 1.811367
9.984719 | 14.2257 | 0.003545511 | 1.806286
9.986634 | 14.2648 | 0.003535871 | 1.801375
9.98855 | 14.30394 | 0.003526615 | 1.796659
9.990465 | 14.34312 | 0.003517792 | 1.792164
9.992381 | 14.38232 | 0.003509452 | 1.787915
9.994297 | 14.42154 | 0.003501641 | 1.783936
9.996212 | 14.46079 | 0.003494406 | 1.78025
9.998128 | 14.50004 | 0.003487789 | 1.776879
10.00004 | 14.53929 | 0.003481834 | 1.773845
10.00196 | 14.57855 | 0.003476578 | 1.771168
10.00387 | 14.6178 | 0.003472059 | 1.768865
10.00579 | 14.65703 | 0.003468311 | 1.766956
10.00771 | 14.69625 | 0.003465363 | 1.765454
10.00962 | 14.73544 | 0.003463243 | 1.764374
10.01154 | 14.77459 | 0.003461974 | 1.763727
10.01345 | 14.81371 | 0.003461575 | 1.763524
10.01537 | 14.85279 | 0.003462061 | 1.763772
10.01728 | 14.89182 | 0.003463443 | 1.764476
10.0192 | 14.93079 | 0.003465727 | 1.765639
10.02111 | 14.9697 | 0.003468913 | 1.767263
10.02303 | 15.00854 | 0.003472998 | 1.769344
10.02495 | 15.04731 | 0.00347797 | 1.771877
10.02686 | 15.086 | 0.003483815 | 1.774854
10.02878 | 15.12461 | 0.00349051 | 1.778265
10.03069 | 15.16312 | 0.003498028 | 1.782095
10.03261 | 15.20154 | 0.003506333 | 1.786327
10.03452 | 15.23985 | 0.003515388 | 1.790939
10.03644 | 15.27806 | 0.003525146 | 1.795911
10.03835 | 15.31615 | 0.003535559 | 1.801216
10.04027 | 15.35412 | 0.003546572 | 1.806827
10.04219 | 15.39197 | 0.003558128 | 1.812714
10.0441 | 15.42969 | 0.003570166 | 1.818847
10.04602 | 15.46727 | 0.003582621 | 1.825192
10.04793 | 15.50471 | 0.003595426 | 1.831716
10.04985 | 15.542 | 0.003608513 | 1.838383
10.05176 | 15.57914 | 0.00362181 | 1.845157
10.05368 | 15.61613 | 0.003635245 | 1.852002
10.05559 | 15.65295 | 0.003648746 | 1.85888
10.05751 | 15.6896 | 0.003662238 | 1.865753
10.05943 | 15.72608 | 0.003675649 | 1.872585
10.06134 | 15.76238 | 0.003688904 | 1.879338
10.06326 | 15.7985 | 0.003701931 | 1.885975
10.06517 | 15.83443 | 0.003714659 | 1.89246
10.06709 | 15.87018 | 0.003727019 | 1.898756
10.069 | 15.90572 | 0.003738943 | 1.904831
10.07092 | 15.94106 | 0.003750366 | 1.910651
10.07284 | 15.9762 | 0.003761226 | 1.916183
10.07475 | 16.01113 | 0.003771464 | 1.921399
10.07667 | 16.04585 | 0.003781025 | 1.92627
10.07858 | 16.08034 | 0.003789859 | 1.930771
10.0805 | 16.11462 | 0.00379792 | 1.934877
10.08241 | 16.14866 | 0.003805166 | 1.938569
10.08433 | 16.18248 | 0.003811562 | 1.941828
10.08624 | 16.21606 | 0.003817079 | 1.944638
10.08816 | 16.24941 | 0.003821694 | 1.946989
10.09008 | 16.28251 | 0.003825389 | 1.948872
10.09199 | 16.31537 | 0.003828155 | 1.950281
10.09391 | 16.34798 | 0.003829991 | 1.951216
10.09582 | 16.38034 | 0.003830902 | 1.95168
10.09774 | 16.41244 | 0.003830898 | 1.951678
10.09965 | 16.44429 | 0.003829997 | 1.951219
10.10157 | 16.47588 | 0.003828222 | 1.950315
10.10348 | 16.5072 | 0.003825602 | 1.94898
10.1054 | 16.53825 | 0.003822169 | 1.947231
10.10732 | 16.56904 | 0.003817961 | 1.945088
10.10923 | 16.59956 | 0.003813021 | 1.942571
10.11115 | 16.6298 | 0.003807392 | 1.939703
10.11306 | 16.65976 | 0.003801124 | 1.93651
10.11498 | 16.68944 | 0.003794267 | 1.933016
10.11689 | 16.71885 | 0.003786875 | 1.92925
10.11881 | 16.74797 | 0.003779003 | 1.92524
10.12072 | 16.77681 | 0.00377071 | 1.921015
10.12264 | 16.80536 | 0.003762052 | 1.916604
10.12456 | 16.83362 | 0.00375309 | 1.912038
10.12647 | 16.86159 | 0.003743882 | 1.907347
10.12839 | 16.88927 | 0.003734488 | 1.902562
10.1303 | 16.91666 | 0.003724967 | 1.897711
10.13222 | 16.94375 | 0.003715377 | 1.892825
10.13413 | 16.97055 | 0.003705775 | 1.887933
10.13605 | 16.99705 | 0.003696216 | 1.883064
10.13796 | 17.02325 | 0.003686753 | 1.878243
10.13988 | 17.04916 | 0.003677438 | 1.873497
10.1418 | 17.07477 | 0.003668318 | 1.868851
10.14371 | 17.10008 | 0.003659437 | 1.864326
10.14563 | 17.12509 | 0.003650838 | 1.859945
10.14754 | 17.1498 | 0.003642556 | 1.855726
10.14946 | 17.17421 | 0.003634626 | 1.851686
10.15137 | 17.19831 | 0.003627074 | 1.847839
10.15329 | 17.22212 | 0.003619925 | 1.844197
10.1552 | 17.24563 | 0.003613195 | 1.840768
10.15712 | 17.26884 | 0.003606896 | 1.837559
10.15904 | 17.29174 | 0.003601035 | 1.834573
10.16095 | 17.31435 | 0.003595613 | 1.831811
10.16287 | 17.33666 | 0.003590629 | 1.829272
10.16478 | 17.35866 | 0.003586075 | 1.826951
10.1667 | 17.38038 | 0.003581939 | 1.824844
10.16861 | 17.40179 | 0.003578207 | 1.822943
10.17053 | 17.4229 | 0.003574862 | 1.821239
10.17244 | 17.44373 | 0.003571881 | 1.81972
10.17436 | 17.46425 | 0.00356924 | 1.818375
10.17628 | 17.48448 | 0.003566914 | 1.81719
10.17819 | 17.50442 | 0.003564874 | 1.81615
10.18011 | 17.52407 | 0.003563089 | 1.815241
10.18202 | 17.54343 | 0.003561526 | 1.814445
10.18394 | 17.5625 | 0.003560153 | 1.813745
10.18585 | 17.58129 | 0.003558934 | 1.813125
10.18777 | 17.59979 | 0.003557836 | 1.812565
10.18969 | 17.61801 | 0.003556821 | 1.812048
10.1916 | 17.63594 | 0.003555855 | 1.811556
10.19352 | 17.6536 | 0.003554902 | 1.81107
10.19543 | 17.67098 | 0.003553927 | 1.810574
10.19735 | 17.68808 | 0.003552896 | 1.810048
10.19926 | 17.70491 | 0.003551775 | 1.809477
10.20118 | 17.72147 | 0.003550533 | 1.808845
10.20309 | 17.73776 | 0.00354914 | 1.808135
10.20501 | 17.75379 | 0.003547568 | 1.807334
10.20693 | 17.76955 | 0.00354579 | 1.806428
10.20884 | 17.78505 | 0.003543784 | 1.805406
10.21076 | 17.80029 | 0.003541529 | 1.804257
10.21267 | 17.81528 | 0.003539008 | 1.802973
10.21459 | 17.83001 | 0.003536207 | 1.801546
10.2165 | 17.84449 | 0.003533115 | 1.799971
10.21842 | 17.85872 | 0.003529729 | 1.798245
10.22033 | 17.87271 | 0.003526044 | 1.796368
10.22225 | 17.88646 | 0.003522063 | 1.79434
10.22417 | 17.89996 | 0.003517792 | 1.792164
10.22608 | 17.91324 | 0.00351324 | 1.789845
10.228 | 17.92627 | 0.003508418 | 1.787389
10.22991 | 17.93908 | 0.003503342 | 1.784803
10.23183 | 17.95167 | 0.00349803 | 1.782096
10.23374 | 17.96403 | 0.003492501 | 1.77928
10.23566 | 17.97617 | 0.003486778 | 1.776364
10.23757 | 17.98809 | 0.003480886 | 1.773362
10.23949 | 17.9998 | 0.00347485 | 1.770287
10.24141 | 18.0113 | 0.003468699 | 1.767153
10.24332 | 18.02259 | 0.00346246 | 1.763975
10.24524 | 18.03368 | 0.003456165 | 1.760768
10.24715 | 18.04457 | 0.003449844 | 1.757548
10.24907 | 18.05527 | 0.003443528 | 1.75433
10.25098 | 18.06577 | 0.00343725 | 1.751132
10.2529 | 18.07608 | 0.003431041 | 1.747968
10.25481 | 18.08621 | 0.003424933 | 1.744856
10.25673 | 18.09616 | 0.003418957 | 1.741812
10.25865 | 18.10593 | 0.003413144 | 1.738851
10.26056 | 18.11552 | 0.003407525 | 1.735988
10.26248 | 18.12495 | 0.003402128 | 1.733238
10.26439 | 18.13421 | 0.003396981 | 1.730616
10.26631 | 18.1433 | 0.003392111 | 1.728135
10.26822 | 18.15224 | 0.003387541 | 1.725807
10.27014 | 18.16102 | 0.003383294 | 1.723643
10.27205 | 18.16965 | 0.00337939 | 1.721655
10.27397 | 18.17813 | 0.003375848 | 1.71985
10.27589 | 18.18646 | 0.003372683 | 1.718237
10.2778 | 18.19466 | 0.003369906 | 1.716823
10.27972 | 18.20271 | 0.003367527 | 1.71561
10.28163 | 18.21064 | 0.003365551 | 1.714604
10.28355 | 18.21843 | 0.003363981 | 1.713804
10.28546 | 18.2261 | 0.003362815 | 1.71321
10.28738 | 18.23365 | 0.00336205 | 1.71282
10.28929 | 18.24108 | 0.003361677 | 1.71263
10.29121 | 18.2484 | 0.003361688 | 1.712636
10.29313 | 18.2556 | 0.003362069 | 1.71283
10.29504 | 18.2627 | 0.003362805 | 1.713205
10.29696 | 18.26969 | 0.00336388 | 1.713753
10.29887 | 18.27659 | 0.003365274 | 1.714463
10.30079 | 18.28338 | 0.003366966 | 1.715325
10.3027 | 18.29009 | 0.003368935 | 1.716328
10.30462 | 18.2967 | 0.003371155 | 1.717459
10.30654 | 18.30323 | 0.003373603 | 1.718706
10.30845 | 18.30968 | 0.003376251 | 1.720055
10.31037 | 18.31605 | 0.003379074 | 1.721493
10.31228 | 18.32234 | 0.003382044 | 1.723006
10.3142 | 18.32856 | 0.003385133 | 1.72458
10.31611 | 18.33472 | 0.003388313 | 1.7262
10.31803 | 18.34081 | 0.003391556 | 1.727852
10.31994 | 18.34683 | 0.003394834 | 1.729523
10.32186 | 18.3528 | 0.003398121 | 1.731197
10.32378 | 18.35871 | 0.003401389 | 1.732862
10.32569 | 18.36457 | 0.003404613 | 1.734504
10.32761 | 18.37038 | 0.003407766 | 1.736111
10.32952 | 18.37615 | 0.003410826 | 1.73767
10.33144 | 18.38187 | 0.00341377 | 1.73917
10.33335 | 18.38755 | 0.003416578 | 1.7406
10.33527 | 18.3932 | 0.003419229 | 1.741951
10.33718 | 18.39881 | 0.003421708 | 1.743213
10.3391 | 18.40439 | 0.003423998 | 1.74438
10.34102 | 18.40994 | 0.003426089 | 1.745445
10.34293 | 18.41547 | 0.003427969 | 1.746403
10.34485 | 18.42097 | 0.003429631 | 1.74725
10.34676 | 18.42645 | 0.003431072 | 1.747984
10.34868 | 18.43192 | 0.003432289 | 1.748604
10.35059 | 18.43737 | 0.003433284 | 1.749111
10.35251 | 18.4428 | 0.00343406 | 1.749506
10.35442 | 18.44823 | 0.003434623 | 1.749793
10.35634 | 18.45364 | 0.003434981 | 1.749975
10.35826 | 18.45905 | 0.003435143 | 1.750058
10.36017 | 18.46446 | 0.003435121 | 1.750047
10.36209 | 18.46986 | 0.003434928 | 1.749948
10.364 | 18.47527 | 0.003434579 | 1.749771
10.36592 | 18.48067 | 0.003434089 | 1.749521
10.36783 | 18.48608 | 0.003433476 | 1.749209
10.36975 | 18.4915 | 0.003432758 | 1.748843
10.37166 | 18.49692 | 0.003431953 | 1.748433
10.37358 | 18.50236 | 0.00343108 | 1.747988
10.3755 | 18.5078 | 0.003430159 | 1.747519
10.37741 | 18.51326 | 0.003429209 | 1.747035
10.37933 | 18.51873 | 0.003428252 | 1.746548
10.38124 | 18.52421 | 0.003427307 | 1.746066
10.38316 | 18.52972 | 0.003426393 | 1.7456
10.38507 | 18.53523 | 0.00342553 | 1.745161
10.38699 | 18.54077 | 0.003424737 | 1.744757
10.3889 | 18.54633 | 0.003424032 | 1.744397
10.39082 | 18.55191 | 0.003423431 | 1.744091
10.39274 | 18.55751 | 0.003422951 | 1.743847
10.39465 | 18.56314 | 0.003422607 | 1.743671
10.39657 | 18.56878 | 0.003422411 | 1.743572
10.39848 | 18.57446 | 0.003422376 | 1.743554
10.4004 | 18.58015 | 0.003422512 | 1.743623
10.40231 | 18.58588 | 0.003422827 | 1.743784
10.40423 | 18.59162 | 0.003423327 | 1.744038
10.40614 | 18.5974 | 0.003424015 | 1.744389
10.40806 | 18.6032 | 0.003424894 | 1.744837
10.40998 | 18.60902 | 0.003425962 | 1.745381
10.41189 | 18.61488 | 0.003427215 | 1.746019
10.41381 | 18.62076 | 0.003428649 | 1.74675
10.41572 | 18.62667 | 0.003430254 | 1.747567
10.41764 | 18.6326 | 0.003432021 | 1.748467
10.41955 | 18.63856 | 0.003433938 | 1.749444
10.42147 | 18.64455 | 0.003435993 | 1.750491
10.42339 | 18.65056 | 0.003438169 | 1.7516
10.4253 | 18.6566 | 0.003440452 | 1.752763
10.42722 | 18.66266 | 0.003442823 | 1.753971
10.42913 | 18.66874 | 0.003445264 | 1.755214
10.43105 | 18.67485 | 0.003447756 | 1.756484
10.43296 | 18.68099 | 0.003450279 | 1.757769
10.43488 | 18.68714 | 0.003452813 | 1.75906
10.43679 | 18.69332 | 0.003455335 | 1.760345
10.43871 | 18.69951 | 0.003457825 | 1.761614
10.44063 | 18.70572 | 0.003460261 | 1.762855
10.44254 | 18.71196 | 0.003462622 | 1.764058
10.44446 | 18.7182 | 0.003464887 | 1.765211
10.44637 | 18.72447 | 0.003467035 | 1.766306
10.44829 | 18.73074 | 0.003469045 | 1.76733
10.4502 | 18.73703 | 0.003470897 | 1.768273
10.45212 | 18.74333 | 0.003472573 | 1.769127
10.45403 | 18.74964 | 0.003474054 | 1.769882
10.45595 | 18.75595 | 0.003475325 | 1.770529
10.45787 | 18.76227 | 0.003476368 | 1.77106
10.45978 | 18.7686 | 0.00347717 | 1.771469
10.4617 | 18.77492 | 0.003477718 | 1.771748
10.46361 | 18.78125 | 0.003478001 | 1.771892
10.46553 | 18.78757 | 0.00347801 | 1.771897
10.46744 | 18.79389 | 0.003477738 | 1.771758
10.46936 | 18.8002 | 0.00347718 | 1.771474
10.47127 | 18.80651 | 0.003476333 | 1.771043
10.47319 | 18.8128 | 0.003475198 | 1.770464
10.47511 | 18.81907 | 0.003473776 | 1.76974
10.47702 | 18.82533 | 0.003472071 | 1.768872
10.47894 | 18.83158 | 0.00347009 | 1.767862
10.48085 | 18.8378 | 0.003467839 | 1.766716
10.48277 | 18.84399 | 0.00346533 | 1.765437
10.48468 | 18.85016 | 0.003462571 | 1.764032
10.4866 | 18.8563 | 0.003459577 | 1.762506
10.48851 | 18.86241 | 0.003456361 | 1.760868
10.49043 | 18.86848 | 0.003452938 | 1.759124
10.49235 | 18.87451 | 0.003449325 | 1.757283
10.49426 | 18.8805 | 0.003445537 | 1.755353
10.49618 | 18.88644 | 0.003441593 | 1.753344
10.49809 | 18.89234 | 0.003437512 | 1.751265
10.50001 | 18.89819 | 0.003433313 | 1.749126
10.50192 | 18.90398 | 0.003429014 | 1.746936
10.50384 | 18.90971 | 0.003424637 | 1.744706
10.50575 | 18.91539 | 0.0034202 | 1.742445
10.50767 | 18.921 | 0.003415723 | 1.740165
10.50959 | 18.92654 | 0.003411227863 | 1.737874
10.5115 | 18.93201 | 0.003406733 | 1.735584
10.51342 | 18.9374 | 0.003402257 | 1.733304
10.51533 | 18.94271 | 0.00339782 | 1.731043
10.51725 | 18.94795 | 0.003393439 | 1.728812
10.51916 | 18.95309 | 0.003389133 | 1.726618
10.52108 | 18.95815 | 0.003384917 | 1.72447
10.523 | 18.96312 | 0.003380809 | 1.722377
10.52491 | 18.96798 | 0.003376821 | 1.720346
10.52683 | 18.97275 | 0.003372968 | 1.718383
10.52874 | 18.97741 | 0.003369262 | 1.716494
10.53066 | 18.98196 | 0.003365712 | 1.714686
10.53257 | 18.9864 | 0.003362328 | 1.712962
10.53449 | 18.99072 | 0.003359118 | 1.711327
10.5364 | 18.99492 | 0.003356086 | 1.709782
10.53832 | 18.999 | 0.003353236 | 1.70833
10.54024 | 19.00294 | 0.00335057 | 1.706972
10.54215 | 19.00676 | 0.003348089 | 1.705708
10.54407 | 19.01043 | 0.003345792 | 1.704537
10.54598 | 19.01397 | 0.003343676 | 1.70346
10.5479 | 19.01736 | 0.00334174 | 1.702473
10.54981 | 19.0206 | 0.003339977 | 1.701575
10.55173 | 19.02369 | 0.003338383 | 1.700763
10.55364 | 19.02662 | 0.003336952 | 1.700034
10.55556 | 19.02939 | 0.003335675 | 1.699383
10.55748 | 19.032 | 0.003334545 | 1.698808
10.55939 | 19.03443 | 0.003333552 | 1.698302
10.56131 | 19.03669 | 0.003332689 | 1.697862
10.56322 | 19.03877 | 0.003331945 | 1.697483
10.56514 | 19.04067 | 0.003331309 | 1.697159
10.56705 | 19.04238 | 0.003330771 | 1.696885
10.56897 | 19.0439 | 0.003330321 | 1.696656
10.57088 | 19.04522 | 0.003329948 | 1.696466
10.5728 | 19.04635 | 0.00332964 | 1.696309
10.57472 | 19.04727 | 0.003329388 | 1.69618
10.57663 | 19.04798 | 0.003329179 | 1.696074
10.57855 | 19.04848 | 0.003329004 | 1.695985
10.58046 | 19.04877 | 0.003328853 | 1.695908
10.58238 | 19.04883 | 0.003328716 | 1.695838
10.58429 | 19.04867 | 0.003328585 | 1.695771
10.58621 | 19.04828 | 0.003328449 | 1.695702
10.58812 | 19.04766 | 0.003328302 | 1.695627
10.59004 | 19.0468 | 0.003328136 | 1.695543
10.59196 | 19.0457 | 0.003327946 | 1.695446
10.59387 | 19.04436 | 0.003327726 | 1.695334
10.59579 | 19.0428 | 0.003327472 | 1.695205
10.5977 | 19.04106 | 0.003327182 | 1.695056
10.59962 | 19.03947 | 0.003326852 | 1.694888
10.60153 | 19.00066 | 0.003326483 | 1.694701
10.60345 | 18.99548 | 0.003326075 | 1.694493
10.60536 | 18.9899 | 0.003325629 | 1.694265
10.60728 | 18.984 | 0.003325148 | 1.69402
10.6092 | 18.9778 | 0.003324633 | 1.693758
10.61111 | 18.97129 | 0.00332409 | 1.693481
10.61303 | 18.96446 | 0.003323522 | 1.693192
10.61494 | 18.95731 | 0.003322934 | 1.692893
10.61686 | 18.94984 | 0.003322332 | 1.692586
10.61877 | 18.94205 | 0.00332172 | 1.692274
10.62069 | 18.93393 | 0.003321106 | 1.691961
10.6226 | 18.92548 | 0.003320496 | 1.69165
10.62452 | 18.9167 | 0.003319895 | 1.691344
10.62644 | 18.90758 | 0.003319311 | 1.691047
10.62835 | 18.89812 | 0.003318751 | 1.690761
10.63027 | 18.88832 | 0.00331822 | 1.690491
10.63218 | 18.87817 | 0.003317726 | 1.690239
10.6341 | 18.86767 | 0.003317273 | 1.690009
10.63601 | 18.85748 | 0.003316869 | 1.689803
10.63793 | 18.85064 | 0.003316519 | 1.689624
10.63985 | 18.84887 | 0.003316228 | 1.689476
10.64176 | 18.85195 | 0.003316001 | 1.68936
10.64368 | 18.85829 | 0.00331584 | 1.689278
10.64559 | 18.86553 | 0.003315751 | 1.689233
10.64751 | 18.87112 | 0.003315734 | 1.689224
10.64942 | 18.87283 | 0.003315793 | 1.689254
10.65134 | 18.8694 | 0.003315927 | 1.689322
10.65325 | 18.86108 | 0.003316136 | 1.689429
10.65517 | 18.85009 | 0.00331642 | 1.689574
10.65709 | 18.83864 | 0.003316775 | 1.689755
10.659 | 18.82684 | 0.003317198 | 1.68997
10.66092 | 18.81467 | 0.003317684 | 1.690218
10.66283 | 18.80214 | 0.003318226 | 1.690494
10.66475 | 18.78924 | 0.003318819 | 1.690796
10.66666 | 18.77598 | 0.003319452 | 1.691118
10.66858 | 18.76235 | 0.003320116 | 1.691457
10.67049 | 18.74834 | 0.003320802 | 1.691806
10.67241 | 18.73397 | 0.003321498 | 1.692161
10.67433 | 18.71922 | 0.003322192 | 1.692515
10.67624 | 18.70409 | 0.003322874 | 1.692862
10.67816 | 18.68858 | 0.003323529 | 1.693195
10.68007 | 18.67269 | 0.003324145 | 1.693509
10.68199 | 18.65642 | 0.003324709 | 1.693796
10.6839 | 18.63977 | 0.003325207 | 1.694051
10.68582 | 18.62273 | 0.003325627 | 1.694265
10.68773 | 18.60531 | 0.003325956 | 1.694432
10.68965 | 18.58751 | 0.00332618 | 1.694546
10.69157 | 18.56931 | 0.003326288 | 1.694601
10.69348 | 18.55073 | 0.003326266 | 1.69459
10.6954 | 18.53175 | 0.003326103 | 1.694507
10.69731 | 18.51239 | 0.003325789 | 1.694347
10.69923 | 18.49264 | 0.003325313 | 1.694104
10.70114 | 18.4725 | 0.003324666 | 1.693775
10.70306 | 18.45196 | 0.00332388 | 1.693374
10.70497 | 18.43103 | 0.003323115 | 1.692984
10.70689 | 18.40971 | 0.003322176 | 1.692506
10.70881 | 18.388 | 0.003321054 | 1.691935
10.71072 | 18.36589 | 0.003319745 | 1.691268
10.71264 | 18.34339 | 0.003318247 | 1.690505
10.71455 | 18.3205 | 0.003316559 | 1.689645
10.71647 | 18.29722 | 0.003314682 | 1.688689
10.71838 | 18.27354 | 0.00331262 | 1.687638
10.7203 | 18.24947 | 0.003310377 | 1.686495
10.72221 | 18.22501 | 0.00330796 | 1.685264
10.72413 | 18.20016 | 0.003305378 | 1.683948
10.72605 | 18.17492 | 0.003302642 | 1.682555
10.72796 | 18.14929 | 0.003299766 | 1.681089
10.72988 | 18.12327 | 0.003296764 | 1.67956
10.73179 | 18.09687 | 0.003293653 | 1.677975
10.73371 | 18.07008 | 0.003290452 | 1.676344
10.73562 | 18.0429 | 0.003287179 | 1.674677
10.73754 | 18.01533 | 0.003283856 | 1.672984
10.73945 | 17.98739 | 0.003280497 | 1.671273
10.74137 | 17.95906 | 0.003277092 | 1.669538
10.74329 | 17.93036 | 0.00327363 | 1.667774
10.7452 | 17.90127 | 0.003270116 | 1.665984
10.74712 | 17.87181 | 0.003266562 | 1.664173
10.74903 | 17.84197 | 0.003262991 | 1.662354
10.75095 | 17.81176 | 0.003259433 | 1.660541
10.75286 | 17.78118 | 0.003255925 | 1.658754
10.75478 | 17.75023 | 0.003252508 | 1.657014
10.7567 | 17.71892 | 0.003249229 | 1.655343
10.75861 | 17.68724 | 0.003246135 | 1.653767
10.76053 | 17.6552 | 0.003243269 | 1.652306
10.76244 | 17.6228 | 0.003240654 | 1.650975
10.76436 | 17.59004 | 0.003238315 | 1.649783
10.76627 | 17.55693 | 0.003236271 | 1.648741
10.76819 | 17.52346 | 0.003234542 | 1.647861
10.7701 | 17.48965 | 0.003233148 | 1.64715
10.77202 | 17.4555 | 0.003232104 | 1.646618
10.77394 | 17.421 | 0.003231426 | 1.646273
10.77585 | 17.38616 | 0.003231128 | 1.646121
10.77777 | 17.35098 | 0.003231221 | 1.646169
10.77968 | 17.31548 | 0.003231715 | 1.64642
10.7816 | 17.27964 | 0.003232616 | 1.646879
10.78351 | 17.24348 | 0.00323393 | 1.647549
10.78543 | 17.20699 | 0.003235658 | 1.648429
10.78734 | 17.17019 | 0.0032378 | 1.64952
10.78926 | 17.13307 | 0.003240353 | 1.650821
10.79118 | 17.09564 | 0.00324331 | 1.652328
10.79309 | 17.05791 | 0.003246664 | 1.654036
10.79501 | 17.01987 | 0.003250403 | 1.655941
10.79692 | 16.98153 | 0.003254515 | 1.658036
10.79884 | 16.9429 | 0.003258984 | 1.660313
10.80075 | 16.90397 | 0.003263794 | 1.662763
10.80267 | 16.86477 | 0.003268925 | 1.665377
10.80458 | 16.82528 | 0.003274358 | 1.668145
10.8065 | 16.78551 | 0.003280071 | 1.671056
10.80842 | 16.74547 | 0.003286041 | 1.674097
10.81033 | 16.70516 | 0.003292243 | 1.677257
10.81225 | 16.66459 | 0.003298654 | 1.680523
10.81416 | 16.62376 | 0.003305245 | 1.683881
10.81608 | 16.58268 | 0.003311992 | 1.687318
10.81799 | 16.54134 | 0.003318866 | 1.69082
10.81991 | 16.49977 | 0.003325841 | 1.694373
10.82182 | 16.45795 | 0.003332887 | 1.697963
10.82374 | 16.41591 | 0.003339978 | 1.701576
10.82566 | 16.37363 | 0.003347086 | 1.705197
10.82757 | 16.33113 | 0.003354182 | 1.708812
10.82949 | 16.28842 | 0.00336124 | 1.712408
10.8314 | 16.24549 | 0.003368233 | 1.71597
10.83332 | 16.20235 | 0.003375134 | 1.719486
10.83523 | 16.15902 | 0.003381919 | 1.722943
10.83715 | 16.11549 | 0.003388562 | 1.726327
10.83906 | 16.07176 | 0.003395041 | 1.729628
10.84098 | 16.02786 | 0.003401334 | 1.732834
10.8429 | 15.98377 | 0.00340742 | 1.735934
10.84481 | 15.93952 | 0.00341328 | 1.73892
10.84673 | 15.89509 | 0.003418897 | 1.741782
10.84864 | 15.85051 | 0.003424256 | 1.744511
10.85056 | 15.80577 | 0.003429342 | 1.747103
10.85247 | 15.76088 | 0.003434145 | 1.74955
10.85439 | 15.71584 | 0.003438656 | 1.751848
10.8563 | 15.67067 | 0.003442867 | 1.753993
10.85822 | 15.62537 | 0.003446772 | 1.755983
10.86014 | 15.57994 | 0.003450369 | 1.757815
10.86205 | 15.5344 | 0.003453654 | 1.759488
10.86397 | 15.48874 | 0.003456627 | 1.761003
10.86588 | 15.44297 | 0.00345929 | 1.76236
10.8678 | 15.39711 | 0.003461644 | 1.763559
10.86971 | 15.35115 | 0.003463694 | 1.764603
10.87163 | 15.3051 | 0.003465443 | 1.765495
10.87355 | 15.25898 | 0.003466899 | 1.766237
10.87546 | 15.21277 | 0.003468068 | 1.766832
10.87738 | 15.1665 | 0.003468958 | 1.767286
10.87929 | 15.12017 | 0.003469578 | 1.767601
10.88121 | 15.07378 | 0.003469937 | 1.767784
10.88312 | 15.02734 | 0.003470045 | 1.767839
10.88504 | 14.98086 | 0.003469913 | 1.767772
10.88695 | 14.93434 | 0.003469551 | 1.767588
10.88887 | 14.88779 | 0.003468973 | 1.767293
10.89079 | 14.84122 | 0.003468188 | 1.766893
10.8927 | 14.79463 | 0.00346721 | 1.766395
10.89462 | 14.74804 | 0.00346605 | 1.765804
10.89653 | 14.70143 | 0.00346472 | 1.765126
10.89845 | 14.65483 | 0.003463232 | 1.764368
10.90036 | 14.60824 | 0.003461598 | 1.763536
10.90228 | 14.56166 | 0.003459829 | 1.762635
10.90419 | 14.51511 | 0.003457936 | 1.76167
10.90611 | 14.46858 | 0.00345593 | 1.760648
10.90803 | 14.42209 | 0.003453821 | 1.759574
10.90994 | 14.37564 | 0.003451617 | 1.758451
10.91186 | 14.32924 | 0.003449328 | 1.757285
10.91377 | 14.28289 | 0.003446962 | 1.756079
10.91569 | 14.2366 | 0.003444524 | 1.754837
10.9176 | 14.19037 | 0.003442021 | 1.753562
10.91952 | 14.14422 | 0.003439457 | 1.752256
10.92143 | 14.09815 | 0.003436838 | 1.750922
10.92335 | 14.05217 | 0.003434166 | 1.74956
10.92527 | 14.00628 | 0.003431444 | 1.748173
10.92718 | 13.96048 | 0.003428674 | 1.746762
10.9291 | 13.91479 | 0.003425857 | 1.745327
10.93101 | 13.86921 | 0.003422995 | 1.743869
10.93293 | 13.82375 | 0.003420087 | 1.742388
10.93484 | 13.77841 | 0.003417134 | 1.740883
10.93676 | 13.7332 | 0.003414134 | 1.739355
10.93867 | 13.68812 | 0.003411086 | 1.737802
10.94059 | 13.64318 | 0.00340799 | 1.736225
10.94251 | 13.59839 | 0.003404843 | 1.734621
10.94442 | 13.55376 | 0.003401643 | 1.732991
10.94634 | 13.50928 | 0.003398387 | 1.731333
10.94825 | 13.46496 | 0.003395075 | 1.729645
10.95017 | 13.42082 | 0.003391702 | 1.727927
10.95208 | 13.37685 | 0.003388266 | 1.726176
10.954 | 13.33306 | 0.003384764 | 1.724392
10.95591 | 13.28946 | 0.003381194 | 1.722573
10.95783 | 13.24606 | 0.003377553 | 1.720718
10.95975 | 13.20285 | 0.003373838 | 1.718826
10.96166 | 13.15984 | 0.003370047 | 1.716894
10.96358 | 13.11704 | 0.003366178 | 1.714923
10.96549 | 13.07446 | 0.003362229 | 1.712912
10.96741 | 13.03209 | 0.003358199 | 1.710859
10.96932 | 12.98995 | 0.003354088 | 1.708764
10.97124 | 12.94804 | 0.003349894 | 1.706627
10.97315 | 12.90636 | 0.003345618 | 1.704449
10.97507 | 12.86492 | 0.003341261 | 1.702229
10.97699 | 12.82373 | 0.003336826 | 1.69997
10.9789 | 12.78278 | 0.003332313 | 1.697671
10.98082 | 12.74209 | 0.003327727 | 1.695334
10.98273 | 12.70165 | 0.003323072 | 1.692963
10.98465 | 12.66148 | 0.003318352 | 1.690558
10.98656 | 12.62157 | 0.003313574 | 1.688124
10.98848 | 12.58194 | 0.003308742 | 1.685662
10.9904 | 12.54258 | 0.003303864 | 1.683177
10.99231 | 12.5035 | 0.003298948 | 1.680673
10.99423 | 12.46471 | 0.003294001 | 1.678152
10.99614 | 12.4262 | 0.003289032 | 1.675621
10.99806 | 12.38799 | 0.003284051 | 1.673083
10.99997 | 12.35007 | 0.003279066 | 1.670544
11.00189 | 12.31245 | 0.003274088 | 1.668008
11.0038 | 12.27513 | 0.003269128 | 1.665481
11.00572 | 12.23812 | 0.003264197 | 1.662968
11.00764 | 12.20142 | 0.003259305 | 1.660476
11.00955 | 12.16503 | 0.003254466 | 1.658011
11.01147 | 12.12896 | 0.00324969 | 1.655578
11.01338 | 12.09321 | 0.003244991 | 1.653184
11.0153 | 12.05778 | 0.00324038 | 1.650835
11.01721 | 12.02268 | 0.003235872 | 1.648538
11.01913 | 11.9879 | 0.003231479 | 1.6463
11.02104 | 11.95346 | 0.003227213 | 1.644127
11.02296 | 11.91935 | 0.003223089 | 1.642026
11.02488 | 11.88558 | 0.003219119 | 1.640003
11.02679 | 11.85215 | 0.003215316 | 1.638066
11.02871 | 11.81906 | 0.003211694 | 1.636221
11.03062 | 11.78631 | 0.003208266 | 1.634474
11.03254 | 11.75391 | 0.003205044 | 1.632832
11.03445 | 11.72186 | 0.00320204 | 1.631302
11.03637 | 11.69015 | 0.003199267 | 1.629889
11.03828 | 11.6588 | 0.003196736 | 1.6286
11.0402 | 11.6278 | 0.003194459 | 1.62744
11.04212 | 11.59715 | 0.003192447 | 1.626415
11.04403 | 11.56687 | 0.00319071 | 1.62553
11.04595 | 11.53693 | 0.003189258 | 1.62479
11.04786 | 11.50736 | 0.003188101 | 1.624201
11.04978 | 11.47815 | 0.003187248 | 1.623766
11.05169 | 11.4493 | 0.003186706 | 1.62349
11.05361 | 11.42081 | 0.003186483 | 1.623377
11.05552 | 11.39269 | 0.003186587 | 1.62343
11.05744 | 11.36493 | 0.003187024 | 1.623652
11.05936 | 11.33753 | 0.003187799 | 1.624047
11.06127 | 11.3105 | 0.003188917 | 1.624616
11.06319 | 11.28383 | 0.003190382 | 1.625363
11.0651 | 11.25753 | 0.003192197 | 1.626287
11.06702 | 11.23159 | 0.003194364 | 1.627392
11.06893 | 11.20602 | 0.003196886 | 1.628676
11.07085 | 11.18081 | 0.003199763 | 1.630142
11.07276 | 11.15597 | 0.003202993 | 1.631788
11.07468 | 11.1315 | 0.003206577 | 1.633613
11.0766 | 11.10739 | 0.003210511 | 1.635618
11.07851 | 11.08364 | 0.003214792 | 1.637799
11.08043 | 11.06026 | 0.003219416 | 1.640155
11.08234 | 11.03724 | 0.003224378 | 1.642682
11.08426 | 11.01458 | 0.003229669 | 1.645378
11.08617 | 10.99229 | 0.003235283 | 1.648238
11.08809 | 10.97035 | 0.003241211 | 1.651258
11.09 | 10.94878 | 0.003247441 | 1.654432
11.09192 | 10.92756 | 0.003253963 | 1.657755
11.09384 | 10.9067 | 0.003260763 | 1.661219
11.09575 | 10.88619 | 0.003267828 | 1.664818
11.09767 | 10.86604 | 0.003275141 | 1.668544
11.09958 | 10.84624 | 0.003282685 | 1.672387
11.1015 | 10.82679 | 0.003290442 | 1.676339
11.10341 | 10.80769 | 0.003298392 | 1.680389
11.10533 | 10.78894 | 0.003306513 | 1.684526
11.10725 | 10.77053 | 0.003314782 | 1.688739
11.10916 | 10.75246 | 0.003323176 | 1.693016
11.11108 | 10.73473 | 0.003331668 | 1.697342
11.11299 | 10.71735 | 0.003340233 | 1.701706
11.11491 | 10.70029 | 0.003348844 | 1.706092
11.11682 | 10.68357 | 0.003357472 | 1.710488
11.11874 | 10.66718 | 0.00336609 | 1.714879
11.12065 | 10.65112 | 0.003374668 | 1.719249
11.12257 | 10.63539 | 0.003383178 | 1.723584
11.12449 | 10.61997 | 0.003391589 | 1.727869
11.1264 | 10.60488 | 0.003399874 | 1.73209
11.12832 | 10.5901 | 0.003408001 | 1.736231
11.13023 | 10.57564 | 0.003415944 | 1.740277
11.13215 | 10.56149 | 0.003423672 | 1.744214
11.13406 | 10.54764 | 0.003431159 | 1.748028
11.13598 | 10.5341 | 0.003438376 | 1.751705
11.13789 | 10.52086 | 0.003445297 | 1.755231
11.13981 | 10.50792 | 0.003451897 | 1.758594
11.14173 | 10.49527 | 0.003458151 | 1.76178
11.14364 | 10.48291 | 0.003464035 | 1.764777
11.14556 | 10.47084 | 0.003469528 | 1.767576
11.14747 | 10.45905 | 0.003474609 | 1.770164
11.14939 | 10.44754 | 0.003479259 | 1.772533
11.1513 | 10.4363 | 0.003483461 | 1.774674
11.15322 | 10.42534 | 0.0034872 | 1.776579
11.15513 | 10.41464 | 0.003490463 | 1.778241
11.15705 | 10.40421 | 0.003493239 | 1.779656
11.15897 | 10.39403 | 0.003495519 | 1.780817
11.16088 | 10.38411 | 0.003497297 | 1.781723
11.1628 | 10.37445 | 0.00349857 | 1.782371
11.16471 | 10.36503 | 0.003499335 | 1.782761
11.16663 | 10.35585 | 0.003499597 | 1.782895
11.16854 | 10.34691 | 0.003499358 | 1.782773
11.17046 | 10.33821 | 0.003498628 | 1.782401
11.17237 | 10.32974 | 0.003497417 | 1.781784
11.17429 | 10.32149 | 0.003495738 | 1.780929
11.17621 | 10.31347 | 0.003493606 | 1.779842
11.17812 | 10.30566 | 0.003491039 | 1.778535
11.18004 | 10.29806 | 0.003488058 | 1.777016
11.18195 | 10.29067 | 0.003484683 | 1.775297
11.18387 | 10.28349 | 0.00348094 | 1.77339
11.18578 | 10.2765 | 0.003476852 | 1.771307
11.1877 | 10.26971 | 0.003472447 | 1.769063
11.18961 | 10.26311 | 0.003467752 | 1.766671
11.19153 | 10.2567 | 0.003462797 | 1.764147
11.19345 | 10.25047 | 0.003457613 | 1.761505
11.19536 | 10.24441 | 0.003452229 | 1.758763
11.19728 | 10.23852 | 0.003446678 | 1.755935
11.19919 | 10.23281 | 0.003440992 | 1.753038
11.20111 | 10.22725 | 0.003435203 | 1.750089
11.20302 | 10.22185 | 0.003429345 | 1.747104
11.20494 | 10.21661 | 0.003423449 | 1.744101
11.20685 | 10.21152 | 0.003417549 | 1.741095
11.20877 | 10.20657 | 0.003411678 | 1.738103
11.21069 | 10.20176 | 0.003405866 | 1.735143
11.2126 | 10.19708 | 0.003400146 | 1.732228
11.21452 | 10.19254 | 0.003394547 | 1.729376
11.21643 | 10.18813 | 0.003389101 | 1.726602
11.21835 | 10.18383 | 0.003383835 | 1.723919
11.22026 | 10.17965 | 0.003378777 | 1.721342
11.22218 | 10.17559 | 0.003373953 | 1.718884
11.2241 | 10.17164 | 0.003369387 | 1.716558
11.22601 | 10.16779 | 0.003365102 | 1.714375
11.22793 | 10.16404 | 0.00336112 | 1.712347
11.22984 | 10.16038 | 0.003357459 | 1.710481
11.23176 | 10.15682 | 0.003354136 | 1.708788
11.23367 | 10.15335 | 0.003351165 | 1.707275
11.23559 | 10.14995 | 0.003348559 | 1.705947
11.2375 | 10.14664 | 0.003346328 | 1.704811
11.23942 | 10.1434 | 0.003344481 | 1.70387
11.24134 | 10.14024 | 0.003343024 | 1.703128
11.24325 | 10.13714 | 0.003341962 | 1.702586
11.24517 | 10.13411 | 0.003341297 | 1.702247
11.24708 | 10.13113 | 0.00334103 | 1.702112
11.249 | 10.12821 | 0.003341161 | 1.702178
11.25091 | 10.12534 | 0.003341688 | 1.702447
11.25283 | 10.12252 | 0.003342607 | 1.702915
11.25474 | 10.11975 | 0.003343912 | 1.70358
11.25666 | 10.11701 | 0.003345599 | 1.704439
11.25858 | 10.11432 | 0.003347658 | 1.705488
11.26049 | 10.11166 | 0.003350082 | 1.706723
11.26241 | 10.10903 | 0.00335286 | 1.708139
11.26432 | 10.10642 | 0.003355982 | 1.709729
11.26624 | 10.10385 | 0.003359436 | 1.711488
11.26815 | 10.10129 | 0.003363209 | 1.713411
11.27007 | 10.09875 | 0.003367287 | 1.715489
11.27198 | 10.09623 | 0.003371658 | 1.717715
11.2739 | 10.09372 | 0.003376306 | 1.720083
11.27582 | 10.09122 | 0.003381217 | 1.722585
11.27773 | 10.08873 | 0.003386374 | 1.725212
11.27965 | 10.08624 | 0.003391762 | 1.727957
11.28156 | 10.08375 | 0.003397365 | 1.730812
11.28348 | 10.08127 | 0.003403166 | 1.733767
11.28539 | 10.07878 | 0.00340915 | 1.736816
11.28731 | 10.07628 | 0.003415299 | 1.739948
11.28922 | 10.07378 | 0.003421597 | 1.743157
11.29114 | 10.07127 | 0.003428028 | 1.746433
11.29306 | 10.06875 | 0.003434576 | 1.749769
11.29497 | 10.06622 | 0.003441225 | 1.753156
11.29689 | 10.06367 | 0.00344796 | 1.756588
11.2988 | 10.06111 | 0.003454766 | 1.760055
11.30072 | 10.05853 | 0.003461627 | 1.763551
11.30263 | 10.05593 | 0.003468531 | 1.767068
11.30455 | 10.0533 | 0.003475462 | 1.770599
11.30646 | 10.05066 | 0.003482408 | 1.774138
11.30838 | 10.04799 | 0.003489354 | 1.777676
11.3103 | 10.0453 | 0.003496288 | 1.781209
11.31221 | 10.04259 | 0.003503197 | 1.784729
11.31413 | 10.03984 | 0.00351007 | 1.78823
11.31604 | 10.03708 | 0.003516894 | 1.791707
11.31796 | 10.03428 | 0.003523658 | 1.795153
11.31987 | 10.03145 | 0.003530351 | 1.798562
11.32179 | 10.0286 | 0.003536962 | 1.801931
11.3237 | 10.02572 | 0.003543482 | 1.805252
11.32562 | 10.02281 | 0.003549901 | 1.808522
11.32754 | 10.01987 | 0.003556208 | 1.811736
11.32945 | 10.0169 | 0.003562396 | 1.814888
11.33137 | 10.0139 | 0.003568456 | 1.817975
11.33328 | 10.01087 | 0.003574379 | 1.820993
11.3352 | 10.00781 | 0.003580159 | 1.823937
11.33711 | 10.00472 | 0.003585788 | 1.826805
11.33903 | 10.00161 | 0.003591259 | 1.829592
11.34095 | 9.998463 | 0.003596566 | 1.832296
11.34286 | 9.995291 | 0.003601703 | 1.834913
11.34478 | 9.992095 | 0.003606666 | 1.837442
11.34669 | 9.988869 | 0.003611448 | 1.839878
11.34861 | 9.985621 | 0.003616047 | 1.842221
11.35052 | 9.982347 | 0.003620458 | 1.844468
11.35244 | 9.979052 | 0.003624677 | 1.846617
11.35435 | 9.975733 | 0.003628702 | 1.848668
11.35627 | 9.972393 | 0.00363253 | 1.850618
11.35819 | 9.969033 | 0.00363616 | 1.852468
11.3601 | 9.965657 | 0.00363959 | 1.854215
11.36202 | 9.962262 | 0.00364282 | 1.85586
11.36393 | 9.958852 | 0.003645848 | 1.857403
11.36585 | 9.955428 | 0.003648675 | 1.858844
11.36776 | 9.951991 | 0.003651303 | 1.860182
11.36968 | 9.948545 | 0.00365373 | 1.861419
11.37159 | 9.945088 | 0.00365596 | 1.862555
11.37351 | 9.941625 | 0.003657994 | 1.863591
11.37543 | 9.938157 | 0.003659835 | 1.864529
11.37734 | 9.934684 | 0.003661484 | 1.865369
11.37926 | 9.931211 | 0.003662946 | 1.866114
11.38117 | 9.927739 | 0.003664223 | 1.866765
11.38309 | 9.924268 | 0.00366532 | 1.867323
11.385 | 9.920803 | 0.00366624 | 1.867792
11.38692 | 9.917342 | 0.003666987 | 1.868173
11.38883 | 9.913894 | 0.003667568 | 1.868469
11.39075 | 9.910454 | 0.003667986 | 1.868682
11.39267 | 9.907028 | 0.003668247 | 1.868815
11.39458 | 9.90362 | 0.003668357 | 1.868871
11.3965 | 9.900225 | 0.003668321 | 1.868852
11.39841 | 9.896853 | 0.003668146 | 1.868763
11.40033 | 9.893504 | 0.003667837 | 1.868606
11.40224 | 9.890177 | 0.003667402 | 1.868384
11.40416 | 9.886879 | 0.003666846 | 1.868101
11.40607 | 9.883611 | 0.003666177 | 1.86776
11.40799 | 9.880374 | 0.003665401 | 1.867365
11.40991 | 9.87717 | 0.003664527 | 1.866919
11.41182 | 9.874002 | 0.00366356 | 1.866427
11.41374 | 9.870873 | 0.003662508 | 1.865891
11.41565 | 9.867783 | 0.003661379 | 1.865316
11.41757 | 9.864736 | 0.003660181 | 1.864705
11.41948 | 9.861736 | 0.00365892 | 1.864063
11.4214 | 9.858783 | 0.003657605 | 1.863393
11.42331 | 9.855878 | 0.003656244 | 1.862699
11.42523 | 9.853023 | 0.003654843 | 1.861986
11.42715 | 9.850224 | 0.003653411 | 1.861256
11.42906 | 9.847479 | 0.003651954 | 1.860514
11.43098 | 9.844792 | 0.003650482 | 1.859764
11.43289 | 9.842162 | 0.003649 | 1.859009
11.43481 | 9.839594 | 0.003647515 | 1.858253
11.43672 | 9.837088 | 0.003646035 | 1.857499
11.43864 | 9.834648 | 0.003644566 | 1.85675
11.44055 | 9.832274 | 0.003643114 | 1.856011
11.44247 | 9.829965 | 0.003641685 | 1.855283
11.44439 | 9.827727 | 0.003640285 | 1.854569
11.4463 | 9.825557 | 0.003638917 | 1.853872
11.44822 | 9.823461 | 0.003637588 | 1.853195
11.45013 | 9.821434 | 0.003636122 | 1.852448
11.45205 | 9.819484 | 0.003634393 | 1.851567
11.45396 | 9.817606 | 0.003632768 | 1.850739
11.45588 | 9.815803 | 0.003631247 | 1.849964
11.4578 | 9.814078 | 0.00362983 | 1.849243
11.45971 | 9.812427 | 0.003628517 | 1.848574
11.46163 | 9.810855 | 0.003627306 | 1.847957
11.46354 | 9.809358 | 0.003626194 | 1.84739
11.46546 | 9.807939 | 0.003625178 | 1.846873
11.46737 | 9.806599 | 0.003624253 | 1.846402
11.46929 | 9.805335 | 0.003623416 | 1.845975
11.4712 | 9.80415 | 0.003622658 | 1.845589
11.47312 | 9.80304 | 0.003621974 | 1.845241
11.47504 | 9.802006 | 0.003621354 | 1.844925
11.47695 | 9.801049 | 0.00362079 | 1.844637
11.47887 | 9.800168 | 0.003620271 | 1.844373
11.48078 | 9.799359 | 0.003619784 | 1.844125
11.4827 | 9.798625 | 0.003619317 | 1.843887
11.48461 | 9.797962 | 0.003618857 | 1.843652
11.48653 | 9.797369 | 0.003618386 | 1.843413
11.48844 | 9.796846 | 0.00361789 | 1.84316
11.49036 | 9.796389 | 0.00361735 | 1.842885
11.49228 | 9.795998 | 0.00361675 | 1.842579
11.49419 | 9.795669 | 0.003616069 | 1.842232
11.49611 | 9.795405 | 0.003615289 | 1.841835
11.49802 | 9.795198 | 0.003614391 | 1.841377
11.49994 | 9.795047 | 0.003613355 | 1.84085
11.50185 | 9.794949 | 0.003612163 | 1.840242
11.50377 | 9.794902 | 0.003610794 | 1.839545
11.50568 | 9.794906 | 0.003609231 | 1.838748
11.5076 | 9.794953 | 0.003607454 | 1.837843
11.50952 | 9.795044 | 0.003605448 | 1.836821
11.51143 | 9.795172 | 0.003603194 | 1.835673
11.51335 | 9.795335 | 0.003600677 | 1.834391
11.51526 | 9.79553 | 0.003597883 | 1.832967
11.51718 | 9.795753 | 0.003594798 | 1.831396
11.51909 | 9.796 | 0.003591411 | 1.82967
11.52101 | 9.796265 | 0.003587712 | 1.827785
11.52292 | 9.796549 | 0.003583691 | 1.825737
11.52484 | 9.796844 | 0.003579343 | 1.823522
11.52676 | 9.797148 | 0.003574663 | 1.821137
11.52867 | 9.797453 | 0.003569649 | 1.818583
11.53059 | 9.797756 | 0.003564301 | 1.815859
11.5325 | 9.798057 | 0.003558623 | 1.812966
11.53442 | 9.798343 | 0.003552619 | 1.809907
11.53633 | 9.798615 | 0.003546298 | 1.806687
11.53825 | 9.798871 | 0.003539672 | 1.803311
11.54016 | 9.7991 | 0.003532755 | 1.799787
11.54208 | 9.799301 | 0.003525565 | 1.796124
11.544 | 9.799468 | 0.003518123 | 1.792333
11.54591 | 9.799597 | 0.003510964 | 1.788686
11.54783 | 9.799684 | 0.003503856 | 1.785064
11.54974 | 9.799724 | 0.003496675 | 1.781406
11.55166 | 9.799711 | 0.003489462 | 1.777731
11.55357 | 9.799644 | 0.003482259 | 1.774062
11.55549 | 9.799515 | 0.003475113 | 1.770421
11.5574 | 9.799323 | 0.003468072 | 1.766834
11.55932 | 9.799063 | 0.003461188 | 1.763327
11.56124 | 9.798731 | 0.003454512 | 1.759926
11.56315 | 9.798328 | 0.0034481 | 1.756659
11.56507 | 9.797961 | 0.003442007 | 1.753555
11.56698 | 9.797977 | 0.00343629 | 1.750642
11.5689 | 9.797979 | 0.003431007 | 1.747951
11.57081 | 9.79798 | 0.003426216 | 1.74551
11.57273 | 9.79798 | 0.003421977 | 1.74335
11.57465 | 9.79798 | 0.003418346 | 1.741501
11.57656 | 9.79798 | 0.003415384 | 1.739992
11.57848 | 9.79798 | 0.003413147 | 1.738852
11.58039 | 9.79798 | 0.003411691 | 1.738111
11.58231 | 9.79798 | 0.003411074 | 1.737796
11.58422 | 9.79798 | 0.003411348 | 1.737936
11.58614 | 9.79798 | 0.003412567 | 1.738556
11.58805 | 9.79798 | 0.00341478 | 1.739684
11.58997 | 9.79798 | 0.003418035 | 1.741342
11.59189 | 9.79798 | 0.003422379 | 1.743555
11.5938 | 9.79798 | 0.003427853 | 1.746344
11.59572 | 9.79798 | 0.003434497 | 1.749729
11.59763 | 9.79798 | 0.003442348 | 1.753729
11.59955 | 9.79798 | 0.003451436 | 1.758359
11.60052 | 9.795087 | 0.003451436 | 1.758359
11.60243 | 9.807375 | 0.003446282 | 1.755733
11.60435 | 9.820672 | 0.003441647 | 1.753371
11.60627 | 9.834917 | 0.003437558 | 1.751288
11.60818 | 9.850051 | 0.003434038 | 1.749495
11.6101 | 9.866017 | 0.003431101 | 1.747999
11.61202 | 9.882762 | 0.003428758 | 1.746805
11.61393 | 9.900234 | 0.003427013 | 1.745916
11.61585 | 9.918386 | 0.003425865 | 1.745332
11.61777 | 9.937169 | 0.003425309 | 1.745048
11.61968 | 9.95654 | 0.003425335 | 1.745061
11.6216 | 9.976457 | 0.003425927 | 1.745363
11.62351 | 9.996879 | 0.003427067 | 1.745944
11.62543 | 10.01777 | 0.003428732 | 1.746792
11.62735 | 10.03909 | 0.003430898 | 1.747896
11.62926 | 10.06081 | 0.003433535 | 1.749239
11.63118 | 10.08289 | 0.003436613 | 1.750807
11.6331 | 10.10531 | 0.003440097 | 1.752582
11.63501 | 10.12803 | 0.003443951 | 1.754546
11.63693 | 10.15104 | 0.003448139 | 1.756679
11.63885 | 10.17429 | 0.00345262 | 1.758962
11.64076 | 10.19778 | 0.003457355 | 1.761374
11.64268 | 10.22147 | 0.003462303 | 1.763895
11.6446 | 10.24534 | 0.003467422 | 1.766503
11.64651 | 10.26938 | 0.003472671 | 1.769177
11.64843 | 10.29357 | 0.003478008 | 1.771896
11.65035 | 10.31789 | 0.003483392 | 1.774639
11.65226 | 10.34232 | 0.003488783 | 1.777385
11.65418 | 10.36686 | 0.003494141 | 1.780115
11.6561 | 10.39147 | 0.003499428 | 1.782809
11.65801 | 10.41617 | 0.003504609 | 1.785448
11.65993 | 10.44092 | 0.003509649 | 1.788016
11.66185 | 10.46573 | 0.003514516 | 1.790495
11.66376 | 10.49058 | 0.003519182 | 1.792872
11.66568 | 10.51546 | 0.00352362 | 1.795133
11.6676 | 10.54037 | 0.003527807 | 1.797267
11.66951 | 10.56531 | 0.003531724 | 1.799262
11.67143 | 10.59025 | 0.003535356 | 1.801112
11.67335 | 10.6152 | 0.003538691 | 1.802812
11.67526 | 10.64016 | 0.003541723 | 1.804356
11.67718 | 10.66512 | 0.00354445 | 1.805745
11.67909 | 10.69008 | 0.003546871 | 1.806979
11.68101 | 10.71503 | 0.003548993 | 1.80806
11.68293 | 10.73998 | 0.003550825 | 1.808993
11.68484 | 10.76492 | 0.003552377 | 1.809784
11.68676 | 10.78985 | 0.003553664 | 1.81044
11.68868 | 10.81478 | 0.003554705 | 1.81097
11.69059 | 10.83969 | 0.003555518 | 1.811384
11.69251 | 10.8646 | 0.003556124 | 1.811693
11.69443 | 10.8895 | 0.003556547 | 1.811908
11.69634 | 10.9144 | 0.003556813 | 1.812044
11.69826 | 10.9393 | 0.003556949 | 1.812113
11.70018 | 10.9642 | 0.003556981 | 1.812129
11.70209 | 10.9891 | 0.00355694 | 1.812108
11.70401 | 11.014 | 0.003556854 | 1.812065
11.70593 | 11.03892 | 0.003556755 | 1.812014
11.70784 | 11.06384 | 0.003556671 | 1.811971
11.70976 | 11.08879 | 0.003556633 | 1.811952
11.71168 | 11.11375 | 0.003556671 | 1.811972
11.71359 | 11.13874 | 0.003556814 | 1.812044
11.71551 | 11.16376 | 0.00355709 | 1.812185
11.71743 | 11.18881 | 0.003557527 | 1.812408
11.71934 | 11.2139 | 0.00355815 | 1.812725
11.72126 | 11.23903 | 0.003558983 | 1.81315
11.72318 | 11.26421 | 0.00356005 | 1.813693
11.72509 | 11.28945 | 0.003561369 | 1.814365
11.72701 | 11.31474 | 0.003562963 | 1.815177
11.72892 | 11.34009 | 0.003564826 | 1.816126
11.73084 | 11.36552 | 0.003566958 | 1.817212
11.73276 | 11.39101 | 0.003569369 | 1.81844
11.73467 | 11.41659 | 0.003572061 | 1.819812
11.73659 | 11.44225 | 0.003575036 | 1.821328
11.73851 | 11.46799 | 0.003578291 | 1.822986
11.74042 | 11.49384 | 0.003581819 | 1.824783
11.74234 | 11.51978 | 0.003585611 | 1.826715
11.74426 | 11.54582 | 0.003589654 | 1.828775
11.74617 | 11.57198 | 0.003593931 | 1.830954
11.74809 | 11.59825 | 0.003598424 | 1.833243
11.75001 | 11.62464 | 0.003603113 | 1.835632
11.75192 | 11.65116 | 0.003607973 | 1.838108
11.75384 | 11.67781 | 0.003612981 | 1.840659
11.75576 | 11.70459 | 0.003618108 | 1.843271
11.75767 | 11.73151 | 0.003623326 | 1.845929
11.75959 | 11.75857 | 0.003628606 | 1.848619
11.76151 | 11.78578 | 0.003633917 | 1.851325
11.76342 | 11.81314 | 0.003639227 | 1.85403
11.76534 | 11.84066 | 0.003644505 | 1.856719
11.76726 | 11.86834 | 0.003649716 | 1.859374
11.76917 | 11.89619 | 0.00365483 | 1.861979
11.77109 | 11.9242 | 0.003659813 | 1.864518
11.77301 | 11.95239 | 0.003664633 | 1.866974
11.77492 | 11.98075 | 0.003669259 | 1.86933
11.77684 | 12.00928 | 0.00367366 | 1.871572
11.77875 | 12.038 | 0.003677805 | 1.873684
11.78067 | 12.06691 | 0.003681668 | 1.875652
11.78259 | 12.096 | 0.00368522 | 1.877462
11.7845 | 12.12528 | 0.003688437 | 1.8791
11.78642 | 12.15476 | 0.003691295 | 1.880557
11.78834 | 12.18442 | 0.003693774 | 1.88182
11.79025 | 12.21429 | 0.003695855 | 1.88288
11.79217 | 12.24435 | 0.003697523 | 1.883729
11.79409 | 12.27462 | 0.003698764 | 1.884362
11.796 | 12.30509 | 0.003699568 | 1.884772
11.79792 | 12.33576 | 0.003699931 | 1.884956
11.79984 | 12.36663 | 0.003699848 | 1.884914
11.80175 | 12.39772 | 0.003699321 | 1.884646
11.80367 | 12.429 | 0.003698355 | 1.884153
11.80559 | 12.4605 | 0.003696959 | 1.883442
11.8075 | 12.4922 | 0.003695143 | 1.882517
11.80942 | 12.52411 | 0.003692924 | 1.881386
11.81134 | 12.55623 | 0.003690318 | 1.880059
11.81325 | 12.58856 | 0.003687345 | 1.878544
11.81517 | 12.6211 | 0.00368403 | 1.876855
11.81709 | 12.65384 | 0.003680395 | 1.875004
11.819 | 12.68679 | 0.00367647 | 1.873004
11.82092 | 12.71995 | 0.003672281 | 1.87087
11.82284 | 12.75331 | 0.003667859 | 1.868617
11.82475 | 12.78688 | 0.003663237 | 1.866262
11.82667 | 12.82064 | 0.003658446 | 1.863821
11.82859 | 12.85461 | 0.00365352 | 1.861312
11.8305 | 12.88878 | 0.003648493 | 1.858751
11.83242 | 12.92315 | 0.0036434 | 1.856156
11.83433 | 12.95771 | 0.003638276 | 1.853546
11.83625 | 12.99247 | 0.003633155 | 1.850937
11.83817 | 13.02742 | 0.003628073 | 1.848348
11.84008 | 13.06255 | 0.003623063 | 1.845795
11.842 | 13.09787 | 0.003618159 | 1.843297
11.84392 | 13.13338 | 0.003613393 | 1.840869
11.84583 | 13.16907 | 0.003608798 | 1.838528
11.84775 | 13.20493 | 0.003604404 | 1.836289
11.84967 | 13.24097 | 0.003600239 | 1.834167
11.85158 | 13.27718 | 0.00359633 | 1.832176
11.8535 | 13.31356 | 0.003592703 | 1.830328
11.85542 | 13.3501 | 0.003589382 | 1.828636
11.85733 | 13.3868 | 0.003586385 | 1.82711
11.85925 | 13.42366 | 0.003583733 | 1.825758
11.86117 | 13.46066 | 0.00358144 | 1.82459
11.86308 | 13.49782 | 0.003579519 | 1.823611
11.865 | 13.53512 | 0.003577978 | 1.822827
11.86692 | 13.57256 | 0.003576825 | 1.822239
11.86883 | 13.61014 | 0.003576064 | 1.821851
11.87075 | 13.64785 | 0.003575694 | 1.821663
11.87267 | 13.68568 | 0.003575714 | 1.821673
11.87458 | 13.72363 | 0.00357612 | 1.82188
11.8765 | 13.7617 | 0.003576905 | 1.82228
11.87842 | 13.79988 | 0.003578061 | 1.822869
11.88033 | 13.83817 | 0.003579578 | 1.823642
11.88225 | 13.87655 | 0.003581443 | 1.824592
11.88416 | 13.91504 | 0.003583642 | 1.825712
11.88608 | 13.95361 | 0.00358616 | 1.826995
11.888 | 13.99227 | 0.00358898 | 1.828431
11.88991 | 14.03101 | 0.003592084 | 1.830013
11.89183 | 14.06982 | 0.003595453 | 1.831729
11.89375 | 14.1087 | 0.003599068 | 1.833571
11.89566 | 14.14765 | 0.003602907 | 1.835527
11.89758 | 14.18665 | 0.00360695 | 1.837586
11.8995 | 14.2257 | 0.003611174 | 1.839738
11.90141 | 14.2648 | 0.003615559 | 1.841972
11.90333 | 14.30394 | 0.003620081 | 1.844276
11.90525 | 14.34312 | 0.003624719 | 1.846639
11.90716 | 14.38232 | 0.003629451 | 1.84905
11.90908 | 14.42154 | 0.003634256 | 1.851498
11.911 | 14.46079 | 0.003639111 | 1.853971
11.91291 | 14.50004 | 0.003643996 | 1.85646
11.91483 | 14.53929 | 0.003648891 | 1.858954
11.91675 | 14.57855 | 0.003653776 | 1.861442
11.91866 | 14.6178 | 0.003658633 | 1.863917
11.92058 | 14.65703 | 0.003663443 | 1.866367
11.9225 | 14.69625 | 0.003668191 | 1.868786
11.92441 | 14.73544 | 0.003672861 | 1.871165
11.92633 | 14.77459 | 0.003677439 | 1.873497
11.92825 | 14.81371 | 0.003681912 | 1.875776
11.93016 | 14.85279 | 0.003686269 | 1.877996
11.93208 | 14.89182 | 0.003690501 | 1.880152
11.934 | 14.93079 | 0.0036946 | 1.88224
11.93591 | 14.9697 | 0.003698557 | 1.884256
11.93783 | 15.00854 | 0.003702368 | 1.886198
11.93974 | 15.04731 | 0.003706027 | 1.888062
11.94166 | 15.086 | 0.003709531 | 1.889847
11.94358 | 15.12461 | 0.003712877 | 1.891552
11.94549 | 15.16312 | 0.003716064 | 1.893175
11.94741 | 15.20154 | 0.00371909 | 1.894717
11.94933 | 15.23985 | 0.003721955 | 1.896177
11.95124 | 15.27806 | 0.003724661 | 1.897555
11.95316 | 15.31615 | 0.003727209 | 1.898853
11.95508 | 15.35412 | 0.003729602 | 1.900072
11.95699 | 15.39197 | 0.003731842 | 1.901213
11.95891 | 15.42969 | 0.003733932 | 1.902278
11.96083 | 15.46727 | 0.003735877 | 1.903269
11.96274 | 15.50471 | 0.003737681 | 1.904188
11.96466 | 15.542 | 0.00373935 | 1.905038
11.96658 | 15.57914 | 0.003740887 | 1.905821
11.96849 | 15.61613 | 0.003742298 | 1.906541
11.97041 | 15.65295 | 0.00374359 | 1.907199
11.97233 | 15.6896 | 0.003744768 | 1.907799
11.97424 | 15.72608 | 0.003745838 | 1.908344
11.97616 | 15.76238 | 0.003746806 | 1.908837
11.97808 | 15.7985 | 0.003747678 | 1.909281
11.97999 | 15.83443 | 0.003748459 | 1.909679
11.98191 | 15.87018 | 0.003749157 | 1.910035
11.98383 | 15.90572 | 0.003749777 | 1.910351
11.98574 | 15.94106 | 0.003750324 | 1.910629
11.98766 | 15.9762 | 0.003750803 | 1.910873
11.98957 | 16.01113 | 0.00375122 | 1.911086
11.99149 | 16.04585 | 0.003751579 | 1.911269
11.99341 | 16.08034 | 0.003751885 | 1.911424
11.99532 | 16.11462 | 0.003752141 | 1.911555
11.99724 | 16.14866 | 0.003752351 | 1.911662
11.99916 | 16.18248 | 0.003752518 | 1.911747
12.00107 | 16.21606 | 0.003752646 | 1.911812
12.00299 | 16.24941 | 0.003752736 | 1.911858
12.00491 | 16.28251 | 0.003752792 | 1.911887
12.00682 | 16.31537 | 0.003752816 | 1.911899
12.00874 | 16.34798 | 0.003752809 | 1.911895
12.01066 | 16.38034 | 0.003752772 | 1.911877
12.01257 | 16.41244 | 0.003752708 | 1.911844
12.01449 | 16.44429 | 0.003752617 | 1.911798
12.01641 | 16.47588 | 0.0037525 | 1.911738
12.01832 | 16.5072 | 0.003752358 | 1.911665
12.02024 | 16.53825 | 0.00375219 | 1.91158
12.02216 | 16.56904 | 0.003751997 | 1.911482
12.02407 | 16.59956 | 0.00375178 | 1.911371
12.02599 | 16.6298 | 0.003751537 | 1.911247
12.02791 | 16.65976 | 0.003751269 | 1.911111
12.02982 | 16.68944 | 0.003750974 | 1.910961
12.03174 | 16.71885 | 0.003750653 | 1.910797
12.03366 | 16.74797 | 0.003750305 | 1.91062
12.03557 | 16.77681 | 0.003749929 | 1.910428
12.03749 | 16.80536 | 0.003749525 | 1.910222
12.0394 | 16.83362 | 0.003749092 | 1.910002
12.04132 | 16.86159 | 0.003748629 | 1.909766
12.04324 | 16.88927 | 0.003748136 | 1.909515
12.04515 | 16.91666 | 0.003747612 | 1.909248
12.04707 | 16.94375 | 0.003747058 | 1.908965
12.04899 | 16.97055 | 0.003746472 | 1.908667
12.0509 | 16.99705 | 0.003745855 | 1.908352
12.05282 | 17.02325 | 0.003745206 | 1.908022
12.05474 | 17.04916 | 0.003744527 | 1.907676
12.05665 | 17.07477 | 0.003743818 | 1.907315
12.05857 | 17.10008 | 0.003743079 | 1.906939
12.06049 | 17.12509 | 0.003742312 | 1.906548
12.0624 | 17.1498 | 0.003741517 | 1.906143
12.06432 | 17.17421 | 0.003740696 | 1.905724
12.06624 | 17.19831 | 0.00373985 | 1.905293
12.06815 | 17.22212 | 0.003738981 | 1.90485
12.07007 | 17.24563 | 0.003738089 | 1.904396
12.07199 | 17.26884 | 0.003737178 | 1.903932
12.0739 | 17.29174 | 0.003736249 | 1.903459
12.07582 | 17.31435 | 0.003735303 | 1.902977
12.07774 | 17.33666 | 0.003734343 | 1.902488
12.07965 | 17.35866 | 0.00373337 | 1.901992
12.08157 | 17.38038 | 0.003732387 | 1.901491
12.08349 | 17.40179 | 0.003731396 | 1.900986
12.0854 | 17.4229 | 0.003730398 | 1.900478
12.08732 | 17.44373 | 0.003729397 | 1.899968
12.08924 | 17.46425 | 0.003728392 | 1.899456
12.09115 | 17.48448 | 0.003727387 | 1.898944
12.09307 | 17.50442 | 0.003726382 | 1.898432
12.09498 | 17.52407 | 0.003725379 | 1.897921
12.0969 | 17.54343 | 0.00372438 | 1.897412
12.09882 | 17.5625 | 0.003723384 | 1.896905
12.10073 | 17.58129 | 0.003722393 | 1.8964
12.10265 | 17.59979 | 0.003721408 | 1.895898
12.10457 | 17.61801 | 0.003720427 | 1.895398
12.10648 | 17.63594 | 0.003719451 | 1.894901
12.1084 | 17.6536 | 0.003718479 | 1.894406
12.11032 | 17.67098 | 0.00371751 | 1.893912
12.11223 | 17.68808 | 0.003716541 | 1.893418
12.11415 | 17.70491 | 0.003715572 | 1.892925
12.11607 | 17.72147 | 0.003714599 | 1.892429
12.11798 | 17.73776 | 0.003713619 | 1.89193
12.1199 | 17.75379 | 0.003712629 | 1.891425
12.12182 | 17.76955 | 0.003711624 | 1.890913
12.12373 | 17.78505 | 0.003710601 | 1.890392
12.12565 | 17.80029 | 0.003709555 | 1.889859
12.12757 | 17.81528 | 0.003708481 | 1.889312
12.12948 | 17.83001 | 0.003707375 | 1.888748
12.1314 | 17.84449 | 0.00370623 | 1.888165
12.13332 | 17.85872 | 0.003705043 | 1.887561
12.13523 | 17.87271 | 0.003703808 | 1.886931
12.13715 | 17.88646 | 0.003702519 | 1.886275
12.13907 | 17.89996 | 0.003701173 | 1.885589
12.14098 | 17.91324 | 0.003699763 | 1.884871
12.1429 | 17.92627 | 0.003698286 | 1.884118
12.14481 | 17.93908 | 0.003696737 | 1.883329
12.14673 | 17.95167 | 0.003695112 | 1.882501
12.14865 | 17.96403 | 0.003693406 | 1.881632
12.15056 | 17.97617 | 0.003691617 | 1.880721
12.15248 | 17.98809 | 0.003689742 | 1.879765
12.1544 | 17.9998 | 0.003687778 | 1.878765
12.15631 | 18.0113 | 0.003685724 | 1.877718
12.15823 | 18.02259 | 0.003683577 | 1.876625
12.16015 | 18.03368 | 0.003681338 | 1.875484
12.16206 | 18.04457 | 0.003679007 | 1.874296
12.16398 | 18.05527 | 0.003676584 | 1.873062
12.1659 | 18.06577 | 0.003674071 | 1.871782
12.16781 | 18.07608 | 0.003671471 | 1.870457
12.16973 | 18.08621 | 0.003668787 | 1.86909
12.17165 | 18.09616 | 0.003666024 | 1.867682
12.17356 | 18.10593 | 0.003663186 | 1.866236
12.17548 | 18.11552 | 0.003660281 | 1.864756
12.1774 | 18.12495 | 0.003657317 | 1.863246
12.17931 | 18.13421 | 0.003654301 | 1.86171
12.18123 | 18.1433 | 0.003651245 | 1.860153
12.18315 | 18.15224 | 0.003648158 | 1.85858
12.18506 | 18.16102 | 0.003645053 | 1.856998
12.18698 | 18.16965 | 0.003641942 | 1.855413
12.1889 | 18.17813 | 0.003638838 | 1.853832
12.19081 | 18.18646 | 0.003635756 | 1.852262
12.19273 | 18.19466 | 0.00363271 | 1.85071
12.19464 | 18.20271 | 0.003629714 | 1.849184
12.19656 | 18.21064 | 0.003626784 | 1.847691
12.19848 | 18.21843 | 0.003623935 | 1.846239
12.20039 | 18.2261 | 0.003621183 | 1.844837
12.20231 | 18.23365 | 0.003618543 | 1.843492
12.20423 | 18.24108 | 0.00361603 | 1.842212
12.20614 | 18.2484 | 0.003613661 | 1.841005
12.20806 | 18.2556 | 0.00361145 | 1.839879
12.20998 | 18.2627 | 0.003609411 | 1.83884
12.21189 | 18.26969 | 0.00360756 | 1.837897
12.21381 | 18.27659 | 0.00360591 | 1.837057
12.21573 | 18.28338 | 0.003604474 | 1.836325
12.21764 | 18.29009 | 0.003603264 | 1.835709
12.21956 | 18.2967 | 0.003602293 | 1.835214
12.22148 | 18.30323 | 0.00360157 | 1.834845
12.22339 | 18.30968 | 0.003601105 | 1.834609
12.22531 | 18.31605 | 0.003600907 | 1.834508
12.22723 | 18.32234 | 0.003600983 | 1.834547
12.22914 | 18.32856 | 0.00360134 | 1.834728
12.23106 | 18.33472 | 0.003601981 | 1.835055
12.23298 | 18.34081 | 0.003602911 | 1.835529
12.23489 | 18.34683 | 0.003604129 | 1.836149
12.23681 | 18.3528 | 0.003605638 | 1.836918
12.23873 | 18.35871 | 0.003607433 | 1.837833
12.24064 | 18.36457 | 0.003609513 | 1.838892
12.24256 | 18.37038 | 0.00361187 | 1.840093
12.24448 | 18.37615 | 0.003614497 | 1.841431
12.24639 | 18.38187 | 0.003617386 | 1.842903
12.24831 | 18.38755 | 0.003620523 | 1.844501
12.25022 | 18.3932 | 0.003623898 | 1.846221
12.25214 | 18.39881 | 0.003627496 | 1.848054
12.25406 | 18.40439 | 0.003631301 | 1.849992
12.25597 | 18.40994 | 0.003635296 | 1.852028
12.25789 | 18.41547 | 0.003639465 | 1.854151
12.25981 | 18.42097 | 0.003643787 | 1.856353
12.26172 | 18.42645 | 0.003648245 | 1.858624
12.26364 | 18.43192 | 0.003652816 | 1.860953
12.26556 | 18.43737 | 0.003657482 | 1.86333
12.26747 | 18.4428 | 0.00366222 | 1.865744
12.26939 | 18.44823 | 0.003667009 | 1.868184
12.27131 | 18.45364 | 0.003671826 | 1.870638
12.27322 | 18.45905 | 0.003676651 | 1.873096
12.27514 | 18.46446 | 0.003681462 | 1.875547
12.27706 | 18.46986 | 0.003686235 | 1.877979
12.27897 | 18.47527 | 0.003690951 | 1.880382
12.28089 | 18.48067 | 0.003695589 | 1.882744
12.28281 | 18.48608 | 0.003700126 | 1.885056
12.28472 | 18.4915 | 0.003704545 | 1.887307
12.28664 | 18.49692 | 0.003708825 | 1.889487
12.28856 | 18.50236 | 0.003712948 | 1.891588
12.29047 | 18.5078 | 0.003716898 | 1.8936
12.29239 | 18.51326 | 0.003720658 | 1.895516
12.29431 | 18.51873 | 0.003724213 | 1.897327
12.29622 | 18.52421 | 0.00372755 | 1.899027
12.29814 | 18.52972 | 0.003730658 | 1.90061
12.30005 | 18.53523 | 0.003733525 | 1.902071
12.30197 | 18.54077 | 0.003736143 | 1.903405
12.30389 | 18.54633 | 0.003738506 | 1.904609
12.3058 | 18.55191 | 0.003740609 | 1.90568
12.30772 | 18.55751 | 0.003742449 | 1.906617
12.30964 | 18.56314 | 0.003744025 | 1.90742
12.31155 | 18.56878 | 0.003745338 | 1.908089
12.31347 | 18.57446 | 0.003746391 | 1.908626
12.31539 | 18.58015 | 0.003747186 | 1.909031
12.3173 | 18.58588 | 0.00374773 | 1.909308
12.31922 | 18.59162 | 0.00374803 | 1.90946
12.32114 | 18.5974 | 0.003748092 | 1.909492
12.32305 | 18.6032 | 0.003747926 | 1.909408
12.32497 | 18.60902 | 0.003747542 | 1.909212
12.32689 | 18.61488 | 0.00374695 | 1.908911
12.3288 | 18.62076 | 0.003746163 | 1.90851
12.33072 | 18.62667 | 0.003745193 | 1.908015
12.33264 | 18.6326 | 0.003744052 | 1.907434
12.33455 | 18.63856 | 0.003742754 | 1.906773
12.33647 | 18.64455 | 0.003741313 | 1.906039
12.33839 | 18.65056 | 0.003739743 | 1.905239
12.3403 | 18.6566 | 0.003738058 | 1.90438
12.34222 | 18.66266 | 0.003736273 | 1.903471
12.34414 | 18.66874 | 0.003734401 | 1.902517
12.34605 | 18.67485 | 0.003732457 | 1.901527
12.34797 | 18.68099 | 0.003730456 | 1.900507
12.34989 | 18.68714 | 0.003728409 | 1.899465
12.3518 | 18.69332 | 0.003726332 | 1.898406
12.35372 | 18.69951 | 0.003724236 | 1.897339
12.35563 | 18.70572 | 0.003722133 | 1.896267
12.35755 | 18.71196 | 0.003720035 | 1.895199
12.35947 | 18.7182 | 0.003717953 | 1.894138
12.36138 | 18.72447 | 0.003715894 | 1.893089
12.3633 | 18.73074 | 0.003713869 | 1.892057
12.36522 | 18.73703 | 0.003711884 | 1.891046
12.36713 | 18.74333 | 0.003709945 | 1.890058
12.36905 | 18.74964 | 0.003708057 | 1.889096
12.37097 | 18.75595 | 0.003706223 | 1.888162
12.37288 | 18.76227 | 0.003704445 | 1.887256
12.3748 | 18.7686 | 0.003702725 | 1.88638
12.37672 | 18.77492 | 0.003701063 | 1.885533
12.37863 | 18.78125 | 0.003699457 | 1.884715
12.38055 | 18.78757 | 0.003697906 | 1.883925
12.38247 | 18.79389 | 0.003696407 | 1.883161
12.38438 | 18.8002 | 0.003694957 | 1.882422
12.3863 | 18.80651 | 0.00369355 | 1.881706
12.38822 | 18.8128 | 0.003692183 | 1.881009
12.39013 | 18.81907 | 0.00369085 | 1.88033
12.39205 | 18.82533 | 0.003689545 | 1.879665
12.39397 | 18.83158 | 0.003688261 | 1.879011
12.39588 | 18.8378 | 0.003686992 | 1.878365
12.3978 | 18.84399 | 0.003685732 | 1.877722
12.39972 | 18.85016 | 0.003684471 | 1.87708
12.40163 | 18.8563 | 0.003683205 | 1.876435
12.40355 | 18.86241 | 0.003681924 | 1.875782
12.40546 | 18.86848 | 0.003680621 | 1.875119
12.40738 | 18.87451 | 0.00367929 | 1.87444
12.4093 | 18.8805 | 0.003677922 | 1.873744
12.41121 | 18.88644 | 0.003676511 | 1.873025
12.41313 | 18.89234 | 0.003675051 | 1.872281
12.41505 | 18.89819 | 0.003673534 | 1.871508
12.41696 | 18.90398 | 0.003671955 | 1.870703
12.41888 | 18.90971 | 0.003670308 | 1.869864
12.4208 | 18.91539 | 0.003668588 | 1.868988
12.42271 | 18.921 | 0.003666791 | 1.868073
12.42463 | 18.92654 | 0.003664914 | 1.867116
12.42655 | 18.93201 | 0.003662953 | 1.866117
12.42846 | 18.9374 | 0.003660907 | 1.865075
12.43038 | 18.94271 | 0.003658774 | 1.863989
12.4323 | 18.94795 | 0.003656555 | 1.862858
12.43421 | 18.95309 | 0.00365425 | 1.861684
12.43613 | 18.95815 | 0.003651861 | 1.860467
12.43805 | 18.96312 | 0.00364939 | 1.859208
12.43996 | 18.96798 | 0.003646841 | 1.857909
12.44188 | 18.97275 | 0.003644218 | 1.856573
12.4438 | 18.97741 | 0.003641525 | 1.855201
12.44571 | 18.98196 | 0.003638767 | 1.853796
12.44763 | 18.9864 | 0.003635952 | 1.852361
12.44955 | 18.99072 | 0.003633084 | 1.8509
12.45146 | 18.99492 | 0.00363017 | 1.849416
12.45338 | 18.999 | 0.003627219 | 1.847913
12.45529 | 19.00294 | 0.003624238 | 1.846394
12.45721 | 19.00676 | 0.003621234 | 1.844863
12.45913 | 19.01043 | 0.003618216 | 1.843326
12.46104 | 19.01397 | 0.003615192 | 1.841785
12.46296 | 19.01736 | 0.003612171 | 1.840246
12.46488 | 19.0206 | 0.003609162 | 1.838713
12.46679 | 19.02369 | 0.003606173 | 1.837191
12.46871 | 19.02662 | 0.003603214 | 1.835683
12.47063 | 19.02939 | 0.003600292 | 1.834195
12.47254 | 19.032 | 0.003597418 | 1.83273
12.47446 | 19.03443 | 0.003594598 | 1.831294
12.47638 | 19.03669 | 0.003591842 | 1.82989
12.47829 | 19.03877 | 0.003589158 | 1.828522
12.48021 | 19.04067 | 0.003586553 | 1.827195
12.48213 | 19.04238 | 0.003584036 | 1.825913
12.48404 | 19.0439 | 0.003581612 | 1.824678
12.48596 | 19.04522 | 0.00357929 | 1.823495
12.48788 | 19.04635 | 0.003577074 | 1.822366
12.48979 | 19.04727 | 0.003574971 | 1.821295
12.49171 | 19.04798 | 0.003572986 | 1.820283
12.49363 | 19.04848 | 0.003571123 | 1.819334
12.49554 | 19.04877 | 0.003569386 | 1.818449
12.49746 | 19.04883 | 0.003567777 | 1.81763
12.49938 | 19.04867 | 0.0035663 | 1.816877
12.50129 | 19.04828 | 0.003564956 | 1.816192
12.50321 | 19.04766 | 0.003563746 | 1.815576
12.50513 | 19.0468 | 0.003562671 | 1.815028
12.50704 | 19.0457 | 0.00356173 | 1.814549
12.50896 | 19.04436 | 0.003560925 | 1.814139
12.51087 | 19.0428 | 0.003560253 | 1.813796
12.51279 | 19.04106 | 0.003559714 | 1.813522
12.51471 | 19.03947 | 0.003559306 | 1.813314
12.51662 | 19.00066 | 0.003559028 | 1.813172
12.51854 | 18.99548 | 0.003558876 | 1.813095
12.52046 | 18.9899 | 0.003558849 | 1.813081
12.52237 | 18.984 | 0.003558944 | 1.813129
12.52429 | 18.9778 | 0.003559158 | 1.813238
12.52621 | 18.97129 | 0.003559487 | 1.813406
12.52812 | 18.96446 | 0.00355993 | 1.813632
12.53004 | 18.95731 | 0.003560481 | 1.813913
12.53196 | 18.94984 | 0.003561139 | 1.814248
12.53387 | 18.94205 | 0.003561899 | 1.814635
12.53579 | 18.93393 | 0.003562758 | 1.815073
12.53771 | 18.92548 | 0.003563713 | 1.815559
12.53962 | 18.9167 | 0.003564761 | 1.816093
12.54154 | 18.90758 | 0.003565898 | 1.816672
12.54346 | 18.89812 | 0.003567121 | 1.817295
12.54537 | 18.88832 | 0.003568427 | 1.817961
12.54729 | 18.87817 | 0.003569814 | 1.818667
12.54921 | 18.86767 | 0.003571279 | 1.819414
12.55112 | 18.85748 | 0.003572821 | 1.820199
12.55304 | 18.85064 | 0.003574436 | 1.821022
12.55496 | 18.84887 | 0.003576125 | 1.821882
12.55687 | 18.85195 | 0.003577885 | 1.822779
12.55879 | 18.85829 | 0.003579716 | 1.823712
12.5607 | 18.86553 | 0.003581617 | 1.824681
12.56262 | 18.87112 | 0.00358359 | 1.825685
12.56454 | 18.87283 | 0.003585633 | 1.826726
12.56645 | 18.8694 | 0.003587747 | 1.827804
12.56837 | 18.86108 | 0.003589934 | 1.828918
12.57029 | 18.85009 | 0.003592195 | 1.830069
12.5722 | 18.83864 | 0.003594529 | 1.831259
12.57412 | 18.82684 | 0.003596939 | 1.832486
12.57604 | 18.81467 | 0.003599426 | 1.833753
12.57795 | 18.80214 | 0.00360199 | 1.835059
12.57987 | 18.78924 | 0.003604633 | 1.836406
12.58179 | 18.77598 | 0.003607356 | 1.837793
12.5837 | 18.76235 | 0.003610159 | 1.839221
12.58562 | 18.74834 | 0.003613043 | 1.84069
12.58754 | 18.73397 | 0.003616008 | 1.842201
12.58945 | 18.71922 | 0.003619054 | 1.843753
12.59137 | 18.70409 | 0.003622181 | 1.845346
12.59329 | 18.68858 | 0.003625388 | 1.84698
12.5952 | 18.67269 | 0.003628674 | 1.848654
12.59712 | 18.65642 | 0.003632036 | 1.850366
12.59904 | 18.63977 | 0.003635472 | 1.852117
12.60095 | 18.62273 | 0.003638979 | 1.853904
12.60287 | 18.60531 | 0.003642555 | 1.855725
12.60479 | 18.58751 | 0.003646193 | 1.857579
12.6067 | 18.56931 | 0.003649889 | 1.859462
12.60862 | 18.55073 | 0.003653638 | 1.861372
12.61053 | 18.53175 | 0.003657432 | 1.863305
12.61245 | 18.51239 | 0.003661263 | 1.865257
12.61437 | 18.49264 | 0.003665124 | 1.867224
12.61628 | 18.4725 | 0.003669004 | 1.8692
12.6182 | 18.45196 | 0.003672892 | 1.871181
12.62012 | 18.43103 | 0.003676778 | 1.873161
12.62203 | 18.40971 | 0.003680647 | 1.875132
12.62395 | 18.388 | 0.003684487 | 1.877088
12.62587 | 18.36589 | 0.003688281 | 1.879021
12.62778 | 18.34339 | 0.003692014 | 1.880923
12.6297 | 18.3205 | 0.00369567 | 1.882786
12.63162 | 18.29722 | 0.003699232 | 1.8846
12.63353 | 18.27354 | 0.003702682 | 1.886358
12.63545 | 18.24947 | 0.003706002 | 1.888049
12.63737 | 18.22501 | 0.003709174 | 1.889665
12.63928 | 18.20016 | 0.00371218 | 1.891196
12.6412 | 18.17492 | 0.003715001 | 1.892634
12.64312 | 18.14929 | 0.003717621 | 1.893968
12.64503 | 18.12327 | 0.003720021 | 1.895191
12.64695 | 18.09687 | 0.003722183 | 1.896293
12.64887 | 18.07008 | 0.003724092 | 1.897265
12.65078 | 18.0429 | 0.003725731 | 1.8981
12.6527 | 18.01533 | 0.003727084 | 1.89879
12.65462 | 17.98739 | 0.003728139 | 1.899327
12.65653 | 17.95906 | 0.00372888 | 1.899705
12.65845 | 17.93036 | 0.003729297 | 1.899917
12.66037 | 17.90127 | 0.003729379 | 1.899959
12.66228 | 17.87181 | 0.003729158 | 1.899846
12.6642 | 17.84197 | 0.003728792 | 1.89966
12.66611 | 17.81176 | 0.003728085 | 1.899299
12.66803 | 17.78118 | 0.003727029 | 1.898762
12.66995 | 17.75023 | 0.003725622 | 1.898045
12.67186 | 17.71892 | 0.003723863 | 1.897148
12.67378 | 17.68724 | 0.003721753 | 1.896073
12.6757 | 17.6552 | 0.003719296 | 1.894822
12.67761 | 17.6228 | 0.0037165 | 1.893397
12.67953 | 17.59004 | 0.003713372 | 1.891804
12.68145 | 17.55693 | 0.003709925 | 1.890048
12.68336 | 17.52346 | 0.003706173 | 1.888136
12.68528 | 17.48965 | 0.003702132 | 1.886078
12.6872 | 17.4555 | 0.003697824 | 1.883883
12.68911 | 17.421 | 0.00369327 | 1.881563
12.69103 | 17.38616 | 0.003688497 | 1.879131
12.69295 | 17.35098 | 0.003683533 | 1.876602
12.69486 | 17.31548 | 0.003678405 | 1.87399
12.69678 | 17.27964 | 0.003673147 | 1.871311
12.6987 | 17.24348 | 0.003667785 | 1.868579
12.70061 | 17.20699 | 0.003662316 | 1.865793
12.70253 | 17.17019 | 0.003656746 | 1.862955
12.70445 | 17.13307 | 0.003651089 | 1.860073
12.70636 | 17.09564 | 0.003645372 | 1.857161
12.70828 | 17.05791 | 0.003639631 | 1.854236
12.7102 | 17.01987 | 0.003633909 | 1.851321
12.71211 | 16.98153 | 0.003628256 | 1.848441
12.71403 | 16.9429 | 0.003622727 | 1.845624
12.71594 | 16.90397 | 0.00361738 | 1.8429
12.71786 | 16.86477 | 0.003612278 | 1.840301
12.71978 | 16.82528 | 0.003607473 | 1.837853
12.72169 | 16.78551 | 0.003603004 | 1.835576
12.72361 | 16.74547 | 0.003598905 | 1.833488
12.72553 | 16.70516 | 0.003595208 | 1.831604
12.72744 | 16.66459 | 0.003591944 | 1.829941
12.72936 | 16.62376 | 0.003589143 | 1.828514
12.73128 | 16.58268 | 0.003586832 | 1.827337
12.73319 | 16.54134 | 0.003585035 | 1.826421
12.73511 | 16.49977 | 0.003583774 | 1.825779
12.73703 | 16.45795 | 0.00358307 | 1.82542
12.73894 | 16.41591 | 0.003582938 | 1.825353
12.74086 | 16.37363 | 0.003583391 | 1.825584
12.74278 | 16.33113 | 0.00358444 | 1.826119
12.74469 | 16.28842 | 0.003586091 | 1.82696
12.74661 | 16.24549 | 0.003588346 | 1.828108
12.74853 | 16.20235 | 0.003591202 | 1.829564
12.75044 | 16.15902 | 0.003594655 | 1.831323
12.75236 | 16.11549 | 0.003598694 | 1.833381
12.75428 | 16.07176 | 0.003603306 | 1.83573
12.75619 | 16.02786 | 0.003608474 | 1.838363
12.75811 | 15.98377 | 0.003614177 | 1.841268
12.76003 | 15.93952 | 0.003620393 | 1.844435
12.76194 | 15.89509 | 0.003627094 | 1.847849
12.76386 | 15.85051 | 0.003634253 | 1.851496
12.76578 | 15.80577 | 0.003641838 | 1.85536
12.76769 | 15.76088 | 0.003649817 | 1.859425
12.76961 | 15.71584 | 0.003658154 | 1.863672
12.77152 | 15.67067 | 0.003666813 | 1.868084
12.77344 | 15.62537 | 0.003675756 | 1.87264
12.77536 | 15.57994 | 0.003684944 | 1.877321
12.77727 | 15.5344 | 0.003694337 | 1.882106
12.77919 | 15.48874 | 0.003703894 | 1.886975
12.78111 | 15.44297 | 0.003713575 | 1.891907
12.78302 | 15.39711 | 0.003723337 | 1.896881
12.78494 | 15.35115 | 0.00373314 | 1.901875
12.78686 | 15.3051 | 0.003742943 | 1.906869
12.78877 | 15.25898 | 0.003752705 | 1.911842
12.79069 | 15.21277 | 0.003762386 | 1.916774
12.79261 | 15.1665 | 0.003771947 | 1.921645
12.79452 | 15.12017 | 0.00378135 | 1.926436
12.79644 | 15.07378 | 0.00379056 | 1.931128
12.79836 | 15.02734 | 0.003799541 | 1.935703
12.80027 | 14.98086 | 0.003808261 | 1.940146
12.80219 | 14.93434 | 0.003816688 | 1.944439
12.80411 | 14.88779 | 0.003824796 | 1.948569
12.80602 | 14.84122 | 0.003832557 | 1.952524
12.80794 | 14.79463 | 0.003839949 | 1.95629
12.80986 | 14.74804 | 0.003846953 | 1.959858
12.81177 | 14.70143 | 0.003853551 | 1.963219
12.81369 | 14.65483 | 0.00385973 | 1.966367
12.81561 | 14.60824 | 0.003865481 | 1.969297
12.81752 | 14.56166 | 0.003870797 | 1.972005
12.81944 | 14.51511 | 0.003875674 | 1.97449
12.82135 | 14.46858 | 0.003880112 | 1.976751
12.82327 | 14.42209 | 0.003884112 | 1.978789
12.82519 | 14.37564 | 0.00388768 | 1.980606
12.8271 | 14.32924 | 0.003890822 | 1.982207
12.82902 | 14.28289 | 0.003893546 | 1.983595
12.83094 | 14.2366 | 0.003895865 | 1.984776
12.83285 | 14.19037 | 0.00389779 | 1.985757
12.83477 | 14.14422 | 0.003899337 | 1.986545
12.83669 | 14.09815 | 0.003900521 | 1.987148
12.8386 | 14.05217 | 0.00390136 | 1.987576
12.84052 | 14.00628 | 0.003901873 | 1.987837
12.84244 | 13.96048 | 0.003902079 | 1.987942
12.84435 | 13.91479 | 0.003901997 | 1.9879
12.84627 | 13.86921 | 0.00390165 | 1.987723
12.84819 | 13.82375 | 0.003901059 | 1.987422
12.8501 | 13.77841 | 0.003900245 | 1.987008
12.85202 | 13.7332 | 0.00389923 | 1.986491
12.85394 | 13.68812 | 0.003898037 | 1.985883
12.85585 | 13.64318 | 0.003896686 | 1.985195
12.85777 | 13.59839 | 0.0038952 | 1.984438
12.85969 | 13.55376 | 0.003893599 | 1.983622
12.8616 | 13.50928 | 0.003891903 | 1.982758
12.86352 | 13.46496 | 0.003890131 | 1.981855
12.86544 | 13.42082 | 0.003888302 | 1.980923
12.86735 | 13.37685 | 0.003886432 | 1.97997
12.86927 | 13.33306 | 0.003884536 | 1.979005
12.87118 | 13.28946 | 0.00388263 | 1.978033
12.8731 | 13.24606 | 0.003880724 | 1.977063
12.87502 | 13.20285 | 0.00387883 | 1.976098
12.87693 | 13.15984 | 0.003876957 | 1.975143
12.87885 | 13.11704 | 0.00387511 | 1.974202
12.88077 | 13.07446 | 0.003873295 | 1.973278
12.88268 | 13.03209 | 0.003871515 | 1.972371
12.8846 | 12.98995 | 0.003869772 | 1.971483
12.88652 | 12.94804 | 0.003868066 | 1.970614
12.88843 | 12.90636 | 0.003866397 | 1.969764
12.89035 | 12.86492 | 0.003864762 | 1.968931
12.89227 | 12.82373 | 0.003863158 | 1.968113
12.89418 | 12.78278 | 0.00386158 | 1.96731
12.8961 | 12.74209 | 0.003860024 | 1.966517
12.89802 | 12.70165 | 0.003858482 | 1.965731
12.89993 | 12.66148 | 0.003856949 | 1.96495
12.90185 | 12.62157 | 0.003855416 | 1.964169
12.90377 | 12.58194 | 0.003853876 | 1.963384
12.90568 | 12.54258 | 0.00385232 | 1.962592
12.9076 | 12.5035 | 0.003850739 | 1.961787
12.90952 | 12.46471 | 0.003849125 | 1.960964
12.91143 | 12.4262 | 0.003847468 | 1.96012
12.91335 | 12.38799 | 0.00384576 | 1.95925
12.91527 | 12.35007 | 0.00384399 | 1.958348
12.91718 | 12.31245 | 0.00384215 | 1.957411
12.9191 | 12.27513 | 0.003840233 | 1.956434
12.92102 | 12.23812 | 0.003838228 | 1.955413
12.92293 | 12.20142 | 0.003836129 | 1.954343
12.92485 | 12.16503 | 0.003833929 | 1.953222
12.92676 | 12.12896 | 0.00383162 | 1.952046
12.92868 | 12.09321 | 0.003829198 | 1.950812
12.9306 | 12.05778 | 0.003826657 | 1.949518
12.93251 | 12.02268 | 0.003823994 | 1.948161
12.93443 | 11.9879 | 0.003821206 | 1.946741
12.93635 | 11.95346 | 0.003818291 | 1.945255
12.93826 | 11.91935 | 0.003815247 | 1.943705
12.94018 | 11.88558 | 0.003812077 | 1.94209
12.9421 | 11.85215 | 0.003808782 | 1.940411
12.94401 | 11.81906 | 0.003805364 | 1.93867
12.94593 | 11.78631 | 0.003801827 | 1.936868
12.94785 | 11.75391 | 0.003798176 | 1.935008
12.94976 | 11.72186 | 0.003794417 | 1.933093
12.95168 | 11.69015 | 0.003790556 | 1.931126
12.9536 | 11.6588 | 0.003786601 | 1.929111
12.95551 | 11.6278 | 0.00378256 | 1.927052
12.95743 | 11.59715 | 0.00377844 | 1.924953
12.95935 | 11.56687 | 0.003774252 | 1.92282
12.96126 | 11.53693 | 0.003770006 | 1.920656
12.96318 | 11.50736 | 0.003765711 | 1.918468
12.9651 | 11.47815 | 0.003761378 | 1.916261
12.96701 | 11.4493 | 0.003757019 | 1.91404
12.96893 | 11.42081 | 0.003752644 | 1.911811
12.97085 | 11.39269 | 0.003748266 | 1.909581
12.97276 | 11.36493 | 0.003743896 | 1.907355
12.97468 | 11.33753 | 0.003739546 | 1.905138
12.97659 | 11.3105 | 0.003735228 | 1.902938
12.97851 | 11.28383 | 0.003730953 | 1.900761
12.98043 | 11.25753 | 0.003726735 | 1.898612
12.98234 | 11.23159 | 0.003722584 | 1.896497
12.98426 | 11.20602 | 0.003718512 | 1.894422
12.98618 | 11.18081 | 0.00371453 | 1.892394
12.98809 | 11.15597 | 0.00371065 | 1.890417
12.99001 | 11.1315 | 0.003706882 | 1.888497
12.99193 | 11.10739 | 0.003703236 | 1.88664
12.99384 | 11.08364 | 0.003699722 | 1.88485
12.99576 | 11.06026 | 0.00369635 | 1.883132
12.99768 | 11.03724 | 0.003693127 | 1.88149
12.99959 | 11.01458 | 0.003690061 | 1.879928
13.00151 | 10.99229 | 0.003687161 | 1.87845
13.00343 | 10.97035 | 0.003684431 | 1.87706
13.00534 | 10.94878 | 0.003681878 | 1.875759
13.00726 | 10.92756 | 0.003679507 | 1.874551
13.00918 | 10.9067 | 0.003677321 | 1.873437
13.01109 | 10.88619 | 0.003675324 | 1.87242
13.01301 | 10.86604 | 0.003673519 | 1.871501
13.01493 | 10.84624 | 0.003671909 | 1.87068
13.01684 | 10.82679 | 0.003670493 | 1.869959
13.01876 | 10.80769 | 0.003669274 | 1.869338
13.02068 | 10.78894 | 0.003668252 | 1.868817
13.02259 | 10.77053 | 0.003667426 | 1.868396
13.02451 | 10.75246 | 0.003666796 | 1.868075
13.02642 | 10.73473 | 0.003666359 | 1.867853
13.02834 | 10.71735 | 0.003666116 | 1.867729
13.03026 | 10.70029 | 0.003666062 | 1.867701
13.03217 | 10.68357 | 0.003666196 | 1.86777
13.03409 | 10.66718 | 0.003666514 | 1.867931
13.03601 | 10.65112 | 0.003667012 | 1.868185
13.03792 | 10.63539 | 0.003667686 | 1.868529
13.03984 | 10.61997 | 0.003668533 | 1.86896
13.04176 | 10.60488 | 0.003669547 | 1.869477
13.04367 | 10.5901 | 0.003670723 | 1.870076
13.04559 | 10.57564 | 0.003672056 | 1.870755
13.04751 | 10.56149 | 0.00367354 | 1.871511
13.04942 | 10.54764 | 0.003675169 | 1.872341
13.05134 | 10.5341 | 0.003676936 | 1.873241
13.05326 | 10.52086 | 0.003678836 | 1.87421
13.05517 | 10.50792 | 0.003680862 | 1.875242
13.05709 | 10.49527 | 0.003683007 | 1.876334
13.05901 | 10.48291 | 0.003685264 | 1.877484
13.06092 | 10.47084 | 0.003687625 | 1.878687
13.06284 | 10.45905 | 0.003690085 | 1.87994
13.06476 | 10.44754 | 0.003692634 | 1.881239
13.06667 | 10.4363 | 0.003695266 | 1.88258
13.06859 | 10.42534 | 0.003697973 | 1.883959
13.07051 | 10.41464 | 0.003700748 | 1.885373
13.07242 | 10.40421 | 0.003703583 | 1.886817
13.07434 | 10.39403 | 0.003706471 | 1.888288
13.07626 | 10.38411 | 0.003709403 | 1.889782
13.07817 | 10.37445 | 0.003712372 | 1.891294
13.08009 | 10.36503 | 0.00371537 | 1.892822
13.082 | 10.35585 | 0.003718389 | 1.89436
13.08392 | 10.34691 | 0.003721421 | 1.895904
13.08584 | 10.33821 | 0.003724458 | 1.897452
13.08775 | 10.32974 | 0.003727492 | 1.898997
13.08967 | 10.32149 | 0.003730515 | 1.900538
13.09159 | 10.31347 | 0.003733519 | 1.902068
13.0935 | 10.30566 | 0.003736496 | 1.903585
13.09542 | 10.29806 | 0.003739438 | 1.905083
13.09734 | 10.29067 | 0.003742336 | 1.90656
13.09925 | 10.28349 | 0.003745182 | 1.90801
13.10117 | 10.2765 | 0.003747968 | 1.909429
13.10309 | 10.26971 | 0.003750687 | 1.910814
13.105 | 10.26311 | 0.003753328 | 1.91216
13.10692 | 10.2567 | 0.003755886 | 1.913463
13.10884 | 10.25047 | 0.00375835 | 1.914718
13.11075 | 10.24441 | 0.003760713 | 1.915922
13.11267 | 10.23852 | 0.003762967 | 1.91707
13.11459 | 10.23281 | 0.003765103 | 1.918159
13.1165 | 10.22725 | 0.003767114 | 1.919183
13.11842 | 10.22185 | 0.00376899 | 1.920139
13.12034 | 10.21661 | 0.003770725 | 1.921023
13.12225 | 10.21152 | 0.003772309 | 1.92183
13.12417 | 10.20657 | 0.003773735 | 1.922556
13.12609 | 10.20176 | 0.003774994 | 1.923198
13.128 | 10.19708 | 0.003776078 | 1.92375
13.12992 | 10.19254 | 0.00377698 | 1.924209
13.13183 | 10.18813 | 0.003777691 | 1.924572
13.13375 | 10.18383 | 0.003778204 | 1.924833
13.13567 | 10.17965 | 0.003778511 | 1.924989
13.13758 | 10.17559 | 0.003778604 | 1.925037
13.1395 | 10.17164 | 0.003778478 | 1.924972
13.14142 | 10.16779 | 0.003778123 | 1.924792
13.14333 | 10.16404 | 0.003777536 | 1.924493
13.14525 | 10.16038 | 0.003776709 | 1.924071
13.14717 | 10.15682 | 0.003775636 | 1.923525
13.14908 | 10.15335 | 0.003774314 | 1.922851
13.151 | 10.14995 | 0.003772737 | 1.922048
13.15292 | 10.14664 | 0.003770901 | 1.921113
13.15483 | 10.1434 | 0.003768804 | 1.920044
13.15675 | 10.14024 | 0.003766442 | 1.918841
13.15867 | 10.13714 | 0.003763814 | 1.917502
13.16058 | 10.13411 | 0.003760918 | 1.916027
13.1625 | 10.13113 | 0.003757755 | 1.914415
13.16442 | 10.12821 | 0.003754325 | 1.912667
13.16633 | 10.12534 | 0.003750628 | 1.910784
13.16825 | 10.12252 | 0.003746668 | 1.908767
13.17017 | 10.11975 | 0.003742449 | 1.906617
13.17208 | 10.11701 | 0.003737973 | 1.904337
13.174 | 10.11432 | 0.003733248 | 1.90193
13.17592 | 10.11166 | 0.00372828 | 1.899399
13.17783 | 10.10903 | 0.003723076 | 1.896748
13.17975 | 10.10642 | 0.003717646 | 1.893981
13.18167 | 10.10385 | 0.003712001 | 1.891106
13.18358 | 10.10129 | 0.003706153 | 1.888126
13.1855 | 10.09875 | 0.003700114 | 1.88505
13.18741 | 10.09623 | 0.003693901 | 1.881884
13.18933 | 10.09372 | 0.003687528 | 1.878638
13.19125 | 10.09122 | 0.003681015 | 1.875319
13.19316 | 10.08873 | 0.003674381 | 1.87194
13.19508 | 10.08624 | 0.003667647 | 1.868509
13.197 | 10.08375 | 0.003660836 | 1.865039
13.19891 | 10.08127 | 0.00365397 | 1.861541
13.20083 | 10.07878 | 0.003647076 | 1.858029
13.20275 | 10.07628 | 0.003640177 | 1.854514
13.20466 | 10.07378 | 0.003633301 | 1.851011
13.20658 | 10.07127 | 0.003626474 | 1.847533
13.2085 | 10.06875 | 0.003619724 | 1.844094
13.21041 | 10.06622 | 0.003613078 | 1.840709
13.21233 | 10.06367 | 0.003606564 | 1.83739
13.21425 | 10.06111 | 0.00360021 | 1.834153
13.21616 | 10.05853 | 0.003594044 | 1.831011
13.21808 | 10.05593 | 0.003588092 | 1.827979
13.22 | 10.0533 | 0.003582383 | 1.825071
13.22191 | 10.05066 | 0.003576942 | 1.822299
13.22383 | 10.04799 | 0.003571796 | 1.819677
13.22575 | 10.0453 | 0.003566969 | 1.817218
13.22766 | 10.04259 | 0.003562485 | 1.814933
13.22958 | 10.03984 | 0.003558367 | 1.812835
13.2315 | 10.03708 | 0.003554637 | 1.810935
13.23341 | 10.03428 | 0.003551315 | 1.809243
13.23533 | 10.03145 | 0.00354842 | 1.807768
13.23724 | 10.0286 | 0.003545968 | 1.806519
13.23916 | 10.02572 | 0.003543975 | 1.805504
13.24108 | 10.02281 | 0.003542454 | 1.804729
13.24299 | 10.01987 | 0.003541416 | 1.8042
13.24491 | 10.0169 | 0.003540869 | 1.803921
13.24683 | 10.0139 | 0.00354082 | 1.803896
13.24874 | 10.01087 | 0.003541273 | 1.804127
13.25066 | 10.00781 | 0.003542228 | 1.804613
13.25258 | 10.00472 | 0.003543684 | 1.805355
13.25449 | 10.00161 | 0.003545636 | 1.806349
13.25641 | 9.998463 | 0.003548076 | 1.807593
13.25833 | 9.995291 | 0.003550995 | 1.809079
13.26024 | 9.992095 | 0.003554378 | 1.810803
13.26216 | 9.988869 | 0.003558212 | 1.812756
13.26408 | 9.985621 | 0.003562478 | 1.81493
13.26599 | 9.982347 | 0.003567158 | 1.817314
13.26791 | 9.979052 | 0.003572229 | 1.819898
13.26983 | 9.975733 | 0.003577669 | 1.822669
13.27174 | 9.972393 | 0.003583454 | 1.825616
13.27366 | 9.969033 | 0.003589558 | 1.828726
13.27558 | 9.965657 | 0.003595954 | 1.831985
13.27749 | 9.962262 | 0.003602615 | 1.835378
13.27941 | 9.958852 | 0.003609511 | 1.838891
13.28133 | 9.955428 | 0.003616614 | 1.84251
13.28324 | 9.951991 | 0.003623895 | 1.846219
13.28516 | 9.948545 | 0.003631323 | 1.850003
13.28707 | 9.945088 | 0.003638869 | 1.853848
13.28899 | 9.941625 | 0.003646502 | 1.857737
13.29091 | 9.938157 | 0.003654195 | 1.861655
13.29282 | 9.934684 | 0.003661916 | 1.865589
13.29474 | 9.931211 | 0.003669639 | 1.869524
13.29666 | 9.927739 | 0.003677336 | 1.873445
13.29857 | 9.924268 | 0.003684979 | 1.877339
13.30049 | 9.920803 | 0.003692544 | 1.881193
13.30241 | 9.917342 | 0.003700006 | 1.884994
13.30432 | 9.913894 | 0.003707342 | 1.888732
13.30624 | 9.910454 | 0.003714532 | 1.892395
13.30816 | 9.907028 | 0.003721556 | 1.895973
13.31007 | 9.90362 | 0.003728397 | 1.899459
13.31199 | 9.900225 | 0.00373504 | 1.902843
13.31391 | 9.896853 | 0.003741472 | 1.90612
13.31582 | 9.893504 | 0.003747683 | 1.909284
13.31774 | 9.890177 | 0.003753665 | 1.912332
13.31966 | 9.886879 | 0.003759413 | 1.91526
13.32157 | 9.883611 | 0.003764925 | 1.918068
13.32349 | 9.880374 | 0.0037702 | 1.920755
13.32541 | 9.87717 | 0.003775239 | 1.923322
13.32732 | 9.874002 | 0.003780046 | 1.925771
13.32924 | 9.870873 | 0.003784627 | 1.928105
13.33116 | 9.867783 | 0.003788988 | 1.930327
13.33307 | 9.864736 | 0.003793138 | 1.932441
13.33499 | 9.861736 | 0.003797086 | 1.934453
13.33691 | 9.858783 | 0.003800844 | 1.936367
13.33882 | 9.855878 | 0.003804424 | 1.938191
13.34074 | 9.853023 | 0.003807838 | 1.93993
13.34265 | 9.850224 | 0.0038111 | 1.941592
13.34457 | 9.847479 | 0.003814224 | 1.943184
13.34649 | 9.844792 | 0.003817226 | 1.944713
13.3484 | 9.842162 | 0.003820119 | 1.946187
13.35032 | 9.839594 | 0.00382292 | 1.947614
13.35224 | 9.837088 | 0.003825643 | 1.949001
13.35415 | 9.834648 | 0.003828303 | 1.950356
13.35607 | 9.832274 | 0.003830915 | 1.951687
13.35799 | 9.829965 | 0.003833493 | 1.953001
13.3599 | 9.827727 | 0.003836051 | 1.954304
13.36182 | 9.825557 | 0.003838601 | 1.955603
13.36374 | 9.823461 | 0.003841156 | 1.956904
13.36565 | 9.821434 | 0.003843548 | 1.958123
13.36757 | 9.819484 | 0.003845657 | 1.959197
13.36949 | 9.817606 | 0.003847854 | 1.960317
13.3714 | 9.815803 | 0.003850147 | 1.961485
13.37332 | 9.814078 | 0.003852537 | 1.962702
13.37524 | 9.812427 | 0.003855026 | 1.963971
13.37715 | 9.810855 | 0.003857616 | 1.96529
13.37907 | 9.809358 | 0.003860302 | 1.966658
13.38099 | 9.807939 | 0.003863081 | 1.968074
13.3829 | 9.806599 | 0.003865945 | 1.969533
13.38482 | 9.805335 | 0.003868886 | 1.971032
13.38674 | 9.80415 | 0.003871894 | 1.972564
13.38865 | 9.80304 | 0.003874955 | 1.974123
13.39057 | 9.802006 | 0.003878057 | 1.975704
13.39248 | 9.801049 | 0.003881183 | 1.977297
13.3944 | 9.800168 | 0.003884319 | 1.978894
13.39632 | 9.799359 | 0.003887446 | 1.980487
13.39823 | 9.798625 | 0.003890547 | 1.982067
13.40015 | 9.797962 | 0.003893602 | 1.983624
13.40207 | 9.797369 | 0.003896594 | 1.985147
13.40398 | 9.796846 | 0.003899501 | 1.986628
13.4059 | 9.796389 | 0.003902304 | 1.988056
13.40782 | 9.795998 | 0.003904983 | 1.989422
13.40973 | 9.795669 | 0.003907519 | 1.990713
13.41165 | 9.795405 | 0.003909892 | 1.991923
13.41357 | 9.795198 | 0.003912084 | 1.993039
13.41548 | 9.795047 | 0.003914075 | 1.994054
13.4174 | 9.794949 | 0.003915849 | 1.994957
13.41932 | 9.794902 | 0.00391739 | 1.995742
13.42123 | 9.794906 | 0.00391868 | 1.9964
13.42315 | 9.794953 | 0.003919708 | 1.996923
13.42507 | 9.795044 | 0.003920459 | 1.997306
13.42698 | 9.795172 | 0.003920923 | 1.997542
13.4289 | 9.795335 | 0.003921091 | 1.997628
13.43082 | 9.79553 | 0.003920955 | 1.997559
13.43273 | 9.795753 | 0.00392051 | 1.997332
13.43465 | 9.796 | 0.003919754 | 1.996947
13.43657 | 9.796265 | 0.003918685 | 1.996402
13.43848 | 9.796549 | 0.003917306 | 1.995699
13.4404 | 9.796844 | 0.003915622 | 1.994841
13.44231 | 9.797148 | 0.00391364 | 1.993832
13.44423 | 9.797453 | 0.003911371 | 1.992676
13.44615 | 9.797756 | 0.003908828 | 1.991381
13.44806 | 9.798057 | 0.003906028 | 1.989954
13.44998 | 9.798343 | 0.003902989 | 1.988406
13.4519 | 9.798615 | 0.003899731 | 1.986746
13.45381 | 9.798871 | 0.003896277 | 1.984986
13.45573 | 9.7991 | 0.003892651 | 1.983139
13.45765 | 9.799301 | 0.003888879 | 1.981217
13.45956 | 9.799468 | 0.003884988 | 1.979235
13.46148 | 9.799597 | 0.003881517 | 1.977467
13.4634 | 9.799684 | 0.003878234 | 1.975794
13.46531 | 9.799724 | 0.003875014 | 1.974154
13.46723 | 9.799711 | 0.003871893 | 1.972564
13.46915 | 9.799644 | 0.003868907 | 1.971042
13.47106 | 9.799515 | 0.003866093 | 1.969609
13.47298 | 9.799323 | 0.003863488 | 1.968281
13.4749 | 9.799063 | 0.003861128 | 1.967079
13.47681 | 9.798731 | 0.003859051 | 1.966021
13.47873 | 9.798328 | 0.003857293 | 1.965126
13.48065 | 9.797961 | 0.00385589 | 1.964411
13.48256 | 9.797977 | 0.003854877 | 1.963895
13.48448 | 9.797979 | 0.003854289 | 1.963595
13.4864 | 9.79798 | 0.003854159 | 1.963529
13.48831 | 9.79798 | 0.003854519 | 1.963712
13.49023 | 9.79798 | 0.003855399 | 1.964161
13.49215 | 9.79798 | 0.00385683 | 1.964889
13.49406 | 9.79798 | 0.003858837 | 1.965912
13.49598 | 9.79798 | 0.003861447 | 1.967242
13.49789 | 9.79798 | 0.003864682 | 1.96889
13.49981 | 9.79798 | 0.003868563 | 1.970867
13.50173 | 9.79798 | 0.003873108 | 1.973182
13.50364 | 9.79798 | 0.003878333 | 1.975844
13.50556 | 9.79798 | 0.003884251 | 1.978859
13.50748 | 9.79798 | 0.00389087 | 1.982232
13.50939 | 9.79798 | 0.003898199 | 1.985965
13.51131 | 9.79798 | 0.003906241 | 1.990062
13.51323 | 9.79798 | 0.003914999 | 1.994524
13.51514 | 9.79798 | 0.003924472 | 1.99935
13.51611 | 9.795087 | 0.003924472 | 1.99935
13.51793 | 9.805342 | 0.003918592 | 1.996355
13.51975 | 9.816316 | 0.003912589 | 1.993296
13.52156 | 9.827974 | 0.003906468 | 1.990178
13.52338 | 9.840278 | 0.003900231 | 1.987001
13.5252 | 9.853195 | 0.003893882 | 1.983766
13.52701 | 9.866692 | 0.00388742 | 1.980474
13.52883 | 9.880737 | 0.003880845 | 1.977124
13.53065 | 9.8953 | 0.003874155 | 1.973716
13.53246 | 9.910351 | 0.003867348 | 1.970248
13.53428 | 9.925863 | 0.00386042 | 1.966719
13.5361 | 9.941808 | 0.003853367 | 1.963125
13.53791 | 9.958161 | 0.003846184 | 1.959466
13.53973 | 9.974897 | 0.003838867 | 1.955738
13.54155 | 9.991991 | 0.003831408 | 1.951938
13.54336 | 10.00942 | 0.003823803 | 1.948064
13.54518 | 10.02717 | 0.003816046 | 1.944112
13.547 | 10.04521 | 0.003808131 | 1.94008
13.54881 | 10.06352 | 0.003800053 | 1.935964
13.55063 | 10.08209 | 0.003791807 | 1.931763
13.55245 | 10.10089 | 0.003783387 | 1.927474
13.55426 | 10.11992 | 0.003774791 | 1.923094
13.55608 | 10.13914 | 0.003766014 | 1.918623
13.5579 | 10.15856 | 0.003757054 | 1.914058
13.55971 | 10.17815 | 0.00374791 | 1.909399
13.56153 | 10.19789 | 0.003738581 | 1.904647
13.56335 | 10.21779 | 0.003729069 | 1.899801
13.56516 | 10.23781 | 0.003719375 | 1.894862
13.56698 | 10.25796 | 0.003709504 | 1.889833
13.5688 | 10.27821 | 0.003699461 | 1.884717
13.57061 | 10.29857 | 0.003689253 | 1.879516
13.57243 | 10.31902 | 0.003678889 | 1.874236
13.57425 | 10.33954 | 0.003668379 | 1.868882
13.57606 | 10.36014 | 0.003657734 | 1.863458
13.57788 | 10.3808 | 0.003646966 | 1.857973
13.5797 | 10.40152 | 0.00363609 | 1.852432
13.58151 | 10.42228 | 0.003625119 | 1.846843
13.58333 | 10.44309 | 0.00361407 | 1.841214
13.58515 | 10.46393 | 0.003602959 | 1.835553
13.58696 | 10.48481 | 0.003591803 | 1.82987
13.58878 | 10.50571 | 0.003580619 | 1.824172
13.5906 | 10.52663 | 0.003569427 | 1.81847
13.59241 | 10.54756 | 0.003558243 | 1.812772
13.59423 | 10.56851 | 0.003547088 | 1.807089
13.59605 | 10.58947 | 0.003535981 | 1.801431
13.59786 | 10.61044 | 0.00352494 | 1.795806
13.59968 | 10.63141 | 0.003513986 | 1.790225
13.6015 | 10.65238 | 0.003503137 | 1.784698
13.60331 | 10.67335 | 0.003492412 | 1.779234
13.60513 | 10.69432 | 0.00348183 | 1.773843
13.60695 | 10.71528 | 0.00347141 | 1.768535
13.60876 | 10.73625 | 0.003461169 | 1.763317
13.61058 | 10.7572 | 0.003451126 | 1.758201
13.6124 | 10.77815 | 0.003441295 | 1.753192
13.61421 | 10.7991 | 0.003431694 | 1.748301
13.61603 | 10.82004 | 0.003422336 | 1.743534
13.61785 | 10.84097 | 0.003413238 | 1.738898
13.61966 | 10.8619 | 0.00340441 | 1.734401
13.62148 | 10.88282 | 0.003395865 | 1.730048
13.6233 | 10.90374 | 0.003387614 | 1.725844
13.62511 | 10.92466 | 0.003379666 | 1.721795
13.62693 | 10.94558 | 0.003372027 | 1.717903
13.62875 | 10.9665 | 0.003364705 | 1.714173
13.63056 | 10.98742 | 0.003357704 | 1.710606
13.63238 | 11.00834 | 0.003351027 | 1.707204
13.6342 | 11.02927 | 0.003344673 | 1.703968
13.63601 | 11.05021 | 0.003338644 | 1.700896
13.63783 | 11.07116 | 0.003332937 | 1.697989
13.63965 | 11.09212 | 0.003327549 | 1.695244
13.64146 | 11.1131 | 0.003322475 | 1.692658
13.64328 | 11.13409 | 0.003317708 | 1.69023
13.6451 | 11.15511 | 0.003313243 | 1.687955
13.64691 | 11.17614 | 0.00330907 | 1.685829
13.64873 | 11.1972 | 0.00330518 | 1.683848
13.65055 | 11.21829 | 0.003301564 | 1.682005
13.65236 | 11.23941 | 0.003298208 | 1.680296
13.65418 | 11.26057 | 0.003295102 | 1.678713
13.656 | 11.28176 | 0.003292233 | 1.677251
13.65781 | 11.30299 | 0.003289587 | 1.675904
13.65963 | 11.32426 | 0.003287151 | 1.674663
13.66145 | 11.34558 | 0.003284911 | 1.673522
13.66326 | 11.36695 | 0.003282853 | 1.672473
13.66508 | 11.38837 | 0.003280961 | 1.671509
13.66689 | 11.40984 | 0.003279221 | 1.670622
13.66871 | 11.43138 | 0.003277617 | 1.669806
13.67053 | 11.45297 | 0.003276136 | 1.669051
13.67234 | 11.47463 | 0.00327476 | 1.66835
13.67416 | 11.49636 | 0.003273477 | 1.667696
13.67598 | 11.51816 | 0.00327227 | 1.667081
13.67779 | 11.54003 | 0.003271126 | 1.666498
13.67961 | 11.56198 | 0.00327003 | 1.66594
13.68143 | 11.58401 | 0.00326897 | 1.6654
13.68324 | 11.60612 | 0.003267931 | 1.664871
13.68506 | 11.62831 | 0.003266902 | 1.664347
13.68688 | 11.6506 | 0.003265871 | 1.663821
13.68869 | 11.67298 | 0.003264804 | 1.663278
13.69051 | 11.69545 | 0.003263687 | 1.662709
13.69233 | 11.71801 | 0.00326251 | 1.662109
13.69414 | 11.74068 | 0.003261263 | 1.661474
13.69596 | 11.76345 | 0.003259938 | 1.660798
13.69778 | 11.78633 | 0.003258527 | 1.66008
13.69959 | 11.80931 | 0.003257024 | 1.659314
13.70141 | 11.8324 | 0.003255424 | 1.658499
13.70323 | 11.85561 | 0.003253722 | 1.657632
13.70504 | 11.87893 | 0.003251915 | 1.656711
13.70686 | 11.90237 | 0.00325 | 1.655736
13.70868 | 11.92592 | 0.003247975 | 1.654704
13.71049 | 11.9496 | 0.003245839 | 1.653616
13.71231 | 11.9734 | 0.003243591 | 1.652471
13.71413 | 11.99733 | 0.003241231 | 1.651268
13.71594 | 12.02138 | 0.00323876 | 1.650009
13.71776 | 12.04557 | 0.003236177 | 1.648693
13.71958 | 12.06988 | 0.003233484 | 1.647322
13.72139 | 12.09433 | 0.003230683 | 1.645895
13.72321 | 12.11891 | 0.003227776 | 1.644414
13.72503 | 12.14362 | 0.003224764 | 1.642879
13.72684 | 12.16848 | 0.00322165 | 1.641293
13.72866 | 12.19347 | 0.003218436 | 1.639655
13.73048 | 12.2186 | 0.003215124 | 1.637968
13.73229 | 12.24387 | 0.003211717 | 1.636232
13.73411 | 12.26928 | 0.003208216 | 1.634449
13.73593 | 12.29484 | 0.003204625 | 1.632619
13.73774 | 12.32053 | 0.003200943 | 1.630743
13.73956 | 12.34638 | 0.003197175 | 1.628823
13.74138 | 12.37236 | 0.00319332 | 1.62686
13.74319 | 12.3985 | 0.003189379 | 1.624852
13.74501 | 12.42478 | 0.003185354 | 1.622802
13.74683 | 12.4512 | 0.003181245 | 1.620708
13.74864 | 12.47777 | 0.00317705 | 1.618571
13.75046 | 12.50449 | 0.003172769 | 1.61639
13.75228 | 12.53136 | 0.003168401 | 1.614164
13.75409 | 12.55837 | 0.003163943 | 1.611893
13.75591 | 12.58553 | 0.003159392 | 1.609575
13.75773 | 12.61284 | 0.003154745 | 1.607207
13.75954 | 12.64029 | 0.003149997 | 1.604788
13.76136 | 12.66789 | 0.003145143 | 1.602316
13.76318 | 12.69563 | 0.003140179 | 1.599787
13.76499 | 12.72352 | 0.003135098 | 1.597198
13.76681 | 12.75156 | 0.003129895 | 1.594547
13.76863 | 12.77974 | 0.003124563 | 1.591831
13.77044 | 12.80806 | 0.003119097 | 1.589046
13.77226 | 12.83653 | 0.003113489 | 1.586189
13.77408 | 12.86513 | 0.003107735 | 1.583258
13.77589 | 12.89388 | 0.003101827 | 1.580248
13.77771 | 12.92277 | 0.003095761 | 1.577157
13.77953 | 12.95179 | 0.00308953 | 1.573983
13.78134 | 12.98095 | 0.003083131 | 1.570723
13.78316 | 13.01025 | 0.003076558 | 1.567375
13.78498 | 13.03968 | 0.003069809 | 1.563936
13.78679 | 13.06924 | 0.00306288 | 1.560406
13.78861 | 13.09894 | 0.003055769 | 1.556783
13.79043 | 13.12876 | 0.003048475 | 1.553067
13.79224 | 13.15872 | 0.003040997 | 1.549258
13.79406 | 13.1888 | 0.003033338 | 1.545356
13.79588 | 13.219 | 0.003025499 | 1.541362
13.79769 | 13.24932 | 0.003017482 | 1.537278
13.79951 | 13.27977 | 0.003009295 | 1.533107
13.80133 | 13.31033 | 0.003000941 | 1.528851
13.80314 | 13.34101 | 0.00299243 | 1.524515
13.80496 | 13.3718 | 0.002983771 | 1.520103
13.80678 | 13.4027 | 0.002974975 | 1.515622
13.80859 | 13.43372 | 0.002966054 | 1.511078
13.81041 | 13.46484 | 0.002957025 | 1.506477
13.81223 | 13.49606 | 0.002947902 | 1.50183
13.81404 | 13.52739 | 0.002938705 | 1.497144
13.81586 | 13.55881 | 0.002929454 | 1.492431
13.81768 | 13.59033 | 0.002920172 | 1.487702
13.81949 | 13.62195 | 0.002910883 | 1.48297
13.82131 | 13.65365 | 0.002901615 | 1.478248
13.82313 | 13.68545 | 0.002892395 | 1.473551
13.82494 | 13.71733 | 0.002883255 | 1.468895
13.82676 | 13.74929 | 0.002874226 | 1.464295
13.82858 | 13.78133 | 0.002865341 | 1.459768
13.83039 | 13.81345 | 0.002856634 | 1.455333
13.83221 | 13.84564 | 0.002848142 | 1.451006
13.83403 | 13.8779 | 0.002839899 | 1.446807
13.83584 | 13.91023 | 0.002831942 | 1.442753
13.83766 | 13.94263 | 0.002824308 | 1.438864
13.83948 | 13.97508 | 0.002817035 | 1.435159
13.84129 | 14.0076 | 0.002810159 | 1.431656
13.84311 | 14.04017 | 0.002803717 | 1.428374
13.84493 | 14.07279 | 0.002797746 | 1.425332
13.84674 | 14.10545 | 0.002792282 | 1.422548
13.84856 | 14.13817 | 0.002787359 | 1.42004
13.85038 | 14.17092 | 0.002783012 | 1.417825
13.85219 | 14.20371 | 0.002779274 | 1.415921
13.85401 | 14.23654 | 0.002776178 | 1.414344
13.85583 | 14.2694 | 0.002773752 | 1.413108
13.85764 | 14.30229 | 0.002772026 | 1.412228
13.85946 | 14.3352 | 0.002771026 | 1.411719
13.86128 | 14.36813 | 0.002770778 | 1.411593
13.86309 | 14.40108 | 0.002771303 | 1.41186
13.86491 | 14.43404 | 0.002772621 | 1.412531
13.86673 | 14.46701 | 0.00277475 | 1.413616
13.86854 | 14.49999 | 0.002777703 | 1.415121
13.87036 | 14.53298 | 0.002781494 | 1.417052
13.87218 | 14.56596 | 0.002786129 | 1.419413
13.87399 | 14.59894 | 0.002791615 | 1.422208
13.87581 | 14.63191 | 0.002797951 | 1.425436
13.87763 | 14.66487 | 0.002805137 | 1.429097
13.87944 | 14.69782 | 0.002813166 | 1.433188
13.88126 | 14.73075 | 0.002822028 | 1.437702
13.88308 | 14.76365 | 0.002831707 | 1.442633
13.88489 | 14.79653 | 0.002842186 | 1.447972
13.88671 | 14.82939 | 0.002853442 | 1.453706
13.88853 | 14.86221 | 0.002865448 | 1.459823
13.89034 | 14.89499 | 0.002878175 | 1.466307
13.89216 | 14.92773 | 0.00289159 | 1.473141
13.89398 | 14.96043 | 0.002905657 | 1.480308
13.89579 | 14.99309 | 0.002920337 | 1.487787
13.89761 | 15.02569 | 0.002935589 | 1.495557
13.89943 | 15.05824 | 0.00295137 | 1.503596
13.90124 | 15.09074 | 0.002967634 | 1.511882
13.90306 | 15.12317 | 0.002984334 | 1.52039
13.90488 | 15.15554 | 0.003001421 | 1.529095
13.90669 | 15.18784 | 0.003018845 | 1.537972
13.90851 | 15.22007 | 0.003036555 | 1.546995
13.91033 | 15.25223 | 0.0030545 | 1.556137
13.91214 | 15.2843 | 0.003072626 | 1.565371
13.91396 | 15.3163 | 0.003090881 | 1.574672
13.91578 | 15.34821 | 0.003109213 | 1.584011
13.91759 | 15.38004 | 0.003127567 | 1.593361
13.91941 | 15.41177 | 0.003145892 | 1.602697
13.92123 | 15.44341 | 0.003164136 | 1.611992
13.92304 | 15.47495 | 0.003182248 | 1.621219
13.92486 | 15.5064 | 0.00320018 | 1.630354
13.92668 | 15.53773 | 0.003217882 | 1.639373
13.92849 | 15.56896 | 0.003235308 | 1.648251
13.93031 | 15.60008 | 0.003252415 | 1.656966
13.93213 | 15.63109 | 0.003269158 | 1.665496
13.93394 | 15.66198 | 0.0032855 | 1.673821
13.93576 | 15.69275 | 0.003301402 | 1.681923
13.93758 | 15.7234 | 0.003316831 | 1.689783
13.93939 | 15.75393 | 0.003331755 | 1.697386
13.94121 | 15.78433 | 0.003346147 | 1.704719
13.94303 | 15.81459 | 0.003359984 | 1.711768
13.94484 | 15.84472 | 0.003373245 | 1.718524
13.94666 | 15.87472 | 0.003385916 | 1.724979
13.94848 | 15.90458 | 0.003397985 | 1.731128
13.95029 | 15.93429 | 0.003409445 | 1.736966
13.95211 | 15.96386 | 0.003420292 | 1.742492
13.95393 | 15.99329 | 0.003430528 | 1.747707
13.95574 | 16.02256 | 0.003440157 | 1.752612
13.95756 | 16.05168 | 0.003449185 | 1.757212
13.95938 | 16.08065 | 0.003457624 | 1.761511
13.96119 | 16.10946 | 0.003465485 | 1.765516
13.96301 | 16.13811 | 0.003472787 | 1.769236
13.96483 | 16.1666 | 0.003479547 | 1.77268
13.96664 | 16.19492 | 0.003485785 | 1.775858
13.96846 | 16.22308 | 0.003491526 | 1.778783
13.97028 | 16.25107 | 0.003496793 | 1.781466
13.97209 | 16.27889 | 0.003501614 | 1.783922
13.97391 | 16.30654 | 0.003506017 | 1.786165
13.97573 | 16.33401 | 0.00351003 | 1.78821
13.97754 | 16.36131 | 0.003513684 | 1.790071
13.97936 | 16.38843 | 0.00351701 | 1.791766
13.98118 | 16.41536 | 0.00352004 | 1.79331
13.98299 | 16.44212 | 0.003522807 | 1.794719
13.98481 | 16.46869 | 0.003525342 | 1.796011
13.98663 | 16.49508 | 0.003527677 | 1.7972
13.98844 | 16.52127 | 0.003529846 | 1.798305
13.99026 | 16.54728 | 0.003531878 | 1.799341
13.99208 | 16.5731 | 0.003533806 | 1.800323
13.99389 | 16.59873 | 0.003535659 | 1.801267
13.99571 | 16.62416 | 0.003537466 | 1.802187
13.99753 | 16.6494 | 0.003539254 | 1.803098
13.99934 | 16.67444 | 0.003541049 | 1.804013
14.00116 | 16.69928 | 0.003542875 | 1.804943
14.00298 | 16.72393 | 0.003544755 | 1.805901
14.00479 | 16.74837 | 0.003546709 | 1.806896
14.00661 | 16.77262 | 0.003548753 | 1.807938
14.00843 | 16.79666 | 0.003550903 | 1.809033
14.01024 | 16.8205 | 0.003553171 | 1.810188
14.01206 | 16.84413 | 0.003555565 | 1.811408
14.01388 | 16.86756 | 0.003558094 | 1.812696
14.01569 | 16.89079 | 0.00356076 | 1.814055
14.01751 | 16.9138 | 0.003563567 | 1.815485
14.01933 | 16.93661 | 0.003566514 | 1.816986
14.02114 | 16.95921 | 0.003569598 | 1.818557
14.02296 | 16.98161 | 0.003572816 | 1.820197
14.02478 | 17.00379 | 0.003576162 | 1.821901
14.02659 | 17.02576 | 0.003579629 | 1.823667
14.02841 | 17.04753 | 0.003583207 | 1.82549
14.03023 | 17.06908 | 0.003586887 | 1.827365
14.03204 | 17.09042 | 0.003590658 | 1.829286
14.03386 | 17.11155 | 0.003594507 | 1.831247
14.03568 | 17.13247 | 0.003598421 | 1.833241
14.03749 | 17.15317 | 0.003602386 | 1.835261
14.03931 | 17.17367 | 0.003606388 | 1.8373
14.04113 | 17.19395 | 0.003610413 | 1.839351
14.04294 | 17.21402 | 0.003614444 | 1.841404
14.04476 | 17.23387 | 0.003618467 | 1.843454
14.04658 | 17.25352 | 0.003622467 | 1.845492
14.04839 | 17.27295 | 0.003626428 | 1.847509
14.05021 | 17.29217 | 0.003630335 | 1.8495
14.05203 | 17.31118 | 0.003634174 | 1.851456
14.05384 | 17.32998 | 0.003637932 | 1.85337
14.05566 | 17.34857 | 0.003641595 | 1.855236
14.05748 | 17.36694 | 0.00364515 | 1.857048
14.05929 | 17.38511 | 0.003648587 | 1.858799
14.06111 | 17.40307 | 0.003651895 | 1.860484
14.06293 | 17.42081 | 0.003655066 | 1.862099
14.06474 | 17.43835 | 0.003658092 | 1.863641
14.06656 | 17.45568 | 0.003660967 | 1.865106
14.06838 | 17.4728 | 0.003663688 | 1.866492
14.07019 | 17.48972 | 0.003666251 | 1.867798
14.07201 | 17.50643 | 0.003668658 | 1.869024
14.07383 | 17.52293 | 0.003670908 | 1.87017
14.07564 | 17.53923 | 0.003673007 | 1.871239
14.07746 | 17.55533 | 0.003674959 | 1.872234
14.07928 | 17.57122 | 0.003676772 | 1.873158
14.08109 | 17.58691 | 0.003678454 | 1.874015
14.08291 | 17.6024 | 0.003680016 | 1.87481
14.08473 | 17.61769 | 0.003681468 | 1.87555
14.08654 | 17.63279 | 0.003682824 | 1.876241
14.08836 | 17.64768 | 0.003684096 | 1.876889
14.09018 | 17.66238 | 0.0036853 | 1.877502
14.09199 | 17.67689 | 0.003686451 | 1.878089
14.09381 | 17.6912 | 0.003687564 | 1.878656
14.09563 | 17.70531 | 0.003688656 | 1.879212
14.09744 | 17.71924 | 0.003689745 | 1.879767
14.09926 | 17.73298 | 0.003690846 | 1.880328
14.10108 | 17.74652 | 0.003691978 | 1.880905
14.10289 | 17.75988 | 0.003693159 | 1.881506
14.10471 | 17.77306 | 0.003694404 | 1.882141
14.10653 | 17.78605 | 0.003695733 | 1.882817
14.10834 | 17.79886 | 0.003697161 | 1.883545
14.11016 | 17.81149 | 0.003698704 | 1.884331
14.11198 | 17.82394 | 0.003700379 | 1.885185
14.11379 | 17.83621 | 0.003702201 | 1.886113
14.11561 | 17.8483 | 0.003704184 | 1.887123
14.11743 | 17.86022 | 0.003706341 | 1.888222
14.11924 | 17.87197 | 0.003708685 | 1.889416
14.12106 | 17.88355 | 0.003711226 | 1.890711
14.12288 | 17.89495 | 0.003713974 | 1.892111
14.12469 | 17.90619 | 0.003716939 | 1.893621
14.12651 | 17.91727 | 0.003720125 | 1.895244
14.12833 | 17.92818 | 0.003723539 | 1.896983
14.13014 | 17.93893 | 0.003727183 | 1.89884
14.13196 | 17.94952 | 0.003731059 | 1.900815
14.13378 | 17.95995 | 0.003735166 | 1.902907
14.13559 | 17.97022 | 0.003739501 | 1.905116
14.13741 | 17.98035 | 0.003744059 | 1.907438
14.13923 | 17.99031 | 0.003748833 | 1.909869
14.14104 | 18.00013 | 0.003753813 | 1.912407
14.14286 | 18.0098 | 0.00375899 | 1.915044
14.14468 | 18.01933 | 0.003764351 | 1.917775
14.14649 | 18.02871 | 0.003769882 | 1.920593
14.14831 | 18.03795 | 0.003775569 | 1.923491
14.15013 | 18.04705 | 0.003781395 | 1.926459
14.15194 | 18.05601 | 0.003787343 | 1.929489
14.15376 | 18.06484 | 0.003793394 | 1.932572
14.15558 | 18.07353 | 0.00379953 | 1.935698
14.15739 | 18.08209 | 0.003805731 | 1.938857
14.15921 | 18.09052 | 0.003811976 | 1.942038
14.16103 | 18.09883 | 0.003818244 | 1.945232
14.16284 | 18.10701 | 0.003824516 | 1.948427
14.16466 | 18.11506 | 0.003830768 | 1.951612
14.16648 | 18.123 | 0.00383698 | 1.954777
14.16829 | 18.13082 | 0.003843131 | 1.957911
14.17011 | 18.13852 | 0.0038492 | 1.961002
14.17193 | 18.14611 | 0.003855165 | 1.964041
14.17374 | 18.15359 | 0.003861007 | 1.967017
14.17556 | 18.16095 | 0.003866705 | 1.969921
14.17738 | 18.16821 | 0.003872242 | 1.972741
14.17919 | 18.17537 | 0.003877598 | 1.97547
14.18101 | 18.18242 | 0.003882756 | 1.978098
14.18283 | 18.18937 | 0.003887701 | 1.980617
14.18464 | 18.19623 | 0.003892417 | 1.98302
14.18646 | 18.20299 | 0.003896891 | 1.985299
14.18828 | 18.20965 | 0.003901112 | 1.987449
14.19009 | 18.21622 | 0.003905067 | 1.989464
14.19191 | 18.2227 | 0.003908749 | 1.99134
14.19373 | 18.2291 | 0.003912151 | 1.993073
14.19554 | 18.23541 | 0.003915268 | 1.994661
14.19736 | 18.24164 | 0.003918098 | 1.996103
14.19918 | 18.24778 | 0.003920639 | 1.997398
14.20099 | 18.25385 | 0.003922894 | 1.998546
14.20281 | 18.25984 | 0.003924866 | 1.999551
14.20463 | 18.26576 | 0.00392656 | 2.000414
14.20644 | 18.27161 | 0.003927985 | 2.00114
14.20826 | 18.27738 | 0.003929149 | 2.001733
14.21008 | 18.28309 | 0.003930064 | 2.002199
14.21189 | 18.28873 | 0.003930741 | 2.002544
14.21371 | 18.29431 | 0.003931193 | 2.002774
14.21553 | 18.29983 | 0.003931435 | 2.002898
14.21734 | 18.30529 | 0.003931484 | 2.002922
14.21916 | 18.31069 | 0.003931354 | 2.002857
14.22098 | 18.31603 | 0.003931065 | 2.002709
14.22279 | 18.32133 | 0.003930632 | 2.002489
14.22461 | 18.32657 | 0.003930075 | 2.002205
14.22643 | 18.33176 | 0.003929413 | 2.001868
14.22824 | 18.33691 | 0.003928665 | 2.001486
14.23006 | 18.34201 | 0.003927849 | 2.001071
14.23188 | 18.34707 | 0.003926986 | 2.000631
14.23369 | 18.35208 | 0.003926093 | 2.000176
14.23551 | 18.35706 | 0.00392519 | 1.999716
14.23733 | 18.362 | 0.003924295 | 1.99926
14.23914 | 18.3669 | 0.003923426 | 1.998817
14.24096 | 18.37177 | 0.0039226 | 1.998397
14.24278 | 18.37661 | 0.003921834 | 1.998006
14.24459 | 18.38142 | 0.003921142 | 1.997654
14.24641 | 18.3862 | 0.00392054 | 1.997347
14.24823 | 18.39095 | 0.003920041 | 1.997093
14.25004 | 18.39568 | 0.003919656 | 1.996897
14.25186 | 18.40038 | 0.003919396 | 1.996764
14.25368 | 18.40507 | 0.003919271 | 1.9967
14.25549 | 18.40973 | 0.003919286 | 1.996708
14.25731 | 18.41438 | 0.003919449 | 1.996791
14.25913 | 18.419 | 0.003919762 | 1.996951
14.26094 | 18.42362 | 0.003920227 | 1.997188
14.26276 | 18.42822 | 0.003920843 | 1.997502
14.26458 | 18.4328 | 0.003921608 | 1.997891
14.26639 | 18.43738 | 0.003922516 | 1.998354
14.26821 | 18.44195 | 0.003923562 | 1.998887
14.27003 | 18.44651 | 0.003924737 | 1.999485
14.27184 | 18.45106 | 0.003926031 | 2.000145
14.27366 | 18.45561 | 0.003927434 | 2.00086
14.27548 | 18.46016 | 0.003928934 | 2.001623
14.27729 | 18.4647 | 0.003930516 | 2.00243
14.27911 | 18.46924 | 0.003932167 | 2.003271
14.28093 | 18.47378 | 0.003933871 | 2.004139
14.28274 | 18.47832 | 0.003935612 | 2.005025
14.28456 | 18.48286 | 0.003937372 | 2.005922
14.28638 | 18.48741 | 0.003939136 | 2.006821
14.28819 | 18.49196 | 0.003940885 | 2.007712
14.29001 | 18.49652 | 0.003942601 | 2.008586
14.29183 | 18.50108 | 0.003944266 | 2.009435
14.29364 | 18.50565 | 0.003945863 | 2.010248
14.29546 | 18.51023 | 0.003947372 | 2.011017
14.29728 | 18.51482 | 0.003948778 | 2.011733
14.29909 | 18.51942 | 0.003950061 | 2.012387
14.30091 | 18.52403 | 0.003951207 | 2.012971
14.30273 | 18.52865 | 0.003952198 | 2.013475
14.30454 | 18.53328 | 0.003953019 | 2.013894
14.30636 | 18.53793 | 0.003953656 | 2.014218
14.30818 | 18.54259 | 0.003954095 | 2.014442
14.30999 | 18.54727 | 0.003954324 | 2.014559
14.31181 | 18.55195 | 0.003954333 | 2.014563
14.31362 | 18.55666 | 0.003954111 | 2.01445
14.31544 | 18.56138 | 0.003953651 | 2.014216
14.31726 | 18.56612 | 0.003952946 | 2.013857
14.31907 | 18.57087 | 0.003951992 | 2.01337
14.32089 | 18.57564 | 0.003950786 | 2.012756
14.32271 | 18.58043 | 0.003949327 | 2.012013
14.32452 | 18.58524 | 0.003947618 | 2.011142
14.32634 | 18.59007 | 0.003945661 | 2.010145
14.32816 | 18.59491 | 0.003943463 | 2.009025
14.32997 | 18.59977 | 0.00394103 | 2.007786
14.33179 | 18.60465 | 0.003938373 | 2.006432
14.33361 | 18.60955 | 0.003935502 | 2.00497
14.33542 | 18.61447 | 0.00393243 | 2.003404
14.33724 | 18.61941 | 0.00392917 | 2.001744
14.33906 | 18.62436 | 0.003925738 | 1.999995
14.34087 | 18.62934 | 0.00392215 | 1.998167
14.34269 | 18.63433 | 0.003918423 | 1.996269
14.34451 | 18.63934 | 0.003914576 | 1.994309
14.34632 | 18.64438 | 0.003910629 | 1.992298
14.34814 | 18.64942 | 0.0039066 | 1.990245
14.34996 | 18.65449 | 0.003902512 | 1.988162
14.35177 | 18.65958 | 0.003898384 | 1.98606
14.35359 | 18.66468 | 0.00389424 | 1.983948
14.35541 | 18.6698 | 0.003890099 | 1.981839
14.35722 | 18.67493 | 0.003885986 | 1.979743
14.35904 | 18.68008 | 0.003881921 | 1.977672
14.36086 | 18.68525 | 0.003877927 | 1.975637
14.36267 | 18.69043 | 0.003874025 | 1.97365
14.36449 | 18.69563 | 0.003870238 | 1.97172
14.36631 | 18.70084 | 0.003866586 | 1.96986
14.36812 | 18.70606 | 0.003863091 | 1.968079
14.36994 | 18.7113 | 0.003859772 | 1.966389
14.37176 | 18.71654 | 0.003856649 | 1.964798
14.37357 | 18.7218 | 0.003853741 | 1.963316
14.37539 | 18.72707 | 0.003851065 | 1.961952
14.37721 | 18.73235 | 0.003848637 | 1.960716
14.37902 | 18.73763 | 0.003846474 | 1.959613
14.38084 | 18.74292 | 0.003844588 | 1.958653
14.38266 | 18.74822 | 0.003842994 | 1.957841
14.38447 | 18.75353 | 0.003841702 | 1.957183
14.38629 | 18.75884 | 0.003840722 | 1.956683
14.38811 | 18.76415 | 0.003840061 | 1.956346
14.38992 | 18.76946 | 0.003839726 | 1.956176
14.39174 | 18.77478 | 0.003839722 | 1.956174
14.39356 | 18.78009 | 0.003840051 | 1.956341
14.39537 | 18.7854 | 0.003840716 | 1.95668
14.39719 | 18.79072 | 0.003841717 | 1.95719
14.39901 | 18.79602 | 0.003843052 | 1.95787
14.40082 | 18.80132 | 0.003844721 | 1.95872
14.40264 | 18.80662 | 0.003846719 | 1.959738
14.40446 | 18.8119 | 0.003849043 | 1.960922
14.40627 | 18.81718 | 0.003851688 | 1.96227
14.40809 | 18.82245 | 0.003854647 | 1.963777
14.40991 | 18.8277 | 0.003857914 | 1.965442
14.41172 | 18.83294 | 0.003861481 | 1.967259
14.41354 | 18.83816 | 0.003865341 | 1.969225
14.41536 | 18.84337 | 0.003869484 | 1.971336
14.41717 | 18.84856 | 0.003873902 | 1.973587
14.41899 | 18.85372 | 0.003878585 | 1.975973
14.42081 | 18.85887 | 0.003883524 | 1.978489
14.42262 | 18.86399 | 0.003888707 | 1.98113
14.42444 | 18.86908 | 0.003894126 | 1.98389
14.42626 | 18.87415 | 0.003899769 | 1.986765
14.42807 | 18.87919 | 0.003905628 | 1.98975
14.42989 | 18.8842 | 0.00391169 | 1.992838
14.43171 | 18.88917 | 0.003917947 | 1.996026
14.43352 | 18.89411 | 0.003924389 | 1.999308
14.43534 | 18.89901 | 0.003931006 | 2.002679
14.43716 | 18.90387 | 0.00393779 | 2.006135
14.43897 | 18.9087 | 0.003944731 | 2.009671
14.44079 | 18.91348 | 0.003951822 | 2.013284
14.44261 | 18.91821 | 0.003959056 | 2.016969
14.44442 | 18.9229 | 0.003966425 | 2.020724
14.44624 | 18.92754 | 0.003973924 | 2.024544
14.44806 | 18.93213 | 0.003981549 | 2.028428
14.44987 | 18.93667 | 0.003989294 | 2.032374
14.45169 | 18.94115 | 0.003997157 | 2.03638
14.45351 | 18.94557 | 0.004005136 | 2.040445
14.45532 | 18.94993 | 0.00401323 | 2.044568
14.45714 | 18.95423 | 0.004021438 | 2.04875
14.45896 | 18.95847 | 0.004029761 | 2.052991
14.46077 | 18.96264 | 0.004038201 | 2.05729
14.46259 | 18.96675 | 0.00404676 | 2.061651
14.46441 | 18.97078 | 0.00405544 | 2.066073
14.46622 | 18.97474 | 0.004064246 | 2.070559
14.46804 | 18.97862 | 0.004073181 | 2.075111
14.46986 | 18.98243 | 0.00408225 | 2.079731
14.47167 | 18.98616 | 0.004091458 | 2.084423
14.47349 | 18.9898 | 0.004100812 | 2.089188
14.47531 | 18.99336 | 0.004110317 | 2.09403
14.47712 | 18.99683 | 0.00411998 | 2.098953
14.47894 | 19.00022 | 0.004129808 | 2.10396
14.48076 | 19.00351 | 0.004139808 | 2.109055
14.48257 | 19.00671 | 0.004149988 | 2.114241
14.48439 | 19.00981 | 0.004160355 | 2.119522
14.48621 | 19.01281 | 0.004170916 | 2.124903
14.48802 | 19.01571 | 0.004181681 | 2.130387
14.48984 | 19.01851 | 0.004192656 | 2.135978
14.49166 | 19.0212 | 0.00420385 | 2.141681
14.49347 | 19.02378 | 0.004215271 | 2.1475
14.49529 | 19.02625 | 0.004226926 | 2.153438
14.49711 | 19.0286 | 0.004238823 | 2.159499
14.49892 | 19.03084 | 0.004250971 | 2.165687
14.50074 | 19.03296 | 0.004263375 | 2.172007
14.50256 | 19.03496 | 0.004276044 | 2.178461
14.50437 | 19.03684 | 0.004288984 | 2.185053
14.50619 | 19.03859 | 0.004302201 | 2.191787
14.50801 | 19.04021 | 0.004315701 | 2.198665
14.50982 | 19.0417 | 0.004329491 | 2.20569
14.51164 | 19.04305 | 0.004343574 | 2.212865
14.51346 | 19.04427 | 0.004357955 | 2.220191
14.51527 | 19.04536 | 0.004372639 | 2.227672
14.51709 | 19.04629 | 0.004387629 | 2.235309
14.51891 | 19.04709 | 0.004402926 | 2.243102
14.52072 | 19.04774 | 0.004418534 | 2.251054
14.52254 | 19.04824 | 0.004434454 | 2.259164
14.52436 | 19.04859 | 0.004450687 | 2.267434
14.52617 | 19.04879 | 0.004467232 | 2.275863
14.52799 | 19.04883 | 0.00448409 | 2.284452
14.52981 | 19.04871 | 0.00450126 | 2.293199
14.53162 | 19.04843 | 0.004518739 | 2.302104
14.53344 | 19.04799 | 0.004536527 | 2.311166
14.53526 | 19.04738 | 0.004554619 | 2.320383
14.53707 | 19.0466 | 0.004573012 | 2.329754
14.53889 | 19.04566 | 0.004591703 | 2.339276
14.54071 | 19.04456 | 0.004610686 | 2.348947
14.54252 | 19.04335 | 0.004629956 | 2.358764
14.54434 | 19.04185 | 0.004649507 | 2.368724
14.54616 | 19.03867 | 0.004669331 | 2.378824
14.54797 | 19.02357 | 0.004689423 | 2.38906
14.54979 | 19.0013 | 0.004709773 | 2.399427
14.55161 | 18.99568 | 0.004730373 | 2.409922
14.55342 | 18.99117 | 0.004751213 | 2.420539
14.55524 | 18.9864 | 0.004772284 | 2.431274
14.55706 | 18.98134 | 0.004793574 | 2.44212
14.55887 | 18.97604 | 0.004815072 | 2.453073
14.56069 | 18.97051 | 0.004836767 | 2.464125
14.56251 | 18.96477 | 0.004858645 | 2.475271
14.56432 | 18.9588 | 0.004880693 | 2.486504
14.56614 | 18.9526 | 0.004902897 | 2.497816
14.56796 | 18.94618 | 0.004925242 | 2.5092
14.56977 | 18.93952 | 0.004947713 | 2.520648
14.57159 | 18.93263 | 0.004970294 | 2.532152
14.57341 | 18.92551 | 0.004992968 | 2.543703
14.57522 | 18.91816 | 0.005015717 | 2.555293
14.57704 | 18.91056 | 0.005038524 | 2.566912
14.57886 | 18.90273 | 0.005061369 | 2.578551
14.58067 | 18.89466 | 0.005084234 | 2.590199
14.58249 | 18.88634 | 0.005107099 | 2.601848
14.58431 | 18.87778 | 0.005129943 | 2.613486
14.58612 | 18.86898 | 0.005152746 | 2.625103
14.58794 | 18.86014 | 0.005175487 | 2.636689
14.58976 | 18.85308 | 0.005198145 | 2.648232
14.59157 | 18.84931 | 0.0052207 | 2.659723
14.59339 | 18.84921 | 0.005243131 | 2.671151
14.59521 | 18.85236 | 0.005265417 | 2.682504
14.59702 | 18.85771 | 0.005287537 | 2.693773
14.59884 | 18.86385 | 0.005309472 | 2.704948
14.60066 | 18.86924 | 0.005331201 | 2.716018
14.60247 | 18.87245 | 0.005352705 | 2.726974
14.60429 | 18.87241 | 0.005373967 | 2.737806
14.60611 | 18.86864 | 0.005394967 | 2.748504
14.60792 | 18.86148 | 0.005415688 | 2.759061
14.60974 | 18.85233 | 0.005436115 | 2.769467
14.61156 | 18.8428 | 0.005456231 | 2.779716
14.61337 | 18.83301 | 0.005476022 | 2.789799
14.61519 | 18.82297 | 0.005495476 | 2.799709
14.61701 | 18.81267 | 0.005514579 | 2.809442
14.61882 | 18.80212 | 0.005533321 | 2.81899
14.62064 | 18.79131 | 0.005551692 | 2.828349
14.62246 | 18.78024 | 0.005569853 | 2.837601
14.62427 | 18.76891 | 0.005587711 | 2.846699
14.62609 | 18.75732 | 0.005605192 | 2.855605
14.62791 | 18.74546 | 0.005622294 | 2.864318
14.62972 | 18.73334 | 0.005639015 | 2.872836
14.63154 | 18.72096 | 0.005655356 | 2.881161
14.63336 | 18.70831 | 0.005671319 | 2.889294
14.63517 | 18.69539 | 0.00568691 | 2.897237
14.63699 | 18.68221 | 0.005702136 | 2.904994
14.63881 | 18.66876 | 0.005717006 | 2.912569
14.64062 | 18.65504 | 0.005731531 | 2.919969
14.64244 | 18.64104 | 0.005745725 | 2.927201
14.64426 | 18.62678 | 0.005759605 | 2.934272
14.64607 | 18.61225 | 0.005773188 | 2.941192
14.64789 | 18.59744 | 0.005786494 | 2.947971
14.64971 | 18.58236 | 0.005799545 | 2.95462
14.65152 | 18.567 | 0.005812364 | 2.96115
14.65334 | 18.55138 | 0.005824975 | 2.967575
14.65516 | 18.53547 | 0.005837403 | 2.973907
14.65697 | 18.51929 | 0.005849675 | 2.980158
14.65879 | 18.50284 | 0.005861797 | 2.986334
14.66061 | 18.48611 | 0.005873765 | 2.992432
14.66242 | 18.4691 | 0.005885586 | 2.998454
14.66424 | 18.45182 | 0.005897273 | 3.004408
14.66606 | 18.43426 | 0.005908849 | 3.010305
14.66787 | 18.41642 | 0.005920344 | 3.016161
14.66969 | 18.39831 | 0.005931792 | 3.021994
14.67151 | 18.37992 | 0.005943233 | 3.027822
14.67332 | 18.36125 | 0.005954711 | 3.03367
14.67514 | 18.3423 | 0.005966271 | 3.039559
14.67696 | 18.32308 | 0.005977961 | 3.045515
14.67877 | 18.30358 | 0.005989822 | 3.051558
14.68059 | 18.2838 | 0.006001882 | 3.057702
14.68241 | 18.26375 | 0.006014165 | 3.063959
14.68422 | 18.24342 | 0.006026692 | 3.070341
14.68604 | 18.22282 | 0.006039485 | 3.076859
14.68786 | 18.20193 | 0.006052562 | 3.083521
14.68967 | 18.18078 | 0.006065941 | 3.090337
14.69149 | 18.15934 | 0.006079637 | 3.097314
14.69331 | 18.13763 | 0.006093662 | 3.104459
14.69512 | 18.11565 | 0.006108026 | 3.111778
14.69694 | 18.0934 | 0.006122738 | 3.119273
14.69876 | 18.07087 | 0.006137803 | 3.126948
14.70057 | 18.04807 | 0.006153223 | 3.134803
14.70239 | 18.025 | 0.006168996 | 3.142839
14.70421 | 18.00166 | 0.006185119 | 3.151053
14.70602 | 17.97805 | 0.006201585 | 3.159442
14.70784 | 17.95417 | 0.006218384 | 3.168
14.70966 | 17.93002 | 0.006235504 | 3.176722
14.71147 | 17.9056 | 0.006252927 | 3.185598
14.71329 | 17.88092 | 0.006270637 | 3.194621
14.71511 | 17.85597 | 0.006288613 | 3.203779
14.71692 | 17.83076 | 0.00630683 | 3.21306
14.71874 | 17.80529 | 0.006325265 | 3.222451
14.72056 | 17.77955 | 0.006343888 | 3.231939
14.72237 | 17.75356 | 0.006362669 | 3.241507
14.72419 | 17.72731 | 0.006381578 | 3.25114
14.72601 | 17.70079 | 0.006400579 | 3.26082
14.72782 | 17.67403 | 0.006419637 | 3.27053
14.72964 | 17.647 | 0.006438714 | 3.280249
14.73146 | 17.61973 | 0.006457773 | 3.289958
14.73327 | 17.5922 | 0.006476771 | 3.299637
14.73509 | 17.56442 | 0.006495668 | 3.309265
14.73691 | 17.5364 | 0.006514421 | 3.318818
14.73872 | 17.50812 | 0.006532986 | 3.328276
14.74054 | 17.47961 | 0.006551318 | 3.337616
14.74236 | 17.45085 | 0.00656937 | 3.346812
14.74417 | 17.42184 | 0.006587097 | 3.355844
14.74599 | 17.3926 | 0.006604451 | 3.364685
14.74781 | 17.36312 | 0.006621385 | 3.373312
14.74962 | 17.33341 | 0.006637851 | 3.381701
14.75144 | 17.30346 | 0.0066538 | 3.389826
14.75326 | 17.27328 | 0.006669184 | 3.397663
14.75507 | 17.24287 | 0.006683954 | 3.405188
14.75689 | 17.21223 | 0.006698063 | 3.412376
14.75871 | 17.18137 | 0.006711461 | 3.419202
14.76052 | 17.15028 | 0.006724101 | 3.425641
14.76234 | 17.11898 | 0.006735936 | 3.431671
14.76416 | 17.08745 | 0.006746918 | 3.437266
14.76597 | 17.05571 | 0.006757002 | 3.442403
14.76779 | 17.02376 | 0.006766142 | 3.44706
14.76961 | 16.99159 | 0.006774294 | 3.451212
14.77142 | 16.95921 | 0.006781414 | 3.45484
14.77324 | 16.92663 | 0.00678746 | 3.45792
14.77506 | 16.89385 | 0.006792391 | 3.460432
14.77687 | 16.86086 | 0.006796168 | 3.462356
14.77869 | 16.82768 | 0.006798753 | 3.463673
14.78051 | 16.7943 | 0.00680011 | 3.464365
14.78232 | 16.76072 | 0.006800206 | 3.464413
14.78414 | 16.72696 | 0.006799008 | 3.463803
14.78596 | 16.69301 | 0.006796485 | 3.462518
14.78777 | 16.65887 | 0.00679261 | 3.460544
14.78959 | 16.62455 | 0.006787358 | 3.457868
14.79141 | 16.59006 | 0.006780705 | 3.454479
14.79322 | 16.55538 | 0.006772631 | 3.450365
14.79504 | 16.52054 | 0.006763118 | 3.445519
14.79686 | 16.48552 | 0.006752152 | 3.439932
14.79867 | 16.45034 | 0.006739719 | 3.433598
14.80049 | 16.41499 | 0.006725811 | 3.426513
14.80231 | 16.37948 | 0.006710423 | 3.418673
14.80412 | 16.34381 | 0.006693551 | 3.410078
14.80594 | 16.30799 | 0.006675198 | 3.400727
14.80776 | 16.27202 | 0.006655366 | 3.390624
14.80957 | 16.2359 | 0.006634065 | 3.379772
14.81139 | 16.19963 | 0.006611306 | 3.368177
14.81321 | 16.16322 | 0.006587106 | 3.355848
14.81502 | 16.12668 | 0.006561484 | 3.342795
14.81684 | 16.08999 | 0.006534464 | 3.329029
14.81866 | 16.05318 | 0.006506074 | 3.314566
14.82047 | 16.01624 | 0.006476348 | 3.299422
14.82229 | 15.97917 | 0.006445323 | 3.283616
14.82411 | 15.94198 | 0.00641304 | 3.267169
14.82592 | 15.90468 | 0.006379546 | 3.250105
14.82774 | 15.86725 | 0.006344894 | 3.232451
14.82956 | 15.82972 | 0.006309138 | 3.214236
14.83137 | 15.79208 | 0.006272342 | 3.195489
14.83319 | 15.75434 | 0.00623457 | 3.176246
14.83501 | 15.71649 | 0.006195892 | 3.156541
14.83682 | 15.67855 | 0.006156383 | 3.136413
14.83864 | 15.64052 | 0.006116119 | 3.1159
14.84046 | 15.60239 | 0.00607518 | 3.095044
14.84227 | 15.56418 | 0.006033648 | 3.073885
14.84409 | 15.52589 | 0.005991609 | 3.052468
14.84591 | 15.48751 | 0.00594915 | 3.030837
14.84772 | 15.44907 | 0.005906357 | 3.009036
14.84954 | 15.41055 | 0.005863321 | 2.987111
14.85136 | 15.37196 | 0.005820131 | 2.965107
14.85317 | 15.33331 | 0.005776878 | 2.943072
14.85499 | 15.2946 | 0.005733652 | 2.92105
14.85681 | 15.25584 | 0.005690543 | 2.899088
14.85862 | 15.21702 | 0.00564764 | 2.877231
14.86044 | 15.17815 | 0.005605031 | 2.855523
14.86226 | 15.13924 | 0.005562802 | 2.834009
14.86407 | 15.10028 | 0.005521038 | 2.812732
14.86589 | 15.06129 | 0.005479822 | 2.791734
14.86771 | 15.02227 | 0.005439232 | 2.771056
14.86952 | 14.98321 | 0.005399346 | 2.750736
14.87134 | 14.94413 | 0.005360237 | 2.730811
14.87316 | 14.90503 | 0.005321975 | 2.711318
14.87497 | 14.86591 | 0.005284624 | 2.692289
14.87679 | 14.82677 | 0.005248246 | 2.673756
14.87861 | 14.78763 | 0.005212897 | 2.655747
14.88042 | 14.74847 | 0.005178627 | 2.638288
14.88224 | 14.70932 | 0.005145482 | 2.621402
14.88406 | 14.67016 | 0.0051135 | 2.605109
14.88587 | 14.63101 | 0.005082715 | 2.589426
14.88769 | 14.59187 | 0.005053153 | 2.574365
14.88951 | 14.55274 | 0.005024832 | 2.559937
14.89132 | 14.51363 | 0.004997764 | 2.546146
14.89314 | 14.47454 | 0.004971952 | 2.532996
14.89496 | 14.43547 | 0.004947393 | 2.520485
14.89677 | 14.39643 | 0.004924076 | 2.508606
14.89859 | 14.35741 | 0.004901984 | 2.497351
14.90041 | 14.31844 | 0.004881093 | 2.486708
14.90222 | 14.2795 | 0.004861374 | 2.476662
14.90404 | 14.24061 | 0.004842792 | 2.467195
14.90586 | 14.20177 | 0.004825308 | 2.458287
14.90767 | 14.16297 | 0.004808876 | 2.449916
14.90949 | 14.12423 | 0.004793449 | 2.442057
14.91131 | 14.08555 | 0.004778974 | 2.434682
14.91312 | 14.04692 | 0.004765395 | 2.427764
14.91494 | 14.00837 | 0.004752654 | 2.421273
14.91676 | 13.96988 | 0.00474069 | 2.415178
14.91857 | 13.93147 | 0.004729439 | 2.409446
14.92039 | 13.89313 | 0.004718836 | 2.404045
14.92221 | 13.85487 | 0.004708815 | 2.398939
14.92402 | 13.81669 | 0.004699308 | 2.394096
14.92584 | 13.77861 | 0.004690248 | 2.389481
14.92766 | 13.74061 | 0.004681567 | 2.385058
14.92947 | 13.70271 | 0.004673197 | 2.380793
14.93129 | 13.6649 | 0.004665071 | 2.376653
14.93311 | 13.6272 | 0.004657122 | 2.372604
14.93492 | 13.58961 | 0.004649288 | 2.368613
14.93674 | 13.55212 | 0.004641504 | 2.364648
14.93856 | 13.51474 | 0.004633712 | 2.360678
14.94037 | 13.47748 | 0.004625854 | 2.356674
14.94219 | 13.44034 | 0.004617875 | 2.352609
14.94401 | 13.40332 | 0.004609725 | 2.348457
14.94582 | 13.36642 | 0.004601357 | 2.344194
14.94764 | 13.32966 | 0.004592729 | 2.339798
14.94946 | 13.29302 | 0.004583802 | 2.335251
14.95127 | 13.25653 | 0.004574545 | 2.330535
14.95309 | 13.22017 | 0.004564931 | 2.325637
14.95491 | 13.18395 | 0.004554939 | 2.320546
14.95672 | 13.14788 | 0.004544553 | 2.315255
14.95854 | 13.11195 | 0.004533766 | 2.309759
14.96035 | 13.07618 | 0.004522573 | 2.304057
14.96217 | 13.04056 | 0.004510978 | 2.29815
14.96399 | 13.0051 | 0.004498987 | 2.292041
14.9658 | 12.9698 | 0.004486612 | 2.285737
14.96762 | 12.93467 | 0.00447387 | 2.279245
14.96944 | 12.8997 | 0.004460781 | 2.272577
14.97125 | 12.8649 | 0.004447369 | 2.265744
14.97307 | 12.83027 | 0.004433662 | 2.258761
14.97489 | 12.79581 | 0.00441969 | 2.251642
14.9767 | 12.76154 | 0.004405487 | 2.244407
14.97852 | 12.72744 | 0.004391089 | 2.237072
14.98034 | 12.69353 | 0.004376535 | 2.229657
14.98215 | 12.65981 | 0.004361865 | 2.222183
14.98397 | 12.62627 | 0.004347121 | 2.214672
14.98579 | 12.59292 | 0.004332345 | 2.207144
14.9876 | 12.55977 | 0.004317583 | 2.199623
14.98942 | 12.52681 | 0.004302877 | 2.192132
14.99124 | 12.49406 | 0.004288275 | 2.184692
14.99305 | 12.4615 | 0.004273821 | 2.177329
14.99487 | 12.42915 | 0.004259559 | 2.170063
14.99669 | 12.397 | 0.004245535 | 2.162918
14.9985 | 12.36506 | 0.004231791 | 2.155916
15.00032 | 12.33333 | 0.004218369 | 2.149078
15.00214 | 12.30182 | 0.004205311 | 2.142426
15.00395 | 12.27052 | 0.004192654 | 2.135978
15.00577 | 12.23943 | 0.004180437 | 2.129753
15.00759 | 12.20856 | 0.004168692 | 2.12377
15.0094 | 12.17792 | 0.004157453 | 2.118044
15.01122 | 12.1475 | 0.004146746 | 2.112589
15.01304 | 12.1173 | 0.004136598 | 2.107419
15.01485 | 12.08733 | 0.00412703 | 2.102545
15.01667 | 12.05758 | 0.00411806 | 2.097975
15.01849 | 12.02807 | 0.004109701 | 2.093717
15.0203 | 11.99879 | 0.004101963 | 2.089775
15.02212 | 11.96974 | 0.004094851 | 2.086151
15.02394 | 11.94093 | 0.004088367 | 2.082848
15.02575 | 11.91235 | 0.004082507 | 2.079862
15.02757 | 11.88401 | 0.004077267 | 2.077193
15.02939 | 11.85591 | 0.004072638 | 2.074835
15.0312 | 11.82805 | 0.004068608 | 2.072781
15.03302 | 11.80043 | 0.004065162 | 2.071026
15.03484 | 11.77306 | 0.004062283 | 2.069559
15.03665 | 11.74593 | 0.004059952 | 2.068371
15.03847 | 11.71905 | 0.004058145 | 2.067451
15.04029 | 11.69241 | 0.004056839 | 2.066786
15.0421 | 11.66603 | 0.004056008 | 2.066362
15.04392 | 11.63989 | 0.004055625 | 2.066167
15.04574 | 11.614 | 0.004055661 | 2.066185
15.04755 | 11.58836 | 0.004056085 | 2.066401
15.04937 | 11.56298 | 0.004056866 | 2.066799
15.05119 | 11.53784 | 0.004057971 | 2.067362
15.053 | 11.51297 | 0.004059369 | 2.068075
15.05482 | 11.48834 | 0.004061026 | 2.068918
15.05664 | 11.46397 | 0.004062907 | 2.069877
15.05845 | 11.43985 | 0.004064981 | 2.070934
15.06027 | 11.41599 | 0.004067213 | 2.07207
15.06209 | 11.39239 | 0.004069569 | 2.073271
15.0639 | 11.36904 | 0.004072019 | 2.074519
15.06572 | 11.34595 | 0.004074529 | 2.075798
15.06754 | 11.32312 | 0.004077069 | 2.077092
15.06935 | 11.30055 | 0.004079609 | 2.078386
15.07117 | 11.27823 | 0.004082121 | 2.079666
15.07299 | 11.25617 | 0.004084577 | 2.080917
15.0748 | 11.23437 | 0.004086953 | 2.082127
15.07662 | 11.21283 | 0.004089225 | 2.083285
15.07844 | 11.19154 | 0.004091372 | 2.084379
15.08025 | 11.17052 | 0.004093375 | 2.085399
15.08207 | 11.14975 | 0.004095218 | 2.086338
15.08389 | 11.12924 | 0.004096887 | 2.087188
15.0857 | 11.10899 | 0.004098369 | 2.087944
15.08752 | 11.08899 | 0.004099657 | 2.088599
15.08934 | 11.06925 | 0.004100741 | 2.089152
15.09115 | 11.04977 | 0.004101618 | 2.089598
15.09297 | 11.03054 | 0.004102282 | 2.089937
15.09479 | 11.01157 | 0.004102733 | 2.090167
15.0966 | 10.99285 | 0.00410297 | 2.090288
15.09842 | 10.97439 | 0.004102996 | 2.0903
15.10024 | 10.95618 | 0.004102812 | 2.090207
15.10205 | 10.93823 | 0.004102424 | 2.090009
15.10387 | 10.92053 | 0.004101836 | 2.08971
15.10569 | 10.90308 | 0.004101057 | 2.089313
15.1075 | 10.88588 | 0.004100094 | 2.088822
15.10932 | 10.86892 | 0.004098956 | 2.088242
15.11114 | 10.85222 | 0.004097652 | 2.087578
15.11295 | 10.83577 | 0.004096194 | 2.086835
15.11477 | 10.81956 | 0.004094593 | 2.08602
15.11659 | 10.8036 | 0.00409286 | 2.085137
15.1184 | 10.78788 | 0.004091008 | 2.084193
15.12022 | 10.77241 | 0.004089049 | 2.083195
15.12204 | 10.75717 | 0.004086997 | 2.08215
15.12385 | 10.74218 | 0.004084864 | 2.081063
15.12567 | 10.72743 | 0.004082664 | 2.079942
15.12749 | 10.71292 | 0.00408041 | 2.078794
15.1293 | 10.69864 | 0.004078113 | 2.077624
15.13112 | 10.6846 | 0.004075788 | 2.076439
15.13294 | 10.67079 | 0.004073446 | 2.075246
15.13475 | 10.65721 | 0.004071099 | 2.07405
15.13657 | 10.64386 | 0.004068757 | 2.072857
15.13839 | 10.63074 | 0.004066432 | 2.071673
15.1402 | 10.61785 | 0.004064133 | 2.070501
15.14202 | 10.60519 | 0.004061868 | 2.069347
15.14384 | 10.59275 | 0.004059645 | 2.068215
15.14565 | 10.58053 | 0.004057471 | 2.067107
15.14747 | 10.56853 | 0.004055351 | 2.066027
15.14929 | 10.55674 | 0.004053289 | 2.064977
15.1511 | 10.54518 | 0.00405129 | 2.063958
15.15292 | 10.53382 | 0.004049354 | 2.062972
15.15474 | 10.52269 | 0.004047485 | 2.06202
15.15655 | 10.51176 | 0.004045682 | 2.061102
15.15837 | 10.50104 | 0.004043946 | 2.060217
15.16019 | 10.49052 | 0.004042276 | 2.059366
15.162 | 10.48021 | 0.00404067 | 2.058548
15.16382 | 10.4701 | 0.004039126 | 2.057762
15.16564 | 10.46019 | 0.004037642 | 2.057005
15.16745 | 10.45048 | 0.004036214 | 2.056278
15.16927 | 10.44096 | 0.004034838 | 2.055577
15.17109 | 10.43163 | 0.004033511 | 2.054901
15.1729 | 10.4225 | 0.004032227 | 2.054247
15.17472 | 10.41355 | 0.004030983 | 2.053613
15.17654 | 10.40479 | 0.004029772 | 2.052996
15.17835 | 10.39621 | 0.004028589 | 2.052393
15.18017 | 10.38782 | 0.004027429 | 2.051803
15.18199 | 10.3796 | 0.004026286 | 2.05122
15.1838 | 10.37156 | 0.004025155 | 2.050644
15.18562 | 10.36369 | 0.004024028 | 2.05007
15.18744 | 10.35599 | 0.004022901 | 2.049496
15.18925 | 10.34846 | 0.00402159 | 2.048828
15.19107 | 10.3411 | 0.004019959 | 2.047997
15.19289 | 10.3339 | 0.004018366 | 2.047185
15.1947 | 10.32687 | 0.004016804 | 2.04639
15.19652 | 10.31999 | 0.004015268 | 2.045607
15.19834 | 10.31326 | 0.00401375 | 2.044833
15.20015 | 10.30669 | 0.004012244 | 2.044066
15.20197 | 10.30027 | 0.004010746 | 2.043303
15.20379 | 10.294 | 0.00400925 | 2.042541
15.2056 | 10.28787 | 0.00400775 | 2.041777
15.20742 | 10.28189 | 0.004006244 | 2.041009
15.20924 | 10.27604 | 0.004004726 | 2.040236
15.21105 | 10.27034 | 0.004003194 | 2.039456
15.21287 | 10.26476 | 0.004001646 | 2.038667
15.21469 | 10.25932 | 0.004000078 | 2.037868
15.2165 | 10.25401 | 0.003998489 | 2.037059
15.21832 | 10.24883 | 0.003996879 | 2.036238
15.22014 | 10.24376 | 0.003995245 | 2.035406
15.22195 | 10.23882 | 0.003993587 | 2.034561
15.22377 | 10.234 | 0.003991906 | 2.033705
15.22559 | 10.2293 | 0.003990201 | 2.032836
15.2274 | 10.2247 | 0.003988473 | 2.031956
15.22922 | 10.22022 | 0.003986723 | 2.031065
15.23104 | 10.21584 | 0.003984953 | 2.030163
15.23285 | 10.21157 | 0.003983163 | 2.029251
15.23467 | 10.2074 | 0.003981356 | 2.02833
15.23649 | 10.20333 | 0.003979534 | 2.027402
15.2383 | 10.19936 | 0.003977698 | 2.026467
15.24012 | 10.19548 | 0.003975853 | 2.025527
15.24194 | 10.19169 | 0.003974 | 2.024583
15.24375 | 10.18799 | 0.003972143 | 2.023637
15.24557 | 10.18438 | 0.003970285 | 2.02269
15.24739 | 10.18085 | 0.003968429 | 2.021744
15.2492 | 10.1774 | 0.003966579 | 2.020802
15.25102 | 10.17403 | 0.003964738 | 2.019864
15.25284 | 10.17074 | 0.00396291 | 2.018933
15.25465 | 10.16751 | 0.003961099 | 2.01801
15.25647 | 10.16436 | 0.003959309 | 2.017098
15.25829 | 10.16128 | 0.003957544 | 2.016199
15.2601 | 10.15826 | 0.003955808 | 2.015315
15.26192 | 10.15531 | 0.003954106 | 2.014447
15.26374 | 10.15241 | 0.00395244 | 2.013599
15.26555 | 10.14958 | 0.003950816 | 2.012771
15.26737 | 10.1468 | 0.003949237 | 2.011967
15.26919 | 10.14407 | 0.003947707 | 2.011188
15.271 | 10.14139 | 0.003946231 | 2.010436
15.27282 | 10.13876 | 0.003944812 | 2.009713
15.27464 | 10.13618 | 0.003943455 | 2.009021
15.27645 | 10.13364 | 0.003942162 | 2.008363
15.27827 | 10.13115 | 0.003940938 | 2.007739
15.28009 | 10.12869 | 0.003940295 | 2.007412
15.2819 | 10.12627 | 0.003939977 | 2.007249
15.28372 | 10.12388 | 0.003939831 | 2.007175
15.28554 | 10.12153 | 0.003939864 | 2.007192
15.28735 | 10.11921 | 0.003940085 | 2.007304
15.28917 | 10.11692 | 0.0039405 | 2.007516
15.29099 | 10.11465 | 0.003941118 | 2.007831
15.2928 | 10.11241 | 0.003941947 | 2.008253
15.29462 | 10.11019 | 0.003942992 | 2.008786
15.29644 | 10.10799 | 0.003944263 | 2.009433
15.29825 | 10.10581 | 0.003945766 | 2.010199
15.30007 | 10.10365 | 0.003947509 | 2.011086
15.30189 | 10.1015 | 0.003949498 | 2.0121
15.3037 | 10.09937 | 0.003951741 | 2.013243
15.30552 | 10.09724 | 0.003954245 | 2.014518
15.30734 | 10.09513 | 0.003957017 | 2.015931
15.30915 | 10.09302 | 0.003960064 | 2.017483
15.31097 | 10.09092 | 0.003963392 | 2.019178
15.31279 | 10.08883 | 0.003967007 | 2.02102
15.3146 | 10.08674 | 0.003970918 | 2.023012
15.31642 | 10.08465 | 0.003975129 | 2.025158
15.31824 | 10.08256 | 0.003979648 | 2.02746
15.32005 | 10.08047 | 0.00398448 | 2.029922
15.32187 | 10.07838 | 0.003989632 | 2.032546
15.32369 | 10.07629 | 0.003995109 | 2.035337
15.3255 | 10.07419 | 0.004000917 | 2.038296
15.32732 | 10.07208 | 0.004007061 | 2.041426
15.32914 | 10.06997 | 0.004013549 | 2.044731
15.33095 | 10.06784 | 0.004020383 | 2.048213