## 1-mTR3-6+8_3
Experiment | MST30-9035
Sample | 1-mTR3-6+8_3
Sample Type | TR
Thickness [mm] | 0.753
Width [mm] | 9.93
Area [mm^2] | 7.47729
Duration [h] | 15.64388
Nominal Load [N] | 8
Nominal Stress [MPa] | 1.069906
Creep Load [N] | 7.444444
Creep Stress [MPa] | 0.9956073
Loading Degree [%] | 41.15024
Compliance_1 [1/GPa] | 0.3959126
Compliance_2 [1/GPa] | 0.0683733
Compliance_3 [1/GPa] | 21.68149
Mu_1 [%] | 1
Mu_2 [%] | 10
Mu_3 [%] | 100
Time [h] | Moisture [%] | Creep Strain [-] | Creep Compliance [1/GPa]
0 | 7.987241 | 0 | 0
0.001945081 | 8.00827 | 1.818725e-05 | 0.01826749
0.003890161 | 8.02763 | 3.350789e-05 | 0.03365573
0.005835242 | 8.045495 | 4.606488e-05 | 0.04626812
0.007780323 | 8.062029 | 5.596436e-05 | 0.05621128
0.009725404 | 8.077384 | 6.331551e-05 | 0.06359486
0.01167048 | 8.091703 | 6.82302e-05 | 0.06853124
0.01361557 | 8.10512 | 7.082296e-05 | 0.07113544
0.01556065 | 8.117756 | 7.121043e-05 | 0.07152461
0.01750573 | 8.129729 | 6.95109e-05 | 0.06981759
0.01945081 | 8.141143 | 6.584436e-05 | 0.06613487
0.02139589 | 8.152098 | 6.033169e-05 | 0.06059788
0.02334097 | 8.162686 | 5.309451e-05 | 0.05332877
0.02528605 | 8.17299 | 4.42548e-05 | 0.04445006
0.02723113 | 8.183087 | 3.393433e-05 | 0.03408405
0.02917621 | 8.19305 | 2.225448e-05 | 0.02235267
0.03112129 | 8.202943 | 9.335861e-06 | 0.009377052
0.03306637 | 8.212826 | -4.702098e-06 | -0.004722844
0.03501145 | 8.222753 | -1.974159e-05 | -0.01982869
0.03695653 | 8.232774 | -3.566675e-05 | -0.03582411
0.03890161 | 8.242933 | -5.236345e-05 | -0.05259448
0.0408467 | 8.253271 | -6.972049e-05 | -0.0700281
0.04279178 | 8.263823 | -8.762914e-05 | -0.08801576
0.04473686 | 8.274622 | -0.0001059838 | -0.1064514
0.04668194 | 8.285696 | -0.0001246819 | -0.1252321
0.04862702 | 8.29707 | -0.0001436246 | -0.1442583
0.0505721 | 8.308766 | -0.0001627165 | -0.1634345
0.05251718 | 8.320804 | -0.000181866 | -0.1826684
0.05446226 | 8.333199 | -0.0002009856 | -0.2018724
0.05640734 | 8.345966 | -0.0002199919 | -0.2209626
0.05835242 | 8.359115 | -0.0002388057 | -0.2398593
0.0602975 | 8.372656 | -0.0002573521 | -0.2584876
0.06224258 | 8.386595 | -0.0002755608 | -0.2767766
0.06418766 | 8.400939 | -0.0002933658 | -0.2946602
0.06613274 | 8.41569 | -0.0003107059 | -0.3120767
0.06807783 | 8.430851 | -0.0003275242 | -0.3289693
0.07002291 | 8.446422 | -0.0003437688 | -0.3452855
0.07196799 | 8.462402 | -0.0003593918 | -0.3609775
0.07391307 | 8.47879 | -0.0003743507 | -0.3760024
0.07585815 | 8.495582 | -0.0003886071 | -0.3903217
0.07780323 | 8.512775 | -0.0004021272 | -0.4039014
0.07974831 | 8.530364 | -0.0004148819 | -0.4167124
0.08169339 | 8.548343 | -0.0004268463 | -0.4287296
0.08363847 | 8.566706 | -0.0004380003 | -0.4399328
0.08558355 | 8.585447 | -0.0004483277 | -0.4503057
0.08752863 | 8.604557 | -0.0004578168 | -0.4598367
0.08947371 | 8.624031 | -0.0004664599 | -0.468518
0.09141879 | 8.643859 | -0.0004742536 | -0.4763461
0.09336387 | 8.664033 | -0.0004811981 | -0.4833212
0.09530896 | 8.684546 | -0.0004872975 | -0.4894475
0.09725404 | 8.705388 | -0.0004925598 | -0.494733
0.09919912 | 8.72655 | -0.0004969963 | -0.499189
0.1011442 | 8.748025 | -0.0005006217 | -0.5028305
0.1030893 | 8.769803 | -0.0005034543 | -0.5056756
0.1050344 | 8.791875 | -0.0005055152 | -0.5077456
0.1069794 | 8.814234 | -0.0005068286 | -0.5090648
0.1089245 | 8.83687 | -0.0005074214 | -0.5096602
0.1108696 | 8.859775 | -0.0005073239 | -0.5095623
0.1128147 | 8.882942 | -0.0005065683 | -0.5088033
0.1147598 | 8.906361 | -0.000505188 | -0.5074169
0.1167048 | 8.930026 | -0.0005032197 | -0.5054399
0.1186499 | 8.953929 | -0.0005007017 | -0.5029108
0.120595 | 8.978062 | -0.0004976743 | -0.4998701
0.1225401 | 9.002419 | -0.0004941795 | -0.4963599
0.1244852 | 9.026994 | -0.0004902602 | -0.4924233
0.1264302 | 9.051779 | -0.000485961 | -0.4881051
0.1283753 | 9.076769 | -0.0004813274 | -0.4834511
0.1303204 | 9.101959 | -0.0004764053 | -0.4785073
0.1322655 | 9.127342 | -0.0004712417 | -0.4733208
0.1342106 | 9.152915 | -0.0004658838 | -0.4679393
0.1361557 | 9.178672 | -0.0004603789 | -0.4624101
0.1381007 | 9.204609 | -0.0004547744 | -0.4567809
0.1400458 | 9.230722 | -0.0004491177 | -0.4510992
0.1419909 | 9.257008 | -0.0004434552 | -0.4454118
0.143936 | 9.283464 | -0.000437833 | -0.4397648
0.1458811 | 9.310086 | -0.0004322967 | -0.434204
0.1478261 | 9.336873 | -0.00042689 | -0.4287735
0.1497712 | 9.363821 | -0.000421656 | -0.4235164
0.1517163 | 9.39093 | -0.0004166359 | -0.4184741
0.1536614 | 9.418197 | -0.0004118695 | -0.4136867
0.1556065 | 9.445622 | -0.0004073942 | -0.4091917
0.1575515 | 9.473203 | -0.0004032457 | -0.4050248
0.1594966 | 9.50094 | -0.000399457 | -0.4012194
0.1614417 | 9.528832 | -0.0003960584 | -0.3978058
0.1633868 | 9.556881 | -0.0003930778 | -0.3948121
0.1653319 | 9.585085 | -0.0003905396 | -0.3922627
0.1672769 | 9.613445 | -0.000388465 | -0.3901789
0.169222 | 9.641962 | -0.0003868717 | -0.3885786
0.1711671 | 9.670638 | -0.0003857736 | -0.3874756
0.1731122 | 9.699473 | -0.0003851807 | -0.3868802
0.1750573 | 9.728468 | -0.0003850987 | -0.3867978
0.1770023 | 9.757626 | -0.000385529 | -0.3872299
0.1789474 | 9.786948 | -0.0003864678 | -0.3881729
0.1808925 | 9.816437 | -0.000387907 | -0.3896185
0.1828376 | 9.846093 | -0.0003898331 | -0.3915531
0.1847827 | 9.87592 | -0.0003922271 | -0.3939576
0.1867277 | 9.905921 | -0.0003950644 | -0.3968075
0.1886728 | 9.936097 | -0.0003983148 | -0.4000722
0.1906179 | 9.966451 | -0.0004019419 | -0.4037153
0.192563 | 9.996986 | -0.0004059045 | -0.4076953
0.1945081 | 10.02771 | -0.0004101562 | -0.4119658
0.1964532 | 10.05861 | -0.0004146466 | -0.416476
0.1983982 | 10.08971 | -0.0004193211 | -0.4211712
0.2003433 | 10.121 | -0.000424122 | -0.4259933
0.2022884 | 10.15248 | -0.0004289885 | -0.4308813
0.2042335 | 10.18417 | -0.0004338573 | -0.4357715
0.2061786 | 10.21605 | -0.0004386632 | -0.4405986
0.2081236 | 10.24815 | -0.0004433393 | -0.4452953
0.2100687 | 10.28045 | -0.0004478177 | -0.4497935
0.2120138 | 10.31296 | -0.00045203 | -0.4540244
0.2139589 | 10.34569 | -0.0004559073 | -0.4579188
0.215904 | 10.37863 | -0.0004593813 | -0.4614082
0.217849 | 10.4118 | -0.0004623847 | -0.4644248
0.2197941 | 10.44519 | -0.0004648509 | -0.4669019
0.2217392 | 10.4788 | -0.0004667155 | -0.4687747
0.2236843 | 10.51265 | -0.0004679159 | -0.4699804
0.2256294 | 10.54673 | -0.0004683923 | -0.4704589
0.2275744 | 10.58104 | -0.0004680881 | -0.4701533
0.2295195 | 10.61559 | -0.0004669499 | -0.4690101
0.2314646 | 10.65037 | -0.0004649288 | -0.4669801
0.2334097 | 10.68541 | -0.0004619803 | -0.4640186
0.2353548 | 10.72068 | -0.0004580645 | -0.4600855
0.2372998 | 10.7562 | -0.0004531474 | -0.4551467
0.2392449 | 10.79197 | -0.0004472006 | -0.4491737
0.24119 | 10.82798 | -0.0004402023 | -0.4421445
0.2431351 | 10.86425 | -0.0004321373 | -0.4340439
0.2450802 | 10.90077 | -0.0004229979 | -0.4248642
0.2470253 | 10.93754 | -0.000412784 | -0.4146053
0.2489703 | 10.97457 | -0.0004015041 | -0.4032756
0.2509154 | 11.01186 | -0.0003891748 | -0.3908919
0.2528605 | 11.04939 | -0.000375821 | -0.3774791
0.2548056 | 11.08719 | -0.0003614756 | -0.3630705
0.2567507 | 11.12524 | -0.0003461785 | -0.3477059
0.2586957 | 11.16355 | -0.0003299756 | -0.3314315
0.2606408 | 11.20212 | -0.0003129193 | -0.3143
0.2625859 | 11.24094 | -0.0002950672 | -0.296369
0.264531 | 11.28003 | -0.0002764814 | -0.2777012
0.2664761 | 11.31936 | -0.0002572283 | -0.2583632
0.2684211 | 11.35895 | -0.0002373782 | -0.2384256
0.2703662 | 11.3988 | -0.0002170041 | -0.2179615
0.2723113 | 11.43889 | -0.0001961811 | -0.1970467
0.2742564 | 11.47924 | -0.0001749872 | -0.1757592
0.2762015 | 11.51984 | -0.0001535004 | -0.1541776
0.2781465 | 11.56069 | -0.0001318002 | -0.1323817
0.2800916 | 11.60178 | -0.0001099661 | -0.1104513
0.2820367 | 11.64311 | -8.807689e-05 | -0.08846549
0.2839818 | 11.68469 | -6.621046e-05 | -0.06650258
0.2859269 | 11.7265 | -4.444313e-05 | -0.04463922
0.2878719 | 11.76855 | -2.284895e-05 | -0.02294976
0.289817 | 11.81083 | -1.499337e-06 | -0.001505952
0.2917621 | 11.85334 | 1.953805e-05 | 0.01962425
0.2937072 | 11.89608 | 4.019902e-05 | 0.04037638
0.2956523 | 11.93904 | 6.042435e-05 | 0.06069095
0.2975973 | 11.98222 | 8.015942e-05 | 0.0805131
0.2995424 | 12.02561 | 9.935564e-05 | 0.099794
0.3014875 | 12.06921 | 0.0001179704 | 0.1184909
0.3034326 | 12.11301 | 0.0001359683 | 0.1365682
0.3053777 | 12.15702 | 0.0001533207 | 0.1539971
0.3073228 | 12.20122 | 0.0001700076 | 0.1707577
0.3092678 | 12.24562 | 0.0001860174 | 0.1868381
0.3112129 | 12.2902 | 0.0002013471 | 0.2022355
0.313158 | 12.33496 | 0.000216003 | 0.216956
0.3151031 | 12.3799 | 0.0002299993 | 0.2310141
0.3170482 | 12.42501 | 0.0002433578 | 0.2444316
0.3189932 | 12.47028 | 0.0002561084 | 0.2572384
0.3209383 | 12.51571 | 0.0002682862 | 0.2694699
0.3228834 | 12.5613 | 0.0002799333 | 0.2811684
0.3248285 | 12.60703 | 0.0002910967 | 0.2923811
0.3267736 | 12.6529 | 0.0003018283 | 0.30316
0.3287186 | 12.6989 | 0.0003121845 | 0.3135619
0.3306637 | 12.74503 | 0.0003222249 | 0.3236466
0.3326088 | 12.79128 | 0.0003320124 | 0.3334773
0.3345539 | 12.83765 | 0.0003416134 | 0.3431206
0.336499 | 12.88412 | 0.0003510951 | 0.3526441
0.338444 | 12.9307 | 0.0003605266 | 0.3621173
0.3403891 | 12.97736 | 0.0003699778 | 0.3716101
0.3423342 | 13.02412 | 0.0003795187 | 0.3811932
0.3442793 | 13.07095 | 0.0003892193 | 0.3909366
0.3462244 | 13.11785 | 0.0003991483 | 0.4009094
0.3481694 | 13.16482 | 0.0004093735 | 0.4111797
0.3501145 | 13.21184 | 0.0004199601 | 0.421813
0.3520596 | 13.25891 | 0.0004309711 | 0.4328725
0.3540047 | 13.30602 | 0.0004424662 | 0.4444184
0.3559498 | 13.35317 | 0.0004545011 | 0.4565064
0.3578949 | 13.40034 | 0.0004671278 | 0.4691888
0.3598399 | 13.44754 | 0.0004803929 | 0.4825124
0.361785 | 13.49474 | 0.0004943379 | 0.496519
0.3637301 | 13.54194 | 0.000508998 | 0.5112437
0.3656752 | 13.58914 | 0.0005244019 | 0.5267156
0.3676203 | 13.63633 | 0.0005405715 | 0.5429566
0.3695653 | 13.6835 | 0.0005575208 | 0.5599806
0.3715104 | 13.73064 | 0.0005752566 | 0.5777947
0.3734555 | 13.77774 | 0.0005937768 | 0.5963966
0.3754006 | 13.8248 | 0.0006130723 | 0.6157772
0.3773457 | 13.8718 | 0.000633126 | 0.6359194
0.3792907 | 13.91875 | 0.0006539148 | 0.6567999
0.3812358 | 13.96562 | 0.0006754095 | 0.6783895
0.3831809 | 14.01243 | 0.0006975764 | 0.7006542
0.385126 | 14.05915 | 0.0007203764 | 0.7235548
0.3870711 | 14.10577 | 0.0007437676 | 0.7470492
0.3890161 | 14.1523 | 0.0007677047 | 0.7710919
0.3909612 | 14.19873 | 0.0007921398 | 0.7956348
0.3929063 | 14.24504 | 0.0008170239 | 0.8206287
0.3948514 | 14.29122 | 0.0008423064 | 0.8460227
0.3967965 | 14.33728 | 0.000867937 | 0.8717664
0.3987415 | 14.3832 | 0.0008938644 | 0.8978082
0.4006866 | 14.42898 | 0.0009200379 | 0.9240972
0.4026317 | 14.47461 | 0.000946406 | 0.9505816
0.4045768 | 14.52008 | 0.0009729179 | 0.9772105
0.4065219 | 14.56538 | 0.0009995225 | 1.003932
0.408467 | 14.61051 | 0.001026169 | 1.030697
0.410412 | 14.65546 | 0.001052808 | 1.057453
0.4123571 | 14.70023 | 0.001079388 | 1.084151
0.4143022 | 14.7448 | 0.001105861 | 1.110741
0.4162473 | 14.78917 | 0.001132179 | 1.137174
0.4181924 | 14.83333 | 0.001158291 | 1.163402
0.4201374 | 14.87729 | 0.001184153 | 1.189378
0.4220825 | 14.92102 | 0.001209717 | 1.215054
0.4240276 | 14.96453 | 0.001234937 | 1.240386
0.4259727 | 15.0078 | 0.00125977 | 1.265328
0.4279178 | 15.05084 | 0.001284172 | 1.289838
0.4298628 | 15.09363 | 0.001308103 | 1.313874
0.4318079 | 15.13618 | 0.001331524 | 1.337399
0.433753 | 15.17847 | 0.001354401 | 1.360377
0.4356981 | 15.2205 | 0.001376703 | 1.382777
0.4376432 | 15.26226 | 0.001398402 | 1.404572
0.4395882 | 15.30375 | 0.001419477 | 1.425739
0.4415333 | 15.34497 | 0.001439907 | 1.44626
0.4434784 | 15.3859 | 0.001459676 | 1.466116
0.4454235 | 15.42655 | 0.001478772 | 1.485297
0.4473686 | 15.4669 | 0.001497187 | 1.503793
0.4493136 | 15.50697 | 0.001514914 | 1.521597
0.4512587 | 15.54673 | 0.00153195 | 1.538709
0.4532038 | 15.58619 | 0.001548296 | 1.555128
0.4551489 | 15.62534 | 0.001563956 | 1.570856
0.457094 | 15.66417 | 0.001578934 | 1.585901
0.459039 | 15.7027 | 0.001593241 | 1.60027
0.4609841 | 15.7409 | 0.001606886 | 1.613975
0.4629292 | 15.77878 | 0.001619883 | 1.62703
0.4648743 | 15.81633 | 0.001632249 | 1.639451
0.4668194 | 15.85356 | 0.001644002 | 1.651255
0.4687645 | 15.89045 | 0.001655161 | 1.662464
0.4707095 | 15.927 | 0.001665748 | 1.673098
0.4726546 | 15.96322 | 0.001675789 | 1.683183
0.4745997 | 15.9991 | 0.001685308 | 1.692744
0.4765448 | 16.03463 | 0.001694332 | 1.701808
0.4784899 | 16.06982 | 0.001702892 | 1.710405
0.4804349 | 16.10467 | 0.001711016 | 1.718565
0.48238 | 16.13916 | 0.001718738 | 1.726321
0.4843251 | 16.1733 | 0.001726088 | 1.733704
0.4862702 | 16.20709 | 0.001733103 | 1.740749
0.4882153 | 16.24052 | 0.001739816 | 1.747492
0.4901603 | 16.2736 | 0.001746263 | 1.753967
0.4921054 | 16.30633 | 0.00175248 | 1.760212
0.4940505 | 16.33869 | 0.001758503 | 1.766262
0.4959956 | 16.3707 | 0.001764369 | 1.772154
0.4979407 | 16.40235 | 0.001770114 | 1.777924
0.4998857 | 16.43364 | 0.001775773 | 1.783608
0.5018308 | 16.46457 | 0.001781383 | 1.789243
0.5037759 | 16.49514 | 0.001786979 | 1.794863
0.505721 | 16.52535 | 0.001792594 | 1.800503
0.5076661 | 16.5552 | 0.001798263 | 1.806197
0.5096111 | 16.58469 | 0.00180402 | 1.811979
0.5115562 | 16.61382 | 0.001809896 | 1.817881
0.5135013 | 16.64259 | 0.001815924 | 1.823936
0.5154464 | 16.67101 | 0.001822133 | 1.830172
0.5173915 | 16.69906 | 0.001828553 | 1.836621
0.5193366 | 16.72676 | 0.001835213 | 1.84331
0.5212816 | 16.75411 | 0.00184214 | 1.850267
0.5232267 | 16.7811 | 0.001849358 | 1.857518
0.5251718 | 16.80773 | 0.001856894 | 1.865087
0.5271169 | 16.83402 | 0.001864769 | 1.872996
0.529062 | 16.85995 | 0.001873004 | 1.881268
0.531007 | 16.88554 | 0.00188162 | 1.889922
0.5329521 | 16.91078 | 0.001890633 | 1.898975
0.5348972 | 16.93568 | 0.00190006 | 1.908443
0.5368423 | 16.96023 | 0.001909915 | 1.918341
0.5387874 | 16.98445 | 0.001920209 | 1.928681
0.5407324 | 17.00832 | 0.001930952 | 1.939471
0.5426775 | 17.03187 | 0.001942152 | 1.950721
0.5446226 | 17.05507 | 0.001953813 | 1.962433
0.5465677 | 17.07795 | 0.001965939 | 1.974613
0.5485128 | 17.1005 | 0.001978531 | 1.98726
0.5504578 | 17.12273 | 0.001991585 | 2.000372
0.5524029 | 17.14463 | 0.002005098 | 2.013944
0.554348 | 17.16621 | 0.002019061 | 2.027969
0.5562931 | 17.18748 | 0.002033464 | 2.042436
0.5582382 | 17.20844 | 0.002048293 | 2.05733
0.5601832 | 17.22909 | 0.002063533 | 2.072637
0.5621283 | 17.24943 | 0.002079164 | 2.088337
0.5640734 | 17.26947 | 0.002095164 | 2.104409
0.5660185 | 17.28921 | 0.002111512 | 2.120828
0.5679636 | 17.30865 | 0.00212818 | 2.13757
0.5699086 | 17.32781 | 0.002145141 | 2.154605
0.5718537 | 17.34667 | 0.002162366 | 2.171906
0.5737988 | 17.36526 | 0.002179823 | 2.189441
0.5757439 | 17.38356 | 0.002197482 | 2.207178
0.577689 | 17.40158 | 0.002215309 | 2.225083
0.5796341 | 17.41934 | 0.002233271 | 2.243124
0.5815791 | 17.43682 | 0.002251331 | 2.261264
0.5835242 | 17.45404 | 0.002269457 | 2.27947
0.5854693 | 17.47101 | 0.002287611 | 2.297704
0.5874144 | 17.48771 | 0.00230576 | 2.315934
0.5893595 | 17.50416 | 0.002323868 | 2.334121
0.5913045 | 17.52037 | 0.002341901 | 2.352234
0.5932496 | 17.53634 | 0.002359824 | 2.370236
0.5951947 | 17.55206 | 0.002377603 | 2.388094
0.5971398 | 17.56755 | 0.002395208 | 2.405776
0.5990849 | 17.58281 | 0.002412606 | 2.42325
0.6010299 | 17.59785 | 0.002429767 | 2.440487
0.602975 | 17.61267 | 0.002446664 | 2.457458
0.6049201 | 17.62726 | 0.00246327 | 2.474138
0.6068652 | 17.64165 | 0.00247956 | 2.4905
0.6088103 | 17.65583 | 0.002495513 | 2.506524
0.6107553 | 17.66981 | 0.00251111 | 2.522189
0.6127004 | 17.68359 | 0.002526331 | 2.537478
0.6146455 | 17.69717 | 0.002541164 | 2.552376
0.6165906 | 17.71056 | 0.002555597 | 2.566873
0.6185357 | 17.72377 | 0.002569623 | 2.58096
0.6204807 | 17.7368 | 0.002583235 | 2.594632
0.6224258 | 17.74966 | 0.002596432 | 2.607888
0.6243709 | 17.76234 | 0.002609217 | 2.620729
0.626316 | 17.77485 | 0.002621594 | 2.633161
0.6282611 | 17.7872 | 0.00263357 | 2.64519
0.6302062 | 17.7994 | 0.002645156 | 2.656827
0.6321512 | 17.81144 | 0.002656365 | 2.668085
0.6340963 | 17.82333 | 0.002667211 | 2.678979
0.6360414 | 17.83508 | 0.002677711 | 2.689526
0.6379865 | 17.84668 | 0.002687886 | 2.699745
0.6399316 | 17.85815 | 0.002697756 | 2.709659
0.6418766 | 17.86949 | 0.002707343 | 2.719288
0.6438217 | 17.8807 | 0.002716672 | 2.728658
0.6457668 | 17.89179 | 0.002725769 | 2.737795
0.6477119 | 17.90276 | 0.00273466 | 2.746725
0.649657 | 17.91361 | 0.002743372 | 2.755476
0.651602 | 17.92435 | 0.002751935 | 2.764077
0.6535471 | 17.93498 | 0.002760378 | 2.772557
0.6554922 | 17.94552 | 0.00276873 | 2.780946
0.6574373 | 17.95595 | 0.002777021 | 2.789273
0.6593824 | 17.96629 | 0.002785281 | 2.79757
0.6613274 | 17.97653 | 0.002793541 | 2.805867
0.6632725 | 17.98669 | 0.002801831 | 2.814193
0.6652176 | 17.99677 | 0.002810179 | 2.822578
0.6671627 | 18.00676 | 0.002818616 | 2.831052
0.6691078 | 18.01668 | 0.002827169 | 2.839642
0.6710528 | 18.02653 | 0.002835865 | 2.848377
0.6729979 | 18.0363 | 0.002844732 | 2.857284
0.674943 | 18.04601 | 0.002853795 | 2.866387
0.6768881 | 18.05566 | 0.002863078 | 2.87571
0.6788332 | 18.06525 | 0.002872602 | 2.885277
0.6807783 | 18.07478 | 0.00288239 | 2.895107
0.6827233 | 18.08426 | 0.002892459 | 2.905221
0.6846684 | 18.09369 | 0.002902827 | 2.915634
0.6866135 | 18.10307 | 0.002913508 | 2.926362
0.6885586 | 18.11241 | 0.002924516 | 2.937419
0.6905037 | 18.12171 | 0.002935863 | 2.948816
0.6924487 | 18.13097 | 0.002947558 | 2.960563
0.6943938 | 18.14019 | 0.00295961 | 2.972668
0.6963389 | 18.14938 | 0.002972025 | 2.985138
0.698284 | 18.15854 | 0.002984809 | 2.997978
0.7002291 | 18.16767 | 0.002997964 | 3.011191
0.7021741 | 18.17677 | 0.003011492 | 3.024779
0.7041192 | 18.18585 | 0.003025394 | 3.038742
0.7060643 | 18.19491 | 0.003039669 | 3.05308
0.7080094 | 18.20396 | 0.003054314 | 3.06779
0.7099545 | 18.21298 | 0.003069326 | 3.082869
0.7118995 | 18.22199 | 0.0030847 | 3.09831
0.7138446 | 18.23098 | 0.00310043 | 3.114109
0.7157897 | 18.23997 | 0.003116507 | 3.130257
0.7177348 | 18.24894 | 0.003132924 | 3.146747
0.7196799 | 18.2579 | 0.00314967 | 3.163567
0.7216249 | 18.26686 | 0.003166736 | 3.180708
0.72357 | 18.27581 | 0.003184109 | 3.198157
0.7255151 | 18.28476 | 0.003201775 | 3.215902
0.7274602 | 18.29371 | 0.003219723 | 3.233928
0.7294053 | 18.30265 | 0.003237935 | 3.252221
0.7313503 | 18.31159 | 0.003256398 | 3.270766
0.7332954 | 18.32053 | 0.003275095 | 3.289545
0.7352405 | 18.32948 | 0.003294008 | 3.308542
0.7371856 | 18.33842 | 0.00331312 | 3.327738
0.7391307 | 18.34737 | 0.003332412 | 3.347115
0.7410758 | 18.35632 | 0.003351865 | 3.366654
0.7430208 | 18.36527 | 0.003371459 | 3.386334
0.7449659 | 18.37423 | 0.003391174 | 3.406136
0.746911 | 18.38319 | 0.003410989 | 3.426038
0.7488561 | 18.39216 | 0.003430883 | 3.44602
0.7508012 | 18.40113 | 0.003450834 | 3.46606
0.7527462 | 18.4101 | 0.003470822 | 3.486135
0.7546913 | 18.41908 | 0.003490822 | 3.506224
0.7566364 | 18.42807 | 0.003510814 | 3.526305
0.7585815 | 18.43706 | 0.003530776 | 3.546354
0.7605266 | 18.44605 | 0.003550685 | 3.566351
0.7624716 | 18.45504 | 0.003570519 | 3.586273
0.7644167 | 18.46404 | 0.003590257 | 3.606097
0.7663618 | 18.47304 | 0.003609877 | 3.625804
0.7683069 | 18.48205 | 0.003629357 | 3.64537
0.770252 | 18.49105 | 0.003648676 | 3.664775
0.772197 | 18.50005 | 0.003667815 | 3.683998
0.7741421 | 18.50906 | 0.003686754 | 3.70302
0.7760872 | 18.51806 | 0.003705471 | 3.72182
0.7780323 | 18.52706 | 0.003723951 | 3.740381
0.7799774 | 18.53605 | 0.003742173 | 3.758684
0.7819224 | 18.54504 | 0.003760121 | 3.776711
0.7838675 | 18.55403 | 0.00377778 | 3.794448
0.7858126 | 18.563 | 0.003795132 | 3.811877
0.7877577 | 18.57197 | 0.003812166 | 3.828985
0.7897028 | 18.58092 | 0.003828866 | 3.84576
0.7916479 | 18.58987 | 0.003845222 | 3.862187
0.7935929 | 18.5988 | 0.003861222 | 3.878258
0.795538 | 18.60771 | 0.003876856 | 3.893961
0.7974831 | 18.6166 | 0.003892118 | 3.909291
0.7994282 | 18.62548 | 0.003907 | 3.924238
0.8013733 | 18.63433 | 0.003921498 | 3.9388
0.8033183 | 18.64317 | 0.003935607 | 3.952971
0.8052634 | 18.65197 | 0.003949326 | 3.966751
0.8072085 | 18.66075 | 0.003962655 | 3.980139
0.8091536 | 18.6695 | 0.003975596 | 3.993136
0.8110987 | 18.67821 | 0.00398815 | 4.005746
0.8130437 | 18.68689 | 0.004000323 | 4.017973
0.8149888 | 18.69553 | 0.004012121 | 4.029823
0.8169339 | 18.70414 | 0.00402355 | 4.041302
0.818879 | 18.7127 | 0.004034619 | 4.05242
0.8208241 | 18.72121 | 0.004045336 | 4.063184
0.8227691 | 18.72968 | 0.004055712 | 4.073606
0.8247142 | 18.7381 | 0.004065758 | 4.083696
0.8266593 | 18.74647 | 0.004075485 | 4.093466
0.8286044 | 18.75478 | 0.004084907 | 4.10293
0.8305495 | 18.76303 | 0.004094036 | 4.112099
0.8324945 | 18.77122 | 0.004102885 | 4.120988
0.8344396 | 18.77934 | 0.00411147 | 4.12961
0.8363847 | 18.7874 | 0.004119804 | 4.13798
0.8383298 | 18.79539 | 0.004127901 | 4.146113
0.8402749 | 18.8033 | 0.004135777 | 4.154024
0.84222 | 18.81114 | 0.004143446 | 4.161727
0.844165 | 18.8189 | 0.004150923 | 4.169238
0.8461101 | 18.82657 | 0.004158223 | 4.17657
0.8480552 | 18.83416 | 0.00416536 | 4.183738
0.8500003 | 18.84166 | 0.004172348 | 4.190757
0.8519454 | 18.84906 | 0.004179201 | 4.19764
0.8538904 | 18.85637 | 0.004185932 | 4.2044
0.8558355 | 18.86358 | 0.004192554 | 4.211052
0.8577806 | 18.87068 | 0.004199078 | 4.217604
0.8597257 | 18.87768 | 0.004205516 | 4.224071
0.8616708 | 18.88457 | 0.004211879 | 4.230462
0.8636158 | 18.89134 | 0.004218176 | 4.236787
0.8655609 | 18.898 | 0.004224415 | 4.243054
0.867506 | 18.90454 | 0.004230604 | 4.24927
0.8694511 | 18.91095 | 0.004236751 | 4.255444
0.8713962 | 18.91723 | 0.004242858 | 4.261578
0.8733412 | 18.92339 | 0.004248933 | 4.26768
0.8752863 | 18.92941 | 0.004254979 | 4.273752
0.8772314 | 18.93529 | 0.004260996 | 4.279796
0.8791765 | 18.94102 | 0.00426699 | 4.285816
0.8811216 | 18.94661 | 0.00427296 | 4.291813
0.8830666 | 18.95206 | 0.004278908 | 4.297787
0.8850117 | 18.95734 | 0.004284834 | 4.303739
0.8869568 | 18.96248 | 0.004290737 | 4.309668
0.8889019 | 18.96745 | 0.004296618 | 4.315575
0.890847 | 18.97225 | 0.004302476 | 4.321459
0.892792 | 18.97689 | 0.004308309 | 4.327318
0.8947371 | 18.98136 | 0.004314118 | 4.333152
0.8966822 | 18.98565 | 0.004319899 | 4.338959
0.8986273 | 18.98976 | 0.004325652 | 4.344737
0.9005724 | 18.99368 | 0.004331375 | 4.350486
0.9025175 | 18.99743 | 0.004337068 | 4.356204
0.9044625 | 19.00098 | 0.00434273 | 4.36189
0.9064076 | 19.00433 | 0.004348358 | 4.367543
0.9083527 | 19.00749 | 0.004353953 | 4.373163
0.9102978 | 19.01045 | 0.004362461 | 4.381709
0.9122429 | 19.0132 | 0.004372627 | 4.391919
0.9141879 | 19.01575 | 0.00438278 | 4.402118
0.916133 | 19.01808 | 0.004392924 | 4.412306
0.9180781 | 19.0202 | 0.004403062 | 4.422489
0.9200232 | 19.02209 | 0.004413197 | 4.432668
0.9219683 | 19.02377 | 0.004423334 | 4.44285
0.9239133 | 19.02521 | 0.004433478 | 4.453039
0.9258584 | 19.02643 | 0.004443636 | 4.463242
0.9278035 | 19.02741 | 0.004453815 | 4.473466
0.9297486 | 19.02816 | 0.004464024 | 4.483719
0.9316937 | 19.02866 | 0.004474271 | 4.494012
0.9336387 | 19.02892 | 0.004484567 | 4.504353
0.9355838 | 19.02893 | 0.004494922 | 4.514754
0.9375289 | 19.02869 | 0.004505349 | 4.525227
0.939474 | 19.0282 | 0.004515858 | 4.535783
0.9414191 | 19.02745 | 0.004526463 | 4.546434
0.9433641 | 19.02644 | 0.004537175 | 4.557193
0.9453092 | 19.02516 | 0.004548007 | 4.568073
0.9472543 | 19.02361 | 0.004558972 | 4.579086
0.9491994 | 19.0218 | 0.00457008 | 4.590244
0.9511445 | 19.01971 | 0.004581346 | 4.601559
0.9530896 | 19.01734 | 0.004592779 | 4.613043
0.9550346 | 19.0147 | 0.004604391 | 4.624706
0.9569797 | 19.01177 | 0.004616192 | 4.636559
0.9589248 | 19.00855 | 0.004628191 | 4.648611
0.9608699 | 19.00504 | 0.004640398 | 4.660872
0.962815 | 19.00124 | 0.004652821 | 4.67335
0.96476 | 18.99715 | 0.004665461 | 4.686046
0.9667051 | 18.99276 | 0.004678327 | 4.698968
0.9686502 | 18.98806 | 0.004691422 | 4.712121
0.9705953 | 18.98307 | 0.004704747 | 4.725505
0.9725404 | 18.97776 | 0.004718303 | 4.739121
0.9744854 | 18.97215 | 0.004732088 | 4.752966
0.9764305 | 18.96622 | 0.004746098 | 4.767039
0.9783756 | 18.95998 | 0.004760329 | 4.781332
0.9803207 | 18.95343 | 0.00477477 | 4.795837
0.9822658 | 18.94655 | 0.004789414 | 4.810545
0.9842108 | 18.93935 | 0.004804246 | 4.825443
0.9861559 | 18.93183 | 0.004819251 | 4.840514
0.988101 | 18.92398 | 0.004834412 | 4.855742
0.9900461 | 18.91581 | 0.004849708 | 4.871105
0.9919912 | 18.9073 | 0.004865113 | 4.886579
0.9939362 | 18.89845 | 0.004880602 | 4.902136
0.9958813 | 18.88928 | 0.004896145 | 4.917747
0.9978264 | 18.87976 | 0.004911709 | 4.933379
0.9997715 | 18.86991 | 0.004927259 | 4.948999
1.001717 | 18.85971 | 0.00494276 | 4.964568
1.003662 | 18.84917 | 0.004958174 | 4.98005
1.005607 | 18.83828 | 0.004973461 | 4.995404
1.007552 | 18.82705 | 0.00498858 | 5.01059
1.009497 | 18.81547 | 0.005003491 | 5.025567
1.011442 | 18.80354 | 0.005018151 | 5.040292
1.013387 | 18.79126 | 0.00503252 | 5.054723
1.015332 | 18.77862 | 0.005046553 | 5.068819
1.017277 | 18.76563 | 0.005060211 | 5.082537
1.019222 | 18.75228 | 0.005073451 | 5.095835
1.021167 | 18.73857 | 0.005086233 | 5.108674
1.023112 | 18.72451 | 0.005098519 | 5.121014
1.025058 | 18.71008 | 0.005110269 | 5.132816
1.027003 | 18.69529 | 0.005121448 | 5.144045
1.028948 | 18.68015 | 0.005132022 | 5.154665
1.030893 | 18.66463 | 0.005141959 | 5.164645
1.032838 | 18.64876 | 0.005151228 | 5.173956
1.034783 | 18.63251 | 0.005159804 | 5.182569
1.036728 | 18.61591 | 0.005167661 | 5.190462
1.038673 | 18.59893 | 0.005174781 | 5.197613
1.040618 | 18.58159 | 0.005181146 | 5.204005
1.042563 | 18.56388 | 0.005186742 | 5.209627
1.044508 | 18.5458 | 0.005191562 | 5.214467
1.046453 | 18.52735 | 0.0051956 | 5.218523
1.048399 | 18.50853 | 0.005198856 | 5.221794
1.050344 | 18.48934 | 0.005201337 | 5.224286
1.052289 | 18.46978 | 0.005203052 | 5.226009
1.054234 | 18.44986 | 0.005204018 | 5.226979
1.056179 | 18.42956 | 0.005204257 | 5.227218
1.058124 | 18.40889 | 0.005203795 | 5.226754
1.060069 | 18.38785 | 0.005202663 | 5.225618
1.062014 | 18.36644 | 0.005200899 | 5.223846
1.063959 | 18.34466 | 0.00519854 | 5.221477
1.065904 | 18.32251 | 0.005195631 | 5.218554
1.067849 | 18.29999 | 0.005192216 | 5.215124
1.069794 | 18.2771 | 0.005188344 | 5.211235
1.071739 | 18.25384 | 0.005184066 | 5.206938
1.073685 | 18.23021 | 0.005179432 | 5.202284
1.07563 | 18.20622 | 0.005174497 | 5.197328
1.077575 | 18.18185 | 0.005169314 | 5.192122
1.07952 | 18.15713 | 0.005163937 | 5.186721
1.081465 | 18.13203 | 0.005158421 | 5.18118
1.08341 | 18.10658 | 0.005152817 | 5.175552
1.085355 | 18.08076 | 0.005147179 | 5.169889
1.0873 | 18.05457 | 0.005141558 | 5.164243
1.089245 | 18.02803 | 0.005136001 | 5.158662
1.09119 | 18.00112 | 0.005130557 | 5.153193
1.093135 | 17.97386 | 0.005125268 | 5.147881
1.09508 | 17.94623 | 0.005120176 | 5.142766
1.097026 | 17.91826 | 0.005115316 | 5.137886
1.098971 | 17.88992 | 0.005110723 | 5.133272
1.100916 | 17.86124 | 0.005106424 | 5.128954
1.102861 | 17.8322 | 0.005102442 | 5.124954
1.104806 | 17.80281 | 0.005098795 | 5.121292
1.106751 | 17.77308 | 0.005095496 | 5.117978
1.108696 | 17.74299 | 0.00509255 | 5.115019
1.110641 | 17.71257 | 0.005089957 | 5.112414
1.112586 | 17.6818 | 0.005087708 | 5.110155
1.114531 | 17.65069 | 0.005085787 | 5.108226
1.116476 | 17.61924 | 0.005084173 | 5.106605
1.118421 | 17.58746 | 0.005082834 | 5.10526
1.120366 | 17.55534 | 0.005081732 | 5.104153
1.122312 | 17.5229 | 0.005080825 | 5.103242
1.124257 | 17.49012 | 0.005080063 | 5.102476
1.126202 | 17.45702 | 0.005079391 | 5.101802
1.128147 | 17.42359 | 0.005078751 | 5.101159
1.130092 | 17.38984 | 0.00507808 | 5.100485
1.132037 | 17.35578 | 0.005077311 | 5.099713
1.133982 | 17.32139 | 0.005076377 | 5.098774
1.135927 | 17.2867 | 0.005075206 | 5.097598
1.137872 | 17.2517 | 0.005073725 | 5.096111
1.139817 | 17.21639 | 0.005071861 | 5.094239
1.141762 | 17.18077 | 0.005069541 | 5.091908
1.143707 | 17.14486 | 0.005066689 | 5.089044
1.145653 | 17.10864 | 0.005063234 | 5.085574
1.147598 | 17.07214 | 0.005059104 | 5.081425
1.149543 | 17.03534 | 0.005054229 | 5.076529
1.151488 | 16.99826 | 0.005048542 | 5.070817
1.153433 | 16.96089 | 0.005041979 | 5.064224
1.155378 | 16.92324 | 0.005034479 | 5.056692
1.157323 | 16.88532 | 0.005025987 | 5.048162
1.159268 | 16.84712 | 0.005016451 | 5.038584
1.161213 | 16.80865 | 0.005005826 | 5.027912
1.163158 | 16.76992 | 0.004994072 | 5.016106
1.165103 | 16.73093 | 0.004981156 | 5.003133
1.167048 | 16.69168 | 0.004967051 | 4.988966
1.168994 | 16.65217 | 0.00495174 | 4.973588
1.170939 | 16.61242 | 0.004935214 | 4.956989
1.172884 | 16.57242 | 0.004917471 | 4.939167
1.174829 | 16.53218 | 0.00489852 | 4.920133
1.176774 | 16.4917 | 0.00487838 | 4.899904
1.178719 | 16.45099 | 0.004857079 | 4.878509
1.180664 | 16.41005 | 0.004834656 | 4.855987
1.182609 | 16.36889 | 0.004811155 | 4.832383
1.184554 | 16.32751 | 0.004786632 | 4.807751
1.186499 | 16.28592 | 0.004761148 | 4.782154
1.188444 | 16.24411 | 0.004734769 | 4.755659
1.190389 | 16.2021 | 0.004707571 | 4.728341
1.192334 | 16.15989 | 0.004679632 | 4.700279
1.19428 | 16.11749 | 0.004651035 | 4.671556
1.196225 | 16.07489 | 0.00462187 | 4.642262
1.19817 | 16.0321 | 0.004592226 | 4.612488
1.200115 | 15.98914 | 0.004562199 | 4.582327
1.20206 | 15.946 | 0.004531883 | 4.551878
1.204005 | 15.90269 | 0.004501377 | 4.521237
1.20595 | 15.85921 | 0.004470779 | 4.490504
1.207895 | 15.81557 | 0.004440187 | 4.459778
1.20984 | 15.77178 | 0.004409701 | 4.429157
1.211785 | 15.72783 | 0.004379417 | 4.398739
1.21373 | 15.68374 | 0.00434943 | 4.36862
1.215675 | 15.63951 | 0.004319835 | 4.338894
1.217621 | 15.59515 | 0.00429072 | 4.309651
1.219566 | 15.55066 | 0.004262173 | 4.280978
1.221511 | 15.50604 | 0.004234276 | 4.252958
1.223456 | 15.46131 | 0.004207106 | 4.225668
1.225401 | 15.41646 | 0.004180735 | 4.199181
1.227346 | 15.37151 | 0.00415523 | 4.173563
1.229291 | 15.32645 | 0.004130649 | 4.148873
1.231236 | 15.2813 | 0.004107042 | 4.125163
1.233181 | 15.23606 | 0.004084452 | 4.102473
1.235126 | 15.19074 | 0.004062913 | 4.080839
1.237071 | 15.14533 | 0.004042447 | 4.060282
1.239016 | 15.09986 | 0.004023066 | 4.040816
1.240961 | 15.05431 | 0.004004771 | 4.022441
1.242907 | 15.00871 | 0.003987557 | 4.00515
1.244852 | 14.96305 | 0.003971405 | 3.988927
1.246797 | 14.91735 | 0.00395629 | 3.973746
1.248742 | 14.87159 | 0.00394218 | 3.959574
1.250687 | 14.82581 | 0.003929035 | 3.94637
1.252632 | 14.77999 | 0.003916807 | 3.934089
1.254577 | 14.73414 | 0.003905445 | 3.922676
1.256522 | 14.68828 | 0.00389489 | 3.912075
1.258467 | 14.6424 | 0.00388508 | 3.902222
1.260412 | 14.59652 | 0.003875949 | 3.89305
1.262357 | 14.55063 | 0.003867426 | 3.88449
1.264302 | 14.50475 | 0.003859439 | 3.876467
1.266248 | 14.45888 | 0.003851913 | 3.868908
1.268193 | 14.41303 | 0.003844771 | 3.861734
1.270138 | 14.3672 | 0.003837936 | 3.854869
1.272083 | 14.3214 | 0.00383133 | 3.848234
1.274028 | 14.27563 | 0.003824876 | 3.841751
1.275973 | 14.22991 | 0.003818497 | 3.835345
1.277918 | 14.18423 | 0.003812119 | 3.828938
1.279863 | 14.13861 | 0.003805669 | 3.82246
1.281808 | 14.09305 | 0.003799076 | 3.815838
1.283753 | 14.04755 | 0.003792275 | 3.809007
1.285698 | 14.00213 | 0.003785203 | 3.801904
1.287643 | 13.95678 | 0.003777803 | 3.794471
1.289589 | 13.91152 | 0.003770022 | 3.786655
1.291534 | 13.86635 | 0.003761814 | 3.778411
1.293479 | 13.82127 | 0.003753141 | 3.7697
1.295424 | 13.7763 | 0.003743972 | 3.760491
1.297369 | 13.73143 | 0.003734286 | 3.750762
1.299314 | 13.68669 | 0.00372407 | 3.740501
1.301259 | 13.64206 | 0.003713321 | 3.729704
1.303204 | 13.59755 | 0.003702046 | 3.71838
1.305149 | 13.55318 | 0.003690262 | 3.706544
1.307094 | 13.50895 | 0.00367799 | 3.694218
1.309039 | 13.46487 | 0.003665263 | 3.681435
1.310984 | 13.42093 | 0.003652118 | 3.668231
1.312929 | 13.37715 | 0.003638597 | 3.654651
1.314875 | 13.33353 | 0.003624751 | 3.640744
1.31682 | 13.29008 | 0.003610633 | 3.626563
1.318765 | 13.2468 | 0.003596301 | 3.612168
1.32071 | 13.2037 | 0.003581817 | 3.59762
1.322655 | 13.16079 | 0.003567245 | 3.582984
1.3246 | 13.11807 | 0.003552651 | 3.568326
1.326545 | 13.07554 | 0.003538105 | 3.553715
1.32849 | 13.03321 | 0.003523675 | 3.539222
1.330435 | 12.99109 | 0.00350943 | 3.524914
1.33238 | 12.94919 | 0.003495441 | 3.510863
1.334325 | 12.9075 | 0.003481775 | 3.497137
1.33627 | 12.86603 | 0.003468498 | 3.483802
1.338216 | 12.8248 | 0.003455676 | 3.470923
1.340161 | 12.7838 | 0.003443369 | 3.458562
1.342106 | 12.74303 | 0.003431636 | 3.446777
1.344051 | 12.70251 | 0.003420531 | 3.435622
1.345996 | 12.66224 | 0.003410101 | 3.425147
1.347941 | 12.62222 | 0.003400392 | 3.415395
1.349886 | 12.58246 | 0.003391441 | 3.406404
1.351831 | 12.54297 | 0.003383279 | 3.398207
1.353776 | 12.50374 | 0.003375933 | 3.390828
1.355721 | 12.46479 | 0.003369422 | 3.384288
1.357666 | 12.42611 | 0.003363757 | 3.378598
1.359611 | 12.38772 | 0.003358943 | 3.373763
1.361557 | 12.34961 | 0.003354977 | 3.369779
1.363502 | 12.3118 | 0.003351848 | 3.366637
1.365447 | 12.27428 | 0.003349541 | 3.364319
1.367392 | 12.23706 | 0.003348034 | 3.362806
1.369337 | 12.20014 | 0.0033473 | 3.362069
1.371282 | 12.16353 | 0.003347309 | 3.362078
1.373227 | 12.12723 | 0.003348029 | 3.362801
1.375172 | 12.09125 | 0.003349422 | 3.3642
1.377117 | 12.05559 | 0.003351453 | 3.36624
1.379062 | 12.02025 | 0.003354083 | 3.368881
1.381007 | 11.98523 | 0.003357271 | 3.372084
1.382952 | 11.95055 | 0.003360979 | 3.375808
1.384897 | 11.9162 | 0.003365166 | 3.380013
1.386843 | 11.88218 | 0.00336979 | 3.384658
1.388788 | 11.84851 | 0.00337481 | 3.3897
1.390733 | 11.81517 | 0.003380184 | 3.395097
1.392678 | 11.78219 | 0.00338587 | 3.400809
1.394623 | 11.74955 | 0.003391828 | 3.406793
1.396568 | 11.71726 | 0.003398015 | 3.413008
1.398513 | 11.68532 | 0.003404392 | 3.419413
1.400458 | 11.65375 | 0.003410919 | 3.425968
1.402403 | 11.62253 | 0.003417555 | 3.432634
1.404348 | 11.59167 | 0.003424264 | 3.439372
1.406293 | 11.56117 | 0.003431008 | 3.446146
1.408238 | 11.53104 | 0.003437752 | 3.452919
1.410184 | 11.50128 | 0.003444461 | 3.459658
1.412129 | 11.47188 | 0.003451103 | 3.46633
1.414074 | 11.44286 | 0.00345765 | 3.472906
1.416019 | 11.41421 | 0.003464075 | 3.479359
1.417964 | 11.38593 | 0.003470354 | 3.485665
1.419909 | 11.35802 | 0.003476467 | 3.491805
1.421854 | 11.33049 | 0.003482397 | 3.497762
1.423799 | 11.30334 | 0.003488134 | 3.503524
1.425744 | 11.27656 | 0.003493667 | 3.509082
1.427689 | 11.25017 | 0.003498994 | 3.514432
1.429634 | 11.22415 | 0.003504111 | 3.519572
1.431579 | 11.19851 | 0.003509023 | 3.524505
1.433524 | 11.17326 | 0.003513732 | 3.529235
1.43547 | 11.14838 | 0.003518249 | 3.533771
1.437415 | 11.12388 | 0.003522582 | 3.538124
1.43936 | 11.09977 | 0.003526747 | 3.542307
1.441305 | 11.07603 | 0.003530757 | 3.546335
1.44325 | 11.05268 | 0.003534631 | 3.550226
1.445195 | 11.02971 | 0.003538389 | 3.554001
1.44714 | 11.00711 | 0.003542051 | 3.557679
1.449085 | 10.98489 | 0.003545641 | 3.561285
1.45103 | 10.96305 | 0.003549182 | 3.564842
1.452975 | 10.94159 | 0.003552701 | 3.568376
1.45492 | 10.92051 | 0.003556222 | 3.571913
1.456865 | 10.8998 | 0.003559774 | 3.57548
1.458811 | 10.87946 | 0.003563383 | 3.579105
1.460756 | 10.85949 | 0.003567077 | 3.582816
1.462701 | 10.8399 | 0.003570885 | 3.58664
1.464646 | 10.82067 | 0.003574835 | 3.590607
1.466591 | 10.80182 | 0.003578954 | 3.594744
1.468536 | 10.78332 | 0.003583269 | 3.599079
1.470481 | 10.76519 | 0.003587808 | 3.603638
1.472426 | 10.74743 | 0.003592596 | 3.608447
1.474371 | 10.73001 | 0.00359766 | 3.613533
1.476316 | 10.71296 | 0.003603024 | 3.618921
1.478261 | 10.69626 | 0.003608711 | 3.624633
1.480206 | 10.67991 | 0.003614743 | 3.630692
1.482152 | 10.66391 | 0.003621143 | 3.63712
1.484097 | 10.64825 | 0.003627929 | 3.643936
1.486042 | 10.63294 | 0.00363512 | 3.651158
1.487987 | 10.61797 | 0.003642733 | 3.658805
1.489932 | 10.60333 | 0.003650783 | 3.666891
1.491877 | 10.58902 | 0.003659285 | 3.67543
1.493822 | 10.57505 | 0.003668251 | 3.684436
1.495767 | 10.56139 | 0.003677693 | 3.693919
1.497712 | 10.54807 | 0.00368762 | 3.70389
1.499657 | 10.53505 | 0.003698041 | 3.714357
1.501602 | 10.52236 | 0.003708962 | 3.725326
1.503547 | 10.50997 | 0.003720389 | 3.736804
1.505492 | 10.49789 | 0.003732325 | 3.748792
1.507438 | 10.48611 | 0.003744772 | 3.761295
1.509383 | 10.47462 | 0.003757732 | 3.774311
1.511328 | 10.46344 | 0.003771202 | 3.787841
1.513273 | 10.45253 | 0.003785181 | 3.801882
1.515218 | 10.44192 | 0.003799665 | 3.816429
1.517163 | 10.43158 | 0.003814647 | 3.831477
1.519108 | 10.42152 | 0.00383012 | 3.847018
1.521053 | 10.41173 | 0.003846074 | 3.863044
1.522998 | 10.4022 | 0.0038625 | 3.879542
1.524943 | 10.39293 | 0.003879385 | 3.896501
1.526888 | 10.38392 | 0.003896714 | 3.913906
1.528833 | 10.37516 | 0.003914471 | 3.931742
1.530779 | 10.36664 | 0.00393264 | 3.949991
1.532724 | 10.35836 | 0.003951199 | 3.968632
1.534669 | 10.35032 | 0.00397013 | 3.987646
1.536614 | 10.34251 | 0.003989407 | 4.007009
1.538559 | 10.33492 | 0.004009008 | 4.026696
1.540504 | 10.32755 | 0.004028904 | 4.04668
1.542449 | 10.32039 | 0.004049068 | 4.066933
1.544394 | 10.31344 | 0.00406947 | 4.087425
1.546339 | 10.30669 | 0.004090078 | 4.108124
1.548284 | 10.30014 | 0.004110858 | 4.128995
1.550229 | 10.29378 | 0.004131775 | 4.150005
1.552174 | 10.28761 | 0.004152794 | 4.171117
1.554119 | 10.28161 | 0.004173877 | 4.192292
1.556065 | 10.27579 | 0.004194986 | 4.213495
1.55801 | 10.27014 | 0.004216082 | 4.234684
1.559955 | 10.26466 | 0.004237127 | 4.255822
1.5619 | 10.25933 | 0.00425808 | 4.276867
1.563845 | 10.25415 | 0.004278901 | 4.29778
1.56579 | 10.24912 | 0.004299551 | 4.318521
1.567735 | 10.24423 | 0.00431999 | 4.33905
1.56968 | 10.23947 | 0.004340177 | 4.359326
1.571625 | 10.23485 | 0.004360074 | 4.379311
1.57357 | 10.23035 | 0.004379643 | 4.398966
1.575515 | 10.22597 | 0.004398845 | 4.418253
1.57746 | 10.2217 | 0.004417644 | 4.437135
1.579406 | 10.21754 | 0.004436004 | 4.455577
1.581351 | 10.21348 | 0.004453891 | 4.473542
1.583296 | 10.20952 | 0.004471272 | 4.491
1.585241 | 10.20565 | 0.004488115 | 4.507917
1.587186 | 10.20187 | 0.004504392 | 4.524265
1.589131 | 10.19817 | 0.004520073 | 4.540016
1.591076 | 10.19455 | 0.004535135 | 4.555144
1.593021 | 10.191 | 0.004549553 | 4.569626
1.594966 | 10.18752 | 0.004563308 | 4.583442
1.596911 | 10.1841 | 0.004576382 | 4.596573
1.598856 | 10.18073 | 0.00458876 | 4.609006
1.600801 | 10.17742 | 0.004600429 | 4.620727
1.602747 | 10.17416 | 0.004611382 | 4.631728
1.604692 | 10.17094 | 0.004621614 | 4.642005
1.606637 | 10.16776 | 0.004631123 | 4.651556
1.608582 | 10.16461 | 0.004639912 | 4.660384
1.610527 | 10.1615 | 0.004647985 | 4.668493
1.612472 | 10.15841 | 0.004655352 | 4.675892
1.614417 | 10.15534 | 0.004662023 | 4.682592
1.616362 | 10.1523 | 0.004668013 | 4.688609
1.618307 | 10.14926 | 0.004673339 | 4.693958
1.620252 | 10.14624 | 0.004678019 | 4.698659
1.622197 | 10.14323 | 0.004682075 | 4.702733
1.624142 | 10.14022 | 0.004685531 | 4.706204
1.626087 | 10.13722 | 0.00468841 | 4.709096
1.628033 | 10.13421 | 0.004690741 | 4.711437
1.629978 | 10.13119 | 0.00469255 | 4.713254
1.631923 | 10.12817 | 0.004693867 | 4.714577
1.633868 | 10.12514 | 0.004694723 | 4.715436
1.635813 | 10.1221 | 0.004695148 | 4.715864
1.637758 | 10.11904 | 0.004695175 | 4.715891
1.639703 | 10.11597 | 0.004694836 | 4.71555
1.641648 | 10.11288 | 0.004694163 | 4.714874
1.643593 | 10.10976 | 0.004693189 | 4.713895
1.645538 | 10.10662 | 0.004691946 | 4.712648
1.647483 | 10.10346 | 0.004690468 | 4.711163
1.649428 | 10.10028 | 0.004688785 | 4.709473
1.651374 | 10.09706 | 0.00468693 | 4.707609
1.653319 | 10.09382 | 0.004684931 | 4.705601
1.655264 | 10.09055 | 0.004682818 | 4.703479
1.657209 | 10.08725 | 0.004680619 | 4.701271
1.659154 | 10.08392 | 0.004678359 | 4.699001
1.661099 | 10.08056 | 0.004676063 | 4.696694
1.663044 | 10.07717 | 0.004673751 | 4.694372
1.664989 | 10.07375 | 0.004671445 | 4.692055
1.666934 | 10.0703 | 0.004669159 | 4.68976
1.668879 | 10.06682 | 0.00466691 | 4.687501
1.670824 | 10.06331 | 0.004664708 | 4.685289
1.672769 | 10.05977 | 0.004662563 | 4.683135
1.674714 | 10.0562 | 0.004660483 | 4.681046
1.67666 | 10.0526 | 0.004658472 | 4.679026
1.678605 | 10.04897 | 0.004656533 | 4.677078
1.68055 | 10.04532 | 0.004654668 | 4.675205
1.682495 | 10.04165 | 0.004652876 | 4.673404
1.68444 | 10.03795 | 0.004651154 | 4.671675
1.686385 | 10.03424 | 0.004649498 | 4.670012
1.68833 | 10.0305 | 0.004647904 | 4.668411
1.690275 | 10.02674 | 0.004646364 | 4.666865
1.69222 | 10.02298 | 0.004644872 | 4.665365
1.694165 | 10.01919 | 0.004643417 | 4.663904
1.69611 | 10.0154 | 0.004641991 | 4.662472
1.698055 | 10.0116 | 0.004640582 | 4.661057
1.700001 | 10.00779 | 0.00463918 | 4.659649
1.701946 | 10.00399 | 0.004637772 | 4.658235
1.703891 | 10.00018 | 0.004636347 | 4.656803
1.705836 | 9.99637 | 0.004634891 | 4.65534
1.707781 | 9.992569 | 0.004633391 | 4.653834
1.709726 | 9.988777 | 0.004631835 | 4.652271
1.711671 | 9.984997 | 0.004630209 | 4.650638
1.713616 | 9.981233 | 0.004628502 | 4.648923
1.715561 | 9.977487 | 0.004626699 | 4.647113
1.717506 | 9.973762 | 0.00462479 | 4.645195
1.719451 | 9.970063 | 0.004622763 | 4.643159
1.721396 | 9.966393 | 0.004620607 | 4.640993
1.723342 | 9.962755 | 0.004618312 | 4.638688
1.725287 | 9.959153 | 0.004615869 | 4.636235
1.727232 | 9.95559 | 0.004613271 | 4.633625
1.729177 | 9.952069 | 0.00461051 | 4.630852
1.731122 | 9.948595 | 0.004607582 | 4.627911
1.733067 | 9.945171 | 0.004604482 | 4.624797
1.735012 | 9.9418 | 0.004601206 | 4.621507
1.736957 | 9.938486 | 0.004597753 | 4.618039
1.738902 | 9.935232 | 0.004594122 | 4.614392
1.740847 | 9.932042 | 0.004590312 | 4.610565
1.742792 | 9.928919 | 0.004586324 | 4.606559
1.744737 | 9.925866 | 0.00458216 | 4.602377
1.746682 | 9.922886 | 0.004577822 | 4.59802
1.748628 | 9.919983 | 0.004573315 | 4.593493
1.750573 | 9.917159 | 0.004568642 | 4.588799
1.752518 | 9.914417 | 0.004563809 | 4.583944
1.754463 | 9.911761 | 0.00455882 | 4.578934
1.756408 | 9.909191 | 0.004553684 | 4.573776
1.758353 | 9.906712 | 0.004548407 | 4.568475
1.760298 | 9.904326 | 0.004542997 | 4.563042
1.762243 | 9.902033 | 0.004537463 | 4.557483
1.764188 | 9.899837 | 0.004531813 | 4.551808
1.766133 | 9.897739 | 0.004526058 | 4.546027
1.768078 | 9.895741 | 0.004520207 | 4.54015
1.770023 | 9.893844 | 0.004514271 | 4.534188
1.771969 | 9.892048 | 0.00450826 | 4.528151
1.773914 | 9.890356 | 0.004502187 | 4.522051
1.775859 | 9.888767 | 0.004496063 | 4.5159
1.777804 | 9.887282 | 0.0044899 | 4.50971
1.779749 | 9.885901 | 0.004483711 | 4.503493
1.781694 | 9.884623 | 0.004477507 | 4.497263
1.783639 | 9.883449 | 0.004471303 | 4.491031
1.785584 | 9.882377 | 0.00446511 | 4.484811
1.787529 | 9.881407 | 0.004458943 | 4.478616
1.789474 | 9.880537 | 0.004452814 | 4.47246
1.791419 | 9.879765 | 0.004446736 | 4.466355
1.793364 | 9.879089 | 0.004440723 | 4.460316
1.79531 | 9.878508 | 0.004434789 | 4.454356
1.797255 | 9.878017 | 0.004428946 | 4.448487
1.7992 | 9.877616 | 0.004423208 | 4.442724
1.801145 | 9.877299 | 0.004417587 | 4.437078
1.80309 | 9.877063 | 0.004412096 | 4.431563
1.805035 | 9.876904 | 0.004406748 | 4.426191
1.80698 | 9.876819 | 0.004401553 | 4.420973
1.808925 | 9.876801 | 0.004396525 | 4.415923
1.81087 | 9.876847 | 0.004391673 | 4.411049
1.812815 | 9.87695 | 0.004387008 | 4.406364
1.81476 | 9.877106 | 0.00438254 | 4.401876
1.816705 | 9.877307 | 0.004378278 | 4.397596
1.81865 | 9.877548 | 0.004374232 | 4.393531
1.820596 | 9.877822 | 0.004370408 | 4.38969
1.822541 | 9.878121 | 0.004366813 | 4.38608
1.824486 | 9.878439 | 0.004363455 | 4.382707
1.826431 | 9.878769 | 0.004360337 | 4.379576
1.828376 | 9.879102 | 0.004357465 | 4.376691
1.830321 | 9.87943 | 0.004354841 | 4.374055
1.832266 | 9.879745 | 0.004352468 | 4.371672
1.834211 | 9.880039 | 0.004350347 | 4.369541
1.836156 | 9.880302 | 0.004348477 | 4.367663
1.838101 | 9.880528 | 0.004346857 | 4.366036
1.840046 | 9.880706 | 0.004345484 | 4.364657
1.841991 | 9.880827 | 0.004344355 | 4.363522
1.843937 | 9.880884 | 0.004343463 | 4.362627
1.845882 | 9.880866 | 0.004342802 | 4.361963
1.847827 | 9.880765 | 0.004342363 | 4.361522
1.849772 | 9.880572 | 0.004342137 | 4.361295
1.851717 | 9.880279 | 0.00434211 | 4.361268
1.853662 | 9.879878 | 0.004342271 | 4.36143
1.855607 | 9.879359 | 0.004342604 | 4.361764
1.857552 | 9.878716 | 0.004343094 | 4.362256
1.859497 | 9.87794 | 0.004343722 | 4.362887
1.861442 | 9.877025 | 0.004344472 | 4.36364
1.863387 | 9.875965 | 0.004345323 | 4.364495
1.865332 | 9.874753 | 0.004346257 | 4.365433
1.867277 | 9.873384 | 0.004347253 | 4.366433
1.869223 | 9.871855 | 0.00434829 | 4.367475
1.871168 | 9.87016 | 0.004349349 | 4.368539
1.873113 | 9.8683 | 0.004350407 | 4.369602
1.875058 | 9.86627 | 0.004351445 | 4.370644
1.877003 | 9.864073 | 0.004352442 | 4.371645
1.878948 | 9.861707 | 0.004353378 | 4.372585
1.880893 | 9.859177 | 0.004354233 | 4.373444
1.882838 | 9.856486 | 0.004354989 | 4.374204
1.884783 | 9.853641 | 0.004355621 | 4.374838
1.886728 | 9.850648 | 0.004354517 | 4.37373
1.888673 | 9.847518 | 0.004353343 | 4.372551
1.890618 | 9.844262 | 0.004352095 | 4.371297
1.892564 | 9.840896 | 0.004350769 | 4.369965
1.894509 | 9.837434 | 0.004349367 | 4.368557
1.896454 | 9.833898 | 0.004347889 | 4.367072
1.898399 | 9.830309 | 0.00434634 | 4.365516
1.900344 | 9.826694 | 0.004344726 | 4.363895
1.902289 | 9.823079 | 0.004343057 | 4.362219
1.904234 | 9.819499 | 0.004341345 | 4.360499
1.906179 | 9.815989 | 0.004339604 | 4.358751
1.908124 | 9.81259 | 0.004337854 | 4.356993
1.910069 | 9.809345 | 0.004336115 | 4.355246
1.912014 | 9.806304 | 0.004334411 | 4.353535
1.913959 | 9.80352 | 0.004332772 | 4.351889
1.915905 | 9.801052 | 0.004331228 | 4.350338
1.91785 | 9.798966 | 0.004329815 | 4.348919
1.919795 | 9.797329 | 0.004328571 | 4.347669
1.92174 | 9.79622 | 0.004327534 | 4.346627
1.923685 | 9.795719 | 0.004326748 | 4.345838
1.92563 | 9.795917 | 0.004326258 | 4.345346
1.927575 | 9.796909 | 0.004326109 | 4.345197
1.92952 | 9.798799 | 0.004326351 | 4.34544
1.931465 | 9.8017 | 0.004327145 | 4.346237
1.93341 | 9.80573 | 0.004328457 | 4.347555
1.935355 | 9.811019 | 0.004330314 | 4.34942
1.9373 | 9.817705 | 0.004332771 | 4.351887
1.939245 | 9.825938 | 0.004335882 | 4.355012
1.941191 | 9.835876 | 0.004339702 | 4.358849
1.943136 | 9.795087 | 0.004344286 | 4.363453
1.944108 | 9.795087 | 0.004344286 | 4.363453
1.946042 | 9.807375 | 0.004331957 | 4.35107
1.947976 | 9.820672 | 0.004320166 | 4.339227
1.949909 | 9.834917 | 0.004308934 | 4.327945
1.951843 | 9.850051 | 0.00429828 | 4.317245
1.953777 | 9.866017 | 0.004288227 | 4.307147
1.955711 | 9.882762 | 0.004278795 | 4.297673
1.957645 | 9.900234 | 0.004270003 | 4.288843
1.959579 | 9.918386 | 0.004261872 | 4.280676
1.961513 | 9.937169 | 0.004254418 | 4.273189
1.963447 | 9.95654 | 0.004247659 | 4.2664
1.965381 | 9.976457 | 0.004241609 | 4.260324
1.967315 | 9.996879 | 0.004236282 | 4.254973
1.969249 | 10.01777 | 0.004231687 | 4.250357
1.971183 | 10.03909 | 0.004227832 | 4.246485
1.973117 | 10.06081 | 0.004224722 | 4.243362
1.975051 | 10.08289 | 0.00422236 | 4.240989
1.976985 | 10.10531 | 0.004220743 | 4.239366
1.978919 | 10.12803 | 0.004219868 | 4.238487
1.980853 | 10.15104 | 0.004219727 | 4.238345
1.982787 | 10.17429 | 0.004220311 | 4.238931
1.984721 | 10.19778 | 0.004221606 | 4.240232
1.986655 | 10.22147 | 0.004223596 | 4.242231
1.988589 | 10.24534 | 0.004226266 | 4.244913
1.990523 | 10.26938 | 0.004229594 | 4.248256
1.992456 | 10.29357 | 0.004233559 | 4.252238
1.99439 | 10.31789 | 0.004238136 | 4.256835
1.996324 | 10.34232 | 0.0042433 | 4.262022
1.998258 | 10.36686 | 0.004249023 | 4.26777
2.000192 | 10.39147 | 0.004255275 | 4.274049
2.002126 | 10.41617 | 0.004262025 | 4.280829
2.00406 | 10.44092 | 0.004269241 | 4.288078
2.005994 | 10.46573 | 0.00427689 | 4.29576
2.007928 | 10.49058 | 0.004284937 | 4.303842
2.009862 | 10.51546 | 0.004293345 | 4.312288
2.011796 | 10.54037 | 0.004302079 | 4.32106
2.01373 | 10.56531 | 0.004311101 | 4.330122
2.015664 | 10.59025 | 0.004320372 | 4.339434
2.017598 | 10.6152 | 0.004329855 | 4.348959
2.019532 | 10.64016 | 0.00433951 | 4.358656
2.021466 | 10.66512 | 0.004349298 | 4.368488
2.0234 | 10.69008 | 0.00435918 | 4.378413
2.025334 | 10.71503 | 0.004369116 | 4.388393
2.027268 | 10.73998 | 0.004379068 | 4.398389
2.029202 | 10.76492 | 0.004388996 | 4.40836
2.031136 | 10.78985 | 0.004398861 | 4.418269
2.03307 | 10.81478 | 0.004408626 | 4.428077
2.035004 | 10.83969 | 0.004418253 | 4.437746
2.036937 | 10.8646 | 0.004427705 | 4.44724
2.038871 | 10.8895 | 0.004436946 | 4.456522
2.040805 | 10.9144 | 0.004445942 | 4.465558
2.042739 | 10.9393 | 0.004454658 | 4.474313
2.044673 | 10.9642 | 0.004463062 | 4.482754
2.046607 | 10.9891 | 0.004471123 | 4.49085
2.048541 | 11.014 | 0.004478809 | 4.49857
2.050475 | 11.03892 | 0.004486092 | 4.505885
2.052409 | 11.06384 | 0.004492944 | 4.512767
2.054343 | 11.08879 | 0.00449934 | 4.519192
2.056277 | 11.11375 | 0.004505256 | 4.525133
2.058211 | 11.13874 | 0.004510669 | 4.53057
2.060145 | 11.16376 | 0.004515558 | 4.535481
2.062079 | 11.18881 | 0.004519904 | 4.539847
2.064013 | 11.2139 | 0.004523692 | 4.543651
2.065947 | 11.23903 | 0.004526907 | 4.54688
2.067881 | 11.26421 | 0.004529536 | 4.54952
2.069815 | 11.28945 | 0.004531569 | 4.551562
2.071749 | 11.31474 | 0.004532998 | 4.552998
2.073683 | 11.34009 | 0.004533819 | 4.553823
2.075617 | 11.36552 | 0.004534029 | 4.554034
2.077551 | 11.39101 | 0.004533628 | 4.553631
2.079484 | 11.41659 | 0.004532619 | 4.552617
2.081418 | 11.44225 | 0.004531007 | 4.550998
2.083352 | 11.46799 | 0.004528802 | 4.548783
2.085286 | 11.49384 | 0.004526014 | 4.545983
2.08722 | 11.51978 | 0.004522659 | 4.542614
2.089154 | 11.54582 | 0.004518755 | 4.538693
2.091088 | 11.57198 | 0.004514324 | 4.534241
2.093022 | 11.59825 | 0.004509389 | 4.529285
2.094956 | 11.62464 | 0.00450398 | 4.523852
2.09689 | 11.65116 | 0.004498129 | 4.517975
2.098824 | 11.67781 | 0.004491871 | 4.511689
2.100758 | 11.70459 | 0.004485244 | 4.505033
2.102692 | 11.73151 | 0.00447829 | 4.498049
2.104626 | 11.75857 | 0.004471055 | 4.490781
2.10656 | 11.78578 | 0.004463584 | 4.483277
2.108494 | 11.81314 | 0.004455926 | 4.475585
2.110428 | 11.84066 | 0.004448131 | 4.467756
2.112362 | 11.86834 | 0.004440251 | 4.459842
2.114296 | 11.89619 | 0.00443234 | 4.451896
2.11623 | 11.9242 | 0.004424449 | 4.44397
2.118164 | 11.95239 | 0.004416634 | 4.436121
2.120098 | 11.98075 | 0.004408948 | 4.4284
2.122031 | 12.00928 | 0.004401444 | 4.420864
2.123965 | 12.038 | 0.004394176 | 4.413563
2.125899 | 12.06691 | 0.004387196 | 4.406553
2.127833 | 12.096 | 0.004380555 | 4.399882
2.129767 | 12.12528 | 0.004374302 | 4.393602
2.131701 | 12.15476 | 0.004368485 | 4.38776
2.133635 | 12.18442 | 0.004363151 | 4.382401
2.135569 | 12.21429 | 0.004358341 | 4.377571
2.137503 | 12.24435 | 0.004354097 | 4.373308
2.139437 | 12.27462 | 0.004350457 | 4.369652
2.141371 | 12.30509 | 0.004347456 | 4.366637
2.143305 | 12.33576 | 0.004345124 | 4.364295
2.145239 | 12.36663 | 0.004343488 | 4.362652
2.147173 | 12.39772 | 0.004342573 | 4.361733
2.149107 | 12.429 | 0.004342397 | 4.361556
2.151041 | 12.4605 | 0.004342975 | 4.362137
2.152975 | 12.4922 | 0.004344317 | 4.363485
2.154909 | 12.52411 | 0.004346426 | 4.365603
2.156843 | 12.55623 | 0.004349303 | 4.368492
2.158777 | 12.58856 | 0.004352939067 | 4.372145
2.160711 | 12.6211 | 0.004357323 | 4.376548
2.162645 | 12.65384 | 0.004362437 | 4.381684
2.164579 | 12.68679 | 0.004368257 | 4.38753
2.166512 | 12.71995 | 0.004374756 | 4.394058
2.168446 | 12.75331 | 0.004381902 | 4.401235
2.17038 | 12.78688 | 0.004389657 | 4.409025
2.172314 | 12.82064 | 0.004397984 | 4.417388
2.174248 | 12.85461 | 0.004406838 | 4.426281
2.176182 | 12.88878 | 0.004416175 | 4.43566
2.178116 | 12.92315 | 0.004425947 | 4.445475
2.18005 | 12.95771 | 0.004436104 | 4.455676
2.181984 | 12.99247 | 0.004446595 | 4.466214
2.183918 | 13.02742 | 0.004457368 | 4.477034
2.185852 | 13.06255 | 0.00446837 | 4.488085
2.187786 | 13.09787 | 0.004479548 | 4.499312
2.18972 | 13.13338 | 0.004490849 | 4.510663
2.191654 | 13.16907 | 0.004502221 | 4.522085
2.193588 | 13.20493 | 0.004513611 | 4.533526
2.195522 | 13.24097 | 0.004524971 | 4.544935
2.197456 | 13.27718 | 0.00453625 | 4.556264
2.19939 | 13.31356 | 0.004547403 | 4.567467
2.201324 | 13.3501 | 0.004558386 | 4.578498
2.203258 | 13.3868 | 0.004569158 | 4.589318
2.205192 | 13.42366 | 0.004579682 | 4.599888
2.207126 | 13.46066 | 0.004589923 | 4.610174
2.209059 | 13.49782 | 0.004599851 | 4.620146
2.210993 | 13.53512 | 0.004609443 | 4.62978
2.212927 | 13.57256 | 0.004618676 | 4.639054
2.214861 | 13.61014 | 0.004627536 | 4.647953
2.216795 | 13.64785 | 0.004636014 | 4.656469
2.218729 | 13.68568 | 0.004644107 | 4.664597
2.220663 | 13.72363 | 0.004651817 | 4.672341
2.222597 | 13.7617 | 0.004659156 | 4.679712
2.224531 | 13.79988 | 0.004666138 | 4.686725
2.226465 | 13.83817 | 0.004672786 | 4.693402
2.228399 | 13.87655 | 0.004679127 | 4.699772
2.230333 | 13.91504 | 0.004685193 | 4.705865
2.232267 | 13.95361 | 0.004691021 | 4.711718
2.234201 | 13.99227 | 0.00469665 | 4.717372
2.236135 | 14.03101 | 0.004702126 | 4.722872
2.238069 | 14.06982 | 0.004707493 | 4.728262
2.240003 | 14.1087 | 0.004712801 | 4.733594
2.241937 | 14.14765 | 0.004718101 | 4.738918
2.243871 | 14.18665 | 0.004723445 | 4.744286
2.245805 | 14.2257 | 0.004728888 | 4.749752
2.247739 | 14.2648 | 0.004734482 | 4.755371
2.249673 | 14.30394 | 0.004740282 | 4.761196
2.251606 | 14.34312 | 0.004746341 | 4.767283
2.25354 | 14.38232 | 0.004752713 | 4.773682
2.255474 | 14.42154 | 0.004759447 | 4.780447
2.257408 | 14.46079 | 0.004766595 | 4.787626
2.259342 | 14.50004 | 0.004774203 | 4.795267
2.261276 | 14.53929 | 0.004782315 | 4.803415
2.26321 | 14.57855 | 0.004790973 | 4.812111
2.265144 | 14.6178 | 0.004800214 | 4.821393
2.267078 | 14.65703 | 0.004810072 | 4.831295
2.269012 | 14.69625 | 0.004820575 | 4.841844
2.270946 | 14.73544 | 0.004831747 | 4.853065
2.27288 | 14.77459 | 0.004843606 | 4.864976
2.274814 | 14.81371 | 0.004856163 | 4.877589
2.276748 | 14.85279 | 0.004869425 | 4.890909
2.278682 | 14.89182 | 0.004883389 | 4.904935
2.280616 | 14.93079 | 0.004898047 | 4.919657
2.28255 | 14.9697 | 0.004913381 | 4.935059
2.284484 | 15.00854 | 0.004929367 | 4.951116
2.286418 | 15.04731 | 0.004945972 | 4.967794
2.288352 | 15.086 | 0.004963157 | 4.985055
2.290286 | 15.12461 | 0.004980875 | 5.002851
2.29222 | 15.16312 | 0.004999075 | 5.021131
2.294154 | 15.20154 | 0.005017698 | 5.039837
2.296087 | 15.23985 | 0.005036683 | 5.058906
2.298021 | 15.27806 | 0.005055963 | 5.07827
2.299955 | 15.31615 | 0.005075466 | 5.09786
2.301889 | 15.35412 | 0.005095118 | 5.117599
2.303823 | 15.39197 | 0.005114843 | 5.13741
2.305757 | 15.42969 | 0.00513456 | 5.157214
2.307691 | 15.46727 | 0.005154187 | 5.176928
2.309625 | 15.50471 | 0.005173644 | 5.19647
2.311559 | 15.542 | 0.005192845 | 5.215757
2.313493 | 15.57914 | 0.00521171 | 5.234704
2.315427 | 15.61613 | 0.005230154 | 5.25323
2.317361 | 15.65295 | 0.005248099 | 5.271254
2.319295 | 15.6896 | 0.005265466 | 5.288698
2.321229 | 15.72608 | 0.005282179 | 5.305485
2.323163 | 15.76238 | 0.005298168 | 5.321544
2.325097 | 15.7985 | 0.005313363 | 5.336806
2.327031 | 15.83443 | 0.005327703 | 5.351209
2.328965 | 15.87018 | 0.005341131 | 5.364697
2.330899 | 15.90572 | 0.005353596 | 5.377217
2.332833 | 15.94106 | 0.005365054 | 5.388725
2.334767 | 15.9762 | 0.00537547 | 5.399187
2.336701 | 16.01113 | 0.005384815 | 5.408574
2.338634 | 16.04585 | 0.005393071 | 5.416866
2.340568 | 16.08034 | 0.005400227 | 5.424053
2.342502 | 16.11462 | 0.005406283 | 5.430136
2.344436 | 16.14866 | 0.005411245 | 5.43512
2.34637 | 16.18248 | 0.005415131 | 5.439023
2.348304 | 16.21606 | 0.005417964 | 5.441869
2.350238 | 16.24941 | 0.005419776 | 5.443689
2.352172 | 16.28251 | 0.005420604 | 5.44452
2.354106 | 16.31537 | 0.005420491 | 5.444407
2.35604 | 16.34798 | 0.005419484 | 5.443395
2.357974 | 16.38034 | 0.005417635 | 5.441538
2.359908 | 16.41244 | 0.005414998 | 5.438889
2.361842 | 16.44429 | 0.005411629 | 5.435506
2.363776 | 16.47588 | 0.005407587 | 5.431446
2.36571 | 16.5072 | 0.005402931 | 5.426769
2.367644 | 16.53825 | 0.005397719 | 5.421535
2.369578 | 16.56904 | 0.00539201 | 5.4158
2.371512 | 16.59956 | 0.005385861 | 5.409624
2.373446 | 16.6298 | 0.005379329 | 5.403063
2.37538 | 16.65976 | 0.00537247 | 5.396174
2.377314 | 16.68944 | 0.005365338 | 5.389011
2.379248 | 16.71885 | 0.005357987 | 5.381627
2.381181 | 16.74797 | 0.005350467 | 5.374074
2.383115 | 16.77681 | 0.005342829 | 5.366402
2.385049 | 16.80536 | 0.005335119 | 5.358658
2.386983 | 16.83362 | 0.005327382 | 5.350887
2.388917 | 16.86159 | 0.005319662 | 5.343133
2.390851 | 16.88927 | 0.005311998 | 5.335435
2.392785 | 16.91666 | 0.005304426 | 5.32783
2.394719 | 16.94375 | 0.005296982 | 5.320352
2.396653 | 16.97055 | 0.005289694 | 5.313033
2.398587 | 16.99705 | 0.005282592 | 5.305899
2.400521 | 17.02325 | 0.005275696 | 5.298973
2.402455 | 17.04916 | 0.005269028 | 5.292275
2.404389 | 17.07477 | 0.005262601 | 5.28582
2.406323 | 17.10008 | 0.005256428 | 5.27962
2.408257 | 17.12509 | 0.005250514 | 5.273679
2.410191 | 17.1498 | 0.005244862 | 5.268003
2.412125 | 17.17421 | 0.005239471 | 5.262588
2.414059 | 17.19831 | 0.005234337 | 5.257431
2.415993 | 17.22212 | 0.005229453 | 5.252525
2.417927 | 17.24563 | 0.005224808 | 5.24786
2.419861 | 17.26884 | 0.00522039 | 5.243423
2.421795 | 17.29174 | 0.005216186 | 5.2392
2.423729 | 17.31435 | 0.005212178 | 5.235174
2.425662 | 17.33666 | 0.005208349 | 5.231329
2.427596 | 17.35866 | 0.005204682 | 5.227645
2.42953 | 17.38038 | 0.005201155 | 5.224103
2.431464 | 17.40179 | 0.00519775 | 5.220683
2.433398 | 17.4229 | 0.005194445 | 5.217364
2.435332 | 17.44373 | 0.00519122 | 5.214125
2.437266 | 17.46425 | 0.005188054 | 5.210944
2.4392 | 17.48448 | 0.005184926 | 5.207803
2.441134 | 17.50442 | 0.005181816 | 5.204678
2.443068 | 17.52407 | 0.005178703 | 5.201552
2.445002 | 17.54343 | 0.005175569 | 5.198404
2.446936 | 17.5625 | 0.005172396 | 5.195217
2.44887 | 17.58129 | 0.005169167 | 5.191974
2.450804 | 17.59979 | 0.005165866 | 5.188658
2.452738 | 17.61801 | 0.005162479 | 5.185257
2.454672 | 17.63594 | 0.005158995 | 5.181757
2.456606 | 17.6536 | 0.005155403 | 5.178149
2.45854 | 17.67098 | 0.005151696 | 5.174426
2.460474 | 17.68808 | 0.005147868 | 5.170581
2.462408 | 17.70491 | 0.005143916 | 5.166611
2.464342 | 17.72147 | 0.005139841 | 5.162518
2.466276 | 17.73776 | 0.005135645 | 5.158304
2.468209 | 17.75379 | 0.005131335 | 5.153975
2.470143 | 17.76955 | 0.005126921 | 5.149541
2.472077 | 17.78505 | 0.005122415 | 5.145015
2.474011 | 17.80029 | 0.005117832 | 5.140412
2.475945 | 17.81528 | 0.00511319 | 5.13575
2.477879 | 17.83001 | 0.00510851 | 5.131049
2.479813 | 17.84449 | 0.005103813 | 5.126331
2.481747 | 17.85872 | 0.005099124 | 5.121621
2.483681 | 17.87271 | 0.005094468 | 5.116945
2.485615 | 17.88646 | 0.005089873 | 5.11233
2.487549 | 17.89996 | 0.005085367 | 5.107805
2.489483 | 17.91324 | 0.005080981 | 5.103398
2.491417 | 17.92627 | 0.005076743 | 5.099142
2.493351 | 17.93908 | 0.005072686 | 5.095067
2.495285 | 17.95167 | 0.005068841 | 5.091205
2.497219 | 17.96403 | 0.005065238 | 5.087586
2.499153 | 17.97617 | 0.00506191 | 5.084244
2.501087 | 17.98809 | 0.005058888 | 5.081209
2.503021 | 17.9998 | 0.005056203 | 5.078512
2.504955 | 18.0113 | 0.005053884 | 5.076183
2.506889 | 18.02259 | 0.005051962 | 5.074251
2.508823 | 18.03368 | 0.005050463 | 5.072746
2.510756 | 18.04457 | 0.005049414 | 5.071693
2.51269 | 18.05527 | 0.005048841 | 5.071117
2.514624 | 18.06577 | 0.005048767 | 5.071043
2.516558 | 18.07608 | 0.005049214 | 5.071491
2.518492 | 18.08621 | 0.0050502 | 5.072482
2.520426 | 18.09616 | 0.005051742 | 5.074031
2.52236 | 18.10593 | 0.005053855 | 5.076153
2.524294 | 18.11552 | 0.005056549 | 5.078859
2.526228 | 18.12495 | 0.005059834 | 5.082158
2.528162 | 18.13421 | 0.005063713 | 5.086054
2.530096 | 18.1433 | 0.005068188 | 5.09055
2.53203 | 18.15224 | 0.005073258 | 5.095642
2.533964 | 18.16102 | 0.005078918 | 5.101326
2.535898 | 18.16965 | 0.005085159 | 5.107595
2.537832 | 18.17813 | 0.00509197 | 5.114436
2.539766 | 18.18646 | 0.005099338 | 5.121837
2.5417 | 18.19466 | 0.005107247 | 5.129781
2.543634 | 18.20271 | 0.00511568 | 5.13825
2.545568 | 18.21064 | 0.005124615 | 5.147225
2.547502 | 18.21843 | 0.00513403 | 5.156682
2.549436 | 18.2261 | 0.005143904 | 5.166599
2.55137 | 18.23365 | 0.005154209 | 5.17695
2.553304 | 18.24108 | 0.00516492 | 5.187708
2.555237 | 18.2484 | 0.005176009 | 5.198846
2.557171 | 18.2556 | 0.005187448 | 5.210336
2.559105 | 18.2627 | 0.005199209 | 5.222148
2.561039 | 18.26969 | 0.00521126 | 5.234253
2.562973 | 18.27659 | 0.005223574 | 5.246621
2.564907 | 18.28338 | 0.005236119 | 5.259221
2.566841 | 18.29009 | 0.005248865 | 5.272024
2.568775 | 18.2967 | 0.005261783 | 5.284999
2.570709 | 18.30323 | 0.005274844 | 5.298117
2.572643 | 18.30968 | 0.005288019 | 5.31135
2.574577 | 18.31605 | 0.005301279 | 5.324669
2.576511 | 18.32234 | 0.005314599 | 5.338047
2.578445 | 18.32856 | 0.005327951 | 5.351459
2.580379 | 18.33472 | 0.005341313 | 5.364879
2.582313 | 18.34081 | 0.00535466 | 5.378285
2.584247 | 18.34683 | 0.005367973 | 5.391656
2.586181 | 18.3528 | 0.005381231 | 5.404973
2.588115 | 18.35871 | 0.005394417 | 5.418218
2.590049 | 18.36457 | 0.005407518 | 5.431376
2.591983 | 18.37038 | 0.00542052 | 5.444436
2.593917 | 18.37615 | 0.005433414 | 5.457387
2.595851 | 18.38187 | 0.005446192 | 5.470221
2.597784 | 18.38755 | 0.00545885 | 5.482935
2.599718 | 18.3932 | 0.005471385 | 5.495525
2.601652 | 18.39881 | 0.005483795 | 5.50799
2.603586 | 18.40439 | 0.005496083 | 5.520332
2.60552 | 18.40994 | 0.00550825 | 5.532553
2.607454 | 18.41547 | 0.005520301 | 5.544657
2.609388 | 18.42097 | 0.005532242 | 5.556651
2.611322 | 18.42645 | 0.00554408 | 5.568541
2.613256 | 18.43192 | 0.005555824 | 5.580336
2.61519 | 18.43737 | 0.005567482 | 5.592046
2.617124 | 18.4428 | 0.005579066 | 5.603681
2.619058 | 18.44823 | 0.005590586 | 5.615252
2.620992 | 18.45364 | 0.005602054 | 5.62677
2.622926 | 18.45905 | 0.005613482 | 5.638249
2.62486 | 18.46446 | 0.005624883 | 5.6497
2.626794 | 18.46986 | 0.00563627 | 5.661137
2.628728 | 18.47527 | 0.005647655 | 5.672573
2.630662 | 18.48067 | 0.005659052 | 5.68402
2.632596 | 18.48608 | 0.005670472 | 5.695491
2.63453 | 18.4915 | 0.005681929 | 5.706998
2.636464 | 18.49692 | 0.005693434 | 5.718554
2.638398 | 18.50236 | 0.005704998 | 5.730169
2.640331 | 18.5078 | 0.005716632 | 5.741854
2.642265 | 18.51326 | 0.005728345 | 5.753619
2.644199 | 18.51873 | 0.005740145 | 5.765471
2.646133 | 18.52421 | 0.005752041 | 5.777419
2.648067 | 18.52972 | 0.005764037 | 5.789469
2.650001 | 18.53523 | 0.005776139 | 5.801624
2.651935 | 18.54077 | 0.00578835 | 5.813889
2.653869 | 18.54633 | 0.005800671 | 5.826264
2.655803 | 18.55191 | 0.0058131 | 5.838748
2.657737 | 18.55751 | 0.005825637 | 5.85134
2.659671 | 18.56314 | 0.005838277 | 5.864036
2.661605 | 18.56878 | 0.005851015 | 5.87683
2.663539 | 18.57446 | 0.005863844 | 5.889715
2.665473 | 18.58015 | 0.005876755 | 5.902684
2.667407 | 18.58588 | 0.005889741 | 5.915727
2.669341 | 18.59162 | 0.00590279 | 5.928833
2.671275 | 18.5974 | 0.005915891 | 5.941992
2.673209 | 18.6032 | 0.005929032 | 5.955192
2.675143 | 18.60902 | 0.005942201 | 5.968418
2.677077 | 18.61488 | 0.005955383 | 5.981659
2.679011 | 18.62076 | 0.005968566 | 5.9949
2.680945 | 18.62667 | 0.005981734 | 6.008126
2.682879 | 18.6326 | 0.005994873 | 6.021323
2.684812 | 18.63856 | 0.006007969 | 6.034476
2.686746 | 18.64455 | 0.006021006 | 6.047571
2.68868 | 18.65056 | 0.00603397 | 6.060592
2.690614 | 18.6566 | 0.006046847 | 6.073526
2.692548 | 18.66266 | 0.006059621 | 6.086357
2.694482 | 18.66874 | 0.00607228 | 6.099071
2.696416 | 18.67485 | 0.00608481 | 6.111657
2.69835 | 18.68099 | 0.006097198 | 6.124099
2.700284 | 18.68714 | 0.006109433 | 6.136388
2.702218 | 18.69332 | 0.006121502 | 6.148511
2.704152 | 18.69951 | 0.006133398 | 6.160459
2.706086 | 18.70572 | 0.006145109 | 6.172222
2.70802 | 18.71196 | 0.006156629 | 6.183792
2.709954 | 18.7182 | 0.00616795 | 6.195164
2.711888 | 18.72447 | 0.006179069 | 6.206331
2.713822 | 18.73074 | 0.006189981 | 6.217291
2.715756 | 18.73703 | 0.006200684 | 6.228042
2.71769 | 18.74333 | 0.006211178 | 6.238583
2.719624 | 18.74964 | 0.006221465 | 6.248915
2.721558 | 18.75595 | 0.006231548 | 6.259042
2.723492 | 18.76227 | 0.00624143 | 6.268968
2.725426 | 18.7686 | 0.006251118 | 6.278698
2.727359 | 18.77492 | 0.006260617 | 6.28824
2.729293 | 18.78125 | 0.006269936 | 6.2976
2.731227 | 18.78757 | 0.006279084 | 6.306788
2.733161 | 18.79389 | 0.00628807 | 6.315814
2.735095 | 18.8002 | 0.006296904 | 6.324687
2.737029 | 18.80651 | 0.006305598 | 6.333419
2.738963 | 18.8128 | 0.006314162 | 6.342021
2.740897 | 18.81907 | 0.006322609 | 6.350505
2.742831 | 18.82533 | 0.00633095 | 6.358883
2.744765 | 18.83158 | 0.006339199 | 6.367168
2.746699 | 18.8378 | 0.006347367 | 6.375372
2.748633 | 18.84399 | 0.006355467 | 6.383508
2.750567 | 18.85016 | 0.006363511 | 6.391588
2.752501 | 18.8563 | 0.006371512 | 6.399624
2.754435 | 18.86241 | 0.00637948 | 6.407627
2.756369 | 18.86848 | 0.006387428 | 6.41561
2.758303 | 18.87451 | 0.006395365 | 6.423582
2.760237 | 18.8805 | 0.006403303 | 6.431555
2.762171 | 18.88644 | 0.006411249 | 6.439536
2.764105 | 18.89234 | 0.006419213 | 6.447535
2.766039 | 18.89819 | 0.006427201 | 6.455558
2.767973 | 18.90398 | 0.00643522 | 6.463613
2.769907 | 18.90971 | 0.006443275 | 6.471703
2.77184 | 18.91539 | 0.00645137 | 6.479834
2.773774 | 18.921 | 0.006459506 | 6.488006
2.775708 | 18.92654 | 0.006467685 | 6.496221
2.777642 | 18.93201 | 0.006475906 | 6.504478
2.779576 | 18.9374 | 0.006484165 | 6.512774
2.78151 | 18.94271 | 0.006492459 | 6.521104
2.783444 | 18.94795 | 0.006500782 | 6.529464
2.785378 | 18.95309 | 0.006509127 | 6.537846
2.787312 | 18.95815 | 0.006517485 | 6.546241
2.789246 | 18.96312 | 0.006525849 | 6.554641
2.79118 | 18.96798 | 0.006534206 | 6.563036
2.793114 | 18.97275 | 0.006542548 | 6.571414
2.795048 | 18.97741 | 0.006550861 | 6.579764
2.796982 | 18.98196 | 0.006559135 | 6.588075
2.798916 | 18.9864 | 0.006567358 | 6.596334
2.80085 | 18.99072 | 0.006575516 | 6.604528
2.802784 | 18.99492 | 0.006583598 | 6.612646
2.804718 | 18.999 | 0.006591592 | 6.620675
2.806652 | 19.00294 | 0.006599486 | 6.628603
2.808586 | 19.00676 | 0.006607268 | 6.63642
2.81052 | 19.01043 | 0.006614928 | 6.644114
2.812454 | 19.01397 | 0.006622456 | 6.651675
2.814387 | 19.01736 | 0.006629843 | 6.659094
2.816321 | 19.0206 | 0.00663708 | 6.666363
2.818255 | 19.02369 | 0.006644161 | 6.673475
2.820189 | 19.02662 | 0.00665108 | 6.680425
2.822123 | 19.02939 | 0.006657833 | 6.687207
2.824057 | 19.032 | 0.006664417 | 6.693821
2.825991 | 19.03443 | 0.006670833 | 6.700265
2.827925 | 19.03669 | 0.006677081 | 6.70654
2.829859 | 19.03877 | 0.006683164 | 6.71265
2.831793 | 19.04067 | 0.006689088 | 6.718601
2.833727 | 19.04238 | 0.006694861 | 6.7244
2.835661 | 19.0439 | 0.006700494 | 6.730057
2.837595 | 19.04522 | 0.006705999 | 6.735586
2.839529 | 19.04635 | 0.006711392 | 6.741003
2.841463 | 19.04727 | 0.006716692 | 6.746327
2.843397 | 19.04798 | 0.00672192 | 6.751578
2.845331 | 19.04848 | 0.006727099 | 6.75678
2.847265 | 19.04877 | 0.006732254 | 6.761958
2.849199 | 19.04883 | 0.006737413 | 6.76714
2.851133 | 19.04867 | 0.006742604 | 6.772353
2.853067 | 19.04828 | 0.006747857 | 6.777629
2.855001 | 19.04766 | 0.006753202 | 6.782997
2.856934 | 19.0468 | 0.00675867 | 6.78849
2.858868 | 19.0457 | 0.006764293 | 6.794138
2.860802 | 19.04436 | 0.006770103 | 6.799973
2.862736 | 19.0428 | 0.006776132 | 6.806029
2.86467 | 19.04106 | 0.00678241 | 6.812335
2.866604 | 19.03947 | 0.00678913 | 6.819084
2.868538 | 19.00066 | 0.006796561 | 6.826548
2.870472 | 18.99548 | 0.00680436 | 6.834381
2.872406 | 18.9899 | 0.006812557 | 6.842615
2.87434 | 18.984 | 0.006821179 | 6.851274
2.876274 | 18.9778 | 0.006830249 | 6.860384
2.878208 | 18.97129 | 0.006839788 | 6.869966
2.880142 | 18.96446 | 0.006849817 | 6.880039
2.882076 | 18.95731 | 0.006860351 | 6.890619
2.88401 | 18.94984 | 0.006871403 | 6.901721
2.885944 | 18.94205 | 0.006882985 | 6.913353
2.887878 | 18.93393 | 0.006895102 | 6.925524
2.889812 | 18.92548 | 0.006907758 | 6.938236
2.891746 | 18.9167 | 0.006920952 | 6.951488
2.89368 | 18.90758 | 0.006934678 | 6.965275
2.895614 | 18.89812 | 0.006948927 | 6.979586
2.897548 | 18.88832 | 0.006963684 | 6.994408
2.899482 | 18.87817 | 0.006978929 | 7.009721
2.901415 | 18.86767 | 0.006994638 | 7.025499
2.903349 | 18.85748 | 0.007010744 | 7.041676
2.905283 | 18.85064 | 0.007027127 | 7.058132
2.907217 | 18.84887 | 0.007043683 | 7.074761
2.909151 | 18.85195 | 0.007060331 | 7.091481
2.911085 | 18.85829 | 0.007077005 | 7.10823
2.913019 | 18.86553 | 0.007093659 | 7.124957
2.914953 | 18.87112 | 0.007110257 | 7.141628
2.916887 | 18.87283 | 0.007126773 | 7.158217
2.918821 | 18.8694 | 0.00714319 | 7.174707
2.920755 | 18.86108 | 0.007159495 | 7.191083
2.922689 | 18.85009 | 0.007175674 | 7.207334
2.924623 | 18.83864 | 0.007191685 | 7.223416
2.926557 | 18.82684 | 0.007207466 | 7.239266
2.928491 | 18.81467 | 0.007222952 | 7.25482
2.930425 | 18.80214 | 0.007238079 | 7.270014
2.932359 | 18.78924 | 0.007252786 | 7.284786
2.934293 | 18.77598 | 0.007267009 | 7.299072
2.936227 | 18.76235 | 0.007280689 | 7.312812
2.938161 | 18.74834 | 0.007293766 | 7.325946
2.940095 | 18.73397 | 0.007306183 | 7.338419
2.942029 | 18.71922 | 0.007317887 | 7.350175
2.943962 | 18.70409 | 0.007328827 | 7.361162
2.945896 | 18.68858 | 0.007338954 | 7.371334
2.94783 | 18.67269 | 0.007348223 | 7.380644
2.949764 | 18.65642 | 0.007356594 | 7.389052
2.951698 | 18.63977 | 0.007364032 | 7.396523
2.953632 | 18.62273 | 0.007370504 | 7.403023
2.955566 | 18.60531 | 0.007375985 | 7.408528
2.9575 | 18.58751 | 0.007380453 | 7.413016
2.959434 | 18.56931 | 0.007383894 | 7.416473
2.961368 | 18.55073 | 0.0073863 | 7.418889
2.963302 | 18.53175 | 0.007387667 | 7.420262
2.965236 | 18.51239 | 0.007388001 | 7.420597
2.96717 | 18.49264 | 0.007387312 | 7.419905
2.969104 | 18.4725 | 0.007385617 | 7.418203
2.971038 | 18.45196 | 0.007382937 | 7.415511
2.972972 | 18.43103 | 0.0073793 | 7.411858
2.974906 | 18.40971 | 0.007374736 | 7.407274
2.97684 | 18.388 | 0.007369283 | 7.401797
2.978774 | 18.36589 | 0.007362977 | 7.395464
2.980708 | 18.34339 | 0.007355864 | 7.388318
2.982642 | 18.3205 | 0.007347986 | 7.380406
2.984576 | 18.29722 | 0.007339394 | 7.371776
2.986509 | 18.27354 | 0.007330135 | 7.362477
2.988443 | 18.24947 | 0.007320263 | 7.352561
2.990377 | 18.22501 | 0.00730983 | 7.342081
2.992311 | 18.20016 | 0.007298889 | 7.331093
2.994245 | 18.17492 | 0.007287496 | 7.319649
2.996179 | 18.14929 | 0.007275705 | 7.307806
2.998113 | 18.12327 | 0.00726357 | 7.295617
3.000047 | 18.09687 | 0.007251145 | 7.283138
3.001981 | 18.07008 | 0.007238484 | 7.27042
3.003915 | 18.0429 | 0.007225637 | 7.257517
3.005849 | 18.01533 | 0.007212655 | 7.244478
3.007783 | 17.98739 | 0.007199587 | 7.231352
3.009717 | 17.95906 | 0.007186476 | 7.218184
3.011651 | 17.93036 | 0.007173368 | 7.205017
3.013585 | 17.90127 | 0.0071603 | 7.191892
3.015519 | 17.87181 | 0.007147309 | 7.178843
3.017453 | 17.84197 | 0.007134428 | 7.165905
3.019387 | 17.81176 | 0.007121684 | 7.153105
3.021321 | 17.78118 | 0.0071091 | 7.140466
3.023255 | 17.75023 | 0.007096696 | 7.128007
3.025189 | 17.71892 | 0.007084483 | 7.115741
3.027123 | 17.68724 | 0.007072471 | 7.103675
3.029057 | 17.6552 | 0.00706066 | 7.091813
3.03099 | 17.6228 | 0.00704905 | 7.080151
3.032924 | 17.59004 | 0.007037633 | 7.068684
3.034858 | 17.55693 | 0.007026399 | 7.0574
3.036792 | 17.52346 | 0.007015333 | 7.046286
3.038726 | 17.48965 | 0.007004418 | 7.035322
3.04066 | 17.4555 | 0.006993632 | 7.024488
3.042594 | 17.421 | 0.00698295 | 7.01376
3.044528 | 17.38616 | 0.006972348 | 7.00311
3.046462 | 17.35098 | 0.006961795 | 6.992511
3.048396 | 17.31548 | 0.006951262 | 6.981932
3.05033 | 17.27964 | 0.006940716 | 6.971339
3.052264 | 17.24348 | 0.006930125 | 6.960701
3.054198 | 17.20699 | 0.006919453 | 6.949982
3.056132 | 17.17019 | 0.006908668 | 6.939149
3.058066 | 17.13307 | 0.006897733 | 6.928167
3.06 | 17.09564 | 0.006886616 | 6.917001
3.061934 | 17.05791 | 0.006875282 | 6.905617
3.063868 | 17.01987 | 0.006863699 | 6.893982
3.065802 | 16.98153 | 0.006851834 | 6.882065
3.067736 | 16.9429 | 0.006839659 | 6.869836
3.06967 | 16.90397 | 0.006827144 | 6.857266
3.071604 | 16.86477 | 0.006814265 | 6.84433
3.073537 | 16.82528 | 0.006800999 | 6.831005
3.075471 | 16.78551 | 0.006787325 | 6.817271
3.077405 | 16.74547 | 0.006773227 | 6.803111
3.079339 | 16.70516 | 0.006758692 | 6.788511
3.081273 | 16.66459 | 0.00674371 | 6.773464
3.083207 | 16.62376 | 0.006728279 | 6.757965
3.085141 | 16.58268 | 0.006712397 | 6.742013
3.087075 | 16.54134 | 0.00669607 | 6.725614
3.089009 | 16.49977 | 0.006679308 | 6.708778
3.090943 | 16.45795 | 0.006662128 | 6.691521
3.092877 | 16.41591 | 0.006644547 | 6.673864
3.094811 | 16.37363 | 0.006626592 | 6.655829
3.096745 | 16.33113 | 0.00660829 | 6.637446
3.098679 | 16.28842 | 0.006589673 | 6.618747
3.100613 | 16.24549 | 0.006570777 | 6.599767
3.102547 | 16.20235 | 0.00655164 | 6.580547
3.104481 | 16.15902 | 0.006532305 | 6.561126
3.106415 | 16.11549 | 0.006512816 | 6.541551
3.108349 | 16.07176 | 0.006493219 | 6.521868
3.110283 | 16.02786 | 0.006473564 | 6.502126
3.112217 | 15.98377 | 0.0064539 | 6.482375
3.114151 | 15.93952 | 0.00643428 | 6.462669
3.116084 | 15.89509 | 0.006414758 | 6.44306
3.118018 | 15.85051 | 0.006395387 | 6.423604
3.119952 | 15.80577 | 0.006376222 | 6.404354
3.121886 | 15.76088 | 0.006357319 | 6.385368
3.12382 | 15.71584 | 0.006338733 | 6.3667
3.125754 | 15.67067 | 0.006320518 | 6.348405
3.127688 | 15.62537 | 0.006302731 | 6.330539
3.129622 | 15.57994 | 0.006285424 | 6.313156
3.131556 | 15.5344 | 0.006268651 | 6.296309
3.13349 | 15.48874 | 0.006252463 | 6.280049
3.135424 | 15.44297 | 0.006236909 | 6.264427
3.137358 | 15.39711 | 0.006222039 | 6.249491
3.139292 | 15.35115 | 0.006207897 | 6.235287
3.141226 | 15.3051 | 0.006194528 | 6.221858
3.14316 | 15.25898 | 0.006181971 | 6.209246
3.145094 | 15.21277 | 0.006170264 | 6.197488
3.147028 | 15.1665 | 0.006159442 | 6.186618
3.148962 | 15.12017 | 0.006149535 | 6.176667
3.150896 | 15.07378 | 0.00614057 | 6.167663
3.15283 | 15.02734 | 0.006132572 | 6.159629
3.154764 | 14.98086 | 0.00612556 | 6.152586
3.156698 | 14.93434 | 0.006119551 | 6.146551
3.158632 | 14.88779 | 0.006114561 | 6.141539
3.160565 | 14.84122 | 0.0061106 | 6.13756
3.162499 | 14.79463 | 0.006107676 | 6.134624
3.164433 | 14.74804 | 0.006105796 | 6.132736
3.166367 | 14.70143 | 0.006104963 | 6.131898
3.168301 | 14.65483 | 0.006105176 | 6.132112
3.170235 | 14.60824 | 0.006106433 | 6.133375
3.172169 | 14.56166 | 0.006108729 | 6.135681
3.174103 | 14.51511 | 0.006112056 | 6.139023
3.176037 | 14.46858 | 0.006116402 | 6.143388
3.177971 | 14.42209 | 0.006121754 | 6.148764
3.179905 | 14.37564 | 0.006128095 | 6.155132
3.181839 | 14.32924 | 0.006135404 | 6.162474
3.183773 | 14.28289 | 0.006143659 | 6.170765
3.185707 | 14.2366 | 0.006152833 | 6.17998
3.187641 | 14.19037 | 0.006162898 | 6.190089
3.189575 | 14.14422 | 0.006173821 | 6.201061
3.191509 | 14.09815 | 0.006185567 | 6.212859
3.193443 | 14.05217 | 0.006198097 | 6.225444
3.195377 | 14.00628 | 0.00621137 | 6.238775
3.197311 | 13.96048 | 0.006225339 | 6.252806
3.199245 | 13.91479 | 0.006239957 | 6.267488
3.201179 | 13.86921 | 0.006255172 | 6.28277
3.203112 | 13.82375 | 0.006270928 | 6.298596
3.205046 | 13.77841 | 0.006287168 | 6.314908
3.20698 | 13.7332 | 0.006303829 | 6.331642
3.208914 | 13.68812 | 0.006320846 | 6.348734
3.210848 | 13.64318 | 0.00633815 | 6.366114
3.212782 | 13.59839 | 0.006355668 | 6.383709
3.214716 | 13.55376 | 0.006373325 | 6.401445
3.21665 | 13.50928 | 0.006391044 | 6.419242
3.218584 | 13.46496 | 0.006408743 | 6.437019
3.220518 | 13.42082 | 0.006426341 | 6.454694
3.222452 | 13.37685 | 0.006443752 | 6.472182
3.224386 | 13.33306 | 0.006460891 | 6.489397
3.22632 | 13.28946 | 0.00647767 | 6.50625
3.228254 | 13.24606 | 0.006494003 | 6.522656
3.230188 | 13.20285 | 0.006509802 | 6.538524
3.232122 | 13.15984 | 0.00652498 | 6.553769
3.234056 | 13.11704 | 0.00653945 | 6.568303
3.23599 | 13.07446 | 0.006553129 | 6.582042
3.237924 | 13.03209 | 0.006565934 | 6.594903
3.239858 | 12.98995 | 0.006577784 | 6.606805
3.241792 | 12.94804 | 0.006588602 | 6.617672
3.243726 | 12.90636 | 0.006598316 | 6.627428
3.245659 | 12.86492 | 0.006606855 | 6.636005
3.247593 | 12.82373 | 0.006614154 | 6.643336
3.249527 | 12.78278 | 0.006620153 | 6.649362
3.251461 | 12.74209 | 0.006624798 | 6.654027
3.253395 | 12.70165 | 0.00662804 | 6.657284
3.255329 | 12.66148 | 0.006629837 | 6.659089
3.257263 | 12.62157 | 0.006630154 | 6.659407
3.259197 | 12.58194 | 0.006628963 | 6.65821
3.261131 | 12.54258 | 0.006626244 | 6.65548
3.263065 | 12.5035 | 0.006621988 | 6.651204
3.264999 | 12.46471 | 0.00661619 | 6.645381
3.266933 | 12.4262 | 0.00660886 | 6.638019
3.268867 | 12.38799 | 0.006600013 | 6.629133
3.270801 | 12.35007 | 0.00658968 | 6.618754
3.272735 | 12.31245 | 0.006577897 | 6.606919
3.274669 | 12.27513 | 0.006564715 | 6.593679
3.276603 | 12.23812 | 0.006550194 | 6.579094
3.278537 | 12.20142 | 0.006534403 | 6.563234
3.280471 | 12.16503 | 0.006517419 | 6.546175
3.282405 | 12.12896 | 0.006499328 | 6.528003
3.284339 | 12.09321 | 0.00648022 | 6.508812
3.286273 | 12.05778 | 0.006460195 | 6.488698
3.288207 | 12.02268 | 0.006439356 | 6.467767
3.29014 | 11.9879 | 0.006417811 | 6.446127
3.292074 | 11.95346 | 0.006395674 | 6.423893
3.294008 | 11.91935 | 0.006373063 | 6.401181
3.295942 | 11.88558 | 0.006350098 | 6.378115
3.297876 | 11.85215 | 0.006326903 | 6.354818
3.29981 | 11.81906 | 0.006303604 | 6.331416
3.301744 | 11.78631 | 0.006280329 | 6.308038
3.303678 | 11.75391 | 0.006257206 | 6.284814
3.305612 | 11.72186 | 0.006234366 | 6.261873
3.307546 | 11.69015 | 0.006211939 | 6.239346
3.30948 | 11.6588 | 0.006190053 | 6.217364
3.311414 | 11.6278 | 0.006168836 | 6.196054
3.313348 | 11.59715 | 0.006148417 | 6.175544
3.315282 | 11.56687 | 0.006128918 | 6.155959
3.317216 | 11.53693 | 0.00611046 | 6.137419
3.31915 | 11.50736 | 0.006093158 | 6.120042
3.321084 | 11.47815 | 0.006077123 | 6.103936
3.323018 | 11.4493 | 0.006062456 | 6.089204
3.324952 | 11.42081 | 0.006049251 | 6.075941
3.326886 | 11.39269 | 0.006037593 | 6.064232
3.32882 | 11.36493 | 0.006027556 | 6.05415
3.330754 | 11.33753 | 0.0060192 | 6.045757
3.332687 | 11.3105 | 0.006012574 | 6.039102
3.334621 | 11.28383 | 0.006007713 | 6.03422
3.336555 | 11.25753 | 0.006004636 | 6.031129
3.338489 | 11.23159 | 0.00600335 | 6.029838
3.340423 | 11.20602 | 0.006003847 | 6.030337
3.342357 | 11.18081 | 0.006006107 | 6.032607
3.344291 | 11.15597 | 0.006010099 | 6.036616
3.346225 | 11.1315 | 0.006015779 | 6.042322
3.348159 | 11.10739 | 0.006023095 | 6.04967
3.350093 | 11.08364 | 0.006031984 | 6.058598
3.352027 | 11.06026 | 0.006042375 | 6.069035
3.353961 | 11.03724 | 0.006054189 | 6.0809
3.355895 | 11.01458 | 0.00606734 | 6.094109
3.357829 | 10.99229 | 0.006081735 | 6.108569
3.359763 | 10.97035 | 0.006097279 | 6.124181
3.361697 | 10.94878 | 0.00611387 | 6.140845
3.363631 | 10.92756 | 0.006131401 | 6.158453
3.365565 | 10.9067 | 0.006149765 | 6.176899
3.367499 | 10.88619 | 0.006168853 | 6.19607
3.369433 | 10.86604 | 0.006188552 | 6.215857
3.371367 | 10.84624 | 0.006208752 | 6.236146
3.373301 | 10.82679 | 0.006229342 | 6.256826
3.375234 | 10.80769 | 0.006250212 | 6.277789
3.377168 | 10.78894 | 0.006271256 | 6.298925
3.379102 | 10.77053 | 0.006292368 | 6.32013
3.381036 | 10.75246 | 0.006313449 | 6.341304
3.38297 | 10.73473 | 0.006334403 | 6.362351
3.384904 | 10.71735 | 0.00635514 | 6.383179
3.386838 | 10.70029 | 0.006375576 | 6.403706
3.388772 | 10.68357 | 0.006395635 | 6.423853
3.390706 | 10.66718 | 0.006415249 | 6.443553
3.39264 | 10.65112 | 0.006434357 | 6.462746
3.394574 | 10.63539 | 0.006452911 | 6.481381
3.396508 | 10.61997 | 0.006470869 | 6.49942
3.398442 | 10.60488 | 0.006488205 | 6.516832
3.400376 | 10.5901 | 0.006504899 | 6.533599
3.40231 | 10.57564 | 0.006520942 | 6.549713
3.404244 | 10.56149 | 0.006536335 | 6.565173
3.406178 | 10.54764 | 0.006551084 | 6.579988
3.408112 | 10.5341 | 0.006565207 | 6.594173
3.410046 | 10.52086 | 0.006578726 | 6.607752
3.41198 | 10.50792 | 0.006591671 | 6.620754
3.413914 | 10.49527 | 0.006604077 | 6.633215
3.415848 | 10.48291 | 0.006615986 | 6.645176
3.417782 | 10.47084 | 0.006627442 | 6.656683
3.419715 | 10.45905 | 0.006638497 | 6.667786
3.421649 | 10.44754 | 0.006649202 | 6.678539
3.423583 | 10.4363 | 0.006659616 | 6.688998
3.425517 | 10.42534 | 0.006669795 | 6.699223
3.427451 | 10.41464 | 0.006679803 | 6.709275
3.429385 | 10.40421 | 0.006689699 | 6.719215
3.431319 | 10.39403 | 0.006699547 | 6.729106
3.433253 | 10.38411 | 0.006709409 | 6.739012
3.435187 | 10.37445 | 0.006719348 | 6.748995
3.437121 | 10.36503 | 0.006729424 | 6.759115
3.439055 | 10.35585 | 0.006739697 | 6.769433
3.440989 | 10.34691 | 0.006750223 | 6.780005
3.442923 | 10.33821 | 0.006761056 | 6.790887
3.444857 | 10.32974 | 0.006772247 | 6.802127
3.446791 | 10.32149 | 0.006783843 | 6.813774
3.448725 | 10.31347 | 0.006795885 | 6.825869
3.450659 | 10.30566 | 0.006808409 | 6.838448
3.452593 | 10.29806 | 0.006821447 | 6.851543
3.454527 | 10.29067 | 0.006835022 | 6.865178
3.456461 | 10.28349 | 0.006849151 | 6.87937
3.458395 | 10.2765 | 0.006863845 | 6.894129
3.460329 | 10.26971 | 0.006879106 | 6.909457
3.462262 | 10.26311 | 0.00689493 | 6.925351
3.464196 | 10.2567 | 0.006911307 | 6.9418
3.46613 | 10.25047 | 0.00692822 | 6.958788
3.468064 | 10.24441 | 0.006945647 | 6.976292
3.469998 | 10.23852 | 0.006963562 | 6.994286
3.471932 | 10.23281 | 0.006981933 | 7.012738
3.473866 | 10.22725 | 0.007000724 | 7.031612
3.4758 | 10.22185 | 0.007019895 | 7.050868
3.477734 | 10.21661 | 0.007039404 | 7.070463
3.479668 | 10.21152 | 0.007059204 | 7.09035
3.481602 | 10.20657 | 0.007079247 | 7.110481
3.483536 | 10.20176 | 0.007099481 | 7.130804
3.48547 | 10.19708 | 0.007119854 | 7.151268
3.487404 | 10.19254 | 0.007140313 | 7.171817
3.489338 | 10.18813 | 0.007160802 | 7.192396
3.491272 | 10.18383 | 0.007181266 | 7.21295
3.493206 | 10.17965 | 0.007201649 | 7.233424
3.49514 | 10.17559 | 0.007221897 | 7.253761
3.497074 | 10.17164 | 0.007241955 | 7.273907
3.499008 | 10.16779 | 0.007261769 | 7.293808
3.500942 | 10.16404 | 0.007281288 | 7.313414
3.502876 | 10.16038 | 0.007300462 | 7.332673
3.504809 | 10.15682 | 0.007319245 | 7.351538
3.506743 | 10.15335 | 0.007337591 | 7.369965
3.508677 | 10.14995 | 0.007355459 | 7.387912
3.510611 | 10.14664 | 0.007372812 | 7.405342
3.512545 | 10.1434 | 0.007389616 | 7.42222
3.514479 | 10.14024 | 0.007405843 | 7.438518
3.516413 | 10.13714 | 0.007421467 | 7.454211
3.518347 | 10.13411 | 0.00743647 | 7.469281
3.520281 | 10.13113 | 0.007450839 | 7.483713
3.522215 | 10.12821 | 0.007464564 | 7.497499
3.524149 | 10.12534 | 0.007477642 | 7.510634
3.526083 | 10.12252 | 0.007490073 | 7.52312
3.528017 | 10.11975 | 0.00750186 | 7.534959
3.529951 | 10.11701 | 0.007513014 | 7.546162
3.531885 | 10.11432 | 0.007523544 | 7.556738
3.533819 | 10.11166 | 0.007533467 | 7.566705
3.535753 | 10.10903 | 0.0075428 | 7.576079
3.537687 | 10.10642 | 0.007551565 | 7.584883
3.539621 | 10.10385 | 0.007559785 | 7.59314
3.541555 | 10.10129 | 0.007567487 | 7.600875
3.543489 | 10.09875 | 0.007574697 | 7.608117
3.545423 | 10.09623 | 0.007581445 | 7.614895
3.547357 | 10.09372 | 0.007587763 | 7.621241
3.54929 | 10.09122 | 0.007593683 | 7.627187
3.551224 | 10.08873 | 0.007599237 | 7.632765
3.553158 | 10.08624 | 0.007604459 | 7.638011
3.555092 | 10.08375 | 0.007609385 | 7.642958
3.557026 | 10.08127 | 0.007614047 | 7.647641
3.55896 | 10.07878 | 0.00761848 | 7.652094
3.560894 | 10.07628 | 0.007622719 | 7.656351
3.562828 | 10.07378 | 0.007626795 | 7.660445
3.564762 | 10.07127 | 0.007630741 | 7.664409
3.566696 | 10.06875 | 0.007634588 | 7.668273
3.56863 | 10.06622 | 0.007638366 | 7.672068
3.570564 | 10.06367 | 0.007642103 | 7.67582
3.572498 | 10.06111 | 0.007645823 | 7.679557
3.574432 | 10.05853 | 0.007649551 | 7.683301
3.576366 | 10.05593 | 0.007653307 | 7.687074
3.5783 | 10.0533 | 0.00765711 | 7.690893
3.580234 | 10.05066 | 0.007660974 | 7.694775
3.582168 | 10.04799 | 0.007664912 | 7.69873
3.584102 | 10.0453 | 0.007668932 | 7.702768
3.586036 | 10.04259 | 0.007673041 | 7.706895
3.58797 | 10.03984 | 0.007677241 | 7.711114
3.589904 | 10.03708 | 0.007681534 | 7.715426
3.591837 | 10.03428 | 0.007685918 | 7.719829
3.593771 | 10.03145 | 0.007690388 | 7.724319
3.595705 | 10.0286 | 0.007694939 | 7.72889
3.597639 | 10.02572 | 0.007699563 | 7.733535
3.599573 | 10.02281 | 0.007704251 | 7.738243
3.601507 | 10.01987 | 0.00770899 | 7.743003
3.603441 | 10.0169 | 0.007713769 | 7.747803
3.605375 | 10.0139 | 0.007718573 | 7.752628
3.607309 | 10.01087 | 0.007723388 | 7.757464
3.609243 | 10.00781 | 0.007728196 | 7.762294
3.611177 | 10.00472 | 0.007732982 | 7.7671
3.613111 | 10.00161 | 0.007737727 | 7.771867
3.615045 | 9.998463 | 0.007742415 | 7.776575
3.616979 | 9.995291 | 0.007747026 | 7.781206
3.618913 | 9.992095 | 0.007751541 | 7.785742
3.620847 | 9.988869 | 0.007755944 | 7.790164
3.622781 | 9.985621 | 0.007760215 | 7.794453
3.624715 | 9.982347 | 0.007764336 | 7.798593
3.626649 | 9.979052 | 0.007768289 | 7.802564
3.628583 | 9.975733 | 0.007772059 | 7.80635
3.630517 | 9.972393 | 0.007775628 | 7.809935
3.632451 | 9.969033 | 0.007778983 | 7.813304
3.634384 | 9.965657 | 0.007782107 | 7.816443
3.636318 | 9.962262 | 0.00778499 | 7.819338
3.638252 | 9.958852 | 0.00778762 | 7.821979
3.640186 | 9.955428 | 0.007789986 | 7.824356
3.64212 | 9.951991 | 0.007792081 | 7.826461
3.644054 | 9.948545 | 0.0077939 | 7.828287
3.645988 | 9.945088 | 0.007795437 | 7.829831
3.647922 | 9.941625 | 0.00779669 | 7.83109
3.649856 | 9.938157 | 0.007797658 | 7.832062
3.65179 | 9.934684 | 0.007798341 | 7.832748
3.653724 | 9.931211 | 0.007798742 | 7.833151
3.655658 | 9.927739 | 0.007798865 | 7.833274
3.657592 | 9.924268 | 0.007798713 | 7.833122
3.659526 | 9.920803 | 0.007798294 | 7.832701
3.66146 | 9.917342 | 0.007797615 | 7.832018
3.663394 | 9.913894 | 0.007796684 | 7.831084
3.665328 | 9.910454 | 0.007795512 | 7.829906
3.667262 | 9.907028 | 0.007794109 | 7.828497
3.669196 | 9.90362 | 0.007792487 | 7.826868
3.67113 | 9.900225 | 0.00779066 | 7.825033
3.673064 | 9.896853 | 0.00778864 | 7.823004
3.674998 | 9.893504 | 0.007786442 | 7.820796
3.676932 | 9.890177 | 0.007784082 | 7.818426
3.678865 | 9.886879 | 0.007781575 | 7.815908
3.680799 | 9.883611 | 0.007778938 | 7.813259
3.682733 | 9.880374 | 0.007776188 | 7.810497
3.684667 | 9.87717 | 0.007773342 | 7.807639
3.686601 | 9.874002 | 0.007770419 | 7.804703
3.688535 | 9.870873 | 0.007767437 | 7.801707
3.690469 | 9.867783 | 0.007764414 | 7.798671
3.692403 | 9.864736 | 0.007761369 | 7.795612
3.694337 | 9.861736 | 0.007758321 | 7.792551
3.696271 | 9.858783 | 0.007755289 | 7.789506
3.698205 | 9.855878 | 0.007752292 | 7.786496
3.700139 | 9.853023 | 0.00774935 | 7.78354
3.702073 | 9.850224 | 0.00774648 | 7.780658
3.704007 | 9.847479 | 0.007743703 | 7.777869
3.705941 | 9.844792 | 0.007741036 | 7.77519
3.707875 | 9.842162 | 0.007738498 | 7.772641
3.709809 | 9.839594 | 0.007736106 | 7.770239
3.711743 | 9.837088 | 0.007733879 | 7.768002
3.713677 | 9.834648 | 0.007731832 | 7.765946
3.715611 | 9.832274 | 0.007729983 | 7.764089
3.717545 | 9.829965 | 0.007728347 | 7.762445
3.719479 | 9.827727 | 0.00772694 | 7.761031
3.721412 | 9.825557 | 0.007725774 | 7.759861
3.723346 | 9.823461 | 0.007724865 | 7.758948
3.72528 | 9.821434 | 0.007724224 | 7.758304
3.727214 | 9.819484 | 0.007723864 | 7.757942
3.729148 | 9.817606 | 0.007723794 | 7.757872
3.731082 | 9.815803 | 0.007724024 | 7.758103
3.733016 | 9.814078 | 0.007724563 | 7.758645
3.73495 | 9.812427 | 0.007725418 | 7.759503
3.736884 | 9.810855 | 0.007726594 | 7.760685
3.738818 | 9.809358 | 0.007728096 | 7.762194
3.740752 | 9.807939 | 0.007729928 | 7.764033
3.742686 | 9.806599 | 0.00773209 | 7.766205
3.74462 | 9.805335 | 0.007734583 | 7.768708
3.746554 | 9.80415 | 0.007737404 | 7.771542
3.748488 | 9.80304 | 0.007740552 | 7.774704
3.750422 | 9.802006 | 0.00774402 | 7.778187
3.752356 | 9.801049 | 0.007747802 | 7.781986
3.75429 | 9.800168 | 0.007751889 | 7.786091
3.756224 | 9.799359 | 0.00775627 | 7.790491
3.758158 | 9.798625 | 0.007760933 | 7.795175
3.760092 | 9.797962 | 0.007765863 | 7.800126
3.762026 | 9.797369 | 0.007771042 | 7.805329
3.76396 | 9.796846 | 0.007776453 | 7.810763
3.765893 | 9.796389 | 0.007782072 | 7.816407
3.767827 | 9.795998 | 0.007787877 | 7.822238
3.769761 | 9.795669 | 0.007793843 | 7.82823
3.771695 | 9.795405 | 0.007799942 | 7.834356
3.773629 | 9.795198 | 0.007806146 | 7.840587
3.775563 | 9.795047 | 0.007812425 | 7.846894
3.777497 | 9.794949 | 0.007818749 | 7.853246
3.779431 | 9.794902 | 0.007825085 | 7.85961
3.781365 | 9.794906 | 0.007831402 | 7.865954
3.783299 | 9.794953 | 0.007837666 | 7.872247
3.785233 | 9.795044 | 0.007843847 | 7.878454
3.787167 | 9.795172 | 0.00784991 | 7.884544
3.789101 | 9.795335 | 0.007855823 | 7.890483
3.791035 | 9.79553 | 0.007861554 | 7.89624
3.792969 | 9.795753 | 0.007867072 | 7.901783
3.794903 | 9.796 | 0.007872347 | 7.907081
3.796837 | 9.796265 | 0.00787735 | 7.912105
3.798771 | 9.796549 | 0.007882052 | 7.916828
3.800705 | 9.796844 | 0.007886426 | 7.921222
3.802639 | 9.797148 | 0.00789045 | 7.925263
3.804573 | 9.797453 | 0.007894099 | 7.928928
3.806507 | 9.797756 | 0.007897353 | 7.932197
3.80844 | 9.798057 | 0.007900194 | 7.935051
3.810374 | 9.798343 | 0.007902608 | 7.937475
3.812308 | 9.798615 | 0.00790458 | 7.939456
3.814242 | 9.798871 | 0.007906102 | 7.940984
3.816176 | 9.7991 | 0.007907166 | 7.942053
3.81811 | 9.799301 | 0.007907764 | 7.942653
3.820044 | 9.799468 | 0.007906301 | 7.941184
3.821978 | 9.799597 | 0.007904464 | 7.939339
3.823912 | 9.799684 | 0.00790227 | 7.937135
3.825846 | 9.799724 | 0.007899744 | 7.934598
3.82778 | 9.799711 | 0.007896914 | 7.931756
3.829714 | 9.799644 | 0.007893814 | 7.928642
3.831648 | 9.799515 | 0.00789048 | 7.925294
3.833582 | 9.799323 | 0.007886956 | 7.921754
3.835516 | 9.799063 | 0.007883287 | 7.918069
3.83745 | 9.798731 | 0.007879522 | 7.914287
3.839384 | 9.798328 | 0.007875713 | 7.910462
3.841318 | 9.797961 | 0.007871916 | 7.906648
3.843252 | 9.797977 | 0.007868188 | 7.902903
3.845186 | 9.797979 | 0.00786459 | 7.899289
3.84712 | 9.79798 | 0.007861182 | 7.895867
3.849054 | 9.79798 | 0.00785803 | 7.8927
3.850987 | 9.79798 | 0.007855197 | 7.889854
3.852921 | 9.79798 | 0.007852748 | 7.887395
3.854855 | 9.79798 | 0.007850751 | 7.885389
3.856789 | 9.79798 | 0.00784927 | 7.883901
3.858723 | 9.79798 | 0.007848371 | 7.882999
3.860657 | 9.79798 | 0.007848122 | 7.882748
3.862591 | 9.79798 | 0.007848586 | 7.883215
3.864525 | 9.79798 | 0.007849829 | 7.884463
3.866459 | 9.79798 | 0.007851914 | 7.886557
3.868393 | 9.79798 | 0.007854902 | 7.889558
3.870327 | 9.79798 | 0.007858853 | 7.893526
3.872261 | 9.79798 | 0.007863823 | 7.898519
3.874195 | 9.79798 | 0.007869868 | 7.904591
3.876129 | 9.79798 | 0.00787704 | 7.911794
3.877098 | 9.795087 | 0.00787704 | 7.911794
3.879008 | 9.807375 | 0.007866761 | 7.90147
3.880919 | 9.820672 | 0.007857342 | 7.892009
3.88283 | 9.834917 | 0.007848788 | 7.883418
3.884741 | 9.850051 | 0.007841104 | 7.8757
3.886651 | 9.866017 | 0.007834291 | 7.868857
3.888562 | 9.882762 | 0.007828345 | 7.862885
3.890473 | 9.900234 | 0.007823265 | 7.857782
3.892384 | 9.918386 | 0.007819014 | 7.853513
3.894294 | 9.937169 | 0.007815573 | 7.850056
3.896205 | 9.95654 | 0.007812923 | 7.847394
3.898116 | 9.976457 | 0.007811045 | 7.845508
3.900026 | 9.996879 | 0.007809918 | 7.844376
3.901937 | 10.01777 | 0.007809518 | 7.843974
3.903848 | 10.03909 | 0.007809819 | 7.844277
3.905759 | 10.06081 | 0.007810794 | 7.845256
3.907669 | 10.08289 | 0.007812415 | 7.846884
3.90958 | 10.10531 | 0.007814651 | 7.84913
3.911491 | 10.12803 | 0.00781747 | 7.851962
3.913401 | 10.15104 | 0.007820841 | 7.855348
3.915312 | 10.17429 | 0.007824731 | 7.859254
3.917223 | 10.19778 | 0.007829105 | 7.863648
3.919134 | 10.22147 | 0.00783393 | 7.868494
3.921044 | 10.24534 | 0.007839172 | 7.873759
3.922955 | 10.26938 | 0.007844796 | 7.879408
3.924866 | 10.29357 | 0.007850768 | 7.885406
3.926777 | 10.31789 | 0.007857054 | 7.89172
3.928687 | 10.34232 | 0.007863622 | 7.898317
3.930598 | 10.36686 | 0.007870438 | 7.905163
3.932509 | 10.39147 | 0.007877472 | 7.912228
3.934419 | 10.41617 | 0.007884692 | 7.91948
3.93633 | 10.44092 | 0.007892069 | 7.926889
3.938241 | 10.46573 | 0.007899576 | 7.93443
3.940152 | 10.49058 | 0.007907187 | 7.942074
3.942062 | 10.51546 | 0.007914877 | 7.949798
3.943973 | 10.54037 | 0.007922625 | 7.95758
3.945884 | 10.56531 | 0.00793041 | 7.9654
3.947795 | 10.59025 | 0.007938216 | 7.97324
3.949705 | 10.6152 | 0.007946026 | 7.981085
3.951616 | 10.64016 | 0.007953829 | 7.988922
3.953527 | 10.66512 | 0.007961616 | 7.996744
3.955437 | 10.69008 | 0.00796938 | 8.004541
3.957348 | 10.71503 | 0.007977114 | 8.01231
3.959259 | 10.73998 | 0.007984818 | 8.020047
3.96117 | 10.76492 | 0.007992489 | 8.027753
3.96308 | 10.78985 | 0.00800013 | 8.035427
3.964991 | 10.81478 | 0.008007742 | 8.043073
3.966902 | 10.83969 | 0.008015329 | 8.050694
3.968813 | 10.8646 | 0.008022898 | 8.058295
3.970723 | 10.8895 | 0.008030453 | 8.065884
3.972634 | 10.9144 | 0.008038003 | 8.073467
3.974545 | 10.9393 | 0.008045555 | 8.081052
3.976455 | 10.9642 | 0.008053117 | 8.088648
3.978366 | 10.9891 | 0.0080607 | 8.096264
3.980277 | 11.014 | 0.008068311 | 8.103909
3.982188 | 11.03892 | 0.008075959 | 8.111591
3.984098 | 11.06384 | 0.008083655 | 8.119321
3.986009 | 11.08879 | 0.008091406 | 8.127106
3.98792 | 11.11375 | 0.008099221 | 8.134956
3.98983 | 11.13874 | 0.008107108 | 8.142877
3.991741 | 11.16376 | 0.008115072 | 8.150877
3.993652 | 11.18881 | 0.008123121 | 8.158961
3.995563 | 11.2139 | 0.008131258 | 8.167134
3.997473 | 11.23903 | 0.008139487 | 8.175399
3.999384 | 11.26421 | 0.00814781 | 8.183759
4.001295 | 11.28945 | 0.008156227 | 8.192213
4.003206 | 11.31474 | 0.008164736 | 8.20076
4.005116 | 11.34009 | 0.008173334 | 8.209396
4.007027 | 11.36552 | 0.008182015 | 8.218115
4.008938 | 11.39101 | 0.00819077 | 8.226908
4.010848 | 11.41659 | 0.008199589 | 8.235766
4.012759 | 11.44225 | 0.008208458 | 8.244675
4.01467 | 11.46799 | 0.008217362 | 8.253618
4.016581 | 11.49384 | 0.008226282 | 8.262577
4.018491 | 11.51978 | 0.008235198 | 8.271532
4.020402 | 11.54582 | 0.008244086 | 8.28046
4.022313 | 11.57198 | 0.008252923 | 8.289336
4.024224 | 11.59825 | 0.008261683 | 8.298134
4.026134 | 11.62464 | 0.008270339 | 8.306828
4.028045 | 11.65116 | 0.008278863 | 8.31539
4.029956 | 11.67781 | 0.008287226 | 8.32379
4.031866 | 11.70459 | 0.008295399 | 8.331999
4.033777 | 11.73151 | 0.008303353 | 8.339988
4.035688 | 11.75857 | 0.008311058 | 8.347727
4.037599 | 11.78578 | 0.008318484 | 8.355186
4.039509 | 11.81314 | 0.008325604 | 8.362337
4.04142 | 11.84066 | 0.008332388 | 8.369151
4.043331 | 11.86834 | 0.00833881 | 8.375602
4.045242 | 11.89619 | 0.008344843 | 8.381661
4.047152 | 11.9242 | 0.008350463 | 8.387306
4.049063 | 11.95239 | 0.008355647 | 8.392512
4.050974 | 11.98075 | 0.008360373 | 8.397259
4.052884 | 12.00928 | 0.008364622 | 8.401528
4.054795 | 12.038 | 0.008368379 | 8.405301
4.056706 | 12.06691 | 0.008371628 | 8.408564
4.058617 | 12.096 | 0.008374359 | 8.411307
4.060527 | 12.12528 | 0.008376563 | 8.413522
4.062438 | 12.15476 | 0.008378237 | 8.415202
4.064349 | 12.18442 | 0.008379378 | 8.416348
4.066259 | 12.21429 | 0.00837999 | 8.416963
4.06817 | 12.24435 | 0.00838008 | 8.417053
4.070081 | 12.27462 | 0.008379659 | 8.416631
4.071992 | 12.30509 | 0.008378745 | 8.415713
4.073902 | 12.33576 | 0.008377358 | 8.41432
4.075813 | 12.36663 | 0.008375525 | 8.412479
4.077724 | 12.39772 | 0.008373278 | 8.410221
4.079635 | 12.429 | 0.00837065 | 8.407582
4.081545 | 12.4605 | 0.008367683 | 8.404602
4.083456 | 12.4922 | 0.008364417 | 8.401321
4.085367 | 12.52411 | 0.008360899 | 8.397788
4.087277 | 12.55623 | 0.008357176 | 8.394049
4.089188 | 12.58856 | 0.0083533 | 8.390155
4.091099 | 12.6211 | 0.008349321 | 8.386159
4.09301 | 12.65384 | 0.008345294 | 8.382114
4.09492 | 12.68679 | 0.008341273 | 8.378075
4.096831 | 12.71995 | 0.008337313 | 8.374098
4.098742 | 12.75331 | 0.008333469 | 8.370237
4.100653 | 12.78688 | 0.008329795 | 8.366547
4.102563 | 12.82064 | 0.008326347 | 8.363084
4.104474 | 12.85461 | 0.008323178 | 8.3599
4.106385 | 12.88878 | 0.008320338 | 8.357048
4.108295 | 12.92315 | 0.008317879 | 8.354578
4.110206 | 12.95771 | 0.008315847 | 8.352537
4.112117 | 12.99247 | 0.008314288 | 8.350971
4.114028 | 13.02742 | 0.008313243 | 8.349922
4.115938 | 13.06255 | 0.008312751 | 8.349428
4.117849 | 13.09787 | 0.008312847 | 8.349524
4.11976 | 13.13338 | 0.008313559 | 8.350239
4.121671 | 13.16907 | 0.008314915 | 8.351601
4.123581 | 13.20493 | 0.008316934 | 8.353629
4.125492 | 13.24097 | 0.008319631 | 8.356338
4.127403 | 13.27718 | 0.008323014 | 8.359736
4.129313 | 13.31356 | 0.008327087 | 8.363827
4.131224 | 13.3501 | 0.008331846 | 8.368606
4.133135 | 13.3868 | 0.008337277 | 8.374062
4.135046 | 13.42366 | 0.008343364 | 8.380176
4.136956 | 13.46066 | 0.008350079 | 8.386921
4.138867 | 13.49782 | 0.00835739 | 8.394264
4.140778 | 13.53512 | 0.008365258 | 8.402167
4.142689 | 13.57256 | 0.008373638 | 8.410583
4.144599 | 13.61014 | 0.00838248 | 8.419464
4.14651 | 13.64785 | 0.00839173 | 8.428755
4.148421 | 13.68568 | 0.008401329 | 8.438396
4.150331 | 13.72363 | 0.008411215 | 8.448326
4.152242 | 13.7617 | 0.008421324 | 8.45848
4.154153 | 13.79988 | 0.008431588 | 8.468789
4.156064 | 13.83817 | 0.008441938 | 8.479185
4.157974 | 13.87655 | 0.008452303 | 8.489595
4.159885 | 13.91504 | 0.008462612 | 8.49995
4.161796 | 13.95361 | 0.008472793 | 8.510176
4.163706 | 13.99227 | 0.008482775 | 8.520202
4.165617 | 14.03101 | 0.008492487 | 8.529957
4.167528 | 14.06982 | 0.00850186 | 8.539371
4.169439 | 14.1087 | 0.008510827 | 8.548377
4.171349 | 14.14765 | 0.008519322 | 8.55691
4.17326 | 14.18665 | 0.008527283 | 8.564906
4.175171 | 14.2257 | 0.008534652 | 8.572308
4.177082 | 14.2648 | 0.008541375 | 8.57906
4.178992 | 14.30394 | 0.008547401 | 8.585112
4.180903 | 14.34312 | 0.008552685 | 8.59042
4.182814 | 14.38232 | 0.008557189 | 8.594944
4.184724 | 14.42154 | 0.008560879 | 8.59865
4.186635 | 14.46079 | 0.008563729 | 8.601513
4.188546 | 14.50004 | 0.00856572 | 8.603513
4.190457 | 14.53929 | 0.008566842 | 8.604639
4.192367 | 14.57855 | 0.008567091 | 8.604889
4.194278 | 14.6178 | 0.008566473 | 8.604269
4.196189 | 14.65703 | 0.008565005 | 8.602795
4.1981 | 14.69625 | 0.008562712 | 8.600491
4.20001 | 14.73544 | 0.008559626 | 8.597392
4.201921 | 14.77459 | 0.008555791 | 8.59354
4.203832 | 14.81371 | 0.008551256 | 8.588984
4.205742 | 14.85279 | 0.008546075 | 8.583781
4.207653 | 14.89182 | 0.008540313 | 8.577993
4.209564 | 14.93079 | 0.008534035 | 8.571688
4.211475 | 14.9697 | 0.008527315 | 8.564938
4.213385 | 15.00854 | 0.008520228 | 8.55782
4.215296 | 15.04731 | 0.008512855 | 8.550415
4.217207 | 15.086 | 0.008505278 | 8.542804
4.219118 | 15.12461 | 0.008497581 | 8.535074
4.221028 | 15.16312 | 0.008489851 | 8.527309
4.222939 | 15.20154 | 0.008482173 | 8.519597
4.22485 | 15.23985 | 0.008474635 | 8.512025
4.22676 | 15.27806 | 0.008467321 | 8.50468
4.228671 | 15.31615 | 0.008460318 | 8.497646
4.230582 | 15.35412 | 0.008453708 | 8.491006
4.232493 | 15.39197 | 0.00844757 | 8.484841
4.234403 | 15.42969 | 0.008441981 | 8.479228
4.236314 | 15.46727 | 0.008437014 | 8.474239
4.238225 | 15.50471 | 0.008432738 | 8.469944
4.240135 | 15.542 | 0.008429214 | 8.466405
4.242046 | 15.57914 | 0.008426502 | 8.463681
4.243957 | 15.61613 | 0.008424653 | 8.461823
4.245868 | 15.65295 | 0.008423711 | 8.460877
4.247778 | 15.6896 | 0.008423714 | 8.460881
4.249689 | 15.72608 | 0.008424694 | 8.461865
4.2516 | 15.76238 | 0.008426673 | 8.463852
4.253511 | 15.7985 | 0.008429663 | 8.466855
4.255421 | 15.83443 | 0.00843367 | 8.47088
4.257332 | 15.87018 | 0.008438688 | 8.475921
4.259243 | 15.90572 | 0.008444704 | 8.481962
4.261153 | 15.94106 | 0.008451691 | 8.488981
4.263064 | 15.9762 | 0.008459619 | 8.496944
4.264975 | 16.01113 | 0.008468447 | 8.505811
4.266886 | 16.04585 | 0.00847813 | 8.515537
4.268796 | 16.08034 | 0.008488616 | 8.526069
4.270707 | 16.11462 | 0.008499847 | 8.53735
4.272618 | 16.14866 | 0.008511762 | 8.549316
4.274529 | 16.18248 | 0.008524291 | 8.561901
4.276439 | 16.21606 | 0.008537365 | 8.575032
4.27835 | 16.24941 | 0.008550906 | 8.588634
4.280261 | 16.28251 | 0.008564836 | 8.602625
4.282171 | 16.31537 | 0.008579072 | 8.616923
4.284082 | 16.34798 | 0.008593527 | 8.631442
4.285993 | 16.38034 | 0.008608114 | 8.646094
4.287904 | 16.41244 | 0.008622742 | 8.660787
4.289814 | 16.44429 | 0.008637319 | 8.675428
4.291725 | 16.47588 | 0.008651751 | 8.689924
4.293636 | 16.5072 | 0.008665944 | 8.704179
4.295547 | 16.53825 | 0.008679801 | 8.718097
4.297457 | 16.56904 | 0.008693228 | 8.731583
4.299368 | 16.59956 | 0.00870613 | 8.744542
4.301279 | 16.6298 | 0.008718416 | 8.756882
4.303189 | 16.65976 | 0.008729996 | 8.768514
4.3051 | 16.68944 | 0.008740785 | 8.779351
4.307011 | 16.71885 | 0.008750704 | 8.789313
4.308922 | 16.74797 | 0.008759678 | 8.798326
4.310832 | 16.77681 | 0.008767639 | 8.806323
4.312743 | 16.80536 | 0.008774529 | 8.813243
4.314654 | 16.83362 | 0.008780297 | 8.819036
4.316564 | 16.86159 | 0.008784901 | 8.823661
4.318475 | 16.88927 | 0.008788313 | 8.827088
4.320386 | 16.91666 | 0.008790512 | 8.829296
4.322297 | 16.94375 | 0.00879149 | 8.830279
4.324207 | 16.97055 | 0.00879125 | 8.830038
4.326118 | 16.99705 | 0.008789803 | 8.828584
4.328029 | 17.02325 | 0.008787169 | 8.825939
4.32994 | 17.04916 | 0.008783378 | 8.822131
4.33185 | 17.07477 | 0.008778467 | 8.817198
4.333761 | 17.10008 | 0.008772479 | 8.811184
4.335672 | 17.12509 | 0.008765468 | 8.804142
4.337582 | 17.1498 | 0.008757489 | 8.796128
4.339493 | 17.17421 | 0.008748606 | 8.787206
4.341404 | 17.19831 | 0.008738888 | 8.777445
4.343315 | 17.22212 | 0.008728407 | 8.766918
4.345225 | 17.24563 | 0.008717241 | 8.755702
4.347136 | 17.26884 | 0.008705469 | 8.743878
4.349047 | 17.29174 | 0.008693175 | 8.73153
4.350958 | 17.31435 | 0.008680444 | 8.718742
4.352868 | 17.33666 | 0.008667363 | 8.705604
4.354779 | 17.35866 | 0.008654021 | 8.692203
4.35669 | 17.38038 | 0.008640507 | 8.67863
4.3586 | 17.40179 | 0.008626909 | 8.664972
4.360511 | 17.4229 | 0.008613315 | 8.651318
4.362422 | 17.44373 | 0.008599811 | 8.637754
4.364333 | 17.46425 | 0.008586482 | 8.624366
4.366243 | 17.48448 | 0.008573408 | 8.611235
4.368154 | 17.50442 | 0.008560667 | 8.598438
4.370065 | 17.52407 | 0.008548333 | 8.586049
4.371976 | 17.54343 | 0.008536473 | 8.574136
4.373886 | 17.5625 | 0.00852515 | 8.562764
4.375797 | 17.58129 | 0.008514422 | 8.551988
4.377708 | 17.59979 | 0.008504337 | 8.541859
4.379618 | 17.61801 | 0.008494937 | 8.532418
4.381529 | 17.63594 | 0.008486257 | 8.523699
4.38344 | 17.6536 | 0.008478323 | 8.51573
4.385351 | 17.67098 | 0.008471153 | 8.508529
4.387261 | 17.68808 | 0.008464761 | 8.502108
4.389172 | 17.70491 | 0.008459152 | 8.496474
4.391083 | 17.72147 | 0.008454325 | 8.491626
4.392993 | 17.73776 | 0.008450274 | 8.487557
4.394904 | 17.75379 | 0.008446987 | 8.484256
4.396815 | 17.76955 | 0.008444449 | 8.481706
4.398726 | 17.78505 | 0.008442637 | 8.479887
4.400636 | 17.80029 | 0.008441527 | 8.478771
4.402547 | 17.81528 | 0.008441088 | 8.478331
4.404458 | 17.83001 | 0.008441289 | 8.478533
4.406369 | 17.84449 | 0.008442093 | 8.479341
4.408279 | 17.85872 | 0.008443462 | 8.480716
4.41019 | 17.87271 | 0.008445356 | 8.482617
4.412101 | 17.88646 | 0.00844773 | 8.485002
4.414011 | 17.89996 | 0.008450542 | 8.487826
4.415922 | 17.91324 | 0.008453744 | 8.491043
4.417833 | 17.92627 | 0.008457292 | 8.494606
4.419744 | 17.93908 | 0.008461138 | 8.498469
4.421654 | 17.95167 | 0.008465235 | 8.502585
4.423565 | 17.96403 | 0.008469538 | 8.506906
4.425476 | 17.97617 | 0.008473999 | 8.511387
4.427387 | 17.98809 | 0.008478575 | 8.515983
4.429297 | 17.9998 | 0.008483222 | 8.520651
4.431208 | 18.0113 | 0.0084879 | 8.525349
4.433119 | 18.02259 | 0.008492569 | 8.530039
4.435029 | 18.03368 | 0.008497192 | 8.534683
4.43694 | 18.04457 | 0.008501737 | 8.539248
4.438851 | 18.05527 | 0.008506174 | 8.543704
4.440762 | 18.06577 | 0.008510475 | 8.548024
4.442672 | 18.07608 | 0.00851462 | 8.552188
4.444583 | 18.08621 | 0.00851859 | 8.556175
4.446494 | 18.09616 | 0.008522372 | 8.559973
4.448405 | 18.10593 | 0.008525954 | 8.563571
4.450315 | 18.11552 | 0.00852933 | 8.566962
4.452226 | 18.12495 | 0.008532497 | 8.570143
4.454137 | 18.13421 | 0.008535455 | 8.573114
4.456047 | 18.1433 | 0.008538206 | 8.575877
4.457958 | 18.15224 | 0.008540755 | 8.578437
4.459869 | 18.16102 | 0.008543111 | 8.580803
4.46178 | 18.16965 | 0.008545283 | 8.582986
4.46369 | 18.17813 | 0.008547285 | 8.584996
4.465601 | 18.18646 | 0.00854913 | 8.58685
4.467512 | 18.19466 | 0.008550835 | 8.588562
4.469423 | 18.20271 | 0.008552417 | 8.590151
4.471333 | 18.21064 | 0.008553895 | 8.591636
4.473244 | 18.21843 | 0.00855529 | 8.593036
4.475155 | 18.2261 | 0.008556621 | 8.594374
4.477065 | 18.23365 | 0.008557912 | 8.59567
4.478976 | 18.24108 | 0.008559184 | 8.596948
4.480887 | 18.2484 | 0.00856046 | 8.598229
4.482798 | 18.2556 | 0.008561762 | 8.599537
4.484708 | 18.2627 | 0.008563113 | 8.600894
4.486619 | 18.26969 | 0.008564535 | 8.602322
4.48853 | 18.27659 | 0.00856605 | 8.603844
4.49044 | 18.28338 | 0.008567678 | 8.605479
4.492351 | 18.29009 | 0.00856944 | 8.607249
4.494262 | 18.2967 | 0.008571355 | 8.609173
4.496173 | 18.30323 | 0.00857344 | 8.611266
4.498083 | 18.30968 | 0.00857571 | 8.613547
4.499994 | 18.31605 | 0.008578181 | 8.616029
4.501905 | 18.32234 | 0.008580864 | 8.618724
4.503816 | 18.32856 | 0.008583769 | 8.621642
4.505726 | 18.33472 | 0.008586905 | 8.624791
4.507637 | 18.34081 | 0.008590276 | 8.628177
4.509548 | 18.34683 | 0.008593887 | 8.631804
4.511458 | 18.3528 | 0.00859774 | 8.635674
4.513369 | 18.35871 | 0.008601835 | 8.639787
4.51528 | 18.36457 | 0.00860617 | 8.644141
4.517191 | 18.37038 | 0.008610742 | 8.648734
4.519101 | 18.37615 | 0.008615547 | 8.65356
4.521012 | 18.38187 | 0.008620579 | 8.658614
4.522923 | 18.38755 | 0.008625831 | 8.663889
4.524834 | 18.3932 | 0.008631294 | 8.669376
4.526744 | 18.39881 | 0.008636958 | 8.675065
4.528655 | 18.40439 | 0.008642814 | 8.680947
4.530566 | 18.40994 | 0.008648851 | 8.68701
4.532476 | 18.41547 | 0.008655055 | 8.693242
4.534387 | 18.42097 | 0.008661416 | 8.699631
4.536298 | 18.42645 | 0.008667918 | 8.706162
4.538209 | 18.43192 | 0.008674549 | 8.712822
4.540119 | 18.43737 | 0.008681295 | 8.719598
4.54203 | 18.4428 | 0.008688141 | 8.726474
4.543941 | 18.44823 | 0.008695073 | 8.733437
4.545852 | 18.45364 | 0.008702076 | 8.740471
4.547762 | 18.45905 | 0.008709136 | 8.747562
4.549673 | 18.46446 | 0.008716238 | 8.754695
4.551584 | 18.46986 | 0.008723369 | 8.761857
4.553494 | 18.47527 | 0.008730514 | 8.769034
4.555405 | 18.48067 | 0.008737661 | 8.776212
4.557316 | 18.48608 | 0.008744796 | 8.783379
4.559227 | 18.4915 | 0.008751907 | 8.790522
4.561137 | 18.49692 | 0.008758984 | 8.797629
4.563048 | 18.50236 | 0.008766015 | 8.804692
4.564959 | 18.5078 | 0.008772991 | 8.811699
4.566869 | 18.51326 | 0.008779904 | 8.818642
4.56878 | 18.51873 | 0.008786745 | 8.825513
4.570691 | 18.52421 | 0.008793509 | 8.832306
4.572602 | 18.52972 | 0.008800188 | 8.839015
4.574512 | 18.53523 | 0.008806778 | 8.845634
4.576423 | 18.54077 | 0.008813275 | 8.85216
4.578334 | 18.54633 | 0.008819675 | 8.858589
4.580245 | 18.55191 | 0.008825976 | 8.864917
4.582155 | 18.55751 | 0.008832176 | 8.871144
4.584066 | 18.56314 | 0.008838272 | 8.877267
4.585977 | 18.56878 | 0.008844265 | 8.883287
4.587887 | 18.57446 | 0.008850155 | 8.889203
4.589798 | 18.58015 | 0.008855942 | 8.895016
4.591709 | 18.58588 | 0.008861628 | 8.900726
4.59362 | 18.59162 | 0.008867213 | 8.906336
4.59553 | 18.5974 | 0.008872701 | 8.911849
4.597441 | 18.6032 | 0.008878095 | 8.917266
4.599352 | 18.60902 | 0.008883396 | 8.922591
4.601263 | 18.61488 | 0.00888861 | 8.927827
4.603173 | 18.62076 | 0.00889374 | 8.93298
4.605084 | 18.62667 | 0.00889879 | 8.938053
4.606995 | 18.6326 | 0.008903766 | 8.943051
4.608905 | 18.63856 | 0.008908673 | 8.947979
4.610816 | 18.64455 | 0.008913517 | 8.952844
4.612727 | 18.65056 | 0.008918303 | 8.957651
4.614638 | 18.6566 | 0.008923037 | 8.962406
4.616548 | 18.66266 | 0.008927726 | 8.967116
4.618459 | 18.66874 | 0.008932376 | 8.971787
4.62037 | 18.67485 | 0.008936995 | 8.976426
4.622281 | 18.68099 | 0.008941589 | 8.98104
4.624191 | 18.68714 | 0.008946166 | 8.985637
4.626102 | 18.69332 | 0.008950732 | 8.990224
4.628013 | 18.69951 | 0.008955295 | 8.994807
4.629923 | 18.70572 | 0.008959863 | 8.999395
4.631834 | 18.71196 | 0.008964443 | 9.003995
4.633745 | 18.7182 | 0.008969042 | 9.008615
4.635656 | 18.72447 | 0.008973668 | 9.013261
4.637566 | 18.73074 | 0.008978329 | 9.017942
4.639477 | 18.73703 | 0.00898303 | 9.022664
4.641388 | 18.74333 | 0.00898778 | 9.027435
4.643298 | 18.74964 | 0.008992586 | 9.032262
4.645209 | 18.75595 | 0.008997453 | 9.03715
4.64712 | 18.76227 | 0.009002389 | 9.042108
4.649031 | 18.7686 | 0.009007399 | 9.04714
4.650941 | 18.77492 | 0.009012489 | 9.052253
4.652852 | 18.78125 | 0.009017666 | 9.057452
4.654763 | 18.78757 | 0.009022933 | 9.062743
4.656674 | 18.79389 | 0.009028295 | 9.068129
4.658584 | 18.8002 | 0.009033757 | 9.073615
4.660495 | 18.80651 | 0.009039323 | 9.079205
4.662406 | 18.8128 | 0.009044994 | 9.084902
4.664316 | 18.81907 | 0.009050775 | 9.090708
4.666227 | 18.82533 | 0.009056667 | 9.096626
4.668138 | 18.83158 | 0.009062671 | 9.102656
4.670049 | 18.8378 | 0.009068787 | 9.108799
4.671959 | 18.84399 | 0.009075017 | 9.115056
4.67387 | 18.85016 | 0.009081358 | 9.121426
4.675781 | 18.8563 | 0.00908781 | 9.127906
4.677692 | 18.86241 | 0.00909437 | 9.134495
4.679602 | 18.86848 | 0.009101034 | 9.141189
4.681513 | 18.87451 | 0.0091078 | 9.147984
4.683424 | 18.8805 | 0.009114661 | 9.154875
4.685334 | 18.88644 | 0.009121611 | 9.161857
4.687245 | 18.89234 | 0.009128644 | 9.168921
4.689156 | 18.89819 | 0.009135752 | 9.17606
4.691067 | 18.90398 | 0.009142926 | 9.183265
4.692977 | 18.90971 | 0.009150155 | 9.190526
4.694888 | 18.91539 | 0.00915743 | 9.197834
4.696799 | 18.921 | 0.00916474 | 9.205176
4.69871 | 18.92654 | 0.009172073 | 9.212541
4.70062 | 18.93201 | 0.009179417 | 9.219917
4.702531 | 18.9374 | 0.009186759 | 9.227292
4.704442 | 18.94271 | 0.009194088 | 9.234653
4.706352 | 18.94795 | 0.009201389 | 9.241987
4.708263 | 18.95309 | 0.009208651 | 9.24928
4.710174 | 18.95815 | 0.00921586 | 9.256521
4.712085 | 18.96312 | 0.009223004 | 9.263697
4.713995 | 18.96798 | 0.00923007 | 9.270794
4.715906 | 18.97275 | 0.009237046 | 9.277801
4.717817 | 18.97741 | 0.00924392 | 9.284705
4.719727 | 18.98196 | 0.009250681 | 9.291496
4.721638 | 18.9864 | 0.009257318 | 9.298162
4.723549 | 18.99072 | 0.009263822 | 9.304694
4.72546 | 18.99492 | 0.009270182 | 9.311083
4.72737 | 18.999 | 0.009276391 | 9.317319
4.729281 | 19.00294 | 0.009282442 | 9.323397
4.731192 | 19.00676 | 0.009288328 | 9.329309
4.733103 | 19.01043 | 0.009294045 | 9.335051
4.735013 | 19.01397 | 0.009299589 | 9.340619
4.736924 | 19.01736 | 0.009304957 | 9.346012
4.738835 | 19.0206 | 0.00931015 | 9.351227
4.740745 | 19.02369 | 0.009315167 | 9.356266
4.742656 | 19.02662 | 0.009320011 | 9.361132
4.744567 | 19.02939 | 0.009324688 | 9.365829
4.746478 | 19.032 | 0.009329202 | 9.370363
4.748388 | 19.03443 | 0.009333563 | 9.374743
4.750299 | 19.03669 | 0.00933778 | 9.378979
4.75221 | 19.03877 | 0.009341866 | 9.383083
4.754121 | 19.04067 | 0.009345834 | 9.387069
4.756031 | 19.04238 | 0.009349701 | 9.390953
4.757942 | 19.0439 | 0.009353482 | 9.394751
4.759853 | 19.04522 | 0.009357197 | 9.398481
4.761763 | 19.04635 | 0.009360863 | 9.402164
4.763674 | 19.04727 | 0.009364502 | 9.405819
4.765585 | 19.04798 | 0.009368135 | 9.409468
4.767496 | 19.04848 | 0.009371783 | 9.413132
4.769406 | 19.04877 | 0.009375469 | 9.416834
4.771317 | 19.04883 | 0.009379214 | 9.420596
4.773228 | 19.04867 | 0.009383042 | 9.424441
4.775139 | 19.04828 | 0.009386975 | 9.428392
4.777049 | 19.04766 | 0.009391037 | 9.432471
4.77896 | 19.0468 | 0.009395249 | 9.436702
4.780871 | 19.0457 | 0.009399634 | 9.441106
4.782781 | 19.04436 | 0.009404212 | 9.445704
4.784692 | 19.0428 | 0.009409005 | 9.450518
4.786603 | 19.04106 | 0.009414031 | 9.455567
4.788514 | 19.03947 | 0.009419311 | 9.46087
4.790424 | 19.00066 | 0.009424861 | 9.466444
4.792335 | 18.99548 | 0.009430697 | 9.472306
4.794246 | 18.9899 | 0.009436835 | 9.478471
4.796157 | 18.984 | 0.009443286 | 9.484951
4.798067 | 18.9778 | 0.009450063 | 9.491758
4.799978 | 18.97129 | 0.009457174 | 9.4989
4.801889 | 18.96446 | 0.009464627 | 9.506385
4.803799 | 18.95731 | 0.009472425 | 9.514218
4.80571 | 18.94984 | 0.009480572 | 9.522401
4.807621 | 18.94205 | 0.009489068 | 9.530934
4.809532 | 18.93393 | 0.009497908 | 9.539814
4.811442 | 18.92548 | 0.009507088 | 9.549034
4.813353 | 18.9167 | 0.009516599 | 9.558587
4.815264 | 18.90758 | 0.009526428 | 9.56846
4.817174 | 18.89812 | 0.009536563 | 9.578639
4.819085 | 18.88832 | 0.009546988 | 9.58911
4.820996 | 18.87817 | 0.009557683 | 9.599853
4.822907 | 18.86767 | 0.00956863 | 9.610848
4.824817 | 18.85748 | 0.00957981 | 9.622077
4.826728 | 18.85064 | 0.009591613 | 9.633932
4.828639 | 18.84887 | 0.009603739 | 9.646111
4.83055 | 18.85195 | 0.009616051 | 9.658478
4.83246 | 18.85829 | 0.009628523 | 9.671005
4.834371 | 18.86553 | 0.009641126 | 9.683664
4.836282 | 18.87112 | 0.009653833 | 9.696427
4.838192 | 18.87283 | 0.009666614 | 9.709264
4.840103 | 18.8694 | 0.009679441 | 9.722147
4.842014 | 18.86108 | 0.009692284 | 9.735047
4.843925 | 18.85009 | 0.009705115 | 9.747935
4.845835 | 18.83864 | 0.009717905 | 9.760781
4.847746 | 18.82684 | 0.009730626 | 9.773558
4.849657 | 18.81467 | 0.00974325 | 9.786239
4.851568 | 18.80214 | 0.009755752 | 9.798795
4.853478 | 18.78924 | 0.009768105 | 9.811202
4.855389 | 18.77598 | 0.009780284 | 9.823435
4.8573 | 18.76235 | 0.009792265 | 9.835469
4.85921 | 18.74834 | 0.009804027 | 9.847283
4.861121 | 18.73397 | 0.009815546 | 9.858853
4.863032 | 18.71922 | 0.009826749 | 9.870105
4.864943 | 18.70409 | 0.00983754 | 9.880944
4.866853 | 18.68858 | 0.009847849 | 9.891298
4.868764 | 18.67269 | 0.00985763 | 9.901123
4.870675 | 18.65642 | 0.009866861 | 9.910395
4.872586 | 18.63977 | 0.009875538 | 9.919109
4.874496 | 18.62273 | 0.009883673 | 9.92728
4.876407 | 18.60531 | 0.009891292 | 9.934933
4.878318 | 18.58751 | 0.009898433 | 9.942106
4.880228 | 18.56931 | 0.009905142 | 9.948844
4.882139 | 18.55073 | 0.009911465 | 9.955195
4.88405 | 18.53175 | 0.00991742 | 9.961177
4.885961 | 18.51239 | 0.009923011 | 9.966792
4.887871 | 18.49264 | 0.009928242 | 9.972046
4.889782 | 18.4725 | 0.009933118 | 9.976943
4.891693 | 18.45196 | 0.009937645 | 9.981491
4.893603 | 18.43103 | 0.009941832 | 9.985697
4.895514 | 18.40971 | 0.009945688 | 9.989569
4.897425 | 18.388 | 0.00994922 | 9.993117
4.899336 | 18.36589 | 0.00995244 | 9.996351
4.901246 | 18.34339 | 0.009955357 | 9.999281
4.903157 | 18.3205 | 0.009957984 | 10.00192
4.905068 | 18.29722 | 0.009960331 | 10.00428
4.906979 | 18.27354 | 0.009962411 | 10.00637
4.908889 | 18.24947 | 0.009964234 | 10.0082
4.9108 | 18.22501 | 0.009965814 | 10.00978
4.912711 | 18.20016 | 0.009967162 | 10.01114
4.914621 | 18.17492 | 0.009968292 | 10.01227
4.916532 | 18.14929 | 0.009969214 | 10.0132
4.918443 | 18.12327 | 0.009969941 | 10.01393
4.920354 | 18.09687 | 0.009970486 | 10.01448
4.922264 | 18.07008 | 0.00997086 | 10.01485
4.924175 | 18.0429 | 0.009971074 | 10.01507
4.926086 | 18.01533 | 0.00997114 | 10.01513
4.927997 | 17.98739 | 0.00997107 | 10.01506
4.929907 | 17.95906 | 0.009970872 | 10.01486
4.931818 | 17.93036 | 0.009970558 | 10.01455
4.933729 | 17.90127 | 0.009970136 | 10.01413
4.935639 | 17.87181 | 0.009969616 | 10.0136
4.93755 | 17.84197 | 0.009969005 | 10.01299
4.939461 | 17.81176 | 0.009968311 | 10.01229
4.941372 | 17.78118 | 0.009967541 | 10.01152
4.943282 | 17.75023 | 0.009966701 | 10.01068
4.945193 | 17.71892 | 0.009965797 | 10.00977
4.947104 | 17.68724 | 0.009964832 | 10.0088
4.949015 | 17.6552 | 0.009963812 | 10.00777
4.950925 | 17.6228 | 0.00996274 | 10.0067
4.952836 | 17.59004 | 0.009961616 | 10.00557
4.954747 | 17.55693 | 0.009960444 | 10.00439
4.956657 | 17.52346 | 0.009959224 | 10.00316
4.958568 | 17.48965 | 0.009957955 | 10.00189
4.960479 | 17.4555 | 0.009956636 | 10.00057
4.96239 | 17.421 | 0.009955265 | 9.999189
4.9643 | 17.38616 | 0.00995384 | 9.997757
4.966211 | 17.35098 | 0.009952356 | 9.996266
4.968122 | 17.31548 | 0.009950807 | 9.994711
4.970032 | 17.27964 | 0.009949189 | 9.993086
4.971943 | 17.24348 | 0.009947495 | 9.991384
4.973854 | 17.20699 | 0.009945715 | 9.989597
4.975765 | 17.17019 | 0.009943843 | 9.987716
4.977675 | 17.13307 | 0.009941868 | 9.985733
4.979586 | 17.09564 | 0.00993978 | 9.983635
4.981497 | 17.05791 | 0.009937566 | 9.981412
4.983408 | 17.01987 | 0.009935216 | 9.979051
4.985318 | 16.98153 | 0.009932714 | 9.976538
4.987229 | 16.9429 | 0.009930048 | 9.97386
4.98914 | 16.90397 | 0.009927201 | 9.971001
4.99105 | 16.86477 | 0.009924158 | 9.967945
4.992961 | 16.82528 | 0.009920902 | 9.964674
4.994872 | 16.78551 | 0.009917415 | 9.961172
4.996783 | 16.74547 | 0.009913679 | 9.957419
4.998693 | 16.70516 | 0.009909673 | 9.953395
5.000604 | 16.66459 | 0.009905379 | 9.949082
5.002515 | 16.62376 | 0.009900776 | 9.944459
5.004426 | 16.58268 | 0.009895844 | 9.939505
5.006336 | 16.54134 | 0.009890563 | 9.934201
5.008247 | 16.49977 | 0.009884914 | 9.928527
5.010158 | 16.45795 | 0.009878876 | 9.922463
5.012068 | 16.41591 | 0.009872432 | 9.91599
5.013979 | 16.37363 | 0.009865561 | 9.909089
5.01589 | 16.33113 | 0.009858249 | 9.901744
5.017801 | 16.28842 | 0.009850477 | 9.893938
5.019711 | 16.24549 | 0.00984223 | 9.885655
5.021622 | 16.20235 | 0.009833496 | 9.876882
5.023533 | 16.15902 | 0.009824262 | 9.867607
5.025444 | 16.11549 | 0.009814516 | 9.857819
5.027354 | 16.07176 | 0.009804251 | 9.847509
5.029265 | 16.02786 | 0.009793461 | 9.83667
5.031176 | 15.98377 | 0.009782139 | 9.825299
5.033086 | 15.93952 | 0.009770285 | 9.813392
5.034997 | 15.89509 | 0.009757899 | 9.800951
5.036908 | 15.85051 | 0.009744983 | 9.787979
5.038819 | 15.80577 | 0.009731545 | 9.774482
5.040729 | 15.76088 | 0.009717593 | 9.760468
5.04264 | 15.71584 | 0.009703139 | 9.74595
5.044551 | 15.67067 | 0.009688198 | 9.730944
5.046461 | 15.62537 | 0.009672791 | 9.715468
5.048372 | 15.57994 | 0.009656939 | 9.699546
5.050283 | 15.5344 | 0.00964067 | 9.683205
5.052194 | 15.48874 | 0.009624013 | 9.666475
5.054104 | 15.44297 | 0.009607005 | 9.649392
5.056015 | 15.39711 | 0.009589683 | 9.631994
5.057926 | 15.35115 | 0.009572092 | 9.614325
5.059837 | 15.3051 | 0.009554278 | 9.596433
5.061747 | 15.25898 | 0.009536293 | 9.578368
5.063658 | 15.21277 | 0.009518188 | 9.560183
5.065569 | 15.1665 | 0.009500022 | 9.541937
5.067479 | 15.12017 | 0.009481852 | 9.523687
5.06939 | 15.07378 | 0.009463739 | 9.505494
5.071301 | 15.02734 | 0.009445745 | 9.487421
5.073212 | 14.98086 | 0.009427934 | 9.469531
5.075122 | 14.93434 | 0.00941037 | 9.45189
5.077033 | 14.88779 | 0.009393118 | 9.434561
5.078944 | 14.84122 | 0.009376243 | 9.417612
5.080855 | 14.79463 | 0.00935981 | 9.401106
5.082765 | 14.74804 | 0.009343882 | 9.385108
5.084676 | 14.70143 | 0.009328524 | 9.369682
5.086587 | 14.65483 | 0.009313796 | 9.354889
5.088497 | 14.60824 | 0.009299758 | 9.340789
5.090408 | 14.56166 | 0.009286466 | 9.327439
5.092319 | 14.51511 | 0.009273974 | 9.314892
5.09423 | 14.46858 | 0.009262331 | 9.303197
5.09614 | 14.42209 | 0.009251582 | 9.292401
5.098051 | 14.37564 | 0.009241768 | 9.282544
5.099962 | 14.32924 | 0.009232924 | 9.273661
5.101873 | 14.28289 | 0.00922508 | 9.265782
5.103783 | 14.2366 | 0.009218257 | 9.258929
5.105694 | 14.19037 | 0.009212473 | 9.253119
5.107605 | 14.14422 | 0.009207735 | 9.24836
5.109515 | 14.09815 | 0.009204044 | 9.244653
5.111426 | 14.05217 | 0.009201392 | 9.24199
5.113337 | 14.00628 | 0.009199763 | 9.240353
5.115248 | 13.96048 | 0.009199129 | 9.239716
5.117158 | 13.91479 | 0.009199453 | 9.240042
5.119069 | 13.86921 | 0.009200691 | 9.241285
5.12098 | 13.82375 | 0.009202784 | 9.243388
5.122891 | 13.77841 | 0.00920567 | 9.246286
5.124801 | 13.7332 | 0.009209274 | 9.249906
5.126712 | 13.68812 | 0.009213516 | 9.254167
5.128623 | 13.64318 | 0.009218311 | 9.258983
5.130533 | 13.59839 | 0.009223565 | 9.26426
5.132444 | 13.55376 | 0.009229179 | 9.269899
5.134355 | 13.50928 | 0.009235051 | 9.275797
5.136266 | 13.46496 | 0.009241074 | 9.281847
5.138176 | 13.42082 | 0.009247138 | 9.287938
5.140087 | 13.37685 | 0.009253131 | 9.293957
5.141998 | 13.33306 | 0.009258937 | 9.299788
5.143908 | 13.28946 | 0.009264441 | 9.305317
5.145819 | 13.24606 | 0.009269528 | 9.310426
5.14773 | 13.20285 | 0.009274081 | 9.315
5.149641 | 13.15984 | 0.009277989 | 9.318924
5.151551 | 13.11704 | 0.009281139 | 9.322089
5.153462 | 13.07446 | 0.009283425 | 9.324385
5.155373 | 13.03209 | 0.009284743 | 9.325708
5.157284 | 12.98995 | 0.009284995 | 9.325961
5.159194 | 12.94804 | 0.009284088 | 9.32505
5.161105 | 12.90636 | 0.009281938 | 9.322891
5.163016 | 12.86492 | 0.009278467 | 9.319405
5.164926 | 12.82373 | 0.009273606 | 9.314522
5.166837 | 12.78278 | 0.009267297 | 9.308185
5.168748 | 12.74209 | 0.009259489 | 9.300343
5.170659 | 12.70165 | 0.009250146 | 9.290959
5.172569 | 12.66148 | 0.009239243 | 9.280007
5.17448 | 12.62157 | 0.009226766 | 9.267476
5.176391 | 12.58194 | 0.009212719 | 9.253366
5.178302 | 12.54258 | 0.009197116 | 9.237695
5.180212 | 12.5035 | 0.009179991 | 9.220494
5.182123 | 12.46471 | 0.00916139 | 9.201811
5.184034 | 12.4262 | 0.009141374 | 9.181707
5.185944 | 12.38799 | 0.009120016 | 9.160254
5.187855 | 12.35007 | 0.009097401 | 9.13754
5.189766 | 12.31245 | 0.009073625 | 9.113659
5.191677 | 12.27513 | 0.009048794 | 9.088718
5.193587 | 12.23812 | 0.009023021 | 9.062831
5.195498 | 12.20142 | 0.008996427 | 9.03612
5.197409 | 12.16503 | 0.00896914 | 9.008712
5.19932 | 12.12896 | 0.008941292 | 8.980742
5.20123 | 12.09321 | 0.008913021 | 8.952347
5.203141 | 12.05778 | 0.008884468 | 8.923667
5.205052 | 12.02268 | 0.008855775 | 8.894848
5.206962 | 11.9879 | 0.008827088 | 8.866034
5.208873 | 11.95346 | 0.008798554 | 8.837374
5.210784 | 11.91935 | 0.008770319 | 8.809014
5.212695 | 11.88558 | 0.00874253 | 8.781103
5.214605 | 11.85215 | 0.008715332 | 8.753785
5.216516 | 11.81906 | 0.008688869 | 8.727205
5.218427 | 11.78631 | 0.008663282 | 8.701506
5.220337 | 11.75391 | 0.008638709 | 8.676823
5.222248 | 11.72186 | 0.008615281 | 8.653293
5.224159 | 11.69015 | 0.008593128 | 8.631042
5.22607 | 11.6588 | 0.008572371 | 8.610193
5.22798 | 11.6278 | 0.008553127 | 8.590864
5.229891 | 11.59715 | 0.008535504 | 8.573163
5.231802 | 11.56687 | 0.008519601 | 8.55719
5.233713 | 11.53693 | 0.008505509 | 8.543036
5.235623 | 11.50736 | 0.008493305 | 8.530779
5.237534 | 11.47815 | 0.008483057 | 8.520485
5.239445 | 11.4493 | 0.008474816 | 8.512207
5.241355 | 11.42081 | 0.008468618 | 8.505982
5.243266 | 11.39269 | 0.008464484 | 8.50183
5.245177 | 11.36493 | 0.008462419 | 8.499755
5.247088 | 11.33753 | 0.008462412 | 8.499749
5.248998 | 11.3105 | 0.008464441 | 8.501787
5.250909 | 11.28383 | 0.008468467 | 8.505831
5.25282 | 11.25753 | 0.008474442 | 8.511832
5.254731 | 11.23159 | 0.008482303 | 8.519728
5.256641 | 11.20602 | 0.008491979 | 8.529446
5.258552 | 11.18081 | 0.008503386 | 8.540904
5.260463 | 11.15597 | 0.008516433 | 8.554008
5.262373 | 11.1315 | 0.008531018 | 8.568657
5.264284 | 11.10739 | 0.008547033 | 8.584743
5.266195 | 11.08364 | 0.008564362 | 8.602149
5.268106 | 11.06026 | 0.008582886 | 8.620755
5.270016 | 11.03724 | 0.008602478 | 8.640433
5.271927 | 11.01458 | 0.00862301 | 8.661055
5.273838 | 10.99229 | 0.008644347 | 8.682487
5.275749 | 10.97035 | 0.008666357 | 8.704594
5.277659 | 10.94878 | 0.008688904 | 8.72724
5.27957 | 10.92756 | 0.008711851 | 8.750289
5.281481 | 10.9067 | 0.008735065 | 8.773605
5.283391 | 10.88619 | 0.008758413 | 8.797055
5.285302 | 10.86604 | 0.008781763 | 8.820509
5.287213 | 10.84624 | 0.00880499 | 8.843839
5.289124 | 10.82679 | 0.008827972 | 8.866922
5.291034 | 10.80769 | 0.008850592 | 8.889642
5.292945 | 10.78894 | 0.00887274 | 8.911888
5.294856 | 10.77053 | 0.008894314 | 8.933557
5.296766 | 10.75246 | 0.008915219 | 8.954554
5.298677 | 10.73473 | 0.008935371 | 8.974795
5.300588 | 10.71735 | 0.008954694 | 8.994203
5.302499 | 10.70029 | 0.008973126 | 9.012716
5.304409 | 10.68357 | 0.008990614 | 9.030281
5.30632 | 10.66718 | 0.009007119 | 9.046859
5.308231 | 10.65112 | 0.009022614 | 9.062423
5.310142 | 10.63539 | 0.009037082 | 9.076954
5.312052 | 10.61997 | 0.009050516 | 9.090448
5.313963 | 10.60488 | 0.009062921 | 9.102907
5.315874 | 10.5901 | 0.009074308 | 9.114345
5.317784 | 10.57564 | 0.009084698 | 9.124781
5.319695 | 10.56149 | 0.00909412 | 9.134244
5.321606 | 10.54764 | 0.00910261 | 9.142771
5.323517 | 10.5341 | 0.009110208 | 9.150403
5.325427 | 10.52086 | 0.009116965 | 9.157189
5.327338 | 10.50792 | 0.009122932 | 9.163183
5.329249 | 10.49527 | 0.009128168 | 9.168442
5.33116 | 10.48291 | 0.009132735 | 9.17303
5.33307 | 10.47084 | 0.0091367 | 9.177012
5.334981 | 10.45905 | 0.00914013 | 9.180457
5.336892 | 10.44754 | 0.009143097 | 9.183437
5.338802 | 10.4363 | 0.009145674 | 9.186025
5.340713 | 10.42534 | 0.009147934 | 9.188296
5.342624 | 10.41464 | 0.009149953 | 9.190323
5.344535 | 10.40421 | 0.009151804 | 9.192182
5.346445 | 10.39403 | 0.009153561 | 9.193947
5.348356 | 10.38411 | 0.009155296 | 9.19569
5.350267 | 10.37445 | 0.009157081 | 9.197483
5.352178 | 10.36503 | 0.009158984 | 9.199394
5.354088 | 10.35585 | 0.009161069 | 9.201489
5.355999 | 10.34691 | 0.009163399 | 9.203828
5.35791 | 10.33821 | 0.009166029 | 9.206471
5.35982 | 10.32974 | 0.009169014 | 9.209468
5.361731 | 10.32149 | 0.009172399 | 9.212868
5.363642 | 10.31347 | 0.009176225 | 9.216711
5.365553 | 10.30566 | 0.009180527 | 9.221033
5.367463 | 10.29806 | 0.009185333 | 9.225859
5.369374 | 10.29067 | 0.009190661 | 9.231211
5.371285 | 10.28349 | 0.009196528 | 9.237104
5.373195 | 10.2765 | 0.009202941 | 9.243545
5.375106 | 10.26971 | 0.009209902 | 9.250536
5.377017 | 10.26311 | 0.009217408 | 9.258076
5.378928 | 10.2567 | 0.009225452 | 9.266155
5.380838 | 10.25047 | 0.009234021 | 9.274762
5.382749 | 10.24441 | 0.009243099 | 9.28388
5.38466 | 10.23852 | 0.009252664 | 9.293487
5.386571 | 10.23281 | 0.009262692 | 9.30356
5.388481 | 10.22725 | 0.009273157 | 9.314071
5.390392 | 10.22185 | 0.009284027 | 9.324989
5.392303 | 10.21661 | 0.00929527 | 9.336281
5.394213 | 10.21152 | 0.00930685 | 9.347913
5.396124 | 10.20657 | 0.009318731 | 9.359846
5.398035 | 10.20176 | 0.009330874 | 9.372043
5.399946 | 10.19708 | 0.009343241 | 9.384464
5.401856 | 10.19254 | 0.00935579 | 9.397068
5.403767 | 10.18813 | 0.009368481 | 9.409816
5.405678 | 10.18383 | 0.009381274 | 9.422665
5.407589 | 10.17965 | 0.009394128 | 9.435575
5.409499 | 10.17559 | 0.009407003 | 9.448507
5.41141 | 10.17164 | 0.00941986 | 9.461422
5.413321 | 10.16779 | 0.009432663 | 9.474281
5.415231 | 10.16404 | 0.009445376 | 9.48705
5.417142 | 10.16038 | 0.009457964 | 9.499694
5.419053 | 10.15682 | 0.009470397 | 9.512182
5.420964 | 10.15335 | 0.009482647 | 9.524485
5.422874 | 10.14995 | 0.009494687 | 9.536578
5.424785 | 10.14664 | 0.009506496 | 9.54844
5.426696 | 10.1434 | 0.009518057 | 9.560051
5.428607 | 10.14024 | 0.009529354 | 9.571398
5.430517 | 10.13714 | 0.009540379 | 9.582472
5.432428 | 10.13411 | 0.009551124 | 9.593265
5.434339 | 10.13113 | 0.009561589 | 9.603776
5.436249 | 10.12821 | 0.009571774 | 9.614006
5.43816 | 10.12534 | 0.009581684 | 9.623959
5.440071 | 10.12252 | 0.009591326 | 9.633643
5.441982 | 10.11975 | 0.009600709 | 9.643068
5.443892 | 10.11701 | 0.009609848 | 9.652247
5.445803 | 10.11432 | 0.009618756 | 9.661194
5.447714 | 10.11166 | 0.00962745 | 9.669927
5.449625 | 10.10903 | 0.00963595 | 9.678464
5.451535 | 10.10642 | 0.009644275 | 9.686827
5.453446 | 10.10385 | 0.009652448 | 9.695036
5.455357 | 10.10129 | 0.009660492 | 9.703115
5.457267 | 10.09875 | 0.00966843 | 9.711088
5.459178 | 10.09623 | 0.009676287 | 9.718979
5.461089 | 10.09372 | 0.009684088 | 9.726815
5.463 | 10.09122 | 0.009691858 | 9.73462
5.46491 | 10.08873 | 0.009699624 | 9.74242
5.466821 | 10.08624 | 0.00970741 | 9.75024
5.468732 | 10.08375 | 0.009715241 | 9.758105
5.470642 | 10.08127 | 0.009723141 | 9.76604
5.472553 | 10.07878 | 0.009731133 | 9.774068
5.474464 | 10.07628 | 0.009739241 | 9.782211
5.476375 | 10.07378 | 0.009747484 | 9.79049
5.478285 | 10.07127 | 0.009755881 | 9.798925
5.480196 | 10.06875 | 0.009764452 | 9.807534
5.482107 | 10.06622 | 0.009773211 | 9.816331
5.484018 | 10.06367 | 0.009782171 | 9.825331
5.485928 | 10.06111 | 0.009791344 | 9.834545
5.487839 | 10.05853 | 0.009800739 | 9.84398
5.48975 | 10.05593 | 0.009810359 | 9.853643
5.49166 | 10.0533 | 0.009820208 | 9.863536
5.493571 | 10.05066 | 0.009830285 | 9.873658
5.495482 | 10.04799 | 0.009840588 | 9.884006
5.497393 | 10.0453 | 0.00985111 | 9.894574
5.499303 | 10.04259 | 0.009861843 | 9.905354
5.501214 | 10.03984 | 0.009872777 | 9.916337
5.503125 | 10.03708 | 0.0098839 | 9.927509
5.505036 | 10.03428 | 0.009895198 | 9.938856
5.506946 | 10.03145 | 0.009906654 | 9.950363
5.508857 | 10.0286 | 0.009918252 | 9.962012
5.510768 | 10.02572 | 0.009929971 | 9.973783
5.512678 | 10.02281 | 0.009941793 | 9.985657
5.514589 | 10.01987 | 0.009953696 | 9.997613
5.5165 | 10.0169 | 0.009965658 | 10.00963
5.518411 | 10.0139 | 0.009977656 | 10.02168
5.520321 | 10.01087 | 0.009989666 | 10.03374
5.522232 | 10.00781 | 0.01000167 | 10.04579
5.524143 | 10.00472 | 0.01001363 | 10.05781
5.526054 | 10.00161 | 0.01002553 | 10.06977
5.527964 | 9.998463 | 0.01003735 | 10.08164
5.529875 | 9.995291 | 0.01004907 | 10.0934
5.531786 | 9.992095 | 0.01006065 | 10.10503
5.533696 | 9.988869 | 0.01007207 | 10.11651
5.535607 | 9.985621 | 0.01008332 | 10.12781
5.537518 | 9.982347 | 0.01009437 | 10.13891
5.539429 | 9.979052 | 0.0101052 | 10.14978
5.541339 | 9.975733 | 0.01011579 | 10.16042
5.54325 | 9.972393 | 0.01012612 | 10.1708
5.545161 | 9.969033 | 0.01013618 | 10.1809
5.547071 | 9.965657 | 0.01014595 | 10.19072
5.548982 | 9.962262 | 0.01015542 | 10.20023
5.550893 | 9.958852 | 0.01016458 | 10.20942
5.552804 | 9.955428 | 0.01017341 | 10.21829
5.554714 | 9.951991 | 0.01018191 | 10.22684
5.556625 | 9.948545 | 0.01019008 | 10.23504
5.558536 | 9.945088 | 0.01019791 | 10.24291
5.560447 | 9.941625 | 0.01020541 | 10.25043
5.562357 | 9.938157 | 0.01021256 | 10.25762
5.564268 | 9.934684 | 0.01021938 | 10.26447
5.566179 | 9.931211 | 0.01022587 | 10.27099
5.568089 | 9.927739 | 0.01023204 | 10.27718
5.57 | 9.924268 | 0.01023788 | 10.28305
5.571911 | 9.920803 | 0.01024341 | 10.28861
5.573822 | 9.917342 | 0.01024864 | 10.29386
5.575732 | 9.913894 | 0.01025358 | 10.29882
5.577643 | 9.910454 | 0.01025823 | 10.30349
5.579554 | 9.907028 | 0.01026262 | 10.3079
5.581465 | 9.90362 | 0.01026675 | 10.31205
5.583375 | 9.900225 | 0.01027064 | 10.31595
5.585286 | 9.896853 | 0.01027429 | 10.31962
5.587197 | 9.893504 | 0.01027774 | 10.32308
5.589107 | 9.890177 | 0.01028098 | 10.32634
5.591018 | 9.886879 | 0.01028404 | 10.32941
5.592929 | 9.883611 | 0.01028692 | 10.33231
5.59484 | 9.880374 | 0.01028966 | 10.33506
5.59675 | 9.87717 | 0.01029225 | 10.33766
5.598661 | 9.874002 | 0.01029472 | 10.34014
5.600572 | 9.870873 | 0.01029708 | 10.34251
5.602483 | 9.867783 | 0.01029934 | 10.34478
5.604393 | 9.864736 | 0.01030152 | 10.34697
5.606304 | 9.861736 | 0.01030364 | 10.3491
5.608215 | 9.858783 | 0.01030569 | 10.35116
5.610125 | 9.855878 | 0.01030771 | 10.35319
5.612036 | 9.853023 | 0.01030969 | 10.35518
5.613947 | 9.850224 | 0.01031166 | 10.35715
5.615858 | 9.847479 | 0.0103136 | 10.35911
5.617768 | 9.844792 | 0.01031555 | 10.36106
5.619679 | 9.842162 | 0.0103175 | 10.36302
5.62159 | 9.839594 | 0.01031945 | 10.36498
5.6235 | 9.837088 | 0.01032142 | 10.36696
5.625411 | 9.834648 | 0.01032341 | 10.36896
5.627322 | 9.832274 | 0.01032543 | 10.37099
5.629233 | 9.829965 | 0.01032747 | 10.37304
5.631143 | 9.827727 | 0.01032954 | 10.37511
5.633054 | 9.825557 | 0.01033164 | 10.37722
5.634965 | 9.823461 | 0.01033377 | 10.37937
5.636876 | 9.821434 | 0.01033594 | 10.38154
5.638786 | 9.819484 | 0.01033813 | 10.38374
5.640697 | 9.817606 | 0.01034036 | 10.38598
5.642608 | 9.815803 | 0.01034262 | 10.38825
5.644518 | 9.814078 | 0.0103449 | 10.39054
5.646429 | 9.812427 | 0.01034721 | 10.39287
5.64834 | 9.810855 | 0.01034955 | 10.39521
5.650251 | 9.809358 | 0.01035191 | 10.39758
5.652161 | 9.807939 | 0.01035428 | 10.39996
5.654072 | 9.806599 | 0.01035667 | 10.40236
5.655983 | 9.805335 | 0.01035907 | 10.40478
5.657894 | 9.80415 | 0.01036148 | 10.40719
5.659804 | 9.80304 | 0.01036389 | 10.40962
5.661715 | 9.802006 | 0.0103663 | 10.41204
5.663626 | 9.801049 | 0.0103687 | 10.41445
5.665536 | 9.800168 | 0.0103711 | 10.41686
5.667447 | 9.799359 | 0.01037348 | 10.41925
5.669358 | 9.798625 | 0.01037584 | 10.42162
5.671269 | 9.797962 | 0.01037818 | 10.42397
5.673179 | 9.797369 | 0.0103805 | 10.4263
5.67509 | 9.796846 | 0.01038278 | 10.42859
5.677001 | 9.796389 | 0.01038503 | 10.43085
5.678912 | 9.795998 | 0.01038725 | 10.43308
5.680822 | 9.795669 | 0.01038942 | 10.43526
5.682733 | 9.795405 | 0.01039154 | 10.43739
5.684644 | 9.795198 | 0.01039362 | 10.43948
5.686554 | 9.795047 | 0.01039565 | 10.44152
5.688465 | 9.794949 | 0.01039763 | 10.4435
5.690376 | 9.794902 | 0.01039955 | 10.44543
5.692287 | 9.794906 | 0.01040141 | 10.4473
5.694197 | 9.794953 | 0.01040322 | 10.44912
5.696108 | 9.795044 | 0.01040496 | 10.45087
5.698019 | 9.795172 | 0.01040664 | 10.45256
5.69993 | 9.795335 | 0.01040826 | 10.45418
5.70184 | 9.79553 | 0.01040981 | 10.45574
5.703751 | 9.795753 | 0.0104113 | 10.45723
5.705662 | 9.796 | 0.01041272 | 10.45866
5.707572 | 9.796265 | 0.01041408 | 10.46002
5.709483 | 9.796549 | 0.01041537 | 10.46132
5.711394 | 9.796844 | 0.01041659 | 10.46255
5.713305 | 9.797148 | 0.01041776 | 10.46372
5.715215 | 9.797453 | 0.01041886 | 10.46483
5.717126 | 9.797756 | 0.0104199 | 10.46587
5.719037 | 9.798057 | 0.01042088 | 10.46686
5.720947 | 9.798343 | 0.0104218 | 10.46778
5.722858 | 9.798615 | 0.01042267 | 10.46866
5.724769 | 9.798871 | 0.01042349 | 10.46948
5.72668 | 9.7991 | 0.01042426 | 10.47025
5.72859 | 9.799301 | 0.01042498 | 10.47097
5.730501 | 9.799468 | 0.01042406 | 10.47005
5.732412 | 9.799597 | 0.01042318 | 10.46916
5.734323 | 9.799684 | 0.01042236 | 10.46834
5.736233 | 9.799724 | 0.01042161 | 10.46759
5.738144 | 9.799711 | 0.01042095 | 10.46693
5.740055 | 9.799644 | 0.01042041 | 10.46638
5.741965 | 9.799515 | 0.01041998 | 10.46596
5.743876 | 9.799323 | 0.01041971 | 10.46568
5.745787 | 9.799063 | 0.0104196 | 10.46557
5.747698 | 9.798731 | 0.01041967 | 10.46564
5.749608 | 9.798328 | 0.01041994 | 10.46591
5.751519 | 9.797961 | 0.01042044 | 10.46642
5.75343 | 9.797977 | 0.01042118 | 10.46716
5.755341 | 9.797979 | 0.01042219 | 10.46818
5.757251 | 9.79798 | 0.01042349 | 10.46948
5.759162 | 9.79798 | 0.0104251 | 10.4711
5.761073 | 9.79798 | 0.01042704 | 10.47304
5.762983 | 9.79798 | 0.01042933 | 10.47534
5.764894 | 9.79798 | 0.01043199 | 10.47802
5.766805 | 9.79798 | 0.01043505 | 10.48109
5.768716 | 9.79798 | 0.01043853 | 10.48458
5.770626 | 9.79798 | 0.01044244 | 10.48852
5.772537 | 9.79798 | 0.01044682 | 10.49291
5.774448 | 9.79798 | 0.01045168 | 10.49779
5.776359 | 9.79798 | 0.01045704 | 10.50317
5.778269 | 9.79798 | 0.01046292 | 10.50908
5.78018 | 9.79798 | 0.01046934 | 10.51553
5.782091 | 9.79798 | 0.01047632 | 10.52255
5.784001 | 9.79798 | 0.01048389 | 10.53014
5.785912 | 9.79798 | 0.01049205 | 10.53834
5.786881 | 9.795087 | 0.01049205 | 10.53834
5.788847 | 9.807375 | 0.01048223 | 10.52848
5.790813 | 9.820672 | 0.01047274 | 10.51895
5.792779 | 9.834917 | 0.01046356 | 10.50973
5.794745 | 9.850051 | 0.01045468 | 10.50081
5.796711 | 9.866017 | 0.01044608 | 10.49217
5.798677 | 9.882762 | 0.01043776 | 10.48381
5.800643 | 9.900234 | 0.01042969 | 10.47571
5.802609 | 9.918386 | 0.01042187 | 10.46785
5.804575 | 9.937169 | 0.01041428 | 10.46023
5.806541 | 9.95654 | 0.01040692 | 10.45283
5.808507 | 9.976457 | 0.01039976 | 10.44565
5.810473 | 9.996879 | 0.0103928 | 10.43866
5.812439 | 10.01777 | 0.01038603 | 10.43186
5.814405 | 10.03909 | 0.01037944 | 10.42523
5.816371 | 10.06081 | 0.01037301 | 10.41878
5.818337 | 10.08289 | 0.01036673 | 10.41247
5.820303 | 10.10531 | 0.0103606 | 10.40631
5.822269 | 10.12803 | 0.0103546 | 10.40028
5.824235 | 10.15104 | 0.01034872 | 10.39438
5.826201 | 10.17429 | 0.01034296 | 10.3886
5.828167 | 10.19778 | 0.01033731 | 10.38292
5.830133 | 10.22147 | 0.01033176 | 10.37734
5.832099 | 10.24534 | 0.01032629 | 10.37185
5.834065 | 10.26938 | 0.0103209 | 10.36644
5.836031 | 10.29357 | 0.01031559 | 10.36111
5.837997 | 10.31789 | 0.01031035 | 10.35584
5.839963 | 10.34232 | 0.01030516 | 10.35063
5.841929 | 10.36686 | 0.01030003 | 10.34547
5.843895 | 10.39147 | 0.01029494 | 10.34036
5.845861 | 10.41617 | 0.0102899 | 10.3353
5.847827 | 10.44092 | 0.01028488 | 10.33026
5.849793 | 10.46573 | 0.0102799 | 10.32526
5.851759 | 10.49058 | 0.01027492 | 10.32025
5.853725 | 10.51546 | 0.01026992 | 10.31523
5.855691 | 10.54037 | 0.0102649 | 10.31019
5.857657 | 10.56531 | 0.01025985 | 10.30512
5.859623 | 10.59025 | 0.01025476 | 10.30001
5.861589 | 10.6152 | 0.01024964 | 10.29486
5.863555 | 10.64016 | 0.01024446 | 10.28966
5.865521 | 10.66512 | 0.01023924 | 10.28442
5.867487 | 10.69008 | 0.01023396 | 10.27911
5.869453 | 10.71503 | 0.01022862 | 10.27375
5.871419 | 10.73998 | 0.01022322 | 10.26833
5.873385 | 10.76492 | 0.01021776 | 10.26284
5.875351 | 10.78985 | 0.01021223 | 10.25729
5.877317 | 10.81478 | 0.01020663 | 10.25167
5.879283 | 10.83969 | 0.01020097 | 10.24597
5.881249 | 10.8646 | 0.01019523 | 10.24021
5.883215 | 10.8895 | 0.01018943 | 10.23439
5.885181 | 10.9144 | 0.01018356 | 10.22849
5.887147 | 10.9393 | 0.01017762 | 10.22253
5.889113 | 10.9642 | 0.01017162 | 10.2165
5.891079 | 10.9891 | 0.01016556 | 10.21041
5.893045 | 11.014 | 0.01015944 | 10.20426
5.895011 | 11.03892 | 0.01015327 | 10.19806
5.896977 | 11.06384 | 0.01014705 | 10.19182
5.898943 | 11.08879 | 0.01014079 | 10.18553
5.900909 | 11.11375 | 0.01013449 | 10.1792
5.902875 | 11.13874 | 0.01012816 | 10.17285
5.904841 | 11.16376 | 0.01012182 | 10.16648
5.906807 | 11.18881 | 0.01011546 | 10.16009
5.908773 | 11.2139 | 0.0101091 | 10.1537
5.910739 | 11.23903 | 0.01010275 | 10.14732
5.912705 | 11.26421 | 0.01009642 | 10.14097
5.914671 | 11.28945 | 0.01009012 | 10.13464
5.916637 | 11.31474 | 0.01008387 | 10.12836
5.918603 | 11.34009 | 0.01007767 | 10.12214
5.920569 | 11.36552 | 0.01007156 | 10.11599
5.922535 | 11.39101 | 0.01006553 | 10.10994
5.924501 | 11.41659 | 0.0100596 | 10.10399
5.926467 | 11.44225 | 0.0100538 | 10.09816
5.928433 | 11.46799 | 0.01004814 | 10.09248
5.930399 | 11.49384 | 0.01004265 | 10.08695
5.932365 | 11.51978 | 0.01003732 | 10.08161
5.934331 | 11.54582 | 0.0100322 | 10.07646
5.936297 | 11.57198 | 0.01002729 | 10.07153
5.938263 | 11.59825 | 0.01002262 | 10.06684
5.940229 | 11.62464 | 0.0100182 | 10.0624
5.942195 | 11.65116 | 0.01001405 | 10.05824
5.944161 | 11.67781 | 0.0100102 | 10.05436
5.946127 | 11.70459 | 0.01000665 | 10.0508
5.948093 | 11.73151 | 0.01000342 | 10.04756
5.950059 | 11.75857 | 0.01000054 | 10.04466
5.952025 | 11.78578 | 0.009998015 | 10.04213
5.953991 | 11.81314 | 0.009995862 | 10.03996
5.955957 | 11.84066 | 0.009994093 | 10.03819
5.957923 | 11.86834 | 0.009992723 | 10.03681
5.959889 | 11.89619 | 0.009991762 | 10.03585
5.961855 | 11.9242 | 0.009991219 | 10.0353
5.963821 | 11.95239 | 0.009991104 | 10.03519
5.965787 | 11.98075 | 0.009991423 | 10.03551
5.967753 | 12.00928 | 0.009992181 | 10.03627
5.969719 | 12.038 | 0.009993382 | 10.03747
5.971685 | 12.06691 | 0.009995025 | 10.03912
5.973651 | 12.096 | 0.009997112 | 10.04122
5.975617 | 12.12528 | 0.009999637 | 10.04376
5.977583 | 12.15476 | 0.0100026 | 10.04673
5.979549 | 12.18442 | 0.01000598 | 10.05013
5.981515 | 12.21429 | 0.01000979 | 10.05395
5.983481 | 12.24435 | 0.010014 | 10.05818
5.985447 | 12.27462 | 0.0100186 | 10.0628
5.987413 | 12.30509 | 0.01002357 | 10.06779
5.989379 | 12.33576 | 0.01002889 | 10.07314
5.991345 | 12.36663 | 0.01003455 | 10.07883
5.993311 | 12.39772 | 0.01004053 | 10.08483
5.995277 | 12.429 | 0.01004679 | 10.09111
5.997243 | 12.4605 | 0.01005331 | 10.09766
5.999209 | 12.4922 | 0.01006007 | 10.10445
6.001175 | 12.52411 | 0.01006703 | 10.11145
6.003141 | 12.55623 | 0.01007418 | 10.11863
6.005107 | 12.58856 | 0.01008147 | 10.12595
6.007073 | 12.6211 | 0.01008889 | 10.1334
6.009039 | 12.65384 | 0.01009639 | 10.14094
6.011005 | 12.68679 | 0.01010395 | 10.14853
6.012971 | 12.71995 | 0.01011154 | 10.15615
6.014937 | 12.75331 | 0.01011912 | 10.16376
6.016903 | 12.78688 | 0.01012666 | 10.17134
6.018869 | 12.82064 | 0.01013413 | 10.17884
6.020835 | 12.85461 | 0.0101415 | 10.18625
6.022801 | 12.88878 | 0.01014875 | 10.19352
6.024767 | 12.92315 | 0.01015583 | 10.20063
6.026733 | 12.95771 | 0.01016272 | 10.20755
6.028699 | 12.99247 | 0.01016939 | 10.21425
6.030665 | 13.02742 | 0.01017581 | 10.22071
6.032631 | 13.06255 | 0.01018196 | 10.22688
6.034597 | 13.09787 | 0.01018781 | 10.23276
6.036563 | 13.13338 | 0.01019334 | 10.23832
6.038529 | 13.16907 | 0.01019853 | 10.24353
6.040495 | 13.20493 | 0.01020336 | 10.24837
6.042461 | 13.24097 | 0.0102078 | 10.25284
6.044427 | 13.27718 | 0.01021184 | 10.2569
6.046393 | 13.31356 | 0.01021548 | 10.26055
6.048359 | 13.3501 | 0.01021869 | 10.26377
6.050325 | 13.3868 | 0.01022146 | 10.26656
6.052291 | 13.42366 | 0.01022379 | 10.2689
6.054257 | 13.46066 | 0.01022568 | 10.2708
6.056223 | 13.49782 | 0.01022711 | 10.27223
6.058189 | 13.53512 | 0.01022809 | 10.27322
6.060155 | 13.57256 | 0.01022862 | 10.27375
6.062121 | 13.61014 | 0.0102287 | 10.27383
6.064087 | 13.64785 | 0.01022833 | 10.27346
6.066053 | 13.68568 | 0.01022752 | 10.27265
6.068019 | 13.72363 | 0.01022628 | 10.2714
6.069985 | 13.7617 | 0.01022462 | 10.26974
6.071951 | 13.79988 | 0.01022256 | 10.26766
6.073917 | 13.83817 | 0.0102201 | 10.26519
6.075883 | 13.87655 | 0.01021727 | 10.26235
6.077849 | 13.91504 | 0.01021407 | 10.25914
6.079815 | 13.95361 | 0.01021054 | 10.25559
6.081781 | 13.99227 | 0.0102067 | 10.25173
6.083747 | 14.03101 | 0.01020257 | 10.24758
6.085713 | 14.06982 | 0.01019817 | 10.24316
6.087679 | 14.1087 | 0.01019354 | 10.23851
6.089645 | 14.14765 | 0.0101887 | 10.23365
6.091611 | 14.18665 | 0.01018369 | 10.22862
6.093577 | 14.2257 | 0.01017854 | 10.22345
6.095543 | 14.2648 | 0.01017329 | 10.21818
6.097509 | 14.30394 | 0.01016798 | 10.21284
6.099475 | 14.34312 | 0.01016264 | 10.20748
6.101441 | 14.38232 | 0.01015733 | 10.20214
6.103407 | 14.42154 | 0.01015207 | 10.19687
6.105373 | 14.46079 | 0.01014693 | 10.1917
6.107339 | 14.50004 | 0.01014194 | 10.18668
6.109305 | 14.53929 | 0.01013715 | 10.18188
6.111271 | 14.57855 | 0.01013263 | 10.17733
6.113237 | 14.6178 | 0.01012841 | 10.1731
6.115203 | 14.65703 | 0.01012455 | 10.16922
6.117169 | 14.69625 | 0.01012111 | 10.16576
6.119135 | 14.73544 | 0.01011813 | 10.16277
6.121101 | 14.77459 | 0.01011568 | 10.16031
6.123067 | 14.81371 | 0.01011379 | 10.15841
6.125033 | 14.85279 | 0.01011253 | 10.15714
6.126999 | 14.89182 | 0.01011194 | 10.15655
6.128965 | 14.93079 | 0.01011207 | 10.15668
6.130931 | 14.9697 | 0.01011296 | 10.15758
6.132897 | 15.00854 | 0.01011466 | 10.15929
6.134863 | 15.04731 | 0.01011722 | 10.16186
6.136829 | 15.086 | 0.01012066 | 10.16531
6.138795 | 15.12461 | 0.01012503 | 10.1697
6.140761 | 15.16312 | 0.01013035 | 10.17504
6.142727 | 15.20154 | 0.01013665 | 10.18137
6.144693 | 15.23985 | 0.01014395 | 10.1887
6.146659 | 15.27806 | 0.01015227 | 10.19706
6.148625 | 15.31615 | 0.01016163 | 10.20646
6.150591 | 15.35412 | 0.01017202 | 10.2169
6.152557 | 15.39197 | 0.01018346 | 10.22839
6.154523 | 15.42969 | 0.01019594 | 10.24093
6.156489 | 15.46727 | 0.01020945 | 10.25449
6.158455 | 15.50471 | 0.01022396 | 10.26907
6.160421 | 15.542 | 0.01023946 | 10.28464
6.162387 | 15.57914 | 0.01025592 | 10.30117
6.164353 | 15.61613 | 0.01027329 | 10.31862
6.166319 | 15.65295 | 0.01029154 | 10.33695
6.168285 | 15.6896 | 0.0103106 | 10.3561
6.170251 | 15.72608 | 0.01033043 | 10.37601
6.172217 | 15.76238 | 0.01035095 | 10.39662
6.174183 | 15.7985 | 0.0103721 | 10.41786
6.176149 | 15.83443 | 0.01039379 | 10.43965
6.178115 | 15.87018 | 0.01041595 | 10.46191
6.180081 | 15.90572 | 0.0104385 | 10.48456
6.182047 | 15.94106 | 0.01046136 | 10.50752
6.184013 | 15.9762 | 0.01048444 | 10.5307
6.185979 | 16.01113 | 0.01050766 | 10.55402
6.187945 | 16.04585 | 0.01053092 | 10.57739
6.189911 | 16.08034 | 0.01055416 | 10.60073
6.191877 | 16.11462 | 0.01057728 | 10.62395
6.193843 | 16.14866 | 0.01060021 | 10.64698
6.195809 | 16.18248 | 0.01062286 | 10.66973
6.197775 | 16.21606 | 0.01064516 | 10.69213
6.199741 | 16.24941 | 0.01066703 | 10.71409
6.201707 | 16.28251 | 0.01068839 | 10.73554
6.203673 | 16.31537 | 0.01070917 | 10.75642
6.205639 | 16.34798 | 0.0107293 | 10.77664
6.207605 | 16.38034 | 0.01074871 | 10.79613
6.209571 | 16.41244 | 0.01076734 | 10.81484
6.211537 | 16.44429 | 0.01078512 | 10.8327
6.213503 | 16.47588 | 0.01080199 | 10.84965
6.215469 | 16.5072 | 0.01081789 | 10.86562
6.217435 | 16.53825 | 0.01083278 | 10.88057
6.219401 | 16.56904 | 0.01084659 | 10.89445
6.221367 | 16.59956 | 0.0108593 | 10.90721
6.223333 | 16.6298 | 0.01087085 | 10.91881
6.225299 | 16.65976 | 0.01088122 | 10.92923
6.227265 | 16.68944 | 0.01089037 | 10.93842
6.229231 | 16.71885 | 0.0108983 | 10.94638
6.231197 | 16.74797 | 0.01090499 | 10.9531
6.233163 | 16.77681 | 0.01091044 | 10.95858
6.235129 | 16.80536 | 0.01091466 | 10.96281
6.237095 | 16.83362 | 0.01091766 | 10.96583
6.239061 | 16.86159 | 0.01091947 | 10.96765
6.241027 | 16.88927 | 0.01092011 | 10.96829
6.242993 | 16.91666 | 0.01091962 | 10.9678
6.244959 | 16.94375 | 0.01091804 | 10.96622
6.246925 | 16.97055 | 0.01091542 | 10.96358
6.248891 | 16.99705 | 0.01091181 | 10.95996
6.250857 | 17.02325 | 0.01090727 | 10.95539
6.252823 | 17.04916 | 0.01090184 | 10.94994
6.254789 | 17.07477 | 0.01089561 | 10.94368
6.256755 | 17.10008 | 0.01088862 | 10.93666
6.258721 | 17.12509 | 0.01088096 | 10.92897
6.260687 | 17.1498 | 0.0108727 | 10.92067
6.262653 | 17.17421 | 0.0108639 | 10.91183
6.264619 | 17.19831 | 0.01085464 | 10.90253
6.266585 | 17.22212 | 0.010845 | 10.89285
6.268551 | 17.24563 | 0.01083505 | 10.88285
6.270517 | 17.26884 | 0.01082486 | 10.87262
6.272483 | 17.29174 | 0.01081452 | 10.86224
6.274449 | 17.31435 | 0.01080409 | 10.85176
6.276415 | 17.33666 | 0.01079366 | 10.84128
6.278381 | 17.35866 | 0.01078328 | 10.83085
6.280347 | 17.38038 | 0.01077302 | 10.82056
6.282313 | 17.40179 | 0.01076296 | 10.81045
6.284279 | 17.4229 | 0.01075315 | 10.8006
6.286245 | 17.44373 | 0.01074365 | 10.79105
6.288211 | 17.46425 | 0.01073451 | 10.78188
6.290177 | 17.48448 | 0.01072579 | 10.77311
6.292143 | 17.50442 | 0.01071751 | 10.76479
6.294109 | 17.52407 | 0.01070971 | 10.75697
6.296075 | 17.54343 | 0.01070243 | 10.74965
6.298041 | 17.5625 | 0.01069569 | 10.74288
6.300007 | 17.58129 | 0.01068951 | 10.73667
6.301973 | 17.59979 | 0.01068389 | 10.73103
6.303939 | 17.61801 | 0.01067886 | 10.72597
6.305906 | 17.63594 | 0.0106744 | 10.7215
6.307872 | 17.6536 | 0.01067053 | 10.71761
6.309838 | 17.67098 | 0.01066723 | 10.7143
6.311804 | 17.68808 | 0.01066451 | 10.71156
6.31377 | 17.70491 | 0.01066234 | 10.70939
6.315736 | 17.72147 | 0.01066072 | 10.70776
6.317702 | 17.73776 | 0.01065963 | 10.70666
6.319668 | 17.75379 | 0.01065904 | 10.70607
6.321634 | 17.76955 | 0.01065894 | 10.70597
6.3236 | 17.78505 | 0.0106593 | 10.70633
6.325566 | 17.80029 | 0.0106601 | 10.70714
6.327532 | 17.81528 | 0.01066131 | 10.70835
6.329498 | 17.83001 | 0.0106629 | 10.70994
6.331464 | 17.84449 | 0.01066484 | 10.71189
6.33343 | 17.85872 | 0.0106671 | 10.71416
6.335396 | 17.87271 | 0.01066965 | 10.71672
6.337362 | 17.88646 | 0.01067246 | 10.71955
6.339328 | 17.89996 | 0.0106755 | 10.7226
6.341294 | 17.91324 | 0.01067875 | 10.72586
6.34326 | 17.92627 | 0.01068216 | 10.72929
6.345226 | 17.93908 | 0.01068572 | 10.73287
6.347192 | 17.95167 | 0.0106894 | 10.73656
6.349158 | 17.96403 | 0.01069317 | 10.74035
6.351124 | 17.97617 | 0.010697 | 10.7442
6.35309 | 17.98809 | 0.01070089 | 10.7481
6.355056 | 17.9998 | 0.01070481 | 10.75204
6.357022 | 18.0113 | 0.01070873 | 10.75598
6.358988 | 18.02259 | 0.01071266 | 10.75993
6.360954 | 18.03368 | 0.01071657 | 10.76386
6.36292 | 18.04457 | 0.01072046 | 10.76776
6.364886 | 18.05527 | 0.01072432 | 10.77164
6.366852 | 18.06577 | 0.01072814 | 10.77548
6.368818 | 18.07608 | 0.01073192 | 10.77928
6.370784 | 18.08621 | 0.01073566 | 10.78303
6.37275 | 18.09616 | 0.01073935 | 10.78673
6.374716 | 18.10593 | 0.01074299 | 10.79039
6.376682 | 18.11552 | 0.01074659 | 10.794
6.378648 | 18.12495 | 0.01075014 | 10.79757
6.380614 | 18.13421 | 0.01075366 | 10.8011
6.38258 | 18.1433 | 0.01075714 | 10.8046
6.384546 | 18.15224 | 0.01076058 | 10.80806
6.386512 | 18.16102 | 0.010764 | 10.8115
6.388478 | 18.16965 | 0.0107674 | 10.81491
6.390444 | 18.17813 | 0.01077079 | 10.81831
6.39241 | 18.18646 | 0.01077417 | 10.82171
6.394376 | 18.19466 | 0.01077755 | 10.82511
6.396342 | 18.20271 | 0.01078094 | 10.82851
6.398308 | 18.21064 | 0.01078434 | 10.83192
6.400274 | 18.21843 | 0.01078776 | 10.83536
6.40224 | 18.2261 | 0.01079121 | 10.83882
6.404206 | 18.23365 | 0.01079469 | 10.84231
6.406172 | 18.24108 | 0.0107982 | 10.84584
6.408138 | 18.2484 | 0.01080176 | 10.84942
6.410104 | 18.2556 | 0.01080536 | 10.85304
6.41207 | 18.2627 | 0.01080901 | 10.8567
6.414036 | 18.26969 | 0.01081272 | 10.86042
6.416002 | 18.27659 | 0.01081647 | 10.86419
6.417968 | 18.28338 | 0.01082027 | 10.86801
6.419934 | 18.29009 | 0.01082412 | 10.87188
6.4219 | 18.2967 | 0.01082802 | 10.87579
6.423866 | 18.30323 | 0.01083196 | 10.87975
6.425832 | 18.30968 | 0.01083594 | 10.88375
6.427798 | 18.31605 | 0.01083995 | 10.88778
6.429764 | 18.32234 | 0.01084399 | 10.89184
6.43173 | 18.32856 | 0.01084805 | 10.89591
6.433696 | 18.33472 | 0.01085213 | 10.90001
6.435662 | 18.34081 | 0.01085621 | 10.9041
6.437628 | 18.34683 | 0.01086029 | 10.9082
6.439594 | 18.3528 | 0.01086436 | 10.91229
6.44156 | 18.35871 | 0.01086841 | 10.91636
6.443526 | 18.36457 | 0.01087244 | 10.92041
6.445492 | 18.37038 | 0.01087644 | 10.92443
6.447458 | 18.37615 | 0.01088039 | 10.9284
6.449424 | 18.38187 | 0.0108843 | 10.93232
6.45139 | 18.38755 | 0.01088815 | 10.93618
6.453356 | 18.3932 | 0.01089193 | 10.93998
6.455322 | 18.39881 | 0.01089564 | 10.94371
6.457288 | 18.40439 | 0.01089927 | 10.94736
6.459254 | 18.40994 | 0.01090282 | 10.95092
6.46122 | 18.41547 | 0.01090628 | 10.9544
6.463186 | 18.42097 | 0.01090964 | 10.95778
6.465152 | 18.42645 | 0.01091291 | 10.96105
6.467118 | 18.43192 | 0.01091607 | 10.96423
6.469084 | 18.43737 | 0.01091913 | 10.96731
6.47105 | 18.4428 | 0.01092209 | 10.97027
6.473016 | 18.44823 | 0.01092494 | 10.97314
6.474982 | 18.45364 | 0.01092769 | 10.9759
6.476948 | 18.45905 | 0.01093033 | 10.97856
6.478914 | 18.46446 | 0.01093289 | 10.98112
6.48088 | 18.46986 | 0.01093535 | 10.9836
6.482846 | 18.47527 | 0.01093773 | 10.98599
6.484812 | 18.48067 | 0.01094003 | 10.9883
6.486778 | 18.48608 | 0.01094226 | 10.99054
6.488744 | 18.4915 | 0.01094443 | 10.99272
6.49071 | 18.49692 | 0.01094656 | 10.99485
6.492676 | 18.50236 | 0.01094864 | 10.99695
6.494642 | 18.5078 | 0.0109507 | 10.99902
6.496608 | 18.51326 | 0.01095275 | 11.00107
6.498574 | 18.51873 | 0.01095479 | 11.00312
6.50054 | 18.52421 | 0.01095684 | 11.00518
6.502506 | 18.52972 | 0.01095891 | 11.00726
6.504472 | 18.53523 | 0.01096101 | 11.00937
6.506438 | 18.54077 | 0.01096317 | 11.01154
6.508404 | 18.54633 | 0.01096538 | 11.01376
6.51037 | 18.55191 | 0.01096767 | 11.01606
6.512336 | 18.55751 | 0.01097004 | 11.01844
6.514302 | 18.56314 | 0.01097251 | 11.02092
6.516268 | 18.56878 | 0.01097509 | 11.02351
6.518234 | 18.57446 | 0.01097778 | 11.02622
6.5202 | 18.58015 | 0.01098061 | 11.02905
6.522166 | 18.58588 | 0.01098357 | 11.03203
6.524132 | 18.59162 | 0.01098668 | 11.03515
6.526098 | 18.5974 | 0.01098995 | 11.03843
6.528064 | 18.6032 | 0.01099337 | 11.04188
6.53003 | 18.60902 | 0.01099697 | 11.04549
6.531996 | 18.61488 | 0.01100073 | 11.04927
6.533962 | 18.62076 | 0.01100467 | 11.05322
6.535928 | 18.62667 | 0.01100878 | 11.05736
6.537894 | 18.6326 | 0.01101307 | 11.06166
6.53986 | 18.63856 | 0.01101754 | 11.06615
6.541826 | 18.64455 | 0.01102218 | 11.07081
6.543792 | 18.65056 | 0.01102698 | 11.07563
6.545758 | 18.6566 | 0.01103194 | 11.08062
6.547724 | 18.66266 | 0.01103706 | 11.08576
6.54969 | 18.66874 | 0.01104233 | 11.09105
6.551656 | 18.67485 | 0.01104773 | 11.09647
6.553622 | 18.68099 | 0.01105326 | 11.10203
6.555588 | 18.68714 | 0.0110589 | 11.1077
6.557554 | 18.69332 | 0.01106465 | 11.11347
6.55952 | 18.69951 | 0.01107049 | 11.11934
6.561486 | 18.70572 | 0.01107641 | 11.12528
6.563452 | 18.71196 | 0.01108239 | 11.13129
6.565418 | 18.7182 | 0.01108842 | 11.13734
6.567384 | 18.72447 | 0.01109449 | 11.14344
6.56935 | 18.73074 | 0.01110057 | 11.14955
6.571316 | 18.73703 | 0.01110666 | 11.15567
6.573282 | 18.74333 | 0.01111275 | 11.16178
6.575248 | 18.74964 | 0.01111881 | 11.16786
6.577214 | 18.75595 | 0.01112482 | 11.17391
6.57918 | 18.76227 | 0.01113079 | 11.1799
6.581146 | 18.7686 | 0.01113669 | 11.18582
6.583112 | 18.77492 | 0.01114251 | 11.19167
6.585078 | 18.78125 | 0.01114823 | 11.19741
6.587044 | 18.78757 | 0.01115384 | 11.20305
6.58901 | 18.79389 | 0.01115934 | 11.20857
6.590976 | 18.8002 | 0.0111647 | 11.21396
6.592942 | 18.80651 | 0.01116992 | 11.2192
6.594908 | 18.8128 | 0.01117499 | 11.2243
6.596874 | 18.81907 | 0.01117991 | 11.22923
6.59884 | 18.82533 | 0.01118465 | 11.234
6.600806 | 18.83158 | 0.01118923 | 11.2386
6.602772 | 18.8378 | 0.01119363 | 11.24301
6.604738 | 18.84399 | 0.01119784 | 11.24725
6.606704 | 18.85016 | 0.01120188 | 11.2513
6.60867 | 18.8563 | 0.01120573 | 11.25517
6.610636 | 18.86241 | 0.0112094 | 11.25885
6.612602 | 18.86848 | 0.01121288 | 11.26235
6.614568 | 18.87451 | 0.01121618 | 11.26567
6.616534 | 18.8805 | 0.0112193 | 11.2688
6.6185 | 18.88644 | 0.01122225 | 11.27176
6.620466 | 18.89234 | 0.01122502 | 11.27455
6.622432 | 18.89819 | 0.01122762 | 11.27716
6.624398 | 18.90398 | 0.01123006 | 11.27961
6.626364 | 18.90971 | 0.01123235 | 11.28191
6.62833 | 18.91539 | 0.01123448 | 11.28405
6.630296 | 18.921 | 0.01123647 | 11.28604
6.632262 | 18.92654 | 0.01123832 | 11.2879
6.634228 | 18.93201 | 0.01124004 | 11.28963
6.636194 | 18.9374 | 0.01124164 | 11.29124
6.63816 | 18.94271 | 0.01124313 | 11.29273
6.640126 | 18.94795 | 0.01124451 | 11.29412
6.642092 | 18.95309 | 0.01124579 | 11.29541
6.644058 | 18.95815 | 0.01124699 | 11.29661
6.646024 | 18.96312 | 0.0112481 | 11.29773
6.64799 | 18.96798 | 0.01124915 | 11.29878
6.649956 | 18.97275 | 0.01125013 | 11.29977
6.651922 | 18.97741 | 0.01125106 | 11.3007
6.653888 | 18.98196 | 0.01125194 | 11.30159
6.655854 | 18.9864 | 0.01125279 | 11.30244
6.65782 | 18.99072 | 0.01125361 | 11.30326
6.659786 | 18.99492 | 0.0112544 | 11.30405
6.661752 | 18.999 | 0.01125518 | 11.30484
6.663718 | 19.00294 | 0.01125595 | 11.30561
6.665684 | 19.00676 | 0.01125672 | 11.30638
6.66765 | 19.01043 | 0.01125749 | 11.30716
6.669616 | 19.01397 | 0.01125827 | 11.30795
6.671582 | 19.01736 | 0.01125907 | 11.30875
6.673548 | 19.0206 | 0.0112599 | 11.30958
6.675514 | 19.02369 | 0.01126074 | 11.31043
6.67748 | 19.02662 | 0.01126162 | 11.31131
6.679446 | 19.02939 | 0.01126253 | 11.31223
6.681412 | 19.032 | 0.01126349 | 11.31318
6.683378 | 19.03443 | 0.01126448 | 11.31418
6.685344 | 19.03669 | 0.01126552 | 11.31523
6.68731 | 19.03877 | 0.01126662 | 11.31633
6.689276 | 19.04067 | 0.01126776 | 11.31748
6.691242 | 19.04238 | 0.01126897 | 11.31869
6.693208 | 19.0439 | 0.01127023 | 11.31995
6.695174 | 19.04522 | 0.01127155 | 11.32128
6.69714 | 19.04635 | 0.01127294 | 11.32268
6.699106 | 19.04727 | 0.01127439 | 11.32414
6.701072 | 19.04798 | 0.01127592 | 11.32567
6.703038 | 19.04848 | 0.01127751 | 11.32727
6.705004 | 19.04877 | 0.01127918 | 11.32894
6.70697 | 19.04883 | 0.01128092 | 11.33069
6.708936 | 19.04867 | 0.01128273 | 11.33251
6.710902 | 19.04828 | 0.01128463 | 11.33441
6.712868 | 19.04766 | 0.0112866 | 11.33639
6.714834 | 19.0468 | 0.01128865 | 11.33846
6.7168 | 19.0457 | 0.01129078 | 11.3406
6.718766 | 19.04436 | 0.011293 | 11.34282
6.720732 | 19.0428 | 0.01129529 | 11.34513
6.722698 | 19.04106 | 0.01129768 | 11.34752
6.724664 | 19.03947 | 0.01130015 | 11.35
6.72663 | 19.00066 | 0.0113027 | 11.35257
6.728596 | 18.99548 | 0.01130535 | 11.35523
6.730562 | 18.9899 | 0.01130808 | 11.35797
6.732528 | 18.984 | 0.0113109 | 11.3608
6.734494 | 18.9778 | 0.01131381 | 11.36373
6.73646 | 18.97129 | 0.01131681 | 11.36674
6.738426 | 18.96446 | 0.0113199 | 11.36984
6.740392 | 18.95731 | 0.01132308 | 11.37303
6.742358 | 18.94984 | 0.01132634 | 11.37632
6.744324 | 18.94205 | 0.0113297 | 11.37968
6.74629 | 18.93393 | 0.01133314 | 11.38314
6.748256 | 18.92548 | 0.01133666 | 11.38668
6.750222 | 18.9167 | 0.01134027 | 11.3903
6.752188 | 18.90758 | 0.01134395 | 11.394
6.754154 | 18.89812 | 0.01134772 | 11.39778
6.75612 | 18.88832 | 0.01135155 | 11.40163
6.758086 | 18.87817 | 0.01135545 | 11.40555
6.760052 | 18.86767 | 0.01135941 | 11.40953
6.762018 | 18.85748 | 0.01136343 | 11.41356
6.763984 | 18.85064 | 0.01136749 | 11.41765
6.76595 | 18.84887 | 0.0113716 | 11.42177
6.767916 | 18.85195 | 0.01137574 | 11.42593
6.769882 | 18.85829 | 0.01137991 | 11.43012
6.771848 | 18.86553 | 0.01138409 | 11.43432
6.773814 | 18.87112 | 0.01138828 | 11.43853
6.77578 | 18.87283 | 0.01139247 | 11.44273
6.777746 | 18.8694 | 0.01139663 | 11.44691
6.779712 | 18.86108 | 0.01140076 | 11.45106
6.781678 | 18.85009 | 0.01140484 | 11.45516
6.783644 | 18.83864 | 0.01140886 | 11.4592
6.78561 | 18.82684 | 0.01141315 | 11.4635
6.787576 | 18.81467 | 0.01141757 | 11.46795
6.789542 | 18.80214 | 0.01142192 | 11.47231
6.791508 | 18.78924 | 0.01142616 | 11.47657
6.793474 | 18.77598 | 0.01143028 | 11.48071
6.79544 | 18.76235 | 0.01143426 | 11.4847
6.797406 | 18.74834 | 0.01143807 | 11.48854
6.799372 | 18.73397 | 0.0114417 | 11.49218
6.801338 | 18.71922 | 0.01144512 | 11.49562
6.803304 | 18.70409 | 0.01144831 | 11.49882
6.80527 | 18.68858 | 0.01145125 | 11.50178
6.807236 | 18.67269 | 0.01145392 | 11.50445
6.809202 | 18.65642 | 0.01145628 | 11.50683
6.811168 | 18.63977 | 0.01145833 | 11.50889
6.813134 | 18.62273 | 0.01146004 | 11.5106
6.8151 | 18.60531 | 0.01146138 | 11.51195
6.817066 | 18.58751 | 0.01146233 | 11.5129
6.819032 | 18.56931 | 0.01146288 | 11.51346
6.820998 | 18.55073 | 0.01146299 | 11.51357
6.822964 | 18.53175 | 0.01146257 | 11.51314
6.82493 | 18.51239 | 0.01146151 | 11.51208
6.826896 | 18.49264 | 0.01145976 | 11.51032
6.828862 | 18.4725 | 0.01145727 | 11.50782
6.830828 | 18.45196 | 0.01145402 | 11.50455
6.832794 | 18.43103 | 0.01145001 | 11.50053
6.83476 | 18.40971 | 0.01144526 | 11.49576
6.836726 | 18.388 | 0.0114398 | 11.49028
6.838692 | 18.36589 | 0.01143367 | 11.48412
6.840658 | 18.34339 | 0.01142691 | 11.47733
6.842624 | 18.3205 | 0.01141955 | 11.46994
6.84459 | 18.29722 | 0.0114116 | 11.46195
6.846556 | 18.27354 | 0.01140304 | 11.45335
6.848522 | 18.24947 | 0.01139387 | 11.44414
6.850488 | 18.22501 | 0.01138411 | 11.43434
6.852454 | 18.20016 | 0.01137375 | 11.42393
6.85442 | 18.17492 | 0.0113628 | 11.41293
6.856386 | 18.14929 | 0.01135127 | 11.40135
6.858352 | 18.12327 | 0.01133916 | 11.38919
6.860318 | 18.09687 | 0.01132649 | 11.37647
6.862284 | 18.07008 | 0.01131328 | 11.36319
6.86425 | 18.0429 | 0.01129953 | 11.34938
6.866216 | 18.01533 | 0.01128526 | 11.33505
6.868182 | 17.98739 | 0.01127048 | 11.32021
6.870148 | 17.95906 | 0.01125523 | 11.30488
6.872114 | 17.93036 | 0.0112395 | 11.28909
6.87408 | 17.90127 | 0.01122333 | 11.27284
6.876046 | 17.87181 | 0.01120672 | 11.25617
6.878012 | 17.84197 | 0.01118972 | 11.23909
6.879978 | 17.81176 | 0.01117233 | 11.22162
6.881944 | 17.78118 | 0.01115457 | 11.20379
6.88391 | 17.75023 | 0.01113648 | 11.18562
6.885876 | 17.71892 | 0.01111807 | 11.16712
6.887842 | 17.68724 | 0.01109937 | 11.14834
6.889808 | 17.6552 | 0.01108039 | 11.12928
6.891774 | 17.6228 | 0.01106117 | 11.10998
6.89374 | 17.59004 | 0.01104173 | 11.09045
6.895706 | 17.55693 | 0.01102209 | 11.07072
6.897672 | 17.52346 | 0.01100227 | 11.05081
6.899638 | 17.48965 | 0.01098229 | 11.03075
6.901604 | 17.4555 | 0.01096218 | 11.01055
6.90357 | 17.421 | 0.01094196 | 10.99024
6.905536 | 17.38616 | 0.01092165 | 10.96984
6.907502 | 17.35098 | 0.01090128 | 10.94937
6.909468 | 17.31548 | 0.01088085 | 10.92885
6.911434 | 17.27964 | 0.01086039 | 10.9083
6.9134 | 17.24348 | 0.01083991 | 10.88774
6.915366 | 17.20699 | 0.01081944 | 10.86718
6.917332 | 17.17019 | 0.01079899 | 10.84664
6.919298 | 17.13307 | 0.01077858 | 10.82614
6.921264 | 17.09564 | 0.01075821 | 10.80568
6.92323 | 17.05791 | 0.01073791 | 10.78529
6.925196 | 17.01987 | 0.01071768 | 10.76497
6.927162 | 16.98153 | 0.01069754 | 10.74474
6.929128 | 16.9429 | 0.0106775 | 10.72461
6.931094 | 16.90397 | 0.01065755 | 10.70458
6.93306 | 16.86477 | 0.01063773 | 10.68466
6.935026 | 16.82528 | 0.01061802 | 10.66487
6.936992 | 16.78551 | 0.01059844 | 10.6452
6.938958 | 16.74547 | 0.01057899 | 10.62566
6.940924 | 16.70516 | 0.01055967 | 10.60626
6.94289 | 16.66459 | 0.01054048 | 10.58699
6.944856 | 16.62376 | 0.01052143 | 10.56785
6.946822 | 16.58268 | 0.01050252 | 10.54885
6.948788 | 16.54134 | 0.01048373 | 10.52999
6.950754 | 16.49977 | 0.01046507 | 10.51125
6.95272 | 16.45795 | 0.01044654 | 10.49263
6.954686 | 16.41591 | 0.01042812 | 10.47413
6.956652 | 16.37363 | 0.01040981 | 10.45574
6.958618 | 16.33113 | 0.01039159 | 10.43744
6.960584 | 16.28842 | 0.01037346 | 10.41923
6.96255 | 16.24549 | 0.01035541 | 10.4011
6.964516 | 16.20235 | 0.01033741 | 10.38302
6.966482 | 16.15902 | 0.01031945 | 10.36498
6.968448 | 16.11549 | 0.01030152 | 10.34697
6.970414 | 16.07176 | 0.01028359 | 10.32896
6.97238 | 16.02786 | 0.01026565 | 10.31094
6.974346 | 15.98377 | 0.01024766 | 10.29288
6.976312 | 15.93952 | 0.01022961 | 10.27475
6.978278 | 15.89509 | 0.01021148 | 10.25653
6.980244 | 15.85051 | 0.01019323 | 10.2382
6.98221 | 15.80577 | 0.01017484 | 10.21973
6.984176 | 15.76088 | 0.01015629 | 10.2011
6.986142 | 15.71584 | 0.01013755 | 10.18228
6.988108 | 15.67067 | 0.01011859 | 10.16324
6.990074 | 15.62537 | 0.0100994 | 10.14396
6.99204 | 15.57994 | 0.01007995 | 10.12443
6.994006 | 15.5344 | 0.01006022 | 10.10461
6.995972 | 15.48874 | 0.01004019 | 10.08449
6.997938 | 15.44297 | 0.01001984 | 10.06405
6.999904 | 15.39711 | 0.009999155 | 10.04327
7.00187 | 15.35115 | 0.00997812 | 10.02214
7.003836 | 15.3051 | 0.009956727 | 10.00066
7.005802 | 15.25898 | 0.009934965 | 9.978799
7.007768 | 15.21277 | 0.009912832 | 9.956568
7.009734 | 15.1665 | 0.009890324 | 9.933961
7.0117 | 15.12017 | 0.009867444 | 9.91098
7.013666 | 15.07378 | 0.009844198 | 9.887632
7.015632 | 15.02734 | 0.009820597 | 9.863926
7.017598 | 14.98086 | 0.009796655 | 9.839878
7.019564 | 14.93434 | 0.009772391 | 9.815507
7.02153 | 14.88779 | 0.009747829 | 9.790838
7.023496 | 14.84122 | 0.009723001 | 9.765899
7.025462 | 14.79463 | 0.009697939 | 9.740728
7.027428 | 14.74804 | 0.009672687 | 9.715363
7.029394 | 14.70143 | 0.009647289 | 9.689853
7.03136 | 14.65483 | 0.009621798 | 9.664251
7.033326 | 14.60824 | 0.009596274 | 9.638614
7.035292 | 14.56166 | 0.009570779 | 9.613006
7.037258 | 14.51511 | 0.009545382 | 9.587497
7.039224 | 14.46858 | 0.009520156 | 9.56216
7.04119 | 14.42209 | 0.009495176 | 9.537069
7.043156 | 14.37564 | 0.009470521 | 9.512306
7.045122 | 14.32924 | 0.009446273 | 9.487951
7.047088 | 14.28289 | 0.009422515 | 9.464088
7.049054 | 14.2366 | 0.009399332 | 9.440803
7.05102 | 14.19037 | 0.009376808 | 9.418179
7.052986 | 14.14422 | 0.009355029 | 9.396304
7.054952 | 14.09815 | 0.00933408 | 9.375262
7.056918 | 14.05217 | 0.009314043 | 9.355138
7.058884 | 14.00628 | 0.009295002 | 9.336013
7.06085 | 13.96048 | 0.009277036 | 9.317968
7.062816 | 13.91479 | 0.009260223 | 9.301079
7.064782 | 13.86921 | 0.009244634 | 9.285422
7.066748 | 13.82375 | 0.009230342 | 9.271067
7.068714 | 13.77841 | 0.009217409 | 9.258077
7.07068 | 13.7332 | 0.009205898 | 9.246515
7.072646 | 13.68812 | 0.009195861 | 9.236434
7.074612 | 13.64318 | 0.009187348 | 9.227883
7.076578 | 13.59839 | 0.009180399 | 9.220904
7.078544 | 13.55376 | 0.009175049 | 9.21553
7.08051 | 13.50928 | 0.009171323 | 9.211788
7.082476 | 13.46496 | 0.009169239 | 9.209694
7.084442 | 13.42082 | 0.009168804 | 9.209258
7.086408 | 13.37685 | 0.009170018 | 9.210477
7.088374 | 13.33306 | 0.009172869 | 9.213341
7.09034 | 13.28946 | 0.009177334 | 9.217826
7.092306 | 13.24606 | 0.009183381 | 9.223898
7.094272 | 13.20285 | 0.009190963 | 9.231514
7.096238 | 13.15984 | 0.009200026 | 9.240617
7.098204 | 13.11704 | 0.009210503 | 9.25114
7.10017 | 13.07446 | 0.009222319 | 9.263009
7.102136 | 13.03209 | 0.00923539 | 9.276137
7.104102 | 12.98995 | 0.009249624 | 9.290434
7.106068 | 12.94804 | 0.009264922 | 9.305799
7.108034 | 12.90636 | 0.009281178 | 9.322128
7.11 | 12.86492 | 0.009298283 | 9.339307
7.111966 | 12.82373 | 0.00931612 | 9.357223
7.113932 | 12.78278 | 0.00933457 | 9.375755
7.115898 | 12.74209 | 0.009353512 | 9.39478
7.117864 | 12.70165 | 0.00937282 | 9.414174
7.11983 | 12.66148 | 0.00939237 | 9.43381
7.121796 | 12.62157 | 0.009412035 | 9.453561
7.123762 | 12.58194 | 0.009431687 | 9.473301
7.125728 | 12.54258 | 0.009451203 | 9.492903
7.127694 | 12.5035 | 0.009470459 | 9.512244
7.12966 | 12.46471 | 0.009489334 | 9.531202
7.131626 | 12.4262 | 0.00950771 | 9.549659
7.133592 | 12.38799 | 0.009525474 | 9.567502
7.135558 | 12.35007 | 0.009542519 | 9.584621
7.137524 | 12.31245 | 0.009558741 | 9.600915
7.13949 | 12.27513 | 0.009574046 | 9.616287
7.141456 | 12.23812 | 0.009588344 | 9.630649
7.143422 | 12.20142 | 0.009601556 | 9.643919
7.145388 | 12.16503 | 0.009613611 | 9.656027
7.147354 | 12.12896 | 0.009624447 | 9.66691
7.14932 | 12.09321 | 0.009634014 | 9.67652
7.151286 | 12.05778 | 0.009642273 | 9.684816
7.153252 | 12.02268 | 0.0096492 | 9.691773
7.155218 | 11.9879 | 0.009654782 | 9.69738
7.157184 | 11.95346 | 0.009659023 | 9.701639
7.15915 | 11.91935 | 0.009661937 | 9.704567
7.161116 | 11.88558 | 0.009663556 | 9.706192
7.163082 | 11.85215 | 0.00966392 | 9.706558
7.165048 | 11.81906 | 0.009663083 | 9.705718
7.167014 | 11.78631 | 0.009661111 | 9.703736
7.16898 | 11.75391 | 0.009658078 | 9.70069
7.170946 | 11.72186 | 0.00965407 | 9.696665
7.172912 | 11.69015 | 0.009649184 | 9.691757
7.174878 | 11.6588 | 0.009643521 | 9.686069
7.176844 | 11.6278 | 0.009637195 | 9.679715
7.17881 | 11.59715 | 0.009630325 | 9.672815
7.180776 | 11.56687 | 0.009623038 | 9.665496
7.182742 | 11.53693 | 0.009615465 | 9.65789
7.184708 | 11.50736 | 0.009607742 | 9.650133
7.186674 | 11.47815 | 0.009600009 | 9.642365
7.18864 | 11.4493 | 0.009592405 | 9.634727
7.190606 | 11.42081 | 0.009585071 | 9.627362
7.192572 | 11.39269 | 0.009578149 | 9.620409
7.194538 | 11.36493 | 0.009571777 | 9.614009
7.196504 | 11.33753 | 0.00956609 | 9.608296
7.19847 | 11.3105 | 0.009561218 | 9.603403
7.200436 | 11.28383 | 0.009557287 | 9.599455
7.202402 | 11.25753 | 0.009554416 | 9.596571
7.204368 | 11.23159 | 0.009552714 | 9.594861
7.206334 | 11.20602 | 0.009552283 | 9.594428
7.2083 | 11.18081 | 0.009553213 | 9.595362
7.210266 | 11.15597 | 0.009555582 | 9.597742
7.212232 | 11.1315 | 0.009559457 | 9.601634
7.214198 | 11.10739 | 0.00956489 | 9.607091
7.216164 | 11.08364 | 0.009571918 | 9.61415
7.21813 | 11.06026 | 0.009580563 | 9.622834
7.220097 | 11.03724 | 0.009590833 | 9.633149
7.222063 | 11.01458 | 0.009602721 | 9.645089
7.224029 | 10.99229 | 0.009616207 | 9.658635
7.225995 | 10.97035 | 0.009631261 | 9.673755
7.227961 | 10.94878 | 0.009647838 | 9.690405
7.229927 | 10.92756 | 0.009665887 | 9.708533
7.231893 | 10.9067 | 0.009685342 | 9.728075
7.233859 | 10.88619 | 0.009706135 | 9.748959
7.235825 | 10.86604 | 0.009728183 | 9.771105
7.237791 | 10.84624 | 0.009751402 | 9.794426
7.239757 | 10.82679 | 0.009775697 | 9.818829
7.241723 | 10.80769 | 0.009800972 | 9.844215
7.243689 | 10.78894 | 0.009827124 | 9.870482
7.245655 | 10.77053 | 0.009854046 | 9.897523
7.247621 | 10.75246 | 0.00988163 | 9.925229
7.249587 | 10.73473 | 0.009909765 | 9.953488
7.251553 | 10.71735 | 0.00993834 | 9.982189
7.253519 | 10.70029 | 0.009967241 | 10.01122
7.255485 | 10.68357 | 0.009996359 | 10.04046
7.257451 | 10.66718 | 0.01002558 | 10.06982
7.259417 | 10.65112 | 0.01005481 | 10.09917
7.261383 | 10.63539 | 0.01008393 | 10.12842
7.263349 | 10.61997 | 0.01011284 | 10.15746
7.265315 | 10.60488 | 0.01014145 | 10.1862
7.267281 | 10.5901 | 0.01016967 | 10.21454
7.269247 | 10.57564 | 0.01019743 | 10.24242
7.271213 | 10.56149 | 0.01022463 | 10.26974
7.273179 | 10.54764 | 0.01025122 | 10.29645
7.275145 | 10.5341 | 0.01027714 | 10.32249
7.277111 | 10.52086 | 0.01030234 | 10.3478
7.279077 | 10.50792 | 0.01032679 | 10.37236
7.281043 | 10.49527 | 0.01035046 | 10.39613
7.283009 | 10.48291 | 0.01037333 | 10.4191
7.284975 | 10.47084 | 0.0103954 | 10.44127
7.286941 | 10.45905 | 0.01041666 | 10.46262
7.288907 | 10.44754 | 0.01043713 | 10.48318
7.290873 | 10.4363 | 0.01045682 | 10.50296
7.292839 | 10.42534 | 0.01047576 | 10.52198
7.294805 | 10.41464 | 0.01049397 | 10.54027
7.296771 | 10.40421 | 0.01051148 | 10.55786
7.298737 | 10.39403 | 0.01052835 | 10.5748
7.300703 | 10.38411 | 0.0105446 | 10.59113
7.302669 | 10.37445 | 0.0105603 | 10.60689
7.304635 | 10.36503 | 0.01057549 | 10.62215
7.306601 | 10.35585 | 0.01059023 | 10.63695
7.308567 | 10.34691 | 0.01060457 | 10.65136
7.310533 | 10.33821 | 0.01061857 | 10.66542
7.312499 | 10.32974 | 0.0106323 | 10.67921
7.314465 | 10.32149 | 0.0106458 | 10.69277
7.316431 | 10.31347 | 0.01065915 | 10.70618
7.318397 | 10.30566 | 0.0106724 | 10.71949
7.320363 | 10.29806 | 0.01068562 | 10.73276
7.322329 | 10.29067 | 0.01069885 | 10.74605
7.324295 | 10.28349 | 0.01071215 | 10.75941
7.326261 | 10.2765 | 0.01072558 | 10.7729
7.328227 | 10.26971 | 0.01073918 | 10.78656
7.330193 | 10.26311 | 0.010753 | 10.80044
7.332159 | 10.2567 | 0.01076707 | 10.81458
7.334125 | 10.25047 | 0.01078144 | 10.82901
7.336091 | 10.24441 | 0.01079614 | 10.84377
7.338057 | 10.23852 | 0.01081117 | 10.85887
7.340023 | 10.23281 | 0.01082657 | 10.87434
7.341989 | 10.22725 | 0.01084235 | 10.89019
7.343955 | 10.22185 | 0.0108585 | 10.90641
7.345921 | 10.21661 | 0.01087504 | 10.92302
7.347887 | 10.21152 | 0.01089194 | 10.94
7.349853 | 10.20657 | 0.01090921 | 10.95734
7.351819 | 10.20176 | 0.01092683 | 10.97504
7.353785 | 10.19708 | 0.01094477 | 10.99306
7.355751 | 10.19254 | 0.01096302 | 11.01139
7.357717 | 10.18813 | 0.01098155 | 11.03
7.359683 | 10.18383 | 0.01100034 | 11.04887
7.361649 | 10.17965 | 0.01101934 | 11.06795
7.363615 | 10.17559 | 0.01103852 | 11.08722
7.365581 | 10.17164 | 0.01105785 | 11.10664
7.367547 | 10.16779 | 0.0110773 | 11.12617
7.369513 | 10.16404 | 0.01109681 | 11.14577
7.371479 | 10.16038 | 0.01111635 | 11.1654
7.373445 | 10.15682 | 0.01113588 | 11.18501
7.375411 | 10.15335 | 0.01115535 | 11.20457
7.377377 | 10.14995 | 0.01117473 | 11.22404
7.379343 | 10.14664 | 0.01119397 | 11.24336
7.381309 | 10.1434 | 0.01121303 | 11.2625
7.383275 | 10.14024 | 0.01123187 | 11.28143
7.385241 | 10.13714 | 0.01125045 | 11.30009
7.387207 | 10.13411 | 0.01126874 | 11.31846
7.389173 | 10.13113 | 0.01128669 | 11.33649
7.391139 | 10.12821 | 0.01130428 | 11.35416
7.393105 | 10.12534 | 0.01132148 | 11.37143
7.395071 | 10.12252 | 0.01133826 | 11.38828
7.397037 | 10.11975 | 0.01135458 | 11.40468
7.399003 | 10.11701 | 0.01137045 | 11.42062
7.400969 | 10.11432 | 0.01138583 | 11.43606
7.402935 | 10.11166 | 0.01140072 | 11.45102
7.404901 | 10.10903 | 0.0114151 | 11.46546
7.406867 | 10.10642 | 0.01142897 | 11.4794
7.408833 | 10.10385 | 0.01144233 | 11.49282
7.410799 | 10.10129 | 0.01145518 | 11.50573
7.412765 | 10.09875 | 0.01146753 | 11.51813
7.414731 | 10.09623 | 0.01147937 | 11.53002
7.416697 | 10.09372 | 0.01149073 | 11.54143
7.418663 | 10.09122 | 0.0115016 | 11.55235
7.420629 | 10.08873 | 0.01151201 | 11.5628
7.422595 | 10.08624 | 0.01152197 | 11.5728
7.424561 | 10.08375 | 0.01153149 | 11.58237
7.426527 | 10.08127 | 0.0115406 | 11.59151
7.428493 | 10.07878 | 0.01154931 | 11.60027
7.430459 | 10.07628 | 0.01155765 | 11.60864
7.432425 | 10.07378 | 0.01156564 | 11.61667
7.434391 | 10.07127 | 0.0115733 | 11.62436
7.436357 | 10.06875 | 0.01158066 | 11.63175
7.438323 | 10.06622 | 0.01158773 | 11.63886
7.440289 | 10.06367 | 0.01159456 | 11.64572
7.442255 | 10.06111 | 0.01160115 | 11.65234
7.444221 | 10.05853 | 0.01160755 | 11.65876
7.446187 | 10.05593 | 0.01161376 | 11.665
7.448153 | 10.0533 | 0.01161981 | 11.67108
7.450119 | 10.05066 | 0.01162574 | 11.67703
7.452085 | 10.04799 | 0.01163155 | 11.68287
7.454051 | 10.0453 | 0.01163728 | 11.68862
7.456017 | 10.04259 | 0.01164294 | 11.6943
7.457983 | 10.03984 | 0.01164855 | 11.69994
7.459949 | 10.03708 | 0.01165413 | 11.70555
7.461915 | 10.03428 | 0.01165969 | 11.71114
7.463881 | 10.03145 | 0.01166526 | 11.71672
7.465847 | 10.0286 | 0.01167083 | 11.72232
7.467813 | 10.02572 | 0.01167642 | 11.72794
7.469779 | 10.02281 | 0.01168204 | 11.73358
7.471745 | 10.01987 | 0.0116877 | 11.73926
7.473711 | 10.0169 | 0.01169339 | 11.74498
7.475677 | 10.0139 | 0.01169912 | 11.75074
7.477643 | 10.01087 | 0.0117049 | 11.75654
7.479609 | 10.00781 | 0.01171072 | 11.76239
7.481575 | 10.00472 | 0.01171658 | 11.76828
7.483541 | 10.00161 | 0.01172248 | 11.7742
7.485507 | 9.998463 | 0.01172843 | 11.78017
7.487473 | 9.995291 | 0.0117344 | 11.78617
7.489439 | 9.992095 | 0.0117404 | 11.7922
7.491405 | 9.988869 | 0.01174643 | 11.79825
7.493371 | 9.985621 | 0.01175247 | 11.80432
7.495337 | 9.982347 | 0.01175851 | 11.81039
7.497303 | 9.979052 | 0.01176456 | 11.81647
7.499269 | 9.975733 | 0.0117706 | 11.82253
7.501235 | 9.972393 | 0.01177662 | 11.82858
7.503201 | 9.969033 | 0.01178261 | 11.8346
7.505167 | 9.965657 | 0.01178857 | 11.84058
7.507133 | 9.962262 | 0.01179448 | 11.84651
7.509099 | 9.958852 | 0.01180033 | 11.85239
7.511065 | 9.955428 | 0.01180611 | 11.8582
7.513031 | 9.951991 | 0.01181181 | 11.86393
7.514997 | 9.948545 | 0.01181743 | 11.86957
7.516963 | 9.945088 | 0.01182295 | 11.87511
7.518929 | 9.941625 | 0.01182836 | 11.88055
7.520895 | 9.938157 | 0.01183365 | 11.88586
7.522861 | 9.934684 | 0.01183882 | 11.89105
7.524827 | 9.931211 | 0.01184385 | 11.89611
7.526793 | 9.927739 | 0.01184875 | 11.90102
7.528759 | 9.924268 | 0.01185349 | 11.90579
7.530725 | 9.920803 | 0.01185808 | 11.9104
7.532691 | 9.917342 | 0.01186251 | 11.91484
7.534657 | 9.913894 | 0.01186677 | 11.91912
7.536623 | 9.910454 | 0.01187086 | 11.92323
7.538589 | 9.907028 | 0.01187477 | 11.92717
7.540555 | 9.90362 | 0.01187851 | 11.93092
7.542521 | 9.900225 | 0.01188207 | 11.93449
7.544487 | 9.896853 | 0.01188544 | 11.93788
7.546453 | 9.893504 | 0.01188863 | 11.94109
7.548419 | 9.890177 | 0.01189164 | 11.94411
7.550385 | 9.886879 | 0.01189446 | 11.94694
7.552351 | 9.883611 | 0.01189711 | 11.9496
7.554317 | 9.880374 | 0.01189957 | 11.95207
7.556283 | 9.87717 | 0.01190185 | 11.95436
7.558249 | 9.874002 | 0.01190396 | 11.95648
7.560215 | 9.870873 | 0.0119059 | 11.95843
7.562181 | 9.867783 | 0.01190767 | 11.96021
7.564147 | 9.864736 | 0.01190929 | 11.96183
7.566113 | 9.861736 | 0.01191075 | 11.9633
7.568079 | 9.858783 | 0.01191208 | 11.96463
7.570045 | 9.855878 | 0.01191326 | 11.96583
7.572011 | 9.853023 | 0.01191433 | 11.9669
7.573977 | 9.850224 | 0.01191528 | 11.96785
7.575943 | 9.847479 | 0.01191613 | 11.9687
7.577909 | 9.844792 | 0.01191689 | 11.96947
7.579875 | 9.842162 | 0.01191757 | 11.97016
7.581841 | 9.839594 | 0.0119182 | 11.97079
7.583807 | 9.837088 | 0.01191878 | 11.97137
7.585773 | 9.834648 | 0.01191934 | 11.97193
7.587739 | 9.832274 | 0.01191989 | 11.97248
7.589705 | 9.829965 | 0.01192044 | 11.97304
7.591671 | 9.827727 | 0.01192103 | 11.97363
7.593637 | 9.825557 | 0.01192167 | 11.97426
7.595603 | 9.823461 | 0.01192237 | 11.97497
7.597569 | 9.821434 | 0.01192317 | 11.97578
7.599535 | 9.819484 | 0.01192408 | 11.97669
7.601501 | 9.817606 | 0.01192512 | 11.97774
7.603467 | 9.815803 | 0.01192632 | 11.97894
7.605433 | 9.814078 | 0.01192769 | 11.98031
7.607399 | 9.812427 | 0.01192925 | 11.98189
7.609365 | 9.810855 | 0.01193103 | 11.98367
7.611331 | 9.809358 | 0.01193304 | 11.98569
7.613297 | 9.807939 | 0.01193529 | 11.98795
7.615263 | 9.806599 | 0.01193781 | 11.99048
7.617229 | 9.805335 | 0.01194061 | 11.9933
7.619195 | 9.80415 | 0.01194371 | 11.9964
7.621161 | 9.80304 | 0.01194711 | 11.99982
7.623127 | 9.802006 | 0.01195082 | 12.00355
7.625093 | 9.801049 | 0.01195486 | 12.00761
7.627059 | 9.800168 | 0.01195923 | 12.012
7.629025 | 9.799359 | 0.01196394 | 12.01673
7.630991 | 9.798625 | 0.01196899 | 12.02179
7.632957 | 9.797962 | 0.01197437 | 12.0272
7.634923 | 9.797369 | 0.01198008 | 12.03294
7.636889 | 9.796846 | 0.01198613 | 12.03901
7.638855 | 9.796389 | 0.01199249 | 12.0454
7.640821 | 9.795998 | 0.01199916 | 12.05211
7.642787 | 9.795669 | 0.01200613 | 12.0591
7.644753 | 9.795405 | 0.01201337 | 12.06638
7.646719 | 9.795198 | 0.01202087 | 12.0739
7.648685 | 9.795047 | 0.01202859 | 12.08166
7.650651 | 9.794949 | 0.01203651 | 12.08962
7.652617 | 9.794902 | 0.0120446 | 12.09775
7.654583 | 9.794906 | 0.01205283 | 12.10601
7.656549 | 9.794953 | 0.01206115 | 12.11436
7.658515 | 9.795044 | 0.01206953 | 12.12278
7.660481 | 9.795172 | 0.01207793 | 12.13122
7.662447 | 9.795335 | 0.0120863 | 12.13963
7.664413 | 9.79553 | 0.01209461 | 12.14798
7.666379 | 9.795753 | 0.01210281 | 12.15621
7.668345 | 9.796 | 0.01211086 | 12.1643
7.670311 | 9.796265 | 0.01211871 | 12.17218
7.672277 | 9.796549 | 0.01212633 | 12.17983
7.674243 | 9.796844 | 0.01213366 | 12.18719
7.676209 | 9.797148 | 0.01214067 | 12.19423
7.678175 | 9.797453 | 0.01214732 | 12.20091
7.680141 | 9.797756 | 0.01215356 | 12.20719
7.682107 | 9.798057 | 0.01215938 | 12.21303
7.684073 | 9.798343 | 0.01216472 | 12.2184
7.686039 | 9.798615 | 0.01216957 | 12.22326
7.688005 | 9.798871 | 0.01217389 | 12.2276
7.689971 | 9.7991 | 0.01217766 | 12.23139
7.691937 | 9.799301 | 0.01218086 | 12.2346
7.693903 | 9.799468 | 0.01218187 | 12.23561
7.695869 | 9.799597 | 0.01218236 | 12.23611
7.697835 | 9.799684 | 0.01218234 | 12.23609
7.699801 | 9.799724 | 0.01218182 | 12.23556
7.701767 | 9.799711 | 0.01218081 | 12.23455
7.703733 | 9.799644 | 0.01217933 | 12.23307
7.705699 | 9.799515 | 0.01217742 | 12.23115
7.707665 | 9.799323 | 0.01217511 | 12.22883
7.709631 | 9.799063 | 0.01217244 | 12.22615
7.711597 | 9.798731 | 0.01216947 | 12.22316
7.713563 | 9.798328 | 0.01216624 | 12.21992
7.715529 | 9.797961 | 0.01216283 | 12.21649
7.717495 | 9.797977 | 0.0121593 | 12.21295
7.719461 | 9.797979 | 0.01215573 | 12.20937
7.721427 | 9.79798 | 0.01215221 | 12.20582
7.723393 | 9.79798 | 0.0121488 | 12.2024
7.725359 | 9.79798 | 0.0121456 | 12.19919
7.727325 | 9.79798 | 0.01214271 | 12.19628
7.729291 | 9.79798 | 0.0121402 | 12.19377
7.731257 | 9.79798 | 0.01213819 | 12.19174
7.733223 | 9.79798 | 0.01213675 | 12.1903
7.735189 | 9.79798 | 0.012136 | 12.18954
7.737155 | 9.79798 | 0.01213602 | 12.18957
7.739121 | 9.79798 | 0.01213692 | 12.19047
7.741087 | 9.79798 | 0.01213878 | 12.19234
7.743053 | 9.79798 | 0.01214171 | 12.19528
7.745019 | 9.79798 | 0.01214579 | 12.19938
7.746985 | 9.79798 | 0.01215112 | 12.20473
7.748951 | 9.79798 | 0.01215777 | 12.21141
7.750917 | 9.79798 | 0.01216583 | 12.21951
7.751886 | 9.795087 | 0.01216583 | 12.21951
7.753807 | 9.807375 | 0.0121568 | 12.21043
7.755729 | 9.820672 | 0.01214893 | 12.20253
7.75765 | 9.834917 | 0.01214226 | 12.19583
7.759571 | 9.850051 | 0.01213681 | 12.19036
7.761493 | 9.866017 | 0.01213261 | 12.18614
7.763414 | 9.882762 | 0.01212966 | 12.18318
7.765336 | 9.900234 | 0.01212798 | 12.18149
7.767257 | 9.918386 | 0.01212756 | 12.18107
7.769178 | 9.937169 | 0.0121284 | 12.18192
7.7711 | 9.95654 | 0.0121305 | 12.18402
7.773021 | 9.976457 | 0.01213382 | 12.18735
7.774943 | 9.996879 | 0.01213833 | 12.19189
7.776864 | 10.01777 | 0.01214401 | 12.19759
7.778785 | 10.03909 | 0.01215082 | 12.20443
7.780707 | 10.06081 | 0.0121587 | 12.21234
7.782628 | 10.08289 | 0.0121676 | 12.22128
7.78455 | 10.10531 | 0.01217746 | 12.23119
7.786471 | 10.12803 | 0.01218823 | 12.24201
7.788392 | 10.15104 | 0.01219984 | 12.25367
7.790314 | 10.17429 | 0.01221222 | 12.2661
7.792235 | 10.19778 | 0.0122253 | 12.27923
7.794157 | 10.22147 | 0.01223899 | 12.29299
7.796078 | 10.24534 | 0.01225324 | 12.3073
7.797999 | 10.26938 | 0.01226796 | 12.32209
7.799921 | 10.29357 | 0.01228307 | 12.33727
7.801842 | 10.31789 | 0.0122985 | 12.35276
7.803763 | 10.34232 | 0.01231416 | 12.36849
7.805685 | 10.36686 | 0.01232998 | 12.38438
7.807606 | 10.39147 | 0.01234589 | 12.40036
7.809528 | 10.41617 | 0.0123618 | 12.41634
7.811449 | 10.44092 | 0.01237762 | 12.43223
7.81337 | 10.46573 | 0.01239327 | 12.44795
7.815292 | 10.49058 | 0.01240869 | 12.46344
7.817213 | 10.51546 | 0.0124238 | 12.47862
7.819135 | 10.54037 | 0.01243856 | 12.49344
7.821056 | 10.56531 | 0.0124529 | 12.50785
7.822977 | 10.59025 | 0.01246678 | 12.52179
7.824899 | 10.6152 | 0.01248015 | 12.53521
7.82682 | 10.64016 | 0.01249297 | 12.54809
7.828742 | 10.66512 | 0.01250521 | 12.56038
7.830663 | 10.69008 | 0.01251685 | 12.57208
7.832584 | 10.71503 | 0.01252787 | 12.58315
7.834506 | 10.73998 | 0.01253827 | 12.59359
7.836427 | 10.76492 | 0.01254804 | 12.60341
7.838349 | 10.78985 | 0.0125572 | 12.6126
7.84027 | 10.81478 | 0.01256575 | 12.62119
7.842191 | 10.83969 | 0.01257372 | 12.6292
7.844113 | 10.8646 | 0.01258114 | 12.63665
7.846034 | 10.8895 | 0.01258803 | 12.64357
7.847956 | 10.9144 | 0.01259443 | 12.65
7.849877 | 10.9393 | 0.01260039 | 12.65599
7.851798 | 10.9642 | 0.01260595 | 12.66157
7.85372 | 10.9891 | 0.01261116 | 12.6668
7.855641 | 11.014 | 0.01261606 | 12.67172
7.857562 | 11.03892 | 0.01262072 | 12.6764
7.859484 | 11.06384 | 0.01262518 | 12.68088
7.861405 | 11.08879 | 0.0126295 | 12.68523
7.863327 | 11.11375 | 0.01263375 | 12.68949
7.865248 | 11.13874 | 0.01263798 | 12.69374
7.867169 | 11.16376 | 0.01264225 | 12.69802
7.869091 | 11.18881 | 0.0126466 | 12.7024
7.871012 | 11.2139 | 0.01265111 | 12.70693
7.872934 | 11.23903 | 0.01265583 | 12.71167
7.874855 | 11.26421 | 0.0126608 | 12.71666
7.876776 | 11.28945 | 0.01266607 | 12.72196
7.878698 | 11.31474 | 0.0126717 | 12.72761
7.880619 | 11.34009 | 0.01267773 | 12.73367
7.882541 | 11.36552 | 0.01268419 | 12.74015
7.884462 | 11.39101 | 0.01269112 | 12.74711
7.886383 | 11.41659 | 0.01269855 | 12.75457
7.888305 | 11.44225 | 0.0127065 | 12.76256
7.890226 | 11.46799 | 0.01271498 | 12.77108
7.892148 | 11.49384 | 0.01272402 | 12.78016
7.894069 | 11.51978 | 0.01273361 | 12.78979
7.89599 | 11.54582 | 0.01274375 | 12.79998
7.897912 | 11.57198 | 0.01275443 | 12.8107
7.899833 | 11.59825 | 0.01276563 | 12.82196
7.901755 | 11.62464 | 0.01277733 | 12.83371
7.903676 | 11.65116 | 0.0127895 | 12.84593
7.905597 | 11.67781 | 0.01280211 | 12.85859
7.907519 | 11.70459 | 0.01281511 | 12.87165
7.90944 | 11.73151 | 0.01282846 | 12.88506
7.911361 | 11.75857 | 0.01284211 | 12.89877
7.913283 | 11.78578 | 0.01285602 | 12.91274
7.915204 | 11.81314 | 0.01287013 | 12.92692
7.917126 | 11.84066 | 0.01288439 | 12.94123
7.919047 | 11.86834 | 0.01289873 | 12.95564
7.920968 | 11.89619 | 0.0129131 | 12.97007
7.92289 | 11.9242 | 0.01292743 | 12.98447
7.924811 | 11.95239 | 0.01294168 | 12.99878
7.926733 | 11.98075 | 0.01295577 | 13.01293
7.928654 | 12.00928 | 0.01296964 | 13.02687
7.930575 | 12.038 | 0.01298325 | 13.04053
7.932497 | 12.06691 | 0.01299652 | 13.05386
7.934418 | 12.096 | 0.0130094 | 13.0668
7.93634 | 12.12528 | 0.01302185 | 13.0793
7.938261 | 12.15476 | 0.0130338 | 13.09131
7.940182 | 12.18442 | 0.01304522 | 13.10278
7.942104 | 12.21429 | 0.01305605 | 13.11366
7.944025 | 12.24435 | 0.01306627 | 13.12392
7.945947 | 12.27462 | 0.01307583 | 13.13352
7.947868 | 12.30509 | 0.01308471 | 13.14244
7.949789 | 12.33576 | 0.01309289 | 13.15066
7.951711 | 12.36663 | 0.01310035 | 13.15815
7.953632 | 12.39772 | 0.01310708 | 13.16491
7.955554 | 12.429 | 0.01311308 | 13.17093
7.957475 | 12.4605 | 0.01311835 | 13.17623
7.959396 | 12.4922 | 0.01312292 | 13.18082
7.961318 | 12.52411 | 0.01312681 | 13.18473
7.963239 | 12.55623 | 0.01313004 | 13.18797
7.96516 | 12.58856 | 0.01313264 | 13.19058
7.967082 | 12.6211 | 0.01313466 | 13.19261
7.969003 | 12.65384 | 0.01313614 | 13.1941
7.970925 | 12.68679 | 0.01313714 | 13.1951
7.972846 | 12.71995 | 0.01313771 | 13.19567
7.974767 | 12.75331 | 0.0131379 | 13.19586
7.976689 | 12.78688 | 0.01313777 | 13.19574
7.97861 | 12.82064 | 0.01313741 | 13.19537
7.980532 | 12.85461 | 0.01313685 | 13.19481
7.982453 | 12.88878 | 0.01313619 | 13.19415
7.984374 | 12.92315 | 0.01313548 | 13.19344
7.986296 | 12.95771 | 0.0131348 | 13.19275
7.988217 | 12.99247 | 0.01313422 | 13.19217
7.990139 | 13.02742 | 0.0131338 | 13.19175
7.99206 | 13.06255 | 0.01313362 | 13.19157
7.993981 | 13.09787 | 0.01313375 | 13.19169
7.995903 | 13.13338 | 0.01313425 | 13.19219
7.997824 | 13.16907 | 0.01313518 | 13.19313
7.999746 | 13.20493 | 0.01313661 | 13.19457
8.001667 | 13.24097 | 0.01313861 | 13.19657
8.003588 | 13.27718 | 0.01314121 | 13.19919
8.00551 | 13.31356 | 0.01314447 | 13.20247
8.007431 | 13.3501 | 0.01314845 | 13.20646
8.009352 | 13.3868 | 0.01315317 | 13.2112
8.011274 | 13.42366 | 0.01315868 | 13.21673
8.013195 | 13.46066 | 0.013165 | 13.22308
8.015117 | 13.49782 | 0.01317215 | 13.23027
8.017038 | 13.53512 | 0.01318015 | 13.23831
8.018959 | 13.57256 | 0.01318901 | 13.24721
8.020881 | 13.61014 | 0.01319873 | 13.25696
8.022802 | 13.64785 | 0.01320929 | 13.26757
8.024724 | 13.68568 | 0.01322069 | 13.27902
8.026645 | 13.72363 | 0.0132329 | 13.29128
8.028566 | 13.7617 | 0.01324589 | 13.30433
8.030488 | 13.79988 | 0.01325963 | 13.31814
8.032409 | 13.83817 | 0.01327409 | 13.33266
8.034331 | 13.87655 | 0.01328921 | 13.34785
8.036252 | 13.91504 | 0.01330496 | 13.36366
8.038173 | 13.95361 | 0.01332128 | 13.38005
8.040095 | 13.99227 | 0.01333811 | 13.39696
8.042016 | 14.03101 | 0.0133554 | 13.41433
8.043938 | 14.06982 | 0.01337309 | 13.43209
8.045859 | 14.1087 | 0.01339111 | 13.45019
8.04778 | 14.14765 | 0.01340939 | 13.46856
8.049702 | 14.18665 | 0.01342788 | 13.48713
8.051623 | 14.2257 | 0.01344651 | 13.50584
8.053545 | 14.2648 | 0.0134652 | 13.52461
8.055466 | 14.30394 | 0.01348389 | 13.54339
8.057387 | 14.34312 | 0.01350252 | 13.56209
8.059309 | 14.38232 | 0.01352101 | 13.58067
8.06123 | 14.42154 | 0.0135393 | 13.59904
8.063151 | 14.46079 | 0.01355733 | 13.61714
8.065073 | 14.50004 | 0.01357502 | 13.63492
8.066994 | 14.53929 | 0.01359234 | 13.65231
8.068916 | 14.57855 | 0.01360921 | 13.66926
8.070837 | 14.6178 | 0.01362559 | 13.68571
8.072758 | 14.65703 | 0.01364142 | 13.70161
8.07468 | 14.69625 | 0.01365667 | 13.71692
8.076601 | 14.73544 | 0.01367129 | 13.7316
8.078523 | 14.77459 | 0.01368524 | 13.74562
8.080444 | 14.81371 | 0.01369849 | 13.75893
8.082365 | 14.85279 | 0.01371103 | 13.77153
8.084287 | 14.89182 | 0.01372283 | 13.78338
8.086208 | 14.93079 | 0.01373388 | 13.79448
8.08813 | 14.9697 | 0.01374417 | 13.80481
8.090051 | 15.00854 | 0.0137537 | 13.81438
8.091972 | 15.04731 | 0.01376245 | 13.82317
8.093894 | 15.086 | 0.01377044 | 13.8312
8.095815 | 15.12461 | 0.01377768 | 13.83847
8.097737 | 15.16312 | 0.01378416 | 13.84498
8.099658 | 15.20154 | 0.01378991 | 13.85076
8.101579 | 15.23985 | 0.01379494 | 13.85581
8.103501 | 15.27806 | 0.01379927 | 13.86015
8.105422 | 15.31615 | 0.01380291 | 13.86381
8.107344 | 15.35412 | 0.0138059 | 13.86681
8.109265 | 15.39197 | 0.01380824 | 13.86916
8.111186 | 15.42969 | 0.01380997 | 13.8709
8.113108 | 15.46727 | 0.01381111 | 13.87205
8.115029 | 15.50471 | 0.01381169 | 13.87263
8.11695 | 15.542 | 0.01381173 | 13.87267
8.118872 | 15.57914 | 0.01381127 | 13.8722
8.120793 | 15.61613 | 0.01381032 | 13.87126
8.122715 | 15.65295 | 0.01380893 | 13.86985
8.124636 | 15.6896 | 0.01380711 | 13.86803
8.126557 | 15.72608 | 0.0138049 | 13.86581
8.128479 | 15.76238 | 0.01380232 | 13.86322
8.1304 | 15.7985 | 0.01379941 | 13.8603
8.132322 | 15.83443 | 0.0137962 | 13.85707
8.134243 | 15.87018 | 0.0137927 | 13.85355
8.136164 | 15.90572 | 0.01378895 | 13.84979
8.138086 | 15.94106 | 0.01378498 | 13.8458
8.140007 | 15.9762 | 0.01378081 | 13.84161
8.141929 | 16.01113 | 0.01377646 | 13.83725
8.14385 | 16.04585 | 0.01377197 | 13.83274
8.145771 | 16.08034 | 0.01376736 | 13.8281
8.147693 | 16.11462 | 0.01376264 | 13.82337
8.149614 | 16.14866 | 0.01375785 | 13.81855
8.151536 | 16.18248 | 0.01375299 | 13.81367
8.153457 | 16.21606 | 0.01374809 | 13.80875
8.155378 | 16.24941 | 0.01374317 | 13.80381
8.1573 | 16.28251 | 0.01373823 | 13.79885
8.159221 | 16.31537 | 0.0137333 | 13.79389
8.161143 | 16.34798 | 0.01372837 | 13.78894
8.163064 | 16.38034 | 0.01372346 | 13.78401
8.164985 | 16.41244 | 0.01371857 | 13.7791
8.166907 | 16.44429 | 0.01371371 | 13.77421
8.168828 | 16.47588 | 0.01370886 | 13.76935
8.170749 | 16.5072 | 0.01370403 | 13.76449
8.172671 | 16.53825 | 0.01369921 | 13.75965
8.174592 | 16.56904 | 0.01369437 | 13.7548
8.176514 | 16.59956 | 0.01368952 | 13.74992
8.178435 | 16.6298 | 0.01368463 | 13.74501
8.180356 | 16.65976 | 0.01367969 | 13.74005
8.182278 | 16.68944 | 0.01367467 | 13.735
8.184199 | 16.71885 | 0.01366954 | 13.72986
8.186121 | 16.74797 | 0.0136643 | 13.72459
8.188042 | 16.77681 | 0.01365891 | 13.71917
8.189963 | 16.80536 | 0.01365335 | 13.71359
8.191885 | 16.83362 | 0.0136476 | 13.70782
8.193806 | 16.86159 | 0.01364164 | 13.70183
8.195728 | 16.88927 | 0.01363545 | 13.69561
8.197649 | 16.91666 | 0.013629 | 13.68914
8.19957 | 16.94375 | 0.01362229 | 13.68239
8.201492 | 16.97055 | 0.01361529 | 13.67536
8.203413 | 16.99705 | 0.013608 | 13.66804
8.205335 | 17.02325 | 0.0136004 | 13.66041
8.207256 | 17.04916 | 0.0135925 | 13.65247
8.209177 | 17.07477 | 0.01358428 | 13.64422
8.211099 | 17.10008 | 0.01357576 | 13.63566
8.21302 | 17.12509 | 0.01356692 | 13.62678
8.214942 | 17.1498 | 0.01355779 | 13.61761
8.216863 | 17.17421 | 0.01354836 | 13.60814
8.218784 | 17.19831 | 0.01353865 | 13.59838
8.220706 | 17.22212 | 0.01352866 | 13.58835
8.222627 | 17.24563 | 0.01351842 | 13.57807
8.224548 | 17.26884 | 0.01350795 | 13.56754
8.22647 | 17.29174 | 0.01349725 | 13.5568
8.228391 | 17.31435 | 0.01348635 | 13.54585
8.230313 | 17.33666 | 0.01347528 | 13.53473
8.232234 | 17.35866 | 0.01346405 | 13.52346
8.234155 | 17.38038 | 0.0134527 | 13.51205
8.236077 | 17.40179 | 0.01344125 | 13.50055
8.237998 | 17.4229 | 0.01342972 | 13.48897
8.23992 | 17.44373 | 0.01341814 | 13.47735
8.241841 | 17.46425 | 0.01340655 | 13.4657
8.243762 | 17.48448 | 0.01339497 | 13.45407
8.245684 | 17.50442 | 0.01338343 | 13.44248
8.247605 | 17.52407 | 0.01337196 | 13.43096
8.249527 | 17.54343 | 0.01336059 | 13.41953
8.251448 | 17.5625 | 0.01334933 | 13.40823
8.253369 | 17.58129 | 0.01333823 | 13.39708
8.255291 | 17.59979 | 0.0133273 | 13.38611
8.257212 | 17.61801 | 0.01331658 | 13.37533
8.259134 | 17.63594 | 0.01330607 | 13.36478
8.261055 | 17.6536 | 0.0132958 | 13.35446
8.262976 | 17.67098 | 0.01328579 | 13.34441
8.264898 | 17.68808 | 0.01327606 | 13.33464
8.266819 | 17.70491 | 0.01326662 | 13.32515
8.268741 | 17.72147 | 0.01325748 | 13.31597
8.270662 | 17.73776 | 0.01324865 | 13.3071
8.272583 | 17.75379 | 0.01324013 | 13.29855
8.274505 | 17.76955 | 0.01323193 | 13.29032
8.276426 | 17.78505 | 0.01322406 | 13.28241
8.278347 | 17.80029 | 0.01321651 | 13.27482
8.280269 | 17.81528 | 0.01320928 | 13.26757
8.28219 | 17.83001 | 0.01320238 | 13.26063
8.284112 | 17.84449 | 0.01319578 | 13.254
8.286033 | 17.85872 | 0.0131895 | 13.24769
8.287954 | 17.87271 | 0.01318351 | 13.24168
8.289876 | 17.88646 | 0.01317782 | 13.23596
8.291797 | 17.89996 | 0.01317242 | 13.23053
8.293719 | 17.91324 | 0.01316728 | 13.22538
8.29564 | 17.92627 | 0.01316241 | 13.22048
8.297561 | 17.93908 | 0.01315778 | 13.21583
8.299483 | 17.95167 | 0.01315339 | 13.21142
8.301404 | 17.96403 | 0.01314922 | 13.20723
8.303326 | 17.97617 | 0.01314525 | 13.20325
8.305247 | 17.98809 | 0.01314148 | 13.19946
8.307168 | 17.9998 | 0.01313789 | 13.19585
8.30909 | 18.0113 | 0.01313445 | 13.1924
8.311011 | 18.02259 | 0.01313117 | 13.1891
8.312933 | 18.03368 | 0.01312801 | 13.18594
8.314854 | 18.04457 | 0.01312498 | 13.18288
8.316775 | 18.05527 | 0.01312204 | 13.17994
8.318697 | 18.06577 | 0.01311919 | 13.17708
8.320618 | 18.07608 | 0.01311642 | 13.17429
8.322539 | 18.08621 | 0.01311371 | 13.17157
8.324461 | 18.09616 | 0.01311105 | 13.1689
8.326382 | 18.10593 | 0.01310842 | 13.16626
8.328304 | 18.11552 | 0.01310583 | 13.16365
8.330225 | 18.12495 | 0.01310324 | 13.16106
8.332146 | 18.13421 | 0.01310067 | 13.15847
8.334068 | 18.1433 | 0.0130981 | 13.15589
8.335989 | 18.15224 | 0.01309551 | 13.15329
8.337911 | 18.16102 | 0.01309292 | 13.15069
8.339832 | 18.16965 | 0.01309031 | 13.14806
8.341753 | 18.17813 | 0.01308768 | 13.14542
8.343675 | 18.18646 | 0.01308501 | 13.14275
8.345596 | 18.19466 | 0.01308232 | 13.14005
8.347518 | 18.20271 | 0.0130796 | 13.13731
8.349439 | 18.21064 | 0.01307685 | 13.13454
8.35136 | 18.21843 | 0.01307406 | 13.13174
8.353282 | 18.2261 | 0.01307124 | 13.12891
8.355203 | 18.23365 | 0.01306838 | 13.12604
8.357125 | 18.24108 | 0.01306548 | 13.12313
8.359046 | 18.2484 | 0.01306256 | 13.12019
8.360967 | 18.2556 | 0.0130596 | 13.11722
8.362889 | 18.2627 | 0.01305661 | 13.11422
8.36481 | 18.26969 | 0.0130536 | 13.11119
8.366732 | 18.27659 | 0.01305056 | 13.10814
8.368653 | 18.28338 | 0.0130475 | 13.10507
8.370574 | 18.29009 | 0.01304442 | 13.10197
8.372496 | 18.2967 | 0.01304132 | 13.09886
8.374417 | 18.30323 | 0.01303821 | 13.09574
8.376338 | 18.30968 | 0.0130351 | 13.09261
8.37826 | 18.31605 | 0.01303197 | 13.08947
8.380181 | 18.32234 | 0.01302885 | 13.08633
8.382103 | 18.32856 | 0.01302572 | 13.08319
8.384024 | 18.33472 | 0.0130226 | 13.08006
8.385945 | 18.34081 | 0.01301949 | 13.07693
8.387867 | 18.34683 | 0.01301639 | 13.07382
8.389788 | 18.3528 | 0.01301331 | 13.07072
8.39171 | 18.35871 | 0.01301024 | 13.06764
8.393631 | 18.36457 | 0.01300719 | 13.06458
8.395552 | 18.37038 | 0.01300417 | 13.06155
8.397474 | 18.37615 | 0.01300117 | 13.05854
8.399395 | 18.38187 | 0.0129982 | 13.05555
8.401317 | 18.38755 | 0.01299526 | 13.0526
8.403238 | 18.3932 | 0.01299235 | 13.04968
8.405159 | 18.39881 | 0.01298947 | 13.04679
8.407081 | 18.40439 | 0.01298663 | 13.04393
8.409002 | 18.40994 | 0.01298383 | 13.04111
8.410924 | 18.41547 | 0.01298106 | 13.03833
8.412845 | 18.42097 | 0.01297833 | 13.03559
8.414766 | 18.42645 | 0.01297564 | 13.03289
8.416688 | 18.43192 | 0.01297299 | 13.03023
8.418609 | 18.43737 | 0.01297038 | 13.02761
8.420531 | 18.4428 | 0.01296781 | 13.02503
8.422452 | 18.44823 | 0.01296529 | 13.02249
8.424373 | 18.45364 | 0.01296281 | 13.02
8.426295 | 18.45905 | 0.01296037 | 13.01756
8.428216 | 18.46446 | 0.01295798 | 13.01515
8.430137 | 18.46986 | 0.01295564 | 13.0128
8.432059 | 18.47527 | 0.01295333 | 13.01049
8.43398 | 18.48067 | 0.01295108 | 13.00822
8.435902 | 18.48608 | 0.01294887 | 13.006
8.437823 | 18.4915 | 0.01294671 | 13.00383
8.439744 | 18.49692 | 0.01294459 | 13.0017
8.441666 | 18.50236 | 0.01294252 | 12.99963
8.443587 | 18.5078 | 0.0129405 | 12.99759
8.445509 | 18.51326 | 0.01293853 | 12.99561
8.44743 | 18.51873 | 0.0129366 | 12.99368
8.449351 | 18.52421 | 0.01293472 | 12.99179
8.451273 | 18.52972 | 0.0129329 | 12.98996
8.453194 | 18.53523 | 0.01293112 | 12.98817
8.455116 | 18.54077 | 0.01292939 | 12.98643
8.457037 | 18.54633 | 0.01292771 | 12.98475
8.458958 | 18.55191 | 0.01292608 | 12.98311
8.46088 | 18.55751 | 0.01292451 | 12.98153
8.462801 | 18.56314 | 0.01292298 | 12.98
8.464723 | 18.56878 | 0.01292151 | 12.97852
8.466644 | 18.57446 | 0.01292009 | 12.9771
8.468565 | 18.58015 | 0.01291873 | 12.97573
8.470487 | 18.58588 | 0.01291742 | 12.97441
8.472408 | 18.59162 | 0.01291616 | 12.97315
8.47433 | 18.5974 | 0.01291496 | 12.97194
8.476251 | 18.6032 | 0.01291381 | 12.97079
8.478172 | 18.60902 | 0.01291272 | 12.96969
8.480094 | 18.61488 | 0.01291168 | 12.96865
8.482015 | 18.62076 | 0.0129107 | 12.96767
8.483936 | 18.62667 | 0.01290978 | 12.96674
8.485858 | 18.6326 | 0.0129089 | 12.96586
8.487779 | 18.63856 | 0.01290809 | 12.96504
8.489701 | 18.64455 | 0.01290732 | 12.96427
8.491622 | 18.65056 | 0.01290661 | 12.96355
8.493543 | 18.6566 | 0.01290595 | 12.96289
8.495465 | 18.66266 | 0.01290534 | 12.96228
8.497386 | 18.66874 | 0.01290479 | 12.96172
8.499308 | 18.67485 | 0.01290428 | 12.96121
8.501229 | 18.68099 | 0.01290382 | 12.96075
8.50315 | 18.68714 | 0.0129034 | 12.96034
8.505072 | 18.69332 | 0.01290304 | 12.95997
8.506993 | 18.69951 | 0.01290271 | 12.95964
8.508915 | 18.70572 | 0.01290243 | 12.95935
8.510836 | 18.71196 | 0.01290218 | 12.95911
8.512757 | 18.7182 | 0.01290197 | 12.95889
8.514679 | 18.72447 | 0.01290179 | 12.95872
8.5166 | 18.73074 | 0.01290165 | 12.95857
8.518522 | 18.73703 | 0.01290153 | 12.95845
8.520443 | 18.74333 | 0.01290144 | 12.95836
8.522364 | 18.74964 | 0.01290136 | 12.95829
8.524286 | 18.75595 | 0.01290131 | 12.95823
8.526207 | 18.76227 | 0.01290127 | 12.95819
8.528129 | 18.7686 | 0.01290124 | 12.95816
8.53005 | 18.77492 | 0.01290121 | 12.95814
8.531971 | 18.78125 | 0.01290119 | 12.95811
8.533893 | 18.78757 | 0.01290117 | 12.95809
8.535814 | 18.79389 | 0.01290114 | 12.95806
8.537735 | 18.8002 | 0.01290109 | 12.95801
8.539657 | 18.80651 | 0.01290103 | 12.95795
8.541578 | 18.8128 | 0.01290095 | 12.95787
8.5435 | 18.81907 | 0.01290085 | 12.95777
8.545421 | 18.82533 | 0.01290071 | 12.95763
8.547342 | 18.83158 | 0.01290054 | 12.95746
8.549264 | 18.8378 | 0.01290033 | 12.95725
8.551185 | 18.84399 | 0.01290008 | 12.95699
8.553107 | 18.85016 | 0.01289977 | 12.95668
8.555028 | 18.8563 | 0.0128994 | 12.95632
8.556949 | 18.86241 | 0.01289898 | 12.95589
8.558871 | 18.86848 | 0.01289849 | 12.9554
8.560792 | 18.87451 | 0.01289793 | 12.95483
8.562714 | 18.8805 | 0.01289729 | 12.95419
8.564635 | 18.88644 | 0.01289656 | 12.95346
8.566556 | 18.89234 | 0.01289575 | 12.95265
8.568478 | 18.89819 | 0.01289485 | 12.95174
8.570399 | 18.90398 | 0.01289385 | 12.95074
8.572321 | 18.90971 | 0.01289274 | 12.94963
8.574242 | 18.91539 | 0.01289153 | 12.94841
8.576163 | 18.921 | 0.0128902 | 12.94707
8.578085 | 18.92654 | 0.01288875 | 12.94561
8.580006 | 18.93201 | 0.01288717 | 12.94403
8.581928 | 18.9374 | 0.01288547 | 12.94232
8.583849 | 18.94271 | 0.01288363 | 12.94048
8.58577 | 18.94795 | 0.01288166 | 12.93849
8.587692 | 18.95309 | 0.01287954 | 12.93637
8.589613 | 18.95815 | 0.01287727 | 12.93409
8.591534 | 18.96312 | 0.01287486 | 12.93166
8.593456 | 18.96798 | 0.01287229 | 12.92909
8.595377 | 18.97275 | 0.01286957 | 12.92635
8.597299 | 18.97741 | 0.01286669 | 12.92346
8.59922 | 18.98196 | 0.01286365 | 12.92041
8.601141 | 18.9864 | 0.01286046 | 12.9172
8.603063 | 18.99072 | 0.0128571 | 12.91383
8.604984 | 18.99492 | 0.01285359 | 12.9103
8.606906 | 18.999 | 0.01284992 | 12.90662
8.608827 | 19.00294 | 0.0128461 | 12.90278
8.610748 | 19.00676 | 0.01284212 | 12.89879
8.61267 | 19.01043 | 0.01283801 | 12.89465
8.614591 | 19.01397 | 0.01283375 | 12.89037
8.616513 | 19.01736 | 0.01282935 | 12.88596
8.618434 | 19.0206 | 0.01282483 | 12.88142
8.620355 | 19.02369 | 0.0128202 | 12.87676
8.622277 | 19.02662 | 0.01281545 | 12.87199
8.624198 | 19.02939 | 0.01281061 | 12.86713
8.62612 | 19.032 | 0.01280568 | 12.86218
8.628041 | 19.03443 | 0.01280068 | 12.85716
8.629962 | 19.03669 | 0.01279563 | 12.85209
8.631884 | 19.03877 | 0.01279054 | 12.84697
8.633805 | 19.04067 | 0.01278543 | 12.84184
8.635726 | 19.04238 | 0.01278031 | 12.8367
8.637648 | 19.0439 | 0.01277522 | 12.83159
8.639569 | 19.04522 | 0.01277017 | 12.82652
8.641491 | 19.04635 | 0.01276519 | 12.82151
8.643412 | 19.04727 | 0.0127603 | 12.8166
8.645333 | 19.04798 | 0.01275553 | 12.8118
8.647255 | 19.04848 | 0.01275089 | 12.80715
8.649176 | 19.04877 | 0.01274643 | 12.80267
8.651098 | 19.04883 | 0.01274216 | 12.79838
8.653019 | 19.04867 | 0.01273812 | 12.79432
8.65494 | 19.04828 | 0.01273432 | 12.7905
8.656862 | 19.04766 | 0.01273079 | 12.78696
8.658783 | 19.0468 | 0.01272756 | 12.78371
8.660705 | 19.0457 | 0.01272465 | 12.78079
8.662626 | 19.04436 | 0.01272208 | 12.77821
8.664547 | 19.0428 | 0.01271988 | 12.776
8.666469 | 19.04106 | 0.01271806 | 12.77417
8.66839 | 19.03947 | 0.01271664 | 12.77274
8.670312 | 19.00066 | 0.01271564 | 12.77174
8.672233 | 18.99548 | 0.01271507 | 12.77117
8.674154 | 18.9899 | 0.01271494 | 12.77104
8.676076 | 18.984 | 0.01271526 | 12.77136
8.677997 | 18.9778 | 0.01271604 | 12.77214
8.679919 | 18.97129 | 0.01271727 | 12.77338
8.68184 | 18.96446 | 0.01271897 | 12.77509
8.683761 | 18.95731 | 0.01272112 | 12.77725
8.685683 | 18.94984 | 0.01272372 | 12.77986
8.687604 | 18.94205 | 0.01272675 | 12.7829
8.689525 | 18.93393 | 0.01273021 | 12.78637
8.691447 | 18.92548 | 0.01273406 | 12.79024
8.693368 | 18.9167 | 0.01273829 | 12.79449
8.69529 | 18.90758 | 0.01274287 | 12.79909
8.697211 | 18.89812 | 0.01274777 | 12.80401
8.699132 | 18.88832 | 0.01275293 | 12.8092
8.701054 | 18.87817 | 0.01275834 | 12.81463
8.702975 | 18.86767 | 0.01276392 | 12.82024
8.704897 | 18.85748 | 0.01276964 | 12.82598
8.706818 | 18.85064 | 0.01277544 | 12.83181
8.708739 | 18.84887 | 0.01278127 | 12.83766
8.710661 | 18.85195 | 0.01278705 | 12.84347
8.712582 | 18.85829 | 0.01279274 | 12.84918
8.714504 | 18.86553 | 0.01279826 | 12.85473
8.716425 | 18.87112 | 0.01280356 | 12.86005
8.718346 | 18.87283 | 0.01280856 | 12.86508
8.720268 | 18.8694 | 0.01281321 | 12.86975
8.722189 | 18.86108 | 0.01281744 | 12.87399
8.724111 | 18.85009 | 0.01282117 | 12.87774
8.726032 | 18.83864 | 0.01282436 | 12.88094
8.727953 | 18.82684 | 0.01282693 | 12.88353
8.729875 | 18.81467 | 0.01282883 | 12.88543
8.731796 | 18.80214 | 0.01282999 | 12.8866
8.733718 | 18.78924 | 0.01283036 | 12.88697
8.735639 | 18.77598 | 0.01282989 | 12.88649
8.73756 | 18.76235 | 0.01282852 | 12.88512
8.739482 | 18.74834 | 0.01282621 | 12.8828
8.741403 | 18.73397 | 0.01282292 | 12.8795
8.743324 | 18.71922 | 0.01281862 | 12.87518
8.745246 | 18.70409 | 0.0128137 | 12.87024
8.747167 | 18.68858 | 0.01280782 | 12.86432
8.749089 | 18.67269 | 0.01280085 | 12.85733
8.75101 | 18.65642 | 0.0127928 | 12.84924
8.752931 | 18.63977 | 0.01278364 | 12.84004
8.754853 | 18.62273 | 0.01277336 | 12.82972
8.756774 | 18.60531 | 0.01276199 | 12.81829
8.758696 | 18.58751 | 0.01274951 | 12.80576
8.760617 | 18.56931 | 0.01273595 | 12.79214
8.762538 | 18.55073 | 0.01272134 | 12.77746
8.76446 | 18.53175 | 0.0127057 | 12.76175
8.766381 | 18.51239 | 0.01268906 | 12.74505
8.768303 | 18.49264 | 0.01267148 | 12.72739
8.770224 | 18.4725 | 0.012653 | 12.70883
8.772145 | 18.45196 | 0.01263367 | 12.68941
8.774067 | 18.43103 | 0.01261354 | 12.6692
8.775988 | 18.40971 | 0.01259269 | 12.64825
8.77791 | 18.388 | 0.01257116 | 12.62662
8.779831 | 18.36589 | 0.01254902 | 12.60438
8.781752 | 18.34339 | 0.01252627 | 12.58153
8.783674 | 18.3205 | 0.01250291 | 12.55807
8.785595 | 18.29722 | 0.01247895 | 12.53401
8.787517 | 18.27354 | 0.01245445 | 12.5094
8.789438 | 18.24947 | 0.01242946 | 12.4843
8.791359 | 18.22501 | 0.01240407 | 12.4588
8.793281 | 18.20016 | 0.01237838 | 12.43299
8.795202 | 18.17492 | 0.01235249 | 12.40699
8.797123 | 18.14929 | 0.01232651 | 12.3809
8.799045 | 18.12327 | 0.01230057 | 12.35484
8.800966 | 18.09687 | 0.01227478 | 12.32893
8.802888 | 18.07008 | 0.01224921 | 12.30325
8.804809 | 18.0429 | 0.01222393 | 12.27786
8.80673 | 18.01533 | 0.012199 | 12.25282
8.808652 | 17.98739 | 0.01217447 | 12.22818
8.810573 | 17.95906 | 0.0121504 | 12.20401
8.812495 | 17.93036 | 0.01212684 | 12.18034
8.814416 | 17.90127 | 0.01210383 | 12.15723
8.816337 | 17.87181 | 0.0120814 | 12.13471
8.818259 | 17.84197 | 0.01205961 | 12.11281
8.82018 | 17.81176 | 0.01203846 | 12.09157
8.822102 | 17.78118 | 0.01201798 | 12.07101
8.824023 | 17.75023 | 0.0119982 | 12.05113
8.825944 | 17.71892 | 0.0119791 | 12.03196
8.827866 | 17.68724 | 0.01196071 | 12.01349
8.829787 | 17.6552 | 0.01194302 | 11.99572
8.831709 | 17.6228 | 0.01192603 | 11.97864
8.83363 | 17.59004 | 0.01190971 | 11.96226
8.835551 | 17.55693 | 0.01189406 | 11.94654
8.837473 | 17.52346 | 0.01187906 | 11.93148
8.839394 | 17.48965 | 0.01186469 | 11.91704
8.841316 | 17.4555 | 0.01185092 | 11.90321
8.843237 | 17.421 | 0.01183772 | 11.88995
8.845158 | 17.38616 | 0.01182505 | 11.87723
8.84708 | 17.35098 | 0.01181289 | 11.86501
8.849001 | 17.31548 | 0.0118012 | 11.85327
8.850922 | 17.27964 | 0.01178994 | 11.84196
8.852844 | 17.24348 | 0.01177906 | 11.83103
8.854765 | 17.20699 | 0.01176854 | 11.82046
8.856687 | 17.17019 | 0.01175832 | 11.8102
8.858608 | 17.13307 | 0.01174836 | 11.80019
8.860529 | 17.09564 | 0.01173862 | 11.79041
8.862451 | 17.05791 | 0.01172906 | 11.78081
8.864372 | 17.01987 | 0.01171963 | 11.77134
8.866294 | 16.98153 | 0.0117103 | 11.76197
8.868215 | 16.9429 | 0.01170103 | 11.75265
8.870136 | 16.90397 | 0.01169176 | 11.74335
8.872058 | 16.86477 | 0.01168248 | 11.73402
8.873979 | 16.82528 | 0.01167313 | 11.72463
8.875901 | 16.78551 | 0.0116637 | 11.71516
8.877822 | 16.74547 | 0.01165414 | 11.70556
8.879743 | 16.70516 | 0.01164444 | 11.69581
8.881665 | 16.66459 | 0.01163456 | 11.68589
8.883586 | 16.62376 | 0.01162449 | 11.67578
8.885508 | 16.58268 | 0.01161422 | 11.66546
8.887429 | 16.54134 | 0.01160372 | 11.65492
8.88935 | 16.49977 | 0.01159299 | 11.64414
8.891272 | 16.45795 | 0.01158202 | 11.63312
8.893193 | 16.41591 | 0.01157081 | 11.62187
8.895115 | 16.37363 | 0.01155936 | 11.61036
8.897036 | 16.33113 | 0.01154766 | 11.59861
8.898957 | 16.28842 | 0.01153573 | 11.58663
8.900879 | 16.24549 | 0.01152356 | 11.57441
8.9028 | 16.20235 | 0.01151117 | 11.56196
8.904721 | 16.15902 | 0.01149857 | 11.5493
8.906643 | 16.11549 | 0.01148577 | 11.53645
8.908564 | 16.07176 | 0.01147278 | 11.5234
8.910486 | 16.02786 | 0.01145963 | 11.51019
8.912407 | 15.98377 | 0.01144632 | 11.49683
8.914328 | 15.93952 | 0.01143289 | 11.48333
8.91625 | 15.89509 | 0.01141934 | 11.46973
8.918171 | 15.85051 | 0.01140571 | 11.45603
8.920093 | 15.80577 | 0.01139202 | 11.44228
8.922014 | 15.76088 | 0.01137828 | 11.42848
8.923935 | 15.71584 | 0.01136453 | 11.41467
8.925857 | 15.67067 | 0.01135079 | 11.40087
8.927778 | 15.62537 | 0.01133708 | 11.3871
8.9297 | 15.57994 | 0.01132344 | 11.3734
8.931621 | 15.5344 | 0.01130989 | 11.35979
8.933542 | 15.48874 | 0.01129646 | 11.3463
8.935464 | 15.44297 | 0.01128317 | 11.33296
8.937385 | 15.39711 | 0.01127006 | 11.31978
8.939307 | 15.35115 | 0.01125714 | 11.30681
8.941228 | 15.3051 | 0.01124444 | 11.29406
8.943149 | 15.25898 | 0.011232 | 11.28156
8.945071 | 15.21277 | 0.01121983 | 11.26934
8.946992 | 15.1665 | 0.01120796 | 11.25741
8.948913 | 15.12017 | 0.01119642 | 11.24582
8.950835 | 15.07378 | 0.01118522 | 11.23457
8.952756 | 15.02734 | 0.01117439 | 11.22369
8.954678 | 14.98086 | 0.01116395 | 11.2132
8.956599 | 14.93434 | 0.01115392 | 11.20313
8.95852 | 14.88779 | 0.01114432 | 11.19349
8.960442 | 14.84122 | 0.01113518 | 11.18431
8.962363 | 14.79463 | 0.0111265 | 11.17559
8.964285 | 14.74804 | 0.01111832 | 11.16737
8.966206 | 14.70143 | 0.01111063 | 11.15965
8.968127 | 14.65483 | 0.01110347 | 11.15246
8.970049 | 14.60824 | 0.01109685 | 11.14581
8.97197 | 14.56166 | 0.01109077 | 11.13971
8.973892 | 14.51511 | 0.01108526 | 11.13417
8.975813 | 14.46858 | 0.01108032 | 11.12921
8.977734 | 14.42209 | 0.01107596 | 11.12482
8.979656 | 14.37564 | 0.01107218 | 11.12103
8.981577 | 14.32924 | 0.01106899 | 11.11783
8.983499 | 14.28289 | 0.0110664 | 11.11522
8.98542 | 14.2366 | 0.01106439 | 11.11321
8.987341 | 14.19037 | 0.01106297 | 11.11178
8.989263 | 14.14422 | 0.01106213 | 11.11094
8.991184 | 14.09815 | 0.01106186 | 11.11066
8.993106 | 14.05217 | 0.01106214 | 11.11095
8.995027 | 14.00628 | 0.01106297 | 11.11178
8.996948 | 13.96048 | 0.01106431 | 11.11313
8.99887 | 13.91479 | 0.01106615 | 11.11497
9.000791 | 13.86921 | 0.01106846 | 11.11729
9.002712 | 13.82375 | 0.0110712 | 11.12005
9.004634 | 13.77841 | 0.01107434 | 11.1232
9.006555 | 13.7332 | 0.01107784 | 11.12672
9.008477 | 13.68812 | 0.01108166 | 11.13056
9.010398 | 13.64318 | 0.01108575 | 11.13466
9.012319 | 13.59839 | 0.01109005 | 11.13898
9.014241 | 13.55376 | 0.0110945 | 11.14345
9.016162 | 13.50928 | 0.01109906 | 11.14803
9.018084 | 13.46496 | 0.01110367 | 11.15266
9.020005 | 13.42082 | 0.01110824 | 11.15726
9.021926 | 13.37685 | 0.01111274 | 11.16177
9.023848 | 13.33306 | 0.01111708 | 11.16613
9.025769 | 13.28946 | 0.0111212 | 11.17026
9.027691 | 13.24606 | 0.01112503 | 11.17411
9.029612 | 13.20285 | 0.0111285 | 11.1776
9.031533 | 13.15984 | 0.01113154 | 11.18066
9.033455 | 13.11704 | 0.01113409 | 11.18322
9.035376 | 13.07446 | 0.01113609 | 11.18522
9.037298 | 13.03209 | 0.01113745 | 11.18659
9.039219 | 12.98995 | 0.01113814 | 11.18728
9.04114 | 12.94804 | 0.01113807 | 11.18722
9.043062 | 12.90636 | 0.01113721 | 11.18635
9.044983 | 12.86492 | 0.01113549 | 11.18462
9.046905 | 12.82373 | 0.01113288 | 11.182
9.048826 | 12.78278 | 0.01112932 | 11.17842
9.050747 | 12.74209 | 0.01112478 | 11.17386
9.052669 | 12.70165 | 0.01111923 | 11.16829
9.05459 | 12.66148 | 0.01111264 | 11.16167
9.056511 | 12.62157 | 0.011105 | 11.154
9.058433 | 12.58194 | 0.01109629 | 11.14525
9.060354 | 12.54258 | 0.01108652 | 11.13543
9.062276 | 12.5035 | 0.01107568 | 11.12455
9.064197 | 12.46471 | 0.01106379 | 11.11261
9.066118 | 12.4262 | 0.01105088 | 11.09964
9.06804 | 12.38799 | 0.01103698 | 11.08567
9.069961 | 12.35007 | 0.01102213 | 11.07076
9.071883 | 12.31245 | 0.01100638 | 11.05494
9.073804 | 12.27513 | 0.01098979 | 11.03828
9.075725 | 12.23812 | 0.01097243 | 11.02084
9.077647 | 12.20142 | 0.01095437 | 11.0027
9.079568 | 12.16503 | 0.01093569 | 10.98394
9.08149 | 12.12896 | 0.01091647 | 10.96464
9.083411 | 12.09321 | 0.0108968 | 10.94488
9.085332 | 12.05778 | 0.01087678 | 10.92477
9.087254 | 12.02268 | 0.01085648 | 10.90438
9.089175 | 11.9879 | 0.01083603 | 10.88383
9.091097 | 11.95346 | 0.0108155 | 10.86322
9.093018 | 11.91935 | 0.01079501 | 10.84264
9.094939 | 11.88558 | 0.01077466 | 10.8222
9.096861 | 11.85215 | 0.01075456 | 10.80201
9.098782 | 11.81906 | 0.0107348 | 10.78217
9.100704 | 11.78631 | 0.01071551 | 10.76279
9.102625 | 11.75391 | 0.01069678 | 10.74397
9.104546 | 11.72186 | 0.01067871 | 10.72583
9.106468 | 11.69015 | 0.01066142 | 10.70846
9.108389 | 11.6588 | 0.01064501 | 10.69198
9.11031 | 11.6278 | 0.01062958 | 10.67648
9.112232 | 11.59715 | 0.01061523 | 10.66206
9.114153 | 11.56687 | 0.01060205 | 10.64882
9.116075 | 11.53693 | 0.01059013 | 10.63686
9.117996 | 11.50736 | 0.01057957 | 10.62625
9.119917 | 11.47815 | 0.01057044 | 10.61708
9.121839 | 11.4493 | 0.01056282 | 10.60942
9.12376 | 11.42081 | 0.01055677 | 10.60335
9.125682 | 11.39269 | 0.01055234 | 10.5989
9.127603 | 11.36493 | 0.01054959 | 10.59613
9.129524 | 11.33753 | 0.01054854 | 10.59508
9.131446 | 11.3105 | 0.01054921 | 10.59576
9.133367 | 11.28383 | 0.01055162 | 10.59818
9.135289 | 11.25753 | 0.01055577 | 10.60234
9.13721 | 11.23159 | 0.01056164 | 10.60824
9.139131 | 11.20602 | 0.01056921 | 10.61584
9.141053 | 11.18081 | 0.01057845 | 10.62512
9.142974 | 11.15597 | 0.01058932 | 10.63604
9.144896 | 11.1315 | 0.01060178 | 10.64855
9.146817 | 11.10739 | 0.01061576 | 10.6626
9.148738 | 11.08364 | 0.01063121 | 10.67811
9.15066 | 11.06026 | 0.01064805 | 10.69503
9.152581 | 11.03724 | 0.01066622 | 10.71328
9.154503 | 11.01458 | 0.01068562 | 10.73277
9.156424 | 10.99229 | 0.01070619 | 10.75342
9.158345 | 10.97035 | 0.01072782 | 10.77515
9.160267 | 10.94878 | 0.01075043 | 10.79786
9.162188 | 10.92756 | 0.01077393 | 10.82147
9.164109 | 10.9067 | 0.01079822 | 10.84587
9.166031 | 10.88619 | 0.01082321 | 10.87097
9.167952 | 10.86604 | 0.0108488 | 10.89667
9.169874 | 10.84624 | 0.0108749 | 10.92288
9.171795 | 10.82679 | 0.01090141 | 10.9495
9.173716 | 10.80769 | 0.01092823 | 10.97645
9.175638 | 10.78894 | 0.01095529 | 11.00362
9.177559 | 10.77053 | 0.01098249 | 11.03094
9.179481 | 10.75246 | 0.01100974 | 11.05832
9.181402 | 10.73473 | 0.01103698 | 11.08567
9.183323 | 10.71735 | 0.01106412 | 11.11294
9.185245 | 10.70029 | 0.0110911 | 11.14003
9.187166 | 10.68357 | 0.01111785 | 11.16691
9.189088 | 10.66718 | 0.01114433 | 11.1935
9.191009 | 10.65112 | 0.01117048 | 11.21976
9.19293 | 10.63539 | 0.01119626 | 11.24566
9.194852 | 10.61997 | 0.01122165 | 11.27116
9.196773 | 10.60488 | 0.01124662 | 11.29624
9.198695 | 10.5901 | 0.01127115 | 11.32088
9.200616 | 10.57564 | 0.01129522 | 11.34506
9.202537 | 10.56149 | 0.01131885 | 11.36879
9.204459 | 10.54764 | 0.01134201 | 11.39205
9.20638 | 10.5341 | 0.01136472 | 11.41486
9.208302 | 10.52086 | 0.01138699 | 11.43723
9.210223 | 10.50792 | 0.01140883 | 11.45916
9.212144 | 10.49527 | 0.01143025 | 11.48069
9.214066 | 10.48291 | 0.01145129 | 11.50181
9.215987 | 10.47084 | 0.01147196 | 11.52258
9.217908 | 10.45905 | 0.01149229 | 11.543
9.21983 | 10.44754 | 0.01151232 | 11.56311
9.221751 | 10.4363 | 0.01153207 | 11.58295
9.223673 | 10.42534 | 0.01155157 | 11.60254
9.225594 | 10.41464 | 0.01157087 | 11.62192
9.227515 | 10.40421 | 0.01158999 | 11.64112
9.229437 | 10.39403 | 0.01160898 | 11.6602
9.231358 | 10.38411 | 0.01162787 | 11.67917
9.23328 | 10.37445 | 0.01164669 | 11.69808
9.235201 | 10.36503 | 0.0116655 | 11.71696
9.237122 | 10.35585 | 0.01168431 | 11.73586
9.239044 | 10.34691 | 0.01170316 | 11.7548
9.240965 | 10.33821 | 0.01172209 | 11.77381
9.242887 | 10.32974 | 0.01174113 | 11.79293
9.244808 | 10.32149 | 0.0117603 | 11.81219
9.246729 | 10.31347 | 0.01177964 | 11.83161
9.248651 | 10.30566 | 0.01179915 | 11.85121
9.250572 | 10.29806 | 0.01181887 | 11.87101
9.252494 | 10.29067 | 0.0118388 | 11.89104
9.254415 | 10.28349 | 0.01185896 | 11.91129
9.256336 | 10.2765 | 0.01187936 | 11.93177
9.258258 | 10.26971 | 0.01189999 | 11.95249
9.260179 | 10.26311 | 0.01192086 | 11.97346
9.2621 | 10.2567 | 0.01194196 | 11.99465
9.264022 | 10.25047 | 0.01196329 | 12.01608
9.265943 | 10.24441 | 0.01198484 | 12.03772
9.267865 | 10.23852 | 0.01200659 | 12.05957
9.269786 | 10.23281 | 0.01202853 | 12.08161
9.271707 | 10.22725 | 0.01205065 | 12.10382
9.273629 | 10.22185 | 0.01207291 | 12.12618
9.27555 | 10.21661 | 0.01209531 | 12.14868
9.277472 | 10.21152 | 0.01211782 | 12.17129
9.279393 | 10.20657 | 0.01214042 | 12.19398
9.281314 | 10.20176 | 0.01216308 | 12.21674
9.283236 | 10.19708 | 0.01218577 | 12.23953
9.285157 | 10.19254 | 0.01220847 | 12.26233
9.287079 | 10.18813 | 0.01223115 | 12.28511
9.289 | 10.18383 | 0.01225378 | 12.30784
9.290921 | 10.17965 | 0.01227634 | 12.3305
9.292843 | 10.17559 | 0.0122988 | 12.35306
9.294764 | 10.17164 | 0.01232112 | 12.37549
9.296686 | 10.16779 | 0.0123433 | 12.39776
9.298607 | 10.16404 | 0.01236529 | 12.41985
9.300528 | 10.16038 | 0.01238708 | 12.44173
9.30245 | 10.15682 | 0.01240864 | 12.46339
9.304371 | 10.15335 | 0.01242995 | 12.48479
9.306293 | 10.14995 | 0.01245098 | 12.50592
9.308214 | 10.14664 | 0.01247173 | 12.52676
9.310135 | 10.1434 | 0.01249217 | 12.54729
9.312057 | 10.14024 | 0.0125123 | 12.5675
9.313978 | 10.13714 | 0.01253209 | 12.58738
9.315899 | 10.13411 | 0.01255154 | 12.60692
9.317821 | 10.13113 | 0.01257065 | 12.62611
9.319742 | 10.12821 | 0.01258941 | 12.64496
9.321664 | 10.12534 | 0.01260782 | 12.66345
9.323585 | 10.12252 | 0.01262588 | 12.68159
9.325506 | 10.11975 | 0.01264359 | 12.69938
9.327428 | 10.11701 | 0.01266097 | 12.71683
9.329349 | 10.11432 | 0.01267801 | 12.73394
9.331271 | 10.11166 | 0.01269472 | 12.75073
9.333192 | 10.10903 | 0.01271112 | 12.7672
9.335113 | 10.10642 | 0.01272721 | 12.78336
9.337035 | 10.10385 | 0.01274301 | 12.79923
9.338956 | 10.10129 | 0.01275853 | 12.81482
9.340878 | 10.09875 | 0.01277378 | 12.83014
9.342799 | 10.09623 | 0.01278878 | 12.84521
9.34472 | 10.09372 | 0.01280355 | 12.86004
9.346642 | 10.09122 | 0.01281809 | 12.87465
9.348563 | 10.08873 | 0.01283243 | 12.88905
9.350485 | 10.08624 | 0.01284659 | 12.90327
9.352406 | 10.08375 | 0.01286057 | 12.91731
9.354327 | 10.08127 | 0.01287439 | 12.9312
9.356249 | 10.07878 | 0.01288808 | 12.94494
9.35817 | 10.07628 | 0.01290164 | 12.95856
9.360092 | 10.07378 | 0.01291509 | 12.97207
9.362013 | 10.07127 | 0.01292845 | 12.98549
9.363934 | 10.06875 | 0.01294172 | 12.99882
9.365856 | 10.06622 | 0.01295492 | 13.01207
9.367777 | 10.06367 | 0.01296805 | 13.02527
9.369698 | 10.06111 | 0.01298114 | 13.03842
9.37162 | 10.05853 | 0.01299419 | 13.05152
9.373541 | 10.05593 | 0.0130072 | 13.06458
9.375463 | 10.0533 | 0.01302017 | 13.07762
9.377384 | 10.05066 | 0.01303312 | 13.09062
9.379305 | 10.04799 | 0.01304604 | 13.1036
9.381227 | 10.0453 | 0.01305893 | 13.11654
9.383148 | 10.04259 | 0.01307179 | 13.12946
9.38507 | 10.03984 | 0.01308461 | 13.14234
9.386991 | 10.03708 | 0.0130974 | 13.15519
9.388912 | 10.03428 | 0.01311015 | 13.16799
9.390834 | 10.03145 | 0.01312284 | 13.18074
9.392755 | 10.0286 | 0.01313547 | 13.19343
9.394677 | 10.02572 | 0.01314804 | 13.20605
9.396598 | 10.02281 | 0.01316053 | 13.21859
9.398519 | 10.01987 | 0.01317293 | 13.23105
9.400441 | 10.0169 | 0.01318523 | 13.2434
9.402362 | 10.0139 | 0.01319741 | 13.25564
9.404284 | 10.01087 | 0.01320948 | 13.26776
9.406205 | 10.00781 | 0.0132214 | 13.27973
9.408126 | 10.00472 | 0.01323317 | 13.29156
9.410048 | 10.00161 | 0.01324478 | 13.30322
9.411969 | 9.998463 | 0.01325621 | 13.3147
9.413891 | 9.995291 | 0.01326744 | 13.32598
9.415812 | 9.992095 | 0.01327847 | 13.33705
9.417733 | 9.988869 | 0.01328927 | 13.34791
9.419655 | 9.985621 | 0.01329984 | 13.35852
9.421576 | 9.982347 | 0.01331016 | 13.36889
9.423497 | 9.979052 | 0.01332022 | 13.37899
9.425419 | 9.975733 | 0.01333 | 13.38881
9.42734 | 9.972393 | 0.01333949 | 13.39834
9.429262 | 9.969033 | 0.01334868 | 13.40757
9.431183 | 9.965657 | 0.01335756 | 13.41649
9.433104 | 9.962262 | 0.01336611 | 13.42508
9.435026 | 9.958852 | 0.01337433 | 13.43334
9.436947 | 9.955428 | 0.01338221 | 13.44125
9.438869 | 9.951991 | 0.01338974 | 13.44881
9.44079 | 9.948545 | 0.01339691 | 13.45602
9.442711 | 9.945088 | 0.01340372 | 13.46285
9.444633 | 9.941625 | 0.01341015 | 13.46932
9.446554 | 9.938157 | 0.01341622 | 13.47541
9.448476 | 9.934684 | 0.01342191 | 13.48112
9.450397 | 9.931211 | 0.01342721 | 13.48646
9.452318 | 9.927739 | 0.01343214 | 13.49141
9.45424 | 9.924268 | 0.01343669 | 13.49597
9.456161 | 9.920803 | 0.01344085 | 13.50016
9.458083 | 9.917342 | 0.01344464 | 13.50396
9.460004 | 9.913894 | 0.01344805 | 13.50738
9.461925 | 9.910454 | 0.01345109 | 13.51043
9.463847 | 9.907028 | 0.01345375 | 13.51311
9.465768 | 9.90362 | 0.01345605 | 13.51542
9.46769 | 9.900225 | 0.01345799 | 13.51737
9.469611 | 9.896853 | 0.01345959 | 13.51897
9.471532 | 9.893504 | 0.01346083 | 13.52022
9.473454 | 9.890177 | 0.01346175 | 13.52114
9.475375 | 9.886879 | 0.01346233 | 13.52173
9.477296 | 9.883611 | 0.01346261 | 13.52201
9.479218 | 9.880374 | 0.01346258 | 13.52198
9.481139 | 9.87717 | 0.01346226 | 13.52166
9.483061 | 9.874002 | 0.01346167 | 13.52107
9.484982 | 9.870873 | 0.01346082 | 13.52021
9.486903 | 9.867783 | 0.01345972 | 13.51911
9.488825 | 9.864736 | 0.01345839 | 13.51777
9.490746 | 9.861736 | 0.01345685 | 13.51623
9.492668 | 9.858783 | 0.01345512 | 13.51449
9.494589 | 9.855878 | 0.01345322 | 13.51257
9.49651 | 9.853023 | 0.01345116 | 13.5105
9.498432 | 9.850224 | 0.01344896 | 13.5083
9.500353 | 9.847479 | 0.01344666 | 13.50599
9.502275 | 9.844792 | 0.01344427 | 13.50359
9.504196 | 9.842162 | 0.01344182 | 13.50113
9.506117 | 9.839594 | 0.01343933 | 13.49862
9.508039 | 9.837088 | 0.01343682 | 13.4961
9.50996 | 9.834648 | 0.01343432 | 13.49359
9.511882 | 9.832274 | 0.01343185 | 13.49112
9.513803 | 9.829965 | 0.01342944 | 13.4887
9.515724 | 9.827727 | 0.01342712 | 13.48636
9.517646 | 9.825557 | 0.01342489 | 13.48413
9.519567 | 9.823461 | 0.0134228 | 13.48202
9.521489 | 9.821434 | 0.01342086 | 13.48007
9.52341 | 9.819484 | 0.01341909 | 13.4783
9.525331 | 9.817606 | 0.01341752 | 13.47672
9.527253 | 9.815803 | 0.01341617 | 13.47536
9.529174 | 9.814078 | 0.01341505 | 13.47423
9.531095 | 9.812427 | 0.01341418 | 13.47336
9.533017 | 9.810855 | 0.01341358 | 13.47277
9.534938 | 9.809358 | 0.01341327 | 13.47245
9.53686 | 9.807939 | 0.01341326 | 13.47244
9.538781 | 9.806599 | 0.01341356 | 13.47275
9.540702 | 9.805335 | 0.01341419 | 13.47337
9.542624 | 9.80415 | 0.01341514 | 13.47433
9.544545 | 9.80304 | 0.01341643 | 13.47562
9.546467 | 9.802006 | 0.01341806 | 13.47726
9.548388 | 9.801049 | 0.01342003 | 13.47924
9.550309 | 9.800168 | 0.01342234 | 13.48156
9.552231 | 9.799359 | 0.01342498 | 13.48422
9.554152 | 9.798625 | 0.01342796 | 13.48721
9.556074 | 9.797962 | 0.01343126 | 13.49052
9.557995 | 9.797369 | 0.01343487 | 13.49414
9.559916 | 9.796846 | 0.01343877 | 13.49806
9.561838 | 9.796389 | 0.01344294 | 13.50225
9.563759 | 9.795998 | 0.01344737 | 13.5067
9.565681 | 9.795669 | 0.01345203 | 13.51138
9.567602 | 9.795405 | 0.01345689 | 13.51627
9.569523 | 9.795198 | 0.01346193 | 13.52132
9.571445 | 9.795047 | 0.01346711 | 13.52653
9.573366 | 9.794949 | 0.0134724 | 13.53184
9.575287 | 9.794902 | 0.01347776 | 13.53723
9.577209 | 9.794906 | 0.01348318 | 13.54266
9.57913 | 9.794953 | 0.01348859 | 13.54811
9.581052 | 9.795044 | 0.01349398 | 13.55352
9.582973 | 9.795172 | 0.01349931 | 13.55887
9.584894 | 9.795335 | 0.01350453 | 13.56412
9.586816 | 9.79553 | 0.01350962 | 13.56923
9.588737 | 9.795753 | 0.01351454 | 13.57417
9.590659 | 9.796 | 0.01351925 | 13.5789
9.59258 | 9.796265 | 0.01352372 | 13.58338
9.594501 | 9.796549 | 0.01352791 | 13.5876
9.596423 | 9.796844 | 0.01353181 | 13.59151
9.598344 | 9.797148 | 0.01353537 | 13.59509
9.600266 | 9.797453 | 0.01353857 | 13.59831
9.602187 | 9.797756 | 0.01354139 | 13.60114
9.604108 | 9.798057 | 0.01354381 | 13.60357
9.60603 | 9.798343 | 0.01354581 | 13.60557
9.607951 | 9.798615 | 0.01354736 | 13.60714
9.609873 | 9.798871 | 0.01354847 | 13.60825
9.611794 | 9.7991 | 0.01354913 | 13.60891
9.613715 | 9.799301 | 0.01354931 | 13.60909
9.615637 | 9.799468 | 0.01354743 | 13.6072
9.617558 | 9.799597 | 0.01354517 | 13.60494
9.61948 | 9.799684 | 0.01354256 | 13.60231
9.621401 | 9.799724 | 0.01353962 | 13.59936
9.623322 | 9.799711 | 0.01353637 | 13.5961
9.625244 | 9.799644 | 0.01353287 | 13.59257
9.627165 | 9.799515 | 0.01352914 | 13.58883
9.629086 | 9.799323 | 0.01352523 | 13.5849
9.631008 | 9.799063 | 0.0135212 | 13.58085
9.632929 | 9.798731 | 0.0135171 | 13.57673
9.634851 | 9.798328 | 0.01351298 | 13.5726
9.636772 | 9.797961 | 0.01350891 | 13.56851
9.638693 | 9.797977 | 0.01350495 | 13.56454
9.640615 | 9.797979 | 0.01350118 | 13.56075
9.642536 | 9.79798 | 0.01349765 | 13.5572
9.644458 | 9.79798 | 0.01349444 | 13.55397
9.646379 | 9.79798 | 0.01349161 | 13.55114
9.6483 | 9.79798 | 0.01348925 | 13.54877
9.650222 | 9.79798 | 0.01348743 | 13.54694
9.652143 | 9.79798 | 0.01348622 | 13.54572
9.654065 | 9.79798 | 0.01348569 | 13.54519
9.655986 | 9.79798 | 0.01348592 | 13.54543
9.657907 | 9.79798 | 0.01348699 | 13.54649
9.659829 | 9.79798 | 0.01348895 | 13.54847
9.66175 | 9.79798 | 0.01349189 | 13.55142
9.663672 | 9.79798 | 0.01349587 | 13.55541
9.665593 | 9.79798 | 0.01350096 | 13.56052
9.667514 | 9.79798 | 0.01350721 | 13.56681
9.669436 | 9.79798 | 0.0135147 | 13.57433
9.671357 | 9.79798 | 0.01352348 | 13.58315
9.672326 | 9.795087 | 0.01352348 | 13.58315
9.674249 | 9.807375 | 0.01351517 | 13.5748
9.676173 | 9.820672 | 0.01350793 | 13.56753
9.678096 | 9.834917 | 0.01350176 | 13.56133
9.680019 | 9.850051 | 0.01349668 | 13.55623
9.681943 | 9.866017 | 0.0134927 | 13.55223
9.683866 | 9.882762 | 0.0134898 | 13.54932
9.685789 | 9.900234 | 0.01348799 | 13.5475
9.687713 | 9.918386 | 0.01348725 | 13.54676
9.689636 | 9.937169 | 0.01348758 | 13.54709
9.691559 | 9.95654 | 0.01348896 | 13.54847
9.693483 | 9.976457 | 0.01349136 | 13.55088
9.695406 | 9.996879 | 0.01349476 | 13.5543
9.697329 | 10.01777 | 0.01349913 | 13.55868
9.699253 | 10.03909 | 0.01350444 | 13.56402
9.701176 | 10.06081 | 0.01351065 | 13.57026
9.703099 | 10.08289 | 0.01351773 | 13.57738
9.705023 | 10.10531 | 0.01352565 | 13.58532
9.706946 | 10.12803 | 0.01353434 | 13.59406
9.708869 | 10.15104 | 0.01354378 | 13.60354
9.710793 | 10.17429 | 0.01355392 | 13.61372
9.712716 | 10.19778 | 0.0135647 | 13.62455
9.714639 | 10.22147 | 0.01357609 | 13.63599
9.716563 | 10.24534 | 0.01358802 | 13.64797
9.718486 | 10.26938 | 0.01360046 | 13.66046
9.720409 | 10.29357 | 0.01361334 | 13.6734
9.722333 | 10.31789 | 0.01362661 | 13.68673
9.724256 | 10.34232 | 0.01364023 | 13.70041
9.726179 | 10.36686 | 0.01365414 | 13.71438
9.728103 | 10.39147 | 0.01366828 | 13.72859
9.730026 | 10.41617 | 0.01368261 | 13.74298
9.731949 | 10.44092 | 0.01369707 | 13.75751
9.733873 | 10.46573 | 0.01371162 | 13.77212
9.735796 | 10.49058 | 0.0137262 | 13.78676
9.737719 | 10.51546 | 0.01374076 | 13.80138
9.739643 | 10.54037 | 0.01375526 | 13.81595
9.741566 | 10.56531 | 0.01376965 | 13.8304
9.743489 | 10.59025 | 0.01378389 | 13.84471
9.745413 | 10.6152 | 0.01379794 | 13.85882
9.747336 | 10.64016 | 0.01381176 | 13.87269
9.749259 | 10.66512 | 0.01382531 | 13.8863
9.751183 | 10.69008 | 0.01383855 | 13.89961
9.753106 | 10.71503 | 0.01385147 | 13.91258
9.755029 | 10.73998 | 0.01386402 | 13.92519
9.756953 | 10.76492 | 0.01387618 | 13.9374
9.758876 | 10.78985 | 0.01388792 | 13.9492
9.760799 | 10.81478 | 0.01389923 | 13.96055
9.762723 | 10.83969 | 0.01391008 | 13.97145
9.764646 | 10.8646 | 0.01392045 | 13.98186
9.766569 | 10.8895 | 0.01393032 | 13.99178
9.768493 | 10.9144 | 0.01393969 | 14.00119
9.770416 | 10.9393 | 0.01394851 | 14.01005
9.772339 | 10.9642 | 0.01395677 | 14.01835
9.774263 | 10.9891 | 0.01396446 | 14.02607
9.776186 | 11.014 | 0.01397157 | 14.03321
9.778109 | 11.03892 | 0.01397809 | 14.03977
9.780033 | 11.06384 | 0.01398404 | 14.04574
9.781956 | 11.08879 | 0.0139894 | 14.05112
9.783879 | 11.11375 | 0.01399418 | 14.05592
9.785803 | 11.13874 | 0.01399838 | 14.06014
9.787726 | 11.16376 | 0.01400202 | 14.06379
9.789649 | 11.18881 | 0.01400509 | 14.06689
9.791573 | 11.2139 | 0.01400763 | 14.06943
9.793496 | 11.23903 | 0.01400963 | 14.07144
9.795419 | 11.26421 | 0.01401112 | 14.07294
9.797343 | 11.28945 | 0.01401212 | 14.07395
9.799266 | 11.31474 | 0.01401265 | 14.07448
9.801189 | 11.34009 | 0.01401274 | 14.07456
9.803113 | 11.36552 | 0.0140124 | 14.07422
9.805036 | 11.39101 | 0.01401168 | 14.0735
9.806959 | 11.41659 | 0.01401059 | 14.07241
9.808883 | 11.44225 | 0.01400919 | 14.071
9.810806 | 11.46799 | 0.0140075 | 14.0693
9.812729 | 11.49384 | 0.01400555 | 14.06735
9.814653 | 11.51978 | 0.0140034 | 14.06519
9.816576 | 11.54582 | 0.01400108 | 14.06286
9.818499 | 11.57198 | 0.01399864 | 14.0604
9.820423 | 11.59825 | 0.0139961 | 14.05786
9.822346 | 11.62464 | 0.01399353 | 14.05527
9.824269 | 11.65116 | 0.01399096 | 14.05269
9.826193 | 11.67781 | 0.01398844 | 14.05016
9.828116 | 11.70459 | 0.01398602 | 14.04772
9.830039 | 11.73151 | 0.01398373 | 14.04543
9.831963 | 11.75857 | 0.01398162 | 14.04331
9.833886 | 11.78578 | 0.01397974 | 14.04142
9.835809 | 11.81314 | 0.01397813 | 14.0398
9.837733 | 11.84066 | 0.01397683 | 14.03849
9.839656 | 11.86834 | 0.01397588 | 14.03754
9.841579 | 11.89619 | 0.01397532 | 14.03698
9.843502 | 11.9242 | 0.0139752 | 14.03686
9.845426 | 11.95239 | 0.01397554 | 14.0372
9.847349 | 11.98075 | 0.01397638 | 14.03805
9.849272 | 12.00928 | 0.01397776 | 14.03943
9.851196 | 12.038 | 0.0139797 | 14.04138
9.853119 | 12.06691 | 0.01398224 | 14.04393
9.855042 | 12.096 | 0.0139854 | 14.0471
9.856966 | 12.12528 | 0.01398919 | 14.05091
9.858889 | 12.15476 | 0.01399364 | 14.05538
9.860812 | 12.18442 | 0.01399877 | 14.06053
9.862736 | 12.21429 | 0.01400459 | 14.06637
9.864659 | 12.24435 | 0.0140111 | 14.07291
9.866582 | 12.27462 | 0.01401831 | 14.08016
9.868506 | 12.30509 | 0.01402622 | 14.0881
9.870429 | 12.33576 | 0.01403483 | 14.09675
9.872352 | 12.36663 | 0.01404413 | 14.1061
9.874276 | 12.39772 | 0.01405412 | 14.11612
9.876199 | 12.429 | 0.01406477 | 14.12683
9.878122 | 12.4605 | 0.01407608 | 14.13818
9.880046 | 12.4922 | 0.01408802 | 14.15018
9.881969 | 12.52411 | 0.01410057 | 14.16278
9.883892 | 12.55623 | 0.01411371 | 14.17598
9.885816 | 12.58856 | 0.0141274 | 14.18973
9.887739 | 12.6211 | 0.01414162 | 14.20402
9.889662 | 12.65384 | 0.01415634 | 14.2188
9.891586 | 12.68679 | 0.01417152 | 14.23404
9.893509 | 12.71995 | 0.01418712 | 14.24971
9.895432 | 12.75331 | 0.0142031 | 14.26577
9.897356 | 12.78688 | 0.01421944 | 14.28217
9.899279 | 12.82064 | 0.01423607 | 14.29888
9.901202 | 12.85461 | 0.01425297 | 14.31585
9.903126 | 12.88878 | 0.01427008 | 14.33304
9.905049 | 12.92315 | 0.01428737 | 14.3504
9.906972 | 12.95771 | 0.01430478 | 14.36789
9.908896 | 12.99247 | 0.01432226 | 14.38546
9.910819 | 13.02742 | 0.01433979 | 14.40305
9.912742 | 13.06255 | 0.01435729 | 14.42064
9.914666 | 13.09787 | 0.01437473 | 14.43815
9.916589 | 13.13338 | 0.01439206 | 14.45556
9.918512 | 13.16907 | 0.01440923 | 14.47281
9.920436 | 13.20493 | 0.01442619 | 14.48984
9.922359 | 13.24097 | 0.0144429 | 14.50662
9.924282 | 13.27718 | 0.0144593 | 14.5231
9.926206 | 13.31356 | 0.01447536 | 14.53922
9.928129 | 13.3501 | 0.01449102 | 14.55496
9.930052 | 13.3868 | 0.01450624 | 14.57025
9.931976 | 13.42366 | 0.01452099 | 14.58505
9.933899 | 13.46066 | 0.0145352 | 14.59933
9.935822 | 13.49782 | 0.01454886 | 14.61305
9.937746 | 13.53512 | 0.0145619 | 14.62615
9.939669 | 13.57256 | 0.01457431 | 14.63861
9.941592 | 13.61014 | 0.01458604 | 14.6504
9.943516 | 13.64785 | 0.01459706 | 14.66146
9.945439 | 13.68568 | 0.01460733 | 14.67178
9.947362 | 13.72363 | 0.01461683 | 14.68132
9.949286 | 13.7617 | 0.01462553 | 14.69006
9.951209 | 13.79988 | 0.01463341 | 14.69797
9.953132 | 13.83817 | 0.01464043 | 14.70503
9.955056 | 13.87655 | 0.01464659 | 14.71121
9.956979 | 13.91504 | 0.01465187 | 14.71651
9.958902 | 13.95361 | 0.01465624 | 14.72091
9.960826 | 13.99227 | 0.01465971 | 14.72439
9.962749 | 14.03101 | 0.01466226 | 14.72696
9.964672 | 14.06982 | 0.0146639 | 14.7286
9.966596 | 14.1087 | 0.01466461 | 14.72932
9.968519 | 14.14765 | 0.01466441 | 14.72911
9.970442 | 14.18665 | 0.01466331 | 14.728
9.972366 | 14.2257 | 0.0146613 | 14.72599
9.974289 | 14.2648 | 0.01465841 | 14.72309
9.976212 | 14.30394 | 0.01465466 | 14.71932
9.978136 | 14.34312 | 0.01465008 | 14.71472
9.980059 | 14.38232 | 0.01464468 | 14.7093
9.981982 | 14.42154 | 0.01463852 | 14.7031
9.983906 | 14.46079 | 0.01463161 | 14.69617
9.985829 | 14.50004 | 0.01462401 | 14.68853
9.987752 | 14.53929 | 0.01461577 | 14.68025
9.989676 | 14.57855 | 0.01460693 | 14.67138
9.991599 | 14.6178 | 0.01459757 | 14.66197
9.993522 | 14.65703 | 0.01458773 | 14.6521
9.995446 | 14.69625 | 0.0145775 | 14.64182
9.997369 | 14.73544 | 0.01456695 | 14.63122
9.999292 | 14.77459 | 0.01455614 | 14.62037
10.00122 | 14.81371 | 0.01454517 | 14.60934
10.00314 | 14.85279 | 0.01453411 | 14.59823
10.00506 | 14.89182 | 0.01452304 | 14.58712
10.00699 | 14.93079 | 0.01451206 | 14.57609
10.00891 | 14.9697 | 0.01450125 | 14.56523
10.01083 | 15.00854 | 0.01449069 | 14.55462
10.01276 | 15.04731 | 0.01448047 | 14.54436
10.01468 | 15.086 | 0.01447069 | 14.53453
10.0166 | 15.12461 | 0.01446141 | 14.52522
10.01853 | 15.16312 | 0.01445273 | 14.5165
10.02045 | 15.20154 | 0.01444473 | 14.50846
10.02237 | 15.23985 | 0.01443748 | 14.50118
10.0243 | 15.27806 | 0.01443106 | 14.49474
10.02622 | 15.31615 | 0.01442555 | 14.48919
10.02814 | 15.35412 | 0.01442099 | 14.48462
10.03007 | 15.39197 | 0.01441747 | 14.48108
10.03199 | 15.42969 | 0.01441502 | 14.47862
10.03391 | 15.46727 | 0.01441371 | 14.47731
10.03584 | 15.50471 | 0.01441358 | 14.47718
10.03776 | 15.542 | 0.01441467 | 14.47827
10.03968 | 15.57914 | 0.01441699 | 14.4806
10.04161 | 15.61613 | 0.01442059 | 14.48421
10.04353 | 15.65295 | 0.01442547 | 14.48911
10.04545 | 15.6896 | 0.01443163 | 14.49531
10.04738 | 15.72608 | 0.01443908 | 14.50279
10.0493 | 15.76238 | 0.01444781 | 14.51156
10.05122 | 15.7985 | 0.0144578 | 14.52159
10.05315 | 15.83443 | 0.01446901 | 14.53285
10.05507 | 15.87018 | 0.0144814 | 14.5453
10.05699 | 15.90572 | 0.01449494 | 14.55889
10.05892 | 15.94106 | 0.01450956 | 14.57358
10.06084 | 15.9762 | 0.01452521 | 14.58929
10.06276 | 16.01113 | 0.01454181 | 14.60597
10.06469 | 16.04585 | 0.01455929 | 14.62353
10.06661 | 16.08034 | 0.01457758 | 14.64189
10.06853 | 16.11462 | 0.01459659 | 14.66099
10.07046 | 16.14866 | 0.01461625 | 14.68074
10.07238 | 16.18248 | 0.01463646 | 14.70103
10.0743 | 16.21606 | 0.01465713 | 14.7218
10.07623 | 16.24941 | 0.01467817 | 14.74293
10.07815 | 16.28251 | 0.01469949 | 14.76435
10.08007 | 16.31537 | 0.01472098 | 14.78593
10.082 | 16.34798 | 0.01474255 | 14.8076
10.08392 | 16.38034 | 0.0147641 | 14.82924
10.08584 | 16.41244 | 0.01478552 | 14.85075
10.08777 | 16.44429 | 0.01480671 | 14.87204
10.08969 | 16.47588 | 0.01482757 | 14.89299
10.09161 | 16.5072 | 0.014848 | 14.91351
10.09354 | 16.53825 | 0.01486789 | 14.93349
10.09546 | 16.56904 | 0.01488714 | 14.95282
10.09738 | 16.59956 | 0.01490566 | 14.97142
10.09931 | 16.6298 | 0.01492334 | 14.98918
10.10123 | 16.65976 | 0.0149401 | 15.00602
10.10315 | 16.68944 | 0.01495585 | 15.02183
10.10508 | 16.71885 | 0.0149705 | 15.03655
10.107 | 16.74797 | 0.01498399 | 15.0501
10.10892 | 16.77681 | 0.01499624 | 15.0624
10.11085 | 16.80536 | 0.01500719 | 15.07341
10.11277 | 16.83362 | 0.01501681 | 15.08306
10.11469 | 16.86159 | 0.01502504 | 15.09133
10.11662 | 16.88927 | 0.01503186 | 15.09818
10.11854 | 16.91666 | 0.01503725 | 15.1036
10.12046 | 16.94375 | 0.01504122 | 15.10758
10.12239 | 16.97055 | 0.01504374 | 15.11012
10.12431 | 16.99705 | 0.01504485 | 15.11123
10.12623 | 17.02325 | 0.01504455 | 15.11093
10.12816 | 17.04916 | 0.01504288 | 15.10925
10.13008 | 17.07477 | 0.01503987 | 15.10623
10.132 | 17.10008 | 0.01503556 | 15.1019
10.13393 | 17.12509 | 0.01503 | 15.09632
10.13585 | 17.1498 | 0.01502325 | 15.08953
10.13777 | 17.17421 | 0.01501536 | 15.08161
10.1397 | 17.19831 | 0.0150064 | 15.07261
10.14162 | 17.22212 | 0.01499643 | 15.0626
10.14354 | 17.24563 | 0.01498554 | 15.05166
10.14547 | 17.26884 | 0.01497379 | 15.03986
10.14739 | 17.29174 | 0.01496128 | 15.02729
10.14931 | 17.31435 | 0.01494807 | 15.01402
10.15124 | 17.33666 | 0.01493426 | 15.00015
10.15316 | 17.35866 | 0.01491992 | 14.98575
10.15508 | 17.38038 | 0.01490516 | 14.97092
10.15701 | 17.40179 | 0.01489004 | 14.95574
10.15893 | 17.4229 | 0.01487467 | 14.9403
10.16085 | 17.44373 | 0.01485912 | 14.92468
10.16278 | 17.46425 | 0.01484349 | 14.90898
10.1647 | 17.48448 | 0.01482784 | 14.89326
10.16662 | 17.50442 | 0.01481226 | 14.87762
10.16855 | 17.52407 | 0.01479683 | 14.86212
10.17047 | 17.54343 | 0.01478162 | 14.84684
10.17239 | 17.5625 | 0.0147667 | 14.83185
10.17432 | 17.58129 | 0.01475212 | 14.8172
10.17624 | 17.59979 | 0.01473794 | 14.80297
10.17816 | 17.61801 | 0.01472422 | 14.78918
10.18009 | 17.63594 | 0.014711 | 14.7759
10.18201 | 17.6536 | 0.01469831 | 14.76316
10.18393 | 17.67098 | 0.01468618 | 14.75098
10.18586 | 17.68808 | 0.01467466 | 14.7394
10.18778 | 17.70491 | 0.01466374 | 14.72844
10.1897 | 17.72147 | 0.01465346 | 14.71811
10.19163 | 17.73776 | 0.01464381 | 14.70842
10.19355 | 17.75379 | 0.01463482 | 14.69939
10.19547 | 17.76955 | 0.01462648 | 14.69101
10.1974 | 17.78505 | 0.01461878 | 14.68328
10.19932 | 17.80029 | 0.01461173 | 14.6762
10.20124 | 17.81528 | 0.01460532 | 14.66976
10.20317 | 17.83001 | 0.01459952 | 14.66394
10.20509 | 17.84449 | 0.01459434 | 14.65873
10.20701 | 17.85872 | 0.01458974 | 14.65411
10.20894 | 17.87271 | 0.01458571 | 14.65006
10.21086 | 17.88646 | 0.01458223 | 14.64656
10.21278 | 17.89996 | 0.01457926 | 14.64358
10.21471 | 17.91324 | 0.01457678 | 14.6411
10.21663 | 17.92627 | 0.01457477 | 14.63907
10.21855 | 17.93908 | 0.01457318 | 14.63748
10.22048 | 17.95167 | 0.014572 | 14.63629
10.2224 | 17.96403 | 0.01457118 | 14.63547
10.22432 | 17.97617 | 0.0145707 | 14.63499
10.22625 | 17.98809 | 0.01457052 | 14.6348
10.22817 | 17.9998 | 0.0145706 | 14.63489
10.23009 | 18.0113 | 0.01457092 | 14.6352
10.23202 | 18.02259 | 0.01457143 | 14.63572
10.23394 | 18.03368 | 0.01457211 | 14.6364
10.23586 | 18.04457 | 0.01457292 | 14.63721
10.23779 | 18.05527 | 0.01457383 | 14.63813
10.23971 | 18.06577 | 0.01457481 | 14.63911
10.24163 | 18.07608 | 0.01457583 | 14.64014
10.24356 | 18.08621 | 0.01457687 | 14.64118
10.24548 | 18.09616 | 0.01457789 | 14.64221
10.2474 | 18.10593 | 0.01457888 | 14.6432
10.24933 | 18.11552 | 0.01457981 | 14.64413
10.25125 | 18.12495 | 0.01458065 | 14.64498
10.25317 | 18.13421 | 0.01458139 | 14.64572
10.2551 | 18.1433 | 0.014582 | 14.64634
10.25702 | 18.15224 | 0.01458247 | 14.64681
10.25894 | 18.16102 | 0.01458278 | 14.64712
10.26087 | 18.16965 | 0.01458291 | 14.64725
10.26279 | 18.17813 | 0.01458286 | 14.6472
10.26471 | 18.18646 | 0.01458259 | 14.64693
10.26664 | 18.19466 | 0.01458212 | 14.64645
10.26856 | 18.20271 | 0.01458141 | 14.64574
10.27048 | 18.21064 | 0.01458047 | 14.6448
10.27241 | 18.21843 | 0.01457928 | 14.64361
10.27433 | 18.2261 | 0.01457784 | 14.64216
10.27625 | 18.23365 | 0.01457614 | 14.64045
10.27818 | 18.24108 | 0.01457418 | 14.63848
10.2801 | 18.2484 | 0.01457195 | 14.63625
10.28202 | 18.2556 | 0.01456946 | 14.63374
10.28395 | 18.2627 | 0.01456669 | 14.63096
10.28587 | 18.26969 | 0.01456365 | 14.62791
10.28779 | 18.27659 | 0.01456035 | 14.62459
10.28972 | 18.28338 | 0.01455678 | 14.621
10.29164 | 18.29009 | 0.01455294 | 14.61715
10.29356 | 18.2967 | 0.01454885 | 14.61304
10.29549 | 18.30323 | 0.01454451 | 14.60868
10.29741 | 18.30968 | 0.01453992 | 14.60407
10.29933 | 18.31605 | 0.0145351 | 14.59923
10.30126 | 18.32234 | 0.01453005 | 14.59415
10.30318 | 18.32856 | 0.01452477 | 14.58886
10.3051 | 18.33472 | 0.0145193 | 14.58336
10.30703 | 18.34081 | 0.01451362 | 14.57766
10.30895 | 18.34683 | 0.01450777 | 14.57178
10.31087 | 18.3528 | 0.01450175 | 14.56573
10.3128 | 18.35871 | 0.01449557 | 14.55953
10.31472 | 18.36457 | 0.01448926 | 14.55318
10.31664 | 18.37038 | 0.01448282 | 14.54672
10.31857 | 18.37615 | 0.01447627 | 14.54014
10.32049 | 18.38187 | 0.01446963 | 14.53347
10.32241 | 18.38755 | 0.01446292 | 14.52673
10.32434 | 18.3932 | 0.01445615 | 14.51993
10.32626 | 18.39881 | 0.01444934 | 14.51309
10.32818 | 18.40439 | 0.01444251 | 14.50623
10.33011 | 18.40994 | 0.01443567 | 14.49936
10.33203 | 18.41547 | 0.01442885 | 14.49251
10.33395 | 18.42097 | 0.01442206 | 14.48569
10.33588 | 18.42645 | 0.01441532 | 14.47892
10.3378 | 18.43192 | 0.01440864 | 14.47221
10.33972 | 18.43737 | 0.01440205 | 14.46559
10.34165 | 18.4428 | 0.01439556 | 14.45907
10.34357 | 18.44823 | 0.01438918 | 14.45267
10.34549 | 18.45364 | 0.01438294 | 14.4464
10.34742 | 18.45905 | 0.01437685 | 14.44028
10.34934 | 18.46446 | 0.01437093 | 14.43433
10.35126 | 18.46986 | 0.01436518 | 14.42856
10.35319 | 18.47527 | 0.01435963 | 14.42298
10.35511 | 18.48067 | 0.01435428 | 14.41762
10.35703 | 18.48608 | 0.01434916 | 14.41247
10.35896 | 18.4915 | 0.01434427 | 14.40755
10.36088 | 18.49692 | 0.01433961 | 14.40288
10.3628 | 18.50236 | 0.01433522 | 14.39846
10.36473 | 18.5078 | 0.01433108 | 14.39431
10.36665 | 18.51326 | 0.01432721 | 14.39042
10.36857 | 18.51873 | 0.01432362 | 14.38681
10.3705 | 18.52421 | 0.01432031 | 14.38349
10.37242 | 18.52972 | 0.01431728 | 14.38045
10.37434 | 18.53523 | 0.01431455 | 14.3777
10.37627 | 18.54077 | 0.0143121 | 14.37525
10.37819 | 18.54633 | 0.01430996 | 14.37309
10.38011 | 18.55191 | 0.01430811 | 14.37124
10.38204 | 18.55751 | 0.01430655 | 14.36967
10.38396 | 18.56314 | 0.01430529 | 14.36841
10.38588 | 18.56878 | 0.01430433 | 14.36744
10.38781 | 18.57446 | 0.01430365 | 14.36676
10.38973 | 18.58015 | 0.01430326 | 14.36637
10.39165 | 18.58588 | 0.01430316 | 14.36626
10.39358 | 18.59162 | 0.01430333 | 14.36644
10.3955 | 18.5974 | 0.01430377 | 14.36688
10.39742 | 18.6032 | 0.01430448 | 14.36759
10.39935 | 18.60902 | 0.01430544 | 14.36856
10.40127 | 18.61488 | 0.01430665 | 14.36978
10.40319 | 18.62076 | 0.0143081 | 14.37123
10.40512 | 18.62667 | 0.01430978 | 14.37292
10.40704 | 18.6326 | 0.01431168 | 14.37482
10.40896 | 18.63856 | 0.01431378 | 14.37693
10.41089 | 18.64455 | 0.01431608 | 14.37924
10.41281 | 18.65056 | 0.01431855 | 14.38173
10.41473 | 18.6566 | 0.01432119 | 14.38438
10.41666 | 18.66266 | 0.01432399 | 14.38719
10.41858 | 18.66874 | 0.01432692 | 14.39013
10.4205 | 18.67485 | 0.01432997 | 14.3932
10.42243 | 18.68099 | 0.01433313 | 14.39637
10.42435 | 18.68714 | 0.01433638 | 14.39963
10.42627 | 18.69332 | 0.0143397 | 14.40297
10.4282 | 18.69951 | 0.01434307 | 14.40635
10.43012 | 18.70572 | 0.01434648 | 14.40977
10.43204 | 18.71196 | 0.0143499 | 14.41321
10.43397 | 18.7182 | 0.01435332 | 14.41664
10.43589 | 18.72447 | 0.01435671 | 14.42005
10.43781 | 18.73074 | 0.01436007 | 14.42343
10.43974 | 18.73703 | 0.01436336 | 14.42674
10.44166 | 18.74333 | 0.01436658 | 14.42997
10.44358 | 18.74964 | 0.0143697 | 14.4331
10.44551 | 18.75595 | 0.01437271 | 14.43612
10.44743 | 18.76227 | 0.01437558 | 14.439
10.44935 | 18.7686 | 0.0143783 | 14.44173
10.45128 | 18.77492 | 0.01438085 | 14.4443
10.4532 | 18.78125 | 0.01438321 | 14.44667
10.45512 | 18.78757 | 0.01438538 | 14.44885
10.45705 | 18.79389 | 0.01438733 | 14.45081
10.45897 | 18.8002 | 0.01438905 | 14.45254
10.46089 | 18.80651 | 0.01439053 | 14.45402
10.46282 | 18.8128 | 0.01439176 | 14.45525
10.46474 | 18.81907 | 0.01439272 | 14.45622
10.46666 | 18.82533 | 0.0143934 | 14.4569
10.46859 | 18.83158 | 0.0143938 | 14.45731
10.47051 | 18.8378 | 0.01439391 | 14.45741
10.47243 | 18.84399 | 0.01439372 | 14.45723
10.47436 | 18.85016 | 0.01439323 | 14.45674
10.47628 | 18.8563 | 0.01439244 | 14.45594
10.4782 | 18.86241 | 0.01439134 | 14.45484
10.48013 | 18.86848 | 0.01438994 | 14.45343
10.48205 | 18.87451 | 0.01438824 | 14.45173
10.48397 | 18.8805 | 0.01438625 | 14.44972
10.4859 | 18.88644 | 0.01438397 | 14.44743
10.48782 | 18.89234 | 0.0143814 | 14.44485
10.48974 | 18.89819 | 0.01437857 | 14.44201
10.49167 | 18.90398 | 0.01437548 | 14.4389
10.49359 | 18.90971 | 0.01437214 | 14.43555
10.49551 | 18.91539 | 0.01436858 | 14.43197
10.49744 | 18.921 | 0.0143648 | 14.42818
10.49936 | 18.92654 | 0.01436084 | 14.4242
10.50128 | 18.93201 | 0.01435669 | 14.42003
10.50321 | 18.9374 | 0.01435239 | 14.41572
10.50513 | 18.94271 | 0.01434796 | 14.41126
10.50705 | 18.94795 | 0.01434341 | 14.40669
10.50898 | 18.95309 | 0.01433877 | 14.40203
10.5109 | 18.95815 | 0.01433405 | 14.39729
10.51282 | 18.96312 | 0.01432929 | 14.39251
10.51475 | 18.96798 | 0.0143245 | 14.3877
10.51667 | 18.97275 | 0.0143197 | 14.38288
10.51859 | 18.97741 | 0.01431492 | 14.37808
10.52052 | 18.98196 | 0.01431018 | 14.37332
10.52244 | 18.9864 | 0.0143055 | 14.36862
10.52436 | 18.99072 | 0.0143009 | 14.364
10.52629 | 18.99492 | 0.0142964 | 14.35948
10.52821 | 18.999 | 0.01429201 | 14.35507
10.53013 | 19.00294 | 0.01428777 | 14.3508
10.53206 | 19.00676 | 0.01428367 | 14.34669
10.53398 | 19.01043 | 0.01427974 | 14.34275
10.5359 | 19.01397 | 0.014276 | 14.33899
10.53783 | 19.01736 | 0.01427245 | 14.33542
10.53975 | 19.0206 | 0.01426911 | 14.33207
10.54167 | 19.02369 | 0.01426598 | 14.32893
10.5436 | 19.02662 | 0.01426308 | 14.32601
10.54552 | 19.02939 | 0.01426041 | 14.32333
10.54744 | 19.032 | 0.01425797 | 14.32088
10.54937 | 19.03443 | 0.01425576 | 14.31866
10.55129 | 19.03669 | 0.01425379 | 14.31667
10.55321 | 19.03877 | 0.01425204 | 14.31492
10.55514 | 19.04067 | 0.01425052 | 14.3134
10.55706 | 19.04238 | 0.01424922 | 14.31209
10.55898 | 19.0439 | 0.01424814 | 14.311
10.56091 | 19.04522 | 0.01424725 | 14.31011
10.56283 | 19.04635 | 0.01424656 | 14.30942
10.56475 | 19.04727 | 0.01424605 | 14.30891
10.56668 | 19.04798 | 0.01424571 | 14.30857
10.5686 | 19.04848 | 0.01424553 | 14.30838
10.57052 | 19.04877 | 0.01424549 | 14.30834
10.57245 | 19.04883 | 0.01424558 | 14.30843
10.57437 | 19.04867 | 0.01424578 | 14.30863
10.57629 | 19.04828 | 0.01424608 | 14.30893
10.57822 | 19.04766 | 0.01424646 | 14.30932
10.58014 | 19.0468 | 0.01424691 | 14.30977
10.58206 | 19.0457 | 0.01424742 | 14.31028
10.58399 | 19.04436 | 0.01424796 | 14.31082
10.58591 | 19.0428 | 0.01424852 | 14.31138
10.58783 | 19.04106 | 0.01424909 | 14.31196
10.58976 | 19.03947 | 0.01424965 | 14.31252
10.59168 | 19.00066 | 0.0142502 | 14.31307
10.5936 | 18.99548 | 0.01425071 | 14.31358
10.59553 | 18.9899 | 0.01425118 | 14.31405
10.59745 | 18.984 | 0.01425159 | 14.31447
10.59937 | 18.9778 | 0.01425194 | 14.31482
10.6013 | 18.97129 | 0.01425222 | 14.3151
10.60322 | 18.96446 | 0.01425242 | 14.31531
10.60514 | 18.95731 | 0.01425254 | 14.31543
10.60707 | 18.94984 | 0.01425258 | 14.31546
10.60899 | 18.94205 | 0.01425253 | 14.31541
10.61091 | 18.93393 | 0.01425239 | 14.31528
10.61284 | 18.92548 | 0.01425217 | 14.31505
10.61476 | 18.9167 | 0.01425187 | 14.31475
10.61668 | 18.90758 | 0.0142515 | 14.31438
10.61861 | 18.89812 | 0.01425105 | 14.31393
10.62053 | 18.88832 | 0.01425055 | 14.31343
10.62245 | 18.87817 | 0.01425 | 14.31287
10.62438 | 18.86767 | 0.0142494 | 14.31227
10.6263 | 18.85748 | 0.01424877 | 14.31164
10.62822 | 18.85064 | 0.01424813 | 14.31099
10.63015 | 18.84887 | 0.01424747 | 14.31033
10.63207 | 18.85195 | 0.01424682 | 14.30968
10.63399 | 18.85829 | 0.01424618 | 14.30904
10.63592 | 18.86553 | 0.01424558 | 14.30843
10.63784 | 18.87112 | 0.01424501 | 14.30786
10.63976 | 18.87283 | 0.0142445 | 14.30734
10.64169 | 18.8694 | 0.01424405 | 14.30689
10.64361 | 18.86108 | 0.01424368 | 14.30652
10.64553 | 18.85009 | 0.01424339 | 14.30624
10.64746 | 18.83864 | 0.01424321 | 14.30605
10.64938 | 18.82684 | 0.01424313 | 14.30597
10.6513 | 18.81467 | 0.01424317 | 14.30601
10.65323 | 18.80214 | 0.01424333 | 14.30617
10.65515 | 18.78924 | 0.01424362 | 14.30646
10.65707 | 18.77598 | 0.01424404 | 14.30688
10.659 | 18.76235 | 0.01424459 | 14.30744
10.66092 | 18.74834 | 0.01424529 | 14.30814
10.66284 | 18.73397 | 0.01424611 | 14.30897
10.66477 | 18.71922 | 0.01424707 | 14.30993
10.66669 | 18.70409 | 0.01424815 | 14.31102
10.66861 | 18.68858 | 0.01424935 | 14.31222
10.67054 | 18.67269 | 0.01425065 | 14.31352
10.67246 | 18.65642 | 0.01425203 | 14.31491
10.67438 | 18.63977 | 0.01425349 | 14.31637
10.67631 | 18.62273 | 0.01425499 | 14.31788
10.67823 | 18.60531 | 0.01425652 | 14.31942
10.68015 | 18.58751 | 0.01425806 | 14.32097
10.68208 | 18.56931 | 0.01425957 | 14.32249
10.684 | 18.55073 | 0.01426103 | 14.32395
10.68592 | 18.53175 | 0.01426242 | 14.32534
10.68785 | 18.51239 | 0.01426369 | 14.32662
10.68977 | 18.49264 | 0.01426482 | 14.32775
10.69169 | 18.4725 | 0.01426577 | 14.32871
10.69362 | 18.45196 | 0.01426652 | 14.32946
10.69554 | 18.43103 | 0.01426702 | 14.32997
10.69746 | 18.40971 | 0.01426725 | 14.3302
10.69939 | 18.388 | 0.01426718 | 14.33013
10.70131 | 18.36589 | 0.01426676 | 14.32971
10.70323 | 18.34339 | 0.01426609 | 14.32904
10.70516 | 18.3205 | 0.01426545 | 14.32839
10.70708 | 18.29722 | 0.01426439 | 14.32733
10.709 | 18.27354 | 0.0142629 | 14.32583
10.71093 | 18.24947 | 0.01426095 | 14.32387
10.71285 | 18.22501 | 0.0142585 | 14.32141
10.71477 | 18.20016 | 0.01425553 | 14.31843
10.7167 | 18.17492 | 0.01425203 | 14.31491
10.71862 | 18.14929 | 0.01424796 | 14.31082
10.72054 | 18.12327 | 0.0142433 | 14.30615
10.72247 | 18.09687 | 0.01423805 | 14.30087
10.72439 | 18.07008 | 0.0142322 | 14.29499
10.72631 | 18.0429 | 0.01422572 | 14.28848
10.72824 | 18.01533 | 0.01421862 | 14.28135
10.73016 | 17.98739 | 0.01421089 | 14.27359
10.73208 | 17.95906 | 0.01420254 | 14.2652
10.73401 | 17.93036 | 0.01419357 | 14.25619
10.73593 | 17.90127 | 0.01418399 | 14.24658
10.73785 | 17.87181 | 0.01417383 | 14.23637
10.73978 | 17.84197 | 0.01416307 | 14.22556
10.7417 | 17.81176 | 0.01415165 | 14.21409
10.74362 | 17.78118 | 0.01413954 | 14.20192
10.74555 | 17.75023 | 0.01412671 | 14.18904
10.74747 | 17.71892 | 0.01411318 | 14.17545
10.74939 | 17.68724 | 0.01409897 | 14.16118
10.75132 | 17.6552 | 0.01408415 | 14.14629
10.75324 | 17.6228 | 0.01406875 | 14.13083
10.75516 | 17.59004 | 0.01405287 | 14.11487
10.75709 | 17.55693 | 0.01403658 | 14.09852
10.75901 | 17.52346 | 0.01401998 | 14.08184
10.76093 | 17.48965 | 0.01400313 | 14.06491
10.76286 | 17.4555 | 0.01398607 | 14.04778
10.76478 | 17.421 | 0.01396884 | 14.03048
10.7667 | 17.38616 | 0.01395149 | 14.01304
10.76863 | 17.35098 | 0.01393403 | 13.99551
10.77055 | 17.31548 | 0.01391652 | 13.97792
10.77247 | 17.27964 | 0.01389899 | 13.96032
10.7744 | 17.24348 | 0.01388147 | 13.94272
10.77632 | 17.20699 | 0.01386399 | 13.92516
10.77824 | 17.17019 | 0.01384659 | 13.90768
10.78017 | 17.13307 | 0.01382928 | 13.8903
10.78209 | 17.09564 | 0.0138121 | 13.87304
10.78401 | 17.05791 | 0.01379507 | 13.85594
10.78594 | 17.01987 | 0.01377821 | 13.839
10.78786 | 16.98153 | 0.01376153 | 13.82225
10.78978 | 16.9429 | 0.01374506 | 13.8057
10.79171 | 16.90397 | 0.01372878 | 13.78936
10.79363 | 16.86477 | 0.01371273 | 13.77323
10.79555 | 16.82528 | 0.01369688 | 13.75731
10.79748 | 16.78551 | 0.01368125 | 13.74161
10.7994 | 16.74547 | 0.01366582 | 13.72612
10.80132 | 16.70516 | 0.01365059 | 13.71082
10.80325 | 16.66459 | 0.01363555 | 13.69571
10.80517 | 16.62376 | 0.01362067 | 13.68077
10.80709 | 16.58268 | 0.01360595 | 13.66598
10.80902 | 16.54134 | 0.01359136 | 13.65132
10.81094 | 16.49977 | 0.01357688 | 13.63678
10.81286 | 16.45795 | 0.01356249 | 13.62233
10.81479 | 16.41591 | 0.01354816 | 13.60794
10.81671 | 16.37363 | 0.01353388 | 13.59359
10.81863 | 16.33113 | 0.0135196 | 13.57925
10.82056 | 16.28842 | 0.01350531 | 13.5649
10.82248 | 16.24549 | 0.01349099 | 13.55051
10.8244 | 16.20235 | 0.01347659 | 13.53605
10.82633 | 16.15902 | 0.0134621 | 13.5215
10.82825 | 16.11549 | 0.01344749 | 13.50682
10.83017 | 16.07176 | 0.01343274 | 13.492
10.8321 | 16.02786 | 0.01341781 | 13.47701
10.83402 | 15.98377 | 0.01340269 | 13.46182
10.83594 | 15.93952 | 0.01338736 | 13.44642
10.83787 | 15.89509 | 0.01337179 | 13.43079
10.83979 | 15.85051 | 0.01335597 | 13.4149
10.84171 | 15.80577 | 0.01333989 | 13.39874
10.84364 | 15.76088 | 0.01332353 | 13.38231
10.84556 | 15.71584 | 0.01330688 | 13.36559
10.84748 | 15.67067 | 0.01328994 | 13.34857
10.84941 | 15.62537 | 0.0132727 | 13.33126
10.85133 | 15.57994 | 0.01325518 | 13.31366
10.85325 | 15.5344 | 0.01323736 | 13.29576
10.85518 | 15.48874 | 0.01321927 | 13.27759
10.8571 | 15.44297 | 0.01320091 | 13.25915
10.85902 | 15.39711 | 0.01318231 | 13.24047
10.86095 | 15.35115 | 0.01316349 | 13.22157
10.86287 | 15.3051 | 0.01314447 | 13.20247
10.86479 | 15.25898 | 0.01312529 | 13.1832
10.86672 | 15.21277 | 0.01310599 | 13.16381
10.86864 | 15.1665 | 0.01308658 | 13.14432
10.87056 | 15.12017 | 0.01306713 | 13.12478
10.87249 | 15.07378 | 0.01304766 | 13.10523
10.87441 | 15.02734 | 0.01302822 | 13.0857
10.87633 | 14.98086 | 0.01300886 | 13.06626
10.87826 | 14.93434 | 0.01298962 | 13.04693
10.88018 | 14.88779 | 0.01297055 | 13.02778
10.8821 | 14.84122 | 0.0129517 | 13.00884
10.88403 | 14.79463 | 0.01293311 | 12.99017
10.88595 | 14.74804 | 0.01291483 | 12.97181
10.88787 | 14.70143 | 0.01289692 | 12.95382
10.8898 | 14.65483 | 0.01287941 | 12.93624
10.89172 | 14.60824 | 0.01286236 | 12.91911
10.89364 | 14.56166 | 0.01284581 | 12.90248
10.89557 | 14.51511 | 0.01282979 | 12.88639
10.89749 | 14.46858 | 0.01281434 | 12.87088
10.89941 | 14.42209 | 0.01279951 | 12.85598
10.90134 | 14.37564 | 0.01278531 | 12.84172
10.90326 | 14.32924 | 0.01277179 | 12.82814
10.90518 | 14.28289 | 0.01275895 | 12.81524
10.90711 | 14.2366 | 0.01274681 | 12.80305
10.90903 | 14.19037 | 0.01273539 | 12.79158
10.91095 | 14.14422 | 0.01272469 | 12.78083
10.91288 | 14.09815 | 0.0127147 | 12.7708
10.9148 | 14.05217 | 0.01270542 | 12.76148
10.91672 | 14.00628 | 0.01269683 | 12.75285
10.91865 | 13.96048 | 0.0126889 | 12.74488
10.92057 | 13.91479 | 0.0126816 | 12.73755
10.92249 | 13.86921 | 0.01267488 | 12.7308
10.92442 | 13.82375 | 0.0126687 | 12.72459
10.92634 | 13.77841 | 0.01266299 | 12.71887
10.92826 | 13.7332 | 0.01265771 | 12.71356
10.93019 | 13.68812 | 0.01265278 | 12.70861
10.93211 | 13.64318 | 0.01264813 | 12.70394
10.93403 | 13.59839 | 0.01264369 | 12.69947
10.93596 | 13.55376 | 0.01263936 | 12.69513
10.93788 | 13.50928 | 0.01263508 | 12.69083
10.9398 | 13.46496 | 0.01263076 | 12.68649
10.94173 | 13.42082 | 0.0126263 | 12.68201
10.94365 | 13.37685 | 0.01262163 | 12.67732
10.94557 | 13.33306 | 0.01261665 | 12.67232
10.9475 | 13.28946 | 0.01261128 | 12.66692
10.94942 | 13.24606 | 0.01260543 | 12.66104
10.95134 | 13.20285 | 0.01259901 | 12.65459
10.95327 | 13.15984 | 0.01259193 | 12.64749
10.95519 | 13.11704 | 0.01258413 | 12.63965
10.95711 | 13.07446 | 0.01257553 | 12.63101
10.95904 | 13.03209 | 0.01256605 | 12.62149
10.96096 | 12.98995 | 0.01255563 | 12.61102
10.96288 | 12.94804 | 0.01254421 | 12.59956
10.96481 | 12.90636 | 0.01253175 | 12.58704
10.96673 | 12.86492 | 0.0125182 | 12.57343
10.96865 | 12.82373 | 0.01250353 | 12.55869
10.97058 | 12.78278 | 0.01248771 | 12.54281
10.9725 | 12.74209 | 0.01247074 | 12.52576
10.97442 | 12.70165 | 0.01245261 | 12.50755
10.97635 | 12.66148 | 0.01243333 | 12.48819
10.97827 | 12.62157 | 0.01241293 | 12.46769
10.98019 | 12.58194 | 0.01239144 | 12.44611
10.98212 | 12.54258 | 0.01236892 | 12.42349
10.98404 | 12.5035 | 0.01234543 | 12.3999
10.98596 | 12.46471 | 0.01232105 | 12.37541
10.98789 | 12.4262 | 0.01229586 | 12.35011
10.98981 | 12.38799 | 0.01226996 | 12.32409
10.99173 | 12.35007 | 0.01224345 | 12.29746
10.99366 | 12.31245 | 0.01221644 | 12.27034
10.99558 | 12.27513 | 0.01218905 | 12.24283
10.9975 | 12.23812 | 0.01216141 | 12.21507
10.99943 | 12.20142 | 0.01213364 | 12.18718
11.00135 | 12.16503 | 0.01210588 | 12.15929
11.00327 | 12.12896 | 0.01207825 | 12.13154
11.0052 | 12.09321 | 0.0120509 | 12.10407
11.00712 | 12.05778 | 0.01202395 | 12.077
11.00904 | 12.02268 | 0.01199755 | 12.05048
11.01097 | 11.9879 | 0.01197182 | 12.02464
11.01289 | 11.95346 | 0.01194691 | 11.99962
11.01481 | 11.91935 | 0.01192293 | 11.97554
11.01674 | 11.88558 | 0.01190003 | 11.95253
11.01866 | 11.85215 | 0.01187832 | 11.93073
11.02058 | 11.81906 | 0.01185793 | 11.91024
11.02251 | 11.78631 | 0.01183896 | 11.8912
11.02443 | 11.75391 | 0.01182153 | 11.87369
11.02635 | 11.72186 | 0.01180574 | 11.85783
11.02828 | 11.69015 | 0.01179169 | 11.84372
11.0302 | 11.6588 | 0.01177946 | 11.83143
11.03212 | 11.6278 | 0.01176912 | 11.82105
11.03405 | 11.59715 | 0.01176076 | 11.81265
11.03597 | 11.56687 | 0.01175442 | 11.80628
11.03789 | 11.53693 | 0.01175014 | 11.80199
11.03982 | 11.50736 | 0.01174798 | 11.79981
11.04174 | 11.47815 | 0.01174793 | 11.79976
11.04366 | 11.4493 | 0.01175001 | 11.80185
11.04559 | 11.42081 | 0.0117542 | 11.80606
11.04751 | 11.39269 | 0.01176048 | 11.81237
11.04943 | 11.36493 | 0.01176881 | 11.82074
11.05136 | 11.33753 | 0.01177916 | 11.83113
11.05328 | 11.3105 | 0.01179145 | 11.84347
11.0552 | 11.28383 | 0.01180562 | 11.85771
11.05713 | 11.25753 | 0.0118216 | 11.87375
11.05905 | 11.23159 | 0.01183928 | 11.89152
11.06097 | 11.20602 | 0.01185859 | 11.91091
11.0629 | 11.18081 | 0.01187942 | 11.93183
11.06482 | 11.15597 | 0.01190165 | 11.95416
11.06674 | 11.1315 | 0.01192518 | 11.97779
11.06867 | 11.10739 | 0.01194987 | 12.0026
11.07059 | 11.08364 | 0.01197562 | 12.02846
11.07251 | 11.06026 | 0.01200229 | 12.05524
11.07444 | 11.03724 | 0.01202974 | 12.08282
11.07636 | 11.01458 | 0.01205786 | 12.11106
11.07828 | 10.99229 | 0.01208651 | 12.13984
11.08021 | 10.97035 | 0.01211555 | 12.16901
11.08213 | 10.94878 | 0.01214487 | 12.19845
11.08405 | 10.92756 | 0.01217432 | 12.22804
11.08598 | 10.9067 | 0.01220379 | 12.25764
11.0879 | 10.88619 | 0.01223316 | 12.28714
11.08982 | 10.86604 | 0.01226231 | 12.31642
11.09175 | 10.84624 | 0.01229114 | 12.34536
11.09367 | 10.82679 | 0.01231953 | 12.37388
11.09559 | 10.80769 | 0.01234739 | 12.40187
11.09752 | 10.78894 | 0.01237465 | 12.42925
11.09944 | 10.77053 | 0.01240121 | 12.45593
11.10136 | 10.75246 | 0.01242702 | 12.48185
11.10329 | 10.73473 | 0.01245201 | 12.50695
11.10521 | 10.71735 | 0.01247615 | 12.5312
11.10713 | 10.70029 | 0.0124994 | 12.55455
11.10906 | 10.68357 | 0.01252174 | 12.57698
11.11098 | 10.66718 | 0.01254315 | 12.59849
11.1129 | 10.65112 | 0.01256363 | 12.61906
11.11483 | 10.63539 | 0.01258319 | 12.63871
11.11675 | 10.61997 | 0.01260185 | 12.65745
11.11867 | 10.60488 | 0.01261961 | 12.67529
11.1206 | 10.5901 | 0.01263652 | 12.69228
11.12252 | 10.57564 | 0.01265261 | 12.70843
11.12444 | 10.56149 | 0.01266791 | 12.7238
11.12637 | 10.54764 | 0.01268248 | 12.73844
11.12829 | 10.5341 | 0.01269636 | 12.75238
11.13021 | 10.52086 | 0.01270961 | 12.76568
11.13214 | 10.50792 | 0.01272228 | 12.77842
11.13406 | 10.49527 | 0.01273445 | 12.79063
11.13598 | 10.48291 | 0.01274616 | 12.8024
11.13791 | 10.47084 | 0.01275749 | 12.81378
11.13983 | 10.45905 | 0.0127685 | 12.82484
11.14175 | 10.44754 | 0.01277926 | 12.83565
11.14368 | 10.4363 | 0.01278985 | 12.84628
11.1456 | 10.42534 | 0.01280031 | 12.85679
11.14752 | 10.41464 | 0.01281073 | 12.86725
11.14945 | 10.40421 | 0.01282117 | 12.87774
11.15137 | 10.39403 | 0.01283169 | 12.8883
11.15329 | 10.38411 | 0.01284235 | 12.89901
11.15522 | 10.37445 | 0.01285321 | 12.90992
11.15714 | 10.36503 | 0.01286433 | 12.92109
11.15906 | 10.35585 | 0.01287575 | 12.93256
11.16099 | 10.34691 | 0.01288752 | 12.94438
11.16291 | 10.33821 | 0.01289968 | 12.95659
11.16483 | 10.32974 | 0.01291226 | 12.96923
11.16676 | 10.32149 | 0.0129253 | 12.98233
11.16868 | 10.31347 | 0.01293881 | 12.9959
11.1706 | 10.30566 | 0.01295282 | 13.00997
11.17253 | 10.29806 | 0.01296733 | 13.02454
11.17445 | 10.29067 | 0.01298235 | 13.03963
11.17637 | 10.28349 | 0.01299789 | 13.05524
11.1783 | 10.2765 | 0.01301394 | 13.07136
11.18022 | 10.26971 | 0.0130305 | 13.08799
11.18214 | 10.26311 | 0.01304755 | 13.10512
11.18407 | 10.2567 | 0.01306508 | 13.12273
11.18599 | 10.25047 | 0.01308309 | 13.14081
11.18791 | 10.24441 | 0.01310154 | 13.15934
11.18984 | 10.23852 | 0.01312041 | 13.1783
11.19176 | 10.23281 | 0.01313969 | 13.19766
11.19368 | 10.22725 | 0.01315934 | 13.2174
11.19561 | 10.22185 | 0.01317934 | 13.23749
11.19753 | 10.21661 | 0.01319965 | 13.25789
11.19945 | 10.21152 | 0.01322024 | 13.27857
11.20138 | 10.20657 | 0.01324109 | 13.29951
11.2033 | 10.20176 | 0.01326216 | 13.32067
11.20522 | 10.19708 | 0.0132834 | 13.34201
11.20715 | 10.19254 | 0.0133048 | 13.36351
11.20907 | 10.18813 | 0.01332632 | 13.38512
11.21099 | 10.18383 | 0.01334792 | 13.40682
11.21292 | 10.17965 | 0.01336958 | 13.42856
11.21484 | 10.17559 | 0.01339125 | 13.45033
11.21676 | 10.17164 | 0.01341291 | 13.47209
11.21869 | 10.16779 | 0.01343454 | 13.49381
11.22061 | 10.16404 | 0.01345609 | 13.51546
11.22253 | 10.16038 | 0.01347756 | 13.53702
11.22446 | 10.15682 | 0.01349891 | 13.55847
11.22638 | 10.15335 | 0.01352013 | 13.57978
11.2283 | 10.14995 | 0.0135412 | 13.60094
11.23023 | 10.14664 | 0.0135621 | 13.62194
11.23215 | 10.1434 | 0.01358282 | 13.64275
11.23407 | 10.14024 | 0.01360336 | 13.66338
11.23599 | 10.13714 | 0.0136237 | 13.68381
11.23792 | 10.13411 | 0.01364385 | 13.70404
11.23984 | 10.13113 | 0.01366379 | 13.72408
11.24176 | 10.12821 | 0.01368353 | 13.7439
11.24369 | 10.12534 | 0.01370306 | 13.76352
11.24561 | 10.12252 | 0.0137224 | 13.78294
11.24753 | 10.11975 | 0.01374154 | 13.80217
11.24946 | 10.11701 | 0.01376048 | 13.8212
11.25138 | 10.11432 | 0.01377924 | 13.84004
11.2533 | 10.11166 | 0.01379782 | 13.85869
11.25523 | 10.10903 | 0.01381622 | 13.87718
11.25715 | 10.10642 | 0.01383446 | 13.89549
11.25907 | 10.10385 | 0.01385254 | 13.91366
11.261 | 10.10129 | 0.01387047 | 13.93167
11.26292 | 10.09875 | 0.01388826 | 13.94954
11.26484 | 10.09623 | 0.01390593 | 13.96728
11.26677 | 10.09372 | 0.01392348 | 13.98491
11.26869 | 10.09122 | 0.01394091 | 14.00242
11.27061 | 10.08873 | 0.01395825 | 14.01983
11.27254 | 10.08624 | 0.01397549 | 14.03715
11.27446 | 10.08375 | 0.01399265 | 14.05439
11.27638 | 10.08127 | 0.01400973 | 14.07155
11.27831 | 10.07878 | 0.01402675 | 14.08863
11.28023 | 10.07628 | 0.01404369 | 14.10566
11.28215 | 10.07378 | 0.01406058 | 14.12262
11.28408 | 10.07127 | 0.01407741 | 14.13952
11.286 | 10.06875 | 0.01409419 | 14.15637
11.28792 | 10.06622 | 0.01411091 | 14.17317
11.28985 | 10.06367 | 0.01412757 | 14.18991
11.29177 | 10.06111 | 0.01414418 | 14.20658
11.29369 | 10.05853 | 0.01416072 | 14.2232
11.29562 | 10.05593 | 0.0141772 | 14.23975
11.29754 | 10.0533 | 0.0141936 | 14.25622
11.29946 | 10.05066 | 0.01420991 | 14.27261
11.30139 | 10.04799 | 0.01422613 | 14.2889
11.30331 | 10.0453 | 0.01424225 | 14.30509
11.30523 | 10.04259 | 0.01425826 | 14.32117
11.30716 | 10.03984 | 0.01427414 | 14.33712
11.30908 | 10.03708 | 0.01428989 | 14.35294
11.311 | 10.03428 | 0.01430549 | 14.36861
11.31293 | 10.03145 | 0.01432093 | 14.38412
11.31485 | 10.0286 | 0.0143362 | 14.39945
11.31677 | 10.02572 | 0.01435128 | 14.4146
11.3187 | 10.02281 | 0.01436616 | 14.42955
11.32062 | 10.01987 | 0.01438083 | 14.44428
11.32254 | 10.0169 | 0.01439527 | 14.45879
11.32447 | 10.0139 | 0.01440948 | 14.47306
11.32639 | 10.01087 | 0.01442344 | 14.48707
11.32831 | 10.00781 | 0.01443713 | 14.50083
11.33024 | 10.00472 | 0.01445055 | 14.51431
11.33216 | 10.00161 | 0.01446368 | 14.5275
11.33408 | 9.998463 | 0.01447652 | 14.54039
11.33601 | 9.995291 | 0.01448906 | 14.55298
11.33793 | 9.992095 | 0.01450127 | 14.56525
11.33985 | 9.988869 | 0.01451317 | 14.5772
11.34178 | 9.985621 | 0.01452474 | 14.58882
11.3437 | 9.982347 | 0.01453597 | 14.6001
11.34562 | 9.979052 | 0.01454686 | 14.61104
11.34755 | 9.975733 | 0.01455741 | 14.62164
11.34947 | 9.972393 | 0.01456761 | 14.63189
11.35139 | 9.969033 | 0.01457747 | 14.64179
11.35332 | 9.965657 | 0.01458698 | 14.65134
11.35524 | 9.962262 | 0.01459615 | 14.66055
11.35716 | 9.958852 | 0.01460498 | 14.66942
11.35909 | 9.955428 | 0.01461347 | 14.67795
11.36101 | 9.951991 | 0.01462163 | 14.68615
11.36293 | 9.948545 | 0.01462947 | 14.69402
11.36486 | 9.945088 | 0.01463699 | 14.70157
11.36678 | 9.941625 | 0.01464419 | 14.70881
11.3687 | 9.938157 | 0.0146511 | 14.71574
11.37063 | 9.934684 | 0.01465771 | 14.72238
11.37255 | 9.931211 | 0.01466404 | 14.72874
11.37447 | 9.927739 | 0.0146701 | 14.73482
11.3764 | 9.924268 | 0.01467589 | 14.74064
11.37832 | 9.920803 | 0.01468143 | 14.74621
11.38024 | 9.917342 | 0.01468674 | 14.75154
11.38217 | 9.913894 | 0.01469182 | 14.75664
11.38409 | 9.910454 | 0.01469668 | 14.76152
11.38601 | 9.907028 | 0.01470134 | 14.7662
11.38794 | 9.90362 | 0.01470581 | 14.77069
11.38986 | 9.900225 | 0.01471011 | 14.77501
11.39178 | 9.896853 | 0.01471424 | 14.77916
11.39371 | 9.893504 | 0.01471822 | 14.78316
11.39563 | 9.890177 | 0.01472206 | 14.78702
11.39755 | 9.886879 | 0.01472578 | 14.79075
11.39948 | 9.883611 | 0.01472939 | 14.79438
11.4014 | 9.880374 | 0.01473289 | 14.7979
11.40332 | 9.87717 | 0.01473631 | 14.80133
11.40525 | 9.874002 | 0.01473965 | 14.80468
11.40717 | 9.870873 | 0.01474292 | 14.80797
11.40909 | 9.867783 | 0.01474614 | 14.8112
11.41102 | 9.864736 | 0.01474931 | 14.81439
11.41294 | 9.861736 | 0.01475245 | 14.81753
11.41486 | 9.858783 | 0.01475555 | 14.82066
11.41679 | 9.855878 | 0.01475864 | 14.82376
11.41871 | 9.853023 | 0.01476172 | 14.82685
11.42063 | 9.850224 | 0.0147648 | 14.82994
11.42256 | 9.847479 | 0.01476787 | 14.83303
11.42448 | 9.844792 | 0.01477096 | 14.83613
11.4264 | 9.842162 | 0.01477407 | 14.83925
11.42833 | 9.839594 | 0.01477719 | 14.84239
11.43025 | 9.837088 | 0.01478034 | 14.84555
11.43217 | 9.834648 | 0.01478352 | 14.84875
11.4341 | 9.832274 | 0.01478673 | 14.85197
11.43602 | 9.829965 | 0.01478999 | 14.85524
11.43794 | 9.827727 | 0.01479328 | 14.85855
11.43987 | 9.825557 | 0.01479661 | 14.8619
11.44179 | 9.823461 | 0.0148 | 14.8653
11.44371 | 9.821434 | 0.01480343 | 14.86874
11.44564 | 9.819484 | 0.01480691 | 14.87224
11.44756 | 9.817606 | 0.01481044 | 14.87578
11.44948 | 9.815803 | 0.01481402 | 14.87938
11.45141 | 9.814078 | 0.01481765 | 14.88303
11.45333 | 9.812427 | 0.01482133 | 14.88673
11.45525 | 9.810855 | 0.01482507 | 14.89048
11.45718 | 9.809358 | 0.01482886 | 14.89428
11.4591 | 9.807939 | 0.01483269 | 14.89813
11.46102 | 9.806599 | 0.01483657 | 14.90203
11.46295 | 9.805335 | 0.0148405 | 14.90598
11.46487 | 9.80415 | 0.01484448 | 14.90997
11.46679 | 9.80304 | 0.01484849 | 14.91401
11.46872 | 9.802006 | 0.01485255 | 14.91808
11.47064 | 9.801049 | 0.01485664 | 14.92219
11.47256 | 9.800168 | 0.01486077 | 14.92634
11.47449 | 9.799359 | 0.01486492 | 14.93051
11.47641 | 9.798625 | 0.01486911 | 14.93471
11.47833 | 9.797962 | 0.01487331 | 14.93894
11.48026 | 9.797369 | 0.01487754 | 14.94318
11.48218 | 9.796846 | 0.01488178 | 14.94744
11.4841 | 9.796389 | 0.01488603 | 14.95171
11.48603 | 9.795998 | 0.01489029 | 14.95598
11.48795 | 9.795669 | 0.01489455 | 14.96026
11.48987 | 9.795405 | 0.0148988 | 14.96454
11.4918 | 9.795198 | 0.01490305 | 14.9688
11.49372 | 9.795047 | 0.01490729 | 14.97306
11.49564 | 9.794949 | 0.01491151 | 14.9773
11.49757 | 9.794902 | 0.01491571 | 14.98152
11.49949 | 9.794906 | 0.01491988 | 14.98571
11.50141 | 9.794953 | 0.01492403 | 14.98988
11.50334 | 9.795044 | 0.01492814 | 14.99401
11.50526 | 9.795172 | 0.01493222 | 14.9981
11.50718 | 9.795335 | 0.01493625 | 15.00215
11.50911 | 9.79553 | 0.01494023 | 15.00615
11.51103 | 9.795753 | 0.01494417 | 15.0101
11.51295 | 9.796 | 0.01494805 | 15.014
11.51488 | 9.796265 | 0.01495188 | 15.01785
11.5168 | 9.796549 | 0.01495565 | 15.02163
11.51872 | 9.796844 | 0.01495935 | 15.02536
11.52065 | 9.797148 | 0.014963 | 15.02902
11.52257 | 9.797453 | 0.01496657 | 15.03261
11.52449 | 9.797756 | 0.01497008 | 15.03613
11.52642 | 9.798057 | 0.01497353 | 15.03959
11.52834 | 9.798343 | 0.0149769 | 15.04298
11.53026 | 9.798615 | 0.0149802 | 15.04629
11.53219 | 9.798871 | 0.01498343 | 15.04954
11.53411 | 9.7991 | 0.01498659 | 15.05272
11.53603 | 9.799301 | 0.01498968 | 15.05582
11.53796 | 9.799468 | 0.0149911 | 15.05724
11.53988 | 9.799597 | 0.01499253 | 15.05868
11.5418 | 9.799684 | 0.01499399 | 15.06015
11.54373 | 9.799724 | 0.0149955 | 15.06166
11.54565 | 9.799711 | 0.01499705 | 15.06322
11.54757 | 9.799644 | 0.01499867 | 15.06485
11.5495 | 9.799515 | 0.01500038 | 15.06657
11.55142 | 9.799323 | 0.01500219 | 15.06838
11.55334 | 9.799063 | 0.01500412 | 15.07032
11.55527 | 9.798731 | 0.01500618 | 15.07238
11.55719 | 9.798328 | 0.01500839 | 15.07461
11.55911 | 9.797961 | 0.01501077 | 15.077
11.56104 | 9.797977 | 0.01501334 | 15.07958
11.56296 | 9.797979 | 0.01501612 | 15.08238
11.56488 | 9.79798 | 0.01501914 | 15.0854
11.56681 | 9.79798 | 0.0150224 | 15.08868
11.56873 | 9.79798 | 0.01502593 | 15.09222
11.57065 | 9.79798 | 0.01502975 | 15.09607
11.57258 | 9.79798 | 0.0150339 | 15.10023
11.5745 | 9.79798 | 0.01503837 | 15.10472
11.57642 | 9.79798 | 0.01504321 | 15.10958
11.57835 | 9.79798 | 0.01504843 | 15.11483
11.58027 | 9.79798 | 0.01505406 | 15.12048
11.58219 | 9.79798 | 0.01506012 | 15.12656
11.58412 | 9.79798 | 0.01506663 | 15.1331
11.58604 | 9.79798 | 0.01507362 | 15.14013
11.58796 | 9.79798 | 0.01508111 | 15.14765
11.58989 | 9.79798 | 0.01508914 | 15.15571
11.59181 | 9.79798 | 0.01509771 | 15.16433
11.59373 | 9.79798 | 0.01510687 | 15.17352
11.5947 | 9.795087 | 0.01510687 | 15.17352
11.5964 | 9.807375 | 0.01509676 | 15.16337
11.59809 | 9.820672 | 0.0150868 | 15.15336
11.59978 | 9.834917 | 0.01507696 | 15.14348
11.60147 | 9.850051 | 0.01506724 | 15.13372
11.60317 | 9.866017 | 0.01505763 | 15.12407
11.60486 | 9.882762 | 0.01504811 | 15.1145
11.60655 | 9.900234 | 0.01503867 | 15.10503
11.60824 | 9.918386 | 0.01502931 | 15.09563
11.60994 | 9.937169 | 0.01502003 | 15.0863
11.61163 | 9.95654 | 0.0150108 | 15.07703
11.61332 | 9.976457 | 0.01500163 | 15.06782
11.61501 | 9.996879 | 0.01499252 | 15.05867
11.61671 | 10.01777 | 0.01498346 | 15.04957
11.6184 | 10.03909 | 0.01497445 | 15.04052
11.62009 | 10.06081 | 0.01496549 | 15.03152
11.62178 | 10.08289 | 0.01495657 | 15.02256
11.62348 | 10.10531 | 0.01494769 | 15.01365
11.62517 | 10.12803 | 0.01493886 | 15.00478
11.62686 | 10.15104 | 0.01493008 | 14.99595
11.62855 | 10.17429 | 0.01492133 | 14.98717
11.63025 | 10.19778 | 0.01491263 | 14.97843
11.63194 | 10.22147 | 0.01490398 | 14.96974
11.63363 | 10.24534 | 0.01489537 | 14.96109
11.63532 | 10.26938 | 0.01488681 | 14.95249
11.63702 | 10.29357 | 0.01487829 | 14.94394
11.63871 | 10.31789 | 0.01486983 | 14.93543
11.6404 | 10.34232 | 0.01486141 | 14.92698
11.64209 | 10.36686 | 0.01485304 | 14.91857
11.64379 | 10.39147 | 0.01484472 | 14.91021
11.64548 | 10.41617 | 0.01483645 | 14.90191
11.64717 | 10.44092 | 0.01482822 | 14.89364
11.64886 | 10.46573 | 0.01482004 | 14.88543
11.65056 | 10.49058 | 0.01481191 | 14.87726
11.65225 | 10.51546 | 0.01480381 | 14.86913
11.65394 | 10.54037 | 0.01479576 | 14.86104
11.65563 | 10.56531 | 0.01478774 | 14.85299
11.65733 | 10.59025 | 0.01477975 | 14.84496
11.65902 | 10.6152 | 0.01477179 | 14.83697
11.66071 | 10.64016 | 0.01476385 | 14.82899
11.6624 | 10.66512 | 0.01475592 | 14.82102
11.6641 | 10.69008 | 0.01474799 | 14.81306
11.66579 | 10.71503 | 0.01474007 | 14.8051
11.66748 | 10.73998 | 0.01473213 | 14.79713
11.66917 | 10.76492 | 0.01472418 | 14.78914
11.67087 | 10.78985 | 0.0147162 | 14.78113
11.67256 | 10.81478 | 0.01470819 | 14.77309
11.67425 | 10.83969 | 0.01470014 | 14.765
11.67594 | 10.8646 | 0.01469204 | 14.75686
11.67764 | 10.8895 | 0.01468387 | 14.74866
11.67933 | 10.9144 | 0.01467564 | 14.74039
11.68102 | 10.9393 | 0.01466733 | 14.73204
11.68271 | 10.9642 | 0.01465893 | 14.7236
11.68441 | 10.9891 | 0.01465043 | 14.71507
11.6861 | 11.014 | 0.01464184 | 14.70644
11.68779 | 11.03892 | 0.01463313 | 14.69769
11.68949 | 11.06384 | 0.0146243 | 14.68882
11.69118 | 11.08879 | 0.01461534 | 14.67982
11.69287 | 11.11375 | 0.01460625 | 14.67069
11.69456 | 11.13874 | 0.01459701 | 14.66141
11.69626 | 11.16376 | 0.01458763 | 14.65199
11.69795 | 11.18881 | 0.01457809 | 14.64241
11.69964 | 11.2139 | 0.01456839 | 14.63267
11.70133 | 11.23903 | 0.01455853 | 14.62276
11.70303 | 11.26421 | 0.0145485 | 14.61268
11.70472 | 11.28945 | 0.01453829 | 14.60244
11.70641 | 11.31474 | 0.01452792 | 14.59202
11.7081 | 11.34009 | 0.01451737 | 14.58142
11.7098 | 11.36552 | 0.01450665 | 14.57065
11.71149 | 11.39101 | 0.01449575 | 14.55971
11.71318 | 11.41659 | 0.01448469 | 14.54859
11.71487 | 11.44225 | 0.01447345 | 14.53731
11.71657 | 11.46799 | 0.01446205 | 14.52585
11.71826 | 11.49384 | 0.01445049 | 14.51424
11.71995 | 11.51978 | 0.01443877 | 14.50248
11.72164 | 11.54582 | 0.01442691 | 14.49056
11.72334 | 11.57198 | 0.01441491 | 14.47851
11.72503 | 11.59825 | 0.01440278 | 14.46633
11.72672 | 11.62464 | 0.01439054 | 14.45403
11.72841 | 11.65116 | 0.01437817 | 14.44161
11.73011 | 11.67781 | 0.01436569 | 14.42907
11.7318 | 11.70459 | 0.01435309 | 14.41642
11.73349 | 11.73151 | 0.01434039 | 14.40366
11.73518 | 11.75857 | 0.01432761 | 14.39082
11.73688 | 11.78578 | 0.01431474 | 14.3779
11.73857 | 11.81314 | 0.01430181 | 14.36492
11.74026 | 11.84066 | 0.01428883 | 14.35188
11.74195 | 11.86834 | 0.01427582 | 14.3388
11.74365 | 11.89619 | 0.01426277 | 14.3257
11.74534 | 11.9242 | 0.01424971 | 14.31259
11.74703 | 11.95239 | 0.01423666 | 14.29947
11.74872 | 11.98075 | 0.01422362 | 14.28638
11.75042 | 12.00928 | 0.01421061 | 14.27331
11.75211 | 12.038 | 0.01419764 | 14.26028
11.7538 | 12.06691 | 0.01418473 | 14.24731
11.75549 | 12.096 | 0.01417188 | 14.23441
11.75719 | 12.12528 | 0.01415911 | 14.22158
11.75888 | 12.15476 | 0.01414644 | 14.20886
11.76057 | 12.18442 | 0.01413387 | 14.19623
11.76226 | 12.21429 | 0.01412142 | 14.18372
11.76396 | 12.24435 | 0.01410909 | 14.17134
11.76565 | 12.27462 | 0.0140969 | 14.1591
11.76734 | 12.30509 | 0.01408486 | 14.14701
11.76903 | 12.33576 | 0.01407298 | 14.13507
11.77073 | 12.36663 | 0.01406127 | 14.1233
11.77242 | 12.39772 | 0.01404972 | 14.11171
11.77411 | 12.429 | 0.01403837 | 14.1003
11.7758 | 12.4605 | 0.0140272 | 14.08909
11.7775 | 12.4922 | 0.01401623 | 14.07807
11.77919 | 12.52411 | 0.01400546 | 14.06725
11.78088 | 12.55623 | 0.0139949 | 14.05665
11.78257 | 12.58856 | 0.01398455 | 14.04626
11.78427 | 12.6211 | 0.01397442 | 14.03608
11.78596 | 12.65384 | 0.01396451 | 14.02613
11.78765 | 12.68679 | 0.01395483 | 14.0164
11.78934 | 12.71995 | 0.01394537 | 14.00689
11.79104 | 12.75331 | 0.01393613 | 13.99762
11.79273 | 12.78688 | 0.01392712 | 13.98856
11.79442 | 12.82064 | 0.01391833 | 13.97974
11.79611 | 12.85461 | 0.01390977 | 13.97114
11.79781 | 12.88878 | 0.01390143 | 13.96276
11.7995 | 12.92315 | 0.01389331 | 13.95461
11.80119 | 12.95771 | 0.01388541 | 13.94667
11.80288 | 12.99247 | 0.01387772 | 13.93895
11.80458 | 13.02742 | 0.01387023 | 13.93143
11.80627 | 13.06255 | 0.01386295 | 13.92412
11.80796 | 13.09787 | 0.01385587 | 13.917
11.80965 | 13.13338 | 0.01384897 | 13.91007
11.81135 | 13.16907 | 0.01384226 | 13.90333
11.81304 | 13.20493 | 0.01383571 | 13.89676
11.81473 | 13.24097 | 0.01382933 | 13.89035
11.81642 | 13.27718 | 0.01382311 | 13.88409
11.81812 | 13.31356 | 0.01381702 | 13.87798
11.81981 | 13.3501 | 0.01381106 | 13.872
11.8215 | 13.3868 | 0.01380522 | 13.86613
11.82319 | 13.42366 | 0.01379948 | 13.86037
11.82489 | 13.46066 | 0.01379383 | 13.85469
11.82658 | 13.49782 | 0.01378826 | 13.84909
11.82827 | 13.53512 | 0.01378274 | 13.84355
11.82996 | 13.57256 | 0.01377726 | 13.83805
11.83166 | 13.61014 | 0.0137718 | 13.83256
11.83335 | 13.64785 | 0.01376635 | 13.82708
11.83504 | 13.68568 | 0.01376087 | 13.82159
11.83673 | 13.72363 | 0.01375536 | 13.81605
11.83843 | 13.7617 | 0.01374979 | 13.81046
11.84012 | 13.79988 | 0.01374414 | 13.80478
11.84181 | 13.83817 | 0.01373838 | 13.799
11.8435 | 13.87655 | 0.01373249 | 13.79308
11.8452 | 13.91504 | 0.01372645 | 13.78701
11.84689 | 13.95361 | 0.01372023 | 13.78076
11.84858 | 13.99227 | 0.0137138 | 13.7743
11.85028 | 14.03101 | 0.01370713 | 13.76761
11.85197 | 14.06982 | 0.01370021 | 13.76066
11.85366 | 14.1087 | 0.01369301 | 13.75342
11.85535 | 14.14765 | 0.01368549 | 13.74588
11.85705 | 14.18665 | 0.01367765 | 13.73799
11.85874 | 14.2257 | 0.01366944 | 13.72975
11.86043 | 14.2648 | 0.01366084 | 13.72112
11.86212 | 14.30394 | 0.01365184 | 13.71207
11.86382 | 14.34312 | 0.01364241 | 13.7026
11.86551 | 14.38232 | 0.01363252 | 13.69267
11.8672 | 14.42154 | 0.01362216 | 13.68226
11.86889 | 14.46079 | 0.0136113 | 13.67135
11.87059 | 14.50004 | 0.01359993 | 13.65994
11.87228 | 14.53929 | 0.01358803 | 13.64799
11.87397 | 14.57855 | 0.01357559 | 13.63549
11.87566 | 14.6178 | 0.01356259 | 13.62243
11.87736 | 14.65703 | 0.01354902 | 13.6088
11.87905 | 14.69625 | 0.01353488 | 13.59459
11.88074 | 14.73544 | 0.01352014 | 13.5798
11.88243 | 14.77459 | 0.01350482 | 13.56441
11.88413 | 14.81371 | 0.01348891 | 13.54842
11.88582 | 14.85279 | 0.0134724 | 13.53184
11.88751 | 14.89182 | 0.0134553 | 13.51467
11.8892 | 14.93079 | 0.01343762 | 13.49691
11.8909 | 14.9697 | 0.01341937 | 13.47858
11.89259 | 15.00854 | 0.01340056 | 13.45968
11.89428 | 15.04731 | 0.0133812 | 13.44024
11.89597 | 15.086 | 0.01336131 | 13.42026
11.89767 | 15.12461 | 0.01334092 | 13.39978
11.89936 | 15.16312 | 0.01332005 | 13.37882
11.90105 | 15.20154 | 0.01329873 | 13.3574
11.90274 | 15.23985 | 0.013277 | 13.33558
11.90444 | 15.27806 | 0.01325489 | 13.31337
11.90613 | 15.31615 | 0.01323244 | 13.29082
11.90782 | 15.35412 | 0.0132097 | 13.26798
11.90951 | 15.39197 | 0.01318672 | 13.2449
11.91121 | 15.42969 | 0.01316353 | 13.22161
11.9129 | 15.46727 | 0.0131402 | 13.19817
11.91459 | 15.50471 | 0.01311677 | 13.17464
11.91628 | 15.542 | 0.01309331 | 13.15107
11.91798 | 15.57914 | 0.01306986 | 13.12752
11.91967 | 15.61613 | 0.01304649 | 13.10405
11.92136 | 15.65295 | 0.01302326 | 13.08072
11.92305 | 15.6896 | 0.01300023 | 13.05759
11.92475 | 15.72608 | 0.01297747 | 13.03473
11.92644 | 15.76238 | 0.01295504 | 13.0122
11.92813 | 15.7985 | 0.01293302 | 12.99008
11.92982 | 15.83443 | 0.01291147 | 12.96843
11.93152 | 15.87018 | 0.01289046 | 12.94733
11.93321 | 15.90572 | 0.01287007 | 12.92685
11.9349 | 15.94106 | 0.01285037 | 12.90707
11.93659 | 15.9762 | 0.01283144 | 12.88805
11.93829 | 16.01113 | 0.01281335 | 12.86988
11.93998 | 16.04585 | 0.01279618 | 12.85264
11.94167 | 16.08034 | 0.01278001 | 12.8364
11.94336 | 16.11462 | 0.01276492 | 12.82124
11.94506 | 16.14866 | 0.01275098 | 12.80724
11.94675 | 16.18248 | 0.01273827 | 12.79447
11.94844 | 16.21606 | 0.01272686 | 12.78301
11.95013 | 16.24941 | 0.01271681 | 12.77292
11.95183 | 16.28251 | 0.0127082 | 12.76427
11.95352 | 16.31537 | 0.01270109 | 12.75713
11.95521 | 16.34798 | 0.01269552 | 12.75153
11.9569 | 16.38034 | 0.01269155 | 12.74754
11.9586 | 16.41244 | 0.01268921 | 12.7452
11.96029 | 16.44429 | 0.01268855 | 12.74453
11.96198 | 16.47588 | 0.01268958 | 12.74557
11.96367 | 16.5072 | 0.01269233 | 12.74833
11.96537 | 16.53825 | 0.01269679 | 12.75281
11.96706 | 16.56904 | 0.01270298 | 12.75902
11.96875 | 16.59956 | 0.01271087 | 12.76695
11.97044 | 16.6298 | 0.01272045 | 12.77657
11.97214 | 16.65976 | 0.01273169 | 12.78786
11.97383 | 16.68944 | 0.01274456 | 12.80079
11.97552 | 16.71885 | 0.01275903 | 12.81532
11.97721 | 16.74797 | 0.01277503 | 12.8314
11.97891 | 16.77681 | 0.01279253 | 12.84897
11.9806 | 16.80536 | 0.01281146 | 12.86798
11.98229 | 16.83362 | 0.01283175 | 12.88837
11.98398 | 16.86159 | 0.01285335 | 12.91006
11.98568 | 16.88927 | 0.01287619 | 12.933
11.98737 | 16.91666 | 0.01290017 | 12.95709
11.98906 | 16.94375 | 0.01292524 | 12.98227
11.99075 | 16.97055 | 0.0129513 | 13.00845
11.99245 | 16.99705 | 0.01297828 | 13.03554
11.99414 | 17.02325 | 0.01300608 | 13.06347
11.99583 | 17.04916 | 0.01303463 | 13.09214
11.99752 | 17.07477 | 0.01306382 | 13.12146
11.99922 | 17.10008 | 0.01309359 | 13.15136
12.00091 | 17.12509 | 0.01312382 | 13.18173
12.0026 | 17.1498 | 0.01315445 | 13.21249
12.00429 | 17.17421 | 0.01318538 | 13.24356
12.00599 | 17.19831 | 0.01321652 | 13.27484
12.00768 | 17.22212 | 0.0132478 | 13.30625
12.00937 | 17.24563 | 0.01327912 | 13.33771
12.01107 | 17.26884 | 0.01331041 | 13.36914
12.01276 | 17.29174 | 0.01334159 | 13.40045
12.01445 | 17.31435 | 0.01337259 | 13.43159
12.01614 | 17.33666 | 0.01340334 | 13.46247
12.01784 | 17.35866 | 0.01343377 | 13.49304
12.01953 | 17.38038 | 0.01346382 | 13.52323
12.02122 | 17.40179 | 0.01349345 | 13.55298
12.02291 | 17.4229 | 0.01352259 | 13.58225
12.02461 | 17.44373 | 0.0135512 | 13.61099
12.0263 | 17.46425 | 0.01357924 | 13.63916
12.02799 | 17.48448 | 0.01360669 | 13.66672
12.02968 | 17.50442 | 0.01363351 | 13.69366
12.03138 | 17.52407 | 0.01365967 | 13.71994
12.03307 | 17.54343 | 0.01368517 | 13.74555
12.03476 | 17.5625 | 0.01370999 | 13.77048
12.03645 | 17.58129 | 0.01373411 | 13.79471
12.03815 | 17.59979 | 0.01375754 | 13.81824
12.03984 | 17.61801 | 0.01378027 | 13.84107
12.04153 | 17.63594 | 0.01380231 | 13.8632
12.04322 | 17.6536 | 0.01382365 | 13.88465
12.04492 | 17.67098 | 0.01384432 | 13.9054
12.04661 | 17.68808 | 0.01386432 | 13.9255
12.0483 | 17.70491 | 0.01388368 | 13.94493
12.04999 | 17.72147 | 0.0139024 | 13.96373
12.05169 | 17.73776 | 0.0139205 | 13.98192
12.05338 | 17.75379 | 0.01393802 | 13.99952
12.05507 | 17.76955 | 0.01395497 | 14.01655
12.05676 | 17.78505 | 0.01397139 | 14.03303
12.05846 | 17.80029 | 0.0139873 | 14.04901
12.06015 | 17.81528 | 0.01400272 | 14.0645
12.06184 | 17.83001 | 0.01401769 | 14.07954
12.06353 | 17.84449 | 0.01403225 | 14.09416
12.06523 | 17.85872 | 0.01404641 | 14.10839
12.06692 | 17.87271 | 0.01406022 | 14.12226
12.06861 | 17.88646 | 0.01407371 | 14.1358
12.0703 | 17.89996 | 0.0140869 | 14.14906
12.072 | 17.91324 | 0.01409984 | 14.16205
12.07369 | 17.92627 | 0.01411254 | 14.17481
12.07538 | 17.93908 | 0.01412505 | 14.18737
12.07707 | 17.95167 | 0.01413739 | 14.19977
12.07877 | 17.96403 | 0.0141496 | 14.21203
12.08046 | 17.97617 | 0.01416169 | 14.22417
12.08215 | 17.98809 | 0.01417369 | 14.23623
12.08384 | 17.9998 | 0.01418563 | 14.24822
12.08554 | 18.0113 | 0.01419753 | 14.26017
12.08723 | 18.02259 | 0.01420941 | 14.2721
12.08892 | 18.03368 | 0.01422128 | 14.28403
12.09061 | 18.04457 | 0.01423317 | 14.29597
12.09231 | 18.05527 | 0.01424508 | 14.30793
12.094 | 18.06577 | 0.01425702 | 14.31992
12.09569 | 18.07608 | 0.014269 | 14.33196
12.09738 | 18.08621 | 0.01428104 | 14.34405
12.09908 | 18.09616 | 0.01429313 | 14.35619
12.10077 | 18.10593 | 0.01430528 | 14.3684
12.10246 | 18.11552 | 0.0143175 | 14.38067
12.10415 | 18.12495 | 0.01432978 | 14.393
12.10585 | 18.13421 | 0.01434212 | 14.4054
12.10754 | 18.1433 | 0.01435452 | 14.41785
12.10923 | 18.15224 | 0.01436698 | 14.43037
12.11092 | 18.16102 | 0.01437949 | 14.44294
12.11262 | 18.16965 | 0.01439205 | 14.45555
12.11431 | 18.17813 | 0.01440465 | 14.46821
12.116 | 18.18646 | 0.01441729 | 14.4809
12.11769 | 18.19466 | 0.01442995 | 14.49362
12.11939 | 18.20271 | 0.01444263 | 14.50635
12.12108 | 18.21064 | 0.01445531 | 14.51909
12.12277 | 18.21843 | 0.01446799 | 14.53183
12.12446 | 18.2261 | 0.01448066 | 14.54455
12.12616 | 18.23365 | 0.0144933 | 14.55725
12.12785 | 18.24108 | 0.0145059 | 14.56991
12.12954 | 18.2484 | 0.01451846 | 14.58252
12.13123 | 18.2556 | 0.01453095 | 14.59506
12.13293 | 18.2627 | 0.01454337 | 14.60753
12.13462 | 18.26969 | 0.0145557 | 14.61992
12.13631 | 18.27659 | 0.01456793 | 14.6322
12.138 | 18.28338 | 0.01458004 | 14.64437
12.1397 | 18.29009 | 0.01459204 | 14.65642
12.14139 | 18.2967 | 0.01460389 | 14.66833
12.14308 | 18.30323 | 0.0146156 | 14.68009
12.14477 | 18.30968 | 0.01462715 | 14.69168
12.14647 | 18.31605 | 0.01463852 | 14.70311
12.14816 | 18.32234 | 0.01464971 | 14.71435
12.14985 | 18.32856 | 0.01466071 | 14.72539
12.15154 | 18.33472 | 0.0146715 | 14.73623
12.15324 | 18.34081 | 0.01468209 | 14.74686
12.15493 | 18.34683 | 0.01469245 | 14.75727
12.15662 | 18.3528 | 0.01470258 | 14.76745
12.15831 | 18.35871 | 0.01471247 | 14.77738
12.16001 | 18.36457 | 0.01472212 | 14.78707
12.1617 | 18.37038 | 0.01473152 | 14.79651
12.16339 | 18.37615 | 0.01474066 | 14.80569
12.16509 | 18.38187 | 0.01474953 | 14.81461
12.16678 | 18.38755 | 0.01475814 | 14.82325
12.16847 | 18.3932 | 0.01476647 | 14.83162
12.17016 | 18.39881 | 0.01477452 | 14.83971
12.17186 | 18.40439 | 0.0147823 | 14.84752
12.17355 | 18.40994 | 0.01478978 | 14.85504
12.17524 | 18.41547 | 0.01479698 | 14.86227
12.17693 | 18.42097 | 0.01480389 | 14.8692
12.17863 | 18.42645 | 0.0148105 | 14.87585
12.18032 | 18.43192 | 0.01481683 | 14.8822
12.18201 | 18.43737 | 0.01482286 | 14.88826
12.1837 | 18.4428 | 0.01482859 | 14.89402
12.1854 | 18.44823 | 0.01483403 | 14.89948
12.18709 | 18.45364 | 0.01483918 | 14.90465
12.18878 | 18.45905 | 0.01484404 | 14.90953
12.19047 | 18.46446 | 0.01484861 | 14.91412
12.19217 | 18.46986 | 0.01485289 | 14.91842
12.19386 | 18.47527 | 0.01485689 | 14.92244
12.19555 | 18.48067 | 0.01486061 | 14.92618
12.19724 | 18.48608 | 0.01486405 | 14.92963
12.19894 | 18.4915 | 0.01486723 | 14.93282
12.20063 | 18.49692 | 0.01487013 | 14.93574
12.20232 | 18.50236 | 0.01487278 | 14.9384
12.20401 | 18.5078 | 0.01487517 | 14.9408
12.20571 | 18.51326 | 0.01487732 | 14.94296
12.2074 | 18.51873 | 0.01487922 | 14.94487
12.20909 | 18.52421 | 0.0148809 | 14.94656
12.21078 | 18.52972 | 0.01488235 | 14.94801
12.21248 | 18.53523 | 0.01488359 | 14.94926
12.21417 | 18.54077 | 0.01488463 | 14.9503
12.21586 | 18.54633 | 0.01488547 | 14.95114
12.21755 | 18.55191 | 0.01488612 | 14.9518
12.21925 | 18.55751 | 0.01488661 | 14.95229
12.22094 | 18.56314 | 0.01488693 | 14.95261
12.22263 | 18.56878 | 0.0148871 | 14.95278
12.22432 | 18.57446 | 0.01488713 | 14.95281
12.22602 | 18.58015 | 0.01488703 | 14.95271
12.22771 | 18.58588 | 0.01488682 | 14.9525
12.2294 | 18.59162 | 0.0148865 | 14.95218
12.23109 | 18.5974 | 0.01488608 | 14.95176
12.23279 | 18.6032 | 0.01488559 | 14.95127
12.23448 | 18.60902 | 0.01488503 | 14.9507
12.23617 | 18.61488 | 0.01488441 | 14.95008
12.23786 | 18.62076 | 0.01488374 | 14.94941
12.23956 | 18.62667 | 0.01488304 | 14.94871
12.24125 | 18.6326 | 0.01488232 | 14.94798
12.24294 | 18.63856 | 0.01488158 | 14.94724
12.24463 | 18.64455 | 0.01488085 | 14.94651
12.24633 | 18.65056 | 0.01488013 | 14.94578
12.24802 | 18.6566 | 0.01487943 | 14.94507
12.24971 | 18.66266 | 0.01487876 | 14.9444
12.2514 | 18.66874 | 0.01487813 | 14.94377
12.2531 | 18.67485 | 0.01487755 | 14.94319
12.25479 | 18.68099 | 0.01487703 | 14.94267
12.25648 | 18.68714 | 0.01487658 | 14.94221
12.25817 | 18.69332 | 0.0148762 | 14.94184
12.25987 | 18.69951 | 0.01487591 | 14.94154
12.26156 | 18.70572 | 0.01487571 | 14.94134
12.26325 | 18.71196 | 0.0148756 | 14.94124
12.26494 | 18.7182 | 0.0148756 | 14.94123
12.26664 | 18.72447 | 0.01487571 | 14.94134
12.26833 | 18.73074 | 0.01487592 | 14.94156
12.27002 | 18.73703 | 0.01487625 | 14.94189
12.27171 | 18.74333 | 0.0148767 | 14.94234
12.27341 | 18.74964 | 0.01487726 | 14.9429
12.2751 | 18.75595 | 0.01487795 | 14.94359
12.27679 | 18.76227 | 0.01487876 | 14.9444
12.27848 | 18.7686 | 0.01487968 | 14.94533
12.28018 | 18.77492 | 0.01488073 | 14.94639
12.28187 | 18.78125 | 0.01488189 | 14.94755
12.28356 | 18.78757 | 0.01488317 | 14.94884
12.28525 | 18.79389 | 0.01488456 | 14.95023
12.28695 | 18.8002 | 0.01488606 | 14.95174
12.28864 | 18.80651 | 0.01488767 | 14.95335
12.29033 | 18.8128 | 0.01488937 | 14.95506
12.29202 | 18.81907 | 0.01489117 | 14.95687
12.29372 | 18.82533 | 0.01489307 | 14.95877
12.29541 | 18.83158 | 0.01489504 | 14.96076
12.2971 | 18.8378 | 0.0148971 | 14.96283
12.29879 | 18.84399 | 0.01489923 | 14.96496
12.30049 | 18.85016 | 0.01490142 | 14.96717
12.30218 | 18.8563 | 0.01490368 | 14.96944
12.30387 | 18.86241 | 0.01490599 | 14.97175
12.30556 | 18.86848 | 0.01490834 | 14.97412
12.30726 | 18.87451 | 0.01491073 | 14.97652
12.30895 | 18.8805 | 0.01491315 | 14.97895
12.31064 | 18.88644 | 0.01491559 | 14.9814
12.31233 | 18.89234 | 0.01491805 | 14.98387
12.31403 | 18.89819 | 0.01492052 | 14.98635
12.31572 | 18.90398 | 0.01492298 | 14.98882
12.31741 | 18.90971 | 0.01492544 | 14.99129
12.3191 | 18.91539 | 0.01492788 | 14.99374
12.3208 | 18.921 | 0.01493029 | 14.99617
12.32249 | 18.92654 | 0.01493268 | 14.99856
12.32418 | 18.93201 | 0.01493502 | 15.00092
12.32588 | 18.9374 | 0.01493732 | 15.00323
12.32757 | 18.94271 | 0.01493957 | 15.00549
12.32926 | 18.94795 | 0.01494176 | 15.00768
12.33095 | 18.95309 | 0.01494388 | 15.00981
12.33265 | 18.95815 | 0.01494593 | 15.01187
12.33434 | 18.96312 | 0.0149479 | 15.01385
12.33603 | 18.96798 | 0.01494978 | 15.01574
12.33772 | 18.97275 | 0.01495158 | 15.01755
12.33942 | 18.97741 | 0.01495328 | 15.01926
12.34111 | 18.98196 | 0.01495489 | 15.02087
12.3428 | 18.9864 | 0.01495639 | 15.02238
12.34449 | 18.99072 | 0.01495779 | 15.02378
12.34619 | 18.99492 | 0.01495907 | 15.02507
12.34788 | 18.999 | 0.01496025 | 15.02625
12.34957 | 19.00294 | 0.0149613 | 15.02731
12.35126 | 19.00676 | 0.01496224 | 15.02826
12.35296 | 19.01043 | 0.01496306 | 15.02908
12.35465 | 19.01397 | 0.01496376 | 15.02979
12.35634 | 19.01736 | 0.01496434 | 15.03037
12.35803 | 19.0206 | 0.0149648 | 15.03082
12.35973 | 19.02369 | 0.01496513 | 15.03115
12.36142 | 19.02662 | 0.01496533 | 15.03136
12.36311 | 19.02939 | 0.01496542 | 15.03145
12.3648 | 19.032 | 0.01496538 | 15.03141
12.3665 | 19.03443 | 0.01496522 | 15.03125
12.36819 | 19.03669 | 0.01496495 | 15.03097
12.36988 | 19.03877 | 0.01496455 | 15.03058
12.37157 | 19.04067 | 0.01496404 | 15.03007
12.37327 | 19.04238 | 0.01496342 | 15.02944
12.37496 | 19.0439 | 0.0149627 | 15.02871
12.37665 | 19.04522 | 0.01496186 | 15.02788
12.37834 | 19.04635 | 0.01496093 | 15.02694
12.38004 | 19.04727 | 0.01495991 | 15.02591
12.38173 | 19.04798 | 0.01495879 | 15.02479
12.38342 | 19.04848 | 0.01495759 | 15.02358
12.38511 | 19.04877 | 0.01495631 | 15.0223
12.38681 | 19.04883 | 0.01495496 | 15.02095
12.3885 | 19.04867 | 0.01495355 | 15.01953
12.39019 | 19.04828 | 0.01495208 | 15.01805
12.39188 | 19.04766 | 0.01495056 | 15.01653
12.39358 | 19.0468 | 0.01494901 | 15.01496
12.39527 | 19.0457 | 0.01494742 | 15.01337
12.39696 | 19.04436 | 0.01494581 | 15.01175
12.39865 | 19.0428 | 0.01494419 | 15.01012
12.40035 | 19.04106 | 0.01494257 | 15.00849
12.40204 | 19.03947 | 0.01494095 | 15.00688
12.40373 | 19.00066 | 0.01493936 | 15.00528
12.40542 | 18.99548 | 0.01493781 | 15.00372
12.40712 | 18.9899 | 0.0149363 | 15.0022
12.40881 | 18.984 | 0.01493485 | 15.00074
12.4105 | 18.9778 | 0.01493346 | 14.99935
12.41219 | 18.97129 | 0.01493217 | 14.99805
12.41389 | 18.96446 | 0.01493097 | 14.99684
12.41558 | 18.95731 | 0.01492988 | 14.99575
12.41727 | 18.94984 | 0.01492892 | 14.99479
12.41896 | 18.94205 | 0.0149281 | 14.99396
12.42066 | 18.93393 | 0.01492743 | 14.99329
12.42235 | 18.92548 | 0.01492694 | 14.9928
12.42404 | 18.9167 | 0.01492663 | 14.99248
12.42573 | 18.90758 | 0.01492652 | 14.99238
12.42743 | 18.89812 | 0.01492663 | 14.99249
12.42912 | 18.88832 | 0.01492697 | 14.99283
12.43081 | 18.87817 | 0.01492756 | 14.99342
12.4325 | 18.86767 | 0.01492842 | 14.99429
12.4342 | 18.85748 | 0.01492956 | 14.99543
12.43589 | 18.85064 | 0.014931 | 14.99688
12.43758 | 18.84887 | 0.01493275 | 14.99864
12.43927 | 18.85195 | 0.01493484 | 15.00073
12.44097 | 18.85829 | 0.01493728 | 15.00318
12.44266 | 18.86553 | 0.01494008 | 15.006
12.44435 | 18.87112 | 0.01494327 | 15.0092
12.44604 | 18.87283 | 0.01494686 | 15.01281
12.44774 | 18.8694 | 0.01495087 | 15.01684
12.44943 | 18.86108 | 0.01495532 | 15.02131
12.45112 | 18.85009 | 0.01496022 | 15.02623
12.45281 | 18.83864 | 0.01496559 | 15.03162
12.45451 | 18.82684 | 0.01497145 | 15.03751
12.4562 | 18.81467 | 0.01497782 | 15.04391
12.45789 | 18.80214 | 0.01498471 | 15.05083
12.45958 | 18.78924 | 0.01499214 | 15.05829
12.46128 | 18.77598 | 0.01500013 | 15.06631
12.46297 | 18.76235 | 0.01500869 | 15.07491
12.46466 | 18.74834 | 0.01501784 | 15.0841
12.46635 | 18.73397 | 0.0150276 | 15.0939
12.46805 | 18.71922 | 0.01503798 | 15.10433
12.46974 | 18.70409 | 0.015049 | 15.1154
12.47143 | 18.68858 | 0.01506067 | 15.12712
12.47312 | 18.67269 | 0.01507301 | 15.13952
12.47482 | 18.65642 | 0.01508604 | 15.1526
12.47651 | 18.63977 | 0.01509976 | 15.16638
12.4782 | 18.62273 | 0.0151142 | 15.18088
12.47989 | 18.60531 | 0.01512936 | 15.19612
12.48159 | 18.58751 | 0.01514527 | 15.21209
12.48328 | 18.56931 | 0.01516193 | 15.22883
12.48497 | 18.55073 | 0.01517936 | 15.24634
12.48667 | 18.53175 | 0.01519757 | 15.26463
12.48836 | 18.51239 | 0.01521658 | 15.28372
12.49005 | 18.49264 | 0.01523639 | 15.30362
12.49174 | 18.4725 | 0.01525702 | 15.32434
12.49344 | 18.45196 | 0.01527848 | 15.34589
12.49513 | 18.43103 | 0.01530078 | 15.36829
12.49682 | 18.40971 | 0.01532394 | 15.39155
12.49851 | 18.388 | 0.01534795 | 15.41567
12.50021 | 18.36589 | 0.01537284 | 15.44067
12.5019 | 18.34339 | 0.01539861 | 15.46655
12.50359 | 18.3205 | 0.01542527 | 15.49333
12.50528 | 18.29722 | 0.01545283 | 15.52101
12.50698 | 18.27354 | 0.0154813 | 15.5496
12.50867 | 18.24947 | 0.01551068 | 15.57911
12.51036 | 18.22501 | 0.01554099 | 15.60955
12.51205 | 18.20016 | 0.01557222 | 15.64093
12.51375 | 18.17492 | 0.0156044 | 15.67325
12.51544 | 18.14929 | 0.01563752 | 15.70651
12.51713 | 18.12327 | 0.01567159 | 15.74073
12.51882 | 18.09687 | 0.01570662 | 15.77591
12.52052 | 18.07008 | 0.01574261 | 15.81206
12.52221 | 18.0429 | 0.01577956 | 15.84919
12.5239 | 18.01533 | 0.0158175 | 15.88729
12.52559 | 17.98739 | 0.01585641 | 15.92637
12.52729 | 17.95906 | 0.01589631 | 15.96645
12.52898 | 17.93036 | 0.0159372 | 16.00752
12.53067 | 17.90127 | 0.01597908 | 16.04958
12.53236 | 17.87181 | 0.01602196 | 16.09265
12.53406 | 17.84197 | 0.01606583 | 16.13672
12.53575 | 17.81176 | 0.01611071 | 16.18179
12.53744 | 17.78118 | 0.01615659 | 16.22787
12.53913 | 17.75023 | 0.01620347 | 16.27496
12.54083 | 17.71892 | 0.01625135 | 16.32305
12.54252 | 17.68724 | 0.01630023 | 16.37215
12.54421 | 17.6552 | 0.01635011 | 16.42225
12.5459 | 17.6228 | 0.01640099 | 16.47335
12.5476 | 17.59004 | 0.01645285 | 16.52545
12.54929 | 17.55693 | 0.01650571 | 16.57853
12.55098 | 17.52346 | 0.01655954 | 16.6326
12.55267 | 17.48965 | 0.01661434 | 16.68765
12.55437 | 17.4555 | 0.01667011 | 16.74366
12.55606 | 17.421 | 0.01672683 | 16.80063
12.55775 | 17.38616 | 0.01678449 | 16.85854
12.55944 | 17.35098 | 0.01684308 | 16.91739
12.56114 | 17.31548 | 0.01690258 | 16.97716
12.56283 | 17.27964 | 0.01696298 | 17.03782
12.56452 | 17.24348 | 0.01702426 | 17.09937
12.56621 | 17.20699 | 0.01708641 | 17.16179
12.56791 | 17.17019 | 0.01714939 | 17.22506
12.5696 | 17.13307 | 0.0172132 | 17.28915
12.57129 | 17.09564 | 0.0172778 | 17.35404
12.57298 | 17.05791 | 0.01734318 | 17.4197
12.57468 | 17.01987 | 0.01740931 | 17.48612
12.57637 | 16.98153 | 0.01747615 | 17.55325
12.57806 | 16.9429 | 0.01754368 | 17.62108
12.57975 | 16.90397 | 0.01761187 | 17.68957
12.58145 | 16.86477 | 0.01768068 | 17.75869
12.58314 | 16.82528 | 0.01775009 | 17.8284
12.58483 | 16.78551 | 0.01782005 | 17.89867
12.58652 | 16.74547 | 0.01789053 | 17.96946
12.58822 | 16.70516 | 0.01796148 | 18.04073
12.58991 | 16.66459 | 0.01803288 | 18.11244
12.5916 | 16.62376 | 0.01810468 | 18.18456
12.59329 | 16.58268 | 0.01817683 | 18.25703
12.59499 | 16.54134 | 0.0182493 | 18.32982
12.59668 | 16.49977 | 0.01832205 | 18.40289
12.59837 | 16.45795 | 0.01839502 | 18.47618
12.60006 | 16.41591 | 0.01846819 | 18.54967
12.60176 | 16.37363 | 0.01854149 | 18.6233
12.60345 | 16.33113 | 0.01861489 | 18.69702
12.60514 | 16.28842 | 0.01868835 | 18.7708
12.60683 | 16.24549 | 0.01876181 | 18.84459
12.60853 | 16.20235 | 0.01883524 | 18.91835
12.61022 | 16.15902 | 0.01890859 | 18.99202
12.61191 | 16.11549 | 0.01898182 | 19.06557
12.6136 | 16.07176 | 0.01905488 | 19.13895
12.6153 | 16.02786 | 0.01912773 | 19.21212
12.61699 | 15.98377 | 0.01920032 | 19.28503
12.61868 | 15.93952 | 0.01927262 | 19.35765
12.62037 | 15.89509 | 0.01934458 | 19.42993
12.62207 | 15.85051 | 0.01941617 | 19.50184
12.62376 | 15.80577 | 0.01948734 | 19.57332
12.62545 | 15.76088 | 0.01955806 | 19.64435
12.62714 | 15.71584 | 0.01962829 | 19.71489
12.62884 | 15.67067 | 0.01969799 | 19.7849
12.63053 | 15.62537 | 0.01976713 | 19.85435
12.63222 | 15.57994 | 0.01983568 | 19.9232
12.63391 | 15.5344 | 0.01990361 | 19.99142
12.63561 | 15.48874 | 0.01997088 | 20.05899
12.6373 | 15.44297 | 0.02003747 | 20.12588
12.63899 | 15.39711 | 0.02010336 | 20.19206
12.64068 | 15.35115 | 0.02016852 | 20.25751
12.64238 | 15.3051 | 0.02023294 | 20.3222
12.64407 | 15.25898 | 0.02029658 | 20.38613
12.64576 | 15.21277 | 0.02035944 | 20.44926
12.64746 | 15.1665 | 0.0204215 | 20.5116
12.64915 | 15.12017 | 0.02048274 | 20.57311
12.65084 | 15.07378 | 0.02054317 | 20.6338
12.65253 | 15.02734 | 0.02060276 | 20.69366
12.65423 | 14.98086 | 0.02066152 | 20.75268
12.65592 | 14.93434 | 0.02071944 | 20.81086
12.65761 | 14.88779 | 0.02077652 | 20.86819
12.6593 | 14.84122 | 0.02083277 | 20.92468
12.661 | 14.79463 | 0.02088817 | 20.98034
12.66269 | 14.74804 | 0.02094296 | 21.03536
12.66438 | 14.70143 | 0.02099722 | 21.08986
12.66607 | 14.65483 | 0.0210507 | 21.14357
12.66777 | 14.60824 | 0.0211034 | 21.19651
12.66946 | 14.56166 | 0.02115536 | 21.2487
12.67115 | 14.51511 | 0.02120657 | 21.30014
12.67284 | 14.46858 | 0.02125707 | 21.35086
12.67454 | 14.42209 | 0.02130688 | 21.40089
12.67623 | 14.37564 | 0.02135601 | 21.45023
12.67792 | 14.32924 | 0.02140448 | 21.49892
12.67961 | 14.28289 | 0.02145233 | 21.54698
12.68131 | 14.2366 | 0.02149957 | 21.59443
12.683 | 14.19037 | 0.02154624 | 21.6413
12.68469 | 14.14422 | 0.02159236 | 21.68762
12.68638 | 14.09815 | 0.02163795 | 21.73342
12.68808 | 14.05217 | 0.02168304 | 21.77871
12.68977 | 14.00628 | 0.02172767 | 21.82354
12.69146 | 13.96048 | 0.02177186 | 21.86792
12.69315 | 13.91479 | 0.02181564 | 21.91189
12.69485 | 13.86921 | 0.02185903 | 21.95548
12.69654 | 13.82375 | 0.02190207 | 21.9987
12.69823 | 13.77841 | 0.02194478 | 22.0416
12.69992 | 13.7332 | 0.02198713 | 22.08414
12.70162 | 13.68812 | 0.0220291 | 22.12629
12.70331 | 13.64318 | 0.02207067 | 22.16805
12.705 | 13.59839 | 0.02211186 | 22.20942
12.70669 | 13.55376 | 0.02215266 | 22.2504
12.70839 | 13.50928 | 0.02219311 | 22.29103
12.71008 | 13.46496 | 0.02223323 | 22.33133
12.71177 | 13.42082 | 0.02227306 | 22.37133
12.71346 | 13.37685 | 0.02231264 | 22.41109
12.71516 | 13.33306 | 0.02235202 | 22.45064
12.71685 | 13.28946 | 0.02239124 | 22.49003
12.71854 | 13.24606 | 0.02243034 | 22.52931
12.72023 | 13.20285 | 0.02246935 | 22.56849
12.72193 | 13.15984 | 0.02250827 | 22.60758
12.72362 | 13.11704 | 0.02254711 | 22.64659
12.72531 | 13.07446 | 0.02258587 | 22.68552
12.727 | 13.03209 | 0.02262453 | 22.72436
12.7287 | 12.98995 | 0.02266311 | 22.7631
12.73039 | 12.94804 | 0.0227016 | 22.80176
12.73208 | 12.90636 | 0.02273997 | 22.8403
12.73377 | 12.86492 | 0.02277823 | 22.87873
12.73547 | 12.82373 | 0.02281636 | 22.91703
12.73716 | 12.78278 | 0.02285434 | 22.95518
12.73885 | 12.74209 | 0.02289216 | 22.99316
12.74054 | 12.70165 | 0.02292978 | 23.03095
12.74224 | 12.66148 | 0.0229672 | 23.06853
12.74393 | 12.62157 | 0.02300437 | 23.10587
12.74562 | 12.58194 | 0.02304128 | 23.14294
12.74731 | 12.54258 | 0.02307789 | 23.17971
12.74901 | 12.5035 | 0.02311417 | 23.21615
12.7507 | 12.46471 | 0.02315007 | 23.25221
12.75239 | 12.4262 | 0.02318557 | 23.28786
12.75408 | 12.38799 | 0.02322061 | 23.32306
12.75578 | 12.35007 | 0.02325515 | 23.35776
12.75747 | 12.31245 | 0.02328915 | 23.3919
12.75916 | 12.27513 | 0.02332255 | 23.42546
12.76085 | 12.23812 | 0.02335531 | 23.45835
12.76255 | 12.20142 | 0.02338736 | 23.49055
12.76424 | 12.16503 | 0.02341865 | 23.52197
12.76593 | 12.12896 | 0.02344911 | 23.55257
12.76762 | 12.09321 | 0.02347869 | 23.58228
12.76932 | 12.05778 | 0.02350731 | 23.61103
12.77101 | 12.02268 | 0.02353492 | 23.63876
12.7727 | 11.9879 | 0.02356144 | 23.6654
12.77439 | 11.95346 | 0.02358681 | 23.69088
12.77609 | 11.91935 | 0.02361096 | 23.71513
12.77778 | 11.88558 | 0.02363382 | 23.73809
12.77947 | 11.85215 | 0.02365532 | 23.75969
12.78116 | 11.81906 | 0.02367541 | 23.77987
12.78286 | 11.78631 | 0.02369402 | 23.79856
12.78455 | 11.75391 | 0.0237111 | 23.81571
12.78624 | 11.72186 | 0.02372657 | 23.83126
12.78793 | 11.69015 | 0.0237404 | 23.84515
12.78963 | 11.6588 | 0.02375254 | 23.85734
12.79132 | 11.6278 | 0.02376293 | 23.86777
12.79301 | 11.59715 | 0.02377154 | 23.87643
12.7947 | 11.56687 | 0.02377834 | 23.88326
12.7964 | 11.53693 | 0.0237833 | 23.88824
12.79809 | 11.50736 | 0.02378639 | 23.89134
12.79978 | 11.47815 | 0.02378759 | 23.89255
12.80147 | 11.4493 | 0.0237869 | 23.89185
12.80317 | 11.42081 | 0.02378429 | 23.88922
12.80486 | 11.39269 | 0.02377976 | 23.88467
12.80655 | 11.36493 | 0.02377331 | 23.8782
12.80825 | 11.33753 | 0.02376494 | 23.86979
12.80994 | 11.3105 | 0.02375466 | 23.85947
12.81163 | 11.28383 | 0.02374248 | 23.84723
12.81332 | 11.25753 | 0.02372841 | 23.8331
12.81502 | 11.23159 | 0.02371246 | 23.81709
12.81671 | 11.20602 | 0.02369467 | 23.79921
12.8184 | 11.18081 | 0.02367505 | 23.7795
12.82009 | 11.15597 | 0.02365362 | 23.75798
12.82179 | 11.1315 | 0.02363043 | 23.73468
12.82348 | 11.10739 | 0.02360549 | 23.70964
12.82517 | 11.08364 | 0.02357885 | 23.68288
12.82686 | 11.06026 | 0.02355055 | 23.65446
12.82856 | 11.03724 | 0.02352063 | 23.62441
12.83025 | 11.01458 | 0.02348914 | 23.59278
12.83194 | 10.99229 | 0.02345613 | 23.55962
12.83363 | 10.97035 | 0.02342163 | 23.52497
12.83533 | 10.94878 | 0.02338572 | 23.4889
12.83702 | 10.92756 | 0.02334844 | 23.45146
12.83871 | 10.9067 | 0.02330985 | 23.4127
12.8404 | 10.88619 | 0.02327001 | 23.37268
12.8421 | 10.86604 | 0.02322897 | 23.33146
12.84379 | 10.84624 | 0.0231868 | 23.2891
12.84548 | 10.82679 | 0.02314355 | 23.24566
12.84717 | 10.80769 | 0.0230993 | 23.20121
12.84887 | 10.78894 | 0.02305408 | 23.1558
12.85056 | 10.77053 | 0.02300798 | 23.10949
12.85225 | 10.75246 | 0.02296105 | 23.06235
12.85394 | 10.73473 | 0.02291334 | 23.01444
12.85564 | 10.71735 | 0.02286492 | 22.9658
12.85733 | 10.70029 | 0.02281585 | 22.91651
12.85902 | 10.68357 | 0.02276617 | 22.86662
12.86071 | 10.66718 | 0.02271595 | 22.81618
12.86241 | 10.65112 | 0.02266524 | 22.76524
12.8641 | 10.63539 | 0.02261409 | 22.71386
12.86579 | 10.61997 | 0.02256254 | 22.66209
12.86748 | 10.60488 | 0.02251065 | 22.60997
12.86918 | 10.5901 | 0.02245845 | 22.55754
12.87087 | 10.57564 | 0.02240599 | 22.50484
12.87256 | 10.56149 | 0.02235329 | 22.45192
12.87425 | 10.54764 | 0.0223004 | 22.39879
12.87595 | 10.5341 | 0.02224735 | 22.3455
12.87764 | 10.52086 | 0.02219415 | 22.29207
12.87933 | 10.50792 | 0.02214082 | 22.23851
12.88102 | 10.49527 | 0.0220874 | 22.18485
12.88272 | 10.48291 | 0.02203388 | 22.1311
12.88441 | 10.47084 | 0.02198028 | 22.07726
12.8861 | 10.45905 | 0.0219266 | 22.02334
12.88779 | 10.44754 | 0.02187283 | 21.96934
12.88949 | 10.4363 | 0.02181897 | 21.91524
12.89118 | 10.42534 | 0.02176502 | 21.86105
12.89287 | 10.41464 | 0.02171094 | 21.80673
12.89456 | 10.40421 | 0.02165673 | 21.75228
12.89626 | 10.39403 | 0.02160236 | 21.69767
12.89795 | 10.38411 | 0.02154781 | 21.64288
12.89964 | 10.37445 | 0.02149304 | 21.58787
12.90133 | 10.36503 | 0.02143803 | 21.53262
12.90303 | 10.35585 | 0.02138275 | 21.47709
12.90472 | 10.34691 | 0.02132715 | 21.42124
12.90641 | 10.33821 | 0.0212712 | 21.36505
12.9081 | 10.32974 | 0.02121487 | 21.30847
12.9098 | 10.32149 | 0.02115811 | 21.25146
12.91149 | 10.31347 | 0.02110089 | 21.19398
12.91318 | 10.30566 | 0.02104316 | 21.13601
12.91487 | 10.29806 | 0.0209849 | 21.07749
12.91657 | 10.29067 | 0.02092606 | 21.01838
12.91826 | 10.28349 | 0.0208666 | 20.95866
12.91995 | 10.2765 | 0.02080649 | 20.89829
12.92164 | 10.26971 | 0.02074569 | 20.83723
12.92334 | 10.26311 | 0.02068418 | 20.77544
12.92503 | 10.2567 | 0.02062192 | 20.71291
12.92672 | 10.25047 | 0.02055889 | 20.64959
12.92841 | 10.24441 | 0.02049505 | 20.58548
12.93011 | 10.23852 | 0.0204304 | 20.52054
12.9318 | 10.23281 | 0.0203649 | 20.45476
12.93349 | 10.22725 | 0.02029856 | 20.38812
12.93518 | 10.22185 | 0.02023135 | 20.32061
12.93688 | 10.21661 | 0.02016328 | 20.25224
12.93857 | 10.21152 | 0.02009434 | 20.183
12.94026 | 10.20657 | 0.02002454 | 20.1129
12.94195 | 10.20176 | 0.0199539 | 20.04194
12.94365 | 10.19708 | 0.01988242 | 19.97015
12.94534 | 10.19254 | 0.01981014 | 19.89754
12.94703 | 10.18813 | 0.01973708 | 19.82416
12.94872 | 10.18383 | 0.01966328 | 19.75004
12.95042 | 10.17965 | 0.01958878 | 19.67521
12.95211 | 10.17559 | 0.01951364 | 19.59974
12.9538 | 10.17164 | 0.01943792 | 19.52368
12.95549 | 10.16779 | 0.01936168 | 19.4471
12.95719 | 10.16404 | 0.01928499 | 19.37007
12.95888 | 10.16038 | 0.01920792 | 19.29267
12.96057 | 10.15682 | 0.01913056 | 19.21497
12.96226 | 10.15335 | 0.019053 | 19.13706
12.96396 | 10.14995 | 0.01897531 | 19.05903
12.96565 | 10.14664 | 0.01889761 | 18.98098
12.96734 | 10.1434 | 0.01881997 | 18.903
12.96904 | 10.14024 | 0.0187425 | 18.82519
12.97073 | 10.13714 | 0.01866529 | 18.74765
12.97242 | 10.13411 | 0.01858846 | 18.67048
12.97411 | 10.13113 | 0.0185121 | 18.59378
12.97581 | 10.12821 | 0.01843632 | 18.51766
12.9775 | 10.12534 | 0.01836122 | 18.44223
12.97919 | 10.12252 | 0.0182869 | 18.36758
12.98088 | 10.11975 | 0.01821346 | 18.29382
12.98258 | 10.11701 | 0.01814101 | 18.22105
12.98427 | 10.11432 | 0.01806965 | 18.14937
12.98596 | 10.11166 | 0.01799947 | 18.07888
12.98765 | 10.10903 | 0.01793057 | 18.00968
12.98935 | 10.10642 | 0.01786304 | 17.94185
12.99104 | 10.10385 | 0.01779697 | 17.87549
12.99273 | 10.10129 | 0.01773244 | 17.81068
12.99442 | 10.09875 | 0.01766954 | 17.7475
12.99612 | 10.09623 | 0.01760833 | 17.68602
12.99781 | 10.09372 | 0.0175489 | 17.62632
12.9995 | 10.09122 | 0.01749129 | 17.56847
13.00119 | 10.08873 | 0.01743558 | 17.51251
13.00289 | 10.08624 | 0.01738182 | 17.45851
13.00458 | 10.08375 | 0.01733004 | 17.4065
13.00627 | 10.08127 | 0.01728029 | 17.35653
13.00796 | 10.07878 | 0.01723259 | 17.30862
13.00966 | 10.07628 | 0.01718697 | 17.2628
13.01135 | 10.07378 | 0.01714343 | 17.21907
13.01304 | 10.07127 | 0.01710198 | 17.17744
13.01473 | 10.06875 | 0.01706262 | 17.1379
13.01643 | 10.06622 | 0.01702533 | 17.10044
13.01812 | 10.06367 | 0.01699008 | 17.06505
13.01981 | 10.06111 | 0.01695686 | 17.03168
13.0215 | 10.05853 | 0.01692562 | 17.0003
13.0232 | 10.05593 | 0.01689633 | 16.97088
13.02489 | 10.0533 | 0.01686894 | 16.94336
13.02658 | 10.05066 | 0.01684338 | 16.9177
13.02827 | 10.04799 | 0.01681962 | 16.89383
13.02997 | 10.0453 | 0.01679758 | 16.87169
13.03166 | 10.04259 | 0.01677719 | 16.85121
13.03335 | 10.03984 | 0.01675839 | 16.83233
13.03504 | 10.03708 | 0.0167411 | 16.81496
13.03674 | 10.03428 | 0.01672525 | 16.79904
13.03843 | 10.03145 | 0.01671075 | 16.78448
13.04012 | 10.0286 | 0.01669752 | 16.77119
13.04181 | 10.02572 | 0.01668549 | 16.75911
13.04351 | 10.02281 | 0.01667455 | 16.74812
13.0452 | 10.01987 | 0.01666464 | 16.73816
13.04689 | 10.0169 | 0.01665565 | 16.72914
13.04858 | 10.0139 | 0.01664751 | 16.72096
13.05028 | 10.01087 | 0.01664011 | 16.71353
13.05197 | 10.00781 | 0.01663339 | 16.70678
13.05366 | 10.00472 | 0.01662725 | 16.70061
13.05535 | 10.00161 | 0.0166216 | 16.69493
13.05705 | 9.998463 | 0.01661636 | 16.68967
13.05874 | 9.995291 | 0.01661145 | 16.68474
13.06043 | 9.992095 | 0.0166068 | 16.68007
13.06212 | 9.988869 | 0.01660231 | 16.67556
13.06382 | 9.985621 | 0.01659793 | 16.67116
13.06551 | 9.982347 | 0.01659358 | 16.6668
13.0672 | 9.979052 | 0.0165892 | 16.66239
13.06889 | 9.975733 | 0.01658472 | 16.65789
13.07059 | 9.972393 | 0.01658009 | 16.65324
13.07228 | 9.969033 | 0.01657525 | 16.64838
13.07397 | 9.965657 | 0.01657017 | 16.64328
13.07566 | 9.962262 | 0.01656479 | 16.63787
13.07736 | 9.958852 | 0.01655909 | 16.63215
13.07905 | 9.955428 | 0.01655302 | 16.62606
13.08074 | 9.951991 | 0.01654658 | 16.61958
13.08243 | 9.948545 | 0.01653972 | 16.6127
13.08413 | 9.945088 | 0.01653244 | 16.60539
13.08582 | 9.941625 | 0.01652473 | 16.59764
13.08751 | 9.938157 | 0.01651657 | 16.58944
13.0892 | 9.934684 | 0.01650796 | 16.58079
13.0909 | 9.931211 | 0.01649889 | 16.57168
13.09259 | 9.927739 | 0.01648937 | 16.56212
13.09428 | 9.924268 | 0.0164794 | 16.55211
13.09597 | 9.920803 | 0.01646899 | 16.54165
13.09767 | 9.917342 | 0.01645815 | 16.53077
13.09936 | 9.913894 | 0.01644689 | 16.51946
13.10105 | 9.910454 | 0.01643523 | 16.50775
13.10274 | 9.907028 | 0.01642319 | 16.49565
13.10444 | 9.90362 | 0.01641078 | 16.48319
13.10613 | 9.900225 | 0.01639803 | 16.47038
13.10782 | 9.896853 | 0.01638496 | 16.45725
13.10951 | 9.893504 | 0.0163716 | 16.44383
13.11121 | 9.890177 | 0.01635796 | 16.43014
13.1129 | 9.886879 | 0.01634409 | 16.4162
13.11459 | 9.883611 | 0.01633 | 16.40205
13.11628 | 9.880374 | 0.01631573 | 16.38772
13.11798 | 9.87717 | 0.01630131 | 16.37323
13.11967 | 9.874002 | 0.01628676 | 16.35862
13.12136 | 9.870873 | 0.01627212 | 16.34392
13.12305 | 9.867783 | 0.01625742 | 16.32915
13.12475 | 9.864736 | 0.01624269 | 16.31435
13.12644 | 9.861736 | 0.01622795 | 16.29955
13.12813 | 9.858783 | 0.01621324 | 16.28477
13.12983 | 9.855878 | 0.01619858 | 16.27005
13.13152 | 9.853023 | 0.01618401 | 16.25541
13.13321 | 9.850224 | 0.01616954 | 16.24089
13.1349 | 9.847479 | 0.01615522 | 16.22649
13.1366 | 9.844792 | 0.01614105 | 16.21226
13.13829 | 9.842162 | 0.01612706 | 16.19821
13.13998 | 9.839594 | 0.01611327 | 16.18437
13.14167 | 9.837088 | 0.01609971 | 16.17075
13.14337 | 9.834648 | 0.01608639 | 16.15737
13.14506 | 9.832274 | 0.01607333 | 16.14425
13.14675 | 9.829965 | 0.01606055 | 16.13141
13.14844 | 9.827727 | 0.01604806 | 16.11887
13.15014 | 9.825557 | 0.01603588 | 16.10663
13.15183 | 9.823461 | 0.01602401 | 16.09471
13.15352 | 9.821434 | 0.01601248 | 16.08313
13.15521 | 9.819484 | 0.01600129 | 16.07189
13.15691 | 9.817606 | 0.01599046 | 16.06101
13.1586 | 9.815803 | 0.01597999 | 16.05049
13.16029 | 9.814078 | 0.01596989 | 16.04035
13.16198 | 9.812427 | 0.01596017 | 16.03059
13.16368 | 9.810855 | 0.01595083 | 16.02121
13.16537 | 9.809358 | 0.01594189 | 16.01223
13.16706 | 9.807939 | 0.01593335 | 16.00365
13.16875 | 9.806599 | 0.01592521 | 15.99547
13.17045 | 9.805335 | 0.01591747 | 15.9877
13.17214 | 9.80415 | 0.01591014 | 15.98034
13.17383 | 9.80304 | 0.01590322 | 15.97339
13.17552 | 9.802006 | 0.01589672 | 15.96685
13.17722 | 9.801049 | 0.01589062 | 15.96074
13.17891 | 9.800168 | 0.01588495 | 15.95503
13.1806 | 9.799359 | 0.01587968 | 15.94975
13.18229 | 9.798625 | 0.01587483 | 15.94487
13.18399 | 9.797962 | 0.0158704 | 15.94042
13.18568 | 9.797369 | 0.01586637 | 15.93637
13.18737 | 9.796846 | 0.01586275 | 15.93274
13.18906 | 9.796389 | 0.01585954 | 15.92952
13.19076 | 9.795998 | 0.01585674 | 15.9267
13.19245 | 9.795669 | 0.01585433 | 15.92428
13.19414 | 9.795405 | 0.01585233 | 15.92227
13.19583 | 9.795198 | 0.01585072 | 15.92065
13.19753 | 9.795047 | 0.0158495 | 15.91943
13.19922 | 9.794949 | 0.01584866 | 15.91859
13.20091 | 9.794902 | 0.01584821 | 15.91814
13.2026 | 9.794906 | 0.01584814 | 15.91807
13.2043 | 9.794953 | 0.01584845 | 15.91837
13.20599 | 9.795044 | 0.01584912 | 15.91904
13.20768 | 9.795172 | 0.01585015 | 15.92008
13.20937 | 9.795335 | 0.01585154 | 15.92148
13.21107 | 9.79553 | 0.01585328 | 15.92323
13.21276 | 9.795753 | 0.01585537 | 15.92533
13.21445 | 9.796 | 0.0158578 | 15.92776
13.21614 | 9.796265 | 0.01586056 | 15.93053
13.21784 | 9.796549 | 0.01586364 | 15.93363
13.21953 | 9.796844 | 0.01586704 | 15.93704
13.22122 | 9.797148 | 0.01587074 | 15.94077
13.22291 | 9.797453 | 0.01587475 | 15.94479
13.22461 | 9.797756 | 0.01587905 | 15.94911
13.2263 | 9.798057 | 0.01588364 | 15.95372
13.22799 | 9.798343 | 0.0158885 | 15.9586
13.22968 | 9.798615 | 0.01589362 | 15.96374
13.23138 | 9.798871 | 0.015899 | 15.96915
13.23307 | 9.7991 | 0.01590462 | 15.97479
13.23476 | 9.799301 | 0.01591047 | 15.98067
13.23645 | 9.799468 | 0.01591494 | 15.98516
13.23815 | 9.799597 | 0.0159197 | 15.98994
13.23984 | 9.799684 | 0.01592475 | 15.99501
13.24153 | 9.799724 | 0.01593009 | 16.00037
13.24322 | 9.799711 | 0.01593571 | 16.00602
13.24492 | 9.799644 | 0.01594162 | 16.01195
13.24661 | 9.799515 | 0.01594781 | 16.01817
13.2483 | 9.799323 | 0.01595428 | 16.02467
13.24999 | 9.799063 | 0.01596103 | 16.03145
13.25169 | 9.798731 | 0.01596806 | 16.03851
13.25338 | 9.798328 | 0.01597537 | 16.04585
13.25507 | 9.797961 | 0.01598295 | 16.05347
13.25676 | 9.797977 | 0.01599081 | 16.06136
13.25846 | 9.797979 | 0.01599894 | 16.06952
13.26015 | 9.79798 | 0.01600734 | 16.07796
13.26184 | 9.79798 | 0.01601601 | 16.08667
13.26353 | 9.79798 | 0.01602495 | 16.09565
13.26523 | 9.79798 | 0.01603415 | 16.1049
13.26692 | 9.79798 | 0.01604363 | 16.11441
13.26861 | 9.79798 | 0.01605336 | 16.12419
13.2703 | 9.79798 | 0.01606336 | 16.13424
13.272 | 9.79798 | 0.01607363 | 16.14454
13.27369 | 9.79798 | 0.01608415 | 16.15511
13.27538 | 9.79798 | 0.01609493 | 16.16594
13.27707 | 9.79798 | 0.01610597 | 16.17703
13.27877 | 9.79798 | 0.01611727 | 16.18838
13.28046 | 9.79798 | 0.01612882 | 16.19998
13.28215 | 9.79798 | 0.01614063 | 16.21184
13.28385 | 9.79798 | 0.01615269 | 16.22396
13.28554 | 9.79798 | 0.016165 | 16.23632
13.28651 | 9.795087 | 0.016165 | 16.23632
13.28887 | 9.807375 | 0.01616299 | 16.2343
13.29123 | 9.820672 | 0.0161611 | 16.23241
13.29359 | 9.834917 | 0.01615932 | 16.23061
13.29595 | 9.850051 | 0.01615759 | 16.22888
13.2983 | 9.866017 | 0.0161559 | 16.22718
13.30066 | 9.882762 | 0.01615421 | 16.22549
13.30302 | 9.900234 | 0.0161525 | 16.22376
13.30538 | 9.918386 | 0.01615073 | 16.22199
13.30774 | 9.937169 | 0.01614888 | 16.22013
13.3101 | 9.95654 | 0.01614692 | 16.21816
13.31246 | 9.976457 | 0.01614484 | 16.21607
13.31482 | 9.996879 | 0.01614261 | 16.21383
13.31718 | 10.01777 | 0.01614021 | 16.21142
13.31954 | 10.03909 | 0.01613761 | 16.20881
13.3219 | 10.06081 | 0.01613481 | 16.206
13.32426 | 10.08289 | 0.01613179 | 16.20296
13.32662 | 10.10531 | 0.01612852 | 16.19968
13.32898 | 10.12803 | 0.016125 | 16.19615
13.33134 | 10.15104 | 0.01612121 | 16.19234
13.3337 | 10.17429 | 0.01611715 | 16.18826
13.33606 | 10.19778 | 0.01611278 | 16.18387
13.33842 | 10.22147 | 0.01610812 | 16.17919
13.34078 | 10.24534 | 0.01610315 | 16.17419
13.34314 | 10.26938 | 0.01609785 | 16.16888
13.3455 | 10.29357 | 0.01609223 | 16.16323
13.34786 | 10.31789 | 0.01608628 | 16.15725
13.35022 | 10.34232 | 0.01607999 | 16.15093
13.35258 | 10.36686 | 0.01607336 | 16.14427
13.35494 | 10.39147 | 0.01606638 | 16.13726
13.3573 | 10.41617 | 0.01605905 | 16.12991
13.35966 | 10.44092 | 0.01605138 | 16.1222
13.36202 | 10.46573 | 0.01604335 | 16.11413
13.36438 | 10.49058 | 0.01603497 | 16.10572
13.36674 | 10.51546 | 0.01602625 | 16.09696
13.3691 | 10.54037 | 0.01601717 | 16.08784
13.37146 | 10.56531 | 0.01600775 | 16.07838
13.37382 | 10.59025 | 0.01599799 | 16.06857
13.37618 | 10.6152 | 0.01598788 | 16.05842
13.37854 | 10.64016 | 0.01597744 | 16.04794
13.3809 | 10.66512 | 0.01596667 | 16.03712
13.38326 | 10.69008 | 0.01595558 | 16.02598
13.38561 | 10.71503 | 0.01594416 | 16.01451
13.38797 | 10.73998 | 0.01593244 | 16.00273
13.39033 | 10.76492 | 0.0159204 | 15.99065
13.39269 | 10.78985 | 0.01590807 | 15.97826
13.39505 | 10.81478 | 0.01589545 | 15.96558
13.39741 | 10.83969 | 0.01588255 | 15.95262
13.39977 | 10.8646 | 0.01586937 | 15.93939
13.40213 | 10.8895 | 0.01585593 | 15.92589
13.40449 | 10.9144 | 0.01584224 | 15.91214
13.40685 | 10.9393 | 0.0158283 | 15.89814
13.40921 | 10.9642 | 0.01581413 | 15.88391
13.41157 | 10.9891 | 0.01579974 | 15.86945
13.41393 | 11.014 | 0.01578514 | 15.85478
13.41629 | 11.03892 | 0.01577033 | 15.83991
13.41865 | 11.06384 | 0.01575534 | 15.82485
13.42101 | 11.08879 | 0.01574017 | 15.80961
13.42337 | 11.11375 | 0.01572483 | 15.79421
13.42573 | 11.13874 | 0.01570934 | 15.77865
13.42809 | 11.16376 | 0.01569371 | 15.76295
13.43045 | 11.18881 | 0.01567795 | 15.74712
13.43281 | 11.2139 | 0.01566207 | 15.73117
13.43517 | 11.23903 | 0.01564608 | 15.71512
13.43753 | 11.26421 | 0.01563001 | 15.69897
13.43989 | 11.28945 | 0.01561385 | 15.68274
13.44225 | 11.31474 | 0.01559763 | 15.66645
13.44461 | 11.34009 | 0.01558135 | 15.6501
13.44697 | 11.36552 | 0.01556503 | 15.6337
13.44933 | 11.39101 | 0.01554868 | 15.61728
13.45169 | 11.41659 | 0.0155323 | 15.60083
13.45405 | 11.44225 | 0.01551593 | 15.58438
13.45641 | 11.46799 | 0.01549955 | 15.56794
13.45877 | 11.49384 | 0.0154832 | 15.55151
13.46113 | 11.51978 | 0.01546687 | 15.53511
13.46349 | 11.54582 | 0.01545058 | 15.51875
13.46585 | 11.57198 | 0.01543435 | 15.50244
13.46821 | 11.59825 | 0.01541817 | 15.4862
13.47057 | 11.62464 | 0.01540207 | 15.47002
13.47292 | 11.65116 | 0.01538605 | 15.45393
13.47528 | 11.67781 | 0.01537012 | 15.43793
13.47764 | 11.70459 | 0.01535429 | 15.42203
13.48 | 11.73151 | 0.01533857 | 15.40625
13.48236 | 11.75857 | 0.01532298 | 15.39058
13.48472 | 11.78578 | 0.01530751 | 15.37505
13.48708 | 11.81314 | 0.01529218 | 15.35965
13.48944 | 11.84066 | 0.01527699 | 15.34439
13.4918 | 11.86834 | 0.01526195 | 15.32929
13.49416 | 11.89619 | 0.01524708 | 15.31435
13.49652 | 11.9242 | 0.01523236 | 15.29957
13.49888 | 11.95239 | 0.01521782 | 15.28496
13.50124 | 11.98075 | 0.01520345 | 15.27052
13.5036 | 12.00928 | 0.01518925 | 15.25627
13.50596 | 12.038 | 0.01517524 | 15.2422
13.50832 | 12.06691 | 0.01516142 | 15.22831
13.51068 | 12.096 | 0.01514779 | 15.21462
13.51304 | 12.12528 | 0.01513434 | 15.20112
13.5154 | 12.15476 | 0.01512109 | 15.18781
13.51776 | 12.18442 | 0.01510803 | 15.17469
13.52012 | 12.21429 | 0.01509517 | 15.16177
13.52248 | 12.24435 | 0.01508249 | 15.14904
13.52484 | 12.27462 | 0.01507001 | 15.1365
13.5272 | 12.30509 | 0.01505772 | 15.12416
13.52956 | 12.33576 | 0.01504562 | 15.112
13.53192 | 12.36663 | 0.0150337 | 15.10003
13.53428 | 12.39772 | 0.01502197 | 15.08824
13.53664 | 12.429 | 0.01501041 | 15.07664
13.539 | 12.4605 | 0.01499903 | 15.06521
13.54136 | 12.4922 | 0.01498783 | 15.05395
13.54372 | 12.52411 | 0.01497679 | 15.04286
13.54608 | 12.55623 | 0.01496591 | 15.03194
13.54844 | 12.58856 | 0.01495518 | 15.02117
13.5508 | 12.6211 | 0.01494461 | 15.01055
13.55316 | 12.65384 | 0.01493419 | 15.00008
13.55552 | 12.68679 | 0.0149239 | 14.98974
13.55788 | 12.71995 | 0.01491374 | 14.97954
13.56023 | 12.75331 | 0.01490371 | 14.96946
13.56259 | 12.78688 | 0.01489379 | 14.9595
13.56495 | 12.82064 | 0.01488398 | 14.94965
13.56731 | 12.85461 | 0.01487427 | 14.9399
13.56967 | 12.88878 | 0.01486466 | 14.93024
13.57203 | 12.92315 | 0.01485513 | 14.92067
13.57439 | 12.95771 | 0.01484568 | 14.91118
13.57675 | 12.99247 | 0.01483629 | 14.90175
13.57911 | 13.02742 | 0.01482697 | 14.89239
13.58147 | 13.06255 | 0.01481769 | 14.88307
13.58383 | 13.09787 | 0.01480846 | 14.8738
13.58619 | 13.13338 | 0.01479926 | 14.86455
13.58855 | 13.16907 | 0.01479008 | 14.85533
13.59091 | 13.20493 | 0.01478091 | 14.84612
13.59327 | 13.24097 | 0.01477175 | 14.83692
13.59563 | 13.27718 | 0.01476258 | 14.82771
13.59799 | 13.31356 | 0.01475339 | 14.81849
13.60035 | 13.3501 | 0.01474418 | 14.80924
13.60271 | 13.3868 | 0.01473494 | 14.79995
13.60507 | 13.42366 | 0.01472565 | 14.79062
13.60743 | 13.46066 | 0.01471631 | 14.78124
13.60979 | 13.49782 | 0.0147069 | 14.77179
13.61215 | 13.53512 | 0.01469742 | 14.76227
13.61451 | 13.57256 | 0.01468786 | 14.75267
13.61687 | 13.61014 | 0.01467821 | 14.74297
13.61923 | 13.64785 | 0.01466845 | 14.73317
13.62159 | 13.68568 | 0.01465858 | 14.72326
13.62395 | 13.72363 | 0.01464859 | 14.71323
13.62631 | 13.7617 | 0.01463848 | 14.70306
13.62867 | 13.79988 | 0.01462822 | 14.69276
13.63103 | 13.83817 | 0.01461781 | 14.6823
13.63339 | 13.87655 | 0.01460724 | 14.67169
13.63575 | 13.91504 | 0.01459651 | 14.66091
13.63811 | 13.95361 | 0.0145856 | 14.64996
13.64047 | 13.99227 | 0.01457451 | 14.63882
13.64283 | 14.03101 | 0.01456323 | 14.62748
13.64519 | 14.06982 | 0.01455174 | 14.61595
13.64754 | 14.1087 | 0.01454005 | 14.6042
13.6499 | 14.14765 | 0.01452814 | 14.59224
13.65226 | 14.18665 | 0.014516 | 14.58005
13.65462 | 14.2257 | 0.01450363 | 14.56762
13.65698 | 14.2648 | 0.01449101 | 14.55495
13.65934 | 14.30394 | 0.01447815 | 14.54203
13.6617 | 14.34312 | 0.01446503 | 14.52885
13.66406 | 14.38232 | 0.01445164 | 14.5154
13.66642 | 14.42154 | 0.01443798 | 14.50168
13.66878 | 14.46079 | 0.01442404 | 14.48768
13.67114 | 14.50004 | 0.01440982 | 14.4734
13.6735 | 14.53929 | 0.01439531 | 14.45883
13.67586 | 14.57855 | 0.01438051 | 14.44395
13.67822 | 14.6178 | 0.0143654 | 14.42878
13.68058 | 14.65703 | 0.01434999 | 14.4133
13.68294 | 14.69625 | 0.01433427 | 14.39751
13.6853 | 14.73544 | 0.01431823 | 14.38141
13.68766 | 14.77459 | 0.01430187 | 14.36497
13.69002 | 14.81371 | 0.01428515 | 14.34817
13.69238 | 14.85279 | 0.01426804 | 14.33099
13.69474 | 14.89182 | 0.01425056 | 14.31343
13.6971 | 14.93079 | 0.01423268 | 14.29548
13.69946 | 14.9697 | 0.01421442 | 14.27713
13.70182 | 15.00854 | 0.01419576 | 14.25839
13.70418 | 15.04731 | 0.0141767 | 14.23925
13.70654 | 15.086 | 0.01415724 | 14.2197
13.7089 | 15.12461 | 0.01413738 | 14.19975
13.71126 | 15.16312 | 0.01411711 | 14.1794
13.71362 | 15.20154 | 0.01409645 | 14.15864
13.71598 | 15.23985 | 0.01407538 | 14.13748
13.71834 | 15.27806 | 0.01405391 | 14.11592
13.7207 | 15.31615 | 0.01403205 | 14.09396
13.72306 | 15.35412 | 0.01400979 | 14.0716
13.72542 | 15.39197 | 0.01398715 | 14.04886
13.72778 | 15.42969 | 0.01396412 | 14.02573
13.73014 | 15.46727 | 0.01394072 | 14.00223
13.7325 | 15.50471 | 0.01391695 | 13.97835
13.73485 | 15.542 | 0.01389282 | 13.95412
13.73721 | 15.57914 | 0.01386835 | 13.92953
13.73957 | 15.61613 | 0.01384353 | 13.90461
13.74193 | 15.65295 | 0.0138184 | 13.87937
13.74429 | 15.6896 | 0.01379296 | 13.85381
13.74665 | 15.72608 | 0.01376723 | 13.82797
13.74901 | 15.76238 | 0.01374123 | 13.80186
13.75137 | 15.7985 | 0.01371499 | 13.7755
13.75373 | 15.83443 | 0.01368853 | 13.74893
13.75609 | 15.87018 | 0.01366188 | 13.72216
13.75845 | 15.90572 | 0.01363507 | 13.69523
13.76081 | 15.94106 | 0.01360813 | 13.66817
13.76317 | 15.9762 | 0.01358111 | 13.64103
13.76553 | 16.01113 | 0.01355404 | 13.61384
13.76789 | 16.04585 | 0.01352697 | 13.58666
13.77025 | 16.08034 | 0.01349995 | 13.55951
13.77261 | 16.11462 | 0.01347303 | 13.53247
13.77497 | 16.14866 | 0.01344626 | 13.50558
13.77733 | 16.18248 | 0.01341969 | 13.4789
13.77969 | 16.21606 | 0.01339339 | 13.45248
13.78205 | 16.24941 | 0.0133674 | 13.42638
13.78441 | 16.28251 | 0.01334179 | 13.40065
13.78677 | 16.31537 | 0.01331661 | 13.37536
13.78913 | 16.34798 | 0.01329191 | 13.35056
13.79149 | 16.38034 | 0.01326776 | 13.32629
13.79385 | 16.41244 | 0.0132442 | 13.30263
13.79621 | 16.44429 | 0.01322128 | 13.27961
13.79857 | 16.47588 | 0.01319906 | 13.25729
13.80093 | 16.5072 | 0.01317757 | 13.23571
13.80329 | 16.53825 | 0.01315686 | 13.21491
13.80565 | 16.56904 | 0.01313697 | 13.19493
13.80801 | 16.59956 | 0.01311793 | 13.17581
13.81037 | 16.6298 | 0.01309977 | 13.15757
13.81273 | 16.65976 | 0.01308252 | 13.14025
13.81509 | 16.68944 | 0.01306621 | 13.12386
13.81745 | 16.71885 | 0.01305085 | 13.10843
13.81981 | 16.74797 | 0.01303647 | 13.09399
13.82216 | 16.77681 | 0.01302308 | 13.08054
13.82452 | 16.80536 | 0.01301069 | 13.06809
13.82688 | 16.83362 | 0.01299931 | 13.05667
13.82924 | 16.86159 | 0.01298896 | 13.04627
13.8316 | 16.88927 | 0.01297964 | 13.03691
13.83396 | 16.91666 | 0.01297135 | 13.02858
13.83632 | 16.94375 | 0.0129641 | 13.0213
13.83868 | 16.97055 | 0.01295788 | 13.01505
13.84104 | 16.99705 | 0.01295269 | 13.00983
13.8434 | 17.02325 | 0.01294852 | 13.00565
13.84576 | 17.04916 | 0.01294538 | 13.0025
13.84812 | 17.07477 | 0.01294326 | 13.00037
13.85048 | 17.10008 | 0.01294214 | 12.99925
13.85284 | 17.12509 | 0.01294202 | 12.99912
13.8552 | 17.1498 | 0.01294289 | 12.99999
13.85756 | 17.17421 | 0.01294473 | 13.00184
13.85992 | 17.19831 | 0.01294753 | 13.00466
13.86228 | 17.22212 | 0.01295128 | 13.00842
13.86464 | 17.24563 | 0.01295596 | 13.01312
13.867 | 17.26884 | 0.01296156 | 13.01875
13.86936 | 17.29174 | 0.01296806 | 13.02528
13.87172 | 17.31435 | 0.01297545 | 13.0327
13.87408 | 17.33666 | 0.01298371 | 13.041
13.87644 | 17.35866 | 0.01299283 | 13.05015
13.8788 | 17.38038 | 0.01300278 | 13.06015
13.88116 | 17.40179 | 0.01301356 | 13.07097
13.88352 | 17.4229 | 0.01302514 | 13.08261
13.88588 | 17.44373 | 0.01303751 | 13.09503
13.88824 | 17.46425 | 0.01305066 | 13.10824
13.8906 | 17.48448 | 0.01306456 | 13.1222
13.89296 | 17.50442 | 0.01307919 | 13.1369
13.89532 | 17.52407 | 0.01309456 | 13.15233
13.89768 | 17.54343 | 0.01311062 | 13.16847
13.90004 | 17.5625 | 0.01312738 | 13.1853
13.9024 | 17.58129 | 0.01314481 | 13.2028
13.90476 | 17.59979 | 0.01316289 | 13.22096
13.90712 | 17.61801 | 0.01318161 | 13.23977
13.90947 | 17.63594 | 0.01320095 | 13.25919
13.91183 | 17.6536 | 0.01322089 | 13.27922
13.91419 | 17.67098 | 0.01324142 | 13.29984
13.91655 | 17.68808 | 0.01326252 | 13.32103
13.91891 | 17.70491 | 0.01328417 | 13.34278
13.92127 | 17.72147 | 0.01330635 | 13.36506
13.92363 | 17.73776 | 0.01332905 | 13.38786
13.92599 | 17.75379 | 0.01335225 | 13.41116
13.92835 | 17.76955 | 0.01337594 | 13.43495
13.93071 | 17.78505 | 0.01340009 | 13.45921
13.93307 | 17.80029 | 0.01342469 | 13.48392
13.93543 | 17.81528 | 0.01344972 | 13.50906
13.93779 | 17.83001 | 0.01347517 | 13.53462
13.94015 | 17.84449 | 0.01350101 | 13.56058
13.94251 | 17.85872 | 0.01352724 | 13.58692
13.94487 | 17.87271 | 0.01355383 | 13.61363
13.94723 | 17.88646 | 0.01358076 | 13.64068
13.94959 | 17.89996 | 0.01360803 | 13.66807
13.95195 | 17.91324 | 0.01363561 | 13.69578
13.95431 | 17.92627 | 0.0136635 | 13.72378
13.95667 | 17.93908 | 0.01369166 | 13.75207
13.95903 | 17.95167 | 0.01372009 | 13.78062
13.96139 | 17.96403 | 0.01374877 | 13.80943
13.96375 | 17.97617 | 0.01377768 | 13.83847
13.96611 | 17.98809 | 0.01380681 | 13.86772
13.96847 | 17.9998 | 0.01383614 | 13.89718
13.97083 | 18.0113 | 0.01386565 | 13.92683
13.97319 | 18.02259 | 0.01389534 | 13.95665
13.97555 | 18.03368 | 0.01392519 | 13.98663
13.97791 | 18.04457 | 0.01395517 | 14.01674
13.98027 | 18.05527 | 0.01398528 | 14.04699
13.98263 | 18.06577 | 0.0140155 | 14.07734
13.98499 | 18.07608 | 0.01404582 | 14.10779
13.98735 | 18.08621 | 0.01407622 | 14.13832
13.98971 | 18.09616 | 0.01410668 | 14.16892
13.99207 | 18.10593 | 0.0141372 | 14.19958
13.99443 | 18.11552 | 0.01416776 | 14.23027
13.99678 | 18.12495 | 0.01419835 | 14.26099
13.99914 | 18.13421 | 0.01422895 | 14.29173
14.0015 | 18.1433 | 0.01425955 | 14.32246
14.00386 | 18.15224 | 0.01429013 | 14.35318
14.00622 | 18.16102 | 0.01432069 | 14.38388
14.00858 | 18.16965 | 0.01435121 | 14.41453
14.01094 | 18.17813 | 0.01438168 | 14.44514
14.0133 | 18.18646 | 0.01441209 | 14.47568
14.01566 | 18.19466 | 0.01444243 | 14.50615
14.01802 | 18.20271 | 0.01447267 | 14.53653
14.02038 | 18.21064 | 0.01450283 | 14.56681
14.02274 | 18.21843 | 0.01453287 | 14.59699
14.0251 | 18.2261 | 0.01456279 | 14.62705
14.02746 | 18.23365 | 0.01459259 | 14.65697
14.02982 | 18.24108 | 0.01462225 | 14.68676
14.03218 | 18.2484 | 0.01465175 | 14.7164
14.03454 | 18.2556 | 0.0146811 | 14.74588
14.0369 | 18.2627 | 0.01471028 | 14.77519
14.03926 | 18.26969 | 0.01473929 | 14.80432
14.04162 | 18.27659 | 0.01476811 | 14.83326
14.04398 | 18.28338 | 0.01479673 | 14.86201
14.04634 | 18.29009 | 0.01482515 | 14.89056
14.0487 | 18.2967 | 0.01485336 | 14.91889
14.05106 | 18.30323 | 0.01488135 | 14.947
14.05342 | 18.30968 | 0.01490911 | 14.97489
14.05578 | 18.31605 | 0.01493663 | 15.00254
14.05814 | 18.32234 | 0.01496392 | 15.02994
14.0605 | 18.32856 | 0.01499095 | 15.05709
14.06286 | 18.33472 | 0.01501773 | 15.08399
14.06522 | 18.34081 | 0.01504424 | 15.11062
14.06758 | 18.34683 | 0.01507049 | 15.13698
14.06994 | 18.3528 | 0.01509646 | 15.16306
14.0723 | 18.35871 | 0.01512214 | 15.18886
14.07466 | 18.36457 | 0.01514754 | 15.21437
14.07702 | 18.37038 | 0.01517264 | 15.23958
14.07938 | 18.37615 | 0.01519744 | 15.26449
14.08174 | 18.38187 | 0.01522194 | 15.2891
14.08409 | 18.38755 | 0.01524612 | 15.31339
14.08645 | 18.3932 | 0.01526999 | 15.33736
14.08881 | 18.39881 | 0.01529353 | 15.36101
14.09117 | 18.40439 | 0.01531675 | 15.38433
14.09353 | 18.40994 | 0.01533963 | 15.40731
14.09589 | 18.41547 | 0.01536218 | 15.42996
14.09825 | 18.42097 | 0.01538439 | 15.45226
14.10061 | 18.42645 | 0.01540624 | 15.47422
14.10297 | 18.43192 | 0.01542775 | 15.49582
14.10533 | 18.43737 | 0.0154489 | 15.51707
14.10769 | 18.4428 | 0.0154697 | 15.53795
14.11005 | 18.44823 | 0.01549012 | 15.55847
14.11241 | 18.45364 | 0.01551018 | 15.57862
14.11477 | 18.45905 | 0.01552987 | 15.59839
14.11713 | 18.46446 | 0.01554918 | 15.61779
14.11949 | 18.46986 | 0.01556812 | 15.6368
14.12185 | 18.47527 | 0.01558666 | 15.65543
14.12421 | 18.48067 | 0.01560483 | 15.67368
14.12657 | 18.48608 | 0.0156226 | 15.69153
14.12893 | 18.4915 | 0.01563998 | 15.70899
14.13129 | 18.49692 | 0.01565697 | 15.72605
14.13365 | 18.50236 | 0.01567356 | 15.74271
14.13601 | 18.5078 | 0.01568975 | 15.75897
14.13837 | 18.51326 | 0.01570554 | 15.77483
14.14073 | 18.51873 | 0.01572093 | 15.79029
14.14309 | 18.52421 | 0.01573591 | 15.80534
14.14545 | 18.52972 | 0.01575048 | 15.81998
14.14781 | 18.53523 | 0.01576465 | 15.83421
14.15017 | 18.54077 | 0.01577842 | 15.84803
14.15253 | 18.54633 | 0.01579177 | 15.86145
14.15489 | 18.55191 | 0.01580472 | 15.87445
14.15725 | 18.55751 | 0.01581726 | 15.88705
14.15961 | 18.56314 | 0.0158294 | 15.89924
14.16197 | 18.56878 | 0.01584113 | 15.91102
14.16433 | 18.57446 | 0.01585245 | 15.92239
14.16669 | 18.58015 | 0.01586337 | 15.93336
14.16905 | 18.58588 | 0.01587389 | 15.94393
14.1714 | 18.59162 | 0.01588402 | 15.9541
14.17376 | 18.5974 | 0.01589374 | 15.96387
14.17612 | 18.6032 | 0.01590308 | 15.97324
14.17848 | 18.60902 | 0.01591203 | 15.98223
14.18084 | 18.61488 | 0.0159206 | 15.99084
14.1832 | 18.62076 | 0.01592878 | 15.99906
14.18556 | 18.62667 | 0.0159366 | 16.00692
14.18792 | 18.6326 | 0.01594406 | 16.01441
14.19028 | 18.63856 | 0.01595116 | 16.02154
14.19264 | 18.64455 | 0.01595791 | 16.02832
14.195 | 18.65056 | 0.01596432 | 16.03476
14.19736 | 18.6566 | 0.01597041 | 16.04087
14.19972 | 18.66266 | 0.01597618 | 16.04667
14.20208 | 18.66874 | 0.01598164 | 16.05215
14.20444 | 18.67485 | 0.01598681 | 16.05735
14.2068 | 18.68099 | 0.01599171 | 16.06226
14.20916 | 18.68714 | 0.01599634 | 16.06692
14.21152 | 18.69332 | 0.01600072 | 16.07132
14.21388 | 18.69951 | 0.01600488 | 16.0755
14.21624 | 18.70572 | 0.01600883 | 16.07946
14.2186 | 18.71196 | 0.01601259 | 16.08324
14.22096 | 18.7182 | 0.01601618 | 16.08684
14.22332 | 18.72447 | 0.01601962 | 16.0903
14.22568 | 18.73074 | 0.01602294 | 16.09364
14.22804 | 18.73703 | 0.01602617 | 16.09688
14.2304 | 18.74333 | 0.01602932 | 16.10004
14.23276 | 18.74964 | 0.01603242 | 16.10316
14.23512 | 18.75595 | 0.0160355 | 16.10625
14.23748 | 18.76227 | 0.01603859 | 16.10935
14.23984 | 18.7686 | 0.0160417 | 16.11248
14.2422 | 18.77492 | 0.01604486 | 16.11566
14.24456 | 18.78125 | 0.01604811 | 16.11891
14.24692 | 18.78757 | 0.01605145 | 16.12227
14.24928 | 18.79389 | 0.01605491 | 16.12574
14.25164 | 18.8002 | 0.01605851 | 16.12936
14.254 | 18.80651 | 0.01606227 | 16.13314
14.25636 | 18.8128 | 0.01606621 | 16.13709
14.25871 | 18.81907 | 0.01607034 | 16.14124
14.26107 | 18.82533 | 0.01607467 | 16.14559
14.26343 | 18.83158 | 0.01607921 | 16.15015
14.26579 | 18.8378 | 0.01608396 | 16.15493
14.26815 | 18.84399 | 0.01608894 | 16.15993
14.27051 | 18.85016 | 0.01609414 | 16.16515
14.27287 | 18.8563 | 0.01609956 | 16.17059
14.27523 | 18.86241 | 0.01610519 | 16.17625
14.27759 | 18.86848 | 0.01611102 | 16.1821
14.27995 | 18.87451 | 0.01611703 | 16.18814
14.28231 | 18.8805 | 0.01612321 | 16.19435
14.28467 | 18.88644 | 0.01612953 | 16.20069
14.28703 | 18.89234 | 0.01613596 | 16.20715
14.28939 | 18.89819 | 0.01614247 | 16.21369
14.29175 | 18.90398 | 0.01614902 | 16.22027
14.29411 | 18.90971 | 0.01615557 | 16.22685
14.29647 | 18.91539 | 0.0161621 | 16.2334
14.29883 | 18.921 | 0.01616854 | 16.23987
14.30119 | 18.92654 | 0.01617485 | 16.24622
14.30355 | 18.93201 | 0.016181 | 16.25239
14.30591 | 18.9374 | 0.01618693 | 16.25835
14.30827 | 18.94271 | 0.0161926 | 16.26404
14.31063 | 18.94795 | 0.01619796 | 16.26943
14.31299 | 18.95309 | 0.01620297 | 16.27446
14.31535 | 18.95815 | 0.01620758 | 16.27909
14.31771 | 18.96312 | 0.01621175 | 16.28328
14.32007 | 18.96798 | 0.01621545 | 16.287
14.32243 | 18.97275 | 0.01621864 | 16.2902
14.32479 | 18.97741 | 0.01622128 | 16.29285
14.32715 | 18.98196 | 0.01622335 | 16.29493
14.32951 | 18.9864 | 0.01622482 | 16.2964
14.33187 | 18.99072 | 0.01622567 | 16.29726
14.33423 | 18.99492 | 0.01622589 | 16.29748
14.33659 | 18.999 | 0.01622547 | 16.29705
14.33895 | 19.00294 | 0.0162244 | 16.29598
14.34131 | 19.00676 | 0.0162227 | 16.29427
14.34367 | 19.01043 | 0.01622036 | 16.29193
14.34602 | 19.01397 | 0.01621743 | 16.28898
14.34838 | 19.01736 | 0.01621391 | 16.28544
14.35074 | 19.0206 | 0.01620984 | 16.28136
14.3531 | 19.02369 | 0.01620527 | 16.27677
14.35546 | 19.02662 | 0.01620023 | 16.27171
14.35782 | 19.02939 | 0.01619478 | 16.26623
14.36018 | 19.032 | 0.01618897 | 16.2604
14.36254 | 19.03443 | 0.01618286 | 16.25426
14.3649 | 19.03669 | 0.01617651 | 16.24788
14.36726 | 19.03877 | 0.01616997 | 16.24132
14.36962 | 19.04067 | 0.01616332 | 16.23464
14.37198 | 19.04238 | 0.01615663 | 16.22791
14.37434 | 19.0439 | 0.01614995 | 16.2212
14.3767 | 19.04522 | 0.01614335 | 16.21457
14.37906 | 19.04635 | 0.01613689 | 16.20809
14.38142 | 19.04727 | 0.01613064 | 16.20181
14.38378 | 19.04798 | 0.01612467 | 16.19581
14.38614 | 19.04848 | 0.01611902 | 16.19014
14.3885 | 19.04877 | 0.01611375 | 16.18485
14.39086 | 19.04883 | 0.01610892 | 16.18
14.39322 | 19.04867 | 0.01610457 | 16.17562
14.39558 | 19.04828 | 0.01610074 | 16.17177
14.39794 | 19.04766 | 0.01609746 | 16.16848
14.4003 | 19.0468 | 0.01609476 | 16.16578
14.40266 | 19.0457 | 0.01609268 | 16.16368
14.40502 | 19.04436 | 0.01609121 | 16.1622
14.40738 | 19.0428 | 0.01609036 | 16.16135
14.40974 | 19.04106 | 0.01609013 | 16.16112
14.4121 | 19.03947 | 0.01609052 | 16.16151
14.41446 | 19.00066 | 0.0160915 | 16.16249
14.41682 | 18.99548 | 0.01609304 | 16.16405
14.41918 | 18.9899 | 0.01609513 | 16.16615
14.42154 | 18.984 | 0.01609773 | 16.16875
14.4239 | 18.9778 | 0.01610079 | 16.17183
14.42626 | 18.97129 | 0.01610428 | 16.17534
14.42862 | 18.96446 | 0.01610815 | 16.17922
14.43098 | 18.95731 | 0.01611236 | 16.18345
14.43333 | 18.94984 | 0.01611685 | 16.18796
14.43569 | 18.94205 | 0.01612158 | 16.19271
14.43805 | 18.93393 | 0.01612649 | 16.19764
14.44041 | 18.92548 | 0.01613153 | 16.20271
14.44277 | 18.9167 | 0.01613666 | 16.20786
14.44513 | 18.90758 | 0.01614182 | 16.21304
14.44749 | 18.89812 | 0.01614698 | 16.21822
14.44985 | 18.88832 | 0.01615207 | 16.22334
14.45221 | 18.87817 | 0.01615708 | 16.22836
14.45457 | 18.86767 | 0.01616195 | 16.23326
14.45693 | 18.85748 | 0.01616666 | 16.23799
14.45929 | 18.85064 | 0.01617118 | 16.24253
14.46165 | 18.84887 | 0.0161755 | 16.24686
14.46401 | 18.85195 | 0.01617959 | 16.25097
14.46637 | 18.85829 | 0.01618345 | 16.25485
14.46873 | 18.86553 | 0.01618708 | 16.2585
14.47109 | 18.87112 | 0.01619049 | 16.26192
14.47345 | 18.87283 | 0.0161937 | 16.26515
14.47581 | 18.8694 | 0.01619673 | 16.26819
14.47817 | 18.86108 | 0.01619961 | 16.27108
14.48053 | 18.85009 | 0.01620238 | 16.27386
14.48289 | 18.83864 | 0.01620507 | 16.27657
14.48525 | 18.82684 | 0.01620774 | 16.27925
14.48761 | 18.81467 | 0.01621043 | 16.28195
14.48997 | 18.80214 | 0.0162132 | 16.28474
14.49233 | 18.78924 | 0.01621611 | 16.28766
14.49469 | 18.77598 | 0.01621921 | 16.29077
14.49705 | 18.76235 | 0.01622257 | 16.29415
14.49941 | 18.74834 | 0.01622625 | 16.29785
14.50177 | 18.73397 | 0.01623032 | 16.30193
14.50413 | 18.71922 | 0.01623484 | 16.30647
14.50649 | 18.70409 | 0.01623987 | 16.31152
14.50885 | 18.68858 | 0.01624547 | 16.31715
14.51121 | 18.67269 | 0.01625171 | 16.32342
14.51357 | 18.65642 | 0.01625865 | 16.33039
14.51593 | 18.63977 | 0.01626635 | 16.33812
14.51829 | 18.62273 | 0.01627485 | 16.34666
14.52064 | 18.60531 | 0.01628422 | 16.35606
14.523 | 18.58751 | 0.01629448 | 16.36637
14.52536 | 18.56931 | 0.01630569 | 16.37763
14.52772 | 18.55073 | 0.01631788 | 16.38987
14.53008 | 18.53175 | 0.01633108 | 16.40313
14.53244 | 18.51239 | 0.0163453 | 16.41742
14.5348 | 18.49264 | 0.01636058 | 16.43277
14.53716 | 18.4725 | 0.01637692 | 16.44918
14.53952 | 18.45196 | 0.01639432 | 16.46666
14.54188 | 18.43103 | 0.0164128 | 16.48521
14.54424 | 18.40971 | 0.01643234 | 16.50484
14.5466 | 18.388 | 0.01645295 | 16.52554
14.54896 | 18.36589 | 0.01647461 | 16.5473
14.55132 | 18.34339 | 0.01649732 | 16.5701
14.55368 | 18.3205 | 0.01652106 | 16.59395
14.55604 | 18.29722 | 0.01654581 | 16.61881
14.5584 | 18.27354 | 0.01657157 | 16.64469
14.56076 | 18.24947 | 0.01659832 | 16.67155
14.56312 | 18.22501 | 0.01662603 | 16.69939
14.56548 | 18.20016 | 0.0166547 | 16.72818
14.56784 | 18.17492 | 0.0166843 | 16.75791
14.5702 | 18.14929 | 0.01671483 | 16.78857
14.57256 | 18.12327 | 0.01674626 | 16.82015
14.57492 | 18.09687 | 0.01677859 | 16.85262
14.57728 | 18.07008 | 0.01681182 | 16.886
14.57964 | 18.0429 | 0.01684593 | 16.92026
14.582 | 18.01533 | 0.01688093 | 16.95541
14.58436 | 17.98739 | 0.01691682 | 16.99146
14.58672 | 17.95906 | 0.01695361 | 17.02841
14.58908 | 17.93036 | 0.0169913 | 17.06627
14.59144 | 17.90127 | 0.01702993 | 17.10507
14.5938 | 17.87181 | 0.01706951 | 17.14483
14.59616 | 17.84197 | 0.01711008 | 17.18557
14.59852 | 17.81176 | 0.01715167 | 17.22734
14.60088 | 17.78118 | 0.0171943 | 17.27017
14.60324 | 17.75023 | 0.01723804 | 17.3141
14.6056 | 17.71892 | 0.01728291 | 17.35917
14.60795 | 17.68724 | 0.01732897 | 17.40543
14.61031 | 17.6552 | 0.01737626 | 17.45292
14.61267 | 17.6228 | 0.01742482 | 17.5017
14.61503 | 17.59004 | 0.01747471 | 17.5518
14.61739 | 17.55693 | 0.01752596 | 17.60328
14.61975 | 17.52346 | 0.01757862 | 17.65618
14.62211 | 17.48965 | 0.01763299 | 17.71079
14.62447 | 17.4555 | 0.01768929 | 17.76734
14.62683 | 17.421 | 0.01774717 | 17.82547
14.62919 | 17.38616 | 0.01780665 | 17.88522
14.63155 | 17.35098 | 0.01786777 | 17.9466
14.63391 | 17.31548 | 0.01793054 | 18.00965
14.63627 | 17.27964 | 0.01799499 | 18.07439
14.63863 | 17.24348 | 0.01806112 | 18.14081
14.64099 | 17.20699 | 0.01812894 | 18.20893
14.64335 | 17.17019 | 0.01819845 | 18.27874
14.64571 | 17.13307 | 0.01826962 | 18.35023
14.64807 | 17.09564 | 0.01834244 | 18.42337
14.65043 | 17.05791 | 0.01841688 | 18.49814
14.65279 | 17.01987 | 0.0184929 | 18.57449
14.65515 | 16.98153 | 0.01857044 | 18.65237
14.65751 | 16.9429 | 0.01864944 | 18.73172
14.65987 | 16.90397 | 0.01872972 | 18.81236
14.66223 | 16.86477 | 0.01881109 | 18.89408
14.66459 | 16.82528 | 0.01889337 | 18.97673
14.66695 | 16.78551 | 0.01897645 | 19.06017
14.66931 | 16.74547 | 0.01906024 | 19.14434
14.67167 | 16.70516 | 0.0191447 | 19.22917
14.67403 | 16.66459 | 0.01922978 | 19.31463
14.67639 | 16.62376 | 0.01931548 | 19.4007
14.67875 | 16.58268 | 0.01940175 | 19.48735
14.68111 | 16.54134 | 0.01948852 | 19.5745
14.68347 | 16.49977 | 0.01957567 | 19.66204
14.68583 | 16.45795 | 0.01966308 | 19.74984
14.68819 | 16.41591 | 0.01975066 | 19.8378
14.69055 | 16.37363 | 0.01983828 | 19.92581
14.69291 | 16.33113 | 0.01992584 | 20.01375
14.69526 | 16.28842 | 0.02001322 | 20.10152
14.69762 | 16.24549 | 0.02010033 | 20.18902
14.69998 | 16.20235 | 0.02018707 | 20.27613
14.70234 | 16.15902 | 0.02027332 | 20.36277
14.7047 | 16.11549 | 0.02035902 | 20.44884
14.70706 | 16.07176 | 0.02044406 | 20.53426
14.70942 | 16.02786 | 0.02052838 | 20.61895
14.71178 | 15.98377 | 0.0206119 | 20.70284
14.71414 | 15.93952 | 0.02069456 | 20.78586
14.7165 | 15.89509 | 0.0207763 | 20.86797
14.71886 | 15.85051 | 0.02085707 | 20.9491
14.72122 | 15.80577 | 0.02093684 | 21.02922
14.72358 | 15.76088 | 0.02101557 | 21.1083
14.72594 | 15.71584 | 0.02109324 | 21.1863
14.7283 | 15.67067 | 0.02116981 | 21.26322
14.73066 | 15.62537 | 0.02124528 | 21.33902
14.73302 | 15.57994 | 0.02131963 | 21.4137
14.73538 | 15.5344 | 0.02139286 | 21.48725
14.73774 | 15.48874 | 0.02146496 | 21.55967
14.7401 | 15.44297 | 0.02153594 | 21.63096
14.74246 | 15.39711 | 0.0216058 | 21.70112
14.74482 | 15.35115 | 0.02167454 | 21.77017
14.74718 | 15.3051 | 0.02174218 | 21.83811
14.74954 | 15.25898 | 0.02180873 | 21.90495
14.7519 | 15.21277 | 0.0218742 | 21.97071
14.75426 | 15.1665 | 0.02193861 | 22.0354
14.75662 | 15.12017 | 0.02200197 | 22.09905
14.75898 | 15.07378 | 0.02206431 | 22.16166
14.76134 | 15.02734 | 0.02212563 | 22.22325
14.7637 | 14.98086 | 0.02218596 | 22.28384
14.76606 | 14.93434 | 0.0222453 | 22.34345
14.76842 | 14.88779 | 0.02230368 | 22.40209
14.77078 | 14.84122 | 0.0223611 | 22.45976
14.77314 | 14.79463 | 0.02241759 | 22.5165
14.7755 | 14.74804 | 0.02247313 | 22.57229
14.77786 | 14.70143 | 0.02252775 | 22.62715
14.78022 | 14.65483 | 0.02258144 | 22.68108
14.78257 | 14.60824 | 0.02263421 | 22.73408
14.78493 | 14.56166 | 0.02268605 | 22.78614
14.78729 | 14.51511 | 0.02273695 | 22.83727
14.78965 | 14.46858 | 0.02278692 | 22.88746
14.79201 | 14.42209 | 0.02283594 | 22.93669
14.79437 | 14.37564 | 0.022884 | 22.98497
14.79673 | 14.32924 | 0.02293109 | 23.03227
14.79909 | 14.28289 | 0.02297721 | 23.07858
14.80145 | 14.2366 | 0.02302232 | 23.1239
14.80381 | 14.19037 | 0.02306642 | 23.16819
14.80617 | 14.14422 | 0.0231095 | 23.21146
14.80853 | 14.09815 | 0.02315153 | 23.25368
14.81089 | 14.05217 | 0.0231925 | 23.29483
14.81325 | 14.00628 | 0.02323239 | 23.3349
14.81561 | 13.96048 | 0.02327119 | 23.37386
14.81797 | 13.91479 | 0.02330886 | 23.4117
14.82033 | 13.86921 | 0.02334541 | 23.44841
14.82269 | 13.82375 | 0.0233808 | 23.48396
14.82505 | 13.77841 | 0.02341503 | 23.51834
14.82741 | 13.7332 | 0.02344808 | 23.55153
14.82977 | 13.68812 | 0.02347992 | 23.58352
14.83213 | 13.64318 | 0.02351055 | 23.61428
14.83449 | 13.59839 | 0.02353996 | 23.64382
14.83685 | 13.55376 | 0.02356812 | 23.67211
14.83921 | 13.50928 | 0.02359504 | 23.69914
14.84157 | 13.46496 | 0.0236207 | 23.72492
14.84393 | 13.42082 | 0.02364509 | 23.74942
14.84629 | 13.37685 | 0.02366821 | 23.77264
14.84865 | 13.33306 | 0.02369005 | 23.79457
14.85101 | 13.28946 | 0.02371061 | 23.81522
14.85337 | 13.24606 | 0.02372988 | 23.83458
14.85573 | 13.20285 | 0.02374786 | 23.85264
14.85809 | 13.15984 | 0.02376455 | 23.86940148
14.86045 | 13.11704 | 0.02377995 | 23.88487
14.86281 | 13.07446 | 0.02379406 | 23.89905
14.86517 | 13.03209 | 0.02380689 | 23.91193
14.86753 | 12.98995 | 0.02381844 | 23.92353
14.86988 | 12.94804 | 0.02382872 | 23.93385
14.87224 | 12.90636 | 0.02383773 | 23.9429
14.8746 | 12.86492 | 0.02384549 | 23.95069
14.87696 | 12.82373 | 0.023852 | 23.95724
14.87932 | 12.78278 | 0.02385728 | 23.96254
14.88168 | 12.74209 | 0.02386135 | 23.96663
14.88404 | 12.70165 | 0.02386423 | 23.96952
14.8864 | 12.66148 | 0.02386593 | 23.97123
14.88876 | 12.62157 | 0.02386648 | 23.97178
14.89112 | 12.58194 | 0.0238659 | 23.9712
14.89348 | 12.54258 | 0.02386422 | 23.96951
14.89584 | 12.5035 | 0.02386147 | 23.96675
14.8982 | 12.46471 | 0.02385768 | 23.96294
14.90056 | 12.4262 | 0.02385288 | 23.95812
14.90292 | 12.38799 | 0.02384712 | 23.95233
14.90528 | 12.35007 | 0.02384042 | 23.94561
14.90764 | 12.31245 | 0.02383282 | 23.93798
14.91 | 12.27513 | 0.02382437 | 23.92948
14.91236 | 12.23812 | 0.02381509 | 23.92016
14.91472 | 12.20142 | 0.02380501 | 23.91004
14.91708 | 12.16503 | 0.02379417 | 23.89915
14.91944 | 12.12896 | 0.02378258 | 23.88751
14.9218 | 12.09321 | 0.02377028 | 23.87516
14.92416 | 12.05778 | 0.02375727 | 23.86209
14.92652 | 12.02268 | 0.02374357 | 23.84833
14.92888 | 11.9879 | 0.02372918 | 23.83388
14.93124 | 11.95346 | 0.0237141 | 23.81873
14.9336 | 11.91935 | 0.02369833 | 23.80289
14.93596 | 11.88558 | 0.02368183 | 23.78632
14.93832 | 11.85215 | 0.0236646 | 23.76901
14.94068 | 11.81906 | 0.0236466 | 23.75093
14.94304 | 11.78631 | 0.02362779 | 23.73204
14.9454 | 11.75391 | 0.02360812 | 23.71229
14.94776 | 11.72186 | 0.02358754 | 23.69161
14.95012 | 11.69015 | 0.02356597 | 23.66994
14.95248 | 11.6588 | 0.02354333 | 23.64721
14.95484 | 11.6278 | 0.02351954 | 23.62331
14.95719 | 11.59715 | 0.02349449 | 23.59815
14.95955 | 11.56687 | 0.02346807 | 23.57161
14.96191 | 11.53693 | 0.02344016 | 23.54358
14.96427 | 11.50736 | 0.02341061 | 23.5139
14.96663 | 11.47815 | 0.0233793 | 23.48245
14.96899 | 11.4493 | 0.02334606 | 23.44907
14.97135 | 11.42081 | 0.02331075 | 23.4136
14.97371 | 11.39269 | 0.02327321 | 23.37589
14.97607 | 11.36493 | 0.02323327 | 23.33578
14.97843 | 11.33753 | 0.02319079 | 23.29311
14.98079 | 11.3105 | 0.02314561 | 23.24773
14.98315 | 11.28383 | 0.02309756 | 23.19947
14.98551 | 11.25753 | 0.02304651 | 23.1482
14.98787 | 11.23159 | 0.02299232 | 23.09376
14.99023 | 11.20602 | 0.02293485 | 23.03604
14.99259 | 11.18081 | 0.02287397 | 22.9749
14.99495 | 11.15597 | 0.02280959 | 22.91023
14.99731 | 11.1315 | 0.0227416 | 22.84194
14.99967 | 11.10739 | 0.02266993 | 22.76995
15.00203 | 11.08364 | 0.0225945 | 22.69419
15.00439 | 11.06026 | 0.02251528 | 22.61462
15.00675 | 11.03724 | 0.02243224 | 22.53121
15.00911 | 11.01458 | 0.02234538 | 22.44397
15.01147 | 10.99229 | 0.02225472 | 22.35291
15.01383 | 10.97035 | 0.02216033 | 22.2581
15.01619 | 10.94878 | 0.02206227 | 22.15961
15.01855 | 10.92756 | 0.02196066 | 22.05755
15.02091 | 10.9067 | 0.02185564 | 21.95207
15.02327 | 10.88619 | 0.02174739 | 21.84334
15.02563 | 10.86604 | 0.0216361 | 21.73156
15.02799 | 10.84624 | 0.02152201 | 21.61697
15.03035 | 10.82679 | 0.02140539 | 21.49983
15.03271 | 10.80769 | 0.0212865 | 21.38041
15.03507 | 10.78894 | 0.02116564 | 21.25902
15.03743 | 10.77053 | 0.02104313 | 21.13598
15.03979 | 10.75246 | 0.0209193 | 21.0116
15.04215 | 10.73473 | 0.02079449 | 20.88624
15.0445 | 10.71735 | 0.02066906 | 20.76025
15.04686 | 10.70029 | 0.02054334 | 20.63398
15.04922 | 10.68357 | 0.02041772 | 20.5078
15.05158 | 10.66718 | 0.02029254 | 20.38207
15.05394 | 10.65112 | 0.02016816 | 20.25715
15.0563 | 10.63539 | 0.02004495 | 20.13339
15.05866 | 10.61997 | 0.01992325 | 20.01115
15.06102 | 10.60488 | 0.0198034 | 19.89078
15.06338 | 10.5901 | 0.01968573 | 19.77259
15.06574 | 10.57564 | 0.01957055 | 19.6569
15.0681 | 10.56149 | 0.01945816 | 19.54401
15.07046 | 10.54764 | 0.01934882 | 19.43419
15.07282 | 10.5341 | 0.01924281 | 19.32771
15.07518 | 10.52086 | 0.01914034 | 19.22479
15.07754 | 10.50792 | 0.01904161 | 19.12562
15.0799 | 10.49527 | 0.0189468 | 19.0304
15.08226 | 10.48291 | 0.01885605 | 18.93924
15.08462 | 10.47084 | 0.01876946 | 18.85227
15.08698 | 10.45905 | 0.0186871 | 18.76955
15.08934 | 10.44754 | 0.01860903 | 18.69113
15.0917 | 10.4363 | 0.01853525 | 18.61703
15.09406 | 10.42534 | 0.01846576 | 18.54723
15.09642 | 10.41464 | 0.01840053 | 18.48171
15.09878 | 10.40421 | 0.01833949 | 18.42041
15.10114 | 10.39403 | 0.01828257 | 18.36324
15.1035 | 10.38411 | 0.01822968 | 18.31011
15.10586 | 10.37445 | 0.01818069 | 18.26091
15.10822 | 10.36503 | 0.01813549 | 18.2155
15.11058 | 10.35585 | 0.01809392 | 18.17375
15.11294 | 10.34691 | 0.01805582 | 18.13549
15.1153 | 10.33821 | 0.01802105 | 18.10056
15.11766 | 10.32974 | 0.01798941 | 18.06878
15.12002 | 10.32149 | 0.01796072 | 18.03997
15.12238 | 10.31347 | 0.01793481 | 18.01394
15.12474 | 10.30566 | 0.01791147 | 17.9905
15.1271 | 10.29806 | 0.01789053 | 17.96946
15.12946 | 10.29067 | 0.01787178 | 17.95063
15.13181 | 10.28349 | 0.01785504 | 17.93381
15.13417 | 10.2765 | 0.01784011 | 17.91883
15.13653 | 10.26971 | 0.01782683 | 17.90549
15.13889 | 10.26311 | 0.01781502 | 17.89362
15.14125 | 10.2567 | 0.01780451 | 17.88306
15.14361 | 10.25047 | 0.01779515 | 17.87366
15.14597 | 10.24441 | 0.01778679 | 17.86527
15.14833 | 10.23852 | 0.01777932 | 17.85776
15.15069 | 10.23281 | 0.01777261 | 17.85102
15.15305 | 10.22725 | 0.01776655 | 17.84494
15.15541 | 10.22185 | 0.01776106 | 17.83942
15.15777 | 10.21661 | 0.01775604 | 17.83438
15.16013 | 10.21152 | 0.01775143 | 17.82975
15.16249 | 10.20657 | 0.01774715 | 17.82545
15.16485 | 10.20176 | 0.01774315 | 17.82143
15.16721 | 10.19708 | 0.01773938 | 17.81765
15.16957 | 10.19254 | 0.0177358 | 17.81405
15.17193 | 10.18813 | 0.01773237 | 17.81061
15.17429 | 10.18383 | 0.01772907 | 17.80729
15.17665 | 10.17965 | 0.01772587 | 17.80408
15.17901 | 10.17559 | 0.01772277 | 17.80096
15.18137 | 10.17164 | 0.01771974 | 17.79792
15.18373 | 10.16779 | 0.01771678 | 17.79495
15.18609 | 10.16404 | 0.01771389 | 17.79204
15.18845 | 10.16038 | 0.01771107 | 17.78921
15.19081 | 10.15682 | 0.01770832 | 17.78645
15.19317 | 10.15335 | 0.01770565 | 17.78377
15.19553 | 10.14995 | 0.01770306 | 17.78117
15.19789 | 10.14664 | 0.01770057 | 17.77867
15.20025 | 10.1434 | 0.01769819 | 17.77627
15.20261 | 10.14024 | 0.01769591 | 17.77399
15.20497 | 10.13714 | 0.01769377 | 17.77183
15.20733 | 10.13411 | 0.01769175 | 17.76981
15.20969 | 10.13113 | 0.01768987 | 17.76792
15.21205 | 10.12821 | 0.01768814 | 17.76619
15.21441 | 10.12534 | 0.01768657 | 17.7646
15.21677 | 10.12252 | 0.01768515 | 17.76318
15.21912 | 10.11975 | 0.0176839 | 17.76192
15.22148 | 10.11701 | 0.01768281 | 17.76083
15.22384 | 10.11432 | 0.01768189 | 17.7599
15.2262 | 10.11166 | 0.01768113 | 17.75914
15.22856 | 10.10903 | 0.01768055 | 17.75856
15.23092 | 10.10642 | 0.01768014 | 17.75815
15.23328 | 10.10385 | 0.0176799 | 17.7579
15.23564 | 10.10129 | 0.01767983 | 17.75783
15.238 | 10.09875 | 0.01767992 | 17.75793
15.24036 | 10.09623 | 0.01768018 | 17.75819
15.24272 | 10.09372 | 0.0176806 | 17.75861
15.24508 | 10.09122 | 0.01768118 | 17.75919
15.24744 | 10.08873 | 0.01768191 | 17.75993
15.2498 | 10.08624 | 0.0176828 | 17.76082
15.25216 | 10.08375 | 0.01768383 | 17.76185
15.25452 | 10.08127 | 0.017685 | 17.76302
15.25688 | 10.07878 | 0.0176863 | 17.76433
15.25924 | 10.07628 | 0.01768773 | 17.76577
15.2616 | 10.07378 | 0.01768928 | 17.76733
15.26396 | 10.07127 | 0.01769095 | 17.769
15.26632 | 10.06875 | 0.01769273 | 17.77079
15.26868 | 10.06622 | 0.0176946 | 17.77267
15.27104 | 10.06367 | 0.01769658 | 17.77466
15.2734 | 10.06111 | 0.01769864 | 17.77672
15.27576 | 10.05853 | 0.01770078 | 17.77887
15.27812 | 10.05593 | 0.01770299 | 17.7811
15.28048 | 10.0533 | 0.01770527 | 17.78338
15.28284 | 10.05066 | 0.0177076 | 17.78573
15.2852 | 10.04799 | 0.01770999 | 17.78813
15.28756 | 10.0453 | 0.01771242 | 17.79057
15.28992 | 10.04259 | 0.01771488 | 17.79304
15.29228 | 10.03984 | 0.01771738 | 17.79555
15.29464 | 10.03708 | 0.01771989 | 17.79807
15.297 | 10.03428 | 0.01772242 | 17.80062
15.29936 | 10.03145 | 0.01772497 | 17.80317
15.30172 | 10.0286 | 0.01772751 | 17.80572
15.30408 | 10.02572 | 0.01773005 | 17.80827
15.30643 | 10.02281 | 0.01773257 | 17.81081
15.30879 | 10.01987 | 0.01773508 | 17.81333
15.31115 | 10.0169 | 0.01773756 | 17.81582
15.31351 | 10.0139 | 0.01774002 | 17.81829
15.31587 | 10.01087 | 0.01774243 | 17.82071
15.31823 | 10.00781 | 0.0177448 | 17.82309
15.32059 | 10.00472 | 0.01774712 | 17.82543
15.32295 | 10.00161 | 0.01774939 | 17.8277
15.32531 | 9.998463 | 0.01775159 | 17.82992
15.32767 | 9.995291 | 0.01775373 | 17.83206
15.33003 | 9.992095 | 0.01775579 | 17.83413
15.33239 | 9.988869 | 0.01775777 | 17.83612
15.33475 | 9.985621 | 0.01775967 | 17.83802
15.33711 | 9.982347 | 0.01776147 | 17.83983
15.33947 | 9.979052 | 0.01776317 | 17.84154
15.34183 | 9.975733 | 0.01776477 | 17.84315
15.34419 | 9.972393 | 0.01776626 | 17.84464
15.34655 | 9.969033 | 0.01776763 | 17.84602
15.34891 | 9.965657 | 0.01776887 | 17.84727
15.35127 | 9.962262 | 0.01776999 | 17.8484
15.35363 | 9.958852 | 0.01777098 | 17.84939
15.35599 | 9.955428 | 0.01777182 | 17.85023
15.35835 | 9.951991 | 0.01777252 | 17.85093
15.36071 | 9.948545 | 0.01777306 | 17.85148
15.36307 | 9.945088 | 0.01777345 | 17.85187
15.36543 | 9.941625 | 0.01777367 | 17.85209
15.36779 | 9.938157 | 0.01777372 | 17.85214
15.37015 | 9.934684 | 0.01777359 | 17.85201
15.37251 | 9.931211 | 0.01777328 | 17.8517
15.37487 | 9.927739 | 0.01777278 | 17.85119
15.37723 | 9.924268 | 0.01777208 | 17.85049
15.37959 | 9.920803 | 0.01777118 | 17.84959
15.38195 | 9.917342 | 0.01777007 | 17.84848
15.38431 | 9.913894 | 0.01776875 | 17.84715
15.38667 | 9.910454 | 0.01776722 | 17.84561
15.38903 | 9.907028 | 0.01776545 | 17.84383
15.39139 | 9.90362 | 0.01776346 | 17.84183
15.39374 | 9.900225 | 0.01776122 | 17.83959
15.3961 | 9.896853 | 0.01775875 | 17.8371
15.39846 | 9.893504 | 0.01775603 | 17.83437
15.40082 | 9.890177 | 0.01775305 | 17.83138
15.40318 | 9.886879 | 0.01774982 | 17.82813
15.40554 | 9.883611 | 0.01774632 | 17.82462
15.4079 | 9.880374 | 0.01774256 | 17.82084
15.41026 | 9.87717 | 0.01773852 | 17.81678
15.41262 | 9.874002 | 0.0177342 | 17.81245
15.41498 | 9.870873 | 0.0177296 | 17.80783
15.41734 | 9.867783 | 0.01772471 | 17.80292
15.4197 | 9.864736 | 0.01771954 | 17.79772
15.42206 | 9.861736 | 0.01771406 | 17.79222
15.42442 | 9.858783 | 0.01770829 | 17.78642
15.42678 | 9.855878 | 0.01770221 | 17.78031
15.42914 | 9.853023 | 0.01769582 | 17.7739
15.4315 | 9.850224 | 0.01768913 | 17.76717
15.43386 | 9.847479 | 0.01768211 | 17.76013
15.43622 | 9.844792 | 0.01767479 | 17.75277
15.43858 | 9.842162 | 0.01766714 | 17.74509
15.44094 | 9.839594 | 0.01765917 | 17.73708
15.4433 | 9.837088 | 0.01765087 | 17.72875
15.44566 | 9.834648 | 0.01764225 | 17.72009
15.44802 | 9.832274 | 0.0176333 | 17.7111
15.45038 | 9.829965 | 0.01762402 | 17.70177
15.45274 | 9.827727 | 0.0176144 | 17.69212
15.4551 | 9.825557 | 0.01760445 | 17.68213
15.45746 | 9.823461 | 0.01759417 | 17.6718
15.45982 | 9.821434 | 0.01758356 | 17.66114
15.46218 | 9.819484 | 0.0175726 | 17.65014
15.46454 | 9.817606 | 0.01756132 | 17.6388
15.4669 | 9.815803 | 0.0175497 | 17.62713
15.46926 | 9.814078 | 0.01753774 | 17.61512
15.47162 | 9.812427 | 0.01752546 | 17.60278
15.47398 | 9.810855 | 0.01751284 | 17.59011
15.47634 | 9.809358 | 0.01749989 | 17.5771
15.4787 | 9.807939 | 0.01748662 | 17.56377
15.48105 | 9.806599 | 0.01747301 | 17.55011
15.48341 | 9.805335 | 0.01745909 | 17.53612
15.48577 | 9.80415 | 0.01744485 | 17.52181
15.48813 | 9.80304 | 0.01743029 | 17.50719
15.49049 | 9.802006 | 0.01741541 | 17.49225
15.49285 | 9.801049 | 0.01740023 | 17.477
15.49521 | 9.800168 | 0.01738475 | 17.46145
15.49757 | 9.799359 | 0.01736896 | 17.4456
15.49993 | 9.798625 | 0.01735289 | 17.42945
15.50229 | 9.797962 | 0.01733652 | 17.41301
15.50465 | 9.797369 | 0.01731988 | 17.3963
15.50701 | 9.796846 | 0.01730296 | 17.3793
15.50937 | 9.796389 | 0.01728578 | 17.36204
15.51173 | 9.795998 | 0.01726833 | 17.34452
15.51409 | 9.795669 | 0.01725064 | 17.32675
15.51645 | 9.795405 | 0.0172327 | 17.30873
15.51881 | 9.795198 | 0.01721453 | 17.29048
15.52117 | 9.795047 | 0.01719613 | 17.272
15.52353 | 9.794949 | 0.01717752 | 17.25331
15.52589 | 9.794902 | 0.01715871 | 17.23442
15.52825 | 9.794906 | 0.01713971 | 17.21533
15.53061 | 9.794953 | 0.01712052 | 17.19606
15.53297 | 9.795044 | 0.01710117 | 17.17662
15.53533 | 9.795172 | 0.01708166 | 17.15702
15.53769 | 9.795335 | 0.01706201 | 17.13729
15.54005 | 9.79553 | 0.01704223 | 17.11742
15.54241 | 9.795753 | 0.01702233 | 17.09744
15.54477 | 9.796 | 0.01700234 | 17.07736
15.54713 | 9.796265 | 0.01698226 | 17.05719
15.54949 | 9.796549 | 0.01696212 | 17.03696
15.55185 | 9.796844 | 0.01694192 | 17.01667
15.55421 | 9.797148 | 0.0169217 | 16.99636
15.55657 | 9.797453 | 0.01690145 | 16.97602
15.55893 | 9.797756 | 0.01688121 | 16.95569
15.56129 | 9.798057 | 0.01686099 | 16.93538
15.56365 | 9.798343 | 0.01684081 | 16.91511
15.56601 | 9.798615 | 0.01682069 | 16.89491
15.56836 | 9.798871 | 0.01680066 | 16.87478
15.57072 | 9.7991 | 0.01678073 | 16.85477
15.57308 | 9.799301 | 0.01676092 | 16.83487
15.57544 | 9.799468 | 0.01673966 | 16.81352
15.5778 | 9.799597 | 0.01671866 | 16.79242
15.58016 | 9.799684 | 0.01669794 | 16.77161
15.58252 | 9.799724 | 0.01667755 | 16.75113
15.58488 | 9.799711 | 0.01665751 | 16.73101
15.58724 | 9.799644 | 0.01663788 | 16.71129
15.5896 | 9.799515 | 0.01661868 | 16.69201
15.59196 | 9.799323 | 0.01659997 | 16.67321
15.59432 | 9.799063 | 0.01658177 | 16.65493
15.59668 | 9.798731 | 0.01656413 | 16.63721
15.59904 | 9.798328 | 0.0165471 | 16.62011
15.6014 | 9.797961 | 0.01653072 | 16.60365
15.60376 | 9.797977 | 0.01651503 | 16.5879
15.60612 | 9.797979 | 0.01650009 | 16.57289
15.60848 | 9.79798 | 0.01648595 | 16.55868
15.61084 | 9.79798 | 0.01647264 | 16.54532
15.6132 | 9.79798 | 0.01646022 | 16.53284
15.61556 | 9.79798 | 0.01644873 | 16.52131
15.61792 | 9.79798 | 0.01643824 | 16.51076
15.62028 | 9.79798 | 0.01642877 | 16.50126
15.62264 | 9.79798 | 0.0164204 | 16.49284
15.625 | 9.79798 | 0.01641315 | 16.48557
15.62736 | 9.79798 | 0.01640708 | 16.47947
15.62972 | 9.79798 | 0.01640224 | 16.47461
15.63208 | 9.79798 | 0.01639867 | 16.47102
15.63444 | 9.79798 | 0.01639642 | 16.46876
15.6368 | 9.79798 | 0.01639551 | 16.46785
15.63916 | 9.79798 | 0.01639601 | 16.46835
15.64152 | 9.79798 | 0.01639794 | 16.47029
15.64388 | 9.79798 | 0.01640134 | 16.4737

## 1-mTR3-2+11_4
Experiment | MST30-9035
Sample | 1-mTR3-2+11_4
Sample Type | TR
Thickness [mm] | 0.793
Width [mm] | 10.09
Area [mm^2] | 8.00137
Duration [h] | 15.64388
Nominal Load [N] | 8
Nominal Stress [MPa] | 0.9998288
Creep Load [N] | 6.323404
Creep Stress [MPa] | 0.7902902
Loading Degree [%] | 38.45495
Compliance_1 [1/GPa] | 0.441651
Compliance_2 [1/GPa] | 1.16917e-05
Compliance_3 [1/GPa] | 15.04805
Mu_1 [%] | 1
Mu_2 [%] | 10
Mu_3 [%] | 100
Time [h] | Moisture [%] | Creep Strain [-] | Creep Compliance [1/GPa]
0 | 7.987241 | 0 | 0
0.001925477 | 8.00827 | -9.258696e-06 | -0.01171556
0.003850954 | 8.02763 | -1.568327e-05 | -0.01984494
0.005776432 | 8.045495 | -1.947052e-05 | -0.02463718
0.007701909 | 8.062029 | -2.154542e-05 | -0.02726267
0.009627386 | 8.077384 | -2.370553e-05 | -0.02999598
0.01155286 | 8.091703 | -2.507838e-05 | -0.03173313
0.01347834 | 8.10512 | -2.577251e-05 | -0.03261145
0.01540382 | 8.117756 | -2.588639e-05 | -0.03275556
0.01732929 | 8.129729 | -2.550919e-05 | -0.03227826
0.01925477 | 8.141143 | -2.472119e-05 | -0.03128115
0.02118025 | 8.152098 | -2.359463e-05 | -0.02985566
0.02310573 | 8.162686 | -2.219419e-05 | -0.0280836
0.0250312 | 8.17299 | -2.05775e-05 | -0.0260379
0.02695668 | 8.183087 | -1.879579e-05 | -0.0237834
0.02888216 | 8.19305 | -1.689426e-05 | -0.02137728
0.03080764 | 8.202943 | -1.49125e-05 | -0.01886965
0.03273311 | 8.212826 | -1.288502e-05 | -0.01630416
0.03465859 | 8.222753 | -1.084164e-05 | -0.01371856
0.03658407 | 8.232774 | -8.807942e-06 | -0.0111452
0.03850954 | 8.242933 | -6.805199e-06 | -0.008611013
0.04043502 | 8.253271 | -4.851354e-06 | -0.0061387
0.0423605 | 8.263823 | -2.960824e-06 | -0.003746503
0.04428598 | 8.274622 | -1.145065e-06 | -0.001448917
0.04621145 | 8.285696 | 5.873782e-07 | 0.0007432437
0.04813693 | 8.29707 | 2.230421e-06 | 0.002822282
0.05006241 | 8.308766 | 3.780186e-06 | 0.004783288
0.05198788 | 8.320804 | 5.235159e-06 | 0.00662435
0.05391336 | 8.333199 | 6.595398e-06 | 0.008345539
0.05583884 | 8.345966 | 7.862794e-06 | 0.009949249
0.05776432 | 8.359115 | 9.040778e-06 | 0.01143982
0.05968979 | 8.372656 | 1.013405e-05 | 0.01282321
0.06161527 | 8.386595 | 1.11485e-05 | 0.01410684
0.06354075 | 8.400939 | 1.209102e-05 | 0.01529946
0.06546622 | 8.41569 | 1.296952e-05 | 0.01641108
0.0673917 | 8.430851 | 1.379258e-05 | 0.01745255
0.06931718 | 8.446422 | 1.456946e-05 | 0.01843559
0.07124266 | 8.462402 | 1.53101e-05 | 0.01937275
0.07316813 | 8.47879 | 1.602465e-05 | 0.02027692
0.07509361 | 8.495582 | 1.672381e-05 | 0.02116161
0.07701909 | 8.512775 | 1.741853e-05 | 0.02204067
0.07894457 | 8.530364 | 1.811979e-05 | 0.02292802
0.08087004 | 8.548343 | 1.883897e-05 | 0.02383804
0.08279552 | 8.566706 | 1.958717e-05 | 0.02478479
0.084721 | 8.585447 | 2.03758e-05 | 0.02578268
0.08664647 | 8.604557 | 2.121597e-05 | 0.0268458
0.08857195 | 8.624031 | 2.211875e-05 | 0.02798813
0.09049743 | 8.643859 | 2.3095e-05 | 0.02922344
0.09242291 | 8.664033 | 2.415541e-05 | 0.03056524
0.09434838 | 8.684546 | 2.531048e-05 | 0.03202682
0.09627386 | 8.705388 | 2.657018e-05 | 0.03362079
0.09819934 | 8.72655 | 2.794439e-05 | 0.03535966
0.1001248 | 8.748025 | 2.944256e-05 | 0.03725538
0.1020503 | 8.769803 | 3.107362e-05 | 0.03931926
0.1039758 | 8.791875 | 3.284636e-05 | 0.04156241
0.1059012 | 8.814234 | 3.476892e-05 | 0.04399513
0.1078267 | 8.83687 | 3.684912e-05 | 0.04662733
0.1097522 | 8.859775 | 3.909376e-05 | 0.0494676
0.1116777 | 8.882942 | 4.150977e-05 | 0.05252472
0.1136032 | 8.906361 | 4.410408e-05 | 0.05580745
0.1155286 | 8.930026 | 4.688245e-05 | 0.05932308
0.1174541 | 8.953929 | 4.985038e-05 | 0.06307858
0.1193796 | 8.978062 | 5.301274e-05 | 0.06708009
0.1213051 | 9.002419 | 5.637378e-05 | 0.07133301
0.1232305 | 9.026994 | 5.993757e-05 | 0.07584248
0.125156 | 9.051779 | 6.370739e-05 | 0.08061266
0.1270815 | 9.076769 | 6.768598e-05 | 0.08564699
0.129007 | 9.101959 | 7.187583e-05 | 0.09094865
0.1309324 | 9.127342 | 7.627856e-05 | 0.09651969
0.1328579 | 9.152915 | 8.089529e-05 | 0.1023615
0.1347834 | 9.178672 | 8.57267e-05 | 0.108475
0.1367089 | 9.204609 | 9.07727e-05 | 0.11486
0.1386344 | 9.230722 | 9.603265e-05 | 0.1215157
0.1405598 | 9.257008 | 0.0001015054 | 0.1284407
0.1424853 | 9.283464 | 0.0001071892 | 0.1356327
0.1444108 | 9.310086 | 0.0001130814 | 0.1430884
0.1463363 | 9.336873 | 0.0001191791 | 0.1508042
0.1482617 | 9.363821 | 0.0001254786 | 0.1587753
0.1501872 | 9.39093 | 0.0001319756 | 0.1669964
0.1521127 | 9.418197 | 0.0001386652 | 0.1754611
0.1540382 | 9.445622 | 0.0001455419 | 0.1841626
0.1559637 | 9.473203 | 0.0001525995 | 0.193093
0.1578891 | 9.50094 | 0.0001598313 | 0.2022438
0.1598146 | 9.528832 | 0.0001672299 | 0.2116057
0.1617401 | 9.556881 | 0.0001747873 | 0.2211685
0.1636656 | 9.585085 | 0.000182495 | 0.2309214
0.165591 | 9.613445 | 0.0001903437 | 0.2408529
0.1675165 | 9.641962 | 0.0001983238 | 0.2509506
0.169442 | 9.670638 | 0.0002064248 | 0.2612013
0.1713675 | 9.699473 | 0.0002146359 | 0.2715913
0.1732929 | 9.728468 | 0.0002229456 | 0.282106
0.1752184 | 9.757626 | 0.0002313418 | 0.2927302
0.1771439 | 9.786948 | 0.000239812 | 0.303448
0.1790694 | 9.816437 | 0.0002483429 | 0.3142427
0.1809949 | 9.846093 | 0.000256921 | 0.3250971
0.1829203 | 9.87592 | 0.0002655321 | 0.3359932
0.1848458 | 9.905921 | 0.0002741614 | 0.3469124
0.1867713 | 9.936097 | 0.0002827938 | 0.3578354
0.1886968 | 9.966451 | 0.0002914137 | 0.3687427
0.1906222 | 9.996986 | 0.000300005 | 0.3796137
0.1925477 | 10.02771 | 0.0003085511 | 0.3904276
0.1944732 | 10.05861 | 0.0003170355 | 0.4011634
0.1963987 | 10.08971 | 0.0003254413 | 0.4117997
0.1983242 | 10.121 | 0.0003337513 | 0.4223149
0.2002496 | 10.15248 | 0.0003419484 | 0.4326871
0.2021751 | 10.18417 | 0.0003500155 | 0.4428949
0.2041006 | 10.21605 | 0.0003579355 | 0.4529166
0.2060261 | 10.24815 | 0.0003656916 | 0.4627307
0.2079515 | 10.28045 | 0.0003732668 | 0.4723162
0.209877 | 10.31296 | 0.000380645 | 0.4816521
0.2118025 | 10.34569 | 0.0003878099 | 0.4907183
0.213728 | 10.37863 | 0.0003947459 | 0.4994949
0.2156534 | 10.4118 | 0.0004014377 | 0.5079624
0.2175789 | 10.44519 | 0.0004078709 | 0.5161027
0.2195044 | 10.4788 | 0.0004140312 | 0.5238977
0.2214299 | 10.51265 | 0.0004199056 | 0.5313309
0.2233554 | 10.54673 | 0.0004254816 | 0.5383865
0.2252808 | 10.58104 | 0.0004307474 | 0.5450496
0.2272063 | 10.61559 | 0.0004356924 | 0.5513068
0.2291318 | 10.65037 | 0.0004403069 | 0.5571458
0.2310573 | 10.68541 | 0.000444582 | 0.5625554
0.2329827 | 10.72068 | 0.0004485104 | 0.5675263
0.2349082 | 10.7562 | 0.0004520858 | 0.5720503
0.2368337 | 10.79197 | 0.0004553029 | 0.5761212
0.2387592 | 10.82798 | 0.0004581583 | 0.5797342
0.2406846 | 10.86425 | 0.0004606494 | 0.5828864
0.2426101 | 10.90077 | 0.0004627756 | 0.5855767
0.2445356 | 10.93754 | 0.0004645374 | 0.5878061
0.2464611 | 10.97457 | 0.000465937 | 0.5895772
0.2483866 | 11.01186 | 0.0004669784 | 0.5908948
0.250312 | 11.04939 | 0.0004676666 | 0.5917657
0.2522375 | 11.08719 | 0.0004680084 | 0.5921982
0.254163 | 11.12524 | 0.000468012 | 0.5922028
0.2560885 | 11.16355 | 0.0004676872 | 0.5917917
0.2580139 | 11.20212 | 0.0004670446 | 0.5909786
0.2599394 | 11.24094 | 0.0004660966 | 0.589779
0.2618649 | 11.28003 | 0.0004648564 | 0.5882098
0.2637904 | 11.31936 | 0.0004633388 | 0.5862894
0.2657159 | 11.35895 | 0.000461559 | 0.5840374
0.2676413 | 11.3988 | 0.0004595339 | 0.5814748
0.2695668 | 11.43889 | 0.000457281 | 0.5786241
0.2714923 | 11.47924 | 0.0004548185 | 0.5755082
0.2734178 | 11.51984 | 0.000452166 | 0.5721519
0.2753432 | 11.56069 | 0.0004493434 | 0.5685802
0.2772687 | 11.60178 | 0.0004463712 | 0.5648194
0.2791942 | 11.64311 | 0.0004432711 | 0.5608966
0.2811197 | 11.68469 | 0.0004400647 | 0.5568394
0.2830451 | 11.7265 | 0.0004367745 | 0.5526761
0.2849706 | 11.76855 | 0.0004334233 | 0.5484356
0.2868961 | 11.81083 | 0.0004300341 | 0.544147
0.2888216 | 11.85334 | 0.0004266305 | 0.5398403
0.2907471 | 11.89608 | 0.000423236 | 0.535545
0.2926725 | 11.93904 | 0.0004198746 | 0.5312917
0.294598 | 11.98222 | 0.00041657 | 0.5271101
0.2965235 | 12.02561 | 0.0004133461 | 0.5230307
0.298449 | 12.06921 | 0.0004102265 | 0.5190834
0.3003744 | 12.11301 | 0.0004072351 | 0.5152982
0.3022999 | 12.15702 | 0.0004043951 | 0.5117045
0.3042254 | 12.20122 | 0.00040173 | 0.5083323
0.3061509 | 12.24562 | 0.0003992632 | 0.5052109
0.3080764 | 12.2902 | 0.0003970184 | 0.5023704
0.3100018 | 12.33496 | 0.0003950196 | 0.4998412
0.3119273 | 12.3799 | 0.0003932914 | 0.4976544
0.3138528 | 12.42501 | 0.0003918584 | 0.4958412
0.3157783 | 12.47028 | 0.0003907465 | 0.4944342
0.3177037 | 12.51571 | 0.0003899806 | 0.493465
0.3196292 | 12.5613 | 0.0003895865 | 0.4929664
0.3215547 | 12.60703 | 0.0003895897 | 0.4929705
0.3234802 | 12.6529 | 0.0003900158 | 0.4935096
0.3254056 | 12.6989 | 0.0003908903 | 0.4946162
0.3273311 | 12.74503 | 0.0003922381 | 0.4963216
0.3292566 | 12.79128 | 0.000394084 | 0.4986573
0.3311821 | 12.83765 | 0.0003964529 | 0.5016549
0.3331076 | 12.88412 | 0.0003993689 | 0.5053446
0.335033 | 12.9307 | 0.0004028552 | 0.5097561
0.3369585 | 12.97736 | 0.000406935 | 0.5149184
0.338884 | 13.02412 | 0.0004116303 | 0.5208596
0.3408095 | 13.07095 | 0.0004169625 | 0.5276069
0.3427349 | 13.11785 | 0.0004229522 | 0.5351859
0.3446604 | 13.16482 | 0.0004296192 | 0.543622
0.3465859 | 13.21184 | 0.0004369819 | 0.5529385
0.3485114 | 13.25891 | 0.0004450581 | 0.5631578
0.3504368 | 13.30602 | 0.0004538642 | 0.5743007
0.3523623 | 13.35317 | 0.0004634154 | 0.5863863
0.3542878 | 13.40034 | 0.0004737258 | 0.5994327
0.3562133 | 13.44754 | 0.0004848081 | 0.6134557
0.3581388 | 13.49474 | 0.0004966736 | 0.6284699
0.3600642 | 13.54194 | 0.0005093322 | 0.6444876
0.3619897 | 13.58914 | 0.0005227922 | 0.6615192
0.3639152 | 13.63633 | 0.0005370597 | 0.6795728
0.3658407 | 13.6835 | 0.0005521382 | 0.6986525
0.3677661 | 13.73064 | 0.0005680288 | 0.7187598
0.3696916 | 13.77774 | 0.000584728 | 0.7398903
0.3716171 | 13.8248 | 0.0006022292 | 0.7620355
0.3735426 | 13.8718 | 0.0006205206 | 0.7851807
0.3754681 | 13.91875 | 0.0006395863 | 0.8093056
0.3773935 | 13.96562 | 0.000659406 | 0.8343846
0.379319 | 14.01243 | 0.0006799558 | 0.8603875
0.3812445 | 14.05915 | 0.0007012076 | 0.8872786
0.38317 | 14.10577 | 0.0007231302 | 0.9150185
0.3850954 | 14.1523 | 0.0007456891 | 0.9435637
0.3870209 | 14.19873 | 0.0007688467 | 0.9728664
0.3889464 | 14.24504 | 0.0007925631 | 1.002876
0.3908719 | 14.29122 | 0.0008167952 | 1.033538
0.3927973 | 14.33728 | 0.0008414984 | 1.064797
0.3947228 | 14.3832 | 0.0008666256 | 1.096592
0.3966483 | 14.42898 | 0.0008921281 | 1.128861
0.3985738 | 14.47461 | 0.0009179553 | 1.161542
0.4004993 | 14.52008 | 0.0009440554 | 1.194568
0.4024247 | 14.56538 | 0.000970375 | 1.227872
0.4043502 | 14.61051 | 0.0009968599 | 1.261385
0.4062757 | 14.65546 | 0.001023455 | 1.295037
0.4082012 | 14.70023 | 0.001050104 | 1.328757
0.4101266 | 14.7448 | 0.00107675 | 1.362474
0.4120521 | 14.78917 | 0.001103337 | 1.396117
0.4139776 | 14.83333 | 0.001129808 | 1.429611
0.4159031 | 14.87729 | 0.001156105 | 1.462887
0.4178286 | 14.92102 | 0.001182171 | 1.49587
0.419754 | 14.96453 | 0.00120795 | 1.52849
0.4216795 | 15.0078 | 0.001233386 | 1.560675
0.423605 | 15.05084 | 0.001258423 | 1.592356
0.4255305 | 15.09363 | 0.001283009 | 1.623465
0.4274559 | 15.13618 | 0.00130709 | 1.653937
0.4293814 | 15.17847 | 0.001330619 | 1.68371
0.4313069 | 15.2205 | 0.00135355 | 1.712726
0.4332324 | 15.26226 | 0.001375842 | 1.740932
0.4351578 | 15.30375 | 0.001397456 | 1.768282
0.4370833 | 15.34497 | 0.00141836 | 1.794733
0.4390088 | 15.3859 | 0.001438525 | 1.820249
0.4409343 | 15.42655 | 0.001457925 | 1.844798
0.4428598 | 15.4669 | 0.00147654 | 1.868352
0.4447852 | 15.50697 | 0.001494352 | 1.890891
0.4467107 | 15.54673 | 0.001511347 | 1.912395
0.4486362 | 15.58619 | 0.001527514 | 1.932852
0.4505617 | 15.62534 | 0.001542845 | 1.952251
0.4524871 | 15.66417 | 0.001557335 | 1.970586
0.4544126 | 15.7027 | 0.001570982 | 1.987854
0.4563381 | 15.7409 | 0.001583787 | 2.004057
0.4582636 | 15.77878 | 0.001595753 | 2.019199
0.460189 | 15.81633 | 0.001606887 | 2.033287
0.4621145 | 15.85356 | 0.001617196 | 2.046332
0.46404 | 15.89045 | 0.001626692 | 2.058347
0.4659655 | 15.927 | 0.001635387 | 2.06935
0.467891 | 15.96322 | 0.001643297 | 2.079359
0.4698164 | 15.9991 | 0.001650439 | 2.088396
0.4717419 | 16.03463 | 0.001656833 | 2.096487
0.4736674 | 16.06982 | 0.0016625 | 2.103658
0.4755929 | 16.10467 | 0.001667464 | 2.109939
0.4775183 | 16.13916 | 0.001671749 | 2.115361
0.4794438 | 16.1733 | 0.001675383 | 2.119959
0.4813693 | 16.20709 | 0.001678393 | 2.123769
0.4832948 | 16.24052 | 0.001680811 | 2.126827
0.4852203 | 16.2736 | 0.001682665 | 2.129174
0.4871457 | 16.30633 | 0.001683989 | 2.130849
0.4890712 | 16.33869 | 0.001684813 | 2.131892
0.4909967 | 16.3707 | 0.001685172 | 2.132346
0.4929222 | 16.40235 | 0.001685097 | 2.132251
0.4948476 | 16.43364 | 0.00168462 | 2.131648
0.4967731 | 16.46457 | 0.001683774 | 2.130576
0.4986986 | 16.49514 | 0.001682589 | 2.129077
0.5006241 | 16.52535 | 0.001681095 | 2.127187
0.5025495 | 16.5552 | 0.001679323 | 2.124945
0.504475 | 16.58469 | 0.001677301 | 2.122386
0.5064005 | 16.61382 | 0.001675058 | 2.119548
0.508326 | 16.64259 | 0.001672621 | 2.116464
0.5102515 | 16.67101 | 0.001670016 | 2.113169
0.5121769 | 16.69906 | 0.001667271 | 2.109695
0.5141024 | 16.72676 | 0.00166441 | 2.106074
0.5160279 | 16.75411 | 0.001661457 | 2.102338
0.5179534 | 16.7811 | 0.001658436 | 2.098515
0.5198788 | 16.80773 | 0.00165537 | 2.094636
0.5218043 | 16.83402 | 0.001652281 | 2.090727
0.5237298 | 16.85995 | 0.001649189 | 2.086815
0.5256553 | 16.88554 | 0.001646116 | 2.082926
0.5275808 | 16.91078 | 0.00164308 | 2.079084
0.5295062 | 16.93568 | 0.001640099 | 2.075313
0.5314317 | 16.96023 | 0.001637192 | 2.071634
0.5333572 | 16.98445 | 0.001634374 | 2.068069
0.5352827 | 17.00832 | 0.001631663 | 2.064637
0.5372081 | 17.03187 | 0.001629071 | 2.061357
0.5391336 | 17.05507 | 0.001626612 | 2.058247
0.5410591 | 17.07795 | 0.0016243 | 2.055322
0.5429846 | 17.1005 | 0.001622147 | 2.052597
0.54491 | 17.12273 | 0.001620163 | 2.050086
0.5468355 | 17.14463 | 0.001618358 | 2.047802
0.548761 | 17.16621 | 0.00161674 | 2.045755
0.5506865 | 17.18748 | 0.001615317 | 2.043954
0.552612 | 17.20844 | 0.001614095 | 2.042408
0.5545374 | 17.22909 | 0.00161308 | 2.041123
0.5564629 | 17.24943 | 0.001612276 | 2.040106
0.5583884 | 17.26947 | 0.001611686 | 2.03936
0.5603139 | 17.28921 | 0.001611313 | 2.038888
0.5622393 | 17.30865 | 0.001611158 | 2.038691
0.5641648 | 17.32781 | 0.00161122 | 2.03877
0.5660903 | 17.34667 | 0.0016115 | 2.039124
0.5680158 | 17.36526 | 0.001611996 | 2.039751
0.5699412 | 17.38356 | 0.001612705 | 2.040649
0.5718667 | 17.40158 | 0.001613625 | 2.041813
0.5737922 | 17.41934 | 0.001614752 | 2.043239
0.5757177 | 17.43682 | 0.001616082 | 2.044922
0.5776432 | 17.45404 | 0.001617611 | 2.046857
0.5795686 | 17.47101 | 0.001619333 | 2.049036
0.5814941 | 17.48771 | 0.001621243 | 2.051453
0.5834196 | 17.50416 | 0.001623336 | 2.054101
0.5853451 | 17.52037 | 0.001625605 | 2.056973
0.5872705 | 17.53634 | 0.001628045 | 2.06006
0.589196 | 17.55206 | 0.001630648 | 2.063354
0.5911215 | 17.56755 | 0.00163341 | 2.066848
0.593047 | 17.58281 | 0.001636323 | 2.070535
0.5949725 | 17.59785 | 0.001639381 | 2.074404
0.5968979 | 17.61267 | 0.001642579 | 2.07845
0.5988234 | 17.62726 | 0.00164591 | 2.082665
0.6007489 | 17.64165 | 0.001649369 | 2.087042
0.6026744 | 17.65583 | 0.00165295 | 2.091573
0.6045998 | 17.66981 | 0.001656648 | 2.096253
0.6065253 | 17.68359 | 0.00166046 | 2.101076
0.6084508 | 17.69717 | 0.001664381 | 2.106038
0.6103763 | 17.71056 | 0.001668407 | 2.111132
0.6123017 | 17.72377 | 0.001672537 | 2.116358
0.6142272 | 17.7368 | 0.001676767 | 2.12171
0.6161527 | 17.74966 | 0.001681097 | 2.127189
0.6180782 | 17.76234 | 0.001685525 | 2.132793
0.6200037 | 17.77485 | 0.001690054 | 2.138523
0.6219291 | 17.7872 | 0.001694683 | 2.144381
0.6238546 | 17.7994 | 0.001699415 | 2.150368
0.6257801 | 17.81144 | 0.001704253 | 2.15649
0.6277056 | 17.82333 | 0.0017092 | 2.162749
0.629631 | 17.83508 | 0.00171426 | 2.169152
0.6315565 | 17.84668 | 0.001719438 | 2.175704
0.633482 | 17.85815 | 0.00172474 | 2.182413
0.6354075 | 17.86949 | 0.00173017 | 2.189284
0.637333 | 17.8807 | 0.001735735 | 2.196326
0.6392584 | 17.89179 | 0.001741441 | 2.203547
0.6411839 | 17.90276 | 0.001747295 | 2.210954
0.6431094 | 17.91361 | 0.001753303 | 2.218556
0.6450349 | 17.92435 | 0.001759472 | 2.226362
0.6469603 | 17.93498 | 0.001765808 | 2.23438
0.6488858 | 17.94552 | 0.001772319 | 2.242618
0.6508113 | 17.95595 | 0.00177901 | 2.251085
0.6527368 | 17.96629 | 0.001785889 | 2.259789
0.6546622 | 17.97653 | 0.001792961 | 2.268738
0.6565877 | 17.98669 | 0.001800232 | 2.277938
0.6585132 | 17.99677 | 0.001807708 | 2.287397
0.6604387 | 18.00676 | 0.001815393 | 2.297122
0.6623642 | 18.01668 | 0.001823292 | 2.307118
0.6642896 | 18.02653 | 0.001831409 | 2.317388
0.6662151 | 18.0363 | 0.001839747 | 2.327939
0.6681406 | 18.04601 | 0.001848309 | 2.338772
0.6700661 | 18.05566 | 0.001857095 | 2.34989
0.6719915 | 18.06525 | 0.001866108 | 2.361294
0.673917 | 18.07478 | 0.001875346 | 2.372984
0.6758425 | 18.08426 | 0.00188481 | 2.384959
0.677768 | 18.09369 | 0.001894496 | 2.397216
0.6796935 | 18.10307 | 0.001904402 | 2.40975
0.6816189 | 18.11241 | 0.001914523 | 2.422557
0.6835444 | 18.12171 | 0.001924854 | 2.435629
0.6854699 | 18.13097 | 0.001935387 | 2.448957
0.6873954 | 18.14019 | 0.001946115 | 2.462532
0.6893208 | 18.14938 | 0.001957029 | 2.476342
0.6912463 | 18.15854 | 0.001968119 | 2.490375
0.6931718 | 18.16767 | 0.001979375 | 2.504618
0.6950973 | 18.17677 | 0.001990785 | 2.519056
0.6970227 | 18.18585 | 0.002002338 | 2.533674
0.6989482 | 18.19491 | 0.00201402 | 2.548457
0.7008737 | 18.20396 | 0.00202582 | 2.563387
0.7027992 | 18.21298 | 0.002037723 | 2.578449
0.7047247 | 18.22199 | 0.002049715 | 2.593623
0.7066501 | 18.23098 | 0.002061784 | 2.608895
0.7085756 | 18.23997 | 0.002073914 | 2.624243
0.7105011 | 18.24894 | 0.002086092 | 2.639653
0.7124266 | 18.2579 | 0.002098303 | 2.655104
0.714352 | 18.26686 | 0.002110533 | 2.67058
0.7162775 | 18.27581 | 0.002122769 | 2.686063
0.718203 | 18.28476 | 0.002134998 | 2.701536
0.7201285 | 18.29371 | 0.002147205 | 2.716982
0.7220539 | 18.30265 | 0.002159378 | 2.732386
0.7239794 | 18.31159 | 0.002171504 | 2.74773
0.7259049 | 18.32053 | 0.002183573 | 2.763002
0.7278304 | 18.32948 | 0.002195574 | 2.778187
0.7297559 | 18.33842 | 0.002207496 | 2.793272
0.7316813 | 18.34737 | 0.00221933 | 2.808246
0.7336068 | 18.35632 | 0.002231068 | 2.823099
0.7355323 | 18.36527 | 0.002242703 | 2.837822
0.7374578 | 18.37423 | 0.00225423 | 2.852408
0.7393832 | 18.38319 | 0.002265643 | 2.866849
0.7413087 | 18.39216 | 0.00227694 | 2.881144
0.7432342 | 18.40113 | 0.002288119 | 2.895289
0.7451597 | 18.4101 | 0.00229918 | 2.909285
0.7470852 | 18.41908 | 0.002310123 | 2.923133
0.7490106 | 18.42807 | 0.002320953 | 2.936836
0.7509361 | 18.43706 | 0.002331672 | 2.9504
0.7528616 | 18.44605 | 0.002342286 | 2.963831
0.7547871 | 18.45504 | 0.002352802 | 2.977136
0.7567125 | 18.46404 | 0.002363225 | 2.990326
0.758638 | 18.47304 | 0.002373565 | 3.003409
0.7605635 | 18.48205 | 0.002383829 | 3.016398
0.762489 | 18.49105 | 0.002394028 | 3.029303
0.7644144 | 18.50005 | 0.002404171 | 3.042137
0.7663399 | 18.50906 | 0.002414268 | 3.054913
0.7682654 | 18.51806 | 0.002424329 | 3.067644
0.7701909 | 18.52706 | 0.002434366 | 3.080345
0.7721164 | 18.53605 | 0.002444389 | 3.093027
0.7740418 | 18.54504 | 0.002454409 | 3.105706
0.7759673 | 18.55403 | 0.002464435 | 3.118393
0.7778928 | 18.563 | 0.002474479 | 3.131102
0.7798183 | 18.57197 | 0.002484551 | 3.143846
0.7817437 | 18.58092 | 0.002494659 | 3.156636
0.7836692 | 18.58987 | 0.002504812 | 3.169484
0.7855947 | 18.5988 | 0.002515019 | 3.1824
0.7875202 | 18.60771 | 0.002525287 | 3.195392
0.7894457 | 18.6166 | 0.002535622 | 3.208469
0.7913711 | 18.62548 | 0.002546029 | 3.221638
0.7932966 | 18.63433 | 0.002556513 | 3.234904
0.7952221 | 18.64317 | 0.002567076 | 3.248271
0.7971476 | 18.65197 | 0.002577721 | 3.26174
0.799073 | 18.66075 | 0.002588447 | 3.275312
0.8009985 | 18.6695 | 0.002599252 | 3.288985
0.802924 | 18.67821 | 0.002610134 | 3.302754
0.8048495 | 18.68689 | 0.002621087 | 3.316613
0.8067749 | 18.69553 | 0.002632105 | 3.330554
0.8087004 | 18.70414 | 0.002643178 | 3.344567
0.8106259 | 18.7127 | 0.002654298 | 3.358637
0.8125514 | 18.72121 | 0.002665451 | 3.37275
0.8144769 | 18.72968 | 0.002676626 | 3.386889
0.8164023 | 18.7381 | 0.002687806 | 3.401037
0.8183278 | 18.74647 | 0.002698979 | 3.415174
0.8202533 | 18.75478 | 0.002710126 | 3.42928
0.8221788 | 18.76303 | 0.002721232 | 3.443332
0.8241042 | 18.77122 | 0.002732278 | 3.457309
0.8260297 | 18.77934 | 0.002743246 | 3.471188
0.8279552 | 18.7874 | 0.002754117 | 3.484944
0.8298807 | 18.79539 | 0.002764873 | 3.498554
0.8318061 | 18.8033 | 0.002775495 | 3.511995
0.8337316 | 18.81114 | 0.002785964 | 3.525242
0.8356571 | 18.8189 | 0.002796261 | 3.538271
0.8375826 | 18.82657 | 0.002806367 | 3.551059
0.8395081 | 18.83416 | 0.002816266 | 3.563584
0.8414335 | 18.84166 | 0.002825938 | 3.575824
0.843359 | 18.84906 | 0.002835368 | 3.587756
0.8452845 | 18.85637 | 0.00284454 | 3.599362
0.84721 | 18.86358 | 0.00285344 | 3.610623
0.8491354 | 18.87068 | 0.002862052 | 3.62152
0.8510609 | 18.87768 | 0.002870365 | 3.632039
0.8529864 | 18.88457 | 0.002878368 | 3.642166
0.8549119 | 18.89134 | 0.002886052 | 3.651889
0.8568374 | 18.898 | 0.002893409 | 3.661198
0.8587628 | 18.90454 | 0.002900432 | 3.670085
0.8606883 | 18.91095 | 0.002907119 | 3.678546
0.8626138 | 18.91723 | 0.002913466 | 3.686577
0.8645393 | 18.92339 | 0.002919475 | 3.694181
0.8664647 | 18.92941 | 0.002925149 | 3.70136
0.8683902 | 18.93529 | 0.002930491 | 3.70812
0.8703157 | 18.94102 | 0.00293551 | 3.714471
0.8722412 | 18.94661 | 0.002940215 | 3.720424
0.8741666 | 18.95206 | 0.002944617 | 3.725994
0.8760921 | 18.95734 | 0.002948729 | 3.731197
0.8780176 | 18.96248 | 0.002952565 | 3.736051
0.8799431 | 18.96745 | 0.002956142 | 3.740577
0.8818686 | 18.97225 | 0.002959476 | 3.744797
0.883794 | 18.97689 | 0.002962586 | 3.748732
0.8857195 | 18.98136 | 0.002965492 | 3.752409
0.887645 | 18.98565 | 0.002968214 | 3.755853
0.8895705 | 18.98976 | 0.002970772 | 3.75909
0.8914959 | 18.99368 | 0.002973188 | 3.762147
0.8934214 | 18.99743 | 0.002975484 | 3.765053
0.8953469 | 19.00098 | 0.002977683 | 3.767834
0.8972724 | 19.00433 | 0.002979805 | 3.770519
0.8991979 | 19.00749 | 0.002981873 | 3.773137
0.9011233 | 19.01045 | 0.002986311 | 3.778753
0.9030488 | 19.0132 | 0.002992117 | 3.7861
0.9049743 | 19.01575 | 0.002997951 | 3.793481
0.9068998 | 19.01808 | 0.003003834 | 3.800925
0.9088252 | 19.0202 | 0.003009786 | 3.808457
0.9107507 | 19.02209 | 0.003015828 | 3.816101
0.9126762 | 19.02377 | 0.003021977 | 3.823882
0.9146017 | 19.02521 | 0.003028251 | 3.831822
0.9165271 | 19.02643 | 0.003034666 | 3.839939
0.9184526 | 19.02741 | 0.003041236 | 3.848253
0.9203781 | 19.02816 | 0.003047974 | 3.856779
0.9223036 | 19.02866 | 0.003054891 | 3.865531
0.9242291 | 19.02892 | 0.003061995 | 3.87452
0.9261545 | 19.02893 | 0.003069294 | 3.883756
0.92808 | 19.02869 | 0.003076791 | 3.893242
0.9300055 | 19.0282 | 0.003084488 | 3.902982
0.931931 | 19.02745 | 0.003092386 | 3.912975
0.9338564 | 19.02644 | 0.003100482 | 3.923219
0.9357819 | 19.02516 | 0.00310877 | 3.933707
0.9377074 | 19.02361 | 0.003117246 | 3.944432
0.9396329 | 19.0218 | 0.003125899 | 3.955382
0.9415583 | 19.01971 | 0.003134721 | 3.966545
0.9434838 | 19.01734 | 0.0031437 | 3.977906
0.9454093 | 19.0147 | 0.003152822 | 3.989448
0.9473348 | 19.01177 | 0.003162073 | 4.001154
0.9492603 | 19.00855 | 0.003171437 | 4.013003
0.9511857 | 19.00504 | 0.003180897 | 4.024974
0.9531112 | 19.00124 | 0.003190437 | 4.037044
0.9550367 | 18.99715 | 0.003200036 | 4.049191
0.9569622 | 18.99276 | 0.003209675 | 4.061388
0.9588876 | 18.98806 | 0.003219335 | 4.073611
0.9608131 | 18.98307 | 0.003228995 | 4.085835
0.9627386 | 18.97776 | 0.003238636 | 4.098033
0.9646641 | 18.97215 | 0.003248231 | 4.110175
0.9665896 | 18.96622 | 0.003257763 | 4.122236
0.968515 | 18.95998 | 0.00326721 | 4.13419
0.9704405 | 18.95343 | 0.00327655 | 4.146008
0.972366 | 18.94655 | 0.003285762 | 4.157665
0.9742915 | 18.93935 | 0.003294826 | 4.169134
0.9762169 | 18.93183 | 0.003303721 | 4.180389
0.9781424 | 18.92398 | 0.003312427 | 4.191406
0.9800679 | 18.91581 | 0.003320925 | 4.202159
0.9819934 | 18.9073 | 0.003329197 | 4.212626
0.9839188 | 18.89845 | 0.003337225 | 4.222785
0.9858443 | 18.88928 | 0.003344993 | 4.232613
0.9877698 | 18.87976 | 0.003352484 | 4.242093
0.9896953 | 18.86991 | 0.003359685 | 4.251205
0.9916208 | 18.85971 | 0.003366583 | 4.259932
0.9935462 | 18.84917 | 0.003373164 | 4.26826
0.9954717 | 18.83828 | 0.003379419 | 4.276175
0.9973972 | 18.82705 | 0.003385339 | 4.283665
0.9993227 | 18.81547 | 0.003390914 | 4.29072
1.001248 | 18.80354 | 0.003396139 | 4.297331
1.003174 | 18.79126 | 0.003401006 | 4.30349
1.005099 | 18.77862 | 0.003405513 | 4.309193
1.007025 | 18.76563 | 0.003409655 | 4.314434
1.00895 | 18.75228 | 0.00341343 | 4.319211
1.010876 | 18.73857 | 0.003416838 | 4.323524
1.012801 | 18.72451 | 0.003419879 | 4.327371
1.014726 | 18.71008 | 0.003422553 | 4.330755
1.016652 | 18.69529 | 0.003424864 | 4.333679
1.018577 | 18.68015 | 0.003426815 | 4.336147
1.020503 | 18.66463 | 0.00342841 | 4.338166
1.022428 | 18.64876 | 0.003429656 | 4.339743
1.024354 | 18.63251 | 0.00343056 | 4.340886
1.026279 | 18.61591 | 0.003431129 | 4.341606
1.028205 | 18.59893 | 0.003431372 | 4.341914
1.03013 | 18.58159 | 0.0034313 | 4.341823
1.032056 | 18.56388 | 0.003430924 | 4.341347
1.033981 | 18.5458 | 0.003430255 | 4.340501
1.035907 | 18.52735 | 0.003429307 | 4.339301
1.037832 | 18.50853 | 0.003428095 | 4.337767
1.039758 | 18.48934 | 0.003426632 | 4.335916
1.041683 | 18.46978 | 0.003424936 | 4.33377
1.043609 | 18.44986 | 0.003423023 | 4.331349
1.045534 | 18.42956 | 0.003420912 | 4.328678
1.04746 | 18.40889 | 0.003418621 | 4.325779
1.049385 | 18.38785 | 0.00341617 | 4.322678
1.051311 | 18.36644 | 0.00341358 | 4.319401
1.053236 | 18.34466 | 0.003410873 | 4.315976
1.055162 | 18.32251 | 0.003408072 | 4.312431
1.057087 | 18.29999 | 0.003405199 | 4.308795
1.059012 | 18.2771 | 0.003402278 | 4.3051
1.060938 | 18.25384 | 0.003399333 | 4.301373
1.062863 | 18.23021 | 0.003396389 | 4.297648
1.064789 | 18.20622 | 0.003393469 | 4.293953
1.066714 | 18.18185 | 0.003390598 | 4.29032
1.06864 | 18.15713 | 0.003387799 | 4.286779
1.070565 | 18.13203 | 0.003385095 | 4.283358
1.072491 | 18.10658 | 0.00338251 | 4.280086
1.074416 | 18.08076 | 0.003380064 | 4.276991
1.076342 | 18.05457 | 0.003377778 | 4.274098
1.078267 | 18.02803 | 0.003375672 | 4.271434
1.080193 | 18.00112 | 0.003373764 | 4.269019
1.082118 | 17.97386 | 0.003372071 | 4.266877
1.084044 | 17.94623 | 0.003370607 | 4.265025
1.085969 | 17.91826 | 0.003369387 | 4.26348
1.087895 | 17.88992 | 0.00336842 | 4.262257
1.08982 | 17.86124 | 0.003367717 | 4.261367
1.091746 | 17.8322 | 0.003367283 | 4.260819
1.093671 | 17.80281 | 0.003367124 | 4.260617
1.095597 | 17.77308 | 0.003367241 | 4.260765
1.097522 | 17.74299 | 0.003367632 | 4.26126
1.099447 | 17.71257 | 0.003368293 | 4.262097
1.101373 | 17.6818 | 0.003369218 | 4.263267
1.103298 | 17.65069 | 0.003370396 | 4.264757
1.105224 | 17.61924 | 0.003371813 | 4.266551
1.107149 | 17.58746 | 0.003373453 | 4.268626
1.109075 | 17.55534 | 0.003375296 | 4.270957
1.111 | 17.5229 | 0.003377316 | 4.273513
1.112926 | 17.49012 | 0.003379486 | 4.27626
1.114851 | 17.45702 | 0.003381775 | 4.279156
1.116777 | 17.42359 | 0.003384147 | 4.282157
1.118702 | 17.38984 | 0.003386563 | 4.285215
1.120628 | 17.35578 | 0.003388983 | 4.288277
1.122553 | 17.32139 | 0.003391362 | 4.291286
1.124479 | 17.2867 | 0.003393653 | 4.294186
1.126404 | 17.2517 | 0.003395811 | 4.296916
1.12833 | 17.21639 | 0.003397784 | 4.299413
1.130255 | 17.18077 | 0.003399524 | 4.301615
1.132181 | 17.14486 | 0.003400981 | 4.303458
1.134106 | 17.10864 | 0.003402103 | 4.304878
1.136032 | 17.07214 | 0.00340284 | 4.305811
1.137957 | 17.03534 | 0.003403144 | 4.306196
1.139882 | 16.99826 | 0.003402966 | 4.30597
1.141808 | 16.96089 | 0.003402259 | 4.305076
1.143733 | 16.92324 | 0.003400978 | 4.303455
1.145659 | 16.88532 | 0.003399081 | 4.301054
1.147584 | 16.84712 | 0.003396528 | 4.297823
1.14951 | 16.80865 | 0.003393281 | 4.293715
1.151435 | 16.76992 | 0.003389308 | 4.288688
1.153361 | 16.73093 | 0.003384579 | 4.282705
1.155286 | 16.69168 | 0.00337907 | 4.275733
1.157212 | 16.65217 | 0.003372759 | 4.267748
1.159137 | 16.61242 | 0.003365632 | 4.258729
1.161063 | 16.57242 | 0.003357678 | 4.248664
1.162988 | 16.53218 | 0.003348894 | 4.237549
1.164914 | 16.4917 | 0.003339281 | 4.225386
1.166839 | 16.45099 | 0.00332885 | 4.212187
1.168765 | 16.41005 | 0.003317615 | 4.197971
1.17069 | 16.36889 | 0.003305602 | 4.182769
1.172616 | 16.32751 | 0.00329284 | 4.166621
1.174541 | 16.28592 | 0.00327937 | 4.149577
1.176467 | 16.24411 | 0.00326524 | 4.131697
1.178392 | 16.2021 | 0.003250506 | 4.113053
1.180318 | 16.15989 | 0.003235231 | 4.093726
1.182243 | 16.11749 | 0.003219487 | 4.073804
1.184168 | 16.07489 | 0.003203349 | 4.053383
1.186094 | 16.0321 | 0.003186898 | 4.032567
1.188019 | 15.98914 | 0.00317022 | 4.011464
1.189945 | 15.946 | 0.003153406 | 3.990187
1.19187 | 15.90269 | 0.003136546 | 3.968854
1.193796 | 15.85921 | 0.003119738 | 3.947585
1.195721 | 15.81557 | 0.003103077 | 3.926503
1.197647 | 15.77178 | 0.003086661 | 3.905731
1.199572 | 15.72783 | 0.003070587 | 3.885392
1.201498 | 15.68374 | 0.003054955 | 3.865611
1.203423 | 15.63951 | 0.003039859 | 3.84651
1.205349 | 15.59515 | 0.003025394 | 3.828206
1.207274 | 15.55066 | 0.003011652 | 3.810818
1.2092 | 15.50604 | 0.002998721 | 3.794456
1.211125 | 15.46131 | 0.002986686 | 3.779227
1.213051 | 15.41646 | 0.002975627 | 3.765233
1.214976 | 15.37151 | 0.002965616 | 3.752566
1.216902 | 15.32645 | 0.002956724 | 3.741314
1.218827 | 15.2813 | 0.00294901 | 3.731553
1.220753 | 15.23606 | 0.002942528 | 3.723351
1.222678 | 15.19074 | 0.002937321 | 3.716763
1.224603 | 15.14533 | 0.002933427 | 3.711835
1.226529 | 15.09986 | 0.00293087 | 3.708599
1.228454 | 15.05431 | 0.002929663 | 3.707073
1.23038 | 15.00871 | 0.002929811 | 3.707259
1.232305 | 14.96305 | 0.002931303 | 3.709147
1.234231 | 14.91735 | 0.002934116 | 3.712707
1.236156 | 14.87159 | 0.002938213 | 3.717892
1.238082 | 14.82581 | 0.002943545 | 3.724638
1.240007 | 14.77999 | 0.002950046 | 3.732864
1.241933 | 14.73414 | 0.002957639 | 3.742472
1.243858 | 14.68828 | 0.002966238 | 3.753353
1.245784 | 14.6424 | 0.002975744 | 3.765381
1.247709 | 14.59652 | 0.00298605 | 3.778422
1.249635 | 14.55063 | 0.002997041 | 3.79233
1.25156 | 14.50475 | 0.003008596 | 3.806951
1.253486 | 14.45888 | 0.003020586 | 3.822123
1.255411 | 14.41303 | 0.003032879 | 3.837678
1.257337 | 14.3672 | 0.003045339 | 3.853444
1.259262 | 14.3214 | 0.003057825 | 3.869243
1.261188 | 14.27563 | 0.003070198 | 3.8849
1.263113 | 14.22991 | 0.003082316 | 3.900233
1.265039 | 14.18423 | 0.003094038 | 3.915065
1.266964 | 14.13861 | 0.003105224 | 3.92922
1.268889 | 14.09305 | 0.003115739 | 3.942525
1.270815 | 14.04755 | 0.003125448 | 3.954811
1.27274 | 14.00213 | 0.003134224 | 3.965915
1.274666 | 13.95678 | 0.003141944 | 3.975684
1.276591 | 13.91152 | 0.003148492 | 3.983969
1.278517 | 13.86635 | 0.00315376 | 3.990635
1.280442 | 13.82127 | 0.003157648 | 3.995555
1.282368 | 13.7763 | 0.003160066 | 3.998615
1.284293 | 13.73143 | 0.003160935 | 3.999715
1.286219 | 13.68669 | 0.003160187 | 3.998768
1.288144 | 13.64206 | 0.003157766 | 3.995705
1.29007 | 13.59755 | 0.00315363 | 3.99047
1.291995 | 13.55318 | 0.00314775 | 3.98303
1.293921 | 13.50895 | 0.003140113 | 3.973367
1.295846 | 13.46487 | 0.003130723 | 3.961486
1.297772 | 13.42093 | 0.0031196 | 3.947411
1.299697 | 13.37715 | 0.003106782 | 3.931192
1.301623 | 13.33353 | 0.003092324 | 3.912897
1.303548 | 13.29008 | 0.003076295 | 3.892615
1.305474 | 13.2468 | 0.003058781 | 3.870453
1.307399 | 13.2037 | 0.003039877 | 3.846532
1.309324 | 13.16079 | 0.003019693 | 3.820992
1.31125 | 13.11807 | 0.002998346 | 3.793981
1.313175 | 13.07554 | 0.002975966 | 3.765662
1.315101 | 13.03321 | 0.002952686 | 3.736205
1.317026 | 12.99109 | 0.002928649 | 3.705789
1.318952 | 12.94919 | 0.002904001 | 3.674601
1.320877 | 12.9075 | 0.002878892 | 3.642829
1.322803 | 12.86603 | 0.002853475 | 3.610668
1.324728 | 12.8248 | 0.002827904 | 3.578311
1.326654 | 12.7838 | 0.002802333 | 3.545955
1.328579 | 12.74303 | 0.002776915 | 3.513791
1.330505 | 12.70251 | 0.002751798 | 3.482009
1.33243 | 12.66224 | 0.002727128 | 3.450793
1.334356 | 12.62222 | 0.002703047 | 3.420322
1.336281 | 12.58246 | 0.002679689 | 3.390765
1.338207 | 12.54297 | 0.002657182 | 3.362287
1.340132 | 12.50374 | 0.002635649 | 3.335039
1.342058 | 12.46479 | 0.002615202 | 3.309167
1.343983 | 12.42611 | 0.002595947 | 3.284802
1.345909 | 12.38772 | 0.002577979 | 3.262066
1.347834 | 12.34961 | 0.002561385 | 3.241069
1.34976 | 12.3118 | 0.002546239 | 3.221904
1.351685 | 12.27428 | 0.002532606 | 3.204653
1.35361 | 12.23706 | 0.002520537 | 3.189382
1.355536 | 12.20014 | 0.002510073 | 3.17614
1.357461 | 12.16353 | 0.002501238 | 3.164961
1.359387 | 12.12723 | 0.002494045 | 3.15586
1.361312 | 12.09125 | 0.002488492 | 3.148834
1.363238 | 12.05559 | 0.002484566 | 3.143865
1.365163 | 12.02025 | 0.002482241 | 3.140923
1.367089 | 11.98523 | 0.002481481 | 3.139962
1.369014 | 11.95055 | 0.002482242 | 3.140925
1.37094 | 11.9162 | 0.002484469 | 3.143742
1.372865 | 11.88218 | 0.002488098 | 3.148334
1.374791 | 11.84851 | 0.002493058 | 3.15461
1.376716 | 11.81517 | 0.00249927 | 3.162471
1.378642 | 11.78219 | 0.002506648 | 3.171807
1.380567 | 11.74955 | 0.002515102 | 3.182504
1.382493 | 11.71726 | 0.002524533 | 3.194438
1.384418 | 11.68532 | 0.002534839 | 3.207479
1.386344 | 11.65375 | 0.002545913 | 3.221492
1.388269 | 11.62253 | 0.002557645 | 3.236337
1.390195 | 11.59167 | 0.002569922 | 3.251871
1.39212 | 11.56117 | 0.002582626 | 3.267947
1.394045 | 11.53104 | 0.002595641 | 3.284415
1.395971 | 11.50128 | 0.002608847 | 3.301125
1.397896 | 11.47188 | 0.002622126 | 3.317928
1.399822 | 11.44286 | 0.00263536 | 3.334674
1.401747 | 11.41421 | 0.002648435 | 3.351218
1.403673 | 11.38593 | 0.002661238 | 3.367419
1.405598 | 11.35802 | 0.002673662 | 3.383139
1.407524 | 11.33049 | 0.002685603 | 3.398249
1.409449 | 11.30334 | 0.002696965 | 3.412626
1.411375 | 11.27656 | 0.002707659 | 3.426158
1.4133 | 11.25017 | 0.002717604 | 3.438742
1.415226 | 11.22415 | 0.002726727 | 3.450286
1.417151 | 11.19851 | 0.002734967 | 3.460712
1.419077 | 11.17326 | 0.002742273 | 3.469956
1.421002 | 11.14838 | 0.002748605 | 3.477969
1.422928 | 11.12388 | 0.002753938 | 3.484717
1.424853 | 11.09977 | 0.002758257 | 3.490182
1.426779 | 11.07603 | 0.002761558 | 3.494359
1.428704 | 11.05268 | 0.002763848 | 3.497257
1.43063 | 11.02971 | 0.002765144 | 3.498897
1.432555 | 11.00711 | 0.00276547 | 3.499309
1.434481 | 10.98489 | 0.00276486 | 3.498538
1.436406 | 10.96305 | 0.002763356 | 3.496634
1.438331 | 10.94159 | 0.002761004 | 3.493658
1.440257 | 10.92051 | 0.002757859 | 3.489679
1.442182 | 10.8998 | 0.00275398 | 3.48477
1.444108 | 10.87946 | 0.00274943 | 3.479013
1.446033 | 10.85949 | 0.002744278 | 3.472495
1.447959 | 10.8399 | 0.002738595 | 3.465303
1.449884 | 10.82067 | 0.002732454 | 3.457532
1.45181 | 10.80182 | 0.00272593 | 3.449278
1.453735 | 10.78332 | 0.002719101 | 3.440636
1.455661 | 10.76519 | 0.002712042 | 3.431704
1.457586 | 10.74743 | 0.002704831 | 3.422579
1.459512 | 10.73001 | 0.002697543 | 3.413358
1.461437 | 10.71296 | 0.002690254 | 3.404135
1.463363 | 10.69626 | 0.002683036 | 3.395001
1.465288 | 10.67991 | 0.002675958 | 3.386045
1.467214 | 10.66391 | 0.002669088 | 3.377351
1.469139 | 10.64825 | 0.002662486 | 3.368998
1.471065 | 10.63294 | 0.002656211 | 3.361058
1.47299 | 10.61797 | 0.002650315 | 3.353597
1.474916 | 10.60333 | 0.002644845 | 3.346675
1.476841 | 10.58902 | 0.002639839 | 3.340341
1.478766 | 10.57505 | 0.002635331 | 3.334637
1.480692 | 10.56139 | 0.002631344 | 3.329592
1.482617 | 10.54807 | 0.002627896 | 3.325229
1.484543 | 10.53505 | 0.002624992 | 3.321555
1.486468 | 10.52236 | 0.002622634 | 3.318571
1.488394 | 10.50997 | 0.002620813 | 3.316267
1.490319 | 10.49789 | 0.002619514 | 3.314623
1.492245 | 10.48611 | 0.002618717 | 3.313614
1.49417 | 10.47462 | 0.002618392 | 3.313204
1.496096 | 10.46344 | 0.002618509 | 3.313351
1.498021 | 10.45253 | 0.002619028 | 3.314008
1.499947 | 10.44192 | 0.002619908 | 3.315122
1.501872 | 10.43158 | 0.002621102 | 3.316633
1.503798 | 10.42152 | 0.002622561 | 3.318478
1.505723 | 10.41173 | 0.002624231 | 3.320592
1.507649 | 10.4022 | 0.002626057 | 3.322902
1.509574 | 10.39293 | 0.002627982 | 3.325338
1.5115 | 10.38392 | 0.002629947 | 3.327824
1.513425 | 10.37516 | 0.002631891 | 3.330285
1.515351 | 10.36664 | 0.002633755 | 3.332643
1.517276 | 10.35836 | 0.002635478 | 3.334823
1.519202 | 10.35032 | 0.002636999 | 3.336748
1.521127 | 10.34251 | 0.00263826 | 3.338344
1.523052 | 10.33492 | 0.002639203 | 3.339537
1.524978 | 10.32755 | 0.002639772 | 3.340256
1.526903 | 10.32039 | 0.002639913 | 3.340435
1.528829 | 10.31344 | 0.002639577 | 3.340009
1.530754 | 10.30669 | 0.002638715 | 3.338919
1.53268 | 10.30014 | 0.002637285 | 3.337109
1.534605 | 10.29378 | 0.002635247 | 3.334531
1.536531 | 10.28761 | 0.002632569 | 3.331142
1.538456 | 10.28161 | 0.00262922 | 3.326905
1.540382 | 10.27579 | 0.002625179 | 3.321791
1.542307 | 10.27014 | 0.002620429 | 3.31578
1.544233 | 10.26466 | 0.002614959 | 3.308859
1.546158 | 10.25933 | 0.002608767 | 3.301024
1.548084 | 10.25415 | 0.002601856 | 3.292279
1.550009 | 10.24912 | 0.002594234 | 3.282634
1.551935 | 10.24423 | 0.002585916 | 3.272109
1.55386 | 10.23947 | 0.002576921 | 3.260728
1.555786 | 10.23485 | 0.002567275 | 3.248522
1.557711 | 10.23035 | 0.002557007 | 3.235529
1.559637 | 10.22597 | 0.002546149 | 3.22179
1.561562 | 10.2217 | 0.002534741 | 3.207354
1.563487 | 10.21754 | 0.002522822 | 3.192272
1.565413 | 10.21348 | 0.002510437 | 3.176601
1.567338 | 10.20952 | 0.002497633 | 3.1604
1.569264 | 10.20565 | 0.002484461 | 3.143733
1.571189 | 10.20187 | 0.002470973 | 3.126665
1.573115 | 10.19817 | 0.002457223 | 3.109267
1.57504 | 10.19455 | 0.002443267 | 3.091607
1.576966 | 10.191 | 0.002429162 | 3.073759
1.578891 | 10.18752 | 0.002414966 | 3.055796
1.580817 | 10.1841 | 0.002400738 | 3.037792
1.582742 | 10.18073 | 0.002386536 | 3.019822
1.584668 | 10.17742 | 0.00237242 | 3.001961
1.586593 | 10.17416 | 0.002358448 | 2.984281
1.588519 | 10.17094 | 0.002344677 | 2.966855
1.590444 | 10.16776 | 0.002331163 | 2.949756
1.59237 | 10.16461 | 0.002317962 | 2.933052
1.594295 | 10.1615 | 0.002305126 | 2.916809
1.596221 | 10.15841 | 0.002292705 | 2.901093
1.598146 | 10.15534 | 0.002280749 | 2.885964
1.600072 | 10.1523 | 0.002269302 | 2.87148
1.601997 | 10.14926 | 0.002258406 | 2.857692
1.603923 | 10.14624 | 0.0022481 | 2.844651
1.605848 | 10.14323 | 0.002238418 | 2.8324
1.607773 | 10.14022 | 0.002229391 | 2.820977
1.609699 | 10.13722 | 0.002221045 | 2.810417
1.611624 | 10.13421 | 0.002213403 | 2.800748
1.61355 | 10.13119 | 0.002206487 | 2.791995
1.615475 | 10.12817 | 0.00220031 | 2.78418
1.617401 | 10.12514 | 0.002194887 | 2.777318
1.619326 | 10.1221 | 0.002190227 | 2.771421
1.621252 | 10.11904 | 0.002186336 | 2.766498
1.623177 | 10.11597 | 0.002183218 | 2.762553
1.625103 | 10.11288 | 0.002180874 | 2.759587
1.627028 | 10.10976 | 0.002179302 | 2.757597
1.628954 | 10.10662 | 0.002178496 | 2.756577
1.630879 | 10.10346 | 0.002178449 | 2.756518
1.632805 | 10.10028 | 0.002179152 | 2.757408
1.63473 | 10.09706 | 0.002180593 | 2.759231
1.636656 | 10.09382 | 0.002182757 | 2.761969
1.638581 | 10.09055 | 0.002185628 | 2.765602
1.640507 | 10.08725 | 0.002189188 | 2.770107
1.642432 | 10.08392 | 0.002193416 | 2.775457
1.644358 | 10.08056 | 0.002198291 | 2.781625
1.646283 | 10.07717 | 0.002203789 | 2.788582
1.648208 | 10.07375 | 0.002209885 | 2.796295
1.650134 | 10.0703 | 0.002216551 | 2.804731
1.652059 | 10.06682 | 0.002223762 | 2.813855
1.653985 | 10.06331 | 0.002231487 | 2.82363
1.65591 | 10.05977 | 0.002239696 | 2.834017
1.657836 | 10.0562 | 0.002248359 | 2.844979
1.659761 | 10.0526 | 0.002257443 | 2.856473
1.661687 | 10.04897 | 0.002266916 | 2.86846
1.663612 | 10.04532 | 0.002276744 | 2.880897
1.665538 | 10.04165 | 0.002286895 | 2.893741
1.667463 | 10.03795 | 0.002297333 | 2.906949
1.669389 | 10.03424 | 0.002308024 | 2.920477
1.671314 | 10.0305 | 0.002318934 | 2.934281
1.67324 | 10.02674 | 0.002330027 | 2.948318
1.675165 | 10.02298 | 0.002341268 | 2.962542
1.677091 | 10.01919 | 0.002352623 | 2.97691
1.679016 | 10.0154 | 0.002364056 | 2.991377
1.680942 | 10.0116 | 0.002375532 | 3.005898
1.682867 | 10.00779 | 0.002387017 | 3.020431
1.684793 | 10.00399 | 0.002398477 | 3.034932
1.686718 | 10.00018 | 0.002409877 | 3.049358
1.688644 | 9.99637 | 0.002421185 | 3.063666
1.690569 | 9.992569 | 0.002432367 | 3.077814
1.692494 | 9.988777 | 0.00244339 | 3.091763
1.69442 | 9.984997 | 0.002454224 | 3.105471
1.696345 | 9.981233 | 0.002464837 | 3.118901
1.698271 | 9.977487 | 0.002475199 | 3.132013
1.700196 | 9.973762 | 0.002485283 | 3.144772
1.702122 | 9.970063 | 0.002495059 | 3.157143
1.704047 | 9.966393 | 0.002504502 | 3.169091
1.705973 | 9.962755 | 0.002513585 | 3.180585
1.707898 | 9.959153 | 0.002522286 | 3.191594
1.709824 | 9.95559 | 0.00253058 | 3.20209
1.711749 | 9.952069 | 0.002538449 | 3.212046
1.713675 | 9.948595 | 0.002545871 | 3.221439
1.7156 | 9.945171 | 0.00255283 | 3.230244
1.717526 | 9.9418 | 0.00255931 | 3.238443
1.719451 | 9.938486 | 0.002565296 | 3.246018
1.721377 | 9.935232 | 0.002570778 | 3.252954
1.723302 | 9.932042 | 0.002575745 | 3.259239
1.725228 | 9.928919 | 0.002580189 | 3.264862
1.727153 | 9.925866 | 0.002584105 | 3.269818
1.729079 | 9.922886 | 0.002587491 | 3.274102
1.731004 | 9.919983 | 0.002590345 | 3.277714
1.732929 | 9.917159 | 0.002592669 | 3.280654
1.734855 | 9.914417 | 0.002594466 | 3.282928
1.73678 | 9.911761 | 0.002595741 | 3.284541
1.738706 | 9.909191 | 0.002596502 | 3.285504
1.740631 | 9.906712 | 0.002596756 | 3.285826
1.742557 | 9.904326 | 0.002596515 | 3.285521
1.744482 | 9.902033 | 0.00259579 | 3.284603
1.746408 | 9.899837 | 0.002594593 | 3.28309
1.748333 | 9.897739 | 0.00259294 | 3.280998
1.750259 | 9.895741 | 0.002590845 | 3.278347
1.752184 | 9.893844 | 0.002588325 | 3.275158
1.75411 | 9.892048 | 0.002585396 | 3.271452
1.756035 | 9.890356 | 0.002582078 | 3.267252
1.757961 | 9.888767 | 0.002578387 | 3.262582
1.759886 | 9.887282 | 0.002574344 | 3.257466
1.761812 | 9.885901 | 0.002569967 | 3.251928
1.763737 | 9.884623 | 0.002565277 | 3.245994
1.765663 | 9.883449 | 0.002560294 | 3.239688
1.767588 | 9.882377 | 0.002555037 | 3.233037
1.769514 | 9.881407 | 0.002549527 | 3.226064
1.771439 | 9.880537 | 0.002543783 | 3.218797
1.773364 | 9.879765 | 0.002537826 | 3.211258
1.77529 | 9.879089 | 0.002531674 | 3.203474
1.777215 | 9.878508 | 0.002525346 | 3.195467
1.779141 | 9.878017 | 0.002518861 | 3.18726
1.781066 | 9.877616 | 0.002512235 | 3.178876
1.782992 | 9.877299 | 0.002505485 | 3.170335
1.784917 | 9.877063 | 0.002498627 | 3.161658
1.786843 | 9.876904 | 0.002491676 | 3.152863
1.788768 | 9.876819 | 0.002484645 | 3.143966
1.790694 | 9.876801 | 0.002477547 | 3.134983
1.792619 | 9.876847 | 0.002470391 | 3.125929
1.794545 | 9.87695 | 0.002463188 | 3.116815
1.79647 | 9.877106 | 0.002455948 | 3.107653
1.798396 | 9.877307 | 0.002448677 | 3.098453
1.800321 | 9.877548 | 0.002441382 | 3.089222
1.802247 | 9.877822 | 0.002434069 | 3.079969
1.804172 | 9.878121 | 0.002426744 | 3.0707
1.806098 | 9.878439 | 0.00241941 | 3.06142
1.808023 | 9.878769 | 0.002412071 | 3.052134
1.809949 | 9.879102 | 0.00240473 | 3.042845
1.811874 | 9.87943 | 0.002397389 | 3.033556
1.8138 | 9.879745 | 0.00239005 | 3.024269
1.815725 | 9.880039 | 0.002382714 | 3.014986
1.81765 | 9.880302 | 0.002375381 | 3.005708
1.819576 | 9.880528 | 0.002368053 | 2.996434
1.821501 | 9.880706 | 0.002360728 | 2.987166
1.823427 | 9.880827 | 0.002353408 | 2.977903
1.825352 | 9.880884 | 0.002346091 | 2.968645
1.827278 | 9.880866 | 0.002338777 | 2.95939
1.829203 | 9.880765 | 0.002331466 | 2.950139
1.831129 | 9.880572 | 0.002324157 | 2.940891
1.833054 | 9.880279 | 0.002316849 | 2.931644
1.83498 | 9.879878 | 0.002309543 | 2.922398
1.836905 | 9.879359 | 0.002302237 | 2.913154
1.838831 | 9.878716 | 0.002294931 | 2.90391
1.840756 | 9.87794 | 0.002287627 | 2.894667
1.842682 | 9.877025 | 0.002280324 | 2.885427
1.844607 | 9.875965 | 0.002273024 | 2.876189
1.846533 | 9.874753 | 0.002265728 | 2.866957
1.848458 | 9.873384 | 0.002258437 | 2.857732
1.850384 | 9.871855 | 0.002251155 | 2.848517
1.852309 | 9.87016 | 0.002243885 | 2.839317
1.854235 | 9.8683 | 0.002236629 | 2.830137
1.85616 | 9.86627 | 0.002229394 | 2.820981
1.858085 | 9.864073 | 0.002222183 | 2.811858
1.860011 | 9.861707 | 0.002214738 | 2.802436
1.861936 | 9.859177 | 0.002206927 | 2.792552
1.863862 | 9.856486 | 0.002199264 | 2.782856
1.865787 | 9.853641 | 0.002191754 | 2.773354
1.867713 | 9.850648 | 0.002184403 | 2.764052
1.869638 | 9.847518 | 0.002177217 | 2.754959
1.871564 | 9.844262 | 0.002170202 | 2.746083
1.873489 | 9.840896 | 0.002163366 | 2.737432
1.875415 | 9.837434 | 0.002156715 | 2.729017
1.87734 | 9.833898 | 0.00215026 | 2.720848
1.879266 | 9.830309 | 0.002144008 | 2.712938
1.881191 | 9.826694 | 0.00213797 | 2.705298
1.883117 | 9.823079 | 0.002132156 | 2.697941
1.885042 | 9.819499 | 0.002126578 | 2.690882
1.886968 | 9.815989 | 0.002121247 | 2.684137
1.888893 | 9.81259 | 0.002116176 | 2.67772
1.890819 | 9.809345 | 0.002111378 | 2.671649
1.892744 | 9.806304 | 0.002106868 | 2.665942
1.89467 | 9.80352 | 0.00210266 | 2.660618
1.896595 | 9.801052 | 0.002098771 | 2.655696
1.898521 | 9.798966 | 0.002095216 | 2.651198
1.900446 | 9.797329 | 0.002092013 | 2.647146
1.902371 | 9.79622 | 0.002089181 | 2.643562
1.904297 | 9.795719 | 0.002086738 | 2.64047
1.906222 | 9.795917 | 0.002084703 | 2.637896
1.908148 | 9.796909 | 0.002083098 | 2.635865
1.910073 | 9.798799 | 0.002081945 | 2.634405
1.911999 | 9.8017 | 0.002081264 | 2.633544
1.913924 | 9.80573 | 0.002081081 | 2.633312
1.91585 | 9.811019 | 0.002081418 | 2.633739
1.917775 | 9.817705 | 0.0020823 | 2.634855
1.919701 | 9.825938 | 0.002083752 | 2.636692
1.921626 | 9.835876 | 0.002085799 | 2.639283
1.923552 | 9.795087 | 0.002088467 | 2.642658
1.924521 | 9.795087 | 0.002088467 | 2.642658
1.926473 | 9.807375 | 0.002093494 | 2.64902
1.928426 | 9.820672 | 0.002099225 | 2.656271
1.930378 | 9.834917 | 0.002105714 | 2.664482
1.932331 | 9.850051 | 0.002112139 | 2.672612
1.934283 | 9.866017 | 0.002116471 | 2.678093
1.936236 | 9.882762 | 0.002119993 | 2.68255
1.938189 | 9.900234 | 0.002122782 | 2.686079
1.940141 | 9.918386 | 0.002124911 | 2.688773
1.942094 | 9.937169 | 0.00212645 | 2.690721
1.944046 | 9.95654 | 0.002127469 | 2.69201
1.945999 | 9.976457 | 0.002128032 | 2.692723
1.947952 | 9.996879 | 0.002128204 | 2.69294
1.949904 | 10.01777 | 0.002128044 | 2.692737
1.951857 | 10.03909 | 0.002127609 | 2.692187
1.953809 | 10.06081 | 0.002126955 | 2.691359
1.955762 | 10.08289 | 0.002126132 | 2.690318
1.957715 | 10.10531 | 0.002125188 | 2.689124
1.959667 | 10.12803 | 0.002124168 | 2.687834
1.96162 | 10.15104 | 0.002123114 | 2.686499
1.963572 | 10.17429 | 0.002122061 | 2.685167
1.965525 | 10.19778 | 0.002121044 | 2.68388
1.967478 | 10.22147 | 0.002120093 | 2.682677
1.96943 | 10.24534 | 0.002119234 | 2.68159
1.971383 | 10.26938 | 0.002118488 | 2.680646
1.973335 | 10.29357 | 0.002117874 | 2.679868
1.975288 | 10.31789 | 0.002117403 | 2.679273
1.977241 | 10.34232 | 0.002117087 | 2.678873
1.979193 | 10.36686 | 0.002116929 | 2.678673
1.981146 | 10.39147 | 0.002116932 | 2.678676
1.983098 | 10.41617 | 0.002117093 | 2.678881
1.985051 | 10.44092 | 0.002117408 | 2.679279
1.987003 | 10.46573 | 0.002117868 | 2.679861
1.988956 | 10.49058 | 0.002118461 | 2.680612
1.990909 | 10.51546 | 0.002119174 | 2.681514
1.992861 | 10.54037 | 0.002119989 | 2.682545
1.994814 | 10.56531 | 0.002120888 | 2.683682
1.996766 | 10.59025 | 0.002121848 | 2.684897
1.998719 | 10.6152 | 0.002122846 | 2.686161
2.000672 | 10.64016 | 0.002123858 | 2.68744
2.002624 | 10.66512 | 0.002124854 | 2.688701
2.004577 | 10.69008 | 0.002125808 | 2.689909
2.006529 | 10.71503 | 0.002126689 | 2.691023
2.008482 | 10.73998 | 0.002127467 | 2.692007
2.010435 | 10.76492 | 0.002128108 | 2.692818
2.012387 | 10.78985 | 0.00212858 | 2.693416
2.01434 | 10.81478 | 0.002128851 | 2.693758
2.016292 | 10.83969 | 0.002128886 | 2.693802
2.018245 | 10.8646 | 0.002128651 | 2.693505
2.020198 | 10.8895 | 0.002128112 | 2.692823
2.02215 | 10.9144 | 0.002127236 | 2.691715
2.024103 | 10.9393 | 0.002125989 | 2.690137
2.026055 | 10.9642 | 0.002124338 | 2.688048
2.028008 | 10.9891 | 0.002122252 | 2.685408
2.02996 | 11.014 | 0.002119698 | 2.682176
2.031913 | 11.03892 | 0.002116646 | 2.678315
2.033866 | 11.06384 | 0.002113069 | 2.673788
2.035818 | 11.08879 | 0.002108937 | 2.668561
2.037771 | 11.11375 | 0.002104226 | 2.6626
2.039723 | 11.13874 | 0.002098912 | 2.655874
2.041676 | 11.16376 | 0.00209297 | 2.648357
2.043629 | 11.18881 | 0.002086382 | 2.640021
2.045581 | 11.2139 | 0.002079129 | 2.630843
2.047534 | 11.23903 | 0.002071195 | 2.620803
2.049486 | 11.26421 | 0.002062564 | 2.609882
2.051439 | 11.28945 | 0.002053226 | 2.598066
2.053392 | 11.31474 | 0.002043172 | 2.585344
2.055344 | 11.34009 | 0.002032393 | 2.571705
2.057297 | 11.36552 | 0.002020887 | 2.557146
2.059249 | 11.39101 | 0.002008652 | 2.541664
2.061202 | 11.41659 | 0.001995688 | 2.52526
2.063155 | 11.44225 | 0.001982001 | 2.507941
2.065107 | 11.46799 | 0.001967596 | 2.489714
2.06706 | 11.49384 | 0.001952485 | 2.470593
2.069012 | 11.51978 | 0.001936681 | 2.450594
2.070965 | 11.54582 | 0.001920199 | 2.429739
2.072918 | 11.57198 | 0.00190306 | 2.408052
2.07487 | 11.59825 | 0.001885287 | 2.385564
2.076823 | 11.62464 | 0.001866908 | 2.362306
2.078775 | 11.65116 | 0.001847951 | 2.338319
2.080728 | 11.67781 | 0.001828451 | 2.313645
2.08268 | 11.70459 | 0.001808446 | 2.288332
2.084633 | 11.73151 | 0.001787977 | 2.262432
2.086586 | 11.75857 | 0.001767091 | 2.236003
2.088538 | 11.78578 | 0.001745836 | 2.209107
2.090491 | 11.81314 | 0.001724266 | 2.181814
2.092443 | 11.84066 | 0.00170244 | 2.154195
2.094396 | 11.86834 | 0.001680418 | 2.126331
2.096349 | 11.89619 | 0.001658269 | 2.098304
2.098301 | 11.9242 | 0.001636063 | 2.070205
2.100254 | 11.95239 | 0.001613874 | 2.042129
2.102206 | 11.98075 | 0.001591782 | 2.014174
2.104159 | 12.00928 | 0.001569867 | 1.986444
2.106112 | 12.038 | 0.001548213 | 1.959044
2.108064 | 12.06691 | 0.001526905 | 1.932082
2.110017 | 12.096 | 0.00150603 | 1.905667
2.111969 | 12.12528 | 0.001485675 | 1.879911
2.113922 | 12.15476 | 0.001465928 | 1.854923
2.115875 | 12.18442 | 0.001446875 | 1.830815
2.117827 | 12.21429 | 0.001428603 | 1.807694
2.11978 | 12.24435 | 0.001411197 | 1.785669
2.121732 | 12.27462 | 0.001394739 | 1.764844
2.123685 | 12.30509 | 0.00137931 | 1.745321
2.125638 | 12.33576 | 0.001364987 | 1.727197
2.12759 | 12.36663 | 0.001351843 | 1.710565
2.129543 | 12.39772 | 0.001339948 | 1.695514
2.131495 | 12.429 | 0.001329367 | 1.682125
2.133448 | 12.4605 | 0.001320159 | 1.670474
2.1354 | 12.4922 | 0.001312378 | 1.660628
2.137353 | 12.52411 | 0.001306072 | 1.652648
2.139306 | 12.55623 | 0.00130128 | 1.646585
2.141258 | 12.58856 | 0.001298037 | 1.642482
2.143211 | 12.6211 | 0.001296368 | 1.640369
2.145163 | 12.65384 | 0.001296289 | 1.640269
2.147116 | 12.68679 | 0.001297808 | 1.642192
2.149069 | 12.71995 | 0.001300924 | 1.646134
2.151021 | 12.75331 | 0.001305625 | 1.652083
2.152974 | 12.78688 | 0.001311888 | 1.660008
2.154926 | 12.82064 | 0.00131968 | 1.669868
2.156879 | 12.85461 | 0.001328956 | 1.681605
2.158832 | 12.88878 | 0.001339658 | 1.695147
2.160784 | 12.92315 | 0.001351717 | 1.710406
2.162737 | 12.95771 | 0.001365052 | 1.72728
2.164689 | 12.99247 | 0.001379573 | 1.745654
2.166642 | 13.02742 | 0.001395179 | 1.765401
2.168595 | 13.06255 | 0.001411763 | 1.786385
2.170547 | 13.09787 | 0.001429209 | 1.808462
2.1725 | 13.13338 | 0.001447398 | 1.831476
2.174452 | 13.16907 | 0.001466201 | 1.855269
2.176405 | 13.20493 | 0.00148549 | 1.879676
2.178358 | 13.24097 | 0.001505129 | 1.904527
2.18031 | 13.27718 | 0.001524985 | 1.929651
2.182263 | 13.31356 | 0.001544918 | 1.954874
2.184215 | 13.3501 | 0.001564792 | 1.980022
2.186168 | 13.3868 | 0.001584469 | 2.004921
2.18812 | 13.42366 | 0.001603815 | 2.0294
2.190073 | 13.46066 | 0.001622696 | 2.053292
2.192026 | 13.49782 | 0.001640984 | 2.076432
2.193978 | 13.53512 | 0.001658552 | 2.098662
2.195931 | 13.57256 | 0.001675282 | 2.119831
2.197883 | 13.61014 | 0.00169106 | 2.139796
2.199836 | 13.64785 | 0.001705781 | 2.158423
2.201789 | 13.68568 | 0.001719346 | 2.175589
2.203741 | 13.72363 | 0.001731669 | 2.191181
2.205694 | 13.7617 | 0.00174267 | 2.205101
2.207646 | 13.79988 | 0.001752282 | 2.217264
2.209599 | 13.83817 | 0.001760452 | 2.227601
2.211552 | 13.87655 | 0.001767136 | 2.236059
2.213504 | 13.91504 | 0.001772307 | 2.242603
2.215457 | 13.95361 | 0.001775953 | 2.247217
2.217409 | 13.99227 | 0.001778077 | 2.249904
2.219362 | 14.03101 | 0.001778699 | 2.25069
2.221315 | 14.06982 | 0.001777856 | 2.249624
2.223267 | 14.1087 | 0.001775604 | 2.246775
2.22522 | 14.14765 | 0.001772014 | 2.242232
2.227172 | 14.18665 | 0.001767173 | 2.236106
2.229125 | 14.2257 | 0.001761178 | 2.22852
2.231077 | 14.2648 | 0.00175414 | 2.219615
2.23303 | 14.30394 | 0.001746181 | 2.209544
2.234983 | 14.34312 | 0.00173743 | 2.198471
2.236935 | 14.38232 | 0.001728025 | 2.18657
2.238888 | 14.42154 | 0.00171811 | 2.174024
2.24084 | 14.46079 | 0.001707835 | 2.161023
2.242793 | 14.50004 | 0.001697355 | 2.147762
2.244746 | 14.53929 | 0.001686827 | 2.13444
2.246698 | 14.57855 | 0.00167641 | 2.121259
2.248651 | 14.6178 | 0.001666265 | 2.108421
2.250603 | 14.65703 | 0.001656549 | 2.096128
2.252556 | 14.69625 | 0.001647422 | 2.084579
2.254509 | 14.73544 | 0.001639038 | 2.07397
2.256461 | 14.77459 | 0.001631547 | 2.064491
2.258414 | 14.81371 | 0.001625095 | 2.056327
2.260366 | 14.85279 | 0.00161982 | 2.049653
2.262319 | 14.89182 | 0.001615854 | 2.044634
2.264272 | 14.93079 | 0.001613318 | 2.041425
2.266224 | 14.9697 | 0.001612324 | 2.040167
2.268177 | 15.00854 | 0.001612973 | 2.040988
2.270129 | 15.04731 | 0.001615352 | 2.043999
2.272082 | 15.086 | 0.001619537 | 2.049294
2.274035 | 15.12461 | 0.001625585 | 2.056947
2.275987 | 15.16312 | 0.00163354 | 2.067013
2.27794 | 15.20154 | 0.001643428 | 2.079525
2.279892 | 15.23985 | 0.001655256 | 2.094491
2.281845 | 15.27806 | 0.00166901 | 2.111896
2.283797 | 15.31615 | 0.001684659 | 2.131697
2.28575 | 15.35412 | 0.001702149 | 2.153828
2.287703 | 15.39197 | 0.001721411 | 2.178201
2.289655 | 15.42969 | 0.001742357 | 2.204706
2.291608 | 15.46727 | 0.001764889 | 2.233217
2.29356 | 15.50471 | 0.001788893 | 2.26359
2.295513 | 15.542 | 0.001814243 | 2.295666
2.297466 | 15.57914 | 0.001840804 | 2.329276
2.299418 | 15.61613 | 0.001868431 | 2.364234
2.301371 | 15.65295 | 0.001896971 | 2.400347
2.303323 | 15.6896 | 0.001926265 | 2.437415
2.305276 | 15.72608 | 0.001956147 | 2.475226
2.307229 | 15.76238 | 0.001986447 | 2.513567
2.309181 | 15.7985 | 0.002016994 | 2.552219
2.311134 | 15.83443 | 0.002047611 | 2.590961
2.313086 | 15.87018 | 0.002078125 | 2.629572
2.315039 | 15.90572 | 0.00210836 | 2.66783
2.316992 | 15.94106 | 0.002138143 | 2.705517
2.318944 | 15.9762 | 0.002167306 | 2.742417
2.320897 | 16.01113 | 0.002195681 | 2.778323
2.322849 | 16.04585 | 0.00222311 | 2.81303
2.324802 | 16.08034 | 0.002249439 | 2.846345
2.326755 | 16.11462 | 0.002274522 | 2.878085
2.328707 | 16.14866 | 0.002298224 | 2.908076
2.33066 | 16.18248 | 0.002320418 | 2.936159
2.332612 | 16.21606 | 0.00234099 | 2.96219
2.334565 | 16.24941 | 0.002359837 | 2.986039
2.336517 | 16.28251 | 0.002376872 | 3.007594
2.33847 | 16.31537 | 0.002392021 | 3.026763
2.340423 | 16.34798 | 0.002405228 | 3.043475
2.342375 | 16.38034 | 0.002416453 | 3.057678
2.344328 | 16.41244 | 0.002425674 | 3.069346
2.34628 | 16.44429 | 0.002432889 | 3.078476
2.348233 | 16.47588 | 0.002438113 | 3.085086
2.350186 | 16.5072 | 0.002441377 | 3.089216
2.352138 | 16.53825 | 0.002442724 | 3.090921
2.354091 | 16.56904 | 0.002442215 | 3.090276
2.356043 | 16.59956 | 0.002439919 | 3.087371
2.357996 | 16.6298 | 0.002435919 | 3.082309
2.359949 | 16.65976 | 0.002430306 | 3.075207
2.361901 | 16.68944 | 0.002423183 | 3.066194
2.363854 | 16.71885 | 0.002414659 | 3.055409
2.365806 | 16.74797 | 0.002404852 | 3.042999
2.367759 | 16.77681 | 0.002393885 | 3.029121
2.369712 | 16.80536 | 0.002381886 | 3.013939
2.371664 | 16.83362 | 0.002368989 | 2.997619
2.373617 | 16.86159 | 0.002355328 | 2.980333
2.375569 | 16.88927 | 0.002341043 | 2.962257
2.377522 | 16.91666 | 0.002326273 | 2.943568
2.379474 | 16.94375 | 0.002311156 | 2.92444
2.381427 | 16.97055 | 0.002295833 | 2.905051
2.38338 | 16.99705 | 0.002280439 | 2.885572
2.385332 | 17.02325 | 0.002265109 | 2.866174
2.387285 | 17.04916 | 0.002249973 | 2.847021
2.389237 | 17.07477 | 0.002235157 | 2.828273
2.39119 | 17.10008 | 0.00222078 | 2.810082
2.393143 | 17.12509 | 0.002206957 | 2.792591
2.395095 | 17.1498 | 0.002193794 | 2.775935
2.397048 | 17.17421 | 0.00218139 | 2.760239
2.399 | 17.19831 | 0.002169832 | 2.745614
2.400953 | 17.22212 | 0.002159199 | 2.73216
2.402906 | 17.24563 | 0.00214956 | 2.719963
2.404858 | 17.26884 | 0.002140969 | 2.709092
2.406811 | 17.29174 | 0.00213347 | 2.699603
2.408763 | 17.31435 | 0.002127095 | 2.691536
2.410716 | 17.33666 | 0.002121864 | 2.684918
2.412669 | 17.35866 | 0.00211779 | 2.679762
2.414621 | 17.38038 | 0.002114872 | 2.67607
2.416574 | 17.40179 | 0.002113105 | 2.673834
2.418526 | 17.4229 | 0.002112471 | 2.673032
2.420479 | 17.44373 | 0.002112948 | 2.673636
2.422432 | 17.46425 | 0.002114505 | 2.675606
2.424384 | 17.48448 | 0.002117105 | 2.678896
2.426337 | 17.50442 | 0.002120705 | 2.683451
2.428289 | 17.52407 | 0.002125256 | 2.689209
2.430242 | 17.54343 | 0.002130704 | 2.696103
2.432194 | 17.5625 | 0.002136991 | 2.704059
2.434147 | 17.58129 | 0.002144057 | 2.713
2.4361 | 17.59979 | 0.002151836 | 2.722843
2.438052 | 17.61801 | 0.002160261 | 2.733504
2.440005 | 17.63594 | 0.002169263 | 2.744895
2.441957 | 17.6536 | 0.002178772 | 2.756926
2.44391 | 17.67098 | 0.002188714 | 2.769507
2.445863 | 17.68808 | 0.00219902 | 2.782547
2.447815 | 17.70491 | 0.002209617 | 2.795956
2.449768 | 17.72147 | 0.002220434 | 2.809644
2.45172 | 17.73776 | 0.002231403 | 2.823523
2.453673 | 17.75379 | 0.002242455 | 2.837509
2.455626 | 17.76955 | 0.002253528 | 2.851519
2.457578 | 17.78505 | 0.002264558 | 2.865477
2.459531 | 17.80029 | 0.002275489 | 2.879309
2.461483 | 17.81528 | 0.002286267 | 2.892946
2.463436 | 17.83001 | 0.002296844 | 2.906329
2.465389 | 17.84449 | 0.002307176 | 2.919403
2.467341 | 17.85872 | 0.002317226 | 2.93212
2.469294 | 17.87271 | 0.002326964 | 2.944443
2.471246 | 17.88646 | 0.002336366 | 2.956339
2.473199 | 17.89996 | 0.002345411 | 2.967785
2.475152 | 17.91324 | 0.002354088 | 2.978764
2.477104 | 17.92627 | 0.002362388 | 2.989266
2.479057 | 17.93908 | 0.002370307 | 2.999286
2.481009 | 17.95167 | 0.002377846 | 3.008827
2.482962 | 17.96403 | 0.002385012 | 3.017894
2.484914 | 17.97617 | 0.002391813 | 3.0265
2.486867 | 17.98809 | 0.002398263 | 3.034661
2.48882 | 17.9998 | 0.002404376 | 3.042396
2.490772 | 18.0113 | 0.002410173 | 3.049731
2.492725 | 18.02259 | 0.002415674 | 3.056693
2.494677 | 18.03368 | 0.002420904 | 3.06331
2.49663 | 18.04457 | 0.002425889 | 3.069618
2.498583 | 18.05527 | 0.002430655 | 3.075649
2.500535 | 18.06577 | 0.002435232 | 3.081441
2.502488 | 18.07608 | 0.00243965 | 3.087031
2.50444 | 18.08621 | 0.002443939 | 3.092458
2.506393 | 18.09616 | 0.00244813 | 3.097761
2.508346 | 18.10593 | 0.002452254 | 3.102979
2.510298 | 18.11552 | 0.002456341 | 3.10815
2.512251 | 18.12495 | 0.002460422 | 3.113314
2.514203 | 18.13421 | 0.002464525 | 3.118507
2.516156 | 18.1433 | 0.00246868 | 3.123763
2.518109 | 18.15224 | 0.002472911 | 3.129118
2.520061 | 18.16102 | 0.002477244 | 3.134601
2.522014 | 18.16965 | 0.002481701 | 3.140241
2.523966 | 18.17813 | 0.002486302 | 3.146063
2.525919 | 18.18646 | 0.002491065 | 3.152088
2.527872 | 18.19466 | 0.002496001 | 3.158335
2.529824 | 18.20271 | 0.002501124 | 3.164817
2.531777 | 18.21064 | 0.002506438 | 3.171542
2.533729 | 18.21843 | 0.00251195 | 3.178515
2.535682 | 18.2261 | 0.002517658 | 3.185738
2.537634 | 18.23365 | 0.002523561 | 3.193208
2.539587 | 18.24108 | 0.002529654 | 3.200918
2.54154 | 18.2484 | 0.002535931 | 3.20886
2.543492 | 18.2556 | 0.002542382 | 3.217023
2.545445 | 18.2627 | 0.002548995 | 3.225391
2.547397 | 18.26969 | 0.002555757 | 3.233947
2.54935 | 18.27659 | 0.002562654 | 3.242674
2.551303 | 18.28338 | 0.002569669 | 3.251551
2.553255 | 18.29009 | 0.002576784 | 3.260555
2.555208 | 18.2967 | 0.002583982 | 3.269663
2.55716 | 18.30323 | 0.002591243 | 3.278851
2.559113 | 18.30968 | 0.002598547 | 3.288093
2.561066 | 18.31605 | 0.002605874 | 3.297364
2.563018 | 18.32234 | 0.002613203 | 3.306638
2.564971 | 18.32856 | 0.002620514 | 3.315889
2.566923 | 18.33472 | 0.002627787 | 3.325091
2.568876 | 18.34081 | 0.002635001 | 3.334219
2.570829 | 18.34683 | 0.002642137 | 3.343249
2.572781 | 18.3528 | 0.002649177 | 3.352157
2.574734 | 18.35871 | 0.002656104 | 3.360922
2.576686 | 18.36457 | 0.002662901 | 3.369523
2.578639 | 18.37038 | 0.002669553 | 3.37794
2.580591 | 18.37615 | 0.002676047 | 3.386158
2.582544 | 18.38187 | 0.002682373 | 3.394162
2.584497 | 18.38755 | 0.00268852 | 3.40194
2.586449 | 18.3932 | 0.002694482 | 3.409484
2.588402 | 18.39881 | 0.002700253 | 3.416787
2.590354 | 18.40439 | 0.002705833 | 3.423847
2.592307 | 18.40994 | 0.002711221 | 3.430665
2.59426 | 18.41547 | 0.002716422 | 3.437246
2.596212 | 18.42097 | 0.002721441 | 3.443597
2.598165 | 18.42645 | 0.002726287 | 3.449729
2.600117 | 18.43192 | 0.002730972 | 3.455657
2.60207 | 18.43737 | 0.002735507 | 3.461395
2.604023 | 18.4428 | 0.002739907 | 3.466963
2.605975 | 18.44823 | 0.00274419 | 3.472383
2.607928 | 18.45364 | 0.002748373 | 3.477675
2.60988 | 18.45905 | 0.002752475 | 3.482866
2.611833 | 18.46446 | 0.002756517 | 3.48798
2.613786 | 18.46986 | 0.00276052 | 3.493046
2.615738 | 18.47527 | 0.002764507 | 3.498091
2.617691 | 18.48067 | 0.002768501 | 3.503145
2.619643 | 18.48608 | 0.002772526 | 3.508238
2.621596 | 18.4915 | 0.002776604 | 3.513398
2.623549 | 18.49692 | 0.002780761 | 3.518658
2.625501 | 18.50236 | 0.002785019 | 3.524047
2.627454 | 18.5078 | 0.002789403 | 3.529594
2.629406 | 18.51326 | 0.002793936 | 3.535329
2.631359 | 18.51873 | 0.00279864 | 3.541282
2.633311 | 18.52421 | 0.002803538 | 3.547479
2.635264 | 18.52972 | 0.002808649 | 3.553947
2.637217 | 18.53523 | 0.002813995 | 3.560711
2.639169 | 18.54077 | 0.002819593 | 3.567794
2.641122 | 18.54633 | 0.002825461 | 3.575219
2.643074 | 18.55191 | 0.002831613 | 3.583005
2.645027 | 18.55751 | 0.002838065 | 3.591168
2.64698 | 18.56314 | 0.002844827 | 3.599724
2.648932 | 18.56878 | 0.002851908 | 3.608685
2.650885 | 18.57446 | 0.002859317 | 3.618059
2.652837 | 18.58015 | 0.002867057 | 3.627853
2.65479 | 18.58588 | 0.00287513 | 3.638069
2.656743 | 18.59162 | 0.002883536 | 3.648706
2.658695 | 18.5974 | 0.002892272 | 3.659759
2.660648 | 18.6032 | 0.002901331 | 3.671222
2.6626 | 18.60902 | 0.002910706 | 3.683085
2.664553 | 18.61488 | 0.002920387 | 3.695335
2.666506 | 18.62076 | 0.002930363 | 3.707958
2.668458 | 18.62667 | 0.002940619 | 3.720936
2.670411 | 18.6326 | 0.002951142 | 3.73425
2.672363 | 18.63856 | 0.002961913 | 3.74788
2.674316 | 18.64455 | 0.002972915 | 3.761802
2.676269 | 18.65056 | 0.00298413 | 3.775993
2.678221 | 18.6566 | 0.002995538 | 3.790427
2.680174 | 18.66266 | 0.003007117 | 3.805079
2.682126 | 18.66874 | 0.003018846 | 3.819921
2.684079 | 18.67485 | 0.003030704 | 3.834926
2.686031 | 18.68099 | 0.003042668 | 3.850064
2.687984 | 18.68714 | 0.003054716 | 3.865309
2.689937 | 18.69332 | 0.003066825 | 3.880631
2.691889 | 18.69951 | 0.003078973 | 3.896002
2.693842 | 18.70572 | 0.003091137 | 3.911395
2.695794 | 18.71196 | 0.003103296 | 3.926781
2.697747 | 18.7182 | 0.00311543 | 3.942134
2.6997 | 18.72447 | 0.003127516 | 3.957428
2.701652 | 18.73074 | 0.003139537 | 3.972638
2.703605 | 18.73703 | 0.003151473 | 3.987741
2.705557 | 18.74333 | 0.003163307 | 4.002716
2.70751 | 18.74964 | 0.003175023 | 4.017541
2.709463 | 18.75595 | 0.003186607 | 4.032199
2.711415 | 18.76227 | 0.003198046 | 4.046673
2.713368 | 18.7686 | 0.003209329 | 4.06095
2.71532 | 18.77492 | 0.003220447 | 4.075018
2.717273 | 18.78125 | 0.003231392 | 4.088868
2.719226 | 18.78757 | 0.003242161 | 4.102494
2.721178 | 18.79389 | 0.003252749 | 4.115891
2.723131 | 18.8002 | 0.003263155 | 4.129059
2.725083 | 18.80651 | 0.003273379 | 4.141996
2.727036 | 18.8128 | 0.003283423 | 4.154705
2.728988 | 18.81907 | 0.003293289 | 4.16719
2.730941 | 18.82533 | 0.003302983 | 4.179455
2.732894 | 18.83158 | 0.003312509 | 4.191509
2.734846 | 18.8378 | 0.003321874 | 4.20336
2.736799 | 18.84399 | 0.003331086 | 4.215017
2.738751 | 18.85016 | 0.003340154 | 4.22649
2.740704 | 18.8563 | 0.003349086 | 4.237792
2.742657 | 18.86241 | 0.003357892 | 4.248936
2.744609 | 18.86848 | 0.003366584 | 4.259934
2.746562 | 18.87451 | 0.003375172 | 4.2708
2.748514 | 18.8805 | 0.003383667 | 4.28155
2.750467 | 18.88644 | 0.003392081 | 4.292197
2.75242 | 18.89234 | 0.003400426 | 4.302757
2.754372 | 18.89819 | 0.003408714 | 4.313244
2.756325 | 18.90398 | 0.003416957 | 4.323673
2.758277 | 18.90971 | 0.003425165 | 4.33406
2.76023 | 18.91539 | 0.003433351 | 4.344418
2.762183 | 18.921 | 0.003441525 | 4.354761
2.764135 | 18.92654 | 0.003449698 | 4.365103
2.766088 | 18.93201 | 0.00345788 | 4.375456
2.76804 | 18.9374 | 0.00346608 | 4.385832
2.769993 | 18.94271 | 0.003474307 | 4.396242
2.771946 | 18.94795 | 0.003482568 | 4.406695
2.773898 | 18.95309 | 0.003490869 | 4.417199
2.775851 | 18.95815 | 0.003499216 | 4.427761
2.777803 | 18.96312 | 0.003507614 | 4.438387
2.779756 | 18.96798 | 0.003516064 | 4.44908
2.781708 | 18.97275 | 0.00352457 | 4.459843
2.783661 | 18.97741 | 0.003533132 | 4.470676
2.785614 | 18.98196 | 0.003541748 | 4.481579
2.787566 | 18.9864 | 0.003550419 | 4.49255
2.789519 | 18.99072 | 0.00355914 | 4.503586
2.791471 | 18.99492 | 0.00356791 | 4.514683
2.793424 | 18.999 | 0.003576723 | 4.525835
2.795377 | 19.00294 | 0.003585575 | 4.537037
2.797329 | 19.00676 | 0.003594462 | 4.548281
2.799282 | 19.01043 | 0.003603375 | 4.55956
2.801234 | 19.01397 | 0.00361231 | 4.570865
2.803187 | 19.01736 | 0.003621259 | 4.582189
2.80514 | 19.0206 | 0.003630214 | 4.59352
2.807092 | 19.02369 | 0.003639168 | 4.604851
2.809045 | 19.02662 | 0.003648113 | 4.616169
2.810997 | 19.02939 | 0.003657042 | 4.627467
2.81295 | 19.032 | 0.003665945 | 4.638732
2.814903 | 19.03443 | 0.003674814 | 4.649955
2.816855 | 19.03669 | 0.003683642 | 4.661125
2.818808 | 19.03877 | 0.00369242 | 4.672233
2.82076 | 19.04067 | 0.00370114 | 4.683267
2.822713 | 19.04238 | 0.003709796 | 4.694219
2.824666 | 19.0439 | 0.003718379 | 4.70508
2.826618 | 19.04522 | 0.003726882 | 4.71584
2.828571 | 19.04635 | 0.0037353 | 4.726492
2.830523 | 19.04727 | 0.003743626 | 4.737027
2.832476 | 19.04798 | 0.003751855 | 4.74744
2.834428 | 19.04848 | 0.003759983 | 4.757725
2.836381 | 19.04877 | 0.003768006 | 4.767876
2.838334 | 19.04883 | 0.00377592 | 4.77789
2.840286 | 19.04867 | 0.003783723 | 4.787764
2.842239 | 19.04828 | 0.003791415 | 4.797497
2.844191 | 19.04766 | 0.003798994 | 4.807087
2.846144 | 19.0468 | 0.00380646 | 4.816535
2.848097 | 19.0457 | 0.003813816 | 4.825842
2.850049 | 19.04436 | 0.003821061 | 4.835011
2.852002 | 19.0428 | 0.0038282 | 4.844043
2.853954 | 19.04106 | 0.003835233 | 4.852942
2.855907 | 19.03947 | 0.003842164 | 4.861713
2.85786 | 19.00066 | 0.003848998 | 4.87036
2.859812 | 18.99548 | 0.003855737 | 4.878888
2.861765 | 18.9899 | 0.003862387 | 4.887303
2.863717 | 18.984 | 0.003868953 | 4.895611
2.86567 | 18.9778 | 0.003875444 | 4.903823
2.867623 | 18.97129 | 0.003882207 | 4.912381
2.869575 | 18.96446 | 0.003889005 | 4.920984
2.871528 | 18.95731 | 0.003895766 | 4.929539
2.87348 | 18.94984 | 0.003902494 | 4.938052
2.875433 | 18.94205 | 0.003909194 | 4.94653
2.877386 | 18.93393 | 0.003915871 | 4.954978
2.879338 | 18.92548 | 0.00392253 | 4.963405
2.881291 | 18.9167 | 0.003929177 | 4.971815
2.883243 | 18.90758 | 0.003935816 | 4.980216
2.885196 | 18.89812 | 0.003942451 | 4.988612
2.887148 | 18.88832 | 0.003949087 | 4.997008
2.889101 | 18.87817 | 0.003955727 | 5.00541
2.891054 | 18.86767 | 0.003962374 | 5.013822
2.893006 | 18.85748 | 0.003969032 | 5.022247
2.894959 | 18.85064 | 0.003975703 | 5.030687
2.896911 | 18.84887 | 0.003982388 | 5.039146
2.898864 | 18.85195 | 0.003989088 | 5.047625
2.900817 | 18.85829 | 0.003995805 | 5.056123
2.902769 | 18.86553 | 0.004002523 | 5.064625
2.904722 | 18.87112 | 0.004009178 | 5.073045
2.906674 | 18.87283 | 0.004015709 | 5.081309
2.908627 | 18.8694 | 0.004022076 | 5.089366
2.91058 | 18.86108 | 0.00402826 | 5.097191
2.912532 | 18.85009 | 0.004034256 | 5.104778
2.914485 | 18.83864 | 0.004040071 | 5.112136
2.916437 | 18.82684 | 0.004045725 | 5.119291
2.91839 | 18.81467 | 0.004051245 | 5.126275
2.920343 | 18.80214 | 0.004056662 | 5.13313
2.922295 | 18.78924 | 0.00406201 | 5.139897
2.924248 | 18.77598 | 0.004067306 | 5.146598
2.9262 | 18.76235 | 0.004072543 | 5.153225
2.928153 | 18.74834 | 0.004077712 | 5.159765
2.930105 | 18.73397 | 0.004082804 | 5.166209
2.932058 | 18.71922 | 0.004087808 | 5.172541
2.934011 | 18.70409 | 0.004092715 | 5.178749
2.935963 | 18.68858 | 0.004097511 | 5.184819
2.937916 | 18.67269 | 0.004102186 | 5.190734
2.939868 | 18.65642 | 0.004106727 | 5.19648
2.941821 | 18.63977 | 0.004111119 | 5.202037
2.943774 | 18.62273 | 0.004115349 | 5.20739
2.945726 | 18.60531 | 0.004119402 | 5.212518
2.947679 | 18.58751 | 0.004123262 | 5.217402
2.949631 | 18.56931 | 0.004126913 | 5.222022
2.951584 | 18.55073 | 0.004130338 | 5.226356
2.953537 | 18.53175 | 0.004133518 | 5.230381
2.955489 | 18.51239 | 0.004136437 | 5.234074
2.957442 | 18.49264 | 0.004139074 | 5.23741
2.959394 | 18.4725 | 0.00414141 | 5.240366
2.961347 | 18.45196 | 0.004143423 | 5.242914
2.9633 | 18.43103 | 0.004145093 | 5.245027
2.965252 | 18.40971 | 0.004146398 | 5.246677
2.967205 | 18.388 | 0.004147314 | 5.247837
2.969157 | 18.36589 | 0.00414782 | 5.248477
2.97111 | 18.34339 | 0.004147892 | 5.248568
2.973063 | 18.3205 | 0.004147508 | 5.248082
2.975015 | 18.29722 | 0.004146644 | 5.246989
2.976968 | 18.27354 | 0.004145278 | 5.24526
2.97892 | 18.24947 | 0.004143389 | 5.24287
2.980873 | 18.22501 | 0.004140954 | 5.23979
2.982825 | 18.20016 | 0.004137955 | 5.235994
2.984778 | 18.17492 | 0.004134371 | 5.231459
2.986731 | 18.14929 | 0.004130183 | 5.226161
2.988683 | 18.12327 | 0.004125376 | 5.220078
2.990636 | 18.09687 | 0.004119934 | 5.213191
2.992588 | 18.07008 | 0.004113843 | 5.205484
2.994541 | 18.0429 | 0.00410709 | 5.196939
2.996494 | 18.01533 | 0.004099666 | 5.187545
2.998446 | 17.98739 | 0.004091563 | 5.177292
3.000399 | 17.95906 | 0.004082775 | 5.166172
3.002351 | 17.93036 | 0.004073299 | 5.154182
3.004304 | 17.90127 | 0.004063135 | 5.14132
3.006257 | 17.87181 | 0.004052284 | 5.12759
3.008209 | 17.84197 | 0.004040752 | 5.112998
3.010162 | 17.81176 | 0.004028547 | 5.097554
3.012114 | 17.78118 | 0.004015681 | 5.081274
3.014067 | 17.75023 | 0.004002169 | 5.064176
3.01602 | 17.71892 | 0.003988028 | 5.046283
3.017972 | 17.68724 | 0.003973282 | 5.027624
3.019925 | 17.6552 | 0.003957956 | 5.008232
3.021877 | 17.6228 | 0.003942082 | 4.988145
3.02383 | 17.59004 | 0.003925693 | 4.967407
3.025783 | 17.55693 | 0.003908828 | 4.946067
3.027735 | 17.52346 | 0.00389153 | 4.924179
3.029688 | 17.48965 | 0.003873846 | 4.901801
3.03164 | 17.4555 | 0.003855824 | 4.878997
3.033593 | 17.421 | 0.003837516 | 4.855832
3.035545 | 17.38616 | 0.003818978 | 4.832375
3.037498 | 17.35098 | 0.003800266 | 4.808697
3.039451 | 17.31548 | 0.003781437 | 4.784872
3.041403 | 17.27964 | 0.003762551 | 4.760974
3.043356 | 17.24348 | 0.003743669 | 4.737081
3.045308 | 17.20699 | 0.00372485 | 4.713269
3.047261 | 17.17019 | 0.003706156 | 4.689614
3.049214 | 17.13307 | 0.003687648 | 4.666195
3.051166 | 17.09564 | 0.003669385 | 4.643086
3.053119 | 17.05791 | 0.003651428 | 4.620363
3.055071 | 17.01987 | 0.003633833 | 4.5981
3.057024 | 16.98153 | 0.003616658 | 4.576367
3.058977 | 16.9429 | 0.003599956 | 4.555233
3.060929 | 16.90397 | 0.00358378 | 4.534765
3.062882 | 16.86477 | 0.00356818 | 4.515025
3.064834 | 16.82528 | 0.003553201 | 4.496071
3.066787 | 16.78551 | 0.003538886 | 4.477957
3.06874 | 16.74547 | 0.003525274 | 4.460734
3.070692 | 16.70516 | 0.003512401 | 4.444445
3.072645 | 16.66459 | 0.003500297 | 4.429129
3.074597 | 16.62376 | 0.003488988 | 4.414818
3.07655 | 16.58268 | 0.003478493 | 4.401539
3.078502 | 16.54134 | 0.003468828 | 4.389309
3.080455 | 16.49977 | 0.003460001 | 4.37814
3.082408 | 16.45795 | 0.003452016 | 4.368036
3.08436 | 16.41591 | 0.003444868 | 4.358992
3.086313 | 16.37363 | 0.003438547 | 4.350992
3.088265 | 16.33113 | 0.003433033 | 4.344015
3.090218 | 16.28842 | 0.003428302 | 4.338029
3.092171 | 16.24549 | 0.003424322 | 4.332994
3.094123 | 16.20235 | 0.003421057 | 4.328862
3.096076 | 16.15902 | 0.003418463 | 4.325579
3.098028 | 16.11549 | 0.003416492 | 4.323086
3.099981 | 16.07176 | 0.003415094 | 4.321316
3.101934 | 16.02786 | 0.003414212 | 4.3202
3.103886 | 15.98377 | 0.003413787 | 4.319663
3.105839 | 15.93952 | 0.003413758 | 4.319626
3.107791 | 15.89509 | 0.00341406 | 4.320008
3.109744 | 15.85051 | 0.003414628 | 4.320727
3.111697 | 15.80577 | 0.003415395 | 4.321697
3.113649 | 15.76088 | 0.003416292 | 4.322833
3.115602 | 15.71584 | 0.003417253 | 4.324048
3.117554 | 15.67067 | 0.003418208 | 4.325257
3.119507 | 15.62537 | 0.003419092 | 4.326375
3.12146 | 15.57994 | 0.003419838 | 4.327319
3.123412 | 15.5344 | 0.003420383 | 4.328008
3.125365 | 15.48874 | 0.003420665 | 4.328365
3.127317 | 15.44297 | 0.003420626 | 4.328316
3.12927 | 15.39711 | 0.00342021 | 4.32779
3.131222 | 15.35115 | 0.003419366 | 4.326722
3.133175 | 15.3051 | 0.003418048 | 4.325054
3.135128 | 15.25898 | 0.003416213 | 4.322732
3.13708 | 15.21277 | 0.003413824 | 4.319709
3.139033 | 15.1665 | 0.00341085 | 4.315947
3.140985 | 15.12017 | 0.003407269 | 4.311415
3.142938 | 15.07378 | 0.003403061 | 4.30609
3.144891 | 15.02734 | 0.003398218 | 4.299962
3.146843 | 14.98086 | 0.003392737 | 4.293026
3.148796 | 14.93434 | 0.003386625 | 4.285292
3.150748 | 14.88779 | 0.003379896 | 4.276779
3.152701 | 14.84122 | 0.003372574 | 4.267514
3.154654 | 14.79463 | 0.003364689 | 4.257536
3.156606 | 14.74804 | 0.003356277 | 4.246892
3.158559 | 14.70143 | 0.003347382 | 4.235637
3.160511 | 14.65483 | 0.003338052 | 4.223831
3.162464 | 14.60824 | 0.003328343 | 4.211545
3.164417 | 14.56166 | 0.003318311 | 4.198852
3.166369 | 14.51511 | 0.003308021 | 4.185831
3.168322 | 14.46858 | 0.003297539 | 4.172568
3.170274 | 14.42209 | 0.003286935 | 4.159149
3.172227 | 14.37564 | 0.00327628 | 4.145667
3.17418 | 14.32924 | 0.003265647 | 4.132213
3.176132 | 14.28289 | 0.003255113 | 4.118883
3.178085 | 14.2366 | 0.003244753 | 4.105774
3.180037 | 14.19037 | 0.003234643 | 4.092981
3.18199 | 14.14422 | 0.003224858 | 4.0806
3.183942 | 14.09815 | 0.003215475 | 4.068727
3.185895 | 14.05217 | 0.003206565 | 4.057453
3.187848 | 14.00628 | 0.003198202 | 4.04687
3.1898 | 13.96048 | 0.003190452 | 4.037064
3.191753 | 13.91479 | 0.003183383 | 4.02812
3.193705 | 13.86921 | 0.003177057 | 4.020115
3.195658 | 13.82375 | 0.003171531 | 4.013122
3.197611 | 13.77841 | 0.003166859 | 4.007211
3.199563 | 13.7332 | 0.003163089 | 4.00244
3.201516 | 13.68812 | 0.003160263 | 3.998864
3.203468 | 13.64318 | 0.003158416 | 3.996526
3.205421 | 13.59839 | 0.003157577 | 3.995465
3.207374 | 13.55376 | 0.003157767 | 3.995706
3.209326 | 13.50928 | 0.003159 | 3.997266
3.211279 | 13.46496 | 0.00316128 | 4.000151
3.213231 | 13.42082 | 0.003164603 | 4.004356
3.215184 | 13.37685 | 0.003168958 | 4.009867
3.217137 | 13.33306 | 0.003174327 | 4.01666
3.219089 | 13.28946 | 0.003180683 | 4.024703
3.221042 | 13.24606 | 0.003187996 | 4.033956
3.222994 | 13.20285 | 0.003196226 | 4.04437
3.224947 | 13.15984 | 0.00320533 | 4.05589
3.2269 | 13.11704 | 0.003215261 | 4.068456
3.228852 | 13.07446 | 0.003225963 | 4.081998
3.230805 | 13.03209 | 0.003237381 | 4.096446
3.232757 | 12.98995 | 0.003249451 | 4.111719
3.23471 | 12.94804 | 0.00326211 | 4.127736
3.236662 | 12.90636 | 0.003275288 | 4.144411
3.238615 | 12.86492 | 0.003288914 | 4.161654
3.240568 | 12.82373 | 0.003302917 | 4.179372
3.24252 | 12.78278 | 0.00331722 | 4.197471
3.244473 | 12.74209 | 0.003331748 | 4.215854
3.246425 | 12.70165 | 0.003346422 | 4.234422
3.248378 | 12.66148 | 0.003361166 | 4.253078
3.250331 | 12.62157 | 0.003375901 | 4.271723
3.252283 | 12.58194 | 0.003390551 | 4.290261
3.254236 | 12.54258 | 0.00340504 | 4.308594
3.256188 | 12.5035 | 0.003419294 | 4.32663
3.258141 | 12.46471 | 0.003433242 | 4.34428
3.260094 | 12.4262 | 0.003446816 | 4.361457
3.262046 | 12.38799 | 0.003459953 | 4.378079
3.263999 | 12.35007 | 0.003472591 | 4.394071
3.265951 | 12.31245 | 0.003484676 | 4.409363
3.267904 | 12.27513 | 0.003496159 | 4.423893
3.269857 | 12.23812 | 0.003506996 | 4.437605
3.271809 | 12.20142 | 0.00351715 | 4.450453
3.273762 | 12.16503 | 0.003526591 | 4.462399
3.275714 | 12.12896 | 0.003535294 | 4.473413
3.277667 | 12.09321 | 0.003543243 | 4.483471
3.279619 | 12.05778 | 0.003550425 | 4.492558
3.281572 | 12.02268 | 0.003556832 | 4.500666
3.283525 | 11.9879 | 0.003562465 | 4.507793
3.285477 | 11.95346 | 0.003567328 | 4.513947
3.28743 | 11.91935 | 0.003571432 | 4.51914
3.289382 | 11.88558 | 0.003574795 | 4.523395
3.291335 | 11.85215 | 0.003577439 | 4.526741
3.293288 | 11.81906 | 0.003579392 | 4.529212
3.29524 | 11.78631 | 0.00358069 | 4.530854
3.297193 | 11.75391 | 0.003581371 | 4.531717
3.299145 | 11.72186 | 0.003581484 | 4.531859
3.301098 | 11.69015 | 0.00358108 | 4.531348
3.303051 | 11.6588 | 0.003580217 | 4.530256
3.305003 | 11.6278 | 0.003578959 | 4.528664
3.306956 | 11.59715 | 0.003577377 | 4.526662
3.308908 | 11.56687 | 0.003575546 | 4.524345
3.310861 | 11.53693 | 0.003573545 | 4.521813
3.312814 | 11.50736 | 0.003571457 | 4.519172
3.314766 | 11.47815 | 0.003569368 | 4.516529
3.316719 | 11.4493 | 0.003567365 | 4.513993
3.318671 | 11.42081 | 0.003565533 | 4.511675
3.320624 | 11.39269 | 0.003563959 | 4.509683
3.322577 | 11.36493 | 0.003562726 | 4.508123
3.324529 | 11.33753 | 0.003561915 | 4.507098
3.326482 | 11.3105 | 0.003561604 | 4.506704
3.328434 | 11.28383 | 0.003561865 | 4.507034
3.330387 | 11.25753 | 0.003562763 | 4.508171
3.332339 | 11.23159 | 0.003564358 | 4.510188
3.334292 | 11.20602 | 0.0035667 | 4.513152
3.336245 | 11.18081 | 0.003569832 | 4.517115
3.338197 | 11.15597 | 0.003573787 | 4.522119
3.34015 | 11.1315 | 0.00357859 | 4.528198
3.342102 | 11.10739 | 0.00358426 | 4.535372
3.344055 | 11.08364 | 0.003590806 | 4.543656
3.346008 | 11.06026 | 0.003598231 | 4.553051
3.34796 | 11.03724 | 0.003606531 | 4.563553
3.349913 | 11.01458 | 0.003615696 | 4.57515
3.351865 | 10.99229 | 0.00362571 | 4.587821
3.353818 | 10.97035 | 0.00363655 | 4.601538
3.355771 | 10.94878 | 0.00364819 | 4.616267
3.357723 | 10.92756 | 0.003660599 | 4.631968
3.359676 | 10.9067 | 0.003673739 | 4.648595
3.361628 | 10.88619 | 0.003687571 | 4.666097
3.363581 | 10.86604 | 0.003702051 | 4.684419
3.365534 | 10.84624 | 0.003717131 | 4.703502
3.367486 | 10.82679 | 0.003732762 | 4.723281
3.369439 | 10.80769 | 0.003748892 | 4.74369
3.371391 | 10.78894 | 0.003765465 | 4.764661
3.373344 | 10.77053 | 0.003782425 | 4.786122
3.375297 | 10.75246 | 0.003799715 | 4.808
3.377249 | 10.73473 | 0.003817277 | 4.830221
3.379202 | 10.71735 | 0.00383505 | 4.852711
3.381154 | 10.70029 | 0.003852976 | 4.875394
3.383107 | 10.68357 | 0.003870996 | 4.898195
3.385059 | 10.66718 | 0.00388905 | 4.921041
3.387012 | 10.65112 | 0.003907083 | 4.943859
3.388965 | 10.63539 | 0.003925037 | 4.966577
3.390917 | 10.61997 | 0.003942858 | 4.989127
3.39287 | 10.60488 | 0.003960495 | 5.011444
3.394822 | 10.5901 | 0.003977896 | 5.033463
3.396775 | 10.57564 | 0.003995017 | 5.055126
3.398728 | 10.56149 | 0.004011811 | 5.076377
3.40068 | 10.54764 | 0.004028239 | 5.097164
3.402633 | 10.5341 | 0.004044262 | 5.117439
3.404585 | 10.52086 | 0.004059843 | 5.137155
3.406538 | 10.50792 | 0.004074951 | 5.156272
3.408491 | 10.49527 | 0.004089555 | 5.174751
3.410443 | 10.48291 | 0.004103627 | 5.192557
3.412396 | 10.47084 | 0.004117143 | 5.209659
3.414348 | 10.45905 | 0.004130079 | 5.226028
3.416301 | 10.44754 | 0.004142416 | 5.24164
3.418254 | 10.4363 | 0.004154138 | 5.256472
3.420206 | 10.42534 | 0.004165229 | 5.270505
3.422159 | 10.41464 | 0.004175676 | 5.283725
3.424111 | 10.40421 | 0.004185471 | 5.296119
3.426064 | 10.39403 | 0.004194606 | 5.307678
3.428016 | 10.38411 | 0.004203075 | 5.318395
3.429969 | 10.37445 | 0.004210877 | 5.328267
3.431922 | 10.36503 | 0.004218011 | 5.337294
3.433874 | 10.35585 | 0.004224479 | 5.345478
3.435827 | 10.34691 | 0.004230285 | 5.352825
3.437779 | 10.33821 | 0.004235436 | 5.359343
3.439732 | 10.32974 | 0.004239941 | 5.365044
3.441685 | 10.32149 | 0.004243811 | 5.36994
3.443637 | 10.31347 | 0.004247059 | 5.37405
3.44559 | 10.30566 | 0.004249699 | 5.377391
3.447542 | 10.29806 | 0.004251751 | 5.379987
3.449495 | 10.29067 | 0.004253232 | 5.381861
3.451448 | 10.28349 | 0.004254165 | 5.383041
3.4534 | 10.2765 | 0.004254572 | 5.383557
3.455353 | 10.26971 | 0.00425448 | 5.38344
3.457305 | 10.26311 | 0.004253916 | 5.382726
3.459258 | 10.2567 | 0.004252909 | 5.381452
3.461211 | 10.25047 | 0.004251489 | 5.379656
3.463163 | 10.24441 | 0.00424969 | 5.377379
3.465116 | 10.23852 | 0.004247544 | 5.374664
3.467068 | 10.23281 | 0.004245087 | 5.371555
3.469021 | 10.22725 | 0.004242354 | 5.368097
3.470974 | 10.22185 | 0.004239381 | 5.364335
3.472926 | 10.21661 | 0.004236205 | 5.360316
3.474879 | 10.21152 | 0.004232864 | 5.356088
3.476831 | 10.20657 | 0.004229395 | 5.351698
3.478784 | 10.20176 | 0.004225834 | 5.347193
3.480736 | 10.19708 | 0.004222221 | 5.342621
3.482689 | 10.19254 | 0.004218591 | 5.338028
3.484642 | 10.18813 | 0.004214981 | 5.33346
3.486594 | 10.18383 | 0.004211428 | 5.328964
3.488547 | 10.17965 | 0.004207965 | 5.324582
3.490499 | 10.17559 | 0.004204626 | 5.320358
3.492452 | 10.17164 | 0.004201445 | 5.316333
3.494405 | 10.16779 | 0.004198453 | 5.312546
3.496357 | 10.16404 | 0.004195679 | 5.309035
3.49831 | 10.16038 | 0.00419315 | 5.305836
3.500262 | 10.15682 | 0.004190894 | 5.302981
3.502215 | 10.15335 | 0.004188933 | 5.3005
3.504168 | 10.14995 | 0.004187289 | 5.29842
3.50612 | 10.14664 | 0.004185982 | 5.296766
3.508073 | 10.1434 | 0.004185027 | 5.295557
3.510025 | 10.14024 | 0.004184438 | 5.294812
3.511978 | 10.13714 | 0.004184225 | 5.294543
3.513931 | 10.13411 | 0.004184396 | 5.294759
3.515883 | 10.13113 | 0.004184955 | 5.295467
3.517836 | 10.12821 | 0.004185902 | 5.296665
3.519788 | 10.12534 | 0.004187234 | 5.29835
3.521741 | 10.12252 | 0.004188944 | 5.300513
3.523694 | 10.11975 | 0.004191022 | 5.303143
3.525646 | 10.11701 | 0.004193456 | 5.306223
3.527599 | 10.11432 | 0.00419623 | 5.309734
3.529551 | 10.11166 | 0.004199327 | 5.313652
3.531504 | 10.10903 | 0.004202725 | 5.317952
3.533456 | 10.10642 | 0.004206403 | 5.322605
3.535409 | 10.10385 | 0.004210335 | 5.327581
3.537362 | 10.10129 | 0.004214495 | 5.332844
3.539314 | 10.09875 | 0.004218854 | 5.338361
3.541267 | 10.09623 | 0.004223385 | 5.344093
3.543219 | 10.09372 | 0.004228055 | 5.350003
3.545172 | 10.09122 | 0.004232833 | 5.356049
3.547125 | 10.08873 | 0.004237687 | 5.362191
3.549077 | 10.08624 | 0.004242584 | 5.368387
3.55103 | 10.08375 | 0.00424749 | 5.374595
3.552982 | 10.08127 | 0.004252371 | 5.380772
3.554935 | 10.07878 | 0.004257194 | 5.386875
3.556888 | 10.07628 | 0.004261926 | 5.392862
3.55884 | 10.07378 | 0.004266533 | 5.398691
3.560793 | 10.07127 | 0.004270982 | 5.404321
3.562745 | 10.06875 | 0.004275243 | 5.409712
3.564698 | 10.06622 | 0.004279283 | 5.414825
3.566651 | 10.06367 | 0.004283074 | 5.419622
3.568603 | 10.06111 | 0.004286587 | 5.424067
3.570556 | 10.05853 | 0.004289795 | 5.428127
3.572508 | 10.05593 | 0.004292675 | 5.43177
3.574461 | 10.0533 | 0.004295201 | 5.434967
3.576414 | 10.05066 | 0.004297355 | 5.437692
3.578366 | 10.04799 | 0.004299116 | 5.439921
3.580319 | 10.0453 | 0.00430047 | 5.441635
3.582271 | 10.04259 | 0.004301403 | 5.442815
3.584224 | 10.03984 | 0.004301904 | 5.443449
3.586176 | 10.03708 | 0.004301965 | 5.443525
3.588129 | 10.03428 | 0.004301578 | 5.443035
3.590082 | 10.03145 | 0.004300739 | 5.441974
3.592034 | 10.0286 | 0.004299447 | 5.440339
3.593987 | 10.02572 | 0.004297701 | 5.43813
3.595939 | 10.02281 | 0.004295502 | 5.435348
3.597892 | 10.01987 | 0.004292855 | 5.431999
3.599845 | 10.0169 | 0.004289765 | 5.428089
3.601797 | 10.0139 | 0.004286238 | 5.423626
3.60375 | 10.01087 | 0.004282284 | 5.418622
3.605702 | 10.00781 | 0.004277911 | 5.413089
3.607655 | 10.00472 | 0.004273132 | 5.407041
3.609608 | 10.00161 | 0.004267958 | 5.400495
3.61156 | 9.998463 | 0.004262405 | 5.393468
3.613513 | 9.995291 | 0.004256487 | 5.385979
3.615465 | 9.992095 | 0.00425022 | 5.378049
3.617418 | 9.988869 | 0.00424362 | 5.369699
3.619371 | 9.985621 | 0.004236708 | 5.360952
3.621323 | 9.982347 | 0.0042295 | 5.351831
3.623276 | 9.979052 | 0.004222016 | 5.342361
3.625228 | 9.975733 | 0.004214277 | 5.332569
3.627181 | 9.972393 | 0.004206302 | 5.322478
3.629133 | 9.969033 | 0.004198114 | 5.312118
3.631086 | 9.965657 | 0.004189734 | 5.301513
3.633039 | 9.962262 | 0.004181183 | 5.290693
3.634991 | 9.958852 | 0.004172483 | 5.279685
3.636944 | 9.955428 | 0.004163657 | 5.268517
3.638896 | 9.951991 | 0.004154726 | 5.257216
3.640849 | 9.948545 | 0.004145713 | 5.245811
3.642802 | 9.945088 | 0.004136639 | 5.23433
3.644754 | 9.941625 | 0.004127527 | 5.222799
3.646707 | 9.938157 | 0.004118397 | 5.211247
3.648659 | 9.934684 | 0.004109272 | 5.1997
3.650612 | 9.931211 | 0.004100172 | 5.188186
3.652565 | 9.927739 | 0.004091119 | 5.17673
3.654517 | 9.924268 | 0.004082132 | 5.165358
3.65647 | 9.920803 | 0.004073232 | 5.154096
3.658422 | 9.917342 | 0.004064438 | 5.142969
3.660375 | 9.913894 | 0.00405577 | 5.132001
3.662328 | 9.910454 | 0.004047246 | 5.121215
3.66428 | 9.907028 | 0.004038884 | 5.110634
3.666233 | 9.90362 | 0.004030703 | 5.100282
3.668185 | 9.900225 | 0.004022718 | 5.090178
3.670138 | 9.896853 | 0.004014946 | 5.080345
3.672091 | 9.893504 | 0.004007404 | 5.070801
3.674043 | 9.890177 | 0.004000105 | 5.061565
3.675996 | 9.886879 | 0.003993064 | 5.052656
3.677948 | 9.883611 | 0.003986295 | 5.04409
3.679901 | 9.880374 | 0.003979808 | 5.035882
3.681853 | 9.87717 | 0.003973618 | 5.028049
3.683806 | 9.874002 | 0.003967733 | 5.020602
3.685759 | 9.870873 | 0.003962163 | 5.013555
3.687711 | 9.867783 | 0.003956918 | 5.006918
3.689664 | 9.864736 | 0.003952005 | 5.000701
3.691616 | 9.861736 | 0.003947431 | 4.994913
3.693569 | 9.858783 | 0.0039432 | 4.98956
3.695522 | 9.855878 | 0.003939318 | 4.984648
3.697474 | 9.853023 | 0.003935788 | 4.98018
3.699427 | 9.850224 | 0.003932611 | 4.97616
3.701379 | 9.847479 | 0.003929788 | 4.972588
3.703332 | 9.844792 | 0.003927318 | 4.969463
3.705285 | 9.842162 | 0.0039252 | 4.966783
3.707237 | 9.839594 | 0.00392343 | 4.964544
3.70919 | 9.837088 | 0.003922004 | 4.96274
3.711142 | 9.834648 | 0.003920917 | 4.961363
3.713095 | 9.832274 | 0.00392016 | 4.960406
3.715048 | 9.829965 | 0.003919728 | 4.959859
3.717 | 9.827727 | 0.003919611 | 4.959711
3.718953 | 9.825557 | 0.0039198 | 4.95995
3.720905 | 9.823461 | 0.003920285 | 4.960563
3.722858 | 9.821434 | 0.003921053 | 4.961536
3.724811 | 9.819484 | 0.003922095 | 4.962854
3.726763 | 9.817606 | 0.003923396 | 4.964501
3.728716 | 9.815803 | 0.003924945 | 4.966461
3.730668 | 9.814078 | 0.003926728 | 4.968716
3.732621 | 9.812427 | 0.00392873 | 4.97125
3.734573 | 9.810855 | 0.003930938 | 4.974043
3.736526 | 9.809358 | 0.003933336 | 4.977078
3.738479 | 9.807939 | 0.003935911 | 4.980336
3.740431 | 9.806599 | 0.003938646 | 4.983797
3.742384 | 9.805335 | 0.003941526 | 4.987442
3.744336 | 9.80415 | 0.003944537 | 4.991252
3.746289 | 9.80304 | 0.003947663 | 4.995207
3.748242 | 9.802006 | 0.003950889 | 4.999289
3.750194 | 9.801049 | 0.003954199 | 5.003477
3.752147 | 9.800168 | 0.003957579 | 5.007754
3.754099 | 9.799359 | 0.003961014 | 5.012101
3.756052 | 9.798625 | 0.003964489 | 5.016498
3.758005 | 9.797962 | 0.003967991 | 5.02093
3.759957 | 9.797369 | 0.003971507 | 5.025378
3.76191 | 9.796846 | 0.003975022 | 5.029825
3.763862 | 9.796389 | 0.003978524 | 5.034257
3.765815 | 9.795998 | 0.003982002 | 5.038658
3.767768 | 9.795669 | 0.003985445 | 5.043014
3.76972 | 9.795405 | 0.003988841 | 5.047312
3.771673 | 9.795198 | 0.003992181 | 5.051538
3.773625 | 9.795047 | 0.003995455 | 5.055681
3.775578 | 9.794949 | 0.003998655 | 5.05973
3.77753 | 9.794902 | 0.004001772 | 5.063674
3.779483 | 9.794906 | 0.0040048 | 5.067506
3.781436 | 9.794953 | 0.004007732 | 5.071215
3.783388 | 9.795044 | 0.004010561 | 5.074795
3.785341 | 9.795172 | 0.004013283 | 5.078239
3.787293 | 9.795335 | 0.004015892 | 5.081541
3.789246 | 9.79553 | 0.004018386 | 5.084697
3.791199 | 9.795753 | 0.00402076 | 5.087701
3.793151 | 9.796 | 0.004023013 | 5.090552
3.795104 | 9.796265 | 0.004025143 | 5.093246
3.797056 | 9.796549 | 0.004027148 | 5.095784
3.799009 | 9.796844 | 0.004029029 | 5.098164
3.800962 | 9.797148 | 0.004030786 | 5.100387
3.802914 | 9.797453 | 0.004032421 | 5.102456
3.804867 | 9.797756 | 0.004033935 | 5.104372
3.806819 | 9.798057 | 0.004035332 | 5.106139
3.808772 | 9.798343 | 0.004036614 | 5.107762
3.810725 | 9.798615 | 0.004037522 | 5.10891
3.812677 | 9.798871 | 0.004037921 | 5.109416
3.81463 | 9.7991 | 0.004038326 | 5.109928
3.816582 | 9.799301 | 0.00403874 | 5.110451
3.818535 | 9.799468 | 0.004039166 | 5.110991
3.820488 | 9.799597 | 0.004039609 | 5.111552
3.82244 | 9.799684 | 0.004040076 | 5.112142
3.824393 | 9.799724 | 0.00404057 | 5.112768
3.826345 | 9.799711 | 0.004041099 | 5.113437
3.828298 | 9.799644 | 0.00404167 | 5.114159
3.83025 | 9.799515 | 0.00404229 | 5.114943
3.832203 | 9.799323 | 0.004042967 | 5.1158
3.834156 | 9.799063 | 0.00404371 | 5.116741
3.836108 | 9.798731 | 0.004044529 | 5.117777
3.838061 | 9.798328 | 0.004045434 | 5.118922
3.840013 | 9.797961 | 0.004046435 | 5.120189
3.841966 | 9.797977 | 0.004047545 | 5.121593
3.843919 | 9.797979 | 0.004048775 | 5.12315
3.845871 | 9.79798 | 0.00405014 | 5.124877
3.847824 | 9.79798 | 0.004051653 | 5.126791
3.849776 | 9.79798 | 0.004053328 | 5.12891
3.851729 | 9.79798 | 0.004055181 | 5.131255
3.853682 | 9.79798 | 0.004057229 | 5.133847
3.855634 | 9.79798 | 0.004059487 | 5.136705
3.857587 | 9.79798 | 0.004061975 | 5.139852
3.859539 | 9.79798 | 0.00406471 | 5.143313
3.861492 | 9.79798 | 0.004067713 | 5.147113
3.863445 | 9.79798 | 0.004071004 | 5.151277
3.865397 | 9.79798 | 0.004074605 | 5.155834
3.86735 | 9.79798 | 0.004078539 | 5.160811
3.869302 | 9.79798 | 0.004082829 | 5.16624
3.871255 | 9.79798 | 0.0040875 | 5.172151
3.873208 | 9.79798 | 0.004092578 | 5.178576
3.87516 | 9.79798 | 0.004098089 | 5.18555
3.876129 | 9.795087 | 0.004098089 | 5.18555
3.878059 | 9.807375 | 0.004104237 | 5.193329
3.879989 | 9.820672 | 0.004110878 | 5.201732
3.881919 | 9.834917 | 0.004118042 | 5.210797
3.883849 | 9.850051 | 0.004124858 | 5.219422
3.88578 | 9.866017 | 0.004129383 | 5.225147
3.88771 | 9.882762 | 0.004132908 | 5.229608
3.88964 | 9.900234 | 0.00413552 | 5.232913
3.89157 | 9.918386 | 0.004137292 | 5.235155
3.8935 | 9.937169 | 0.004138289 | 5.236417
3.89543 | 9.95654 | 0.00413859 | 5.236798
3.89736 | 9.976457 | 0.004138275 | 5.236399
3.89929 | 9.996879 | 0.004137421 | 5.235319
3.90122 | 10.01777 | 0.004136106 | 5.233654
3.903151 | 10.03909 | 0.004134405 | 5.231503
3.905081 | 10.06081 | 0.004132394 | 5.228957
3.907011 | 10.08289 | 0.004130144 | 5.226111
3.908941 | 10.10531 | 0.004127728 | 5.223054
3.910871 | 10.12803 | 0.004125216 | 5.219875
3.912801 | 10.15104 | 0.004122675 | 5.21666
3.914731 | 10.17429 | 0.004120172 | 5.213492
3.916661 | 10.19778 | 0.00411777 | 5.210453
3.918592 | 10.22147 | 0.004115531 | 5.20762
3.920522 | 10.24534 | 0.004113515 | 5.205069
3.922452 | 10.26938 | 0.00411178 | 5.202873
3.924382 | 10.29357 | 0.004110378 | 5.2011
3.926312 | 10.31789 | 0.004109363 | 5.199815
3.928242 | 10.34232 | 0.004108782 | 5.199081
3.930172 | 10.36686 | 0.004108683 | 5.198955
3.932102 | 10.39147 | 0.004109108 | 5.199493
3.934033 | 10.41617 | 0.004110097 | 5.200744
3.935963 | 10.44092 | 0.004111686 | 5.202755
3.937893 | 10.46573 | 0.004113908 | 5.205567
3.939823 | 10.49058 | 0.004116794 | 5.209218
3.941753 | 10.51546 | 0.004120368 | 5.21374
3.943683 | 10.54037 | 0.004124652 | 5.219161
3.945613 | 10.56531 | 0.004129665 | 5.225504
3.947543 | 10.59025 | 0.00413542 | 5.232787
3.949473 | 10.6152 | 0.004141928 | 5.241022
3.951404 | 10.64016 | 0.004149194 | 5.250215
3.953334 | 10.66512 | 0.004157219 | 5.26037
3.955264 | 10.69008 | 0.004166 | 5.271482
3.957194 | 10.71503 | 0.004175532 | 5.283542
3.959124 | 10.73998 | 0.004185803 | 5.29654
3.961054 | 10.76492 | 0.004196801 | 5.310456
3.962984 | 10.78985 | 0.004208509 | 5.32527
3.964914 | 10.81478 | 0.004220906 | 5.340957
3.966845 | 10.83969 | 0.004233969 | 5.357487
3.968775 | 10.8646 | 0.004247673 | 5.374827
3.970705 | 10.8895 | 0.004261989 | 5.392942
3.972635 | 10.9144 | 0.004276887 | 5.411793
3.974565 | 10.9393 | 0.004292332 | 5.431337
3.976495 | 10.9642 | 0.004308291 | 5.45153
3.978425 | 10.9891 | 0.004324725 | 5.472326
3.980355 | 11.014 | 0.004341597 | 5.493674
3.982286 | 11.03892 | 0.004358864 | 5.515524
3.984216 | 11.06384 | 0.004376486 | 5.537822
3.986146 | 11.08879 | 0.004394419 | 5.560514
3.988076 | 11.11375 | 0.00441262 | 5.583543
3.990006 | 11.13874 | 0.004431042 | 5.606854
3.991936 | 11.16376 | 0.00444964 | 5.630387
3.993866 | 11.18881 | 0.004468368 | 5.654085
3.995796 | 11.2139 | 0.004487179 | 5.677887
3.997727 | 11.23903 | 0.004506025 | 5.701735
3.999657 | 11.26421 | 0.004524861 | 5.725569
4.001587 | 11.28945 | 0.004543639 | 5.74933
4.003517 | 11.31474 | 0.004562313 | 5.772959
4.005447 | 11.34009 | 0.004580836 | 5.796397
4.007377 | 11.36552 | 0.004599162 | 5.819586
4.009307 | 11.39101 | 0.004617248 | 5.842471
4.011237 | 11.41659 | 0.004635048 | 5.864995
4.013167 | 11.44225 | 0.00465252 | 5.887103
4.015098 | 11.46799 | 0.004669622 | 5.908743
4.017028 | 11.49384 | 0.004686313 | 5.929864
4.018958 | 11.51978 | 0.004702554 | 5.950414
4.020888 | 11.54582 | 0.004718307 | 5.970347
4.022818 | 11.57198 | 0.004733534 | 5.989616
4.024748 | 11.59825 | 0.004748203 | 6.008176
4.026678 | 11.62464 | 0.004762278 | 6.025987
4.028608 | 11.65116 | 0.00477573 | 6.043008
4.030539 | 11.67781 | 0.004788528 | 6.059202
4.032469 | 11.70459 | 0.004800646 | 6.074536
4.034399 | 11.73151 | 0.004812058 | 6.088976
4.036329 | 11.75857 | 0.004822742 | 6.102495
4.038259 | 11.78578 | 0.004832677 | 6.115067
4.040189 | 11.81314 | 0.004841846 | 6.126668
4.042119 | 11.84066 | 0.004850232 | 6.13728
4.044049 | 11.86834 | 0.004857824 | 6.146886
4.04598 | 11.89619 | 0.004864611 | 6.155474
4.04791 | 11.9242 | 0.004870586 | 6.163035
4.04984 | 11.95239 | 0.004875747 | 6.169565
4.05177 | 11.98075 | 0.004880091 | 6.175062
4.0537 | 12.00928 | 0.004883621 | 6.179529
4.05563 | 12.038 | 0.004886344 | 6.182975
4.05756 | 12.06691 | 0.004888268 | 6.185409
4.05949 | 12.096 | 0.004889407 | 6.18685
4.06142 | 12.12528 | 0.004889777 | 6.187318
4.063351 | 12.15476 | 0.004889397 | 6.186838
4.065281 | 12.18442 | 0.004888293 | 6.185441
4.067211 | 12.21429 | 0.004886493 | 6.183163
4.069141 | 12.24435 | 0.004884028 | 6.180044
4.071071 | 12.27462 | 0.004880936 | 6.176131
4.073001 | 12.30509 | 0.004877256 | 6.171475
4.074931 | 12.33576 | 0.004873035 | 6.166133
4.076861 | 12.36663 | 0.00486832 | 6.160168
4.078792 | 12.39772 | 0.004863165 | 6.153645
4.080722 | 12.429 | 0.004857625 | 6.146635
4.082652 | 12.4605 | 0.004851759 | 6.139212
4.084582 | 12.4922 | 0.004845628 | 6.131454
4.086512 | 12.52411 | 0.004839295 | 6.12344
4.088442 | 12.55623 | 0.004832825 | 6.115253
4.090372 | 12.58856 | 0.004826284 | 6.106977
4.092302 | 12.6211 | 0.00481974 | 6.098697
4.094233 | 12.65384 | 0.004813261 | 6.090498
4.096163 | 12.68679 | 0.004806916 | 6.082469
4.098093 | 12.71995 | 0.004800772 | 6.074695
4.100023 | 12.75331 | 0.004794897 | 6.067262
4.101953 | 12.78688 | 0.00478936 | 6.060255
4.103883 | 12.82064 | 0.004784226 | 6.053758
4.105813 | 12.85461 | 0.004779559 | 6.047853
4.107743 | 12.88878 | 0.004775423 | 6.04262
4.109673 | 12.92315 | 0.004771878 | 6.038134
4.111604 | 12.95771 | 0.004768981 | 6.034469
4.113534 | 12.99247 | 0.004766789 | 6.031695
4.115464 | 13.02742 | 0.004765353 | 6.029877
4.117394 | 13.06255 | 0.004764721 | 6.029077
4.119324 | 13.09787 | 0.004764936 | 6.02935
4.121254 | 13.13338 | 0.00476604 | 6.030746
4.123184 | 13.16907 | 0.004768066 | 6.03331
4.125114 | 13.20493 | 0.004771044 | 6.037078
4.127045 | 13.24097 | 0.004774998 | 6.042081
4.128975 | 13.27718 | 0.004779945 | 6.048342
4.130905 | 13.31356 | 0.004785897 | 6.055874
4.132835 | 13.3501 | 0.004792859 | 6.064682
4.134765 | 13.3868 | 0.004800825 | 6.074763
4.136695 | 13.42366 | 0.004809788 | 6.086103
4.138625 | 13.46066 | 0.004819727 | 6.09868
4.140555 | 13.49782 | 0.004830621 | 6.112465
4.142486 | 13.53512 | 0.004842438 | 6.127418
4.144416 | 13.57256 | 0.004855143 | 6.143493
4.146346 | 13.61014 | 0.004868693 | 6.16064
4.148276 | 13.64785 | 0.004883043 | 6.178797
4.150206 | 13.68568 | 0.004898141 | 6.197902
4.152136 | 13.72363 | 0.004913932 | 6.217883
4.154066 | 13.7617 | 0.004930355 | 6.238664
4.155996 | 13.79988 | 0.004947349 | 6.260167
4.157927 | 13.83817 | 0.004964846 | 6.282307
4.159857 | 13.87655 | 0.004982777 | 6.304997
4.161787 | 13.91504 | 0.005001072 | 6.328147
4.163717 | 13.95361 | 0.005019656 | 6.351662
4.165647 | 13.99227 | 0.005038455 | 6.375449
4.167577 | 14.03101 | 0.005057391 | 6.399411
4.169507 | 14.06982 | 0.005076388 | 6.423448
4.171437 | 14.1087 | 0.005095367 | 6.447464
4.173367 | 14.14765 | 0.005114251 | 6.471358
4.175298 | 14.18665 | 0.005132961 | 6.495033
4.177228 | 14.2257 | 0.00515142 | 6.51839
4.179158 | 14.2648 | 0.005169552 | 6.541334
4.181088 | 14.30394 | 0.005187282 | 6.563769
4.183018 | 14.34312 | 0.005204538 | 6.585603
4.184948 | 14.38232 | 0.00522125 | 6.60675
4.186878 | 14.42154 | 0.005237352 | 6.627125
4.188808 | 14.46079 | 0.005252783 | 6.64665
4.190739 | 14.50004 | 0.005267485 | 6.665254
4.192669 | 14.53929 | 0.005281408 | 6.682872
4.194599 | 14.57855 | 0.005294507 | 6.699447
4.196529 | 14.6178 | 0.005306744 | 6.714931
4.198459 | 14.65703 | 0.005318087 | 6.729284
4.200389 | 14.69625 | 0.005328513 | 6.742476
4.202319 | 14.73544 | 0.005338003 | 6.754484
4.204249 | 14.77459 | 0.005346545 | 6.765293
4.20618 | 14.81371 | 0.005354134 | 6.774896
4.20811 | 14.85279 | 0.005360769 | 6.783292
4.21004 | 14.89182 | 0.005366457 | 6.790489
4.21197 | 14.93079 | 0.005371207 | 6.7965
4.2139 | 14.9697 | 0.005375035 | 6.801343
4.21583 | 15.00854 | 0.00537796 | 6.805045
4.21776 | 15.04731 | 0.005380008 | 6.807636
4.21969 | 15.086 | 0.005381207 | 6.809153
4.22162 | 15.12461 | 0.005381589 | 6.809636
4.223551 | 15.16312 | 0.005381189 | 6.809131
4.225481 | 15.20154 | 0.005380048 | 6.807687
4.227411 | 15.23985 | 0.005378208 | 6.805359
4.229341 | 15.27806 | 0.005375714 | 6.802203
4.231271 | 15.31615 | 0.005372613 | 6.798279
4.233201 | 15.35412 | 0.005368956 | 6.793652
4.235131 | 15.39197 | 0.005364795 | 6.788386
4.237061 | 15.42969 | 0.005360183 | 6.78255
4.238992 | 15.46727 | 0.005355175 | 6.776214
4.240922 | 15.50471 | 0.005349828 | 6.769448
4.242852 | 15.542 | 0.005344198 | 6.762323
4.244782 | 15.57914 | 0.005338338 | 6.754909
4.246712 | 15.61613 | 0.005332303 | 6.747272
4.248642 | 15.65295 | 0.005326144 | 6.739479
4.250572 | 15.6896 | 0.005319908 | 6.731588
4.252502 | 15.72608 | 0.00531364 | 6.723656
4.254433 | 15.76238 | 0.005307378 | 6.715733
4.256363 | 15.7985 | 0.005301157 | 6.707861
4.258293 | 15.83443 | 0.005295004 | 6.700075
4.260223 | 15.87018 | 0.005288942 | 6.692405
4.262153 | 15.90572 | 0.005282988 | 6.684871
4.264083 | 15.94106 | 0.005277154 | 6.677489
4.266013 | 15.9762 | 0.005271447 | 6.670268
4.267943 | 16.01113 | 0.00526587 | 6.663211
4.269874 | 16.04585 | 0.005260421 | 6.656316
4.271804 | 16.08034 | 0.005255095 | 6.649576
4.273734 | 16.11462 | 0.005249882 | 6.64298
4.275664 | 16.14866 | 0.005244769 | 6.63651
4.277594 | 16.18248 | 0.005239741 | 6.630148
4.279524 | 16.21606 | 0.005234778 | 6.623868
4.281454 | 16.24941 | 0.005229858 | 6.617642
4.283384 | 16.28251 | 0.005224956 | 6.61144
4.285314 | 16.31537 | 0.005220046 | 6.605227
4.287245 | 16.34798 | 0.005215099 | 6.598967
4.289175 | 16.38034 | 0.005210084 | 6.592621
4.291105 | 16.41244 | 0.005204968 | 6.586147
4.293035 | 16.44429 | 0.005199717 | 6.579503
4.294965 | 16.47588 | 0.005194296 | 6.572644
4.296895 | 16.5072 | 0.00518867 | 6.565524
4.298825 | 16.53825 | 0.005182801 | 6.558098
4.300755 | 16.56904 | 0.005176653 | 6.550319
4.302686 | 16.59956 | 0.005170189 | 6.54214
4.304616 | 16.6298 | 0.005163375 | 6.533518
4.306546 | 16.65976 | 0.005156179 | 6.524412
4.308476 | 16.68944 | 0.005148568 | 6.514782
4.310406 | 16.71885 | 0.005140517 | 6.504595
4.312336 | 16.74797 | 0.005132002 | 6.49382
4.314266 | 16.77681 | 0.005123005 | 6.482435
4.316196 | 16.80536 | 0.005113512 | 6.470423
4.318127 | 16.83362 | 0.005103516 | 6.457775
4.320057 | 16.86159 | 0.005093016 | 6.444489
4.321987 | 16.88927 | 0.005082017 | 6.430571
4.323917 | 16.91666 | 0.005070528 | 6.416034
4.325847 | 16.94375 | 0.005058566 | 6.400897
4.327777 | 16.97055 | 0.00504615 | 6.385187
4.329707 | 16.99705 | 0.005033306 | 6.368933
4.331637 | 17.02325 | 0.00502006 | 6.352173
4.333567 | 17.04916 | 0.005006446 | 6.334947
4.335498 | 17.07477 | 0.0049925 | 6.3173
4.337428 | 17.10008 | 0.004978261 | 6.299282
4.339358 | 17.12509 | 0.004963769 | 6.280945
4.341288 | 17.1498 | 0.004949071 | 6.262346
4.343218 | 17.17421 | 0.004934211 | 6.243544
4.345148 | 17.19831 | 0.00491924 | 6.2246
4.347078 | 17.22212 | 0.004904207 | 6.205577
4.349008 | 17.24563 | 0.004889164 | 6.186542
4.350939 | 17.26884 | 0.004874163 | 6.167561
4.352869 | 17.29174 | 0.004859258 | 6.1487
4.354799 | 17.31435 | 0.004844502 | 6.13003
4.356729 | 17.33666 | 0.00482995 | 6.111616
4.358659 | 17.35866 | 0.004815656 | 6.093529
4.360589 | 17.38038 | 0.004801672 | 6.075834
4.362519 | 17.40179 | 0.00478805 | 6.058598
4.364449 | 17.4229 | 0.004774841 | 6.041883
4.36638 | 17.44373 | 0.004762092 | 6.025752
4.36831 | 17.46425 | 0.00474985 | 6.01026
4.37024 | 17.48448 | 0.004738154 | 5.995461
4.37217 | 17.50442 | 0.004727045 | 5.981405
4.3741 | 17.52407 | 0.004716557 | 5.968133
4.37603 | 17.54343 | 0.004706718 | 5.955683
4.37796 | 17.5625 | 0.004697552 | 5.944085
4.37989 | 17.58129 | 0.004689079 | 5.933364
4.38182 | 17.59979 | 0.004681311 | 5.923535
4.383751 | 17.61801 | 0.004674255 | 5.914606
4.385681 | 17.63594 | 0.004667912 | 5.90658
4.387611 | 17.6536 | 0.00466228 | 5.899453
4.389541 | 17.67098 | 0.004657349 | 5.893214
4.391471 | 17.68808 | 0.004653109 | 5.887848
4.393401 | 17.70491 | 0.004649541 | 5.883334
4.395331 | 17.72147 | 0.004646627 | 5.879647
4.397261 | 17.73776 | 0.004644343 | 5.876756
4.399192 | 17.75379 | 0.004642661 | 5.874628
4.401122 | 17.76955 | 0.004641553 | 5.873226
4.403052 | 17.78505 | 0.004640986 | 5.872509
4.404982 | 17.80029 | 0.004640927 | 5.872434
4.406912 | 17.81528 | 0.004641339 | 5.872955
4.408842 | 17.83001 | 0.004642185 | 5.874026
4.410772 | 17.84449 | 0.004643426 | 5.875596
4.412702 | 17.85872 | 0.004645022 | 5.877616
4.414633 | 17.87271 | 0.004646934 | 5.880035
4.416563 | 17.88646 | 0.00464912 | 5.882801
4.418493 | 17.89996 | 0.00465154 | 5.885863
4.420423 | 17.91324 | 0.004654154 | 5.889171
4.422353 | 17.92627 | 0.004656922 | 5.892674
4.424283 | 17.93908 | 0.004659807 | 5.896324
4.426213 | 17.95167 | 0.00466277 | 5.900073
4.428143 | 17.96403 | 0.004665775 | 5.903876
4.430074 | 17.97617 | 0.004668791 | 5.907691
4.432004 | 17.98809 | 0.004671783 | 5.911478
4.433934 | 17.9998 | 0.004674725 | 5.915201
4.435864 | 18.0113 | 0.004677589 | 5.918825
4.437794 | 18.02259 | 0.004680353 | 5.922322
4.439724 | 18.03368 | 0.004682998 | 5.925668
4.441654 | 18.04457 | 0.004685507 | 5.928843
4.443584 | 18.05527 | 0.004687868 | 5.931832
4.445514 | 18.06577 | 0.004690075 | 5.934624
4.447445 | 18.07608 | 0.004692122 | 5.937213
4.449375 | 18.08621 | 0.004694007 | 5.939599
4.451305 | 18.09616 | 0.004695732 | 5.941782
4.453235 | 18.10593 | 0.004697302 | 5.943769
4.455165 | 18.11552 | 0.004698724 | 5.945568
4.457095 | 18.12495 | 0.004700008 | 5.947192
4.459025 | 18.13421 | 0.004701164 | 5.948655
4.460955 | 18.1433 | 0.004702207 | 5.949975
4.462886 | 18.15224 | 0.004703152 | 5.95117
4.464816 | 18.16102 | 0.004704015 | 5.952263
4.466746 | 18.16965 | 0.004704817 | 5.953277
4.468676 | 18.17813 | 0.004705575 | 5.954236
4.470606 | 18.18646 | 0.00470631 | 5.955167
4.472536 | 18.19466 | 0.004707043 | 5.956095
4.474466 | 18.20271 | 0.004707797 | 5.957048
4.476396 | 18.21064 | 0.004708592 | 5.958055
4.478327 | 18.21843 | 0.004709451 | 5.959142
4.480257 | 18.2261 | 0.004710396 | 5.960337
4.482187 | 18.23365 | 0.004711448 | 5.961668
4.484117 | 18.24108 | 0.004712628 | 5.963161
4.486047 | 18.2484 | 0.004713956 | 5.964842
4.487977 | 18.2556 | 0.004715451 | 5.966734
4.489907 | 18.2627 | 0.004717132 | 5.968861
4.491837 | 18.26969 | 0.004719015 | 5.971243
4.493767 | 18.27659 | 0.004721115 | 5.9739
4.495698 | 18.28338 | 0.004723445 | 5.976848
4.497628 | 18.29009 | 0.004726015 | 5.980101
4.499558 | 18.2967 | 0.004728836 | 5.98367
4.501488 | 18.30323 | 0.004731913 | 5.987564
4.503418 | 18.30968 | 0.00473525 | 5.991786
4.505348 | 18.31605 | 0.004738848 | 5.996338
4.507278 | 18.32234 | 0.004742705 | 6.001219
4.509208 | 18.32856 | 0.004746818 | 6.006424
4.511139 | 18.33472 | 0.004751181 | 6.011945
4.513069 | 18.34081 | 0.004755787 | 6.017773
4.514999 | 18.34683 | 0.004760624 | 6.023894
4.516929 | 18.3528 | 0.004765683 | 6.030295
4.518859 | 18.35871 | 0.004770949 | 6.036958
4.520789 | 18.36457 | 0.004776408 | 6.043866
4.522719 | 18.37038 | 0.004782045 | 6.050999
4.524649 | 18.37615 | 0.004787842 | 6.058334
4.52658 | 18.38187 | 0.004793782 | 6.06585
4.52851 | 18.38755 | 0.004799845 | 6.073522
4.53044 | 18.3932 | 0.004806012 | 6.081326
4.53237 | 18.39881 | 0.004812264 | 6.089236
4.5343 | 18.40439 | 0.004818579 | 6.097227
4.53623 | 18.40994 | 0.004824937 | 6.105273
4.53816 | 18.41547 | 0.004831318 | 6.113347
4.54009 | 18.42097 | 0.0048377 | 6.121423
4.542021 | 18.42645 | 0.004844064 | 6.129475
4.543951 | 18.43192 | 0.004850388 | 6.137477
4.545881 | 18.43737 | 0.004856653 | 6.145405
4.547811 | 18.4428 | 0.004862841 | 6.153234
4.549741 | 18.44823 | 0.004868932 | 6.160942
4.551671 | 18.45364 | 0.00487491 | 6.168507
4.553601 | 18.45905 | 0.004880759 | 6.175907
4.555531 | 18.46446 | 0.004886463 | 6.183124
4.557461 | 18.46986 | 0.004892008 | 6.190142
4.559392 | 18.47527 | 0.004897383 | 6.196943
4.561322 | 18.48067 | 0.004902578 | 6.203516
4.563252 | 18.48608 | 0.004907583 | 6.20985
4.565182 | 18.4915 | 0.004912393 | 6.215935
4.567112 | 18.49692 | 0.004917002 | 6.221767
4.569042 | 18.50236 | 0.004921407 | 6.227342
4.570972 | 18.5078 | 0.004925608 | 6.232657
4.572902 | 18.51326 | 0.004929605 | 6.237715
4.574833 | 18.51873 | 0.0049334 | 6.242517
4.576763 | 18.52421 | 0.004936997 | 6.247068
4.578693 | 18.52972 | 0.0049404 | 6.251375
4.580623 | 18.53523 | 0.004943617 | 6.255446
4.582553 | 18.54077 | 0.004946655 | 6.259289
4.584483 | 18.54633 | 0.004949522 | 6.262918
4.586413 | 18.55191 | 0.004952229 | 6.266342
4.588343 | 18.55751 | 0.004954786 | 6.269577
4.590274 | 18.56314 | 0.004957204 | 6.272638
4.592204 | 18.56878 | 0.004959496 | 6.275538
4.594134 | 18.57446 | 0.004961676 | 6.278297
4.596064 | 18.58015 | 0.004963757 | 6.28093
4.597994 | 18.58588 | 0.004965753 | 6.283455
4.599924 | 18.59162 | 0.004967679 | 6.285892
4.601854 | 18.5974 | 0.00496955 | 6.28826
4.603784 | 18.6032 | 0.004971382 | 6.290578
4.605714 | 18.60902 | 0.004973189 | 6.292865
4.607645 | 18.61488 | 0.004974989 | 6.295142
4.609575 | 18.62076 | 0.004976796 | 6.297428
4.611505 | 18.62667 | 0.004978626 | 6.299744
4.613435 | 18.6326 | 0.004980496 | 6.30211
4.615365 | 18.63856 | 0.004982419 | 6.304544
4.617295 | 18.64455 | 0.004984413 | 6.307067
4.619225 | 18.65056 | 0.004986491 | 6.309697
4.621155 | 18.6566 | 0.004988669 | 6.312452
4.623086 | 18.66266 | 0.00499096 | 6.31535
4.625016 | 18.66874 | 0.004993377 | 6.318409
4.626946 | 18.67485 | 0.004995933 | 6.321644
4.628876 | 18.68099 | 0.004998641385 | 6.325071
4.630806 | 18.68714 | 0.005001512 | 6.328704
4.632736 | 18.69332 | 0.005004557 | 6.332556
4.634666 | 18.69951 | 0.005007786 | 6.336642
4.636596 | 18.70572 | 0.005011207 | 6.340971
4.638527 | 18.71196 | 0.00501483 | 6.345556
4.640457 | 18.7182 | 0.005018663 | 6.350405
4.642387 | 18.72447 | 0.005022712 | 6.355529
4.644317 | 18.73074 | 0.005026984 | 6.360934
4.646247 | 18.73703 | 0.005031483 | 6.366627
4.648177 | 18.74333 | 0.005036215 | 6.372615
4.650107 | 18.74964 | 0.005041183 | 6.3789
4.652037 | 18.75595 | 0.005046389 | 6.385488
4.653968 | 18.76227 | 0.005051836 | 6.392381
4.655898 | 18.7686 | 0.005057524 | 6.399578
4.657828 | 18.77492 | 0.005063453 | 6.407081
4.659758 | 18.78125 | 0.005069623 | 6.414888
4.661688 | 18.78757 | 0.005076031 | 6.422996
4.663618 | 18.79389 | 0.005082674 | 6.431401
4.665548 | 18.8002 | 0.005089547 | 6.440099
4.667478 | 18.80651 | 0.005096647 | 6.449083
4.669408 | 18.8128 | 0.005103966 | 6.458345
4.671339 | 18.81907 | 0.005111498 | 6.467875
4.673269 | 18.82533 | 0.005119234 | 6.477664
4.675199 | 18.83158 | 0.005127164 | 6.487698
4.677129 | 18.8378 | 0.005135278 | 6.497965
4.679059 | 18.84399 | 0.005143564 | 6.50845
4.680989 | 18.85016 | 0.005152009 | 6.519136
4.682919 | 18.8563 | 0.005160598 | 6.530004
4.684849 | 18.86241 | 0.005169317 | 6.541037
4.68678 | 18.86848 | 0.005178148 | 6.552211
4.68871 | 18.87451 | 0.005187074 | 6.563506
4.69064 | 18.8805 | 0.005196076 | 6.574896
4.69257 | 18.88644 | 0.005205133 | 6.586356
4.6945 | 18.89234 | 0.005214224 | 6.597861
4.69643 | 18.89819 | 0.005223329 | 6.609382
4.69836 | 18.90398 | 0.005232425 | 6.620891
4.70029 | 18.90971 | 0.00524149 | 6.632361
4.702221 | 18.91539 | 0.0052505 | 6.643762
4.704151 | 18.921 | 0.005259432 | 6.655064
4.706081 | 18.92654 | 0.005268264 | 6.666239
4.708011 | 18.93201 | 0.005276971 | 6.677257
4.709941 | 18.9374 | 0.005285532 | 6.68809
4.711871 | 18.94271 | 0.005293922 | 6.698707
4.713801 | 18.94795 | 0.005302121 | 6.709082
4.715731 | 18.95309 | 0.005310107 | 6.719186
4.717661 | 18.95815 | 0.005317858 | 6.728994
4.719592 | 18.96312 | 0.005325354 | 6.73848
4.721522 | 18.96798 | 0.005332577 | 6.747619
4.723452 | 18.97275 | 0.005339508 | 6.756389
4.725382 | 18.97741 | 0.005346131 | 6.764769
4.727312 | 18.98196 | 0.005352429 | 6.772738
4.729242 | 18.9864 | 0.005358389 | 6.78028
4.731172 | 18.99072 | 0.005363998 | 6.787378
4.733102 | 18.99492 | 0.005369247 | 6.794019
4.735033 | 18.999 | 0.005374125 | 6.800191
4.736963 | 19.00294 | 0.005378626 | 6.805887
4.738893 | 19.00676 | 0.005382745 | 6.811099
4.740823 | 19.01043 | 0.00538648 | 6.815825
4.742753 | 19.01397 | 0.005389831 | 6.820065
4.744683 | 19.01736 | 0.0053928 | 6.823822
4.746613 | 19.0206 | 0.005395392 | 6.827102
4.748543 | 19.02369 | 0.005397614 | 6.829914
4.750474 | 19.02662 | 0.005399478 | 6.832273
4.752404 | 19.02939 | 0.005400997 | 6.834195
4.754334 | 19.032 | 0.005402186 | 6.835699
4.756264 | 19.03443 | 0.005403062 | 6.836808
4.758194 | 19.03669 | 0.005403646 | 6.837547
4.760124 | 19.03877 | 0.005403959 | 6.837943
4.762054 | 19.04067 | 0.005404024 | 6.838025
4.763984 | 19.04238 | 0.005403866 | 6.837825
4.765914 | 19.0439 | 0.00540351 | 6.837374
4.767845 | 19.04522 | 0.005402983 | 6.836707
4.769775 | 19.04635 | 0.005402312 | 6.835858
4.771705 | 19.04727 | 0.005401525 | 6.834863
4.773635 | 19.04798 | 0.005400651 | 6.833757
4.775565 | 19.04848 | 0.005399718 | 6.832576
4.777495 | 19.04877 | 0.005398754 | 6.831357
4.779425 | 19.04883 | 0.005397789 | 6.830135
4.781355 | 19.04867 | 0.005396849 | 6.828945
4.783286 | 19.04828 | 0.005395961 | 6.827823
4.785216 | 19.04766 | 0.005395153 | 6.8268
4.787146 | 19.0468 | 0.005394449 | 6.82591
4.789076 | 19.0457 | 0.005393874 | 6.825181
4.791006 | 19.04436 | 0.005393449 | 6.824644
4.792936 | 19.0428 | 0.005393196 | 6.824324
4.794866 | 19.04106 | 0.005393134 | 6.824245
4.796796 | 19.03947 | 0.00539328 | 6.824429
4.798727 | 19.00066 | 0.005393647 | 6.824895
4.800657 | 18.99548 | 0.00539425 | 6.825657
4.802587 | 18.9899 | 0.005395096 | 6.826728
4.804517 | 18.984 | 0.005396193 | 6.828116
4.806447 | 18.9778 | 0.005397545 | 6.829826
4.808377 | 18.97129 | 0.00539915 | 6.831858
4.810307 | 18.96446 | 0.005401008 | 6.834208
4.812237 | 18.95731 | 0.00540311 | 6.836869
4.814168 | 18.94984 | 0.005405449 | 6.839827
4.816098 | 18.94205 | 0.005408011 | 6.84307
4.818028 | 18.93393 | 0.005410782 | 6.846576
4.819958 | 18.92548 | 0.005413746 | 6.850326
4.821888 | 18.9167 | 0.005416882 | 6.854295
4.823818 | 18.90758 | 0.00542017 | 6.858456
4.825748 | 18.89812 | 0.005423705 | 6.862929
4.827678 | 18.88832 | 0.005427669 | 6.867945
4.829608 | 18.87817 | 0.005431736 | 6.873091
4.831539 | 18.86767 | 0.005435881 | 6.878336
4.833469 | 18.85748 | 0.005440076 | 6.883644
4.835399 | 18.85064 | 0.005444293 | 6.888979
4.837329 | 18.84887 | 0.005448502 | 6.894306
4.839259 | 18.85195 | 0.005452676 | 6.899587
4.841189 | 18.85829 | 0.005456785 | 6.904787
4.843119 | 18.86553 | 0.0054608 | 6.909867
4.845049 | 18.87112 | 0.005464693 | 6.914793
4.84698 | 18.87283 | 0.005468436 | 6.919529
4.84891 | 18.8694 | 0.005472002 | 6.924041
4.85084 | 18.86108 | 0.005475365 | 6.928296
4.85277 | 18.85009 | 0.005478499 | 6.932263
4.8547 | 18.83864 | 0.005481383 | 6.935911
4.85663 | 18.82684 | 0.005483993 | 6.939215
4.85856 | 18.81467 | 0.005486311 | 6.942147
4.86049 | 18.80214 | 0.005488318 | 6.944687
4.862421 | 18.78924 | 0.005489974 | 6.946783
4.864351 | 18.77598 | 0.005491201 | 6.948334
4.866281 | 18.76235 | 0.005491935 | 6.949264
4.868211 | 18.74834 | 0.005492139 | 6.949522
4.870141 | 18.73397 | 0.005491794 | 6.949085
4.872071 | 18.71922 | 0.005490899 | 6.947952
4.874001 | 18.70409 | 0.005489467 | 6.946141
4.875931 | 18.68858 | 0.005487528 | 6.943688
4.877861 | 18.67269 | 0.005485119 | 6.940639
4.879792 | 18.65642 | 0.005482286 | 6.937055
4.881722 | 18.63977 | 0.005479082 | 6.933
4.883652 | 18.62273 | 0.005475539 | 6.928517
4.885582 | 18.60531 | 0.005471675 | 6.923628
4.887512 | 18.58751 | 0.005467506 | 6.918353
4.889442 | 18.56931 | 0.005463052 | 6.912716
4.891372 | 18.55073 | 0.005458331 | 6.906742
4.893302 | 18.53175 | 0.005453365 | 6.900459
4.895233 | 18.51239 | 0.005448177 | 6.893894
4.897163 | 18.49264 | 0.005442789 | 6.887076
4.899093 | 18.4725 | 0.005437225 | 6.880036
4.901023 | 18.45196 | 0.00543151 | 6.872805
4.902953 | 18.43103 | 0.005425668 | 6.865412
4.904883 | 18.40971 | 0.005419722 | 6.857889
4.906813 | 18.388 | 0.005413699 | 6.850267
4.908743 | 18.36589 | 0.005407622 | 6.842577
4.910674 | 18.34339 | 0.005401514 | 6.834849
4.912604 | 18.3205 | 0.005395399 | 6.827111
4.914534 | 18.29722 | 0.0053893 | 6.819393
4.916464 | 18.27354 | 0.005383236 | 6.811721
4.918394 | 18.24947 | 0.00537723 | 6.804121
4.920324 | 18.22501 | 0.005371299 | 6.796616
4.922254 | 18.20016 | 0.005365461 | 6.789228
4.924184 | 18.17492 | 0.005359731 | 6.781978
4.926115 | 18.14929 | 0.005354123 | 6.774882
4.928045 | 18.12327 | 0.005348649 | 6.767955
4.929975 | 18.09687 | 0.005343318 | 6.761209
4.931905 | 18.07008 | 0.005338136 | 6.754653
4.933835 | 18.0429 | 0.00533311 | 6.748293
4.935765 | 18.01533 | 0.005328239 | 6.74213
4.937695 | 17.98739 | 0.005323526 | 6.736166
4.939625 | 17.95906 | 0.005318966 | 6.730397
4.941555 | 17.93036 | 0.005314557 | 6.724817
4.943486 | 17.90127 | 0.005310292 | 6.71942
4.945416 | 17.87181 | 0.005306163 | 6.714196
4.947346 | 17.84197 | 0.005302161 | 6.709132
4.949276 | 17.81176 | 0.005298274 | 6.704213
4.951206 | 17.78118 | 0.00529449 | 6.699425
4.953136 | 17.75023 | 0.005290795 | 6.694749
4.955066 | 17.71892 | 0.005287174 | 6.690167
4.956996 | 17.68724 | 0.00528361 | 6.685658
4.958927 | 17.6552 | 0.005280086 | 6.681199
4.960857 | 17.6228 | 0.005276584 | 6.676768
4.962787 | 17.59004 | 0.005273085 | 6.67234
4.964717 | 17.55693 | 0.00526957 | 6.667892
4.966647 | 17.52346 | 0.005266017 | 6.663396
4.968577 | 17.48965 | 0.005262406 | 6.658828
4.970507 | 17.4555 | 0.005258717 | 6.65416
4.972437 | 17.421 | 0.005254928 | 6.649365
4.974368 | 17.38616 | 0.005251017 | 6.644416
4.976298 | 17.35098 | 0.005246963 | 6.639286
4.978228 | 17.31548 | 0.005242745 | 6.633949
4.980158 | 17.27964 | 0.005238341 | 6.628377
4.982088 | 17.24348 | 0.005233733 | 6.622545
4.984018 | 17.20699 | 0.005228899 | 6.616429
4.985948 | 17.17019 | 0.005223821 | 6.610003
4.987878 | 17.13307 | 0.00521848 | 6.603246
4.989808 | 17.09564 | 0.005212861 | 6.596135
4.991739 | 17.05791 | 0.005206947 | 6.588651
4.993669 | 17.01987 | 0.005200723 | 6.580777
4.995599 | 16.98153 | 0.005194178 | 6.572495
4.997529 | 16.9429 | 0.005187301 | 6.563792
4.999459 | 16.90397 | 0.00518008 | 6.554656
5.001389 | 16.86477 | 0.005172509 | 6.545075
5.003319 | 16.82528 | 0.00516458 | 6.535042
5.005249 | 16.78551 | 0.005156288 | 6.52455
5.00718 | 16.74547 | 0.00514763 | 6.513595
5.00911 | 16.70516 | 0.005138603 | 6.502173
5.01104 | 16.66459 | 0.005129207 | 6.490284
5.01297 | 16.62376 | 0.005119443 | 6.477928
5.0149 | 16.58268 | 0.005109312 | 6.465109
5.01683 | 16.54134 | 0.00509882 | 6.451832
5.01876 | 16.49977 | 0.005087969 | 6.438103
5.02069 | 16.45795 | 0.005076769 | 6.42393
5.022621 | 16.41591 | 0.005065227 | 6.409325
5.024551 | 16.37363 | 0.005053352 | 6.394299
5.026481 | 16.33113 | 0.005041156 | 6.378867
5.028411 | 16.28842 | 0.005028651 | 6.363044
5.030341 | 16.24549 | 0.005015853 | 6.346849
5.032271 | 16.20235 | 0.005002776 | 6.330302
5.034201 | 16.15902 | 0.004989437 | 6.313424
5.036131 | 16.11549 | 0.004975855 | 6.296238
5.038061 | 16.07176 | 0.004962051 | 6.278771
5.039992 | 16.02786 | 0.004948045 | 6.261048
5.041922 | 15.98377 | 0.004933861 | 6.2431
5.043852 | 15.93952 | 0.004919523 | 6.224957
5.045782 | 15.89509 | 0.004905057 | 6.206652
5.047712 | 15.85051 | 0.00489049 | 6.18822
5.049642 | 15.80577 | 0.004875851 | 6.169697
5.051572 | 15.76088 | 0.004861171 | 6.151122
5.053502 | 15.71584 | 0.004846482 | 6.132534
5.055433 | 15.67067 | 0.004831815 | 6.113976
5.057363 | 15.62537 | 0.004817207 | 6.095491
5.059293 | 15.57994 | 0.004802692 | 6.077124
5.061223 | 15.5344 | 0.004788307 | 6.058922
5.063153 | 15.48874 | 0.004774089 | 6.040932
5.065083 | 15.44297 | 0.004760077 | 6.023201
5.067013 | 15.39711 | 0.004746307 | 6.005778
5.068943 | 15.35115 | 0.004732818 | 5.988709
5.070874 | 15.3051 | 0.004719648 | 5.972044
5.072804 | 15.25898 | 0.004706833 | 5.955828
5.074734 | 15.21277 | 0.004694409 | 5.940108
5.076664 | 15.1665 | 0.004682413 | 5.924929
5.078594 | 15.12017 | 0.004670878 | 5.910333
5.080524 | 15.07378 | 0.004659838 | 5.896363
5.082454 | 15.02734 | 0.004649323 | 5.883058
5.084384 | 14.98086 | 0.004639363 | 5.870455
5.086315 | 14.93434 | 0.004629985 | 5.858588
5.088245 | 14.88779 | 0.004621214 | 5.84749
5.090175 | 14.84122 | 0.004613072 | 5.837187
5.092105 | 14.79463 | 0.004605579 | 5.827706
5.094035 | 14.74804 | 0.004598751 | 5.819066
5.095965 | 14.70143 | 0.004592601 | 5.811284
5.097895 | 14.65483 | 0.004587139 | 5.804373
5.099825 | 14.60824 | 0.00458237 | 5.798339
5.101755 | 14.56166 | 0.004578296 | 5.793184
5.103686 | 14.51511 | 0.004574914 | 5.788904
5.105616 | 14.46858 | 0.004572215 | 5.785489
5.107546 | 14.42209 | 0.004570187 | 5.782922
5.109476 | 14.37564 | 0.004568811 | 5.781181
5.111406 | 14.32924 | 0.004568063 | 5.780234
5.113336 | 14.28289 | 0.004567912 | 5.780044
5.115266 | 14.2366 | 0.004568324 | 5.780565
5.117196 | 14.19037 | 0.004569254 | 5.781742
5.119127 | 14.14422 | 0.004570654 | 5.783513
5.121057 | 14.09815 | 0.004572468 | 5.785809
5.122987 | 14.05217 | 0.004574637 | 5.788553
5.124917 | 14.00628 | 0.004577095 | 5.791663
5.126847 | 13.96048 | 0.004579774 | 5.795053
5.128777 | 13.91479 | 0.004582602 | 5.798632
5.130707 | 13.86921 | 0.004585504 | 5.802304
5.132637 | 13.82375 | 0.004588405 | 5.805974
5.134568 | 13.77841 | 0.004591225 | 5.809543
5.136498 | 13.7332 | 0.004593887 | 5.812911
5.138428 | 13.68812 | 0.004596311 | 5.815979
5.140358 | 13.64318 | 0.00459842 | 5.818648
5.142288 | 13.59839 | 0.004600137 | 5.82082
5.144218 | 13.55376 | 0.004601387 | 5.822401
5.146148 | 13.50928 | 0.004602096 | 5.823299
5.148078 | 13.46496 | 0.004602196 | 5.823425
5.150008 | 13.42082 | 0.00460162 | 5.822697
5.151939 | 13.37685 | 0.004600308 | 5.821036
5.153869 | 13.33306 | 0.004598202 | 5.818372
5.155799 | 13.28946 | 0.004595253 | 5.81464
5.157729 | 13.24606 | 0.004591415 | 5.809783
5.159659 | 13.20285 | 0.004586649 | 5.803753
5.161589 | 13.15984 | 0.004580925 | 5.79651
5.163519 | 13.11704 | 0.004574219 | 5.788024
5.165449 | 13.07446 | 0.004566515 | 5.778277
5.16738 | 13.03209 | 0.004557807 | 5.767258
5.16931 | 12.98995 | 0.004548097 | 5.754971
5.17124 | 12.94804 | 0.004537396 | 5.74143
5.17317 | 12.90636 | 0.004525727 | 5.726665
5.1751 | 12.86492 | 0.004513122 | 5.710715
5.17703 | 12.82373 | 0.004499625 | 5.693637
5.17896 | 12.78278 | 0.004485292 | 5.6755
5.18089 | 12.74209 | 0.004470189 | 5.656389
5.182821 | 12.70165 | 0.004454394 | 5.636403
5.184751 | 12.66148 | 0.004437992 | 5.615649
5.186681 | 12.62157 | 0.004421079 | 5.594247
5.188611 | 12.58194 | 0.004403755 | 5.572326
5.190541 | 12.54258 | 0.004386129 | 5.550023
5.192471 | 12.5035 | 0.004368314 | 5.52748
5.194401 | 12.46471 | 0.004350427 | 5.504847
5.196331 | 12.4262 | 0.004332589 | 5.482276
5.198262 | 12.38799 | 0.004314922 | 5.459921
5.200192 | 12.35007 | 0.004297552 | 5.437941
5.202122 | 12.31245 | 0.004280602 | 5.416493
5.204052 | 12.27513 | 0.004264196 | 5.395734
5.205982 | 12.23812 | 0.004248456 | 5.375817
5.207912 | 12.20142 | 0.004233501 | 5.356894
5.209842 | 12.16503 | 0.004219448 | 5.339112
5.211772 | 12.12896 | 0.004206406 | 5.32261
5.213702 | 12.09321 | 0.004194482 | 5.307522
5.215633 | 12.05778 | 0.004183776 | 5.293974
5.217563 | 12.02268 | 0.004174381 | 5.282086
5.219493 | 11.9879 | 0.004166383 | 5.271966
5.221423 | 11.95346 | 0.004159864 | 5.263717
5.223353 | 11.91935 | 0.004154894 | 5.257429
5.225283 | 11.88558 | 0.00415154 | 5.253185
5.227213 | 11.85215 | 0.004149858 | 5.251056
5.229143 | 11.81906 | 0.004149895 | 5.251102
5.231074 | 11.78631 | 0.00415169 | 5.253375
5.233004 | 11.75391 | 0.004155274 | 5.257909
5.234934 | 11.72186 | 0.004160666 | 5.264731
5.236864 | 11.69015 | 0.004167875 | 5.273853
5.238794 | 11.6588 | 0.0041769 | 5.285274
5.240724 | 11.6278 | 0.00418773 | 5.298978
5.242654 | 11.59715 | 0.004200342 | 5.314937
5.244584 | 11.56687 | 0.004214702 | 5.333107
5.246515 | 11.53693 | 0.004230767 | 5.353435
5.248445 | 11.50736 | 0.004248484 | 5.375853
5.250375 | 11.47815 | 0.00426779 | 5.400282
5.252305 | 11.4493 | 0.004288616 | 5.426635
5.254235 | 11.42081 | 0.004310884 | 5.454812
5.256165 | 11.39269 | 0.004334508 | 5.484705
5.258095 | 11.36493 | 0.004359396 | 5.516197
5.260025 | 11.33753 | 0.004385449 | 5.549163
5.261955 | 11.3105 | 0.004412563 | 5.583472
5.263886 | 11.28383 | 0.004440628 | 5.618984
5.265816 | 11.25753 | 0.00446953 | 5.655555
5.267746 | 11.23159 | 0.00449915 | 5.693035
5.269676 | 11.20602 | 0.004529366 | 5.73127
5.271606 | 11.18081 | 0.004560053 | 5.770099
5.273536 | 11.15597 | 0.004591082 | 5.809363
5.275466 | 11.1315 | 0.004622325 | 5.848896
5.277396 | 11.10739 | 0.004653651 | 5.888534
5.279327 | 11.08364 | 0.00468493 | 5.928114
5.281257 | 11.06026 | 0.004716033 | 5.96747
5.283187 | 11.03724 | 0.004746834 | 6.006444
5.285117 | 11.01458 | 0.004777208 | 6.044878
5.287047 | 10.99229 | 0.004807035 | 6.08262
5.288977 | 10.97035 | 0.004836201 | 6.119525
5.290907 | 10.94878 | 0.004864594 | 6.155453
5.292837 | 10.92756 | 0.004892113 | 6.190275
5.294768 | 10.9067 | 0.004918662 | 6.223868
5.296698 | 10.88619 | 0.004944153 | 6.256123
5.298628 | 10.86604 | 0.004968508 | 6.286942
5.300558 | 10.84624 | 0.00499166 | 6.316237
5.302488 | 10.82679 | 0.005013552 | 6.343938
5.304418 | 10.80769 | 0.00503414 | 6.369989
5.306348 | 10.78894 | 0.005053389 | 6.394346
5.308278 | 10.77053 | 0.005071279 | 6.416983
5.310209 | 10.75246 | 0.005087798 | 6.437886
5.312139 | 10.73473 | 0.005102946 | 6.457053
5.314069 | 10.71735 | 0.00511673 | 6.474495
5.315999 | 10.70029 | 0.005129168 | 6.490234
5.317929 | 10.68357 | 0.005140286 | 6.504301
5.319859 | 10.66718 | 0.005150116 | 6.51674
5.321789 | 10.65112 | 0.005158699 | 6.527601
5.323719 | 10.63539 | 0.005166081 | 6.536942
5.325649 | 10.61997 | 0.005172316 | 6.544831
5.32758 | 10.60488 | 0.00517746 | 6.55134
5.32951 | 10.5901 | 0.005181575 | 6.556548
5.33144 | 10.57564 | 0.005184729 | 6.560539
5.33337 | 10.56149 | 0.005186992 | 6.563401
5.3353 | 10.54764 | 0.005188435 | 6.565228
5.33723 | 10.5341 | 0.005189135 | 6.566113
5.33916 | 10.52086 | 0.005189167 | 6.566154
5.34109 | 10.50792 | 0.005188612 | 6.565452
5.343021 | 10.49527 | 0.005187547 | 6.564105
5.344951 | 10.48291 | 0.005186053 | 6.562214
5.346881 | 10.47084 | 0.005184209 | 6.55988
5.348811 | 10.45905 | 0.005182092 | 6.557201
5.350741 | 10.44754 | 0.00517978 | 6.554276
5.352671 | 10.4363 | 0.005177349 | 6.551199
5.354601 | 10.42534 | 0.00517487 | 6.548063
5.356531 | 10.41464 | 0.005172413 | 6.544954
5.358462 | 10.40421 | 0.005170045 | 6.541958
5.360392 | 10.39403 | 0.005167828 | 6.539153
5.362322 | 10.38411 | 0.00516582 | 6.536611
5.364252 | 10.37445 | 0.005164072 | 6.5344
5.366182 | 10.36503 | 0.005162632 | 6.532578
5.368112 | 10.35585 | 0.005161541 | 6.531198
5.370042 | 10.34691 | 0.005160835 | 6.530304
5.371972 | 10.33821 | 0.005160543 | 6.529935
5.373902 | 10.32974 | 0.005160692 | 6.530122
5.375833 | 10.32149 | 0.0051613 | 6.530892
5.377763 | 10.31347 | 0.005162384 | 6.532264
5.379693 | 10.30566 | 0.005163955 | 6.534252
5.381623 | 10.29806 | 0.005166021 | 6.536865
5.383553 | 10.29067 | 0.005168584 | 6.540109
5.385483 | 10.28349 | 0.005171644 | 6.543981
5.387413 | 10.2765 | 0.005175198 | 6.548478
5.389343 | 10.26971 | 0.005179239 | 6.553591
5.391274 | 10.26311 | 0.005183756 | 6.559307
5.393204 | 10.2567 | 0.005188738 | 6.565611
5.395134 | 10.25047 | 0.00519417 | 6.572484
5.397064 | 10.24441 | 0.005200034 | 6.579904
5.398994 | 10.23852 | 0.005206311 | 6.587847
5.400924 | 10.23281 | 0.005212982 | 6.596288
5.402854 | 10.22725 | 0.005220022 | 6.605197
5.404784 | 10.22185 | 0.00522741 | 6.614545
5.406715 | 10.21661 | 0.00523512 | 6.624301
5.408645 | 10.21152 | 0.005243128 | 6.634434
5.410575 | 10.20657 | 0.005251407 | 6.64491
5.412505 | 10.20176 | 0.005259931 | 6.655696
5.414435 | 10.19708 | 0.005268674 | 6.666759
5.416365 | 10.19254 | 0.00527761 | 6.678067
5.418295 | 10.18813 | 0.005286714 | 6.689586
5.420225 | 10.18383 | 0.00529596 | 6.701286
5.422155 | 10.17965 | 0.005305325 | 6.713135
5.424086 | 10.17559 | 0.005314785 | 6.725105
5.426016 | 10.17164 | 0.005324318 | 6.737169
5.427946 | 10.16779 | 0.005333906 | 6.7493
5.429876 | 10.16404 | 0.005343528 | 6.761476
5.431806 | 10.16038 | 0.00535317 | 6.773676
5.433736 | 10.15682 | 0.005362814 | 6.785879
5.435666 | 10.15335 | 0.005372448 | 6.79807
5.437596 | 10.14995 | 0.005382059 | 6.810231
5.439527 | 10.14664 | 0.005391636 | 6.822349
5.441457 | 10.1434 | 0.005401168 | 6.834412
5.443387 | 10.14024 | 0.005410649 | 6.846408
5.445317 | 10.13714 | 0.00542007 | 6.858328
5.447247 | 10.13411 | 0.005429424 | 6.870165
5.449177 | 10.13113 | 0.005438707 | 6.881911
5.451107 | 10.12821 | 0.005447913 | 6.89356
5.453037 | 10.12534 | 0.00545704 | 6.905109
5.454968 | 10.12252 | 0.005466084 | 6.916553
5.456898 | 10.11975 | 0.005475043 | 6.92789
5.458828 | 10.11701 | 0.005483917 | 6.939118
5.460758 | 10.11432 | 0.005492702 | 6.950235
5.462688 | 10.11166 | 0.0055014 | 6.96124
5.464618 | 10.10903 | 0.005510009 | 6.972134
5.466548 | 10.10642 | 0.00551853 | 6.982916
5.468478 | 10.10385 | 0.005526963 | 6.993587
5.470409 | 10.10129 | 0.005535308 | 7.004146
5.472339 | 10.09875 | 0.005543564 | 7.014593
5.474269 | 10.09623 | 0.005551733 | 7.024929
5.476199 | 10.09372 | 0.005559813 | 7.035154
5.478129 | 10.09122 | 0.005567806 | 7.045267
5.480059 | 10.08873 | 0.005575708 | 7.055267
5.481989 | 10.08624 | 0.005583521 | 7.065152
5.483919 | 10.08375 | 0.005591241 | 7.074921
5.485849 | 10.08127 | 0.005598866 | 7.08457
5.48778 | 10.07878 | 0.005606394 | 7.094095
5.48971 | 10.07628 | 0.00561382 | 7.103492
5.49164 | 10.07378 | 0.00562114 | 7.112754
5.49357 | 10.07127 | 0.005628348 | 7.121874
5.4955 | 10.06875 | 0.005635438 | 7.130846
5.49743 | 10.06622 | 0.005642403 | 7.139659
5.49936 | 10.06367 | 0.005649236 | 7.148306
5.50129 | 10.06111 | 0.005655929 | 7.156775
5.503221 | 10.05853 | 0.005662473 | 7.165056
5.505151 | 10.05593 | 0.005668861 | 7.173138
5.507081 | 10.0533 | 0.005675082 | 7.18101
5.509011 | 10.05066 | 0.005681128 | 7.188661
5.510941 | 10.04799 | 0.005686989 | 7.196077
5.512871 | 10.0453 | 0.005692656 | 7.203248
5.514801 | 10.04259 | 0.005698119 | 7.210161
5.516731 | 10.03984 | 0.005703369 | 7.216804
5.518662 | 10.03708 | 0.005708396 | 7.223165
5.520592 | 10.03428 | 0.005713191 | 7.229232
5.522522 | 10.03145 | 0.005717745 | 7.234994
5.524452 | 10.0286 | 0.005722048 | 7.24044
5.526382 | 10.02572 | 0.005726094 | 7.245559
5.528312 | 10.02281 | 0.005729873 | 7.250341
5.530242 | 10.01987 | 0.005733379 | 7.254777
5.532172 | 10.0169 | 0.005736604 | 7.258858
5.534102 | 10.0139 | 0.005739543 | 7.262576
5.536033 | 10.01087 | 0.005742188 | 7.265924
5.537963 | 10.00781 | 0.005744537 | 7.268896
5.539893 | 10.00472 | 0.005746584 | 7.271486
5.541823 | 10.00161 | 0.005748327 | 7.273692
5.543753 | 9.998463 | 0.005749764 | 7.27551
5.545683 | 9.995291 | 0.005750893 | 7.276938
5.547613 | 9.992095 | 0.005751714 | 7.277978
5.549543 | 9.988869 | 0.00575223 | 7.27863
5.551474 | 9.985621 | 0.005752441 | 7.278897
5.553404 | 9.982347 | 0.005752351 | 7.278784
5.555334 | 9.979052 | 0.005751967 | 7.278297
5.557264 | 9.975733 | 0.005751292 | 7.277444
5.559194 | 9.972393 | 0.005750336 | 7.276233
5.561124 | 9.969033 | 0.005749105 | 7.274675
5.563054 | 9.965657 | 0.005747608 | 7.272782
5.564984 | 9.962262 | 0.005745856 | 7.270565
5.566915 | 9.958852 | 0.005743859 | 7.268038
5.568845 | 9.955428 | 0.005741629 | 7.265215
5.570775 | 9.951991 | 0.005739176 | 7.262113
5.572705 | 9.948545 | 0.005736515 | 7.258745
5.574635 | 9.945088 | 0.005733658 | 7.25513
5.576565 | 9.941625 | 0.005730618 | 7.251283
5.578495 | 9.938157 | 0.005727409 | 7.247223
5.580425 | 9.934684 | 0.005724046 | 7.242968
5.582356 | 9.931211 | 0.005720544 | 7.238535
5.584286 | 9.927739 | 0.005716915 | 7.233944
5.586216 | 9.924268 | 0.005713177 | 7.229214
5.588146 | 9.920803 | 0.005709343 | 7.224363
5.590076 | 9.917342 | 0.005705428 | 7.219409
5.592006 | 9.913894 | 0.005701448 | 7.214373
5.593936 | 9.910454 | 0.005697418 | 7.209273
5.595866 | 9.907028 | 0.005693351 | 7.204127
5.597796 | 9.90362 | 0.005689262 | 7.198953
5.599727 | 9.900225 | 0.005685167 | 7.193771
5.601657 | 9.896853 | 0.005681077 | 7.188596
5.603587 | 9.893504 | 0.005677008 | 7.183447
5.605517 | 9.890177 | 0.005672971 | 7.178339
5.607447 | 9.886879 | 0.00566898 | 7.173289
5.609377 | 9.883611 | 0.005665046 | 7.168311
5.611307 | 9.880374 | 0.005661181 | 7.16342
5.613237 | 9.87717 | 0.005657394 | 7.158629
5.615168 | 9.874002 | 0.005653697 | 7.15395
5.617098 | 9.870873 | 0.005650097 | 7.149396
5.619028 | 9.867783 | 0.005646604 | 7.144975
5.620958 | 9.864736 | 0.005643225 | 7.140699
5.622888 | 9.861736 | 0.005639966 | 7.136577
5.624818 | 9.858783 | 0.005636835 | 7.132615
5.626748 | 9.855878 | 0.005633837 | 7.128821
5.628678 | 9.853023 | 0.005630977 | 7.125202
5.630609 | 9.850224 | 0.00562826 | 7.121764
5.632539 | 9.847479 | 0.005625689 | 7.11851
5.634469 | 9.844792 | 0.005623267 | 7.115446
5.636399 | 9.842162 | 0.005620998 | 7.112574
5.638329 | 9.839594 | 0.005618883 | 7.109898
5.640259 | 9.837088 | 0.005616924 | 7.10742
5.642189 | 9.834648 | 0.005615123 | 7.105141
5.644119 | 9.832274 | 0.00561348 | 7.103061
5.646049 | 9.829965 | 0.005611995 | 7.101183
5.64798 | 9.827727 | 0.005610668 | 7.099504
5.64991 | 9.825557 | 0.005609499 | 7.098025
5.65184 | 9.823461 | 0.005608487 | 7.096743
5.65377 | 9.821434 | 0.005607629 | 7.095658
5.6557 | 9.819484 | 0.005606925 | 7.094767
5.65763 | 9.817606 | 0.005606372 | 7.094067
5.65956 | 9.815803 | 0.005605967 | 7.093555
5.66149 | 9.814078 | 0.005605709 | 7.093228
5.663421 | 9.812427 | 0.005605593 | 7.093082
5.665351 | 9.810855 | 0.005605617 | 7.093112
5.667281 | 9.809358 | 0.005605777 | 7.093315
5.669211 | 9.807939 | 0.005606069 | 7.093684
5.671141 | 9.806599 | 0.005606489 | 7.094215
5.673071 | 9.805335 | 0.005607032 | 7.094903
5.675001 | 9.80415 | 0.005607695 | 7.095742
5.676931 | 9.80304 | 0.005608473 | 7.096726
5.678862 | 9.802006 | 0.00560936 | 7.097849
5.680792 | 9.801049 | 0.005610353 | 7.099105
5.682722 | 9.800168 | 0.005611445 | 7.100487
5.684652 | 9.799359 | 0.005612632 | 7.101989
5.686582 | 9.798625 | 0.005613908 | 7.103604
5.688512 | 9.797962 | 0.005615269 | 7.105325
5.690442 | 9.797369 | 0.005616708 | 7.107146
5.692372 | 9.796846 | 0.00561822 | 7.109059
5.694302 | 9.796389 | 0.005619799 | 7.111057
5.696233 | 9.795998 | 0.00562144 | 7.113133
5.698163 | 9.795669 | 0.005623136 | 7.11528
5.700093 | 9.795405 | 0.005624883 | 7.11749
5.702023 | 9.795198 | 0.005626673 | 7.119756
5.703953 | 9.795047 | 0.005628502 | 7.12207
5.705883 | 9.794949 | 0.005630364 | 7.124426
5.707813 | 9.794902 | 0.005632252 | 7.126814
5.709743 | 9.794906 | 0.00563416 | 7.129229
5.711674 | 9.794953 | 0.005636084 | 7.131663
5.713604 | 9.795044 | 0.005638016 | 7.134109
5.715534 | 9.795172 | 0.005639952 | 7.136558
5.717464 | 9.795335 | 0.005641885 | 7.139004
5.719394 | 9.79553 | 0.00564381 | 7.14144
5.721324 | 9.795753 | 0.005645722 | 7.143859
5.723254 | 9.796 | 0.005647614 | 7.146254
5.725184 | 9.796265 | 0.005649482 | 7.148617
5.727115 | 9.796549 | 0.00565132 | 7.150943
5.729045 | 9.796844 | 0.005653123 | 7.153224
5.730975 | 9.797148 | 0.005654886 | 7.155455
5.732905 | 9.797453 | 0.005656604 | 7.157628
5.734835 | 9.797756 | 0.005658272 | 7.159739
5.736765 | 9.798057 | 0.005659886 | 7.161781
5.738695 | 9.798343 | 0.005661441 | 7.163749
5.740625 | 9.798615 | 0.005662667 | 7.165301
5.742556 | 9.798871 | 0.005663425 | 7.16626
5.744486 | 9.7991 | 0.005664216 | 7.167261
5.746416 | 9.799301 | 0.005665037 | 7.1683
5.748346 | 9.799468 | 0.005665882 | 7.16937
5.750276 | 9.799597 | 0.005666748 | 7.170464
5.752206 | 9.799684 | 0.005667629 | 7.17158
5.754136 | 9.799724 | 0.005668524 | 7.172712
5.756066 | 9.799711 | 0.005669432 | 7.173861
5.757996 | 9.799644 | 0.005670351 | 7.175024
5.759927 | 9.799515 | 0.005671283 | 7.176204
5.761857 | 9.799323 | 0.00567223 | 7.177401
5.763787 | 9.799063 | 0.005673194 | 7.178622
5.765717 | 9.798731 | 0.005674182 | 7.179871
5.767647 | 9.798328 | 0.005675199 | 7.181158
5.769577 | 9.797961 | 0.005676254 | 7.182493
5.771507 | 9.797977 | 0.005677357 | 7.183889
5.773437 | 9.797979 | 0.005678521 | 7.185361
5.775368 | 9.79798 | 0.005679758 | 7.186927
5.777298 | 9.79798 | 0.005681087 | 7.188608
5.779228 | 9.79798 | 0.005682524 | 7.190428
5.781158 | 9.79798 | 0.005684092 | 7.192412
5.783088 | 9.79798 | 0.005685814 | 7.19459
5.785018 | 9.79798 | 0.005687715 | 7.196995
5.786948 | 9.79798 | 0.005689824 | 7.199664
5.788878 | 9.79798 | 0.005692173 | 7.202636
5.790809 | 9.79798 | 0.005694796 | 7.205955
5.792739 | 9.79798 | 0.005697729 | 7.209667
5.794669 | 9.79798 | 0.005701015 | 7.213825
5.796599 | 9.79798 | 0.005704696 | 7.218482
5.798529 | 9.79798 | 0.005708818 | 7.223699
5.800459 | 9.79798 | 0.005713433 | 7.229538
5.802389 | 9.79798 | 0.005718591 | 7.236065
5.804319 | 9.79798 | 0.005724347 | 7.243349
5.805288 | 9.795087 | 0.005724347 | 7.243349
5.807195 | 9.807375 | 0.005731032 | 7.251808
5.809102 | 9.820672 | 0.005738441 | 7.261182
5.811009 | 9.834917 | 0.00574663 | 7.271544
5.812916 | 9.850051 | 0.005754757 | 7.281828
5.814822 | 9.866017 | 0.005760903 | 7.289605
5.816729 | 9.882762 | 0.005766386 | 7.296542
5.818636 | 9.900234 | 0.005771313 | 7.302776
5.820543 | 9.918386 | 0.005775789 | 7.308441
5.82245 | 9.937169 | 0.005779918 | 7.313666
5.824357 | 9.95654 | 0.0057838 | 7.318578
5.826263 | 9.976457 | 0.005787532 | 7.323299
5.82817 | 9.996879 | 0.005791207 | 7.32795
5.830077 | 10.01777 | 0.005794915 | 7.332642
5.831984 | 10.03909 | 0.005798743 | 7.337486
5.833891 | 10.06081 | 0.005802772 | 7.342584
5.835798 | 10.08289 | 0.00580708 | 7.348034
5.837705 | 10.10531 | 0.005811738 | 7.353929
5.839611 | 10.12803 | 0.005816814 | 7.360352
5.841518 | 10.15104 | 0.00582237 | 7.367382
5.843425 | 10.17429 | 0.005828462 | 7.37509
5.845332 | 10.19778 | 0.005835139 | 7.383539
5.847239 | 10.22147 | 0.005842445 | 7.392784
5.849146 | 10.24534 | 0.005850419 | 7.402874
5.851052 | 10.26938 | 0.005859077 | 7.41383
5.852959 | 10.29357 | 0.005868428 | 7.425663
5.854866 | 10.31789 | 0.005878486 | 7.438389
5.856773 | 10.34232 | 0.005889255 | 7.452016
5.85868 | 10.36686 | 0.005900733 | 7.46654
5.860587 | 10.39147 | 0.00591291 | 7.481948
5.862494 | 10.41617 | 0.005925767 | 7.498217
5.8644 | 10.44092 | 0.00593928 | 7.515315
5.866307 | 10.46573 | 0.005953416 | 7.533202
5.868214 | 10.49058 | 0.005968137 | 7.55183
5.870121 | 10.51546 | 0.005983401 | 7.571144
5.872028 | 10.54037 | 0.005999157 | 7.591081
5.873935 | 10.56531 | 0.006015353 | 7.611574
5.875841 | 10.59025 | 0.006031931 | 7.632552
5.877748 | 10.6152 | 0.00604883 | 7.653935
5.879655 | 10.64016 | 0.006065985 | 7.675643
5.881562 | 10.66512 | 0.006083331 | 7.697591
5.883469 | 10.69008 | 0.006100797 | 7.719692
5.885376 | 10.71503 | 0.006118313 | 7.741856
5.887283 | 10.73998 | 0.006135806 | 7.763991
5.889189 | 10.76492 | 0.006153205 | 7.786007
5.891096 | 10.78985 | 0.006170436 | 7.80781
5.893003 | 10.81478 | 0.006187426 | 7.829309
5.89491 | 10.83969 | 0.006204105 | 7.850414
5.896817 | 10.8646 | 0.006220401 | 7.871034
5.898724 | 10.8895 | 0.006236246 | 7.891083
5.90063 | 10.9144 | 0.006251573 | 7.910478
5.902537 | 10.9393 | 0.006266319 | 7.929137
5.904444 | 10.9642 | 0.006280424 | 7.946984
5.906351 | 10.9891 | 0.00629383 | 7.963948
5.908258 | 11.014 | 0.006306487 | 7.979963
5.910165 | 11.03892 | 0.006318345 | 7.994968
5.912072 | 11.06384 | 0.006329363 | 8.00891
5.913978 | 11.08879 | 0.006339505 | 8.021743
5.915885 | 11.11375 | 0.00634874 | 8.033428
5.917792 | 11.13874 | 0.006357044 | 8.043936
5.919699 | 11.16376 | 0.006364401 | 8.053246
5.921606 | 11.18881 | 0.006370802 | 8.061346
5.923513 | 11.2139 | 0.006376246 | 8.068234
5.925419 | 11.23903 | 0.006380737 | 8.073916
5.927326 | 11.26421 | 0.006384286 | 8.078407
5.929233 | 11.28945 | 0.006386911 | 8.081728
5.93114 | 11.31474 | 0.006388634 | 8.083909
5.933047 | 11.34009 | 0.006389483 | 8.084984
5.934954 | 11.36552 | 0.006389493 | 8.084995
5.936861 | 11.39101 | 0.006388699 | 8.083991
5.938767 | 11.41659 | 0.006387143 | 8.082022
5.940674 | 11.44225 | 0.006384871 | 8.079147
5.942581 | 11.46799 | 0.00638193 | 8.075426
5.944488 | 11.49384 | 0.006378373 | 8.070925
5.946395 | 11.51978 | 0.006374253 | 8.065712
5.948302 | 11.54582 | 0.006369626 | 8.059857
5.950208 | 11.57198 | 0.00636455 | 8.053433
5.952115 | 11.59825 | 0.006359083 | 8.046517
5.954022 | 11.62464 | 0.006353287 | 8.039183
5.955929 | 11.65116 | 0.006347222 | 8.031508
5.957836 | 11.67781 | 0.006340948 | 8.02357
5.959743 | 11.70459 | 0.006334527 | 8.015445
5.96165 | 11.73151 | 0.006328019 | 8.007209
5.963556 | 11.75857 | 0.006321483 | 7.998939
5.965463 | 11.78578 | 0.006314977 | 7.990706
5.96737 | 11.81314 | 0.006308556 | 7.982582
5.969277 | 11.84066 | 0.006302277 | 7.974636
5.971184 | 11.86834 | 0.006296189 | 7.966933
5.973091 | 11.89619 | 0.006290341 | 7.959534
5.974997 | 11.9242 | 0.006284781 | 7.952497
5.976904 | 11.95239 | 0.006279548 | 7.945876
5.978811 | 11.98075 | 0.006274681 | 7.939717
5.980718 | 12.00928 | 0.006270214 | 7.934065
5.982625 | 12.038 | 0.006266174 | 7.928954
5.984532 | 12.06691 | 0.006262587 | 7.924415
5.986439 | 12.096 | 0.006259472 | 7.920472
5.988345 | 12.12528 | 0.006256842 | 7.917145
5.990252 | 12.15476 | 0.00625471 | 7.914447
5.992159 | 12.18442 | 0.006253081 | 7.912386
5.994066 | 12.21429 | 0.006251957 | 7.910964
5.995973 | 12.24435 | 0.006251338 | 7.910181
5.99788 | 12.27462 | 0.006251219 | 7.910029
5.999786 | 12.30509 | 0.00625159 | 7.910499
6.001693 | 12.33576 | 0.006252441 | 7.911576
6.0036 | 12.36663 | 0.006253757 | 7.913242
6.005507 | 12.39772 | 0.00625552 | 7.915473
6.007414 | 12.429 | 0.00625771 | 7.918243
6.009321 | 12.4605 | 0.006260304 | 7.921525
6.011228 | 12.4922 | 0.006263276 | 7.925286
6.013134 | 12.52411 | 0.006266599 | 7.929491
6.015041 | 12.55623 | 0.006270242 | 7.934101
6.016948 | 12.58856 | 0.006274176 | 7.939078
6.018855 | 12.6211 | 0.006278365 | 7.944379
6.020762 | 12.65384 | 0.006282776 | 7.94996
6.022669 | 12.68679 | 0.006287371 | 7.955775
6.024575 | 12.71995 | 0.006292114 | 7.961777
6.026482 | 12.75331 | 0.006296966 | 7.967916
6.028389 | 12.78688 | 0.006301887 | 7.974143
6.030296 | 12.82064 | 0.006306838 | 7.980408
6.032203 | 12.85461 | 0.006311778 | 7.986658
6.03411 | 12.88878 | 0.006316665 | 7.992842
6.036017 | 12.92315 | 0.006321459 | 7.998908
6.037923 | 12.95771 | 0.006326118 | 8.004804
6.03983 | 12.99247 | 0.006330602 | 8.010478
6.041737 | 13.02742 | 0.00633487 | 8.015878
6.043644 | 13.06255 | 0.006338881 | 8.020953
6.045551 | 13.09787 | 0.006342596 | 8.025654
6.047458 | 13.13338 | 0.006345976 | 8.029932
6.049364 | 13.16907 | 0.006348984 | 8.033738
6.051271 | 13.20493 | 0.006351583 | 8.037026
6.053178 | 13.24097 | 0.006353737 | 8.039752
6.055085 | 13.27718 | 0.006355413 | 8.041873
6.056992 | 13.31356 | 0.006356577 | 8.043346
6.058899 | 13.3501 | 0.0063572 | 8.044133
6.060806 | 13.3868 | 0.006357251 | 8.044198
6.062712 | 13.42366 | 0.006356703 | 8.043505
6.064619 | 13.46066 | 0.006355531 | 8.042022
6.066526 | 13.49782 | 0.006353713 | 8.039721
6.068433 | 13.53512 | 0.006351226 | 8.036575
6.07034 | 13.57256 | 0.006348054 | 8.032561
6.072247 | 13.61014 | 0.00634418 | 8.027659
6.074153 | 13.64785 | 0.006339592 | 8.021853
6.07606 | 13.68568 | 0.006334279 | 8.01513
6.077967 | 13.72363 | 0.006328234 | 8.007481
6.079874 | 13.7617 | 0.006321453 | 7.998901
6.081781 | 13.79988 | 0.006313935 | 7.989388
6.083688 | 13.83817 | 0.006305684 | 7.978948
6.085595 | 13.87655 | 0.006296705 | 7.967586
6.087501 | 13.91504 | 0.006287009 | 7.955316
6.089408 | 13.95361 | 0.006276608 | 7.942156
6.091315 | 13.99227 | 0.006265521 | 7.928127
6.093222 | 14.03101 | 0.00625377 | 7.913257
6.095129 | 14.06982 | 0.00624138 | 7.89758
6.097036 | 14.1087 | 0.006228382 | 7.881132
6.098942 | 14.14765 | 0.00621481 | 7.86396
6.100849 | 14.18665 | 0.006200705 | 7.846111
6.102756 | 14.2257 | 0.00618611 | 7.827644
6.104663 | 14.2648 | 0.006171075 | 7.808619
6.10657 | 14.30394 | 0.006155654 | 7.789106
6.108477 | 14.34312 | 0.006139906 | 7.769178
6.110384 | 14.38232 | 0.006123894 | 7.748918
6.11229 | 14.42154 | 0.006107686 | 7.728409
6.114197 | 14.46079 | 0.006091353 | 7.707742
6.116104 | 14.50004 | 0.006074968 | 7.687009
6.118011 | 14.53929 | 0.006058608 | 7.666307
6.119918 | 14.57855 | 0.00604235 | 7.645736
6.121825 | 14.6178 | 0.006026276 | 7.625396
6.123731 | 14.65703 | 0.006010465 | 7.60539
6.125638 | 14.69625 | 0.005995 | 7.585821
6.127545 | 14.73544 | 0.005979962 | 7.566792
6.129452 | 14.77459 | 0.005965432 | 7.548407
6.131359 | 14.81371 | 0.005951493 | 7.530769
6.133266 | 14.85279 | 0.005938222 | 7.513977
6.135173 | 14.89182 | 0.005925699 | 7.49813
6.137079 | 14.93079 | 0.005913998 | 7.483325
6.138986 | 14.9697 | 0.005903194 | 7.469653
6.140893 | 15.00854 | 0.005893356 | 7.457204
6.1428 | 15.04731 | 0.00588455 | 7.446063
6.144707 | 15.086 | 0.00587684 | 7.436307
6.146614 | 15.12461 | 0.005870284 | 7.428011
6.14852 | 15.16312 | 0.005864935 | 7.421242
6.150427 | 15.20154 | 0.005860841 | 7.416062
6.152334 | 15.23985 | 0.005858043 | 7.412522
6.154241 | 15.27806 | 0.005856578 | 7.410668
6.156148 | 15.31615 | 0.005856475 | 7.410537
6.158055 | 15.35412 | 0.005857755 | 7.412157
6.159962 | 15.39197 | 0.005860432 | 7.415545
6.161868 | 15.42969 | 0.005864513 | 7.420708
6.163775 | 15.46727 | 0.005869994 | 7.427644
6.165682 | 15.50471 | 0.005876863 | 7.436335
6.167589 | 15.542 | 0.005885096 | 7.446754
6.169496 | 15.57914 | 0.005894661 | 7.458856
6.171403 | 15.61613 | 0.005905512 | 7.472587
6.173309 | 15.65295 | 0.005917596 | 7.487878
6.175216 | 15.6896 | 0.005930851 | 7.50465
6.177123 | 15.72608 | 0.005945205 | 7.522813
6.17903 | 15.76238 | 0.00596058 | 7.542267
6.180937 | 15.7985 | 0.005976891 | 7.562906
6.182844 | 15.83443 | 0.005994045 | 7.584613
6.184751 | 15.87018 | 0.006011947 | 7.607266
6.186657 | 15.90572 | 0.006030495 | 7.630735
6.188564 | 15.94106 | 0.006049582 | 7.654886
6.190471 | 15.9762 | 0.006069098 | 7.679582
6.192378 | 16.01113 | 0.006088933 | 7.704681
6.194285 | 16.04585 | 0.006108972 | 7.730037
6.196192 | 16.08034 | 0.006129099 | 7.755505
6.198098 | 16.11462 | 0.006149198 | 7.780937
6.200005 | 16.14866 | 0.006169153 | 7.806187
6.201912 | 16.18248 | 0.006188846 | 7.831106
6.203819 | 16.21606 | 0.006208164 | 7.85555
6.205726 | 16.24941 | 0.006226993 | 7.879375
6.207633 | 16.28251 | 0.006245222 | 7.902442
6.20954 | 16.31537 | 0.006262744 | 7.924613
6.211446 | 16.34798 | 0.006279454 | 7.945757
6.213353 | 16.38034 | 0.006295252 | 7.965747
6.21526 | 16.41244 | 0.006310044 | 7.984465
6.217167 | 16.44429 | 0.006323741 | 8.001796
6.219074 | 16.47588 | 0.006336258 | 8.017635
6.220981 | 16.5072 | 0.006347521 | 8.031887
6.222887 | 16.53825 | 0.00635746 | 8.044463
6.224794 | 16.56904 | 0.006366016 | 8.055289
6.226701 | 16.59956 | 0.006373137 | 8.064299
6.228608 | 16.6298 | 0.006378783 | 8.071444
6.230515 | 16.65976 | 0.006382927 | 8.076688
6.232422 | 16.68944 | 0.006385552 | 8.080009
6.234329 | 16.71885 | 0.006386652 | 8.081402
6.236235 | 16.74797 | 0.006386235 | 8.080873
6.238142 | 16.77681 | 0.006384314 | 8.078443
6.240049 | 16.80536 | 0.006380917 | 8.074144
6.241956 | 16.83362 | 0.006376077 | 8.068019
6.243863 | 16.86159 | 0.006369837 | 8.060123
6.24577 | 16.88927 | 0.006362247 | 8.05052
6.247676 | 16.91666 | 0.006353365 | 8.039281
6.249583 | 16.94375 | 0.006343255 | 8.026488
6.25149 | 16.97055 | 0.006331986 | 8.012228
6.253397 | 16.99705 | 0.006319632 | 7.996597
6.255304 | 17.02325 | 0.006306274 | 7.979695
6.257211 | 17.04916 | 0.006291995 | 7.961626
6.259118 | 17.07477 | 0.006276882 | 7.942503
6.261024 | 17.10008 | 0.006261025 | 7.922438
6.262931 | 17.12509 | 0.006244517 | 7.901549
6.264838 | 17.1498 | 0.006227452 | 7.879956
6.266745 | 17.17421 | 0.006209926 | 7.85778
6.268652 | 17.19831 | 0.006192037 | 7.835144
6.270559 | 17.22212 | 0.006173882 | 7.812171
6.272465 | 17.24563 | 0.006155557 | 7.788983
6.274372 | 17.26884 | 0.006137159 | 7.765703
6.276279 | 17.29174 | 0.006118784 | 7.742452
6.278186 | 17.31435 | 0.006100523 | 7.719346
6.280093 | 17.33666 | 0.006082469 | 7.696501
6.282 | 17.35866 | 0.00606471 | 7.674029
6.283907 | 17.38038 | 0.006047328 | 7.652035
6.285813 | 17.40179 | 0.006030406 | 7.630622
6.28772 | 17.4229 | 0.006014016 | 7.609884
6.289627 | 17.44373 | 0.005998229 | 7.589907
6.291534 | 17.46425 | 0.005983107 | 7.570772
6.293441 | 17.48448 | 0.005968704 | 7.552547
6.295348 | 17.50442 | 0.00595507 | 7.535296
6.297254 | 17.52407 | 0.005942248 | 7.51907
6.299161 | 17.54343 | 0.005930272 | 7.503917
6.301068 | 17.5625 | 0.005919173 | 7.489873
6.302975 | 17.58129 | 0.005908975 | 7.476969
6.304882 | 17.59979 | 0.005899698 | 7.465229
6.306789 | 17.61801 | 0.005891353 | 7.45467
6.308696 | 17.63594 | 0.00588395 | 7.445303
6.310602 | 17.6536 | 0.005877492 | 7.437131
6.312509 | 17.67098 | 0.005871977 | 7.430153
6.314416 | 17.68808 | 0.005867401 | 7.424363
6.316323 | 17.70491 | 0.005863755 | 7.419749
6.31823 | 17.72147 | 0.005861023 | 7.416292
6.320137 | 17.73776 | 0.00585919 | 7.413973
6.322043 | 17.75379 | 0.005858236 | 7.412766
6.32395 | 17.76955 | 0.005858136 | 7.412639
6.325857 | 17.78505 | 0.005858865 | 7.413561
6.327764 | 17.80029 | 0.005860393 | 7.415495
6.329671 | 17.81528 | 0.005862689 | 7.4184
6.331578 | 17.83001 | 0.005865719 | 7.422234
6.333485 | 17.84449 | 0.005869447 | 7.426952
6.335391 | 17.85872 | 0.005873838 | 7.432507
6.337298 | 17.87271 | 0.005878851 | 7.438851
6.339205 | 17.88646 | 0.005884447 | 7.445932
6.341112 | 17.89996 | 0.005890585 | 7.453698
6.343019 | 17.91324 | 0.005897223 | 7.462098
6.344926 | 17.92627 | 0.005904319 | 7.471078
6.346832 | 17.93908 | 0.005911832 | 7.480583
6.348739 | 17.95167 | 0.005919718 | 7.490562
6.350646 | 17.96403 | 0.005927935 | 7.50096
6.352553 | 17.97617 | 0.005936442 | 7.511725
6.35446 | 17.98809 | 0.005945198 | 7.522804
6.356367 | 17.9998 | 0.005954163 | 7.534147
6.358274 | 18.0113 | 0.005963297 | 7.545705
6.36018 | 18.02259 | 0.005972562 | 7.557429
6.362087 | 18.03368 | 0.005981921 | 7.569272
6.363994 | 18.04457 | 0.005991338 | 7.581188
6.365901 | 18.05527 | 0.006000777 | 7.593132
6.367808 | 18.06577 | 0.006010205 | 7.605061
6.369715 | 18.07608 | 0.006019588 | 7.616933
6.371621 | 18.08621 | 0.006028894 | 7.628709
6.373528 | 18.09616 | 0.006038094 | 7.64035
6.375435 | 18.10593 | 0.006047157 | 7.651818
6.377342 | 18.11552 | 0.006056056 | 7.663079
6.379249 | 18.12495 | 0.006064764 | 7.674097
6.381156 | 18.13421 | 0.006073256 | 7.684843
6.383063 | 18.1433 | 0.006081508 | 7.695285
6.384969 | 18.15224 | 0.006089498 | 7.705395
6.386876 | 18.16102 | 0.006097205 | 7.715147
6.388783 | 18.16965 | 0.00610461 | 7.724516
6.39069 | 18.17813 | 0.006111694 | 7.733481
6.392597 | 18.18646 | 0.006118443 | 7.742021
6.394504 | 18.19466 | 0.006124841 | 7.750117
6.39641 | 18.20271 | 0.006130877 | 7.757754
6.398317 | 18.21064 | 0.006136538 | 7.764918
6.400224 | 18.21843 | 0.006141817 | 7.771597
6.402131 | 18.2261 | 0.006146706 | 7.777783
6.404038 | 18.23365 | 0.006151199 | 7.783468
6.405945 | 18.24108 | 0.006155293 | 7.788649
6.407852 | 18.2484 | 0.006158987 | 7.793323
6.409758 | 18.2556 | 0.006162281 | 7.797492
6.411665 | 18.2627 | 0.006165178 | 7.801157
6.413572 | 18.26969 | 0.006167683 | 7.804326
6.415479 | 18.27659 | 0.006169801 | 7.807007
6.417386 | 18.28338 | 0.006171543 | 7.809212
6.419293 | 18.29009 | 0.006172919 | 7.810953
6.421199 | 18.2967 | 0.006173942 | 7.812247
6.423106 | 18.30323 | 0.006174626 | 7.813112
6.425013 | 18.30968 | 0.006174986 | 7.813568
6.42692 | 18.31605 | 0.006175041 | 7.813637
6.428827 | 18.32234 | 0.006174809 | 7.813344
6.430734 | 18.32856 | 0.006174309 | 7.812711
6.432641 | 18.33472 | 0.006173563 | 7.811767
6.434547 | 18.34081 | 0.006172592 | 7.810539
6.436454 | 18.34683 | 0.006171419 | 7.809054
6.438361 | 18.3528 | 0.006170067 | 7.807343
6.440268 | 18.35871 | 0.006168559 | 7.805435
6.442175 | 18.36457 | 0.00616692 | 7.803361
6.444082 | 18.37038 | 0.006165173 | 7.801151
6.445988 | 18.37615 | 0.006163343 | 7.798835
6.447895 | 18.38187 | 0.006161454 | 7.796445
6.449802 | 18.38755 | 0.006159531 | 7.794011
6.451709 | 18.3932 | 0.006157596 | 7.791564
6.453616 | 18.39881 | 0.006155674 | 7.789132
6.455523 | 18.40439 | 0.006153788 | 7.786745
6.45743 | 18.40994 | 0.006151959 | 7.78443
6.459336 | 18.41547 | 0.006150208 | 7.782215
6.461243 | 18.42097 | 0.006148557 | 7.780125
6.46315 | 18.42645 | 0.006147023 | 7.778185
6.465057 | 18.43192 | 0.006145626 | 7.776417
6.466964 | 18.43737 | 0.006144382 | 7.774842
6.468871 | 18.4428 | 0.006143305 | 7.77348
6.470777 | 18.44823 | 0.00614241 | 7.772348
6.472684 | 18.45364 | 0.006141709 | 7.77146
6.474591 | 18.45905 | 0.00614121 | 7.770829
6.476498 | 18.46446 | 0.006140922 | 7.770465
6.478405 | 18.46986 | 0.006140851 | 7.770375
6.480312 | 18.47527 | 0.006141001 | 7.770564
6.482219 | 18.48067 | 0.006141372 | 7.771035
6.484125 | 18.48608 | 0.006141966 | 7.771786
6.486032 | 18.4915 | 0.006142781 | 7.772817
6.487939 | 18.49692 | 0.006143813 | 7.774122
6.489846 | 18.50236 | 0.006145057 | 7.775697
6.491753 | 18.5078 | 0.006146508 | 7.777533
6.49366 | 18.51326 | 0.006148158 | 7.779621
6.495566 | 18.51873 | 0.006149999 | 7.78195
6.497473 | 18.52421 | 0.006152021 | 7.784509
6.49938 | 18.52972 | 0.006154214 | 7.787284
6.501287 | 18.53523 | 0.006156567 | 7.790261
6.503194 | 18.54077 | 0.006159067 | 7.793425
6.505101 | 18.54633 | 0.006161703 | 7.79676
6.507008 | 18.55191 | 0.006164462 | 7.800251
6.508914 | 18.55751 | 0.006167329 | 7.803879
6.510821 | 18.56314 | 0.006170293 | 7.807629
6.512728 | 18.56878 | 0.006173338 | 7.811483
6.514635 | 18.57446 | 0.006176452 | 7.815423
6.516542 | 18.58015 | 0.006179621 | 7.819432
6.518449 | 18.58588 | 0.006182831 | 7.823495
6.520355 | 18.59162 | 0.00618607 | 7.827593
6.522262 | 18.5974 | 0.006189325 | 7.831712
6.524169 | 18.6032 | 0.006192584 | 7.835836
6.526076 | 18.60902 | 0.006195836 | 7.83995
6.527983 | 18.61488 | 0.00619907 | 7.844042
6.52989 | 18.62076 | 0.006202277 | 7.8481
6.531797 | 18.62667 | 0.006205448 | 7.852113
6.533703 | 18.6326 | 0.006208576 | 7.856071
6.53561 | 18.63856 | 0.006211655 | 7.859967
6.537517 | 18.64455 | 0.00621468 | 7.863795
6.539424 | 18.65056 | 0.006217649 | 7.867552
6.541331 | 18.6566 | 0.006220559 | 7.871234
6.543238 | 18.66266 | 0.00622341 | 7.874841
6.545144 | 18.66874 | 0.006226203 | 7.878375
6.547051 | 18.67485 | 0.006228939 | 7.881837
6.548958 | 18.68099 | 0.006231621 | 7.885231
6.550865 | 18.68714 | 0.006234253 | 7.888562
6.552772 | 18.69332 | 0.00623684 | 7.891835
6.554679 | 18.69951 | 0.006239386 | 7.895057
6.556586 | 18.70572 | 0.006241897 | 7.898234
6.558492 | 18.71196 | 0.00624438 | 7.901376
6.560399 | 18.7182 | 0.006246842 | 7.904491
6.562306 | 18.72447 | 0.006249288 | 7.907587
6.564213 | 18.73074 | 0.006251728 | 7.910674
6.56612 | 18.73703 | 0.006254167 | 7.91376
6.568027 | 18.74333 | 0.006256614 | 7.916857
6.569933 | 18.74964 | 0.006259076 | 7.919972
6.57184 | 18.75595 | 0.00626156 | 7.923115
6.573747 | 18.76227 | 0.006264073 | 7.926295
6.575654 | 18.7686 | 0.006266622 | 7.92952
6.577561 | 18.77492 | 0.006269212 | 7.932798
6.579468 | 18.78125 | 0.006271851 | 7.936136
6.581375 | 18.78757 | 0.006274541 | 7.939541
6.583281 | 18.79389 | 0.006277289 | 7.943018
6.585188 | 18.8002 | 0.006280097 | 7.946571
6.587095 | 18.80651 | 0.006282968 | 7.950203
6.589002 | 18.8128 | 0.006285903 | 7.953918
6.590909 | 18.81907 | 0.006288903 | 7.957714
6.592816 | 18.82533 | 0.006291967 | 7.961591
6.594722 | 18.83158 | 0.006295093 | 7.965546
6.596629 | 18.8378 | 0.006298277 | 7.969575
6.598536 | 18.84399 | 0.006301515 | 7.973672
6.600443 | 18.85016 | 0.0063048 | 7.977828
6.60235 | 18.8563 | 0.006308123 | 7.982034
6.604257 | 18.86241 | 0.006311476 | 7.986276
6.606164 | 18.86848 | 0.006314848 | 7.990543
6.60807 | 18.87451 | 0.006318227 | 7.994819
6.609977 | 18.8805 | 0.006321601 | 7.999088
6.611884 | 18.88644 | 0.006324955 | 8.003332
6.613791 | 18.89234 | 0.006328276 | 8.007535
6.615698 | 18.89819 | 0.006331549 | 8.011676
6.617605 | 18.90398 | 0.006334758 | 8.015737
6.619511 | 18.90971 | 0.006337887 | 8.019696
6.621418 | 18.91539 | 0.006340921 | 8.023535
6.623325 | 18.921 | 0.006343842 | 8.027231
6.625232 | 18.92654 | 0.006346635 | 8.030765
6.627139 | 18.93201 | 0.006349284 | 8.034117
6.629046 | 18.9374 | 0.006351771 | 8.037264
6.630953 | 18.94271 | 0.006354083 | 8.040189
6.632859 | 18.94795 | 0.006356203 | 8.042872
6.634766 | 18.95309 | 0.006358116 | 8.045293
6.636673 | 18.95815 | 0.00635981 | 8.047436
6.63858 | 18.96312 | 0.00636127 | 8.049284
6.640487 | 18.96798 | 0.006362484 | 8.05082
6.642394 | 18.97275 | 0.006363442 | 8.052032
6.6443 | 18.97741 | 0.006364133 | 8.052907
6.646207 | 18.98196 | 0.006364549 | 8.053433
6.648114 | 18.9864 | 0.006364682 | 8.053601
6.650021 | 18.99072 | 0.006364526 | 8.053404
6.651928 | 18.99492 | 0.006364078 | 8.052837
6.653835 | 18.999 | 0.006363335 | 8.051897
6.655742 | 19.00294 | 0.006362296 | 8.050582
6.657648 | 19.00676 | 0.006360964 | 8.048897
6.659555 | 19.01043 | 0.006359341 | 8.046843
6.661462 | 19.01397 | 0.006357435 | 8.044431
6.663369 | 19.01736 | 0.006355252 | 8.041669
6.665276 | 19.0206 | 0.006352803 | 8.03857
6.667183 | 19.02369 | 0.006350101 | 8.035151
6.669089 | 19.02662 | 0.006347159 | 8.031428
6.670996 | 19.02939 | 0.006343992 | 8.027421
6.672903 | 19.032 | 0.006340619 | 8.023153
6.67481 | 19.03443 | 0.006337057 | 8.018645
6.676717 | 19.03669 | 0.006333326 | 8.013925
6.678624 | 19.03877 | 0.006329447 | 8.009017
6.680531 | 19.04067 | 0.006325442 | 8.003949
6.682437 | 19.04238 | 0.006321334 | 7.99875
6.684344 | 19.0439 | 0.006317146 | 7.993451
6.686251 | 19.04522 | 0.006312901 | 7.98808
6.688158 | 19.04635 | 0.006308625 | 7.982669
6.690065 | 19.04727 | 0.006304342 | 7.977249
6.691972 | 19.04798 | 0.006300076 | 7.971851
6.693878 | 19.04848 | 0.006295853 | 7.966508
6.695785 | 19.04877 | 0.006291697 | 7.961249
6.697692 | 19.04883 | 0.006287633 | 7.956107
6.699599 | 19.04867 | 0.006283685 | 7.951111
6.701506 | 19.04828 | 0.006279876 | 7.946292
6.703413 | 19.04766 | 0.00627623 | 7.941677
6.70532 | 19.0468 | 0.006272767 | 7.937296
6.707226 | 19.0457 | 0.00626951 | 7.933174
6.709133 | 19.04436 | 0.006266478 | 7.929338
6.71104 | 19.0428 | 0.00626369 | 7.92581
6.712947 | 19.04106 | 0.006261163 | 7.922613
6.714854 | 19.03947 | 0.006258914 | 7.919767
6.716761 | 19.00066 | 0.006256957 | 7.91729
6.718667 | 18.99548 | 0.006255304 | 7.915199
6.720574 | 18.9899 | 0.006253966 | 7.913505
6.722481 | 18.984 | 0.006252951 | 7.912221
6.724388 | 18.9778 | 0.006252266 | 7.911355
6.726295 | 18.97129 | 0.006251915 | 7.910911
6.728202 | 18.96446 | 0.006251902 | 7.910893
6.730109 | 18.95731 | 0.006252225 | 7.911302
6.732015 | 18.94984 | 0.006252884 | 7.912136
6.733922 | 18.94205 | 0.006253876 | 7.913392
6.735829 | 18.93393 | 0.006255196 | 7.915062
6.737736 | 18.92548 | 0.006256838 | 7.91714
6.739643 | 18.9167 | 0.006258795 | 7.919616
6.74155 | 18.90758 | 0.006261058 | 7.922479
6.743456 | 18.89812 | 0.006263616 | 7.925716
6.745363 | 18.88832 | 0.006266459 | 7.929314
6.74727 | 18.87817 | 0.006269574 | 7.933256
6.749177 | 18.86767 | 0.006272949 | 7.937526
6.751084 | 18.85748 | 0.006276568 | 7.942106
6.752991 | 18.85064 | 0.006280419 | 7.946978
6.754898 | 18.84887 | 0.006284485 | 7.952123
6.756804 | 18.85195 | 0.00628875 | 7.957519
6.758711 | 18.85829 | 0.006293198 | 7.963148
6.760618 | 18.86553 | 0.006297812 | 7.968987
6.762525 | 18.87112 | 0.006302576 | 7.975015
6.764432 | 18.87283 | 0.006307473 | 7.981211
6.766339 | 18.8694 | 0.006312484 | 7.987553
6.768245 | 18.86108 | 0.006317594 | 7.994018
6.770152 | 18.85009 | 0.006322785 | 8.000587
6.772059 | 18.83864 | 0.006328041 | 8.007237
6.773966 | 18.82684 | 0.006333344 | 8.013947
6.775873 | 18.81467 | 0.006338679 | 8.020699
6.77778 | 18.80214 | 0.006344031 | 8.02747
6.779687 | 18.78924 | 0.006349383 | 8.034243
6.781593 | 18.77598 | 0.006354722 | 8.040998
6.7835 | 18.76235 | 0.006360029 | 8.047713
6.785407 | 18.74834 | 0.006365523 | 8.054666
6.787314 | 18.73397 | 0.006371187 | 8.061833
6.789221 | 18.71922 | 0.006376808 | 8.068944
6.791128 | 18.70409 | 0.006382377 | 8.075991
6.793034 | 18.68858 | 0.006387885 | 8.082961
6.794941 | 18.67269 | 0.006393323 | 8.089842
6.796848 | 18.65642 | 0.006398681 | 8.096622
6.798755 | 18.63977 | 0.006403951 | 8.103291
6.800662 | 18.62273 | 0.006409127 | 8.10984
6.802569 | 18.60531 | 0.0064142 | 8.116259
6.804476 | 18.58751 | 0.006419164 | 8.122541
6.806382 | 18.56931 | 0.006424015 | 8.128678
6.808289 | 18.55073 | 0.006428745 | 8.134664
6.810196 | 18.53175 | 0.006433351 | 8.140492
6.812103 | 18.51239 | 0.006437828 | 8.146157
6.81401 | 18.49264 | 0.006442173 | 8.151656
6.815917 | 18.4725 | 0.006446383 | 8.156982
6.817823 | 18.45196 | 0.006450454 | 8.162134
6.81973 | 18.43103 | 0.006454385 | 8.167108
6.821637 | 18.40971 | 0.006458149 | 8.171871
6.823544 | 18.388 | 0.006461681 | 8.176339
6.825451 | 18.36589 | 0.00646493 | 8.180451
6.827358 | 18.34339 | 0.006467867 | 8.184167
6.829265 | 18.3205 | 0.006470476 | 8.187469
6.831171 | 18.29722 | 0.006472759 | 8.190357
6.833078 | 18.27354 | 0.006474727 | 8.192848
6.834985 | 18.24947 | 0.006476406 | 8.194971
6.836892 | 18.22501 | 0.006477824 | 8.196767
6.838799 | 18.20016 | 0.006479021 | 8.198281
6.840706 | 18.17492 | 0.006480037 | 8.199567
6.842612 | 18.14929 | 0.006480897 | 8.200655
6.844519 | 18.12327 | 0.006481604 | 8.20155
6.846426 | 18.09687 | 0.006482161 | 8.202255
6.848333 | 18.07008 | 0.006482571 | 8.202773
6.85024 | 18.0429 | 0.006482836 | 8.203108
6.852147 | 18.01533 | 0.00648296 | 8.203265
6.854054 | 17.98739 | 0.006482945 | 8.203246
6.85596 | 17.95906 | 0.006482795 | 8.203056
6.857867 | 17.93036 | 0.006482513 | 8.202699
6.859774 | 17.90127 | 0.006482101 | 8.202179
6.861681 | 17.87181 | 0.006481564 | 8.201499
6.863588 | 17.84197 | 0.006480904 | 8.200663
6.865495 | 17.81176 | 0.006480123 | 8.199675
6.867401 | 17.78118 | 0.006479224 | 8.198538
6.869308 | 17.75023 | 0.00647821 | 8.197255
6.871215 | 17.71892 | 0.006477083 | 8.195828
6.873122 | 17.68724 | 0.006475843 | 8.19426
6.875029 | 17.6552 | 0.006474493 | 8.192552
6.876936 | 17.6228 | 0.006473034 | 8.190705
6.878843 | 17.59004 | 0.006471466 | 8.188721
6.880749 | 17.55693 | 0.006469788 | 8.186598
6.882656 | 17.52346 | 0.006468001 | 8.184337
6.884563 | 17.48965 | 0.006466103 | 8.181935
6.88647 | 17.4555 | 0.006464093 | 8.179392
6.888377 | 17.421 | 0.006461968 | 8.176703
6.890284 | 17.38616 | 0.006459725 | 8.173865
6.89219 | 17.35098 | 0.006457361 | 8.170873
6.894097 | 17.31548 | 0.00645487 | 8.167721
6.896004 | 17.27964 | 0.006452248 | 8.164404
6.897911 | 17.24348 | 0.00644949 | 8.160913
6.899818 | 17.20699 | 0.006446588 | 8.157241
6.901725 | 17.17019 | 0.006443535 | 8.153378
6.903632 | 17.13307 | 0.006440324 | 8.149315
6.905538 | 17.09564 | 0.006436946 | 8.145041
6.907445 | 17.05791 | 0.006433392 | 8.140543
6.909352 | 17.01987 | 0.006429651 | 8.135811
6.911259 | 16.98153 | 0.006425715 | 8.130829
6.913166 | 16.9429 | 0.006421571 | 8.125586
6.915073 | 16.90397 | 0.006417209 | 8.120066
6.916979 | 16.86477 | 0.006412617 | 8.114256
6.918886 | 16.82528 | 0.006407785 | 8.108142
6.920793 | 16.78551 | 0.0064027 | 8.101708
6.9227 | 16.74547 | 0.006397353 | 8.094942
6.924607 | 16.70516 | 0.006391732 | 8.087829
6.926514 | 16.66459 | 0.006385827 | 8.080357
6.928421 | 16.62376 | 0.006379629 | 8.072514
6.930327 | 16.58268 | 0.006373128 | 8.064288
6.932234 | 16.54134 | 0.006366317 | 8.055669
6.934141 | 16.49977 | 0.006359188 | 8.046649
6.936048 | 16.45795 | 0.006351736 | 8.03722
6.937955 | 16.41591 | 0.006343956 | 8.027375
6.939862 | 16.37363 | 0.006335844 | 8.017111
6.941768 | 16.33113 | 0.006327399 | 8.006425
6.943675 | 16.28842 | 0.00631862 | 7.995316
6.945582 | 16.24549 | 0.006309509 | 7.983787
6.947489 | 16.20235 | 0.006300068 | 7.971842
6.949396 | 16.15902 | 0.006290304 | 7.959486
6.951303 | 16.11549 | 0.006280223 | 7.946731
6.95321 | 16.07176 | 0.006269836 | 7.933587
6.955116 | 16.02786 | 0.006259154 | 7.92007
6.957023 | 15.98377 | 0.006248191 | 7.906199
6.95893 | 15.93952 | 0.006236966 | 7.891994
6.960837 | 15.89509 | 0.006225496 | 7.877482
6.962744 | 15.85051 | 0.006213807 | 7.86269
6.964651 | 15.80577 | 0.006201922 | 7.847651
6.966557 | 15.76088 | 0.006189871 | 7.832402
6.968464 | 15.71584 | 0.006177686 | 7.816984
6.970371 | 15.67067 | 0.006165402 | 7.80144
6.972278 | 15.62537 | 0.006153058 | 7.785821
6.974185 | 15.57994 | 0.006140696 | 7.770178
6.976092 | 15.5344 | 0.006128359 | 7.754568
6.977999 | 15.48874 | 0.006116093 | 7.739048
6.979905 | 15.44297 | 0.006103947 | 7.723679
6.981812 | 15.39711 | 0.00609197 | 7.708523
6.983719 | 15.35115 | 0.006080213 | 7.693646
6.985626 | 15.3051 | 0.006068726 | 7.679111
6.987533 | 15.25898 | 0.006057562 | 7.664984
6.98944 | 15.21277 | 0.006046772 | 7.651331
6.991346 | 15.1665 | 0.006036408 | 7.638217
6.993253 | 15.12017 | 0.006026521 | 7.625706
6.99516 | 15.07378 | 0.006017161 | 7.613863
6.997067 | 15.02734 | 0.006008377 | 7.602748
6.998974 | 14.98086 | 0.006000215 | 7.59242
7.000881 | 14.93434 | 0.005992722 | 7.582939
7.002788 | 14.88779 | 0.005985939 | 7.574356
7.004694 | 14.84122 | 0.005979908 | 7.566724
7.006601 | 14.79463 | 0.005974664 | 7.560088
7.008508 | 14.74804 | 0.005970242 | 7.554493
7.010415 | 14.70143 | 0.005966671 | 7.549975
7.012322 | 14.65483 | 0.005963978 | 7.546567
7.014229 | 14.60824 | 0.005962183 | 7.544296
7.016135 | 14.56166 | 0.005961303 | 7.543182
7.018042 | 14.51511 | 0.005961348 | 7.54324
7.019949 | 14.46858 | 0.005962324 | 7.544474
7.021856 | 14.42209 | 0.005964228 | 7.546883
7.023763 | 14.37564 | 0.005967053 | 7.550458
7.02567 | 14.32924 | 0.005970784 | 7.55518
7.027577 | 14.28289 | 0.005975399 | 7.561019
7.029483 | 14.2366 | 0.005980867 | 7.567938
7.03139 | 14.19037 | 0.00598715 | 7.575888
7.033297 | 14.14422 | 0.0059942 | 7.584809
7.035204 | 14.09815 | 0.006001965 | 7.594634
7.037111 | 14.05217 | 0.006010381 | 7.605284
7.039018 | 14.00628 | 0.006019383 | 7.616674
7.040924 | 13.96048 | 0.006028896 | 7.628712
7.042831 | 13.91479 | 0.006038843 | 7.641298
7.044738 | 13.86921 | 0.006049141 | 7.654329
7.046645 | 13.82375 | 0.006059705 | 7.667696
7.048552 | 13.77841 | 0.006070446 | 7.681287
7.050459 | 13.7332 | 0.006081273 | 7.694987
7.052365 | 13.68812 | 0.006092094 | 7.70868
7.054272 | 13.64318 | 0.006102817 | 7.722248
7.056179 | 13.59839 | 0.006113348 | 7.735573
7.058086 | 13.55376 | 0.006123594 | 7.748539
7.059993 | 13.50928 | 0.006133465 | 7.761029
7.0619 | 13.46496 | 0.006142871 | 7.772931
7.063807 | 13.42082 | 0.006151726 | 7.784136
7.065713 | 13.37685 | 0.006159947 | 7.794538
7.06762 | 13.33306 | 0.006167454 | 7.804038
7.069527 | 13.28946 | 0.006174174 | 7.81254
7.071434 | 13.24606 | 0.006180035 | 7.819957
7.073341 | 13.20285 | 0.006184976 | 7.826208
7.075248 | 13.15984 | 0.006188937 | 7.831221
7.077154 | 13.11704 | 0.00619187 | 7.834932
7.079061 | 13.07446 | 0.00619373 | 7.837285
7.080968 | 13.03209 | 0.006194482 | 7.838237
7.082875 | 12.98995 | 0.0061941 | 7.837754
7.084782 | 12.94804 | 0.006192567 | 7.835814
7.086689 | 12.90636 | 0.006189874 | 7.832406
7.088596 | 12.86492 | 0.006186023 | 7.827534
7.090502 | 12.82373 | 0.006181029 | 7.821214
7.092409 | 12.78278 | 0.006174914 | 7.813477
7.094316 | 12.74209 | 0.006167717 | 7.80437
7.096223 | 12.70165 | 0.006159484 | 7.793952
7.09813 | 12.66148 | 0.006150273 | 7.782297
7.100037 | 12.62157 | 0.006140151 | 7.76949
7.101943 | 12.58194 | 0.006129196 | 7.755626
7.10385 | 12.54258 | 0.006117488 | 7.740813
7.105757 | 12.5035 | 0.00610512 | 7.725163
7.107664 | 12.46471 | 0.006092186 | 7.708797
7.109571 | 12.4262 | 0.006078788 | 7.691842
7.111478 | 12.38799 | 0.006065028 | 7.674431
7.113385 | 12.35007 | 0.006051014 | 7.656699
7.115291 | 12.31245 | 0.006036855 | 7.638783
7.117198 | 12.27513 | 0.006022661 | 7.620822
7.119105 | 12.23812 | 0.006008542 | 7.602957
7.121012 | 12.20142 | 0.005994607 | 7.585324
7.122919 | 12.16503 | 0.005980963 | 7.568059
7.124826 | 12.12896 | 0.005967714 | 7.551295
7.126732 | 12.09321 | 0.005954962 | 7.535159
7.128639 | 12.05778 | 0.005942804 | 7.519774
7.130546 | 12.02268 | 0.005931332 | 7.505259
7.132453 | 11.9879 | 0.005920636 | 7.491724
7.13436 | 11.95346 | 0.005910799 | 7.479276
7.136267 | 11.91935 | 0.005901899 | 7.468015
7.138174 | 11.88558 | 0.005894009 | 7.458032
7.14008 | 11.85215 | 0.005887197 | 7.449412
7.141987 | 11.81906 | 0.005881523 | 7.442232
7.143894 | 11.78631 | 0.005877042 | 7.436562
7.145801 | 11.75391 | 0.005873801 | 7.432461
7.147708 | 11.72186 | 0.00587184 | 7.42998
7.149615 | 11.69015 | 0.005871192 | 7.42916
7.151521 | 11.6588 | 0.005871882 | 7.430032
7.153428 | 11.6278 | 0.005873925 | 7.432618
7.155335 | 11.59715 | 0.00587733 | 7.436926
7.157242 | 11.56687 | 0.005882095 | 7.442956
7.159149 | 11.53693 | 0.005888214 | 7.450698
7.161056 | 11.50736 | 0.005895667 | 7.460129
7.162963 | 11.47815 | 0.005904432 | 7.471221
7.164869 | 11.4493 | 0.005914478 | 7.483932
7.166776 | 11.42081 | 0.005925765 | 7.498214
7.168683 | 11.39269 | 0.00593825 | 7.514012
7.17059 | 11.36493 | 0.005951882 | 7.531261
7.172497 | 11.33753 | 0.005966604 | 7.549889
7.174404 | 11.3105 | 0.005982353 | 7.569818
7.17631 | 11.28383 | 0.005999064 | 7.590963
7.178217 | 11.25753 | 0.006016662 | 7.613231
7.180124 | 11.23159 | 0.006035072 | 7.636527
7.182031 | 11.20602 | 0.006054213 | 7.660747
7.183938 | 11.18081 | 0.006074 | 7.685785
7.185845 | 11.15597 | 0.006094345 | 7.711528
7.187752 | 11.1315 | 0.006115157 | 7.737862
7.189658 | 11.10739 | 0.006136342 | 7.76467
7.191565 | 11.08364 | 0.006157808 | 7.791832
7.193472 | 11.06026 | 0.006179459 | 7.819227
7.195379 | 11.03724 | 0.0062012 | 7.846738
7.197286 | 11.01458 | 0.006222938 | 7.874244
7.199193 | 10.99229 | 0.006244581 | 7.90163
7.201099 | 10.97035 | 0.006266038 | 7.928781
7.203006 | 10.94878 | 0.006287223 | 7.955588
7.204913 | 10.92756 | 0.006308052 | 7.981944
7.20682 | 10.9067 | 0.006328448 | 8.007752
7.208727 | 10.88619 | 0.006348335 | 8.032916
7.210634 | 10.86604 | 0.006367646 | 8.057352
7.212541 | 10.84624 | 0.006386321 | 8.080982
7.214447 | 10.82679 | 0.006404305 | 8.103738
7.216354 | 10.80769 | 0.006421551 | 8.125561
7.218261 | 10.78894 | 0.006438022 | 8.146402
7.220168 | 10.77053 | 0.006453686 | 8.166223
7.222075 | 10.75246 | 0.00646852 | 8.184993
7.223982 | 10.73473 | 0.006482505 | 8.202689
7.225888 | 10.71735 | 0.006495631 | 8.219299
7.227795 | 10.70029 | 0.006507893 | 8.234814
7.229702 | 10.68357 | 0.00651929 | 8.249236
7.231609 | 10.66718 | 0.006529829 | 8.262571
7.233516 | 10.65112 | 0.006539519 | 8.274832
7.235423 | 10.63539 | 0.006548374 | 8.286038
7.23733 | 10.61997 | 0.006556415 | 8.296212
7.239236 | 10.60488 | 0.006563662 | 8.305382
7.241143 | 10.5901 | 0.006570141 | 8.313581
7.24305 | 10.57564 | 0.006575882 | 8.320844
7.244957 | 10.56149 | 0.006580914 | 8.327212
7.246864 | 10.54764 | 0.006585271 | 8.332726
7.248771 | 10.5341 | 0.006588989 | 8.33743
7.250677 | 10.52086 | 0.006592105 | 8.341373
7.252584 | 10.50792 | 0.006594656 | 8.344601
7.254491 | 10.49527 | 0.006596683 | 8.347166
7.256398 | 10.48291 | 0.006598225 | 8.349117
7.258305 | 10.47084 | 0.006599323 | 8.350506
7.260212 | 10.45905 | 0.006600017 | 8.351384
7.262119 | 10.44754 | 0.006600348 | 8.351803
7.264025 | 10.4363 | 0.006600356 | 8.351813
7.265932 | 10.42534 | 0.00660008 | 8.351464
7.267839 | 10.41464 | 0.006599557 | 8.350803
7.269746 | 10.40421 | 0.006598826 | 8.349877
7.271653 | 10.39403 | 0.006597919 | 8.34873
7.27356 | 10.38411 | 0.006596871 | 8.347403
7.275466 | 10.37445 | 0.006595711 | 8.345936
7.277373 | 10.36503 | 0.006594468 | 8.344363
7.27928 | 10.35585 | 0.006593167 | 8.342716
7.281187 | 10.34691 | 0.006591829 | 8.341024
7.283094 | 10.33821 | 0.006590476 | 8.339311
7.285001 | 10.32974 | 0.006589124 | 8.337601
7.286908 | 10.32149 | 0.00658779 | 8.335913
7.288814 | 10.31347 | 0.006586487 | 8.334264
7.290721 | 10.30566 | 0.006585226 | 8.332668
7.292628 | 10.29806 | 0.006584016 | 8.331137
7.294535 | 10.29067 | 0.006582866 | 8.329683
7.296442 | 10.28349 | 0.006581783 | 8.328311
7.298349 | 10.2765 | 0.00658077 | 8.32703
7.300255 | 10.26971 | 0.006579832 | 8.325843
7.302162 | 10.26311 | 0.006578971 | 8.324753
7.304069 | 10.2567 | 0.006578188 | 8.323762
7.305976 | 10.25047 | 0.006577484 | 8.322872
7.307883 | 10.24441 | 0.006576858 | 8.32208
7.30979 | 10.23852 | 0.00657631 | 8.321386
7.311697 | 10.23281 | 0.006575837 | 8.320788
7.313603 | 10.22725 | 0.006575438 | 8.320283
7.31551 | 10.22185 | 0.006575111 | 8.319869
7.317417 | 10.21661 | 0.006574852 | 8.319541
7.319324 | 10.21152 | 0.006574659 | 8.319297
7.321231 | 10.20657 | 0.00657453 | 8.319133
7.323138 | 10.20176 | 0.006574461 | 8.319047
7.325044 | 10.19708 | 0.006574452 | 8.319036
7.326951 | 10.19254 | 0.0065745 | 8.319097
7.328858 | 10.18813 | 0.006574605 | 8.319229
7.330765 | 10.18383 | 0.006574765 | 8.319432
7.332672 | 10.17965 | 0.006574982 | 8.319706
7.334579 | 10.17559 | 0.006575256 | 8.320053
7.336486 | 10.17164 | 0.00657559 | 8.320475
7.338392 | 10.16779 | 0.006575987 | 8.320978
7.340299 | 10.16404 | 0.006576452 | 8.321566
7.342206 | 10.16038 | 0.006576991 | 8.322248
7.344113 | 10.15682 | 0.006577609 | 8.32303
7.34602 | 10.15335 | 0.006578315 | 8.323923
7.347927 | 10.14995 | 0.006579115 | 8.324936
7.349833 | 10.14664 | 0.00658002 | 8.326081
7.35174 | 10.1434 | 0.006581037 | 8.327367
7.353647 | 10.14024 | 0.006582176 | 8.328809
7.355554 | 10.13714 | 0.006583447 | 8.330417
7.357461 | 10.13411 | 0.006584859 | 8.332203
7.359368 | 10.13113 | 0.006586422 | 8.334181
7.361275 | 10.12821 | 0.006588146 | 8.336363
7.363181 | 10.12534 | 0.00659004 | 8.33876
7.365088 | 10.12252 | 0.006592114 | 8.341384
7.366995 | 10.11975 | 0.006594376 | 8.344247
7.368902 | 10.11701 | 0.006596835 | 8.347358
7.370809 | 10.11432 | 0.006599498 | 8.350727
7.372716 | 10.11166 | 0.006602371 | 8.354363
7.374622 | 10.10903 | 0.006605461 | 8.358272
7.376529 | 10.10642 | 0.006608771 | 8.362461
7.378436 | 10.10385 | 0.006612306 | 8.366934
7.380343 | 10.10129 | 0.006616066 | 8.371692
7.38225 | 10.09875 | 0.006620054 | 8.376738
7.384157 | 10.09623 | 0.006624267 | 8.382069
7.386064 | 10.09372 | 0.006628703 | 8.387682
7.38797 | 10.09122 | 0.006633357 | 8.393572
7.389877 | 10.08873 | 0.006638223 | 8.399729
7.391784 | 10.08624 | 0.006643292 | 8.406143
7.393691 | 10.08375 | 0.006648553 | 8.4128
7.395598 | 10.08127 | 0.006653993 | 8.419682
7.397505 | 10.07878 | 0.006659595 | 8.426771
7.399411 | 10.07628 | 0.006665341 | 8.434043
7.401318 | 10.07378 | 0.006671212 | 8.441471
7.403225 | 10.07127 | 0.006677182 | 8.449025
7.405132 | 10.06875 | 0.006683228 | 8.456675
7.407039 | 10.06622 | 0.006689321 | 8.464386
7.408946 | 10.06367 | 0.006695435 | 8.472122
7.410853 | 10.06111 | 0.006701538 | 8.479845
7.412759 | 10.05853 | 0.0067076 | 8.487515
7.414666 | 10.05593 | 0.006713589 | 8.495093
7.416573 | 10.0533 | 0.006719472 | 8.502538
7.41848 | 10.05066 | 0.006725217 | 8.509807
7.420387 | 10.04799 | 0.006730789 | 8.516858
7.422294 | 10.0453 | 0.006736157 | 8.52365
7.4242 | 10.04259 | 0.006741287 | 8.530141
7.426107 | 10.03984 | 0.006746146 | 8.53629
7.428014 | 10.03708 | 0.006750704 | 8.542057
7.429921 | 10.03428 | 0.006754929 | 8.547403
7.431828 | 10.03145 | 0.006758792 | 8.552291
7.433735 | 10.0286 | 0.006762264 | 8.556685
7.435642 | 10.02572 | 0.00676532 | 8.560551
7.437548 | 10.02281 | 0.006767934 | 8.563859
7.439455 | 10.01987 | 0.006770084 | 8.56658
7.441362 | 10.0169 | 0.00677175 | 8.568687
7.443269 | 10.0139 | 0.006772913 | 8.57016
7.445176 | 10.01087 | 0.00677356 | 8.570978
7.447083 | 10.00781 | 0.006773678 | 8.571128
7.448989 | 10.00472 | 0.006773259 | 8.570597
7.450896 | 10.00161 | 0.006772297 | 8.56938
7.452803 | 9.998463 | 0.006770791 | 8.567474
7.45471 | 9.995291 | 0.006768743 | 8.564883
7.456617 | 9.992095 | 0.00676616 | 8.561614
7.458524 | 9.988869 | 0.006763053 | 8.557683
7.460431 | 9.985621 | 0.006759437 | 8.553108
7.462337 | 9.982347 | 0.006755333 | 8.547915
7.464244 | 9.979052 | 0.006750765 | 8.542135
7.466151 | 9.975733 | 0.006745762 | 8.535804
7.468058 | 9.972393 | 0.006740355 | 8.528962
7.469965 | 9.969033 | 0.00673458 | 8.521654
7.471872 | 9.965657 | 0.006728476 | 8.51393
7.473778 | 9.962262 | 0.006722083 | 8.505841
7.475685 | 9.958852 | 0.006715446 | 8.497443
7.477592 | 9.955428 | 0.00670861 | 8.488793
7.479499 | 9.951991 | 0.006701623 | 8.479952
7.481406 | 9.948545 | 0.006694534 | 8.470981
7.483313 | 9.945088 | 0.006687392 | 8.461945
7.48522 | 9.941625 | 0.006680249 | 8.452907
7.487126 | 9.938157 | 0.006673157 | 8.443932
7.489033 | 9.934684 | 0.006666167 | 8.435087
7.49094 | 9.931211 | 0.006659331 | 8.426437
7.492847 | 9.927739 | 0.0066527 | 8.418047
7.494754 | 9.924268 | 0.006646325 | 8.409981
7.496661 | 9.920803 | 0.006640257 | 8.402302
7.498567 | 9.917342 | 0.006634542 | 8.395071
7.500474 | 9.913894 | 0.006629229 | 8.388348
7.502381 | 9.910454 | 0.006624362 | 8.382189
7.504288 | 9.907028 | 0.006619984 | 8.37665
7.506195 | 9.90362 | 0.006616136 | 8.37178
7.508102 | 9.900225 | 0.006612854 | 8.367628
7.510009 | 9.896853 | 0.006610174 | 8.364236
7.511915 | 9.893504 | 0.006608125 | 8.361644
7.513822 | 9.890177 | 0.006606737 | 8.359887
7.515729 | 9.886879 | 0.006606031 | 8.358994
7.517636 | 9.883611 | 0.006606027 | 8.358989
7.519543 | 9.880374 | 0.006606739 | 8.359889
7.52145 | 9.87717 | 0.006608176 | 8.361708
7.523356 | 9.874002 | 0.006610343 | 8.36445
7.525263 | 9.870873 | 0.006613238 | 8.368113
7.52717 | 9.867783 | 0.006616856 | 8.372691
7.529077 | 9.864736 | 0.006621187 | 8.378171
7.530984 | 9.861736 | 0.006626215 | 8.384534
7.532891 | 9.858783 | 0.006631923 | 8.391756
7.534798 | 9.855878 | 0.006638287 | 8.399809
7.536704 | 9.853023 | 0.006645282 | 8.408661
7.538611 | 9.850224 | 0.006652879 | 8.418273
7.540518 | 9.847479 | 0.006661045 | 8.428606
7.542425 | 9.844792 | 0.006669746 | 8.439616
7.544332 | 9.842162 | 0.006678944 | 8.451255
7.546239 | 9.839594 | 0.0066886 | 8.463474
7.548145 | 9.837088 | 0.006698673 | 8.47622
7.550052 | 9.834648 | 0.00670912 | 8.489439
7.551959 | 9.832274 | 0.006719897 | 8.503075
7.553866 | 9.829965 | 0.006730957 | 8.51707
7.555773 | 9.827727 | 0.006742256 | 8.531367
7.55768 | 9.825557 | 0.006753746 | 8.545907
7.559587 | 9.823461 | 0.006765381 | 8.560629
7.561493 | 9.821434 | 0.006777113 | 8.575474
7.5634 | 9.819484 | 0.006788897 | 8.590384
7.565307 | 9.817606 | 0.006800685 | 8.605301
7.567214 | 9.815803 | 0.006812432 | 8.620166
7.569121 | 9.814078 | 0.006824095 | 8.634923
7.571028 | 9.812427 | 0.00683563 | 8.649519
7.572934 | 9.810855 | 0.006846997 | 8.663902
7.574841 | 9.809358 | 0.006858155 | 8.678021
7.576748 | 9.807939 | 0.006869067 | 8.691829
7.578655 | 9.806599 | 0.006879699 | 8.705282
7.580562 | 9.805335 | 0.006890019 | 8.71834
7.582469 | 9.80415 | 0.006899997 | 8.730966
7.584376 | 9.80304 | 0.006909607 | 8.743126
7.586282 | 9.802006 | 0.006918827 | 8.754793
7.588189 | 9.801049 | 0.006927638 | 8.765942
7.590096 | 9.800168 | 0.006936024 | 8.776553
7.592003 | 9.799359 | 0.006943972 | 8.786611
7.59391 | 9.798625 | 0.006951474 | 8.796103
7.595817 | 9.797962 | 0.006958521 | 8.80502
7.597723 | 9.797369 | 0.006965111 | 8.813358
7.59963 | 9.796846 | 0.006971241 | 8.821116
7.601537 | 9.796389 | 0.006976914 | 8.828294
7.603444 | 9.795998 | 0.006982133 | 8.834897
7.605351 | 9.795669 | 0.006986903 | 8.840933
7.607258 | 9.795405 | 0.006991232 | 8.846411
7.609165 | 9.795198 | 0.006995131 | 8.851344
7.611071 | 9.795047 | 0.006998611 | 8.855748
7.612978 | 9.794949 | 0.007001685 | 8.859638
7.614885 | 9.794902 | 0.007004368 | 8.863033
7.616792 | 9.794906 | 0.007006678 | 8.865956
7.618699 | 9.794953 | 0.007008631 | 8.868427
7.620606 | 9.795044 | 0.007010246 | 8.870471
7.622512 | 9.795172 | 0.007011544 | 8.872113
7.624419 | 9.795335 | 0.007012545 | 8.873379
7.626326 | 9.79553 | 0.00701327 | 8.874297
7.628233 | 9.795753 | 0.007013743 | 8.874895
7.63014 | 9.796 | 0.007013984 | 8.875201
7.632047 | 9.796265 | 0.007014019 | 8.875245
7.633954 | 9.796549 | 0.00701387 | 8.875056
7.63586 | 9.796844 | 0.00701356 | 8.874664
7.637767 | 9.797148 | 0.007013113 | 8.874098
7.639674 | 9.797453 | 0.007012552 | 8.873388
7.641581 | 9.797756 | 0.007011899 | 8.872563
7.643488 | 9.798057 | 0.007011179 | 8.871651
7.645395 | 9.798343 | 0.007010411 | 8.87068
7.647301 | 9.798615 | 0.007009352 | 8.86934
7.649208 | 9.798871 | 0.007007885 | 8.867484
7.651115 | 9.7991 | 0.007006536 | 8.865777
7.653022 | 9.799301 | 0.007005322 | 8.86424
7.654929 | 9.799468 | 0.007004256 | 8.862891
7.656836 | 9.799597 | 0.007003352 | 8.861748
7.658743 | 9.799684 | 0.007002624 | 8.860827
7.660649 | 9.799724 | 0.007002085 | 8.860144
7.662556 | 9.799711 | 0.007001744 | 8.859713
7.664463 | 9.799644 | 0.007001614 | 8.859548
7.66637 | 9.799515 | 0.007001703 | 8.85966
7.668277 | 9.799323 | 0.007002021 | 8.860063
7.670184 | 9.799063 | 0.007002576 | 8.860766
7.67209 | 9.798731 | 0.007003376 | 8.861778
7.673997 | 9.798328 | 0.007004429 | 8.86311
7.675904 | 9.797961 | 0.00700574 | 8.864769
7.677811 | 9.797977 | 0.007007315 | 8.866762
7.679718 | 9.797979 | 0.00700916 | 8.869096
7.681625 | 9.79798 | 0.007011279 | 8.871778
7.683532 | 9.79798 | 0.007013676 | 8.874811
7.685438 | 9.79798 | 0.007016356 | 8.878202
7.687345 | 9.79798 | 0.007019321 | 8.881954
7.689252 | 9.79798 | 0.007022573 | 8.886069
7.691159 | 9.79798 | 0.007026116 | 8.890552
7.693066 | 9.79798 | 0.007029951 | 8.895405
7.694973 | 9.79798 | 0.007034079 | 8.900628
7.696879 | 9.79798 | 0.007038502 | 8.906225
7.698786 | 9.79798 | 0.00704322 | 8.912195
7.700693 | 9.79798 | 0.007048234 | 8.91854
7.7026 | 9.79798 | 0.007053544 | 8.925259
7.704507 | 9.79798 | 0.00705915 | 8.932352
7.706414 | 9.79798 | 0.007065052 | 8.93982
7.708321 | 9.79798 | 0.007071248 | 8.947661
7.710227 | 9.79798 | 0.007077739 | 8.955874
7.711196 | 9.795087 | 0.007077739 | 8.955874
7.713143 | 9.807375 | 0.007084804 | 8.964813
7.715089 | 9.820672 | 0.007092173 | 8.974137
7.717036 | 9.834917 | 0.007099845 | 8.983845
7.718983 | 9.850051 | 0.007106918 | 8.992796
7.720929 | 9.866017 | 0.007111416 | 8.998486
7.722876 | 9.882762 | 0.007114596 | 9.002511
7.724822 | 9.900234 | 0.007116508 | 9.00493
7.726769 | 9.918386 | 0.0071172 | 9.005806
7.728716 | 9.937169 | 0.007116719 | 9.005197
7.730662 | 9.95654 | 0.007115109 | 9.00316
7.732609 | 9.976457 | 0.007112415 | 8.999751
7.734555 | 9.996879 | 0.007108681 | 8.995026
7.736502 | 10.01777 | 0.007103948 | 8.989038
7.738449 | 10.03909 | 0.00709826 | 8.981839
7.740395 | 10.06081 | 0.007091655 | 8.973482
7.742342 | 10.08289 | 0.007084175 | 8.964017
7.744289 | 10.10531 | 0.007075858 | 8.953494
7.746235 | 10.12803 | 0.007066745 | 8.941962
7.748182 | 10.15104 | 0.007056873 | 8.929471
7.750128 | 10.17429 | 0.007046281 | 8.916068
7.752075 | 10.19778 | 0.007035006 | 8.901801
7.754022 | 10.22147 | 0.007023086 | 8.886718
7.755968 | 10.24534 | 0.007010559 | 8.870867
7.757915 | 10.26938 | 0.006997461 | 8.854294
7.759861 | 10.29357 | 0.006983831 | 8.837046
7.761808 | 10.31789 | 0.006969706 | 8.819172
7.763755 | 10.34232 | 0.006955122 | 8.800719
7.765701 | 10.36686 | 0.006940118 | 8.781734
7.767648 | 10.39147 | 0.006924733 | 8.762266
7.769594 | 10.41617 | 0.006909004 | 8.742363
7.771541 | 10.44092 | 0.00689297 | 8.722075
7.773488 | 10.46573 | 0.006876671 | 8.70145
7.775434 | 10.49058 | 0.006860144 | 8.680538
7.777381 | 10.51546 | 0.00684343 | 8.659388
7.779327 | 10.54037 | 0.006826568 | 8.638052
7.781274 | 10.56531 | 0.006809597 | 8.616578
7.783221 | 10.59025 | 0.006792559 | 8.595018
7.785167 | 10.6152 | 0.00677549 | 8.57342
7.787114 | 10.64016 | 0.006758431 | 8.551834
7.78906 | 10.66512 | 0.006741419 | 8.530308
7.791007 | 10.69008 | 0.006724493 | 8.50889
7.792954 | 10.71503 | 0.006707689 | 8.487627
7.7949 | 10.73998 | 0.006691043 | 8.466564
7.796847 | 10.76492 | 0.006674591 | 8.445747
7.798793 | 10.78985 | 0.006658367 | 8.425218
7.80074 | 10.81478 | 0.006642404 | 8.405019
7.802687 | 10.83969 | 0.006626734 | 8.385191
7.804633 | 10.8646 | 0.006611388 | 8.365772
7.80658 | 10.8895 | 0.006596394 | 8.346799
7.808527 | 10.9144 | 0.006581782 | 8.32831
7.810473 | 10.9393 | 0.00656756 | 8.310315
7.81242 | 10.9642 | 0.006553742 | 8.292829
7.814366 | 10.9891 | 0.006540345 | 8.275878
7.816313 | 11.014 | 0.00652739 | 8.259484
7.81826 | 11.03892 | 0.00651489 | 8.243669
7.820206 | 11.06384 | 0.006502862 | 8.228448
7.822153 | 11.08879 | 0.006491315 | 8.213838
7.824099 | 11.11375 | 0.00648026 | 8.199849
7.826046 | 11.13874 | 0.006469703 | 8.18649
7.827993 | 11.16376 | 0.006459648 | 8.173767
7.829939 | 11.18881 | 0.006450096 | 8.16168
7.831886 | 11.2139 | 0.006441046 | 8.150229
7.833832 | 11.23903 | 0.006432494 | 8.139407
7.835779 | 11.26421 | 0.006424431 | 8.129206
7.837726 | 11.28945 | 0.00641685 | 8.119612
7.839672 | 11.31474 | 0.006409736 | 8.11061
7.841619 | 11.34009 | 0.006403076 | 8.102183
7.843565 | 11.36552 | 0.006396853 | 8.094309
7.845512 | 11.39101 | 0.006391049 | 8.086964
7.847459 | 11.41659 | 0.006385643 | 8.080125
7.849405 | 11.44225 | 0.006380616 | 8.073763
7.851352 | 11.46799 | 0.006375943 | 8.06785
7.853298 | 11.49384 | 0.006371602 | 8.062358
7.855245 | 11.51978 | 0.006367569 | 8.057254
7.857192 | 11.54582 | 0.006363819 | 8.052509
7.859138 | 11.57198 | 0.006360326 | 8.048089
7.861085 | 11.59825 | 0.006357066 | 8.043964
7.863032 | 11.62464 | 0.006354013 | 8.040101
7.864978 | 11.65116 | 0.006351143 | 8.036469
7.866925 | 11.67781 | 0.00634843 | 8.033037
7.868871 | 11.70459 | 0.006345853 | 8.029775
7.870818 | 11.73151 | 0.006343386 | 8.026655
7.872765 | 11.75857 | 0.00634101 | 8.023648
7.874711 | 11.78578 | 0.006338703 | 8.020729
7.876658 | 11.81314 | 0.006336447 | 8.017874
7.878604 | 11.84066 | 0.006334224 | 8.015061
7.880551 | 11.86834 | 0.00633202 | 8.012271
7.882498 | 11.89619 | 0.00632982 | 8.009488
7.884444 | 11.9242 | 0.006327615 | 8.006698
7.886391 | 11.95239 | 0.006325396 | 8.003891
7.888337 | 11.98075 | 0.006323158 | 8.001059
7.890284 | 12.00928 | 0.006320899 | 7.9982
7.892231 | 12.038 | 0.006318619 | 7.995314
7.894177 | 12.06691 | 0.006316322 | 7.992408
7.896124 | 12.096 | 0.006314015 | 7.989489
7.89807 | 12.12528 | 0.00631171 | 7.986573
7.900017 | 12.15476 | 0.00630942 | 7.983675
7.901964 | 12.18442 | 0.006307161 | 7.980817
7.90391 | 12.21429 | 0.006304951 | 7.978021
7.905857 | 12.24435 | 0.006302811 | 7.975313
7.907803 | 12.27462 | 0.006300763 | 7.972721
7.90975 | 12.30509 | 0.00629883 | 7.970275
7.911697 | 12.33576 | 0.006297037 | 7.968006
7.913643 | 12.36663 | 0.00629541 | 7.965947
7.91559 | 12.39772 | 0.006293973 | 7.964129
7.917537 | 12.429 | 0.006292754 | 7.962587
7.919483 | 12.4605 | 0.006291779 | 7.961352
7.92143 | 12.4922 | 0.006291072 | 7.960459
7.923376 | 12.52411 | 0.006290661 | 7.959938
7.925323 | 12.55623 | 0.006290568 | 7.959821
7.92727 | 12.58856 | 0.006290818 | 7.960136
7.929216 | 12.6211 | 0.00629143 | 7.960912
7.931163 | 12.65384 | 0.006292426 | 7.962172
7.933109 | 12.68679 | 0.006293823 | 7.96394
7.935056 | 12.71995 | 0.006295637 | 7.966234
7.937003 | 12.75331 | 0.006297879 | 7.969071
7.938949 | 12.78688 | 0.00630056 | 7.972464
7.940896 | 12.82064 | 0.006303686 | 7.976419
7.942842 | 12.85461 | 0.00630726 | 7.980942
7.944789 | 12.88878 | 0.006311282 | 7.986031
7.946736 | 12.92315 | 0.006315745 | 7.991679
7.948682 | 12.95771 | 0.006320642 | 7.997874
7.950629 | 12.99247 | 0.006325957 | 8.0046
7.952575 | 13.02742 | 0.006331672 | 8.011831
7.954522 | 13.06255 | 0.006337762 | 8.019538
7.956469 | 13.09787 | 0.006344198 | 8.027681
7.958415 | 13.13338 | 0.006350944 | 8.036217
7.960362 | 13.16907 | 0.00635796 | 8.045095
7.962308 | 13.20493 | 0.006365202 | 8.054259
7.964255 | 13.24097 | 0.006372621 | 8.063647
7.966202 | 13.27718 | 0.006380165 | 8.073193
7.968148 | 13.31356 | 0.006387779 | 8.082827
7.970095 | 13.3501 | 0.006395406 | 8.092478
7.972041 | 13.3868 | 0.006402987 | 8.10207
7.973988 | 13.42366 | 0.00641046 | 8.111527
7.975935 | 13.46066 | 0.006417763 | 8.120768
7.977881 | 13.49782 | 0.006424835 | 8.129716
7.979828 | 13.53512 | 0.006431612 | 8.138292
7.981775 | 13.57256 | 0.006438032 | 8.146416
7.983721 | 13.61014 | 0.006444035 | 8.154011
7.985668 | 13.64785 | 0.00644956 | 8.161003
7.987614 | 13.68568 | 0.00645455 | 8.167316
7.989561 | 13.72363 | 0.006458949 | 8.172883
7.991508 | 13.7617 | 0.006462704 | 8.177634
7.993454 | 13.79988 | 0.006465767 | 8.18151
7.995401 | 13.83817 | 0.006468091 | 8.184451
7.997347 | 13.87655 | 0.006469636 | 8.186406
7.999294 | 13.91504 | 0.006470366 | 8.187329
8.001241 | 13.95361 | 0.006470249 | 8.187181
8.003187 | 13.99227 | 0.006469261 | 8.18593
8.005134 | 14.03101 | 0.006467382 | 8.183553
8.00708 | 14.06982 | 0.0064646 | 8.180033
8.009027 | 14.1087 | 0.006460911 | 8.175365
8.010974 | 14.14765 | 0.006456317 | 8.169552
8.01292 | 14.18665 | 0.00645083 | 8.162609
8.014867 | 14.2257 | 0.006444469 | 8.15456
8.016813 | 14.2648 | 0.006437263 | 8.145442
8.01876 | 14.30394 | 0.006429252 | 8.135305
8.020707 | 14.34312 | 0.006420484 | 8.12421
8.022653 | 14.38232 | 0.006411017 | 8.112232
8.0246 | 14.42154 | 0.006400919 | 8.099454
8.026546 | 14.46079 | 0.006390265 | 8.085972
8.028493 | 14.50004 | 0.006379135 | 8.071889
8.03044 | 14.53929 | 0.006367618 | 8.057317
8.032386 | 14.57855 | 0.006355808 | 8.042373
8.034333 | 14.6178 | 0.006343803 | 8.027182
8.03628 | 14.65703 | 0.006331705 | 8.011873
8.038226 | 14.69625 | 0.006319619 | 7.996581
8.040173 | 14.73544 | 0.006307654 | 7.98144
8.042119 | 14.77459 | 0.006295919 | 7.966591
8.044066 | 14.81371 | 0.006284524 | 7.952172
8.046013 | 14.85279 | 0.006273579 | 7.938323
8.047959 | 14.89182 | 0.006263195 | 7.925184
8.049906 | 14.93079 | 0.00625348 | 7.91289
8.051852 | 14.9697 | 0.006244539 | 7.901578
8.053799 | 15.00854 | 0.006236477 | 7.891376
8.055746 | 15.04731 | 0.006229392 | 7.88241
8.057692 | 15.086 | 0.006223379 | 7.874802
8.059639 | 15.12461 | 0.006218527 | 7.868663
8.061585 | 15.16312 | 0.006214921 | 7.864099
8.063532 | 15.20154 | 0.006212636 | 7.861208
8.065479 | 15.23985 | 0.006211741 | 7.860076
8.067425 | 15.27806 | 0.006212297 | 7.86078
8.069372 | 15.31615 | 0.006214356 | 7.863385
8.071318 | 15.35412 | 0.006217958 | 7.867943
8.073265 | 15.39197 | 0.006223135 | 7.874494
8.075212 | 15.42969 | 0.006229905 | 7.88306
8.077158 | 15.46727 | 0.006238276 | 7.893652
8.079105 | 15.50471 | 0.00624824 | 7.90626
8.081051 | 15.542 | 0.006259776 | 7.920858
8.082998 | 15.57914 | 0.006272852 | 7.937403
8.084945 | 15.61613 | 0.006287419 | 7.955835
8.086891 | 15.65295 | 0.006303419 | 7.976082
8.088838 | 15.6896 | 0.006320784 | 7.998054
8.090785 | 15.72608 | 0.006339434 | 8.021653
8.092731 | 15.76238 | 0.006359281 | 8.046767
8.094678 | 15.7985 | 0.006380229 | 8.073274
8.096624 | 15.83443 | 0.006402175 | 8.101044
8.098571 | 15.87018 | 0.00642501 | 8.129937
8.100518 | 15.90572 | 0.006448616 | 8.159808
8.102464 | 15.94106 | 0.006472877 | 8.190506
8.104411 | 15.9762 | 0.006497667 | 8.221874
8.106357 | 16.01113 | 0.00652286 | 8.253753
8.108304 | 16.04585 | 0.006548329 | 8.285981
8.110251 | 16.08034 | 0.006573945 | 8.318394
8.112197 | 16.11462 | 0.006599577 | 8.350828
8.114144 | 16.14866 | 0.006625098 | 8.38312
8.11609 | 16.18248 | 0.006650379 | 8.41511
8.118037 | 16.21606 | 0.006675296 | 8.446639
8.119984 | 16.24941 | 0.006699726 | 8.477552
8.12193 | 16.28251 | 0.006723552 | 8.5077
8.123877 | 16.31537 | 0.00674666 | 8.536939
8.125823 | 16.34798 | 0.006768942 | 8.565135
8.12777 | 16.38034 | 0.006790298 | 8.592157
8.129717 | 16.41244 | 0.006810633 | 8.617888
8.131663 | 16.44429 | 0.006829861 | 8.642219
8.13361 | 16.47588 | 0.006847907 | 8.665053
8.135556 | 16.5072 | 0.006864702 | 8.686305
8.137503 | 16.53825 | 0.00688019 | 8.705904
8.13945 | 16.56904 | 0.006894328 | 8.723793
8.141396 | 16.59956 | 0.006907083 | 8.739933
8.143343 | 16.6298 | 0.006918438 | 8.7543
8.145289 | 16.65976 | 0.006928386 | 8.766888
8.147236 | 16.68944 | 0.006936933 | 8.777703
8.149183 | 16.71885 | 0.006944096 | 8.786767
8.151129 | 16.74797 | 0.006949903 | 8.794115
8.153076 | 16.77681 | 0.006954389 | 8.799792
8.155023 | 16.80536 | 0.006957602 | 8.803857
8.156969 | 16.83362 | 0.006959595 | 8.806378
8.158916 | 16.86159 | 0.006960427 | 8.807432
8.160862 | 16.88927 | 0.006960169 | 8.807105
8.162809 | 16.91666 | 0.006958892 | 8.805489
8.164756 | 16.94375 | 0.006956675 | 8.802684
8.166702 | 16.97055 | 0.006953602 | 8.798796
8.168649 | 16.99705 | 0.006949759 | 8.793933
8.170595 | 17.02325 | 0.006945236 | 8.78821
8.172542 | 17.04916 | 0.006940126 | 8.781744
8.174489 | 17.07477 | 0.006934522 | 8.774653
8.176435 | 17.10008 | 0.00692852 | 8.767058
8.178382 | 17.12509 | 0.006922214 | 8.759079
8.180328 | 17.1498 | 0.006915702 | 8.750838
8.182275 | 17.17421 | 0.006909076 | 8.742454
8.184222 | 17.19831 | 0.00690243 | 8.734045
8.186168 | 17.22212 | 0.006895855 | 8.725725
8.188115 | 17.24563 | 0.006889439 | 8.717607
8.190061 | 17.26884 | 0.006883267 | 8.709797
8.192008 | 17.29174 | 0.00687742 | 8.702398
8.193955 | 17.31435 | 0.006871973 | 8.695506
8.195901 | 17.33666 | 0.006866997 | 8.689209
8.197848 | 17.35866 | 0.006862556 | 8.68359
8.199794 | 17.38038 | 0.006858708 | 8.678721
8.201741 | 17.40179 | 0.006855502 | 8.674664
8.203688 | 17.4229 | 0.006852981 | 8.671474
8.205634 | 17.44373 | 0.006851175 | 8.669189
8.207581 | 17.46425 | 0.006850109 | 8.667841
8.209528 | 17.48448 | 0.006849799 | 8.667448
8.211474 | 17.50442 | 0.006850252 | 8.668022
8.213421 | 17.52407 | 0.006851469 | 8.669561
8.215367 | 17.54343 | 0.006853444 | 8.67206
8.217314 | 17.5625 | 0.006856164 | 8.675501
8.219261 | 17.58129 | 0.006859609 | 8.679861
8.221207 | 17.59979 | 0.006863757 | 8.68511
8.223154 | 17.61801 | 0.006868578 | 8.69121
8.2251 | 17.63594 | 0.006874038 | 8.698119
8.227047 | 17.6536 | 0.006880099 | 8.705788
8.228994 | 17.67098 | 0.006886719 | 8.714165
8.23094 | 17.68808 | 0.006893853 | 8.723191
8.232887 | 17.70491 | 0.006901452 | 8.732808
8.234833 | 17.72147 | 0.006909467 | 8.742949
8.23678 | 17.73776 | 0.006917845 | 8.75355
8.238727 | 17.75379 | 0.006926531 | 8.764541
8.240673 | 17.76955 | 0.00693547 | 8.775853
8.24262 | 17.78505 | 0.006944607 | 8.787414
8.244566 | 17.80029 | 0.006953886 | 8.799155
8.246513 | 17.81528 | 0.006963249 | 8.811003
8.24846 | 17.83001 | 0.006972642 | 8.822889
8.250406 | 17.84449 | 0.006982011 | 8.834743
8.252353 | 17.85872 | 0.006991303 | 8.8465
8.254299 | 17.87271 | 0.007000466 | 8.858095
8.256246 | 17.88646 | 0.007009452 | 8.869466
8.258193 | 17.89996 | 0.007018216 | 8.880556
8.260139 | 17.91324 | 0.007026715 | 8.89131
8.262086 | 17.92627 | 0.00703491 | 8.90168
8.264032 | 17.93908 | 0.007042767 | 8.911622
8.265979 | 17.95167 | 0.007050256 | 8.921097
8.267926 | 17.96403 | 0.00705735 | 8.930075
8.269872 | 17.97617 | 0.00706403 | 8.938526
8.271819 | 17.98809 | 0.007070277 | 8.946432
8.273766 | 17.9998 | 0.007076079 | 8.953774
8.275712 | 18.0113 | 0.007081428 | 8.960541
8.277659 | 18.02259 | 0.007086316 | 8.966727
8.279605 | 18.03368 | 0.007090743 | 8.972328
8.281552 | 18.04457 | 0.007094709 | 8.977347
8.283499 | 18.05527 | 0.007098219 | 8.981788
8.285445 | 18.06577 | 0.007101279 | 8.98566
8.287392 | 18.07608 | 0.0071039 | 8.988976
8.289338 | 18.08621 | 0.007106092 | 8.99175
8.291285 | 18.09616 | 0.007107871 | 8.994001
8.293232 | 18.10593 | 0.007109253 | 8.99575
8.295178 | 18.11552 | 0.007110256 | 8.997019
8.297125 | 18.12495 | 0.007110899 | 8.997833
8.299071 | 18.13421 | 0.007111204 | 8.998219
8.301018 | 18.1433 | 0.007111194 | 8.998206
8.302965 | 18.15224 | 0.007110892 | 8.997823
8.304911 | 18.16102 | 0.007110322 | 8.997102
8.306858 | 18.16965 | 0.007109509 | 8.996074
8.308804 | 18.17813 | 0.00710848 | 8.994771
8.310751 | 18.18646 | 0.007107259 | 8.993227
8.312698 | 18.19466 | 0.007105873 | 8.991473
8.314644 | 18.20271 | 0.007104347 | 8.989542
8.316591 | 18.21064 | 0.007102707 | 8.987467
8.318537 | 18.21843 | 0.007100977 | 8.985278
8.320484 | 18.2261 | 0.007099183 | 8.983007
8.322431 | 18.23365 | 0.007097346 | 8.980683
8.324377 | 18.24108 | 0.00709549 | 8.978334
8.326324 | 18.2484 | 0.007093634 | 8.975987
8.328271 | 18.2556 | 0.007091799 | 8.973665
8.330217 | 18.2627 | 0.007090002 | 8.971391
8.332164 | 18.26969 | 0.00708826 | 8.969186
8.33411 | 18.27659 | 0.007086587 | 8.967069
8.336057 | 18.28338 | 0.007084996 | 8.965056
8.338004 | 18.29009 | 0.0070835 | 8.963163
8.33995 | 18.2967 | 0.007082109 | 8.961403
8.341897 | 18.30323 | 0.007080833 | 8.959788
8.343843 | 18.30968 | 0.007079678 | 8.958327
8.34579 | 18.31605 | 0.007078653 | 8.95703
8.347737 | 18.32234 | 0.007077762 | 8.955903
8.349683 | 18.32856 | 0.00707701 | 8.954951
8.35163 | 18.33472 | 0.0070764 | 8.954179
8.353576 | 18.34081 | 0.007075933 | 8.953589
8.355523 | 18.34683 | 0.007075611 | 8.953181
8.35747 | 18.3528 | 0.007075434 | 8.952956
8.359416 | 18.35871 | 0.007075399 | 8.952913
8.361363 | 18.36457 | 0.007075506 | 8.953048
8.363309 | 18.37038 | 0.007075751 | 8.953357
8.365256 | 18.37615 | 0.007076129 | 8.953836
8.367203 | 18.38187 | 0.007076637 | 8.954479
8.369149 | 18.38755 | 0.007077267 | 8.955277
8.371096 | 18.3932 | 0.007078015 | 8.956222
8.373042 | 18.39881 | 0.007078871 | 8.957306
8.374989 | 18.40439 | 0.007079829 | 8.958518
8.376936 | 18.40994 | 0.00708088 | 8.959848
8.378882 | 18.41547 | 0.007082013 | 8.961282
8.380829 | 18.42097 | 0.00708322 | 8.962809
8.382776 | 18.42645 | 0.007084489 | 8.964414
8.384722 | 18.43192 | 0.007085809 | 8.966085
8.386669 | 18.43737 | 0.007087169 | 8.967806
8.388615 | 18.4428 | 0.007088556 | 8.969561
8.390562 | 18.44823 | 0.007089958 | 8.971335
8.392509 | 18.45364 | 0.007091362 | 8.973111
8.394455 | 18.45905 | 0.007092754 | 8.974873
8.396402 | 18.46446 | 0.007094121 | 8.976603
8.398348 | 18.46986 | 0.007095449 | 8.978283
8.400295 | 18.47527 | 0.007096725 | 8.979898
8.402242 | 18.48067 | 0.007097935 | 8.981428
8.404188 | 18.48608 | 0.007099064 | 8.982858
8.406135 | 18.4915 | 0.007100101 | 8.984169
8.408081 | 18.49692 | 0.007101031 | 8.985346
8.410028 | 18.50236 | 0.007101842 | 8.986372
8.411975 | 18.5078 | 0.007102521 | 8.987232
8.413921 | 18.51326 | 0.007103058 | 8.987911
8.415868 | 18.51873 | 0.00710344 | 8.988394
8.417814 | 18.52421 | 0.007103657 | 8.988669
8.419761 | 18.52972 | 0.007103699 | 8.988722
8.421708 | 18.53523 | 0.007103558 | 8.988544
8.423654 | 18.54077 | 0.007103225 | 8.988123
8.425601 | 18.54633 | 0.007102694 | 8.987451
8.427547 | 18.55191 | 0.007101959 | 8.98652
8.429494 | 18.55751 | 0.007101015 | 8.985326
8.431441 | 18.56314 | 0.007099859 | 8.983863
8.433387 | 18.56878 | 0.007098488 | 8.982129
8.435334 | 18.57446 | 0.007096903 | 8.980123
8.43728 | 18.58015 | 0.007095105 | 8.977848
8.439227 | 18.58588 | 0.007093095 | 8.975305
8.441174 | 18.59162 | 0.007090879 | 8.9725
8.44312 | 18.5974 | 0.007088462 | 8.969442
8.445067 | 18.6032 | 0.007085853 | 8.96614
8.447014 | 18.60902 | 0.00708306 | 8.962607
8.44896 | 18.61488 | 0.007080098 | 8.958858
8.450907 | 18.62076 | 0.007076978 | 8.954911
8.452853 | 18.62667 | 0.007073719 | 8.950786
8.4548 | 18.6326 | 0.007070337 | 8.946508
8.456747 | 18.63856 | 0.007066854 | 8.9421
8.458693 | 18.64455 | 0.007063291 | 8.937592
8.46064 | 18.65056 | 0.007059671 | 8.933011
8.462586 | 18.6566 | 0.007056018 | 8.928388
8.464533 | 18.66266 | 0.007052357 | 8.923756
8.46648 | 18.66874 | 0.007048715 | 8.919148
8.468426 | 18.67485 | 0.007045119 | 8.914597
8.470373 | 18.68099 | 0.007041595 | 8.910138
8.472319 | 18.68714 | 0.007038171 | 8.905805
8.474266 | 18.69332 | 0.007034874 | 8.901634
8.476213 | 18.69951 | 0.007031732 | 8.897658
8.478159 | 18.70572 | 0.007028771 | 8.893912
8.480106 | 18.71196 | 0.007026019 | 8.890429
8.482052 | 18.7182 | 0.0070235 | 8.887242
8.483999 | 18.72447 | 0.00702124 | 8.884382
8.485946 | 18.73074 | 0.007019262 | 8.88188
8.487892 | 18.73703 | 0.007017589 | 8.879763
8.489839 | 18.74333 | 0.007016242 | 8.878058
8.491785 | 18.74964 | 0.007015239 | 8.876789
8.493732 | 18.75595 | 0.007014599 | 8.875979
8.495679 | 18.76227 | 0.007014336 | 8.875646
8.497625 | 18.7686 | 0.007014464 | 8.875808
8.499572 | 18.77492 | 0.007014993 | 8.876477
8.501519 | 18.78125 | 0.007015931 | 8.877664
8.503465 | 18.78757 | 0.007017283 | 8.879375
8.505412 | 18.79389 | 0.007019051 | 8.881612
8.507358 | 18.8002 | 0.007021234 | 8.884375
8.509305 | 18.80651 | 0.007023828 | 8.887657
8.511252 | 18.8128 | 0.007026825 | 8.891449
8.513198 | 18.81907 | 0.007030212 | 8.895734
8.515145 | 18.82533 | 0.007033973 | 8.900494
8.517091 | 18.83158 | 0.00703809 | 8.905703
8.519038 | 18.8378 | 0.00704254 | 8.911334
8.520985 | 18.84399 | 0.007047297 | 8.917353
8.522931 | 18.85016 | 0.007052333 | 8.923725
8.524878 | 18.8563 | 0.007057617 | 8.930412
8.526824 | 18.86241 | 0.007063116 | 8.93737
8.528771 | 18.86848 | 0.007068795 | 8.944556
8.530718 | 18.87451 | 0.007074618 | 8.951924
8.532664 | 18.8805 | 0.007080546 | 8.959425
8.534611 | 18.88644 | 0.00708654 | 8.967011
8.536557 | 18.89234 | 0.007092561 | 8.974629
8.538504 | 18.89819 | 0.007098568 | 8.982229
8.540451 | 18.90398 | 0.007104519 | 8.989759
8.542397 | 18.90971 | 0.007110373 | 8.997167
8.544344 | 18.91539 | 0.007116091 | 9.004402
8.54629 | 18.921 | 0.007121631 | 9.011412
8.548237 | 18.92654 | 0.007126954 | 9.018148
8.550184 | 18.93201 | 0.007132022 | 9.02456
8.55213 | 18.9374 | 0.007136797 | 9.030602
8.554077 | 18.94271 | 0.007141243 | 9.036229
8.556024 | 18.94795 | 0.007145327 | 9.041397
8.55797 | 18.95309 | 0.007149017 | 9.046066
8.559917 | 18.95815 | 0.007152284 | 9.050199
8.561863 | 18.96312 | 0.0071551 | 9.053763
8.56381 | 18.96798 | 0.007157443 | 9.056727
8.565757 | 18.97275 | 0.007159291 | 9.059066
8.567703 | 18.97741 | 0.007160627 | 9.060756
8.56965 | 18.98196 | 0.007161437 | 9.061782
8.571596 | 18.9864 | 0.007161713 | 9.06213
8.573543 | 18.99072 | 0.007161448 | 9.061795
8.57549 | 18.99492 | 0.007160642 | 9.060776
8.577436 | 18.999 | 0.007159299 | 9.059076
8.579383 | 19.00294 | 0.007157426 | 9.056706
8.581329 | 19.00676 | 0.007155033 | 9.053678
8.583276 | 19.01043 | 0.007152137 | 9.050014
8.585223 | 19.01397 | 0.007148755 | 9.045734
8.587169 | 19.01736 | 0.007144908 | 9.040867
8.589116 | 19.0206 | 0.007140622 | 9.035443
8.591062 | 19.02369 | 0.007135921 | 9.029495
8.593009 | 19.02662 | 0.007130837 | 9.023061
8.594956 | 19.02939 | 0.007125399 | 9.01618
8.596902 | 19.032 | 0.007119641 | 9.008894
8.598849 | 19.03443 | 0.007113598 | 9.001247
8.600795 | 19.03669 | 0.007107305 | 8.993285
8.602742 | 19.03877 | 0.007100801 | 8.985055
8.604689 | 19.04067 | 0.007094124 | 8.976606
8.606635 | 19.04238 | 0.007087311 | 8.967986
8.608582 | 19.0439 | 0.007080404 | 8.959246
8.610528 | 19.04522 | 0.007073441 | 8.950435
8.612475 | 19.04635 | 0.007066461 | 8.941603
8.614422 | 19.04727 | 0.007059505 | 8.932801
8.616368 | 19.04798 | 0.007052611 | 8.924077
8.618315 | 19.04848 | 0.007045816 | 8.915479
8.620262 | 19.04877 | 0.007039157 | 8.907053
8.622208 | 19.04883 | 0.00703267 | 8.898846
8.624155 | 19.04867 | 0.00702639 | 8.890899
8.626101 | 19.04828 | 0.007020348 | 8.883254
8.628048 | 19.04766 | 0.007014576 | 8.875949
8.629995 | 19.0468 | 0.0070091 | 8.869021
8.631941 | 19.0457 | 0.007003947 | 8.862501
8.633888 | 19.04436 | 0.00699914 | 8.856418
8.635834 | 19.0428 | 0.006994699 | 8.850799
8.637781 | 19.04106 | 0.006990641 | 8.845664
8.639728 | 19.03947 | 0.006986981 | 8.841032
8.641674 | 19.00066 | 0.006983728 | 8.836916
8.643621 | 18.99548 | 0.006980893 | 8.833329
8.645567 | 18.9899 | 0.006978482 | 8.830278
8.647514 | 18.984 | 0.006976498 | 8.827767
8.649461 | 18.9778 | 0.006974942 | 8.825798
8.651407 | 18.97129 | 0.006973813 | 8.82437
8.653354 | 18.96446 | 0.006973109 | 8.823479
8.6553 | 18.95731 | 0.006972824 | 8.823119
8.657247 | 18.94984 | 0.006972951 | 8.823279
8.659194 | 18.94205 | 0.006973481 | 8.82395
8.66114 | 18.93393 | 0.006974403 | 8.825116
8.663087 | 18.92548 | 0.006975705 | 8.826764
8.665033 | 18.9167 | 0.006977373 | 8.828874
8.66698 | 18.90758 | 0.006979391 | 8.831428
8.668927 | 18.89812 | 0.006981743 | 8.834404
8.670873 | 18.88832 | 0.006984411 | 8.83778
8.67282 | 18.87817 | 0.006987375 | 8.841531
8.674767 | 18.86767 | 0.006990617 | 8.845633
8.676713 | 18.85748 | 0.006994114 | 8.850058
8.67866 | 18.85064 | 0.006997845 | 8.854779
8.680606 | 18.84887 | 0.007001787 | 8.859767
8.682553 | 18.85195 | 0.007005918 | 8.864994
8.6845 | 18.85829 | 0.007010213 | 8.870429
8.686446 | 18.86553 | 0.007014648 | 8.876041
8.688393 | 18.87112 | 0.0070192 | 8.881801
8.690339 | 18.87283 | 0.007023844 | 8.887676
8.692286 | 18.8694 | 0.007028554 | 8.893637
8.694233 | 18.86108 | 0.007033307 | 8.899651
8.696179 | 18.85009 | 0.007038078 | 8.905688
8.698126 | 18.83864 | 0.007042843 | 8.911717
8.700072 | 18.82684 | 0.007047577 | 8.917708
8.702019 | 18.81467 | 0.007052258 | 8.92363
8.703966 | 18.80214 | 0.007056861 | 8.929455
8.705912 | 18.78924 | 0.007061364 | 8.935153
8.707859 | 18.77598 | 0.007065745 | 8.940696
8.709805 | 18.76235 | 0.007069981 | 8.946057
8.711752 | 18.74834 | 0.007074052 | 8.951209
8.713699 | 18.73397 | 0.007077938 | 8.956125
8.715645 | 18.71922 | 0.007081617 | 8.96078
8.717592 | 18.70409 | 0.007085071 | 8.965151
8.719538 | 18.68858 | 0.007088282 | 8.969214
8.721485 | 18.67269 | 0.007091231 | 8.972946
8.723432 | 18.65642 | 0.007093904 | 8.976328
8.725378 | 18.63977 | 0.007096283 | 8.979338
8.727325 | 18.62273 | 0.007098354 | 8.981959
8.729272 | 18.60531 | 0.007100103 | 8.984173
8.731218 | 18.58751 | 0.007101519 | 8.985964
8.733165 | 18.56931 | 0.007102589 | 8.987318
8.735111 | 18.55073 | 0.007103304 | 8.988222
8.737058 | 18.53175 | 0.007103654 | 8.988665
8.739005 | 18.51239 | 0.007103632 | 8.988637
8.740951 | 18.49264 | 0.007103231 | 8.98813
8.742898 | 18.4725 | 0.007102443 | 8.987132
8.744844 | 18.45196 | 0.007101552 | 8.986005
8.746791 | 18.43103 | 0.007100448 | 8.984609
8.748738 | 18.40971 | 0.007098979 | 8.98275
8.750684 | 18.388 | 0.007097148 | 8.980433
8.752631 | 18.36589 | 0.007094957 | 8.977661
8.754577 | 18.34339 | 0.007092412 | 8.97444
8.756524 | 18.3205 | 0.007089518 | 8.970778
8.758471 | 18.29722 | 0.007086284 | 8.966686
8.760417 | 18.27354 | 0.00708272 | 8.962176
8.762364 | 18.24947 | 0.007078837 | 8.957263
8.76431 | 18.22501 | 0.007074648 | 8.951963
8.766257 | 18.20016 | 0.007070169 | 8.946295
8.768204 | 18.17492 | 0.007065415 | 8.940279
8.77015 | 18.14929 | 0.007060403 | 8.933937
8.772097 | 18.12327 | 0.007055151 | 8.927291
8.774043 | 18.09687 | 0.007049679 | 8.920367
8.77599 | 18.07008 | 0.007044006 | 8.913189
8.777937 | 18.0429 | 0.007038153 | 8.905783
8.779883 | 18.01533 | 0.007032136 | 8.89817
8.78183 | 17.98739 | 0.007025923 | 8.890308
8.783776 | 17.95906 | 0.007019473 | 8.882146
8.785723 | 17.93036 | 0.007012768 | 8.873661
8.78767 | 17.90127 | 0.007005806 | 8.864852
8.789616 | 17.87181 | 0.006998604 | 8.85574
8.791563 | 17.84197 | 0.006991194 | 8.846363
8.79351 | 17.81176 | 0.006983615 | 8.836772
8.795456 | 17.78118 | 0.006975918 | 8.827034
8.797403 | 17.75023 | 0.006968161 | 8.817219
8.799349 | 17.71892 | 0.006960405 | 8.807404
8.801296 | 17.68724 | 0.006952702 | 8.797656
8.803243 | 17.6552 | 0.006945074 | 8.788005
8.805189 | 17.6228 | 0.006937539 | 8.77847
8.807136 | 17.59004 | 0.006930112 | 8.769073
8.809082 | 17.55693 | 0.006922809 | 8.759832
8.811029 | 17.52346 | 0.006915643 | 8.750763
8.812976 | 17.48965 | 0.006908624 | 8.741883
8.814922 | 17.4555 | 0.006901764 | 8.733202
8.816869 | 17.421 | 0.006895069 | 8.724731
8.818815 | 17.38616 | 0.006888547 | 8.716478
8.820762 | 17.35098 | 0.006882202 | 8.708449
8.822709 | 17.31548 | 0.006876035 | 8.700645
8.824655 | 17.27964 | 0.006870046 | 8.693068
8.826602 | 17.24348 | 0.006864235 | 8.685715
8.828548 | 17.20699 | 0.006858598 | 8.678582
8.830495 | 17.17019 | 0.00685313 | 8.671663
8.832442 | 17.13307 | 0.006847825 | 8.66495
8.834388 | 17.09564 | 0.006842675 | 8.658433
8.836335 | 17.05791 | 0.00683767 | 8.6521
8.838281 | 17.01987 | 0.006832801 | 8.645939
8.840228 | 16.98153 | 0.006828056 | 8.639935
8.842175 | 16.9429 | 0.006823423 | 8.634073
8.844121 | 16.90397 | 0.006818889 | 8.628336
8.846068 | 16.86477 | 0.00681444 | 8.622706
8.848015 | 16.82528 | 0.006810061 | 8.617165
8.849961 | 16.78551 | 0.006805737 | 8.611694
8.851908 | 16.74547 | 0.006801453 | 8.606273
8.853854 | 16.70516 | 0.006797192 | 8.600881
8.855801 | 16.66459 | 0.006792939 | 8.595499
8.857748 | 16.62376 | 0.006788676 | 8.590106
8.859694 | 16.58268 | 0.006784389 | 8.58468
8.861641 | 16.54134 | 0.006780059 | 8.579202
8.863587 | 16.49977 | 0.006775672 | 8.573651
8.865534 | 16.45795 | 0.006771211 | 8.568006
8.867481 | 16.41591 | 0.006766661 | 8.562249
8.869427 | 16.37363 | 0.006762007 | 8.556359
8.871374 | 16.33113 | 0.006757234 | 8.55032
8.87332 | 16.28842 | 0.006752329 | 8.544113
8.875267 | 16.24549 | 0.006747279 | 8.537723
8.877214 | 16.20235 | 0.006742071 | 8.531133
8.87916 | 16.15902 | 0.006736695 | 8.524331
8.881107 | 16.11549 | 0.006731142 | 8.517304
8.883053 | 16.07176 | 0.006725401 | 8.51004
8.885 | 16.02786 | 0.006719466 | 8.50253
8.886947 | 15.98377 | 0.00671333 | 8.494766
8.888893 | 15.93952 | 0.006706989 | 8.486743
8.89084 | 15.89509 | 0.006700439 | 8.478454
8.892786 | 15.85051 | 0.006693678 | 8.469899
8.894733 | 15.80577 | 0.006686704 | 8.461074
8.89668 | 15.76088 | 0.006679518 | 8.451981
8.898626 | 15.71584 | 0.006672121 | 8.442622
8.900573 | 15.67067 | 0.006664518 | 8.433001
8.902519 | 15.62537 | 0.006656712 | 8.423123
8.904466 | 15.57994 | 0.006648709 | 8.412997
8.906413 | 15.5344 | 0.006640518 | 8.402632
8.908359 | 15.48874 | 0.006632146 | 8.392039
8.910306 | 15.44297 | 0.006623606 | 8.381232
8.912253 | 15.39711 | 0.006614908 | 8.370227
8.914199 | 15.35115 | 0.006606067 | 8.359039
8.916146 | 15.3051 | 0.006597097 | 8.347689
8.918092 | 15.25898 | 0.006588016 | 8.336199
8.920039 | 15.21277 | 0.006578843 | 8.324591
8.921986 | 15.1665 | 0.006569597 | 8.312891
8.923932 | 15.12017 | 0.0065603 | 8.301128
8.925879 | 15.07378 | 0.006550976 | 8.28933
8.927825 | 15.02734 | 0.006541651 | 8.27753
8.929772 | 14.98086 | 0.006532351 | 8.265763
8.931719 | 14.93434 | 0.006523106 | 8.254064
8.933665 | 14.88779 | 0.006513946 | 8.242474
8.935612 | 14.84122 | 0.006504904 | 8.231032
8.937558 | 14.79463 | 0.006496013 | 8.219782
8.939505 | 14.74804 | 0.006487311 | 8.208771
8.941452 | 14.70143 | 0.006478836 | 8.198047
8.943398 | 14.65483 | 0.006470627 | 8.187659
8.945345 | 14.60824 | 0.006462725 | 8.177661
8.947291 | 14.56166 | 0.006455175 | 8.168107
8.949238 | 14.51511 | 0.006448018 | 8.159051
8.951185 | 14.46858 | 0.006441301 | 8.150551
8.953131 | 14.42209 | 0.006435067 | 8.142664
8.955078 | 14.37564 | 0.006429363 | 8.135445
8.957024 | 14.32924 | 0.006424232 | 8.128953
8.958971 | 14.28289 | 0.006419719 | 8.123243
8.960918 | 14.2366 | 0.006415869 | 8.11837
8.962864 | 14.19037 | 0.006412722 | 8.114389
8.964811 | 14.14422 | 0.006410321 | 8.11135
8.966758 | 14.09815 | 0.006408704 | 8.109305
8.968704 | 14.05217 | 0.006407909 | 8.108299
8.970651 | 14.00628 | 0.006407971 | 8.108377
8.972597 | 13.96048 | 0.006408922 | 8.109581
8.974544 | 13.91479 | 0.006410792 | 8.111946
8.976491 | 13.86921 | 0.006413606 | 8.115508
8.978437 | 13.82375 | 0.006417388 | 8.120293
8.980384 | 13.77841 | 0.006422156 | 8.126327
8.98233 | 13.7332 | 0.006427925 | 8.133626
8.984277 | 13.68812 | 0.006434705 | 8.142205
8.986224 | 13.64318 | 0.006442501 | 8.152071
8.98817 | 13.59839 | 0.006451315 | 8.163222
8.990117 | 13.55376 | 0.006461139 | 8.175654
8.992063 | 13.50928 | 0.006471965 | 8.189353
8.99401 | 13.46496 | 0.006483776 | 8.204297
8.995957 | 13.42082 | 0.006496548 | 8.220458
8.997903 | 13.37685 | 0.006510252 | 8.237799
8.99985 | 13.33306 | 0.006524851 | 8.256272
9.001796 | 13.28946 | 0.006540302 | 8.275824
9.003743 | 13.24606 | 0.006556554 | 8.296388
9.00569 | 13.20285 | 0.006573546 | 8.317889
9.007636 | 13.15984 | 0.006591212 | 8.340243
9.009583 | 13.11704 | 0.006609477 | 8.363354
9.011529 | 13.07446 | 0.006628259 | 8.387121
9.013476 | 13.03209 | 0.006647472 | 8.411432
9.015423 | 12.98995 | 0.006667022 | 8.436169
9.017369 | 12.94804 | 0.006686811 | 8.461209
9.019316 | 12.90636 | 0.006706737 | 8.486423
9.021263 | 12.86492 | 0.006726694 | 8.511675
9.023209 | 12.82373 | 0.006746571 | 8.536828
9.025156 | 12.78278 | 0.006766258 | 8.561738
9.027102 | 12.74209 | 0.006785639 | 8.586262
9.029049 | 12.70165 | 0.006804598 | 8.610252
9.030996 | 12.66148 | 0.006823018 | 8.633561
9.032942 | 12.62157 | 0.006840783 | 8.656039
9.034889 | 12.58194 | 0.006857775 | 8.67754
9.036835 | 12.54258 | 0.00687388 | 8.697919
9.038782 | 12.5035 | 0.006888984 | 8.71703
9.040729 | 12.46471 | 0.006902976 | 8.734736
9.042675 | 12.4262 | 0.006915751 | 8.750901
9.044622 | 12.38799 | 0.006927206 | 8.765396
9.046568 | 12.35007 | 0.006937243 | 8.778096
9.048515 | 12.31245 | 0.006945771 | 8.788887
9.050462 | 12.27513 | 0.006952705 | 8.797661
9.052408 | 12.23812 | 0.006957966 | 8.804318
9.054355 | 12.20142 | 0.006961486 | 8.808772
9.056301 | 12.16503 | 0.006963204 | 8.810945
9.058248 | 12.12896 | 0.006963067 | 8.810772
9.060195 | 12.09321 | 0.006961036 | 8.808202
9.062141 | 12.05778 | 0.00695708 | 8.803197
9.064088 | 12.02268 | 0.006951186 | 8.795739
9.066034 | 11.9879 | 0.006943351 | 8.785824
9.067981 | 11.95346 | 0.006933589 | 8.773473
9.069928 | 11.91935 | 0.006921931 | 8.758721
9.071874 | 11.88558 | 0.00690842 | 8.741624
9.073821 | 11.85215 | 0.006893114 | 8.722257
9.075767 | 11.81906 | 0.006876086 | 8.70071
9.077714 | 11.78631 | 0.006857421 | 8.677092
9.079661 | 11.75391 | 0.006837218 | 8.651528
9.081607 | 11.72186 | 0.006815586 | 8.624156
9.083554 | 11.69015 | 0.006792649 | 8.595133
9.085501 | 11.6588 | 0.00676854 | 8.564626
9.087447 | 11.6278 | 0.006743404 | 8.53282
9.089394 | 11.59715 | 0.006717396 | 8.499911
9.09134 | 11.56687 | 0.00669068 | 8.466106
9.093287 | 11.53693 | 0.006663428 | 8.431622
9.095234 | 11.50736 | 0.006635819 | 8.396686
9.09718 | 11.47815 | 0.006608035 | 8.361529
9.099127 | 11.4493 | 0.006580262 | 8.326387
9.101073 | 11.42081 | 0.006552688 | 8.291496
9.10302 | 11.39269 | 0.006525502 | 8.257096
9.104967 | 11.36493 | 0.006498889 | 8.223421
9.106913 | 11.33753 | 0.006473033 | 8.190703
9.10886 | 11.3105 | 0.006448113 | 8.159171
9.110806 | 11.28383 | 0.006424302 | 8.129042
9.112753 | 11.25753 | 0.006401766 | 8.100526
9.1147 | 11.23159 | 0.006380662 | 8.073821
9.116646 | 11.20602 | 0.006361135 | 8.049112
9.118593 | 11.18081 | 0.006343318 | 8.026568
9.120539 | 11.15597 | 0.006327333 | 8.006341
9.122486 | 11.1315 | 0.006313285 | 7.988565
9.124433 | 11.10739 | 0.006301263 | 7.973354
9.126379 | 11.08364 | 0.006291341 | 7.960799
9.128326 | 11.06026 | 0.006283573 | 7.95097
9.130272 | 11.03724 | 0.006277996 | 7.943912
9.132219 | 11.01458 | 0.006274625 | 7.939647
9.134166 | 10.99229 | 0.006273461 | 7.938174
9.136112 | 10.97035 | 0.006274488 | 7.939473
9.138059 | 10.94878 | 0.006277672 | 7.943502
9.140006 | 10.92756 | 0.006282966 | 7.950202
9.141952 | 10.9067 | 0.006290312 | 7.959496
9.143899 | 10.88619 | 0.006299634 | 7.971292
9.145845 | 10.86604 | 0.00631085 | 7.985484
9.147792 | 10.84624 | 0.006323863 | 8.001951
9.149739 | 10.82679 | 0.006338571 | 8.020561
9.151685 | 10.80769 | 0.00635486 | 8.041172
9.153632 | 10.78894 | 0.006372609 | 8.063632
9.155578 | 10.77053 | 0.006391693 | 8.08778
9.157525 | 10.75246 | 0.00641198 | 8.11345
9.159472 | 10.73473 | 0.006433332 | 8.140468
9.161418 | 10.71735 | 0.00645561 | 8.168658
9.163365 | 10.70029 | 0.006478673 | 8.19784
9.165311 | 10.68357 | 0.006502376 | 8.227833
9.167258 | 10.66718 | 0.006526576 | 8.258455
9.169205 | 10.65112 | 0.00655113 | 8.289524
9.171151 | 10.63539 | 0.006575896 | 8.320862
9.173098 | 10.61997 | 0.006600735 | 8.352293
9.175044 | 10.60488 | 0.006625513 | 8.383646
9.176991 | 10.5901 | 0.006650099 | 8.414756
9.178938 | 10.57564 | 0.006674369 | 8.445466
9.180884 | 10.56149 | 0.006698205 | 8.475627
9.182831 | 10.54764 | 0.006721497 | 8.5051
9.184777 | 10.5341 | 0.006744145 | 8.533757
9.186724 | 10.52086 | 0.006766056 | 8.561483
9.188671 | 10.50792 | 0.006787153 | 8.588178
9.190617 | 10.49527 | 0.006807366 | 8.613754
9.192564 | 10.48291 | 0.006826641 | 8.638144
9.194511 | 10.47084 | 0.006844935 | 8.661293
9.196457 | 10.45905 | 0.006862218 | 8.683162
9.198404 | 10.44754 | 0.006878469 | 8.703726
9.20035 | 10.4363 | 0.00689368 | 8.722973
9.202297 | 10.42534 | 0.006907849 | 8.740902
9.204244 | 10.41464 | 0.006920987 | 8.757526
9.20619 | 10.40421 | 0.00693311 | 8.772866
9.208137 | 10.39403 | 0.006944245 | 8.786956
9.210083 | 10.38411 | 0.006954425 | 8.799837
9.21203 | 10.37445 | 0.006963687 | 8.811557
9.213977 | 10.36503 | 0.006972078 | 8.822174
9.215923 | 10.35585 | 0.006979647 | 8.831752
9.21787 | 10.34691 | 0.00698645 | 8.84036
9.219816 | 10.33821 | 0.006992544 | 8.848071
9.221763 | 10.32974 | 0.006997993 | 8.854966
9.22371 | 10.32149 | 0.00700286 | 8.861124
9.225656 | 10.31347 | 0.007007212 | 8.866631
9.227603 | 10.30566 | 0.007011117 | 8.871572
9.229549 | 10.29806 | 0.007014644 | 8.876035
9.231496 | 10.29067 | 0.007017861 | 8.880106
9.233443 | 10.28349 | 0.007020836 | 8.883871
9.235389 | 10.2765 | 0.007023637 | 8.887415
9.237336 | 10.26971 | 0.007026328 | 8.89082
9.239282 | 10.26311 | 0.007028971 | 8.894165
9.241229 | 10.2567 | 0.007031626 | 8.897524
9.243176 | 10.25047 | 0.007034349 | 8.900969
9.245122 | 10.24441 | 0.007037189 | 8.904563
9.247069 | 10.23852 | 0.007040193 | 8.908364
9.249015 | 10.23281 | 0.0070434 | 8.912423
9.250962 | 10.22725 | 0.007046845 | 8.916782
9.252909 | 10.22185 | 0.007050554 | 8.921474
9.254855 | 10.21661 | 0.007054545 | 8.926525
9.256802 | 10.21152 | 0.007058831 | 8.931948
9.258749 | 10.20657 | 0.007063417 | 8.937751
9.260695 | 10.20176 | 0.007068302 | 8.943932
9.262642 | 10.19708 | 0.007073479 | 8.950483
9.264588 | 10.19254 | 0.007078937 | 8.957389
9.266535 | 10.18813 | 0.007084658 | 8.964628
9.268482 | 10.18383 | 0.007090621 | 8.972174
9.270428 | 10.17965 | 0.0070968 | 8.979993
9.272375 | 10.17559 | 0.007103166 | 8.988048
9.274321 | 10.17164 | 0.007109687 | 8.996299
9.276268 | 10.16779 | 0.007116327 | 9.004702
9.278215 | 10.16404 | 0.007123049 | 9.013207
9.280161 | 10.16038 | 0.007129814 | 9.021767
9.282108 | 10.15682 | 0.007136579 | 9.030327
9.284054 | 10.15335 | 0.007143304 | 9.038837
9.286001 | 10.14995 | 0.007149945 | 9.04724
9.287948 | 10.14664 | 0.00715646 | 9.055484
9.289894 | 10.1434 | 0.007162806 | 9.063514
9.291841 | 10.14024 | 0.007168941 | 9.071276
9.293787 | 10.13714 | 0.007174824 | 9.07872
9.295734 | 10.13411 | 0.007180415 | 9.085796
9.297681 | 10.13113 | 0.007185678 | 9.092455
9.299627 | 10.12821 | 0.007190577 | 9.098654
9.301574 | 10.12534 | 0.007195079 | 9.104351
9.30352 | 10.12252 | 0.007199157 | 9.109511
9.305467 | 10.11975 | 0.007202784 | 9.1141
9.307414 | 10.11701 | 0.007205939 | 9.118092
9.30936 | 10.11432 | 0.007208605 | 9.121465
9.311307 | 10.11166 | 0.007210769 | 9.124204
9.313254 | 10.10903 | 0.007212426 | 9.126301
9.3152 | 10.10642 | 0.007213573 | 9.127752
9.317147 | 10.10385 | 0.007214215 | 9.128564
9.319093 | 10.10129 | 0.007214359 | 9.128747
9.32104 | 10.09875 | 0.007214021 | 9.128319
9.322987 | 10.09623 | 0.007213216 | 9.127301
9.324933 | 10.09372 | 0.007211968 | 9.125722
9.32688 | 10.09122 | 0.007210302 | 9.123613
9.328826 | 10.08873 | 0.007208246 | 9.121012
9.330773 | 10.08624 | 0.007205833 | 9.117958
9.33272 | 10.08375 | 0.007203097 | 9.114496
9.334666 | 10.08127 | 0.007200075 | 9.110672
9.336613 | 10.07878 | 0.007196806 | 9.106536
9.338559 | 10.07628 | 0.007193332 | 9.10214
9.340506 | 10.07378 | 0.007189695 | 9.097538
9.342453 | 10.07127 | 0.007185939 | 9.092785
9.344399 | 10.06875 | 0.007182108 | 9.087937
9.346346 | 10.06622 | 0.007178247 | 9.083052
9.348292 | 10.06367 | 0.007174401 | 9.078186
9.350239 | 10.06111 | 0.007170616 | 9.073396
9.352186 | 10.05853 | 0.007166936 | 9.06874
9.354132 | 10.05593 | 0.007163405 | 9.064272
9.356079 | 10.0533 | 0.007160067 | 9.060048
9.358025 | 10.05066 | 0.007156962 | 9.056119
9.359972 | 10.04799 | 0.007154131 | 9.052537
9.361919 | 10.0453 | 0.007151611 | 9.049348
9.363865 | 10.04259 | 0.007149439 | 9.046599
9.365812 | 10.03984 | 0.007147646 | 9.044331
9.367759 | 10.03708 | 0.007146263 | 9.042581
9.369705 | 10.03428 | 0.007145317 | 9.041384
9.371652 | 10.03145 | 0.007144831 | 9.040768
9.373598 | 10.0286 | 0.007144823 | 9.040759
9.375545 | 10.02572 | 0.00714531 | 9.041375
9.377492 | 10.02281 | 0.007146301 | 9.042629
9.379438 | 10.01987 | 0.007147805 | 9.044532
9.381385 | 10.0169 | 0.007149823 | 9.047086
9.383331 | 10.0139 | 0.007152356 | 9.050291
9.385278 | 10.01087 | 0.0071554 | 9.054143
9.387225 | 10.00781 | 0.007158948 | 9.058632
9.389171 | 10.00472 | 0.00716299 | 9.063747
9.391118 | 10.00161 | 0.007167514 | 9.069471
9.393064 | 9.998463 | 0.007172504 | 9.075785
9.395011 | 9.995291 | 0.007177942 | 9.082666
9.396958 | 9.992095 | 0.00718381 | 9.090091
9.398904 | 9.988869 | 0.007190085 | 9.098031
9.400851 | 9.985621 | 0.007196744 | 9.106457
9.402797 | 9.982347 | 0.007203762 | 9.115337
9.404744 | 9.979052 | 0.007211112 | 9.124638
9.406691 | 9.975733 | 0.007218768 | 9.134326
9.408637 | 9.972393 | 0.007226701 | 9.144363
9.410584 | 9.969033 | 0.007234881 | 9.154714
9.41253 | 9.965657 | 0.007243279 | 9.165341
9.414477 | 9.962262 | 0.007251865 | 9.176205
9.416424 | 9.958852 | 0.007260609 | 9.187269
9.41837 | 9.955428 | 0.00726948 | 9.198494
9.420317 | 9.951991 | 0.007278448 | 9.209842
9.422263 | 9.948545 | 0.007287485 | 9.221277
9.42421 | 9.945088 | 0.007296561 | 9.232762
9.426157 | 9.941625 | 0.007305649 | 9.244261
9.428103 | 9.938157 | 0.007314722 | 9.255741
9.43005 | 9.934684 | 0.007323754 | 9.26717
9.431997 | 9.931211 | 0.007332721 | 9.278518
9.433943 | 9.927739 | 0.007341603 | 9.289756
9.43589 | 9.924268 | 0.007350377 | 9.300859
9.437836 | 9.920803 | 0.007359027 | 9.311804
9.439783 | 9.917342 | 0.007367537 | 9.322571
9.44173 | 9.913894 | 0.007375892 | 9.333143
9.443676 | 9.910454 | 0.00738408 | 9.343505
9.445623 | 9.907028 | 0.007392093 | 9.353644
9.447569 | 9.90362 | 0.007399921 | 9.363549
9.449516 | 9.900225 | 0.007407559 | 9.373214
9.451463 | 9.896853 | 0.007415 | 9.38263
9.453409 | 9.893504 | 0.007422243 | 9.391794
9.455356 | 9.890177 | 0.007429284 | 9.400704
9.457302 | 9.886879 | 0.007436123 | 9.409357
9.459249 | 9.883611 | 0.00744276 | 9.417756
9.461196 | 9.880374 | 0.007449197 | 9.425901
9.463142 | 9.87717 | 0.007455436 | 9.433796
9.465089 | 9.874002 | 0.007461481 | 9.441445
9.467035 | 9.870873 | 0.007467336 | 9.448853
9.468982 | 9.867783 | 0.007473005 | 9.456027
9.470929 | 9.864736 | 0.007478495 | 9.462973
9.472875 | 9.861736 | 0.007483811 | 9.4697
9.474822 | 9.858783 | 0.00748896 | 9.476215
9.476768 | 9.855878 | 0.007493948 | 9.482527
9.478715 | 9.853023 | 0.007498783 | 9.488645
9.480662 | 9.850224 | 0.007503472 | 9.494578
9.482608 | 9.847479 | 0.007508021 | 9.500334
9.484555 | 9.844792 | 0.007512438 | 9.505924
9.486502 | 9.842162 | 0.00751673 | 9.511354
9.488448 | 9.839594 | 0.007520903 | 9.516635
9.490395 | 9.837088 | 0.007524964 | 9.521774
9.492341 | 9.834648 | 0.007528919 | 9.526777
9.494288 | 9.832274 | 0.007532772 | 9.531653
9.496235 | 9.829965 | 0.007536529 | 9.536407
9.498181 | 9.827727 | 0.007540193 | 9.541043
9.500128 | 9.825557 | 0.007543767 | 9.545566
9.502074 | 9.823461 | 0.007547255 | 9.549979
9.504021 | 9.821434 | 0.007550657 | 9.554283
9.505968 | 9.819484 | 0.007553974 | 9.558481
9.507914 | 9.817606 | 0.007557208 | 9.562573
9.509861 | 9.815803 | 0.007560357 | 9.566558
9.511807 | 9.814078 | 0.007563421 | 9.570435
9.513754 | 9.812427 | 0.007566399 | 9.574203
9.515701 | 9.810855 | 0.007569288 | 9.577859
9.517647 | 9.809358 | 0.007572086 | 9.5814
9.519594 | 9.807939 | 0.007574791 | 9.584822
9.52154 | 9.806599 | 0.007577399 | 9.588122
9.523487 | 9.805335 | 0.007579905 | 9.591294
9.525434 | 9.80415 | 0.007582307 | 9.594333
9.52738 | 9.80304 | 0.007584599 | 9.597233
9.529327 | 9.802006 | 0.007586777 | 9.599989
9.531273 | 9.801049 | 0.007588835 | 9.602593
9.53322 | 9.800168 | 0.007590768 | 9.605039
9.535167 | 9.799359 | 0.007592571 | 9.60732
9.537113 | 9.798625 | 0.007594237 | 9.609428
9.53906 | 9.797962 | 0.007595761 | 9.611356
9.541007 | 9.797369 | 0.007597135 | 9.613096
9.542953 | 9.796846 | 0.007598355 | 9.614638
9.5449 | 9.796389 | 0.007599412 | 9.615977
9.546846 | 9.795998 | 0.007600302 | 9.617102
9.548793 | 9.795669 | 0.007601017 | 9.618007
9.55074 | 9.795405 | 0.00760155 | 9.618682
9.552686 | 9.795198 | 0.007601895 | 9.619119
9.554633 | 9.795047 | 0.007602046 | 9.61931
9.556579 | 9.794949 | 0.007601996 | 9.619247
9.558526 | 9.794902 | 0.007601739 | 9.618921
9.560473 | 9.794906 | 0.007601268 | 9.618325
9.562419 | 9.794953 | 0.007600578 | 9.617452
9.564366 | 9.795044 | 0.007599662 | 9.616293
9.566312 | 9.795172 | 0.007598516 | 9.614842
9.568259 | 9.795335 | 0.007597134 | 9.613094
9.570206 | 9.79553 | 0.007595511 | 9.611041
9.572152 | 9.795753 | 0.007593646 | 9.60868
9.574099 | 9.796 | 0.007591533 | 9.606007
9.576045 | 9.796265 | 0.007589172 | 9.603019
9.577992 | 9.796549 | 0.00758656 | 9.599714
9.579939 | 9.796844 | 0.007583698 | 9.596093
9.581885 | 9.797148 | 0.007580587 | 9.592156
9.583832 | 9.797453 | 0.007577228 | 9.587906
9.585778 | 9.797756 | 0.007573625 | 9.583347
9.587725 | 9.798057 | 0.007569784 | 9.578486
9.589672 | 9.798343 | 0.007565709 | 9.57333
9.591618 | 9.798615 | 0.007561143 | 9.567553
9.593565 | 9.798871 | 0.007555959 | 9.560993
9.595511 | 9.7991 | 0.007550673 | 9.554305
9.597458 | 9.799301 | 0.007545297 | 9.547501
9.599405 | 9.799468 | 0.00753984 | 9.540597
9.601351 | 9.799597 | 0.007534317 | 9.533608
9.603298 | 9.799684 | 0.007528743 | 9.526555
9.605245 | 9.799724 | 0.007523134 | 9.519457
9.607191 | 9.799711 | 0.00751751 | 9.512341
9.609138 | 9.799644 | 0.007511891 | 9.505231
9.611084 | 9.799515 | 0.007506302 | 9.498159
9.613031 | 9.799323 | 0.007500767 | 9.491156
9.614978 | 9.799063 | 0.007495316 | 9.484258
9.616924 | 9.798731 | 0.007489978 | 9.477504
9.618871 | 9.798328 | 0.007484787 | 9.470935
9.620817 | 9.797961 | 0.007479779 | 9.464598
9.622764 | 9.797977 | 0.007474992 | 9.458541
9.624711 | 9.797979 | 0.007470467 | 9.452815
9.626657 | 9.79798 | 0.007466248 | 9.447477
9.628604 | 9.79798 | 0.00746238 | 9.442582
9.63055 | 9.79798 | 0.00745891 | 9.438191
9.632497 | 9.79798 | 0.007455886 | 9.434365
9.634444 | 9.79798 | 0.007453358 | 9.431166
9.63639 | 9.79798 | 0.007451376 | 9.428658
9.638337 | 9.79798 | 0.007449991 | 9.426906
9.640283 | 9.79798 | 0.007449254 | 9.425973
9.64223 | 9.79798 | 0.007449216 | 9.425925
9.644177 | 9.79798 | 0.007449927 | 9.426824
9.646123 | 9.79798 | 0.007451437 | 9.428735
9.64807 | 9.79798 | 0.007453794 | 9.431718
9.650016 | 9.79798 | 0.007457047 | 9.435834
9.651963 | 9.79798 | 0.007461242 | 9.441142
9.65391 | 9.79798 | 0.007466421 | 9.447696
9.655856 | 9.79798 | 0.007472628 | 9.45555
9.656825 | 9.795087 | 0.007472628 | 9.45555
9.658773 | 9.807375 | 0.007480451 | 9.465448
9.66072 | 9.820672 | 0.007489395 | 9.476766
9.662668 | 9.834917 | 0.007499493 | 9.489544
9.664615 | 9.850051 | 0.007509873 | 9.502677
9.666563 | 9.866017 | 0.007518582 | 9.513698
9.668511 | 9.882762 | 0.007526903 | 9.524226
9.670458 | 9.900234 | 0.007534899 | 9.534345
9.672406 | 9.918386 | 0.007542633 | 9.54413
9.674353 | 9.937169 | 0.007550156 | 9.55365
9.676301 | 9.95654 | 0.007557515 | 9.562962
9.678248 | 9.976457 | 0.007564751 | 9.572118
9.680196 | 9.996879 | 0.007571895 | 9.581158
9.682144 | 10.01777 | 0.007578973 | 9.590114
9.684091 | 10.03909 | 0.007586001 | 9.599007
9.686039 | 10.06081 | 0.007592989 | 9.607849
9.687986 | 10.08289 | 0.00759994 | 9.616645
9.689934 | 10.10531 | 0.00760685 | 9.625389
9.691881 | 10.12803 | 0.00761371 | 9.634068
9.693829 | 10.15104 | 0.007620503 | 9.642665
9.695777 | 10.17429 | 0.007627211 | 9.651152
9.697724 | 10.19778 | 0.007633807 | 9.659499
9.699672 | 10.22147 | 0.007640264 | 9.667669
9.701619 | 10.24534 | 0.007646549 | 9.675622
9.703567 | 10.26938 | 0.007652628 | 9.683313
9.705515 | 10.29357 | 0.007658462 | 9.690695
9.707462 | 10.31789 | 0.007664011 | 9.697718
9.70941 | 10.34232 | 0.007669235 | 9.704328
9.711357 | 10.36686 | 0.007674092 | 9.710474
9.713305 | 10.39147 | 0.007678538 | 9.7161
9.715252 | 10.41617 | 0.007682532 | 9.721153
9.7172 | 10.44092 | 0.00768603 | 9.725579
9.719148 | 10.46573 | 0.007688992 | 9.729327
9.721095 | 10.49058 | 0.007691377 | 9.732346
9.723043 | 10.51546 | 0.007693149 | 9.734587
9.72499 | 10.54037 | 0.007694271 | 9.736008
9.726938 | 10.56531 | 0.007694712 | 9.736565
9.728885 | 10.59025 | 0.007694442 | 9.736223
9.730833 | 10.6152 | 0.007693436 | 9.734951
9.732781 | 10.64016 | 0.007691674 | 9.732721
9.734728 | 10.66512 | 0.007689139 | 9.729514
9.736676 | 10.69008 | 0.007685821 | 9.725315
9.738623 | 10.71503 | 0.007681716 | 9.72012
9.740571 | 10.73998 | 0.007676825 | 9.713932
9.742518 | 10.76492 | 0.007671158 | 9.706761
9.744466 | 10.78985 | 0.007664732 | 9.69863
9.746414 | 10.81478 | 0.00765757 | 9.689567
9.748361 | 10.83969 | 0.007649702 | 9.679612
9.750309 | 10.8646 | 0.007641167 | 9.668812
9.752256 | 10.8895 | 0.007632008 | 9.657222
9.754204 | 10.9144 | 0.007622273 | 9.644904
9.756151 | 10.9393 | 0.007612016 | 9.631925
9.758099 | 10.9642 | 0.007601296 | 9.61836
9.760047 | 10.9891 | 0.007590174 | 9.604287
9.761994 | 11.014 | 0.007578716682 | 9.58979
9.763942 | 11.03892 | 0.007566993 | 9.574954
9.765889 | 11.06384 | 0.007555073 | 9.559872
9.767837 | 11.08879 | 0.007543033 | 9.544637
9.769785 | 11.11375 | 0.007530929 | 9.529321
9.771732 | 11.13874 | 0.007518826 | 9.514006
9.77368 | 11.16376 | 0.007506797 | 9.498786
9.775627 | 11.18881 | 0.007494918 | 9.483754
9.777575 | 11.2139 | 0.007483262 | 9.469005
9.779522 | 11.23903 | 0.007471901 | 9.45463
9.78147 | 11.26421 | 0.007460907 | 9.440719
9.783418 | 11.28945 | 0.00745035 | 9.42736
9.785365 | 11.31474 | 0.007440297 | 9.414639
9.787313 | 11.34009 | 0.00743081 | 9.402635
9.78926 | 11.36552 | 0.007421951 | 9.391425
9.791208 | 11.39101 | 0.007413775 | 9.38108
9.793155 | 11.41659 | 0.007406335 | 9.371665
9.795103 | 11.44225 | 0.007399677 | 9.36324
9.797051 | 11.46799 | 0.007393841 | 9.355855
9.798998 | 11.49384 | 0.007388862 | 9.349555
9.800946 | 11.51978 | 0.007384767 | 9.344374
9.802893 | 11.54582 | 0.007381578 | 9.340339
9.804841 | 11.57198 | 0.007379307 | 9.337465
9.806788 | 11.59825 | 0.007377959 | 9.33576
9.808736 | 11.62464 | 0.007377532 | 9.335219
9.810684 | 11.65116 | 0.007378015 | 9.335831
9.812631 | 11.67781 | 0.007379393 | 9.337574
9.814579 | 11.70459 | 0.007381644 | 9.340422
9.816526 | 11.73151 | 0.007384739 | 9.344338
9.818474 | 11.75857 | 0.007388645 | 9.349281
9.820422 | 11.78578 | 0.007393326 | 9.355203
9.822369 | 11.81314 | 0.007398737 | 9.362051
9.824317 | 11.84066 | 0.007404836 | 9.369768
9.826264 | 11.86834 | 0.007411571 | 9.37829
9.828212 | 11.89619 | 0.007418891 | 9.387553
9.830159 | 11.9242 | 0.007426743 | 9.397489
9.832107 | 11.95239 | 0.007435071 | 9.408026
9.834055 | 11.98075 | 0.007443816 | 9.419092
9.836002 | 12.00928 | 0.007452921 | 9.430613
9.83795 | 12.038 | 0.007462327 | 9.442515
9.839897 | 12.06691 | 0.007471976 | 9.454724
9.841845 | 12.096 | 0.007481808 | 9.467166
9.843792 | 12.12528 | 0.007491767 | 9.479768
9.84574 | 12.15476 | 0.007501798 | 9.492459
9.847688 | 12.18442 | 0.007511845 | 9.505173
9.849635 | 12.21429 | 0.007521858 | 9.517842
9.851583 | 12.24435 | 0.007531787 | 9.530407
9.85353 | 12.27462 | 0.007541587 | 9.542808
9.855478 | 12.30509 | 0.007551218 | 9.554994
9.857425 | 12.33576 | 0.00756064 | 9.566916
9.859373 | 12.36663 | 0.007569822 | 9.578534
9.861321 | 12.39772 | 0.007578736 | 9.589814
9.863268 | 12.429 | 0.007587359 | 9.600726
9.865216 | 12.4605 | 0.007595678 | 9.611251
9.867163 | 12.4922 | 0.007603681 | 9.621379
9.869111 | 12.52411 | 0.007611367 | 9.631104
9.871059 | 12.55623 | 0.00761874 | 9.640433
9.873006 | 12.58856 | 0.007625808 | 9.649377
9.874954 | 12.6211 | 0.007632588 | 9.657956
9.876901 | 12.65384 | 0.007639098 | 9.666194
9.878849 | 12.68679 | 0.007645365 | 9.674123
9.880796 | 12.71995 | 0.007651415 | 9.681779
9.882744 | 12.75331 | 0.007657283 | 9.689204
9.884692 | 12.78688 | 0.007663003 | 9.696443
9.886639 | 12.82064 | 0.007668615 | 9.703544
9.888587 | 12.85461 | 0.00767416 | 9.710559
9.890534 | 12.88878 | 0.00767968 | 9.717544
9.892482 | 12.92315 | 0.00768522 | 9.724555
9.894429 | 12.95771 | 0.007690827 | 9.731649
9.896377 | 12.99247 | 0.007696546 | 9.738886
9.898325 | 13.02742 | 0.007702425 | 9.746325
9.900272 | 13.06255 | 0.007708511 | 9.754026
9.90222 | 13.09787 | 0.007714849 | 9.762046
9.904167 | 13.13338 | 0.007721486 | 9.770444
9.906115 | 13.16907 | 0.007728464 | 9.779274
9.908062 | 13.20493 | 0.007735826 | 9.788589
9.91001 | 13.24097 | 0.00774361 | 9.798438
9.911958 | 13.27718 | 0.007751852 | 9.808868
9.913905 | 13.31356 | 0.007760587 | 9.81992
9.915853 | 13.3501 | 0.007769841 | 9.831631
9.9178 | 13.3868 | 0.00777964 | 9.84403
9.919748 | 13.42366 | 0.007790003 | 9.857143
9.921695 | 13.46066 | 0.007800944 | 9.870987
9.923643 | 13.49782 | 0.007812471 | 9.885572
9.925591 | 13.53512 | 0.007824585 | 9.900901
9.927538 | 13.57256 | 0.007837281 | 9.916966
9.929486 | 13.61014 | 0.007850547 | 9.933752
9.931433 | 13.64785 | 0.007864362 | 9.951233
9.933381 | 13.68568 | 0.007878699 | 9.969375
9.935329 | 13.72363 | 0.007893526 | 9.988136
9.937276 | 13.7617 | 0.007908801 | 10.00746
9.939224 | 13.79988 | 0.00792448 | 10.0273
9.941171 | 13.83817 | 0.007940512 | 10.04759
9.943119 | 13.87655 | 0.007956841 | 10.06825
9.945066 | 13.91504 | 0.007973406 | 10.08921
9.947014 | 13.95361 | 0.007990145 | 10.11039
9.948962 | 13.99227 | 0.008006988 | 10.13171
9.950909 | 14.03101 | 0.008023866 | 10.15306
9.952857 | 14.06982 | 0.008040705 | 10.17437
9.954804 | 14.1087 | 0.008057429 | 10.19553
9.956752 | 14.14765 | 0.00807396 | 10.21645
9.958699 | 14.18665 | 0.00809022 | 10.23702
9.960647 | 14.2257 | 0.008106128 | 10.25715
9.962595 | 14.2648 | 0.008121604 | 10.27674
9.964542 | 14.30394 | 0.008136568 | 10.29567
9.96649 | 14.34312 | 0.008150941 | 10.31386
9.968437 | 14.38232 | 0.008164644 | 10.3312
9.970385 | 14.42154 | 0.008177602 | 10.34759
9.972332 | 14.46079 | 0.008189742 | 10.36296
9.97428 | 14.50004 | 0.008200996 | 10.3772
9.976228 | 14.53929 | 0.008211299 | 10.39023
9.978175 | 14.57855 | 0.008220593 | 10.40199
9.980123 | 14.6178 | 0.008228823 | 10.41241
9.98207 | 14.65703 | 0.008235944 | 10.42142
9.984018 | 14.69625 | 0.008241916 | 10.42897
9.985966 | 14.73544 | 0.008246708 | 10.43504
9.987913 | 14.77459 | 0.008250298 | 10.43958
9.989861 | 14.81371 | 0.008252673 | 10.44259
9.991808 | 14.85279 | 0.008253831 | 10.44405
9.993756 | 14.89182 | 0.008253778 | 10.44398
9.995703 | 14.93079 | 0.00825253 | 10.4424
9.997651 | 14.9697 | 0.008250113 | 10.43935
9.999599 | 15.00854 | 0.008246561 | 10.43485
10.00155 | 15.04731 | 0.008241915 | 10.42897
10.00349 | 15.086 | 0.008236225 | 10.42177
10.00544 | 15.12461 | 0.008229547 | 10.41332
10.00739 | 15.16312 | 0.008221946 | 10.40371
10.00934 | 15.20154 | 0.008213492 | 10.39301
10.01128 | 15.23985 | 0.00820426 | 10.38133
10.01323 | 15.27806 | 0.008194332 | 10.36876
10.01518 | 15.31615 | 0.008183794 | 10.35543
10.01713 | 15.35412 | 0.008172739 | 10.34144
10.01907 | 15.39197 | 0.008161263 | 10.32692
10.02102 | 15.42969 | 0.008149465 | 10.31199
10.02297 | 15.46727 | 0.008137448 | 10.29678
10.02492 | 15.50471 | 0.008125319 | 10.28144
10.02686 | 15.542 | 0.008113184 | 10.26608
10.02881 | 15.57914 | 0.008101151 | 10.25086
10.03076 | 15.61613 | 0.008089329 | 10.2359
10.03271 | 15.65295 | 0.008077825 | 10.22134
10.03465 | 15.6896 | 0.008066742 | 10.20732
10.0366 | 15.72608 | 0.008056182 | 10.19395
10.03855 | 15.76238 | 0.008046244 | 10.18138
10.0405 | 15.7985 | 0.008037019 | 10.16971
10.04245 | 15.83443 | 0.008028596 | 10.15905
10.04439 | 15.87018 | 0.008021054 | 10.1495
10.04634 | 15.90572 | 0.008014466 | 10.14117
10.04829 | 15.94106 | 0.008008896 | 10.13412
10.05024 | 15.9762 | 0.0080044 | 10.12843
10.05218 | 16.01113 | 0.00800102 | 10.12415
10.05413 | 16.04585 | 0.007998791 | 10.12133
10.05608 | 16.08034 | 0.007997734 | 10.12
10.05803 | 16.11462 | 0.007997861 | 10.12016
10.05997 | 16.14866 | 0.007999173 | 10.12182
10.06192 | 16.18248 | 0.00800166 | 10.12496
10.06387 | 16.21606 | 0.008005306 | 10.12958
10.06582 | 16.24941 | 0.008010082 | 10.13562
10.06776 | 16.28251 | 0.008015953 | 10.14305
10.06971 | 16.31537 | 0.008022875 | 10.15181
10.07166 | 16.34798 | 0.008030796 | 10.16183
10.07361 | 16.38034 | 0.008039659 | 10.17305
10.07555 | 16.41244 | 0.008049397 | 10.18537
10.0775 | 16.44429 | 0.008059938 | 10.19871
10.07945 | 16.47588 | 0.008071205 | 10.21296
10.0814 | 16.5072 | 0.008083114 | 10.22803
10.08334 | 16.53825 | 0.008095578 | 10.2438
10.08529 | 16.56904 | 0.008108502 | 10.26016
10.08724 | 16.59956 | 0.008121792 | 10.27697
10.08919 | 16.6298 | 0.008135349 | 10.29413
10.09113 | 16.65976 | 0.008149072 | 10.31149
10.09308 | 16.68944 | 0.00816286 | 10.32894
10.09503 | 16.71885 | 0.008176614 | 10.34634
10.09698 | 16.74797 | 0.008190231 | 10.36357
10.09892 | 16.77681 | 0.008203615 | 10.38051
10.10087 | 16.80536 | 0.00821667 | 10.39703
10.10282 | 16.83362 | 0.008229303 | 10.41301
10.10477 | 16.86159 | 0.008241429 | 10.42836
10.10672 | 16.88927 | 0.008252963 | 10.44295
10.10866 | 16.91666 | 0.00826383 | 10.4567
10.11061 | 16.94375 | 0.008273962 | 10.46952
10.11256 | 16.97055 | 0.008283297 | 10.48134
10.11451 | 16.99705 | 0.008291783 | 10.49207
10.11645 | 17.02325 | 0.008299377 | 10.50168
10.1184 | 17.04916 | 0.008306045 | 10.51012
10.12035 | 17.07477 | 0.008311763 | 10.51736
10.1223 | 17.10008 | 0.008316514 | 10.52337
10.12424 | 17.12509 | 0.008320289 | 10.52814
10.12619 | 17.1498 | 0.008323089 | 10.53169
10.12814 | 17.17421 | 0.00832492 | 10.534
10.13009 | 17.19831 | 0.008325795 | 10.53511
10.13203 | 17.22212 | 0.008325734 | 10.53503
10.13398 | 17.24563 | 0.008324766 | 10.53381
10.13593 | 17.26884 | 0.008322921 | 10.53147
10.13788 | 17.29174 | 0.008320237 | 10.52808
10.13982 | 17.31435 | 0.008316759 | 10.52368
10.14177 | 17.33666 | 0.008312533 | 10.51833
10.14372 | 17.35866 | 0.008307611 | 10.5121
10.14567 | 17.38038 | 0.00830205 | 10.50507
10.14761 | 17.40179 | 0.008295909 | 10.4973
10.14956 | 17.4229 | 0.00828925 | 10.48887
10.15151 | 17.44373 | 0.008282136 | 10.47987
10.15346 | 17.46425 | 0.008274633 | 10.47037
10.1554 | 17.48448 | 0.008266808 | 10.46047
10.15735 | 17.50442 | 0.008258727 | 10.45025
10.1593 | 17.52407 | 0.008250456 | 10.43978
10.16125 | 17.54343 | 0.008242063 | 10.42916
10.16319 | 17.5625 | 0.008233609 | 10.41846
10.16514 | 17.58129 | 0.00822516 | 10.40777
10.16709 | 17.59979 | 0.008216774 | 10.39716
10.16904 | 17.61801 | 0.008208508 | 10.3867
10.17099 | 17.63594 | 0.008200416 | 10.37646
10.17293 | 17.6536 | 0.008192547 | 10.3665
10.17488 | 17.67098 | 0.008184944 | 10.35688
10.17683 | 17.68808 | 0.008177648 | 10.34765
10.17878 | 17.70491 | 0.008170692 | 10.33885
10.18072 | 17.72147 | 0.008164102 | 10.33051
10.18267 | 17.73776 | 0.008157902 | 10.32267
10.18462 | 17.75379 | 0.00815211 | 10.31534
10.18657 | 17.76955 | 0.008146737 | 10.30854
10.18851 | 17.78505 | 0.008141794 | 10.30228
10.19046 | 17.80029 | 0.008137282 | 10.29658
10.19241 | 17.81528 | 0.008133204 | 10.29141
10.19436 | 17.83001 | 0.008129553 | 10.2868
10.1963 | 17.84449 | 0.008126325 | 10.28271
10.19825 | 17.85872 | 0.008123508 | 10.27915
10.2002 | 17.87271 | 0.008121088 | 10.27608
10.20215 | 17.88646 | 0.008119049 | 10.2735
10.20409 | 17.89996 | 0.008117372 | 10.27138
10.20604 | 17.91324 | 0.008116037 | 10.26969
10.20799 | 17.92627 | 0.00811502 | 10.26841
10.20994 | 17.93908 | 0.008114296 | 10.26749
10.21188 | 17.95167 | 0.008113839 | 10.26691
10.21383 | 17.96403 | 0.008113621 | 10.26663
10.21578 | 17.97617 | 0.008113613 | 10.26662
10.21773 | 17.98809 | 0.008113786 | 10.26684
10.21967 | 17.9998 | 0.008114109 | 10.26725
10.22162 | 18.0113 | 0.008114553 | 10.26781
10.22357 | 18.02259 | 0.008115086 | 10.26849
10.22552 | 18.03368 | 0.008115679 | 10.26924
10.22747 | 18.04457 | 0.008116301 | 10.27003
10.22941 | 18.05527 | 0.008116925 | 10.27082
10.23136 | 18.06577 | 0.00811752 | 10.27157
10.23331 | 18.07608 | 0.008118062 | 10.27225
10.23526 | 18.08621 | 0.008118523 | 10.27284
10.2372 | 18.09616 | 0.008118881 | 10.27329
10.23915 | 18.10593 | 0.008119114 | 10.27359
10.2411 | 18.11552 | 0.008119201 | 10.2737
10.24305 | 18.12495 | 0.008119124 | 10.2736
10.24499 | 18.13421 | 0.008118869 | 10.27328
10.24694 | 18.1433 | 0.008118419 | 10.27271
10.24889 | 18.15224 | 0.008117764 | 10.27188
10.25084 | 18.16102 | 0.008116892 | 10.27077
10.25278 | 18.16965 | 0.008115795 | 10.26939
10.25473 | 18.17813 | 0.008114464 | 10.2677
10.25668 | 18.18646 | 0.008112894 | 10.26572
10.25863 | 18.19466 | 0.008111082 | 10.26342
10.26057 | 18.20271 | 0.008109022 | 10.26082
10.26252 | 18.21064 | 0.008106715 | 10.2579
10.26447 | 18.21843 | 0.00810416 | 10.25466
10.26642 | 18.2261 | 0.008101357 | 10.25112
10.26836 | 18.23365 | 0.008098309 | 10.24726
10.27031 | 18.24108 | 0.008095019 | 10.2431
10.27226 | 18.2484 | 0.008091492 | 10.23863
10.27421 | 18.2556 | 0.008087733 | 10.23388
10.27615 | 18.2627 | 0.008083747 | 10.22883
10.2781 | 18.26969 | 0.008079543 | 10.22351
10.28005 | 18.27659 | 0.008075129 | 10.21793
10.282 | 18.28338 | 0.008070512 | 10.21209
10.28394 | 18.29009 | 0.008065703 | 10.206
10.28589 | 18.2967 | 0.008060711 | 10.19969
10.28784 | 18.30323 | 0.008055548 | 10.19315
10.28979 | 18.30968 | 0.008050225 | 10.18642
10.29174 | 18.31605 | 0.008044753 | 10.17949
10.29368 | 18.32234 | 0.008039145 | 10.1724
10.29563 | 18.32856 | 0.008033412 | 10.16514
10.29758 | 18.33472 | 0.008027568 | 10.15775
10.29953 | 18.34081 | 0.008021627 | 10.15023
10.30147 | 18.34683 | 0.0080156 | 10.1426
10.30342 | 18.3528 | 0.008009501 | 10.13489
10.30537 | 18.35871 | 0.008003344 | 10.1271
10.30732 | 18.36457 | 0.007997142 | 10.11925
10.30926 | 18.37038 | 0.007990909 | 10.11136
10.31121 | 18.37615 | 0.007984658 | 10.10345
10.31316 | 18.38187 | 0.007978403 | 10.09554
10.31511 | 18.38755 | 0.007972158 | 10.08763
10.31705 | 18.3932 | 0.007965935 | 10.07976
10.319 | 18.39881 | 0.007959749 | 10.07193
10.32095 | 18.40439 | 0.007953612 | 10.06417
10.3229 | 18.40994 | 0.007947537 | 10.05648
10.32484 | 18.41547 | 0.007941538 | 10.04889
10.32679 | 18.42097 | 0.007935627 | 10.04141
10.32874 | 18.42645 | 0.007929816 | 10.03406
10.33069 | 18.43192 | 0.007924118 | 10.02685
10.33263 | 18.43737 | 0.007918544 | 10.01979
10.33458 | 18.4428 | 0.007913105 | 10.01291
10.33653 | 18.44823 | 0.007907814 | 10.00622
10.33848 | 18.45364 | 0.00790268 | 9.999719
10.34042 | 18.45905 | 0.007897714 | 9.993435
10.34237 | 18.46446 | 0.007892926 | 9.987376
10.34432 | 18.46986 | 0.007888324 | 9.981554
10.34627 | 18.47527 | 0.007883919 | 9.975979
10.34821 | 18.48067 | 0.007879717 | 9.970663
10.35016 | 18.48608 | 0.007875728 | 9.965615
10.35211 | 18.4915 | 0.007871957 | 9.960843
10.35406 | 18.49692 | 0.007868411 | 9.956357
10.35601 | 18.50236 | 0.007865097 | 9.952163
10.35795 | 18.5078 | 0.007862019 | 9.948268
10.3599 | 18.51326 | 0.007859182 | 9.944678
10.36185 | 18.51873 | 0.007856589 | 9.941397
10.3638 | 18.52421 | 0.007854243 | 9.938429
10.36574 | 18.52972 | 0.007852146 | 9.935775
10.36769 | 18.53523 | 0.0078503 | 9.933439
10.36964 | 18.54077 | 0.007848705 | 9.931421
10.37159 | 18.54633 | 0.007847361 | 9.92972
10.37353 | 18.55191 | 0.007846266 | 9.928336
10.37548 | 18.55751 | 0.00784542 | 9.927265
10.37743 | 18.56314 | 0.00784482 | 9.926506
10.37938 | 18.56878 | 0.007844463 | 9.926053
10.38132 | 18.57446 | 0.007844344 | 9.925903
10.38327 | 18.58015 | 0.007844459 | 9.926049
10.38522 | 18.58588 | 0.007844804 | 9.926485
10.38717 | 18.59162 | 0.007845371 | 9.927203
10.38911 | 18.5974 | 0.007846155 | 9.928195
10.39106 | 18.6032 | 0.007847148 | 9.929452
10.39301 | 18.60902 | 0.007848343 | 9.930964
10.39496 | 18.61488 | 0.007849731 | 9.93272
10.3969 | 18.62076 | 0.007851303 | 9.934709
10.39885 | 18.62667 | 0.007853049 | 9.936918
10.4008 | 18.6326 | 0.00785496 | 9.939336
10.40275 | 18.63856 | 0.007857024 | 9.941948
10.40469 | 18.64455 | 0.007859231 | 9.94474
10.40664 | 18.65056 | 0.007861568 | 9.947698
10.40859 | 18.6566 | 0.007864025 | 9.950807
10.41054 | 18.66266 | 0.007866588 | 9.95405
10.41248 | 18.66874 | 0.007869244 | 9.95741
10.41443 | 18.67485 | 0.00787198 | 9.960873
10.41638 | 18.68099 | 0.007874782 | 9.964418
10.41833 | 18.68714 | 0.007877636 | 9.96803
10.42028 | 18.69332 | 0.007880528 | 9.971688
10.42222 | 18.69951 | 0.007883442 | 9.975376
10.42417 | 18.70572 | 0.007886363 | 9.979072
10.42612 | 18.71196 | 0.007889276 | 9.982759
10.42807 | 18.7182 | 0.007892166 | 9.986416
10.43001 | 18.72447 | 0.007895017 | 9.990022
10.43196 | 18.73074 | 0.007897812 | 9.993559
10.43391 | 18.73703 | 0.007900536 | 9.997006
10.43586 | 18.74333 | 0.007903174 | 10.00034
10.4378 | 18.74964 | 0.007905709 | 10.00355
10.43975 | 18.75595 | 0.007908127 | 10.00661
10.4417 | 18.76227 | 0.007910412 | 10.0095
10.44365 | 18.7686 | 0.00791255 | 10.01221
10.44559 | 18.77492 | 0.007914527 | 10.01471
10.44754 | 18.78125 | 0.007916329 | 10.01699
10.44949 | 18.78757 | 0.007917942 | 10.01903
10.45144 | 18.79389 | 0.007919354 | 10.02082
10.45338 | 18.8002 | 0.007920554 | 10.02234
10.45533 | 18.80651 | 0.00792153 | 10.02357
10.45728 | 18.8128 | 0.007922272 | 10.02451
10.45923 | 18.81907 | 0.00792277 | 10.02514
10.46117 | 18.82533 | 0.007923017 | 10.02545
10.46312 | 18.83158 | 0.007923004 | 10.02544
10.46507 | 18.8378 | 0.007922727 | 10.02509
10.46702 | 18.84399 | 0.007922179 | 10.02439
10.46896 | 18.85016 | 0.007921358 | 10.02335
10.47091 | 18.8563 | 0.00792026 | 10.02196
10.47286 | 18.86241 | 0.007918884 | 10.02022
10.47481 | 18.86848 | 0.007917232 | 10.01813
10.47675 | 18.87451 | 0.007915304 | 10.01569
10.4787 | 18.8805 | 0.007913105 | 10.01291
10.48065 | 18.88644 | 0.007910639 | 10.00979
10.4826 | 18.89234 | 0.007907914 | 10.00634
10.48455 | 18.89819 | 0.007904938 | 10.00258
10.48649 | 18.90398 | 0.007901722 | 9.998507
10.48844 | 18.90971 | 0.007898278 | 9.994149
10.49039 | 18.91539 | 0.00789462 | 9.98952
10.49234 | 18.921 | 0.007890763 | 9.984641
10.49428 | 18.92654 | 0.007886725 | 9.97953
10.49623 | 18.93201 | 0.007882522 | 9.974213
10.49818 | 18.9374 | 0.007878175 | 9.968711
10.50013 | 18.94271 | 0.007873702 | 9.963052
10.50207 | 18.94795 | 0.007869125 | 9.95726
10.50402 | 18.95309 | 0.007864464 | 9.951362
10.50597 | 18.95815 | 0.007859742 | 9.945387
10.50792 | 18.96312 | 0.007854981 | 9.939363
10.50986 | 18.96798 | 0.007850203 | 9.933316
10.51181 | 18.97275 | 0.00784543 | 9.927277
10.51376 | 18.97741 | 0.007840685 | 9.921274
10.51571 | 18.98196 | 0.007835991 | 9.915333
10.51765 | 18.9864 | 0.007831368 | 9.909484
10.5196 | 18.99072 | 0.007826839 | 9.903753
10.52155 | 18.99492 | 0.007822424 | 9.898167
10.5235 | 18.999 | 0.007818144 | 9.892751
10.52544 | 19.00294 | 0.007814017 | 9.887529
10.52739 | 19.00676 | 0.007810062 | 9.882524395
10.52934 | 19.01043 | 0.007806296 | 9.877758
10.53129 | 19.01397 | 0.007802733 | 9.873251
10.53323 | 19.01736 | 0.00779939 | 9.86902
10.53518 | 19.0206 | 0.007796278 | 9.865082
10.53713 | 19.02369 | 0.007793407 | 9.86145
10.53908 | 19.02662 | 0.007790789 | 9.858137
10.54102 | 19.02939 | 0.007788428 | 9.85515
10.54297 | 19.032 | 0.007786331 | 9.852496
10.54492 | 19.03443 | 0.0077845 | 9.850179
10.54687 | 19.03669 | 0.007782935 | 9.848199
10.54882 | 19.03877 | 0.007781634 | 9.846553
10.55076 | 19.04067 | 0.007780594 | 9.845236
10.55271 | 19.04238 | 0.007779806 | 9.84424
10.55466 | 19.0439 | 0.007779264 | 9.843554
10.55661 | 19.04522 | 0.007778957 | 9.843165
10.55855 | 19.04635 | 0.007778872 | 9.843058
10.5605 | 19.04727 | 0.007778997 | 9.843216
10.56245 | 19.04798 | 0.007779317 | 9.843621
10.5644 | 19.04848 | 0.007779817 | 9.844253
10.56634 | 19.04877 | 0.007780478 | 9.84509
10.56829 | 19.04883 | 0.007781284 | 9.84611
10.57024 | 19.04867 | 0.007782216 | 9.84729
10.57219 | 19.04828 | 0.007783255 | 9.848604
10.57413 | 19.04766 | 0.007784381 | 9.850028
10.57608 | 19.0468 | 0.007785573 | 9.851538
10.57803 | 19.0457 | 0.007786814 | 9.853107
10.57998 | 19.04436 | 0.007788081 | 9.85471
10.58192 | 19.0428 | 0.007789355 | 9.856323
10.58387 | 19.04106 | 0.007790617 | 9.85792
10.58582 | 19.03947 | 0.007791848 | 9.859477
10.58777 | 19.00066 | 0.007793029 | 9.860972
10.58971 | 18.99548 | 0.007794142 | 9.86238
10.59166 | 18.9899 | 0.007795171 | 9.863682
10.59361 | 18.984 | 0.007796099 | 9.864857
10.59556 | 18.9778 | 0.007796913 | 9.865886
10.5975 | 18.97129 | 0.007797598 | 9.866753
10.59945 | 18.96446 | 0.007798144 | 9.867444
10.6014 | 18.95731 | 0.00779854 | 9.867944
10.60335 | 18.94984 | 0.007798777 | 9.868245
10.60529 | 18.94205 | 0.00779885 | 9.868337
10.60724 | 18.93393 | 0.007798755 | 9.868217
10.60919 | 18.92548 | 0.007798489 | 9.86788
10.61114 | 18.9167 | 0.007798052 | 9.867328
10.61309 | 18.90758 | 0.007797448 | 9.866563
10.61503 | 18.89812 | 0.007796679 | 9.86559
10.61698 | 18.88832 | 0.007795753 | 9.864418
10.61893 | 18.87817 | 0.007794676 | 9.863056
10.62088 | 18.86767 | 0.007793458 | 9.861514
10.62282 | 18.85748 | 0.007792107 | 9.859805
10.62477 | 18.85064 | 0.007790637 | 9.857944
10.62672 | 18.84887 | 0.007789057 | 9.855945
10.62867 | 18.85195 | 0.007787381 | 9.853825
10.63061 | 18.85829 | 0.007785623 | 9.8516
10.63256 | 18.86553 | 0.007783795 | 9.849287
10.63451 | 18.87112 | 0.007781912 | 9.846904
10.63646 | 18.87283 | 0.007779986 | 9.844468
10.6384 | 18.8694 | 0.007778033 | 9.841996
10.64035 | 18.86108 | 0.007776064 | 9.839505
10.6423 | 18.85009 | 0.007774093 | 9.837011
10.64425 | 18.83864 | 0.007772133 | 9.83453
10.64619 | 18.82684 | 0.007770193 | 9.832076
10.64814 | 18.81467 | 0.007768285 | 9.829662
10.65009 | 18.80214 | 0.007766418 | 9.827299
10.65204 | 18.78924 | 0.007764599 | 9.824997
10.65398 | 18.77598 | 0.007762835 | 9.822765
10.65593 | 18.76235 | 0.007761129 | 9.820606
10.65788 | 18.74834 | 0.007759484 | 9.818525
10.65983 | 18.73397 | 0.0077579 | 9.81652
10.66177 | 18.71922 | 0.007756374 | 9.81459
10.66372 | 18.70409 | 0.007754902 | 9.812728
10.66567 | 18.68858 | 0.007753477 | 9.810924
10.66762 | 18.67269 | 0.007752087 | 9.809165
10.66956 | 18.65642 | 0.007750718 | 9.807433
10.67151 | 18.63977 | 0.007749355 | 9.805708
10.67346 | 18.62273 | 0.007747977 | 9.803964
10.67541 | 18.60531 | 0.007746561 | 9.802173
10.67736 | 18.58751 | 0.007745083 | 9.800302
10.6793 | 18.56931 | 0.007743515 | 9.798319
10.68125 | 18.55073 | 0.007741829 | 9.796185
10.6832 | 18.53175 | 0.007739994 | 9.793863
10.68515 | 18.51239 | 0.007737978 | 9.791312
10.68709 | 18.49264 | 0.007735749 | 9.788492
10.68904 | 18.4725 | 0.007733273 | 9.785359
10.69099 | 18.45196 | 0.007730516 | 9.78187
10.69294 | 18.43103 | 0.007727444 | 9.777983
10.69488 | 18.40971 | 0.007724023 | 9.773654
10.69683 | 18.388 | 0.007720219 | 9.768841
10.69878 | 18.36589 | 0.007716 | 9.763502
10.70073 | 18.34339 | 0.007711335 | 9.757599
10.70267 | 18.3205 | 0.007706211 | 9.751116
10.70462 | 18.29722 | 0.007700948 | 9.744456
10.70657 | 18.27354 | 0.007695219 | 9.737207
10.70852 | 18.24947 | 0.007688957 | 9.729283
10.71046 | 18.22501 | 0.007682137 | 9.720654
10.71241 | 18.20016 | 0.007674739 | 9.711292
10.71436 | 18.17492 | 0.007666744 | 9.701176
10.71631 | 18.14929 | 0.007658139 | 9.690288
10.71825 | 18.12327 | 0.007648913 | 9.678613
10.7202 | 18.09687 | 0.007639058 | 9.666143
10.72215 | 18.07008 | 0.007628571 | 9.652873
10.7241 | 18.0429 | 0.007617453 | 9.638805
10.72604 | 18.01533 | 0.007605711 | 9.623947
10.72799 | 17.98739 | 0.007593353 | 9.60831
10.72994 | 17.95906 | 0.007580397 | 9.591916
10.73189 | 17.93036 | 0.007566863 | 9.57479
10.73383 | 17.90127 | 0.007552777 | 9.556966
10.73578 | 17.87181 | 0.007538171 | 9.538485
10.73773 | 17.84197 | 0.007523082 | 9.519392
10.73968 | 17.81176 | 0.007507534 | 9.499718
10.74163 | 17.78118 | 0.007491506 | 9.479437
10.74357 | 17.75023 | 0.007474991 | 9.458539
10.74552 | 17.71892 | 0.007458003 | 9.437044
10.74747 | 17.68724 | 0.007440581 | 9.414998
10.74942 | 17.6552 | 0.007422776 | 9.392469
10.75136 | 17.6228 | 0.007404661 | 9.369546
10.75331 | 17.59004 | 0.007386315 | 9.346333
10.75526 | 17.55693 | 0.007367831 | 9.322944
10.75721 | 17.52346 | 0.007349307 | 9.299504
10.75915 | 17.48965 | 0.007330844 | 9.276143
10.7611 | 17.4555 | 0.007312528 | 9.252965
10.76305 | 17.421 | 0.007294417 | 9.230049
10.765 | 17.38616 | 0.007276571 | 9.207467
10.76694 | 17.35098 | 0.007259045 | 9.18529
10.76889 | 17.31548 | 0.007241894 | 9.163588
10.77084 | 17.27964 | 0.007225171 | 9.142428
10.77279 | 17.24348 | 0.007208927 | 9.121873
10.77473 | 17.20699 | 0.007193206 | 9.101981
10.77668 | 17.17019 | 0.007178054 | 9.082808
10.77863 | 17.13307 | 0.007163509 | 9.064403
10.78058 | 17.09564 | 0.007149607 | 9.046813
10.78252 | 17.05791 | 0.00713638 | 9.030075
10.78447 | 17.01987 | 0.007123853 | 9.014224
10.78642 | 16.98153 | 0.007112047 | 8.999286
10.78837 | 16.9429 | 0.007100978 | 8.985279
10.79031 | 16.90397 | 0.007090655 | 8.972216
10.79226 | 16.86477 | 0.00708108 | 8.960101
10.79421 | 16.82528 | 0.00707225 | 8.948928
10.79616 | 16.78551 | 0.007064155 | 8.938684
10.7981 | 16.74547 | 0.007056777 | 8.929349
10.80005 | 16.70516 | 0.007050095 | 8.920894
10.802 | 16.66459 | 0.007044081 | 8.913284
10.80395 | 16.62376 | 0.007038702 | 8.906478
10.8059 | 16.58268 | 0.007033922 | 8.900429
10.80784 | 16.54134 | 0.007029698 | 8.895084
10.80979 | 16.49977 | 0.007025986 | 8.890387
10.81174 | 16.45795 | 0.007022738 | 8.886277
10.81369 | 16.41591 | 0.007019903 | 8.882691
10.81563 | 16.37363 | 0.007017429 | 8.87956
10.81758 | 16.33113 | 0.007015261 | 8.876816
10.81953 | 16.28842 | 0.007013341 | 8.874387
10.82148 | 16.24549 | 0.007011613 | 8.8722
10.82342 | 16.20235 | 0.007010018 | 8.870183
10.82537 | 16.15902 | 0.0070085 | 8.868261
10.82732 | 16.11549 | 0.007006998 | 8.866361
10.82927 | 16.07176 | 0.007005457 | 8.864411
10.83121 | 16.02786 | 0.007003821 | 8.862341
10.83316 | 15.98377 | 0.007002034 | 8.86008
10.83511 | 15.93952 | 0.007000045 | 8.857563
10.83706 | 15.89509 | 0.006997804 | 8.854727
10.839 | 15.85051 | 0.006995263 | 8.851512
10.84095 | 15.80577 | 0.006992379 | 8.847862
10.8429 | 15.76088 | 0.006989111 | 8.843727
10.84485 | 15.71584 | 0.006985424 | 8.839062
10.84679 | 15.67067 | 0.006981286 | 8.833826
10.84874 | 15.62537 | 0.006976672 | 8.827987
10.85069 | 15.57994 | 0.006971559 | 8.821518
10.85264 | 15.5344 | 0.006965935 | 8.814401
10.85458 | 15.48874 | 0.006959789 | 8.806624
10.85653 | 15.44297 | 0.00695312 | 8.798186
10.85848 | 15.39711 | 0.006945933 | 8.789091
10.86043 | 15.35115 | 0.006938239 | 8.779355
10.86237 | 15.3051 | 0.006930054 | 8.768999
10.86432 | 15.25898 | 0.0069214 | 8.758049
10.86627 | 15.21277 | 0.006912305 | 8.74654
10.86822 | 15.1665 | 0.006902799 | 8.734512
10.87017 | 15.12017 | 0.006892918 | 8.722009
10.87211 | 15.07378 | 0.0068827 | 8.709079
10.87406 | 15.02734 | 0.006872187 | 8.695777
10.87601 | 14.98086 | 0.006861423 | 8.682156
10.87796 | 14.93434 | 0.006850455 | 8.668278
10.8799 | 14.88779 | 0.006839331 | 8.654202
10.88185 | 14.84122 | 0.0068281 | 8.639991
10.8838 | 14.79463 | 0.006816812 | 8.625708
10.88575 | 14.74804 | 0.006805519 | 8.611418
10.88769 | 14.70143 | 0.00679427 | 8.597184
10.88964 | 14.65483 | 0.006783115 | 8.583069
10.89159 | 14.60824 | 0.006772103 | 8.569135
10.89354 | 14.56166 | 0.006761281 | 8.555441
10.89548 | 14.51511 | 0.006750693 | 8.542043
10.89743 | 14.46858 | 0.006740381 | 8.528995
10.89938 | 14.42209 | 0.006730384 | 8.516346
10.90133 | 14.37564 | 0.006720737 | 8.504139
10.90327 | 14.32924 | 0.006711471 | 8.492414
10.90522 | 14.28289 | 0.006702612 | 8.481203
10.90717 | 14.2366 | 0.00669418 | 8.470534
10.90912 | 14.19037 | 0.00668619 | 8.460424
10.91106 | 14.14422 | 0.006678652 | 8.450886
10.91301 | 14.09815 | 0.006671567 | 8.441921
10.91496 | 14.05217 | 0.00666493 | 8.433522
10.91691 | 14.00628 | 0.006658727 | 8.425674
10.91885 | 13.96048 | 0.006652938 | 8.418348
10.9208 | 13.91479 | 0.006647533 | 8.411509
10.92275 | 13.86921 | 0.006642475 | 8.405109
10.9247 | 13.82375 | 0.006637722 | 8.399094
10.92664 | 13.77841 | 0.006633224 | 8.393402
10.92859 | 13.7332 | 0.006628927 | 8.387965
10.93054 | 13.68812 | 0.006624772 | 8.382708
10.93249 | 13.64318 | 0.006620697 | 8.377551
10.93444 | 13.59839 | 0.006616636 | 8.372413
10.93638 | 13.55376 | 0.006612521 | 8.367206
10.93833 | 13.50928 | 0.006608282 | 8.361842
10.94028 | 13.46496 | 0.006603849 | 8.356233
10.94223 | 13.42082 | 0.00659915 | 8.350287
10.94417 | 13.37685 | 0.006594114 | 8.343915
10.94612 | 13.33306 | 0.006588673 | 8.33703
10.94807 | 13.28946 | 0.006582757 | 8.329544
10.95002 | 13.24606 | 0.006576301 | 8.321375
10.95196 | 13.20285 | 0.006569242 | 8.312443
10.95391 | 13.15984 | 0.006561521 | 8.302673
10.95586 | 13.11704 | 0.006553081 | 8.291993
10.95781 | 13.07446 | 0.006543871 | 8.28034
10.95975 | 13.03209 | 0.006533846 | 8.267654
10.9617 | 12.98995 | 0.006522964 | 8.253884
10.96365 | 12.94804 | 0.006511191 | 8.238988
10.9656 | 12.90636 | 0.006498501 | 8.22293
10.96754 | 12.86492 | 0.006484873 | 8.205686
10.96949 | 12.82373 | 0.006470295 | 8.187239
10.97144 | 12.78278 | 0.006454763 | 8.167586
10.97339 | 12.74209 | 0.006438283 | 8.146733
10.97533 | 12.70165 | 0.006420871 | 8.124701
10.97728 | 12.66148 | 0.006402552 | 8.101521
10.97923 | 12.62157 | 0.006383363 | 8.07724
10.98118 | 12.58194 | 0.006363352 | 8.051918
10.98312 | 12.54258 | 0.006342577 | 8.025631
10.98507 | 12.5035 | 0.006321107 | 7.998463
10.98702 | 12.46471 | 0.006299017 | 7.970512
10.98897 | 12.4262 | 0.006276392 | 7.941882
10.99091 | 12.38799 | 0.006253321 | 7.91269
10.99286 | 12.35007 | 0.006229902 | 7.883057
10.99481 | 12.31245 | 0.006206235 | 7.853109
10.99676 | 12.27513 | 0.006182425 | 7.822981
10.99871 | 12.23812 | 0.006158579 | 7.792807
11.00065 | 12.20142 | 0.006134805 | 7.762725
11.0026 | 12.16503 | 0.006111216 | 7.732875
11.00455 | 12.12896 | 0.006087919 | 7.703397
11.0065 | 12.09321 | 0.006065025 | 7.674427
11.00844 | 12.05778 | 0.006042641 | 7.646104
11.01039 | 12.02268 | 0.006020874 | 7.618562
11.01234 | 11.9879 | 0.00599983 | 7.591933
11.01429 | 11.95346 | 0.00597961 | 7.566347
11.01623 | 11.91935 | 0.005960314 | 7.54193
11.01818 | 11.88558 | 0.005942039 | 7.518806
11.02013 | 11.85215 | 0.005924879 | 7.497093
11.02208 | 11.81906 | 0.005908924 | 7.476904
11.02402 | 11.78631 | 0.005894259 | 7.458348
11.02597 | 11.75391 | 0.005880967 | 7.441529
11.02792 | 11.72186 | 0.005869124 | 7.426543
11.02987 | 11.69015 | 0.005858803 | 7.413483
11.03181 | 11.6588 | 0.005850068 | 7.40243
11.03376 | 11.6278 | 0.005842981 | 7.393463
11.03571 | 11.59715 | 0.005837597 | 7.386649
11.03766 | 11.56687 | 0.005833961 | 7.382049
11.0396 | 11.53693 | 0.005832113 | 7.37971
11.04155 | 11.50736 | 0.005832081 | 7.37967
11.0435 | 11.47815 | 0.005833884 | 7.381952
11.04545 | 11.4493 | 0.00583753 | 7.386566
11.04739 | 11.42081 | 0.005843019 | 7.393511
11.04934 | 11.39269 | 0.005850341 | 7.402775
11.05129 | 11.36493 | 0.005859475 | 7.414333
11.05324 | 11.33753 | 0.005870394 | 7.42815
11.05519 | 11.3105 | 0.005883063 | 7.444181
11.05713 | 11.28383 | 0.005897437 | 7.462368
11.05908 | 11.25753 | 0.005913463 | 7.482648
11.06103 | 11.23159 | 0.005931084 | 7.504944
11.06298 | 11.20602 | 0.005950232 | 7.529174
11.06492 | 11.18081 | 0.005970835 | 7.555244
11.06687 | 11.15597 | 0.005992814 | 7.583054
11.06882 | 11.1315 | 0.006016083 | 7.612498
11.07077 | 11.10739 | 0.006040553 | 7.643462
11.07271 | 11.08364 | 0.006066131 | 7.675827
11.07466 | 11.06026 | 0.006092718 | 7.70947
11.07661 | 11.03724 | 0.006120215 | 7.744263
11.07856 | 11.01458 | 0.00614852 | 7.780079
11.0805 | 10.99229 | 0.006177529 | 7.816785
11.08245 | 10.97035 | 0.006207137 | 7.85425
11.0844 | 10.94878 | 0.00623724 | 7.892342
11.08635 | 10.92756 | 0.006267735 | 7.930929
11.08829 | 10.9067 | 0.006298521 | 7.969883
11.09024 | 10.88619 | 0.006329495 | 8.009078
11.09219 | 10.86604 | 0.006360563 | 8.048389
11.09414 | 10.84624 | 0.00639163 | 8.0877
11.09608 | 10.82679 | 0.006422607 | 8.126896
11.09803 | 10.80769 | 0.006453409 | 8.165872
11.09998 | 10.78894 | 0.006483958 | 8.204527
11.10193 | 10.77053 | 0.006514181 | 8.242771
11.10387 | 10.75246 | 0.006544013 | 8.280519
11.10582 | 10.73473 | 0.006573395 | 8.317698
11.10777 | 10.71735 | 0.006602276 | 8.354242
11.10972 | 10.70029 | 0.006630608 | 8.390092
11.11166 | 10.68357 | 0.006658352 | 8.425199
11.11361 | 10.66718 | 0.006685473 | 8.459517
11.11556 | 10.65112 | 0.006711943 | 8.493011
11.11751 | 10.63539 | 0.006737738 | 8.525651
11.11946 | 10.61997 | 0.006762839 | 8.557412
11.1214 | 10.60488 | 0.006787231 | 8.588277
11.12335 | 10.5901 | 0.006810905 | 8.618233
11.1253 | 10.57564 | 0.006833854 | 8.647271
11.12725 | 10.56149 | 0.006856076 | 8.67539
11.12919 | 10.54764 | 0.006877572 | 8.70259
11.13114 | 10.5341 | 0.006898347 | 8.728879
11.13309 | 10.52086 | 0.006918409 | 8.754265
11.13504 | 10.50792 | 0.006937769 | 8.778762
11.13698 | 10.49527 | 0.00695644 | 8.802387
11.13893 | 10.48291 | 0.006974439 | 8.825161
11.14088 | 10.47084 | 0.006991782 | 8.847107
11.14283 | 10.45905 | 0.007008492 | 8.868251
11.14477 | 10.44754 | 0.007024589 | 8.88862
11.14672 | 10.4363 | 0.007040099 | 8.908245
11.14867 | 10.42534 | 0.007055045 | 8.927158
11.15062 | 10.41464 | 0.007069456 | 8.945393
11.15256 | 10.40421 | 0.007083358 | 8.962984
11.15451 | 10.39403 | 0.00709678 | 8.979968
11.15646 | 10.38411 | 0.007109751 | 8.996381
11.15841 | 10.37445 | 0.007122301 | 9.01226
11.16035 | 10.36503 | 0.007134458 | 9.027643
11.1623 | 10.35585 | 0.007146252 | 9.042567
11.16425 | 10.34691 | 0.007157714 | 9.05707
11.1662 | 10.33821 | 0.00716887 | 9.071187
11.16814 | 10.32974 | 0.007179751 | 9.084955
11.17009 | 10.32149 | 0.007190382 | 9.098408
11.17204 | 10.31347 | 0.007200793 | 9.111581
11.17399 | 10.30566 | 0.007211008 | 9.124507
11.17593 | 10.29806 | 0.007221055 | 9.13722
11.17788 | 10.29067 | 0.007230958 | 9.14975
11.17983 | 10.28349 | 0.007240741 | 9.162129
11.18178 | 10.2765 | 0.007250428 | 9.174387
11.18373 | 10.26971 | 0.007260042 | 9.186552
11.18567 | 10.26311 | 0.007269604 | 9.198651
11.18762 | 10.2567 | 0.007279135 | 9.210712
11.18957 | 10.25047 | 0.007288656 | 9.222758
11.19152 | 10.24441 | 0.007298184 | 9.234815
11.19346 | 10.23852 | 0.007307737 | 9.246903
11.19541 | 10.23281 | 0.007317332 | 9.259044
11.19736 | 10.22725 | 0.007326984 | 9.271258
11.19931 | 10.22185 | 0.007336708 | 9.283562
11.20125 | 10.21661 | 0.007346515 | 9.295972
11.2032 | 10.21152 | 0.007356418 | 9.308502
11.20515 | 10.20657 | 0.007366426 | 9.321166
11.2071 | 10.20176 | 0.007376548 | 9.333974
11.20904 | 10.19708 | 0.007386791 | 9.346935
11.21099 | 10.19254 | 0.007397161 | 9.360056
11.21294 | 10.18813 | 0.007407661 | 9.373343
11.21489 | 10.18383 | 0.007418293 | 9.386797
11.21683 | 10.17965 | 0.007429059 | 9.400419
11.21878 | 10.17559 | 0.007439957 | 9.414209
11.22073 | 10.17164 | 0.007450984 | 9.428161
11.22268 | 10.16779 | 0.007462135 | 9.442271
11.22462 | 10.16404 | 0.007473403 | 9.45653
11.22657 | 10.16038 | 0.00748478 | 9.470927
11.22852 | 10.15682 | 0.007496256 | 9.485447
11.23047 | 10.15335 | 0.007507818 | 9.500077
11.23241 | 10.14995 | 0.007519451 | 9.514797
11.23436 | 10.14664 | 0.007531141 | 9.529589
11.23631 | 10.1434 | 0.00754287 | 9.544431
11.23826 | 10.14024 | 0.007554621 | 9.559299
11.2402 | 10.13714 | 0.007566373 | 9.574171
11.24215 | 10.13411 | 0.007578108 | 9.589019
11.2441 | 10.13113 | 0.007589803 | 9.603817
11.24605 | 10.12821 | 0.007601437 | 9.618538
11.248 | 10.12534 | 0.007612987 | 9.633154
11.24994 | 10.12252 | 0.007624431 | 9.647635
11.25189 | 10.11975 | 0.007635746 | 9.661952
11.25384 | 10.11701 | 0.007646908 | 9.676075
11.25579 | 10.11432 | 0.007657893 | 9.689976
11.25773 | 10.11166 | 0.007668678 | 9.703623
11.25968 | 10.10903 | 0.007679239 | 9.716987
11.26163 | 10.10642 | 0.007689554 | 9.730038
11.26358 | 10.10385 | 0.007699599 | 9.742749
11.26552 | 10.10129 | 0.007709352 | 9.75509
11.26747 | 10.09875 | 0.00771879 | 9.767033
11.26942 | 10.09623 | 0.007727894 | 9.778552
11.27137 | 10.09372 | 0.007736642 | 9.789621
11.27331 | 10.09122 | 0.007745014 | 9.800216
11.27526 | 10.08873 | 0.007752994 | 9.810312
11.27721 | 10.08624 | 0.007760562 | 9.819889
11.27916 | 10.08375 | 0.007767703 | 9.828925
11.2811 | 10.08127 | 0.007774403 | 9.837403
11.28305 | 10.07878 | 0.007780648 | 9.845305
11.285 | 10.07628 | 0.007786427 | 9.852618
11.28695 | 10.07378 | 0.00779173 | 9.859328
11.28889 | 10.07127 | 0.007796549 | 9.865425
11.29084 | 10.06875 | 0.007800877 | 9.870902
11.29279 | 10.06622 | 0.00780471 | 9.875752
11.29474 | 10.06367 | 0.007808046 | 9.879973
11.29668 | 10.06111 | 0.007810883 | 9.883563
11.29863 | 10.05853 | 0.007813222 | 9.886523
11.30058 | 10.05593 | 0.007815066 | 9.888856
11.30253 | 10.0533 | 0.007816417 | 9.890565
11.30447 | 10.05066 | 0.007817281 | 9.891659
11.30642 | 10.04799 | 0.007817666 | 9.892146
11.30837 | 10.0453 | 0.007817579 | 9.892036
11.31032 | 10.04259 | 0.007817029 | 9.89134
11.31227 | 10.03984 | 0.007816029 | 9.890075
11.31421 | 10.03708 | 0.00781459 | 9.888254
11.31616 | 10.03428 | 0.007812726 | 9.885895
11.31811 | 10.03145 | 0.007810451 | 9.883017
11.32006 | 10.0286 | 0.007807783 | 9.879641
11.322 | 10.02572 | 0.007804738 | 9.875788
11.32395 | 10.02281 | 0.007801335 | 9.871482
11.3259 | 10.01987 | 0.007797593 | 9.866747
11.32785 | 10.0169 | 0.007793533 | 9.86161
11.32979 | 10.0139 | 0.007789177 | 9.856097
11.33174 | 10.01087 | 0.007784547 | 9.850239
11.33369 | 10.00781 | 0.007779667 | 9.844064
11.33564 | 10.00472 | 0.007774561 | 9.837603
11.33758 | 10.00161 | 0.007769255 | 9.830889
11.33953 | 9.998463 | 0.007763775 | 9.823954
11.34148 | 9.995291 | 0.007758147 | 9.816833
11.34343 | 9.992095 | 0.0077524 | 9.809561
11.34537 | 9.988869 | 0.007746562 | 9.802174
11.34732 | 9.985621 | 0.007740662 | 9.794709
11.34927 | 9.982347 | 0.00773473 | 9.787203
11.35122 | 9.979052 | 0.007728797 | 9.779694
11.35316 | 9.975733 | 0.007722892 | 9.772223
11.35511 | 9.972393 | 0.007717046 | 9.764826
11.35706 | 9.969033 | 0.007711292 | 9.757545
11.35901 | 9.965657 | 0.007705659 | 9.750417
11.36095 | 9.962262 | 0.007700179 | 9.743483
11.3629 | 9.958852 | 0.007694882 | 9.736781
11.36485 | 9.955428 | 0.007689799 | 9.730349
11.3668 | 9.951991 | 0.007684959 | 9.724225
11.36874 | 9.948545 | 0.007680392 | 9.718446
11.37069 | 9.945088 | 0.007676126 | 9.713048
11.37264 | 9.941625 | 0.007672189 | 9.708065
11.37459 | 9.938157 | 0.007668606 | 9.703532
11.37654 | 9.934684 | 0.007665405 | 9.699481
11.37848 | 9.931211 | 0.007662608 | 9.695942
11.38043 | 9.927739 | 0.007660239 | 9.692944
11.38238 | 9.924268 | 0.007658319 | 9.690515
11.38433 | 9.920803 | 0.007656869 | 9.688681
11.38627 | 9.917342 | 0.007655907 | 9.687463
11.38822 | 9.913894 | 0.007655449 | 9.686883
11.39017 | 9.910454 | 0.007655509 | 9.686959
11.39212 | 9.907028 | 0.007656101 | 9.687709
11.39406 | 9.90362 | 0.007657235 | 9.689143
11.39601 | 9.900225 | 0.007658919 | 9.691274
11.39796 | 9.896853 | 0.007661159 | 9.694108
11.39991 | 9.893504 | 0.007663958 | 9.69765
11.40185 | 9.890177 | 0.007667317 | 9.701901
11.4038 | 9.886879 | 0.007671235 | 9.706858
11.40575 | 9.883611 | 0.007675705 | 9.712515
11.4077 | 9.880374 | 0.007680721 | 9.718862
11.40964 | 9.87717 | 0.007686272 | 9.725886
11.41159 | 9.874002 | 0.007692344 | 9.733568
11.41354 | 9.870873 | 0.007698919 | 9.741889
11.41549 | 9.867783 | 0.00770598 | 9.750823
11.41743 | 9.864736 | 0.007713503 | 9.760343
11.41938 | 9.861736 | 0.007721465 | 9.770417
11.42133 | 9.858783 | 0.007729839 | 9.781013
11.42328 | 9.855878 | 0.007738596 | 9.792095
11.42522 | 9.853023 | 0.007747709 | 9.803625
11.42717 | 9.850224 | 0.007757144 | 9.815564
11.42912 | 9.847479 | 0.007766869 | 9.82787
11.43107 | 9.844792 | 0.007776852 | 9.840501
11.43301 | 9.842162 | 0.007787056 | 9.853414
11.43496 | 9.839594 | 0.007797449 | 9.866564
11.43691 | 9.837088 | 0.007807993 | 9.879906
11.43886 | 9.834648 | 0.007818653 | 9.893395
11.44081 | 9.832274 | 0.007829394 | 9.906986
11.44275 | 9.829965 | 0.00784018 | 9.920635
11.4447 | 9.827727 | 0.007850976 | 9.934295
11.44665 | 9.825557 | 0.007861748 | 9.947925
11.4486 | 9.823461 | 0.007872461 | 9.961481
11.45054 | 9.821434 | 0.007883083 | 9.974922
11.45249 | 9.819484 | 0.007893582 | 9.988207
11.45444 | 9.817606 | 0.00790393 | 10.0013
11.45639 | 9.815803 | 0.007914096 | 10.01416
11.45833 | 9.814078 | 0.007924055 | 10.02677
11.46028 | 9.812427 | 0.007933782 | 10.03907
11.46223 | 9.810855 | 0.007943255 | 10.05106
11.46418 | 9.809358 | 0.007952454 | 10.0627
11.46612 | 9.807939 | 0.007961361 | 10.07397
11.46807 | 9.806599 | 0.007969963 | 10.08486
11.47002 | 9.805335 | 0.007978249 | 10.09534
11.47197 | 9.80415 | 0.00798621 | 10.10541
11.47391 | 9.80304 | 0.007993841 | 10.11507
11.47586 | 9.802006 | 0.008001141 | 10.12431
11.47781 | 9.801049 | 0.008008111 | 10.13313
11.47976 | 9.800168 | 0.008014753 | 10.14153
11.4817 | 9.799359 | 0.008021075 | 10.14953
11.48365 | 9.798625 | 0.008027084 | 10.15713
11.4856 | 9.797962 | 0.008032791 | 10.16436
11.48755 | 9.797369 | 0.008038207 | 10.17121
11.48949 | 9.796846 | 0.008043347 | 10.17771
11.49144 | 9.796389 | 0.008048225 | 10.18389
11.49339 | 9.795998 | 0.00805286 | 10.18975
11.49534 | 9.795669 | 0.008057268 | 10.19533
11.49728 | 9.795405 | 0.008061469 | 10.20064
11.49923 | 9.795198 | 0.008065482 | 10.20572
11.50118 | 9.795047 | 0.008069327 | 10.21059
11.50313 | 9.794949 | 0.008073026 | 10.21527
11.50508 | 9.794902 | 0.008076599 | 10.21979
11.50702 | 9.794906 | 0.008080067 | 10.22418
11.50897 | 9.794953 | 0.008083452 | 10.22846
11.51092 | 9.795044 | 0.008086775 | 10.23266
11.51287 | 9.795172 | 0.008090054 | 10.23681
11.51481 | 9.795335 | 0.008093311 | 10.24094
11.51676 | 9.79553 | 0.008096564 | 10.24505
11.51871 | 9.795753 | 0.00809983 | 10.24918
11.52066 | 9.796 | 0.008103127 | 10.25336
11.5226 | 9.796265 | 0.008106469 | 10.25759
11.52455 | 9.796549 | 0.008109871 | 10.26189
11.5265 | 9.796844 | 0.008113344 | 10.26628
11.52845 | 9.797148 | 0.008116898 | 10.27078
11.53039 | 9.797453 | 0.008120542 | 10.27539
11.53234 | 9.797756 | 0.008124281 | 10.28012
11.53429 | 9.798057 | 0.008128119 | 10.28498
11.53624 | 9.798343 | 0.008132056 | 10.28996
11.53818 | 9.798615 | 0.008135827 | 10.29473
11.54013 | 9.798871 | 0.008139292 | 10.29912
11.54208 | 9.7991 | 0.008142953 | 10.30375
11.54403 | 9.799301 | 0.008146802 | 10.30862
11.54597 | 9.799468 | 0.008150829 | 10.31372
11.54792 | 9.799597 | 0.008155025 | 10.31903
11.54987 | 9.799684 | 0.008159375 | 10.32453
11.55182 | 9.799724 | 0.00816387 | 10.33022
11.55376 | 9.799711 | 0.008168495 | 10.33607
11.55571 | 9.799644 | 0.008173238 | 10.34207
11.55766 | 9.799515 | 0.008178086 | 10.34821
11.55961 | 9.799323 | 0.008183026 | 10.35446
11.56155 | 9.799063 | 0.008188046 | 10.36081
11.5635 | 9.798731 | 0.008193134 | 10.36725
11.56545 | 9.798328 | 0.008198279 | 10.37376
11.5674 | 9.797961 | 0.008203472 | 10.38033
11.56935 | 9.797977 | 0.008208704 | 10.38695
11.57129 | 9.797979 | 0.008213969 | 10.39361
11.57324 | 9.79798 | 0.008219261 | 10.40031
11.57519 | 9.79798 | 0.008224577 | 10.40703
11.57714 | 9.79798 | 0.008229915 | 10.41379
11.57908 | 9.79798 | 0.008235279 | 10.42058
11.58103 | 9.79798 | 0.00824067 | 10.4274
11.58298 | 9.79798 | 0.008246097 | 10.43426
11.58493 | 9.79798 | 0.008251568 | 10.44119
11.58687 | 9.79798 | 0.008257098 | 10.44818
11.58882 | 9.79798 | 0.008262701 | 10.45528
11.59077 | 9.79798 | 0.0082684 | 10.46249
11.59272 | 9.79798 | 0.008274216 | 10.46985
11.59466 | 9.79798 | 0.00828018 | 10.47739
11.59661 | 9.79798 | 0.008286321 | 10.48516
11.59856 | 9.79798 | 0.008292676 | 10.4932
11.60051 | 9.79798 | 0.008299283 | 10.50156
11.60245 | 9.79798 | 0.008306182 | 10.51029
11.60342 | 9.795087 | 0.008306182 | 10.51029
11.6052 | 9.807375 | 0.008313022 | 10.51895
11.60699 | 9.820672 | 0.008320198 | 10.52803
11.60877 | 9.834917 | 0.008327747 | 10.53758
11.61055 | 9.850051 | 0.008334806 | 10.54651
11.61233 | 9.866017 | 0.008339438 | 10.55237
11.61411 | 9.882762 | 0.00834294 | 10.55681
11.6159 | 9.900234 | 0.008345405 | 10.55992
11.61768 | 9.918386 | 0.008346918 | 10.56184
11.61946 | 9.937169 | 0.008347568 | 10.56266
11.62124 | 9.95654 | 0.008347439 | 10.5625
11.62302 | 9.976457 | 0.008346615 | 10.56146
11.6248 | 9.996879 | 0.008345177 | 10.55964
11.62659 | 10.01777 | 0.008343205 | 10.55714
11.62837 | 10.03909 | 0.008340774 | 10.55407
11.63015 | 10.06081 | 0.00833796 | 10.5505
11.63193 | 10.08289 | 0.008334835 | 10.54655
11.63371 | 10.10531 | 0.008331467 | 10.54229
11.63549 | 10.12803 | 0.008327921 | 10.5378
11.63728 | 10.15104 | 0.008324261 | 10.53317
11.63906 | 10.17429 | 0.008320545 | 10.52847
11.64084 | 10.19778 | 0.00831683 | 10.52377
11.64262 | 10.22147 | 0.008313167 | 10.51913
11.6444 | 10.24534 | 0.008309604 | 10.51462
11.64618 | 10.26938 | 0.008306186 | 10.5103
11.64797 | 10.29357 | 0.008302952 | 10.50621
11.64975 | 10.31789 | 0.008299936 | 10.50239
11.65153 | 10.34232 | 0.008297171 | 10.49889
11.65331 | 10.36686 | 0.008294682 | 10.49574
11.65509 | 10.39147 | 0.008292489 | 10.49297
11.65688 | 10.41617 | 0.00829061 | 10.49059
11.65866 | 10.44092 | 0.008289057 | 10.48862
11.66044 | 10.46573 | 0.008287836 | 10.48708
11.66222 | 10.49058 | 0.008286951 | 10.48596
11.664 | 10.51546 | 0.008286402 | 10.48526
11.66578 | 10.54037 | 0.008286186 | 10.48499
11.66757 | 10.56531 | 0.008286294 | 10.48513
11.66935 | 10.59025 | 0.008286717 | 10.48566
11.67113 | 10.6152 | 0.008287441 | 10.48658
11.67291 | 10.64016 | 0.008288451 | 10.48786
11.67469 | 10.66512 | 0.008289728 | 10.48947
11.67647 | 10.69008 | 0.008291252 | 10.4914
11.67826 | 10.71503 | 0.008293 | 10.49361
11.68004 | 10.73998 | 0.008294948 | 10.49608
11.68182 | 10.76492 | 0.00829707 | 10.49876
11.6836 | 10.78985 | 0.00829934 | 10.50164
11.68538 | 10.81478 | 0.008301729 | 10.50466
11.68716 | 10.83969 | 0.008304209 | 10.5078
11.68895 | 10.8646 | 0.00830675 | 10.51101
11.69073 | 10.8895 | 0.008309322 | 10.51427
11.69251 | 10.9144 | 0.008311896 | 10.51752
11.69429 | 10.9393 | 0.00831444 | 10.52074
11.69607 | 10.9642 | 0.008316925 | 10.52389
11.69786 | 10.9891 | 0.008319324 | 10.52692
11.69964 | 11.014 | 0.008321606 | 10.52981
11.70142 | 11.03892 | 0.008323746 | 10.53252
11.7032 | 11.06384 | 0.008325718 | 10.53501
11.70498 | 11.08879 | 0.008327497 | 10.53726
11.70676 | 11.11375 | 0.008329061 | 10.53924
11.70855 | 11.13874 | 0.008330389 | 10.54092
11.71033 | 11.16376 | 0.008331463 | 10.54228
11.71211 | 11.18881 | 0.008332267 | 10.5433
11.71389 | 11.2139 | 0.008332787 | 10.54396
11.71567 | 11.23903 | 0.008333014 | 10.54425
11.71745 | 11.26421 | 0.008332939 | 10.54415
11.71924 | 11.28945 | 0.008332559 | 10.54367
11.72102 | 11.31474 | 0.008331871 | 10.5428
11.7228 | 11.34009 | 0.008330876 | 10.54154
11.72458 | 11.36552 | 0.008329577 | 10.5399
11.72636 | 11.39101 | 0.008327981 | 10.53788
11.72814 | 11.41659 | 0.008326089 | 10.53548
11.72993 | 11.44225 | 0.008323894 | 10.53271
11.73171 | 11.46799 | 0.008321405 | 10.52956
11.73349 | 11.49384 | 0.008318633 | 10.52605
11.73527 | 11.51978 | 0.008315593 | 10.5222
11.73705 | 11.54582 | 0.008312298 | 10.51803
11.73884 | 11.57198 | 0.008308763 | 10.51356
11.74062 | 11.59825 | 0.008305007 | 10.50881
11.7424 | 11.62464 | 0.008301046 | 10.50379
11.74418 | 11.65116 | 0.008296899 | 10.49855
11.74596 | 11.67781 | 0.008292585 | 10.49309
11.74774 | 11.70459 | 0.008288125 | 10.48744
11.74953 | 11.73151 | 0.008283538 | 10.48164
11.75131 | 11.75857 | 0.008278844 | 10.4757
11.75309 | 11.78578 | 0.008274064 | 10.46965
11.75487 | 11.81314 | 0.008269219 | 10.46352
11.75665 | 11.84066 | 0.008264327 | 10.45733
11.75843 | 11.86834 | 0.00825941 | 10.45111
11.76022 | 11.89619 | 0.008254485 | 10.44488
11.762 | 11.9242 | 0.008249571 | 10.43866
11.76378 | 11.95239 | 0.008244686 | 10.43248
11.76556 | 11.98075 | 0.008239846 | 10.42635
11.76734 | 12.00928 | 0.008235066 | 10.42031
11.76913 | 12.038 | 0.008230361 | 10.41435
11.77091 | 12.06691 | 0.008225742 | 10.40851
11.77269 | 12.096 | 0.008221222 | 10.40279
11.77447 | 12.12528 | 0.008216808 | 10.3972
11.77625 | 12.15476 | 0.008212508 | 10.39176
11.77803 | 12.18442 | 0.008208327 | 10.38647
11.77982 | 12.21429 | 0.008204269 | 10.38134
11.7816 | 12.24435 | 0.008200334 | 10.37636
11.78338 | 12.27462 | 0.008196522 | 10.37153
11.78516 | 12.30509 | 0.00819283 | 10.36686
11.78694 | 12.33576 | 0.008189255 | 10.36234
11.78872 | 12.36663 | 0.008185791 | 10.35796
11.79051 | 12.39772 | 0.008182431 | 10.3537
11.79229 | 12.429 | 0.008179166 | 10.34957
11.79407 | 12.4605 | 0.008175989 | 10.34555
11.79585 | 12.4922 | 0.008172887 | 10.34163
11.79763 | 12.52411 | 0.00816985 | 10.33778
11.79941 | 12.55623 | 0.008166865 | 10.33401
11.8012 | 12.58856 | 0.00816392 | 10.33028
11.80298 | 12.6211 | 0.008161 | 10.32659
11.80476 | 12.65384 | 0.008158091 | 10.32291
11.80654 | 12.68679 | 0.008155178 | 10.31922
11.80832 | 12.71995 | 0.008152248 | 10.31551
11.81011 | 12.75331 | 0.008149283 | 10.31176
11.81189 | 12.78688 | 0.008146269 | 10.30795
11.81367 | 12.82064 | 0.00814319 | 10.30405
11.81545 | 12.85461 | 0.008140032 | 10.30005
11.81723 | 12.88878 | 0.008136778 | 10.29594
11.81901 | 12.92315 | 0.008133415 | 10.29168
11.8208 | 12.95771 | 0.008129927 | 10.28727
11.82258 | 12.99247 | 0.008126301 | 10.28268
11.82436 | 13.02742 | 0.008122524 | 10.2779
11.82614 | 13.06255 | 0.008118583 | 10.27291
11.82792 | 13.09787 | 0.008114466 | 10.2677
11.8297 | 13.13338 | 0.008110163 | 10.26226
11.83149 | 13.16907 | 0.008105664 | 10.25657
11.83327 | 13.20493 | 0.00810096 | 10.25061
11.83505 | 13.24097 | 0.008096042 | 10.24439
11.83683 | 13.27718 | 0.008090905 | 10.23789
11.83861 | 13.31356 | 0.008085543 | 10.23111
11.84039 | 13.3501 | 0.00807995 | 10.22403
11.84218 | 13.3868 | 0.008074124 | 10.21666
11.84396 | 13.42366 | 0.008068062 | 10.20899
11.84574 | 13.46066 | 0.008061762 | 10.20101
11.84752 | 13.49782 | 0.008055224 | 10.19274
11.8493 | 13.53512 | 0.008048447 | 10.18417
11.85109 | 13.57256 | 0.008041433 | 10.17529
11.85287 | 13.61014 | 0.008034183 | 10.16612
11.85465 | 13.64785 | 0.008026698 | 10.15665
11.85643 | 13.68568 | 0.008018982 | 10.14688
11.85821 | 13.72363 | 0.008011036 | 10.13683
11.85999 | 13.7617 | 0.008002864 | 10.12649
11.86178 | 13.79988 | 0.00799447 | 10.11587
11.86356 | 13.83817 | 0.007985857 | 10.10497
11.86534 | 13.87655 | 0.007977029 | 10.0938
11.86712 | 13.91504 | 0.007967989 | 10.08236
11.8689 | 13.95361 | 0.007958741 | 10.07066
11.87068 | 13.99227 | 0.00794929 | 10.0587
11.87247 | 14.03101 | 0.007939637 | 10.04648
11.87425 | 14.06982 | 0.007929787 | 10.03402
11.87603 | 14.1087 | 0.007919742 | 10.02131
11.87781 | 14.14765 | 0.007909505 | 10.00836
11.87959 | 14.18665 | 0.007899078 | 9.995161
11.88138 | 14.2257 | 0.007888461 | 9.981727
11.88316 | 14.2648 | 0.007877657 | 9.968056
11.88494 | 14.30394 | 0.007866665 | 9.954147
11.88672 | 14.34312 | 0.007855486 | 9.940001
11.8885 | 14.38232 | 0.007844119 | 9.925619
11.89028 | 14.42154 | 0.007832565 | 9.910999
11.89207 | 14.46079 | 0.007820826 | 9.896144
11.89385 | 14.50004 | 0.007808901 | 9.881055
11.89563 | 14.53929 | 0.007796793 | 9.865735
11.89741 | 14.57855 | 0.007784506 | 9.850187
11.89919 | 14.6178 | 0.007772045 | 9.834419
11.90097 | 14.65703 | 0.007759414 | 9.818436
11.90276 | 14.69625 | 0.007746622 | 9.80225
11.90454 | 14.73544 | 0.007733678 | 9.785871
11.90632 | 14.77459 | 0.007720592 | 9.769312
11.9081 | 14.81371 | 0.007707377 | 9.752591
11.90988 | 14.85279 | 0.007694047 | 9.735724
11.91166 | 14.89182 | 0.007680618 | 9.718731
11.91345 | 14.93079 | 0.007667106 | 9.701634
11.91523 | 14.9697 | 0.007653532 | 9.684457
11.91701 | 15.00854 | 0.007639915 | 9.667227
11.91879 | 15.04731 | 0.007626279 | 9.649972
11.92057 | 15.086 | 0.007612647 | 9.632724
11.92236 | 15.12461 | 0.007599046 | 9.615514
11.92414 | 15.16312 | 0.007585505 | 9.598379
11.92592 | 15.20154 | 0.007572051 | 9.581356
11.9277 | 15.23985 | 0.007558719 | 9.564485
11.92948 | 15.27806 | 0.00754554 | 9.547809
11.93126 | 15.31615 | 0.007532551 | 9.531374
11.93305 | 15.35412 | 0.007519789 | 9.515225
11.93483 | 15.39197 | 0.007507293 | 9.499413
11.93661 | 15.42969 | 0.007495105 | 9.483991
11.93839 | 15.46727 | 0.007483268 | 9.469013
11.94017 | 15.50471 | 0.007471827 | 9.454536
11.94195 | 15.542 | 0.007460828 | 9.440618
11.94374 | 15.57914 | 0.007450317 | 9.427317
11.94552 | 15.61613 | 0.007440339 | 9.414693
11.9473 | 15.65295 | 0.007430942 | 9.402802
11.94908 | 15.6896 | 0.00742217 | 9.391702
11.95086 | 15.72608 | 0.007414067 | 9.381448
11.95264 | 15.76238 | 0.007406673 | 9.372093
11.95443 | 15.7985 | 0.00740003 | 9.363687
11.95621 | 15.83443 | 0.007394172 | 9.356274
11.95799 | 15.87018 | 0.007389133 | 9.349898
11.95977 | 15.90572 | 0.007384942 | 9.344595
11.96155 | 15.94106 | 0.007381624 | 9.340397
11.96334 | 15.9762 | 0.007379199 | 9.337328
11.96512 | 16.01113 | 0.007377682 | 9.335409
11.9669 | 16.04585 | 0.007377086 | 9.334654
11.96868 | 16.08034 | 0.007377415 | 9.335071
11.97046 | 16.11462 | 0.007378674 | 9.336664
11.97224 | 16.14866 | 0.007380859 | 9.339429
11.97403 | 16.18248 | 0.007383964 | 9.343358
11.97581 | 16.21606 | 0.007387979 | 9.348438
11.97759 | 16.24941 | 0.007392889 | 9.354651
11.97937 | 16.28251 | 0.007398675 | 9.361972
11.98115 | 16.31537 | 0.007405314 | 9.370373
11.98293 | 16.34798 | 0.00741278 | 9.37982
11.98472 | 16.38034 | 0.007421041 | 9.390274
11.9865 | 16.41244 | 0.007430063 | 9.40169
11.98828 | 16.44429 | 0.007439808 | 9.41402
11.99006 | 16.47588 | 0.007450233 | 9.427211
11.99184 | 16.5072 | 0.007461292 | 9.441205
11.99363 | 16.53825 | 0.007472935 | 9.455938
11.99541 | 16.56904 | 0.007485111 | 9.471345
11.99719 | 16.59956 | 0.007497763 | 9.487355
11.99897 | 16.6298 | 0.007510835 | 9.503895
12.00075 | 16.65976 | 0.007524265 | 9.520889
12.00253 | 16.68944 | 0.007537995 | 9.538262
12.00432 | 16.71885 | 0.007551962 | 9.555935
12.0061 | 16.74797 | 0.007566104 | 9.573831
12.00788 | 16.77681 | 0.007580361 | 9.591871
12.00966 | 16.80536 | 0.007594672 | 9.609979
12.01144 | 16.83362 | 0.007608977 | 9.628079
12.01322 | 16.86159 | 0.007623218 | 9.6461
12.01501 | 16.88927 | 0.00763734 | 9.663969
12.01679 | 16.91666 | 0.007651291 | 9.681622
12.01857 | 16.94375 | 0.00766502 | 9.698994
12.02035 | 16.97055 | 0.007678483 | 9.716029
12.02213 | 16.99705 | 0.007691636 | 9.732673
12.02391 | 17.02325 | 0.007704445 | 9.748881
12.0257 | 17.04916 | 0.007716876 | 9.764611
12.02748 | 17.07477 | 0.007728905 | 9.779831
12.02926 | 17.10008 | 0.007740508 | 9.794513
12.03104 | 17.12509 | 0.007751669 | 9.808637
12.03282 | 17.1498 | 0.007762377 | 9.822186
12.03461 | 17.17421 | 0.007772624 | 9.835151
12.03639 | 17.19831 | 0.007782405 | 9.847528
12.03817 | 17.22212 | 0.007791723 | 9.859319
12.03995 | 17.24563 | 0.007800582 | 9.870528
12.04173 | 17.26884 | 0.007808991 | 9.881168
12.04351 | 17.29174 | 0.007816962 | 9.891255
12.0453 | 17.31435 | 0.007824513 | 9.900809
12.04708 | 17.33666 | 0.007831662 | 9.909856
12.04886 | 17.35866 | 0.007838433 | 9.918424
12.05064 | 17.38038 | 0.007844851 | 9.926545
12.05242 | 17.40179 | 0.007850946 | 9.934258
12.0542 | 17.4229 | 0.007856748 | 9.941599
12.05599 | 17.44373 | 0.00786229 | 9.948611
12.05777 | 17.46425 | 0.007867606 | 9.955338
12.05955 | 17.48448 | 0.007872731 | 9.961823
12.06133 | 17.50442 | 0.007877703 | 9.968114
12.06311 | 17.52407 | 0.007882557 | 9.974256
12.06489 | 17.54343 | 0.007887331 | 9.980297
12.06668 | 17.5625 | 0.007892062 | 9.986283
12.06846 | 17.58129 | 0.007896785 | 9.99226
12.07024 | 17.59979 | 0.007901538 | 9.998274
12.07202 | 17.61801 | 0.007906352 | 10.00437
12.0738 | 17.63594 | 0.007911262 | 10.01058
12.07559 | 17.6536 | 0.007916298 | 10.01695
12.07737 | 17.67098 | 0.007921487 | 10.02352
12.07915 | 17.68808 | 0.007926856 | 10.03031
12.08093 | 17.70491 | 0.007932428 | 10.03736
12.08271 | 17.72147 | 0.007938221 | 10.04469
12.08449 | 17.73776 | 0.007944252 | 10.05232
12.08628 | 17.75379 | 0.007950531 | 10.06027
12.08806 | 17.76955 | 0.007957068 | 10.06854
12.08984 | 17.78505 | 0.007963864 | 10.07714
12.09162 | 17.80029 | 0.007970921 | 10.08607
12.0934 | 17.81528 | 0.007978235 | 10.09532
12.09518 | 17.83001 | 0.0079858 | 10.1049
12.09697 | 17.84449 | 0.007993606 | 10.11477
12.09875 | 17.85872 | 0.008001641343 | 10.12494
12.10053 | 17.87271 | 0.00800989 | 10.13538
12.10231 | 17.88646 | 0.008018335 | 10.14606
12.10409 | 17.89996 | 0.008026957 | 10.15697
12.10588 | 17.91324 | 0.008035734 | 10.16808
12.10766 | 17.92627 | 0.008044642 | 10.17935
12.10944 | 17.93908 | 0.008053657 | 10.19076
12.11122 | 17.95167 | 0.008062752 | 10.20227
12.113 | 17.96403 | 0.008071898 | 10.21384
12.11478 | 17.97617 | 0.008081069 | 10.22545
12.11657 | 17.98809 | 0.008090233 | 10.23704
12.11835 | 17.9998 | 0.008099361 | 10.24859
12.12013 | 18.0113 | 0.008108423 | 10.26006
12.12191 | 18.02259 | 0.008117386 | 10.2714
12.12369 | 18.03368 | 0.008126222 | 10.28258
12.12547 | 18.04457 | 0.008134898 | 10.29356
12.12726 | 18.05527 | 0.008143386 | 10.3043
12.12904 | 18.06577 | 0.008151654 | 10.31476
12.13082 | 18.07608 | 0.008159675 | 10.32491
12.1326 | 18.08621 | 0.008167421 | 10.33471
12.13438 | 18.09616 | 0.008174865 | 10.34413
12.13616 | 18.10593 | 0.008181982 | 10.35314
12.13795 | 18.11552 | 0.008188748 | 10.3617
12.13973 | 18.12495 | 0.008195143 | 10.36979
12.14151 | 18.13421 | 0.008201145 | 10.37738
12.14329 | 18.1433 | 0.008206737 | 10.38446
12.14507 | 18.15224 | 0.008211905 | 10.391
12.14686 | 18.16102 | 0.008216636 | 10.39699
12.14864 | 18.16965 | 0.008220919 | 10.40241
12.15042 | 18.17813 | 0.008224748 | 10.40725
12.1522 | 18.18646 | 0.008228118 | 10.41151
12.15398 | 18.19466 | 0.008231025 | 10.41519
12.15576 | 18.20271 | 0.008233469 | 10.41829
12.15755 | 18.21064 | 0.008235453 | 10.4208
12.15933 | 18.21843 | 0.008236978 | 10.42273
12.16111 | 18.2261 | 0.008238052 | 10.42408
12.16289 | 18.23365 | 0.008238681 | 10.42488
12.16467 | 18.24108 | 0.008238874 | 10.42513
12.16645 | 18.2484 | 0.008238643 | 10.42483
12.16824 | 18.2556 | 0.008237997 | 10.42402
12.17002 | 18.2627 | 0.008236953 | 10.42269
12.1718 | 18.26969 | 0.008235523 | 10.42088
12.17358 | 18.27659 | 0.008233724 | 10.41861
12.17536 | 18.28338 | 0.008231573 | 10.41589
12.17714 | 18.29009 | 0.008229087 | 10.41274
12.17893 | 18.2967 | 0.008226286 | 10.4092
12.18071 | 18.30323 | 0.008223188 | 10.40528
12.18249 | 18.30968 | 0.008219815 | 10.40101
12.18427 | 18.31605 | 0.008216187 | 10.39642
12.18605 | 18.32234 | 0.008212324 | 10.39153
12.18784 | 18.32856 | 0.008208249 | 10.38637
12.18962 | 18.33472 | 0.008203982 | 10.38097
12.1914 | 18.34081 | 0.008199547 | 10.37536
12.19318 | 18.34683 | 0.008194964 | 10.36956
12.19496 | 18.3528 | 0.008190256 | 10.36361
12.19674 | 18.35871 | 0.008185445 | 10.35752
12.19853 | 18.36457 | 0.00818055 | 10.35132
12.20031 | 18.37038 | 0.008175594 | 10.34505
12.20209 | 18.37615 | 0.008170598 | 10.33873
12.20387 | 18.38187 | 0.00816558 | 10.33238
12.20565 | 18.38755 | 0.008160559 | 10.32603
12.20743 | 18.3932 | 0.008155556 | 10.3197
12.20922 | 18.39881 | 0.008150586 | 10.31341
12.211 | 18.40439 | 0.008145666 | 10.30718
12.21278 | 18.40994 | 0.008140812 | 10.30104
12.21456 | 18.41547 | 0.008136039 | 10.295
12.21634 | 18.42097 | 0.008131361 | 10.28908
12.21812 | 18.42645 | 0.008126791 | 10.2833
12.21991 | 18.43192 | 0.00812234 | 10.27767
12.22169 | 18.43737 | 0.00811802 | 10.2722
12.22347 | 18.4428 | 0.008113843 | 10.26692
12.22525 | 18.44823 | 0.008109816 | 10.26182
12.22703 | 18.45364 | 0.008105951 | 10.25693
12.22882 | 18.45905 | 0.008102254 | 10.25225
12.2306 | 18.46446 | 0.008098733 | 10.2478
12.23238 | 18.46986 | 0.008095394 | 10.24357
12.23416 | 18.47527 | 0.008092245 | 10.23959
12.23594 | 18.48067 | 0.00808929 | 10.23585
12.23772 | 18.48608 | 0.008086533 | 10.23236
12.23951 | 18.4915 | 0.008083979 | 10.22913
12.24129 | 18.49692 | 0.008081632 | 10.22616
12.24307 | 18.50236 | 0.008079492 | 10.22345
12.24485 | 18.5078 | 0.008077564 | 10.22101
12.24663 | 18.51326 | 0.008075847 | 10.21884
12.24841 | 18.51873 | 0.008074343 | 10.21693
12.2502 | 18.52421 | 0.008073052 | 10.2153
12.25198 | 18.52972 | 0.008071974 | 10.21394
12.25376 | 18.53523 | 0.008071107 | 10.21284
12.25554 | 18.54077 | 0.008070451 | 10.21201
12.25732 | 18.54633 | 0.008070004 | 10.21144
12.25911 | 18.55191 | 0.008069762 | 10.21114
12.26089 | 18.55751 | 0.008069724 | 10.21109
12.26267 | 18.56314 | 0.008069885 | 10.21129
12.26445 | 18.56878 | 0.008070242 | 10.21175
12.26623 | 18.57446 | 0.008070791 | 10.21244
12.26801 | 18.58015 | 0.008071527 | 10.21337
12.2698 | 18.58588 | 0.008072445 | 10.21453
12.27158 | 18.59162 | 0.00807354 | 10.21592
12.27336 | 18.5974 | 0.008074805 | 10.21752
12.27514 | 18.6032 | 0.008076234 | 10.21933
12.27692 | 18.60902 | 0.008077821 | 10.22134
12.2787 | 18.61488 | 0.00807956 | 10.22354
12.28049 | 18.62076 | 0.008081443 | 10.22592
12.28227 | 18.62667 | 0.008083462 | 10.22847
12.28405 | 18.6326 | 0.008085611 | 10.23119
12.28583 | 18.63856 | 0.008087881 | 10.23406
12.28761 | 18.64455 | 0.008090265 | 10.23708
12.28939 | 18.65056 | 0.008092753 | 10.24023
12.29118 | 18.6566 | 0.008095339 | 10.2435
12.29296 | 18.66266 | 0.008098013 | 10.24689
12.29474 | 18.66874 | 0.008100766 | 10.25037
12.29652 | 18.67485 | 0.008103591 | 10.25394
12.2983 | 18.68099 | 0.008106478 | 10.2576
12.30009 | 18.68714 | 0.008109418 | 10.26132
12.30187 | 18.69332 | 0.008112403 | 10.26509
12.30365 | 18.69951 | 0.008115422 | 10.26891
12.30543 | 18.70572 | 0.008118469 | 10.27277
12.30721 | 18.71196 | 0.008121532 | 10.27665
12.30899 | 18.7182 | 0.008124604 | 10.28053
12.31078 | 18.72447 | 0.008127676 | 10.28442
12.31256 | 18.73074 | 0.008130738 | 10.28829
12.31434 | 18.73703 | 0.008133783 | 10.29215
12.31612 | 18.74333 | 0.0081368 | 10.29597
12.3179 | 18.74964 | 0.008139783 | 10.29974
12.31968 | 18.75595 | 0.008142722 | 10.30346
12.32147 | 18.76227 | 0.00814561 | 10.30711
12.32325 | 18.7686 | 0.008148438 | 10.31069
12.32503 | 18.77492 | 0.008151198 | 10.31418
12.32681 | 18.78125 | 0.008153883 | 10.31758
12.32859 | 18.78757 | 0.008156486 | 10.32087
12.33037 | 18.79389 | 0.008159 | 10.32406
12.33216 | 18.8002 | 0.008161417 | 10.32711
12.33394 | 18.80651 | 0.008163732 | 10.33004
12.33572 | 18.8128 | 0.008165938 | 10.33283
12.3375 | 18.81907 | 0.008168029 | 10.33548
12.33928 | 18.82533 | 0.00817 | 10.33798
12.34107 | 18.83158 | 0.008171846 | 10.34031
12.34285 | 18.8378 | 0.008173561 | 10.34248
12.34463 | 18.84399 | 0.008175141 | 10.34448
12.34641 | 18.85016 | 0.008176582 | 10.3463
12.34819 | 18.8563 | 0.008177879 | 10.34794
12.34997 | 18.86241 | 0.00817903 | 10.3494
12.35176 | 18.86848 | 0.00818003 | 10.35067
12.35354 | 18.87451 | 0.008180876 | 10.35174
12.35532 | 18.8805 | 0.008181567 | 10.35261
12.3571 | 18.88644 | 0.008182098 | 10.35328
12.35888 | 18.89234 | 0.008182469 | 10.35375
12.36066 | 18.89819 | 0.008182677 | 10.35402
12.36245 | 18.90398 | 0.008182721 | 10.35407
12.36423 | 18.90971 | 0.008182599 | 10.35392
12.36601 | 18.91539 | 0.008182312 | 10.35355
12.36779 | 18.921 | 0.008181857 | 10.35298
12.36957 | 18.92654 | 0.008181235 | 10.35219
12.37136 | 18.93201 | 0.008180447 | 10.35119
12.37314 | 18.9374 | 0.008179492 | 10.34998
12.37492 | 18.94271 | 0.00817837 | 10.34857
12.3767 | 18.94795 | 0.008177084 | 10.34694
12.37848 | 18.95309 | 0.008175635 | 10.3451
12.38026 | 18.95815 | 0.008174023 | 10.34307
12.38205 | 18.96312 | 0.008172252 | 10.34082
12.38383 | 18.96798 | 0.008170323 | 10.33838
12.38561 | 18.97275 | 0.008168238 | 10.33575
12.38739 | 18.97741 | 0.008166002 | 10.33292
12.38917 | 18.98196 | 0.008163617 | 10.3299
12.39095 | 18.9864 | 0.008161086 | 10.3267
12.39274 | 18.99072 | 0.008158414 | 10.32331
12.39452 | 18.99492 | 0.008155605 | 10.31976
12.3963 | 18.999 | 0.008152664 | 10.31604
12.39808 | 19.00294 | 0.008149594 | 10.31215
12.39986 | 19.00676 | 0.008146402 | 10.30811
12.40164 | 19.01043 | 0.008143093 | 10.30393
12.40343 | 19.01397 | 0.008139672 | 10.2996
12.40521 | 19.01736 | 0.008136145 | 10.29514
12.40699 | 19.0206 | 0.008132519 | 10.29055
12.40877 | 19.02369 | 0.0081288 | 10.28584
12.41055 | 19.02662 | 0.008124995 | 10.28103
12.41234 | 19.02939 | 0.00812111 | 10.27611
12.41412 | 19.032 | 0.008117153 | 10.2711
12.4159 | 19.03443 | 0.008113131 | 10.26601
12.41768 | 19.03669 | 0.008109051 | 10.26085
12.41946 | 19.03877 | 0.008104921 | 10.25563
12.42124 | 19.04067 | 0.008100748 | 10.25035
12.42303 | 19.04238 | 0.008096542 | 10.24502
12.42481 | 19.0439 | 0.008092309 | 10.23967
12.42659 | 19.04522 | 0.008088058 | 10.23429
12.42837 | 19.04635 | 0.008083797 | 10.2289
12.43015 | 19.04727 | 0.008079535 | 10.2235
12.43193 | 19.04798 | 0.00807528 | 10.21812
12.43372 | 19.04848 | 0.00807104 | 10.21276
12.4355 | 19.04877 | 0.008066825 | 10.20742
12.43728 | 19.04883 | 0.008062643 | 10.20213
12.43906 | 19.04867 | 0.008058502 | 10.19689
12.44084 | 19.04828 | 0.008054412 | 10.19171
12.44262 | 19.04766 | 0.008050381 | 10.18661
12.44441 | 19.0468 | 0.008046418 | 10.1816
12.44619 | 19.0457 | 0.008042532 | 10.17668
12.44797 | 19.04436 | 0.008038732 | 10.17187
12.44975 | 19.0428 | 0.008035026 | 10.16718
12.45153 | 19.04106 | 0.008031423 | 10.16263
12.45332 | 19.03947 | 0.008027932 | 10.15821
12.4551 | 19.00066 | 0.008024562 | 10.15394
12.45688 | 18.99548 | 0.008021321 | 10.14984
12.45866 | 18.9899 | 0.008018217 | 10.14591
12.46044 | 18.984 | 0.008015259 | 10.14217
12.46222 | 18.9778 | 0.008012455 | 10.13862
12.46401 | 18.97129 | 0.008009815 | 10.13528
12.46579 | 18.96446 | 0.008007345 | 10.13216
12.46757 | 18.95731 | 0.008005055 | 10.12926
12.46935 | 18.94984 | 0.008002953 | 10.1266
12.47113 | 18.94205 | 0.008001048 | 10.12419
12.47291 | 18.93393 | 0.007999347 | 10.12204
12.4747 | 18.92548 | 0.00799786 | 10.12016
12.47648 | 18.9167 | 0.007996594 | 10.11855
12.47826 | 18.90758 | 0.007995559 | 10.11724
12.48004 | 18.89812 | 0.007994762 | 10.11624
12.48182 | 18.88832 | 0.007994214 | 10.11554
12.48361 | 18.87817 | 0.007993921 | 10.11517
12.48539 | 18.86767 | 0.007993895 | 10.11514
12.48717 | 18.85748 | 0.007994142 | 10.11545
12.48895 | 18.85064 | 0.007994674 | 10.11612
12.49073 | 18.84887 | 0.007995498 | 10.11717
12.49251 | 18.85195 | 0.007996625 | 10.11859
12.4943 | 18.85829 | 0.007998063 | 10.12041
12.49608 | 18.86553 | 0.007999823 | 10.12264
12.49786 | 18.87112 | 0.008001915 | 10.12529
12.49964 | 18.87283 | 0.008004348 | 10.12837
12.50142 | 18.8694 | 0.008007133 | 10.13189
12.5032 | 18.86108 | 0.008010281 | 10.13587
12.50499 | 18.85009 | 0.008013802 | 10.14033
12.50677 | 18.83864 | 0.008017707 | 10.14527
12.50855 | 18.82684 | 0.008022008 | 10.15071
12.51033 | 18.81467 | 0.008026715 | 10.15667
12.51211 | 18.80214 | 0.00803184 | 10.16315
12.51389 | 18.78924 | 0.008037395 | 10.17018
12.51568 | 18.77598 | 0.008043393 | 10.17777
12.51746 | 18.76235 | 0.008049844 | 10.18593
12.51924 | 18.74834 | 0.008056762 | 10.19469
12.52102 | 18.73397 | 0.008064158 | 10.20405
12.5228 | 18.71922 | 0.008072045 | 10.21403
12.52459 | 18.70409 | 0.008080435 | 10.22464
12.52637 | 18.68858 | 0.00808934 | 10.23591
12.52815 | 18.67269 | 0.008098773 | 10.24785
12.52993 | 18.65642 | 0.008108745 | 10.26047
12.53171 | 18.63977 | 0.008119269 | 10.27378
12.53349 | 18.62273 | 0.008130355 | 10.28781
12.53528 | 18.60531 | 0.008142014 | 10.30256
12.53706 | 18.58751 | 0.008154258 | 10.31806
12.53884 | 18.56931 | 0.008167097 | 10.3343
12.54062 | 18.55073 | 0.00818054 | 10.35131
12.5424 | 18.53175 | 0.008194597 | 10.3691
12.54418 | 18.51239 | 0.008209276 | 10.38767
12.54597 | 18.49264 | 0.008224586 | 10.40705
12.54775 | 18.4725 | 0.008240533 | 10.42722
12.54953 | 18.45196 | 0.008257125 | 10.44822
12.55131 | 18.43103 | 0.008274368 | 10.47004
12.55309 | 18.40971 | 0.008292266 | 10.49268
12.55487 | 18.388 | 0.008310823 | 10.51617
12.55666 | 18.36589 | 0.008330043 | 10.54049
12.55844 | 18.34339 | 0.008349928 | 10.56565
12.56022 | 18.3205 | 0.008370479 | 10.59165
12.562 | 18.29722 | 0.008391696 | 10.6185
12.56378 | 18.27354 | 0.008413578 | 10.64619
12.56557 | 18.24947 | 0.008436123 | 10.67472
12.56735 | 18.22501 | 0.008459327 | 10.70408
12.56913 | 18.20016 | 0.008483186 | 10.73427
12.57091 | 18.17492 | 0.008507693 | 10.76528
12.57269 | 18.14929 | 0.00853284 | 10.7971
12.57447 | 18.12327 | 0.00855862 | 10.82972
12.57626 | 18.09687 | 0.00858502 | 10.86312
12.57804 | 18.07008 | 0.008612029 | 10.8973
12.57982 | 18.0429 | 0.008639634 | 10.93223
12.5816 | 18.01533 | 0.008667819 | 10.96789
12.58338 | 17.98739 | 0.008696568 | 11.00427
12.58516 | 17.95906 | 0.008725862 | 11.04134
12.58695 | 17.93036 | 0.008755682 | 11.07907
12.58873 | 17.90127 | 0.008786007 | 11.11744
12.59051 | 17.87181 | 0.008816816 | 11.15643
12.59229 | 17.84197 | 0.008848085 | 11.196
12.59407 | 17.81176 | 0.008879792 | 11.23612
12.59586 | 17.78118 | 0.00891191 | 11.27676
12.59764 | 17.75023 | 0.008944415 | 11.31789
12.59942 | 17.71892 | 0.008977279 | 11.35947
12.6012 | 17.68724 | 0.009010476 | 11.40148
12.60298 | 17.6552 | 0.009043978 | 11.44387
12.60476 | 17.6228 | 0.009077757 | 11.48661
12.60655 | 17.59004 | 0.009111784 | 11.52967
12.60833 | 17.55693 | 0.00914603 | 11.573
12.61011 | 17.52346 | 0.009180465 | 11.61657
12.61189 | 17.48965 | 0.00921506 | 11.66035
12.61367 | 17.4555 | 0.009249786 | 11.70429
12.61545 | 17.421 | 0.009284611 | 11.74836
12.61724 | 17.38616 | 0.009319508 | 11.79251
12.61902 | 17.35098 | 0.009354445 | 11.83672
12.6208 | 17.31548 | 0.009389394 | 11.88094
12.62258 | 17.27964 | 0.009424325 | 11.92515
12.62436 | 17.24348 | 0.009459211 | 11.96929
12.62614 | 17.20699 | 0.009494023 | 12.01334
12.62793 | 17.17019 | 0.009528734 | 12.05726
12.62971 | 17.13307 | 0.009563318 | 12.10102
12.63149 | 17.09564 | 0.00959775 | 12.14459
12.63327 | 17.05791 | 0.009632005 | 12.18793
12.63505 | 17.01987 | 0.009666061 | 12.23103
12.63684 | 16.98153 | 0.009699896 | 12.27384
12.63862 | 16.9429 | 0.00973349 | 12.31635
12.6404 | 16.90397 | 0.009766824 | 12.35853
12.64218 | 16.86477 | 0.009799882 | 12.40036
12.64396 | 16.82528 | 0.009832649 | 12.44182
12.64574 | 16.78551 | 0.00986511 | 12.4829
12.64753 | 16.74547 | 0.009897253 | 12.52357
12.64931 | 16.70516 | 0.009929068 | 12.56383
12.65109 | 16.66459 | 0.009960544 | 12.60365
12.65287 | 16.62376 | 0.009991675 | 12.64305
12.65465 | 16.58268 | 0.01002245 | 12.68199
12.65643 | 16.54134 | 0.01005287 | 12.72048
12.65822 | 16.49977 | 0.01008293 | 12.75851
12.66 | 16.45795 | 0.01011262 | 12.79609
12.66178 | 16.41591 | 0.01014196 | 12.83321
12.66356 | 16.37363 | 0.01017126 | 12.87028
12.66534 | 16.33113 | 0.01020026 | 12.90698
12.66712 | 16.28842 | 0.01022893 | 12.94326
12.66891 | 16.24549 | 0.01025725 | 12.9791
12.67069 | 16.20235 | 0.01028524 | 13.01451
12.67247 | 16.15902 | 0.01031289 | 13.0495
12.67425 | 16.11549 | 0.01034022 | 13.08408
12.67603 | 16.07176 | 0.01036723 | 13.11826
12.67782 | 16.02786 | 0.01039392 | 13.15204
12.6796 | 15.98377 | 0.01042032 | 13.18543
12.68138 | 15.93952 | 0.01044641 | 13.21845
12.68316 | 15.89509 | 0.01047222 | 13.25111
12.68494 | 15.85051 | 0.01049776 | 13.28343
12.68672 | 15.80577 | 0.01052304 | 13.31541
12.68851 | 15.76088 | 0.01054806 | 13.34707
12.69029 | 15.71584 | 0.01057284 | 13.37843
12.69207 | 15.67067 | 0.0105974 | 13.40951
12.69385 | 15.62537 | 0.01062175 | 13.44032
12.69563 | 15.57994 | 0.01064591 | 13.47088
12.69741 | 15.5344 | 0.01066988 | 13.50121
12.6992 | 15.48874 | 0.01069366 | 13.5313
12.70098 | 15.44297 | 0.01071721 | 13.5611
12.70276 | 15.39711 | 0.0107405 | 13.59058
12.70454 | 15.35115 | 0.01076354 | 13.61973
12.70632 | 15.3051 | 0.01078632 | 13.64855
12.70811 | 15.25898 | 0.01080885 | 13.67706
12.70989 | 15.21277 | 0.01083116 | 13.70529
12.71167 | 15.1665 | 0.01085328 | 13.73329
12.71345 | 15.12017 | 0.01087526 | 13.76109
12.71523 | 15.07378 | 0.01089713 | 13.78877
12.71701 | 15.02734 | 0.01091894 | 13.81637
12.7188 | 14.98086 | 0.01094075 | 13.84397
12.72058 | 14.93434 | 0.01096258 | 13.87159
12.72236 | 14.88779 | 0.01098445 | 13.89927
12.72414 | 14.84122 | 0.01100638 | 13.92701
12.72592 | 14.79463 | 0.01102838 | 13.95485
12.7277 | 14.74804 | 0.01105047 | 13.9828
12.72949 | 14.70143 | 0.01107267 | 14.01089
12.73127 | 14.65483 | 0.01109499 | 14.03913
12.73305 | 14.60824 | 0.01111745 | 14.06755
12.73483 | 14.56166 | 0.01114006 | 14.09617
12.73661 | 14.51511 | 0.01116285 | 14.12499
12.73839 | 14.46858 | 0.01118581 | 14.15405
12.74018 | 14.42209 | 0.01120897 | 14.18335
12.74196 | 14.37564 | 0.01123233 | 14.21292
12.74374 | 14.32924 | 0.01125591 | 14.24275
12.74552 | 14.28289 | 0.01127971 | 14.27287
12.7473 | 14.2366 | 0.01130375 | 14.30328
12.74909 | 14.19037 | 0.01132802 | 14.334
12.75087 | 14.14422 | 0.01135254 | 14.36502
12.75265 | 14.09815 | 0.0113773 | 14.39636
12.75443 | 14.05217 | 0.01140231 | 14.428
12.75621 | 14.00628 | 0.01142756 | 14.45996
12.75799 | 13.96048 | 0.01145306 | 14.49222
12.75978 | 13.91479 | 0.0114788 | 14.52479
12.76156 | 13.86921 | 0.01150477 | 14.55765
12.76334 | 13.82375 | 0.01153096 | 14.59079
12.76512 | 13.77841 | 0.01155736 | 14.6242
12.7669 | 13.7332 | 0.01158396 | 14.65786
12.76868 | 13.68812 | 0.01161074 | 14.69175
12.77047 | 13.64318 | 0.01163769 | 14.72584
12.77225 | 13.59839 | 0.01166478 | 14.76012
12.77403 | 13.55376 | 0.01169199 | 14.79455
12.77581 | 13.50928 | 0.0117193 | 14.82911
12.77759 | 13.46496 | 0.01174669 | 14.86377
12.77937 | 13.42082 | 0.01177414 | 14.8985
12.78116 | 13.37685 | 0.01180161 | 14.93326
12.78294 | 13.33306 | 0.01182908 | 14.96802
12.78472 | 13.28946 | 0.01185652 | 15.00275
12.7865 | 13.24606 | 0.01188391 | 15.0374
12.78828 | 13.20285 | 0.01191122 | 15.07195
12.79007 | 13.15984 | 0.0119384 | 15.10635
12.79185 | 13.11704 | 0.01196544 | 15.14057
12.79363 | 13.07446 | 0.01199231 | 15.17456
12.79541 | 13.03209 | 0.01201896 | 15.20829
12.79719 | 12.98995 | 0.01204537 | 15.2417
12.79897 | 12.94804 | 0.0120715 | 15.27477
12.80076 | 12.90636 | 0.01209732 | 15.30743
12.80254 | 12.86492 | 0.01212278 | 15.33966
12.80432 | 12.82373 | 0.01214787 | 15.3714
12.8061 | 12.78278 | 0.01217253 | 15.4026
12.80788 | 12.74209 | 0.01219672 | 15.43322
12.80966 | 12.70165 | 0.01222043 | 15.46321
12.81145 | 12.66148 | 0.01224359 | 15.49252
12.81323 | 12.62157 | 0.01226617 | 15.5211
12.81501 | 12.58194 | 0.01228814 | 15.5489
12.81679 | 12.54258 | 0.01230946 | 15.57587
12.81857 | 12.5035 | 0.01233008 | 15.60196
12.82035 | 12.46471 | 0.01234996 | 15.62712
12.82214 | 12.4262 | 0.01236907 | 15.65131
12.82392 | 12.38799 | 0.01238738 | 15.67447
12.8257 | 12.35007 | 0.01240484 | 15.69656
12.82748 | 12.31245 | 0.01242142 | 15.71754
12.82926 | 12.27513 | 0.01243708 | 15.73736
12.83105 | 12.23812 | 0.0124518 | 15.75599
12.83283 | 12.20142 | 0.01246554 | 15.77337
12.83461 | 12.16503 | 0.01247826 | 15.78946
12.83639 | 12.12896 | 0.01248993 | 15.80424
12.83817 | 12.09321 | 0.01250053 | 15.81765
12.83995 | 12.05778 | 0.01251001 | 15.82965
12.84174 | 12.02268 | 0.01251835 | 15.8402
12.84352 | 11.9879 | 0.01252552 | 15.84927
12.8453 | 11.95346 | 0.01253148 | 15.85681
12.84708 | 11.91935 | 0.01253622 | 15.8628
12.84886 | 11.88558 | 0.01253969 | 15.8672
12.85064 | 11.85215 | 0.01254189 | 15.86999
12.85243 | 11.81906 | 0.0125428 | 15.87113
12.85421 | 11.78631 | 0.01254239 | 15.87061
12.85599 | 11.75391 | 0.01254066 | 15.86842
12.85777 | 11.72186 | 0.01253759 | 15.86454
12.85955 | 11.69015 | 0.0125332 | 15.85898
12.86134 | 11.6588 | 0.01252746 | 15.85173
12.86312 | 11.6278 | 0.01252041 | 15.84279
12.8649 | 11.59715 | 0.01251203 | 15.8322
12.86668 | 11.56687 | 0.01250237 | 15.81997
12.86846 | 11.53693 | 0.01249142 | 15.80612
12.87024 | 11.50736 | 0.01247924 | 15.7907
12.87203 | 11.47815 | 0.01246583 | 15.77374
12.87381 | 11.4493 | 0.01245125 | 15.75528
12.87559 | 11.42081 | 0.01243551 | 15.73537
12.87737 | 11.39269 | 0.01241866 | 15.71406
12.87915 | 11.36493 | 0.01240074 | 15.69138
12.88093 | 11.33753 | 0.01238178 | 15.66739
12.88272 | 11.3105 | 0.01236182 | 15.64213
12.8845 | 11.28383 | 0.01234089 | 15.61565
12.88628 | 11.25753 | 0.01231903 | 15.58799
12.88806 | 11.23159 | 0.01229627 | 15.55919
12.88984 | 11.20602 | 0.01227264 | 15.52928
12.89162 | 11.18081 | 0.01224815 | 15.4983
12.89341 | 11.15597 | 0.01222284 | 15.46627
12.89519 | 11.1315 | 0.01219672 | 15.43322
12.89697 | 11.10739 | 0.01216981 | 15.39916
12.89875 | 11.08364 | 0.01214211 | 15.36412
12.90053 | 11.06026 | 0.01211365 | 15.32811
12.90232 | 11.03724 | 0.01208443 | 15.29113
12.9041 | 11.01458 | 0.01205446 | 15.25321
12.90588 | 10.99229 | 0.01202374 | 15.21434
12.90766 | 10.97035 | 0.01199228 | 15.17453
12.90944 | 10.94878 | 0.01196008 | 15.13379
12.91122 | 10.92756 | 0.01192714 | 15.09211
12.91301 | 10.9067 | 0.01189347 | 15.04949
12.91479 | 10.88619 | 0.01185906 | 15.00595
12.91657 | 10.86604 | 0.01182391 | 14.96148
12.91835 | 10.84624 | 0.01178802 | 14.91607
12.92013 | 10.82679 | 0.0117514 | 14.86973
12.92191 | 10.80769 | 0.01171404 | 14.82246
12.9237 | 10.78894 | 0.01167595 | 14.77425
12.92548 | 10.77053 | 0.01163712 | 14.72512
12.92726 | 10.75246 | 0.01159755 | 14.67506
12.92904 | 10.73473 | 0.01155726 | 14.62407
12.93082 | 10.71735 | 0.01151624 | 14.57217
12.9326 | 10.70029 | 0.01147451 | 14.51936
12.93439 | 10.68357 | 0.01143206 | 14.46565
12.93617 | 10.66718 | 0.01138891 | 14.41105
12.93795 | 10.65112 | 0.01134507 | 14.35558
12.93973 | 10.63539 | 0.01130056 | 14.29926
12.94151 | 10.61997 | 0.01125539 | 14.2421
12.9433 | 10.60488 | 0.01120959 | 14.18414
12.94508 | 10.5901 | 0.01116317 | 14.1254
12.94686 | 10.57564 | 0.01111616 | 14.06592
12.94864 | 10.56149 | 0.01106859 | 14.00573
12.95042 | 10.54764 | 0.0110205 | 13.94488
12.9522 | 10.5341 | 0.01097192 | 13.8834
12.95399 | 10.52086 | 0.01092289 | 13.82137
12.95577 | 10.50792 | 0.01087346 | 13.75882
12.95755 | 10.49527 | 0.01082368 | 13.69582
12.95933 | 10.48291 | 0.01077358 | 13.63244
12.96111 | 10.47084 | 0.01072324 | 13.56874
12.96289 | 10.45905 | 0.0106727 | 13.50478
12.96468 | 10.44754 | 0.01062201 | 13.44065
12.96646 | 10.4363 | 0.01057125 | 13.37641
12.96824 | 10.42534 | 0.01052046 | 13.31215
12.97002 | 10.41464 | 0.01046971 | 13.24793
12.9718 | 10.40421 | 0.01041906 | 13.18385
12.97359 | 10.39403 | 0.01036858 | 13.11997
12.97537 | 10.38411 | 0.01031833 | 13.05638
12.97715 | 10.37445 | 0.01026837 | 12.99317
12.97893 | 10.36503 | 0.01021877 | 12.93041
12.98071 | 10.35585 | 0.0101696 | 12.86818
12.98249 | 10.34691 | 0.01012091 | 12.80657
12.98428 | 10.33821 | 0.01007277 | 12.74566
12.98606 | 10.32974 | 0.01002524 | 12.68552
12.98784 | 10.32149 | 0.009978382 | 12.62622
12.98962 | 10.31347 | 0.009932257 | 12.56786
12.9914 | 10.30566 | 0.009886922 | 12.5105
12.99318 | 10.29806 | 0.009842433 | 12.4542
12.99497 | 10.29067 | 0.009798843 | 12.39904
12.99675 | 10.28349 | 0.009756204 | 12.34509
12.99853 | 10.2765 | 0.009714564 | 12.2924
13.00031 | 10.26971 | 0.009673969 | 12.24103
13.00209 | 10.26311 | 0.009634461 | 12.19104
13.00387 | 10.2567 | 0.009596078 | 12.14247
13.00566 | 10.25047 | 0.009558858 | 12.09538
13.00744 | 10.24441 | 0.009522829 | 12.04979
13.00922 | 10.23852 | 0.00948802 | 12.00574
13.011 | 10.23281 | 0.009454454 | 11.96327
13.01278 | 10.22725 | 0.009422148 | 11.92239
13.01457 | 10.22185 | 0.009391115 | 11.88312
13.01635 | 10.21661 | 0.009361367 | 11.84548
13.01813 | 10.21152 | 0.009332908 | 11.80947
13.01991 | 10.20657 | 0.009305739 | 11.77509
13.02169 | 10.20176 | 0.00927986 | 11.74235
13.02347 | 10.19708 | 0.009255264 | 11.71122
13.02526 | 10.19254 | 0.009231943 | 11.68171
13.02704 | 10.18813 | 0.009209885 | 11.6538
13.02882 | 10.18383 | 0.009189074 | 11.62747
13.0306 | 10.17965 | 0.009169493 | 11.60269
13.03238 | 10.17559 | 0.009151122 | 11.57945
13.03416 | 10.17164 | 0.009133937 | 11.5577
13.03595 | 10.16779 | 0.009117913 | 11.53742
13.03773 | 10.16404 | 0.009103022 | 11.51858
13.03951 | 10.16038 | 0.009089235 | 11.50114
13.04129 | 10.15682 | 0.00907652 | 11.48505
13.04307 | 10.15335 | 0.009064845 | 11.47027
13.04485 | 10.14995 | 0.009054175 | 11.45677
13.04664 | 10.14664 | 0.009044473 | 11.4445
13.04842 | 10.1434 | 0.009035704 | 11.4334
13.0502 | 10.14024 | 0.009027828 | 11.42343
13.05198 | 10.13714 | 0.009020808 | 11.41455
13.05376 | 10.13411 | 0.009014603 | 11.4067
13.05555 | 10.13113 | 0.009009173 | 11.39983
13.05733 | 10.12821 | 0.009004478 | 11.39389
13.05911 | 10.12534 | 0.009000478 | 11.38883
13.06089 | 10.12252 | 0.008997131 | 11.38459
13.06267 | 10.11975 | 0.008994398 | 11.38113
13.06445 | 10.11701 | 0.008992238 | 11.3784
13.06624 | 10.11432 | 0.008990611 | 11.37634
13.06802 | 10.11166 | 0.008989478 | 11.37491
13.0698 | 10.10903 | 0.008988801 | 11.37405
13.07158 | 10.10642 | 0.008988542 | 11.37372
13.07336 | 10.10385 | 0.008988664 | 11.37388
13.07514 | 10.10129 | 0.008989131 | 11.37447
13.07693 | 10.09875 | 0.008989909 | 11.37545
13.07871 | 10.09623 | 0.008990964 | 11.37679
13.08049 | 10.09372 | 0.008992264 | 11.37843
13.08227 | 10.09122 | 0.008993777 | 11.38035
13.08405 | 10.08873 | 0.008995473 | 11.38249
13.08584 | 10.08624 | 0.008997322 | 11.38483
13.08762 | 10.08375 | 0.008999296 | 11.38733
13.0894 | 10.08127 | 0.009001368 | 11.38995
13.09118 | 10.07878 | 0.009003511 | 11.39266
13.09296 | 10.07628 | 0.009005699 | 11.39543
13.09474 | 10.07378 | 0.009007909 | 11.39823
13.09653 | 10.07127 | 0.009010117 | 11.40102
13.09831 | 10.06875 | 0.009012301 | 11.40379
13.10009 | 10.06622 | 0.00901444 | 11.40649
13.10187 | 10.06367 | 0.009016512 | 11.40912
13.10365 | 10.06111 | 0.009018499 | 11.41163
13.10543 | 10.05853 | 0.009020383 | 11.41401
13.10722 | 10.05593 | 0.009022145 | 11.41624
13.109 | 10.0533 | 0.00902377 | 11.4183
13.11078 | 10.05066 | 0.009025242 | 11.42016
13.11256 | 10.04799 | 0.009026546 | 11.42181
13.11434 | 10.0453 | 0.009027669 | 11.42323
13.11612 | 10.04259 | 0.009028599 | 11.42441
13.11791 | 10.03984 | 0.009029323 | 11.42533
13.11969 | 10.03708 | 0.009029831 | 11.42597
13.12147 | 10.03428 | 0.009030114 | 11.42633
13.12325 | 10.03145 | 0.009030161 | 11.42639
13.12503 | 10.0286 | 0.009029967 | 11.42614
13.12682 | 10.02572 | 0.009029523 | 11.42558
13.1286 | 10.02281 | 0.009028823 | 11.42469
13.13038 | 10.01987 | 0.009027863 | 11.42348
13.13216 | 10.0169 | 0.009026638 | 11.42193
13.13394 | 10.0139 | 0.009025145 | 11.42004
13.13572 | 10.01087 | 0.009023382 | 11.41781
13.13751 | 10.00781 | 0.009021346 | 11.41523
13.13929 | 10.00472 | 0.009019038 | 11.41231
13.14107 | 10.00161 | 0.009016456 | 11.40904
13.14285 | 9.998463 | 0.009013603 | 11.40543
13.14463 | 9.995291 | 0.009010479 | 11.40148
13.14641 | 9.992095 | 0.009007086 | 11.39719
13.1482 | 9.988869 | 0.009003428 | 11.39256
13.14998 | 9.985621 | 0.008999507 | 11.3876
13.15176 | 9.982347 | 0.008995327 | 11.38231
13.15354 | 9.979052 | 0.008990893 | 11.3767
13.15532 | 9.975733 | 0.008986209 | 11.37077
13.1571 | 9.972393 | 0.008981282 | 11.36454
13.15889 | 9.969033 | 0.008976116 | 11.358
13.16067 | 9.965657 | 0.008970717 | 11.35117
13.16245 | 9.962262 | 0.008965092 | 11.34405
13.16423 | 9.958852 | 0.008959247 | 11.33665
13.16601 | 9.955428 | 0.00895319 | 11.32899
13.1678 | 9.951991 | 0.008946927 | 11.32107
13.16958 | 9.948545 | 0.008940466 | 11.31289
13.17136 | 9.945088 | 0.008933813 | 11.30447
13.17314 | 9.941625 | 0.008926977 | 11.29582
13.17492 | 9.938157 | 0.008919966 | 11.28695
13.1767 | 9.934684 | 0.008912786 | 11.27787
13.17849 | 9.931211 | 0.008905446 | 11.26858
13.18027 | 9.927739 | 0.008897954 | 11.2591
13.18205 | 9.924268 | 0.008890317 | 11.24943
13.18383 | 9.920803 | 0.008882543 | 11.2396
13.18561 | 9.917342 | 0.008874639 | 11.2296
13.18739 | 9.913894 | 0.008866615 | 11.21944
13.18918 | 9.910454 | 0.008858476 | 11.20914
13.19096 | 9.907028 | 0.008850231 | 11.19871
13.19274 | 9.90362 | 0.008841886 | 11.18815
13.19452 | 9.900225 | 0.00883345 | 11.17748
13.1963 | 9.896853 | 0.008824928 | 11.16669
13.19809 | 9.893504 | 0.008816328 | 11.15581
13.19987 | 9.890177 | 0.008807655 | 11.14484
13.20165 | 9.886879 | 0.008798917 | 11.13378
13.20343 | 9.883611 | 0.00879012 | 11.12265
13.20521 | 9.880374 | 0.008781269 | 11.11145
13.20699 | 9.87717 | 0.00877237 | 11.10019
13.20878 | 9.874002 | 0.008763429 | 11.08888
13.21056 | 9.870873 | 0.008754452 | 11.07752
13.21234 | 9.867783 | 0.008745443 | 11.06612
13.21412 | 9.864736 | 0.008736408 | 11.05468
13.2159 | 9.861736 | 0.008727351 | 11.04322
13.21768 | 9.858783 | 0.008718279 | 11.03174
13.21947 | 9.855878 | 0.008709194 | 11.02025
13.22125 | 9.853023 | 0.008700103 | 11.00874
13.22303 | 9.850224 | 0.008691009 | 10.99724
13.22481 | 9.847479 | 0.008681917 | 10.98573
13.22659 | 9.844792 | 0.008672831 | 10.97424
13.22837 | 9.842162 | 0.008663755 | 10.96275
13.23016 | 9.839594 | 0.008654694 | 10.95129
13.23194 | 9.837088 | 0.00864565 | 10.93984
13.23372 | 9.834648 | 0.008636628 | 10.92843
13.2355 | 9.832274 | 0.008627632 | 10.91704
13.23728 | 9.829965 | 0.008618665 | 10.9057
13.23907 | 9.827727 | 0.008609731 | 10.89439
13.24085 | 9.825557 | 0.008600834 | 10.88313
13.24263 | 9.823461 | 0.008591976 | 10.87193
13.24441 | 9.821434 | 0.008583161 | 10.86077
13.24619 | 9.819484 | 0.008574393 | 10.84968
13.24797 | 9.817606 | 0.008565674 | 10.83864
13.24976 | 9.815803 | 0.008557008 | 10.82768
13.25154 | 9.814078 | 0.008548398 | 10.81678
13.25332 | 9.812427 | 0.008539847 | 10.80596
13.2551 | 9.810855 | 0.008531359 | 10.79522
13.25688 | 9.809358 | 0.008522935 | 10.78456
13.25866 | 9.807939 | 0.00851458 | 10.77399
13.26045 | 9.806599 | 0.008506296 | 10.76351
13.26223 | 9.805335 | 0.008498087 | 10.75312
13.26401 | 9.80415 | 0.008489955 | 10.74283
13.26579 | 9.80304 | 0.008481902 | 10.73264
13.26757 | 9.802006 | 0.008473934 | 10.72256
13.26935 | 9.801049 | 0.008466051 | 10.71259
13.27114 | 9.800168 | 0.008458258 | 10.70272
13.27292 | 9.799359 | 0.008450557 | 10.69298
13.2747 | 9.798625 | 0.008442952 | 10.68336
13.27648 | 9.797962 | 0.008435445 | 10.67386
13.27826 | 9.797369 | 0.00842804 | 10.66449
13.28005 | 9.796846 | 0.00842074 | 10.65525
13.28183 | 9.796389 | 0.008413547 | 10.64615
13.28361 | 9.795998 | 0.008406467 | 10.63719
13.28539 | 9.795669 | 0.0083995 | 10.62837
13.28717 | 9.795405 | 0.008392652 | 10.61971
13.28895 | 9.795198 | 0.008385926 | 10.6112
13.29074 | 9.795047 | 0.008379324 | 10.60284
13.29252 | 9.794949 | 0.008372851 | 10.59465
13.2943 | 9.794902 | 0.008366511 | 10.58663
13.29608 | 9.794906 | 0.008360307 | 10.57878
13.29786 | 9.794953 | 0.008354243 | 10.57111
13.29964 | 9.795044 | 0.008348322 | 10.56362
13.30143 | 9.795172 | 0.008342551 | 10.55631
13.30321 | 9.795335 | 0.008336931 | 10.5492
13.30499 | 9.79553 | 0.008331468 | 10.54229
13.30677 | 9.795753 | 0.008326166 | 10.53558
13.30855 | 9.796 | 0.00832103 | 10.52908
13.31033 | 9.796265 | 0.008316064 | 10.5228
13.31212 | 9.796549 | 0.008311274 | 10.51674
13.3139 | 9.796844 | 0.008306663 | 10.5109
13.31568 | 9.797148 | 0.008302238 | 10.5053
13.31746 | 9.797453 | 0.008298004 | 10.49995
13.31924 | 9.797756 | 0.008293965 | 10.49484
13.32103 | 9.798057 | 0.008290129 | 10.48998
13.32281 | 9.798343 | 0.008286499 | 10.48539
13.32459 | 9.798615 | 0.008282817 | 10.48073
13.32637 | 9.798871 | 0.008278951 | 10.47584
13.32815 | 9.7991 | 0.008275414 | 10.47136
13.32993 | 9.799301 | 0.00827221 | 10.46731
13.33172 | 9.799468 | 0.00826934 | 10.46368
13.3335 | 9.799597 | 0.008266809 | 10.46047
13.33528 | 9.799684 | 0.00826462 | 10.4577
13.33706 | 9.799724 | 0.008262774 | 10.45537
13.33884 | 9.799711 | 0.008261275 | 10.45347
13.34062 | 9.799644 | 0.008260126 | 10.45202
13.34241 | 9.799515 | 0.008259329 | 10.45101
13.34419 | 9.799323 | 0.008258888 | 10.45045
13.34597 | 9.799063 | 0.008258804 | 10.45034
13.34775 | 9.798731 | 0.00825908 | 10.45069
13.34953 | 9.798328 | 0.008259719 | 10.4515
13.35132 | 9.797961 | 0.008260724 | 10.45277
13.3531 | 9.797977 | 0.008262095 | 10.45451
13.35488 | 9.797979 | 0.008263837 | 10.45671
13.35666 | 9.79798 | 0.008265952 | 10.45939
13.35844 | 9.79798 | 0.00826844 | 10.46254
13.36022 | 9.79798 | 0.008271306 | 10.46616
13.36201 | 9.79798 | 0.00827455 | 10.47027
13.36379 | 9.79798 | 0.008278175 | 10.47486
13.36557 | 9.79798 | 0.008282184 | 10.47993
13.36735 | 9.79798 | 0.008286577 | 10.48549
13.36913 | 9.79798 | 0.008291357 | 10.49153
13.37091 | 9.79798 | 0.008296526 | 10.49808
13.3727 | 9.79798 | 0.008302086 | 10.50511
13.37448 | 9.79798 | 0.008308039 | 10.51264
13.37626 | 9.79798 | 0.008314385 | 10.52067
13.37804 | 9.79798 | 0.008321128 | 10.52921
13.37982 | 9.79798 | 0.008328268 | 10.53824
13.3816 | 9.79798 | 0.008335807 | 10.54778
13.38339 | 9.79798 | 0.008343748 | 10.55783
13.38436 | 9.795087 | 0.008343748 | 10.55783
13.38662 | 9.807375 | 0.008354473 | 10.5714
13.38888 | 9.820672 | 0.008365851 | 10.5858
13.39114 | 9.834917 | 0.008377883 | 10.60102
13.3934 | 9.850051 | 0.008389673 | 10.61594
13.39566 | 9.866017 | 0.008399246 | 10.62805
13.39793 | 9.882762 | 0.008407864 | 10.63896
13.40019 | 9.900234 | 0.00841558 | 10.64872
13.40245 | 9.918386 | 0.008422444 | 10.65741
13.40471 | 9.937169 | 0.008428504 | 10.66507
13.40697 | 9.95654 | 0.008433808 | 10.67179
13.40923 | 9.976457 | 0.008438402 | 10.6776
13.4115 | 9.996879 | 0.008442329 | 10.68257
13.41376 | 10.01777 | 0.008445632 | 10.68675
13.41602 | 10.03909 | 0.008448353 | 10.69019
13.41828 | 10.06081 | 0.008450531 | 10.69295
13.42054 | 10.08289 | 0.008452205 | 10.69506
13.42281 | 10.10531 | 0.00845341 | 10.69659
13.42507 | 10.12803 | 0.008454184 | 10.69757
13.42733 | 10.15104 | 0.008454559 | 10.69804
13.42959 | 10.17429 | 0.008454569 | 10.69806
13.43185 | 10.19778 | 0.008454246 | 10.69765
13.43411 | 10.22147 | 0.008453619 | 10.69685
13.43638 | 10.24534 | 0.008452717 | 10.69571
13.43864 | 10.26938 | 0.008451569 | 10.69426
13.4409 | 10.29357 | 0.008450201 | 10.69253
13.44316 | 10.31789 | 0.008448638 | 10.69055
13.44542 | 10.34232 | 0.008446906 | 10.68836
13.44769 | 10.36686 | 0.008445026 | 10.68598
13.44995 | 10.39147 | 0.008443022 | 10.68345
13.45221 | 10.41617 | 0.008440915 | 10.68078
13.45447 | 10.44092 | 0.008438724 | 10.67801
13.45673 | 10.46573 | 0.008436468 | 10.67515
13.45899 | 10.49058 | 0.008434167 | 10.67224
13.46126 | 10.51546 | 0.008431836 | 10.66929
13.46352 | 10.54037 | 0.008429493 | 10.66633
13.46578 | 10.56531 | 0.008427153 | 10.66336
13.46804 | 10.59025 | 0.008424829 | 10.66042
13.4703 | 10.6152 | 0.008422537 | 10.65752
13.47256 | 10.64016 | 0.008420288 | 10.65468
13.47483 | 10.66512 | 0.008418096 | 10.6519
13.47709 | 10.69008 | 0.00841597 | 10.64922
13.47935 | 10.71503 | 0.008413923 | 10.64662
13.48161 | 10.73998 | 0.008411963 | 10.64414
13.48387 | 10.76492 | 0.008410101 | 10.64179
13.48614 | 10.78985 | 0.008408344 | 10.63957
13.4884 | 10.81478 | 0.008406701 | 10.63749
13.49066 | 10.83969 | 0.008405179 | 10.63556
13.49292 | 10.8646 | 0.008403785 | 10.6338
13.49518 | 10.8895 | 0.008402525 | 10.6322
13.49744 | 10.9144 | 0.008401406 | 10.63079
13.49971 | 10.9393 | 0.008400432 | 10.62955
13.50197 | 10.9642 | 0.008399608 | 10.62851
13.50423 | 10.9891 | 0.008398939 | 10.62766
13.50649 | 11.014 | 0.008398428 | 10.62702
13.50875 | 11.03892 | 0.00839808 | 10.62658
13.51102 | 11.06384 | 0.008397898 | 10.62635
13.51328 | 11.08879 | 0.008397885 | 10.62633
13.51554 | 11.11375 | 0.008398043 | 10.62653
13.5178 | 11.13874 | 0.008398375 | 10.62695
13.52006 | 11.16376 | 0.008398883 | 10.62759
13.52232 | 11.18881 | 0.008399569 | 10.62846
13.52459 | 11.2139 | 0.008400435 | 10.62956
13.52685 | 11.23903 | 0.008401483 | 10.63088
13.52911 | 11.26421 | 0.008402714 | 10.63244
13.53137 | 11.28945 | 0.00840413 | 10.63423
13.53363 | 11.31474 | 0.008405732 | 10.63626
13.53589 | 11.34009 | 0.00840752 | 10.63852
13.53816 | 11.36552 | 0.008409497 | 10.64102
13.54042 | 11.39101 | 0.008411663 | 10.64376
13.54268 | 11.41659 | 0.008414019 | 10.64675
13.54494 | 11.44225 | 0.008416565 | 10.64997
13.5472 | 11.46799 | 0.008419303 | 10.65343
13.54947 | 11.49384 | 0.008422232 | 10.65714
13.55173 | 11.51978 | 0.008425354 | 10.66109
13.55399 | 11.54582 | 0.008428668 | 10.66528
13.55625 | 11.57198 | 0.008432174 | 10.66972
13.55851 | 11.59825 | 0.008435874 | 10.6744
13.56077 | 11.62464 | 0.008439767 | 10.67933
13.56304 | 11.65116 | 0.008443852 | 10.6845
13.5653 | 11.67781 | 0.00844813 | 10.68991
13.56756 | 11.70459 | 0.008452601 | 10.69557
13.56982 | 11.73151 | 0.008457264 | 10.70147
13.57208 | 11.75857 | 0.008462119 | 10.70761
13.57435 | 11.78578 | 0.008467165 | 10.714
13.57661 | 11.81314 | 0.008472403 | 10.72062
13.57887 | 11.84066 | 0.00847783 | 10.72749
13.58113 | 11.86834 | 0.008483448 | 10.7346
13.58339 | 11.89619 | 0.008489254 | 10.74195
13.58565 | 11.9242 | 0.008495249 | 10.74953
13.58792 | 11.95239 | 0.008501432 | 10.75735
13.59018 | 11.98075 | 0.008507801 | 10.76541
13.59244 | 12.00928 | 0.008514355 | 10.77371
13.5947 | 12.038 | 0.008521095 | 10.78224
13.59696 | 12.06691 | 0.008528018 | 10.791
13.59922 | 12.096 | 0.008535124 | 10.79999
13.60149 | 12.12528 | 0.008542412 | 10.80921
13.60375 | 12.15476 | 0.00854988 | 10.81866
13.60601 | 12.18442 | 0.008557527 | 10.82834
13.60827 | 12.21429 | 0.008565353 | 10.83824
13.61053 | 12.24435 | 0.008573356 | 10.84836
13.6128 | 12.27462 | 0.008581534 | 10.85871
13.61506 | 12.30509 | 0.008589887 | 10.86928
13.61732 | 12.33576 | 0.008598413 | 10.88007
13.61958 | 12.36663 | 0.008607111 | 10.89108
13.62184 | 12.39772 | 0.008615979 | 10.9023
13.6241 | 12.429 | 0.008625016 | 10.91373
13.62637 | 12.4605 | 0.008634221 | 10.92538
13.62863 | 12.4922 | 0.008643593 | 10.93724
13.63089 | 12.52411 | 0.00865313 | 10.94931
13.63315 | 12.55623 | 0.00866283 | 10.96158
13.63541 | 12.58856 | 0.008672692 | 10.97406
13.63767 | 12.6211 | 0.008682716 | 10.98674
13.63994 | 12.65384 | 0.008692898 | 10.99963
13.6422 | 12.68679 | 0.008703239 | 11.01271
13.64446 | 12.71995 | 0.008713737 | 11.026
13.64672 | 12.75331 | 0.00872439 | 11.03948
13.64898 | 12.78688 | 0.008735196 | 11.05315
13.65125 | 12.82064 | 0.008746154 | 11.06702
13.65351 | 12.85461 | 0.008757262 | 11.08107
13.65577 | 12.88878 | 0.008768518 | 11.09531
13.65803 | 12.92315 | 0.008779919 | 11.10974
13.66029 | 12.95771 | 0.008791465 | 11.12435
13.66255 | 12.99247 | 0.008803154 | 11.13914
13.66482 | 13.02742 | 0.008814985 | 11.15411
13.66708 | 13.06255 | 0.008826955 | 11.16926
13.66934 | 13.09787 | 0.008839063 | 11.18458
13.6716 | 13.13338 | 0.008851307 | 11.20007
13.67386 | 13.16907 | 0.008863687 | 11.21574
13.67613 | 13.20493 | 0.008876198 | 11.23157
13.67839 | 13.24097 | 0.008888841 | 11.24757
13.68065 | 13.27718 | 0.008901611 | 11.26372
13.68291 | 13.31356 | 0.008914507 | 11.28004
13.68517 | 13.3501 | 0.008927525 | 11.29652
13.68743 | 13.3868 | 0.008940657 | 11.31313
13.6897 | 13.42366 | 0.008953869 | 11.32985
13.69196 | 13.46066 | 0.008967152 | 11.34666
13.69422 | 13.49782 | 0.008980497 | 11.36354
13.69648 | 13.53512 | 0.008993896 | 11.3805
13.69874 | 13.57256 | 0.009007338 | 11.39751
13.701 | 13.61014 | 0.009020814 | 11.41456
13.70327 | 13.64785 | 0.009034313 | 11.43164
13.70553 | 13.68568 | 0.009047822 | 11.44873
13.70779 | 13.72363 | 0.009061329 | 11.46582
13.71005 | 13.7617 | 0.00907482 | 11.4829
13.71231 | 13.79988 | 0.009088282 | 11.49993
13.71458 | 13.83817 | 0.009101696 | 11.5169
13.71684 | 13.87655 | 0.009115048 | 11.5338
13.7191 | 13.91504 | 0.009128319 | 11.55059
13.72136 | 13.95361 | 0.009141489 | 11.56726
13.72362 | 13.99227 | 0.009154538 | 11.58377
13.72588 | 14.03101 | 0.009167443 | 11.6001
13.72815 | 14.06982 | 0.009180181 | 11.61622
13.73041 | 14.1087 | 0.009192727 | 11.63209
13.73267 | 14.14765 | 0.009205053 | 11.64769
13.73493 | 14.18665 | 0.009217133 | 11.66297
13.73719 | 14.2257 | 0.009228934 | 11.67791
13.73946 | 14.2648 | 0.009240427 | 11.69245
13.74172 | 14.30394 | 0.009251576 | 11.70656
13.74398 | 14.34312 | 0.009262347 | 11.72018
13.74624 | 14.38232 | 0.009272705 | 11.73329
13.7485 | 14.42154 | 0.009282611 | 11.74583
13.75076 | 14.46079 | 0.009292029 | 11.75774
13.75303 | 14.50004 | 0.00930092 | 11.76899
13.75529 | 14.53929 | 0.009309246 | 11.77953
13.75755 | 14.57855 | 0.009316968 | 11.7893
13.75981 | 14.6178 | 0.009324048 | 11.79826
13.76207 | 14.65703 | 0.009330447 | 11.80636
13.76433 | 14.69625 | 0.009336129 | 11.81355
13.7666 | 14.73544 | 0.009341057 | 11.81978
13.76886 | 14.77459 | 0.009345196 | 11.82502
13.77112 | 14.81371 | 0.009348511 | 11.82921
13.77338 | 14.85279 | 0.009350971 | 11.83233
13.77564 | 14.89182 | 0.009352544 | 11.83432
13.77791 | 14.93079 | 0.009353202 | 11.83515
13.78017 | 14.9697 | 0.009352918 | 11.83479
13.78243 | 15.00854 | 0.009351669 | 11.83321
13.78469 | 15.04731 | 0.009349432 | 11.83038
13.78695 | 15.086 | 0.009346189 | 11.82627
13.78921 | 15.12461 | 0.009341925 | 11.82088
13.79148 | 15.16312 | 0.009336629 | 11.81418
13.79374 | 15.20154 | 0.00933029 | 11.80616
13.796 | 15.23985 | 0.009322906 | 11.79681
13.79826 | 15.27806 | 0.009314474 | 11.78614
13.80052 | 15.31615 | 0.009305 | 11.77416
13.80279 | 15.35412 | 0.009294491 | 11.76086
13.80505 | 15.39197 | 0.00928296 | 11.74627
13.80731 | 15.42969 | 0.009270424 | 11.73041
13.80957 | 15.46727 | 0.009256907 | 11.7133
13.81183 | 15.50471 | 0.009242437 | 11.69499
13.81409 | 15.542 | 0.009227045 | 11.67552
13.81636 | 15.57914 | 0.009210769 | 11.65492
13.81862 | 15.61613 | 0.009193649 | 11.63326
13.82088 | 15.65295 | 0.009175729 | 11.61058
13.82314 | 15.6896 | 0.009157058 | 11.58696
13.8254 | 15.72608 | 0.009137686 | 11.56244
13.82766 | 15.76238 | 0.009117667 | 11.53711
13.82993 | 15.7985 | 0.009097059 | 11.51104
13.83219 | 15.83443 | 0.009075919 | 11.48429
13.83445 | 15.87018 | 0.009054309 | 11.45694
13.83671 | 15.90572 | 0.009032293 | 11.42908
13.83897 | 15.94106 | 0.009009933 | 11.40079
13.84124 | 15.9762 | 0.008987296 | 11.37215
13.8435 | 16.01113 | 0.008964448 | 11.34324
13.84576 | 16.04585 | 0.008941457 | 11.31414
13.84802 | 16.08034 | 0.00891839 | 11.28496
13.85028 | 16.11462 | 0.008895315 | 11.25576
13.85254 | 16.14866 | 0.008872298 | 11.22663
13.85481 | 16.18248 | 0.008849407 | 11.19767
13.85707 | 16.21606 | 0.008826708 | 11.16895
13.85933 | 16.24941 | 0.008804264 | 11.14055
13.86159 | 16.28251 | 0.008782138 | 11.11255
13.86385 | 16.31537 | 0.008760391 | 11.08503
13.86612 | 16.34798 | 0.008739083 | 11.05807
13.86838 | 16.38034 | 0.008718268 | 11.03173
13.87064 | 16.41244 | 0.008698 | 11.00608
13.8729 | 16.44429 | 0.008678329 | 10.98119
13.87516 | 16.47588 | 0.008659301 | 10.95712
13.87742 | 16.5072 | 0.008640958 | 10.93391
13.87969 | 16.53825 | 0.008623339 | 10.91161
13.88195 | 16.56904 | 0.008606478 | 10.89028
13.88421 | 16.59956 | 0.008590405 | 10.86994
13.88647 | 16.6298 | 0.008575146 | 10.85063
13.88873 | 16.65976 | 0.008560723 | 10.83238
13.89099 | 16.68944 | 0.008547154 | 10.81521
13.89326 | 16.71885 | 0.008534455 | 10.79914
13.89552 | 16.74797 | 0.008522637 | 10.78419
13.89778 | 16.77681 | 0.008511708 | 10.77036
13.90004 | 16.80536 | 0.008501672 | 10.75766
13.9023 | 16.83362 | 0.008492532 | 10.74609
13.90457 | 16.86159 | 0.008484286 | 10.73566
13.90683 | 16.88927 | 0.008476929 | 10.72635
13.90909 | 16.91666 | 0.008470454 | 10.71816
13.91135 | 16.94375 | 0.008464851 | 10.71107
13.91361 | 16.97055 | 0.008460109 | 10.70507
13.91587 | 16.99705 | 0.008456211 | 10.70013
13.91814 | 17.02325 | 0.00845314 | 10.69625
13.9204 | 17.04916 | 0.008450878 | 10.69339
13.92266 | 17.07477 | 0.008449404 | 10.69152
13.92492 | 17.10008 | 0.008448694 | 10.69062
13.92718 | 17.12509 | 0.008448726 | 10.69066
13.92944 | 17.1498 | 0.008449472 | 10.69161
13.93171 | 17.17421 | 0.008450908 | 10.69342
13.93397 | 17.19831 | 0.008453005 | 10.69608
13.93623 | 17.22212 | 0.008455737 | 10.69953
13.93849 | 17.24563 | 0.008459075 | 10.70376
13.94075 | 17.26884 | 0.00846299 | 10.70871
13.94302 | 17.29174 | 0.008467455 | 10.71436
13.94528 | 17.31435 | 0.00847244 | 10.72067
13.94754 | 17.33666 | 0.008477919 | 10.7276
13.9498 | 17.35866 | 0.008483863 | 10.73512
13.95206 | 17.38038 | 0.008490247 | 10.7432
13.95432 | 17.40179 | 0.008497044 | 10.7518
13.95659 | 17.4229 | 0.008504228 | 10.76089
13.95885 | 17.44373 | 0.008511775 | 10.77044
13.96111 | 17.46425 | 0.00851966 | 10.78042
13.96337 | 17.48448 | 0.008527859 | 10.79079
13.96563 | 17.50442 | 0.008536349 | 10.80154
13.9679 | 17.52407 | 0.008545107 | 10.81262
13.97016 | 17.54343 | 0.008554112 | 10.82401
13.97242 | 17.5625 | 0.008563341 | 10.83569
13.97468 | 17.58129 | 0.008572774 | 10.84763
13.97694 | 17.59979 | 0.00858239 | 10.8598
13.9792 | 17.61801 | 0.008592169 | 10.87217
13.98147 | 17.63594 | 0.008602092 | 10.88473
13.98373 | 17.6536 | 0.00861214 | 10.89744
13.98599 | 17.67098 | 0.008622295 | 10.91029
13.98825 | 17.68808 | 0.00863254 | 10.92325
13.99051 | 17.70491 | 0.008642857 | 10.93631
13.99277 | 17.72147 | 0.008653229 | 10.94943
13.99504 | 17.73776 | 0.008663641 | 10.96261
13.9973 | 17.75379 | 0.008674077 | 10.97581
13.99956 | 17.76955 | 0.008684523 | 10.98903
14.00182 | 17.78505 | 0.008694963 | 11.00224
14.00408 | 17.80029 | 0.008705385 | 11.01543
14.00635 | 17.81528 | 0.008715774 | 11.02857
14.00861 | 17.83001 | 0.008726119 | 11.04166
14.01087 | 17.84449 | 0.008736406 | 11.05468
14.01313 | 17.85872 | 0.008746624 | 11.06761
14.01539 | 17.87271 | 0.008756762 | 11.08044
14.01765 | 17.88646 | 0.00876681 | 11.09315
14.01992 | 17.89996 | 0.008776756 | 11.10574
14.02218 | 17.91324 | 0.008786592 | 11.11818
14.02444 | 17.92627 | 0.008796308 | 11.13048
14.0267 | 17.93908 | 0.008805896 | 11.14261
14.02896 | 17.95167 | 0.008815348 | 11.15457
14.03123 | 17.96403 | 0.008824656 | 11.16635
14.03349 | 17.97617 | 0.008833814 | 11.17794
14.03575 | 17.98809 | 0.008842813 | 11.18932
14.03801 | 17.9998 | 0.008851649 | 11.2005
14.04027 | 18.0113 | 0.008860316 | 11.21147
14.04253 | 18.02259 | 0.008868809 | 11.22222
14.0448 | 18.03368 | 0.008877123 | 11.23274
14.04706 | 18.04457 | 0.008885254 | 11.24303
14.04932 | 18.05527 | 0.008893198 | 11.25308
14.05158 | 18.06577 | 0.008900952 | 11.26289
14.05384 | 18.07608 | 0.008908514 | 11.27246
14.0561 | 18.08621 | 0.008915882 | 11.28178
14.05837 | 18.09616 | 0.008923052 | 11.29086
14.06063 | 18.10593 | 0.008930025 | 11.29968
14.06289 | 18.11552 | 0.008936799 | 11.30825
14.06515 | 18.12495 | 0.008943374 | 11.31657
14.06741 | 18.13421 | 0.008949749 | 11.32464
14.06968 | 18.1433 | 0.008955926 | 11.33245
14.07194 | 18.15224 | 0.008961906 | 11.34002
14.0742 | 18.16102 | 0.008967688 | 11.34734
14.07646 | 18.16965 | 0.008973276 | 11.35441
14.07872 | 18.17813 | 0.008978671 | 11.36123
14.08098 | 18.18646 | 0.008983876 | 11.36782
14.08325 | 18.19466 | 0.008988894 | 11.37417
14.08551 | 18.20271 | 0.008993729 | 11.38029
14.08777 | 18.21064 | 0.008998383 | 11.38618
14.09003 | 18.21843 | 0.009002862 | 11.39184
14.09229 | 18.2261 | 0.009007169 | 11.39729
14.09456 | 18.23365 | 0.009011311 | 11.40253
14.09682 | 18.24108 | 0.009015291 | 11.40757
14.09908 | 18.2484 | 0.009019116 | 11.41241
14.10134 | 18.2556 | 0.009022791 | 11.41706
14.1036 | 18.2627 | 0.009026324 | 11.42153
14.10586 | 18.26969 | 0.00902972 | 11.42583
14.10813 | 18.27659 | 0.009032985 | 11.42996
14.11039 | 18.28338 | 0.009036128 | 11.43394
14.11265 | 18.29009 | 0.009039153 | 11.43776
14.11491 | 18.2967 | 0.009042068 | 11.44145
14.11717 | 18.30323 | 0.00904488 | 11.44501
14.11943 | 18.30968 | 0.009047595 | 11.44845
14.1217 | 18.31605 | 0.009050218 | 11.45177
14.12396 | 18.32234 | 0.009052756 | 11.45498
14.12622 | 18.32856 | 0.009055215 | 11.45809
14.12848 | 18.33472 | 0.009057599 | 11.4611
14.13074 | 18.34081 | 0.009059913 | 11.46403
14.13301 | 18.34683 | 0.009062161 | 11.46688
14.13527 | 18.3528 | 0.009064347 | 11.46964
14.13753 | 18.35871 | 0.009066474 | 11.47233
14.13979 | 18.36457 | 0.009068543 | 11.47495
14.14205 | 18.37038 | 0.009070558 | 11.4775
14.14431 | 18.37615 | 0.009072517 | 11.47998
14.14658 | 18.38187 | 0.009074421 | 11.48239
14.14884 | 18.38755 | 0.009076269 | 11.48473
14.1511 | 18.3932 | 0.009078059 | 11.48699
14.15336 | 18.39881 | 0.009079786 | 11.48918
14.15562 | 18.40439 | 0.009081448 | 11.49128
14.15788 | 18.40994 | 0.009083039 | 11.4933
14.16015 | 18.41547 | 0.009084551 | 11.49521
14.16241 | 18.42097 | 0.009085977 | 11.49701
14.16467 | 18.42645 | 0.009087308 | 11.4987
14.16693 | 18.43192 | 0.009088535 | 11.50025
14.16919 | 18.43737 | 0.009089646 | 11.50166
14.17146 | 18.4428 | 0.009090631 | 11.5029
14.17372 | 18.44823 | 0.009091479 | 11.50398
14.17598 | 18.45364 | 0.009092178 | 11.50486
14.17824 | 18.45905 | 0.009092716 | 11.50554
14.1805 | 18.46446 | 0.009093081 | 11.506
14.18276 | 18.46986 | 0.009093261 | 11.50623
14.18503 | 18.47527 | 0.009093245 | 11.50621
14.18729 | 18.48067 | 0.009093022 | 11.50593
14.18955 | 18.48608 | 0.009092582 | 11.50537
14.19181 | 18.4915 | 0.009091914 | 11.50453
14.19407 | 18.49692 | 0.00909101 | 11.50338
14.19634 | 18.50236 | 0.009089862 | 11.50193
14.1986 | 18.5078 | 0.009088464 | 11.50016
14.20086 | 18.51326 | 0.009086809 | 11.49807
14.20312 | 18.51873 | 0.009084894 | 11.49564
14.20538 | 18.52421 | 0.009082716 | 11.49289
14.20764 | 18.52972 | 0.009080275 | 11.4898
14.20991 | 18.53523 | 0.009077571 | 11.48638
14.21217 | 18.54077 | 0.009074608 | 11.48263
14.21443 | 18.54633 | 0.009071391 | 11.47856
14.21669 | 18.55191 | 0.009067927 | 11.47417
14.21895 | 18.55751 | 0.009064226 | 11.46949
14.22121 | 18.56314 | 0.009060301 | 11.46452
14.22348 | 18.56878 | 0.009056167 | 11.45929
14.22574 | 18.57446 | 0.009051841 | 11.45382
14.228 | 18.58015 | 0.009047342 | 11.44813
14.23026 | 18.58588 | 0.009042691 | 11.44224
14.23252 | 18.59162 | 0.009037911 | 11.43619
14.23479 | 18.5974 | 0.009033027 | 11.43001
14.23705 | 18.6032 | 0.009028063 | 11.42373
14.23931 | 18.60902 | 0.009023046 | 11.41738
14.24157 | 18.61488 | 0.009018002 | 11.411
14.24383 | 18.62076 | 0.00901296 | 11.40462
14.24609 | 18.62667 | 0.009007947 | 11.39828
14.24836 | 18.6326 | 0.009002991 | 11.39201
14.25062 | 18.63856 | 0.008998119 | 11.38584
14.25288 | 18.64455 | 0.00899336 | 11.37982
14.25514 | 18.65056 | 0.008988739 | 11.37397
14.2574 | 18.6566 | 0.008984282 | 11.36833
14.25967 | 18.66266 | 0.008980016 | 11.36293
14.26193 | 18.66874 | 0.008975962 | 11.35781
14.26419 | 18.67485 | 0.008972144 | 11.35297
14.26645 | 18.68099 | 0.008968582 | 11.34847
14.26871 | 18.68714 | 0.008965295 | 11.34431
14.27097 | 18.69332 | 0.008962299 | 11.34052
14.27324 | 18.69951 | 0.008959608 | 11.33711
14.2755 | 18.70572 | 0.008957234 | 11.33411
14.27776 | 18.71196 | 0.008955186 | 11.33152
14.28002 | 18.7182 | 0.00895347 | 11.32935
14.28228 | 18.72447 | 0.008952089 | 11.3276
14.28454 | 18.73074 | 0.00895104 | 11.32627
14.28681 | 18.73703 | 0.008950322 | 11.32536
14.28907 | 18.74333 | 0.008949927 | 11.32486
14.29133 | 18.74964 | 0.008949846 | 11.32476
14.29359 | 18.75595 | 0.008950066 | 11.32504
14.29585 | 18.76227 | 0.008950574 | 11.32568
14.29812 | 18.7686 | 0.008951354 | 11.32667
14.30038 | 18.77492 | 0.008952387 | 11.32797
14.30264 | 18.78125 | 0.008953656 | 11.32958
14.3049 | 18.78757 | 0.00895514 | 11.33146
14.30716 | 18.79389 | 0.008956817 | 11.33358
14.30942 | 18.8002 | 0.008958665 | 11.33592
14.31169 | 18.80651 | 0.008960663 | 11.33845
14.31395 | 18.8128 | 0.008962788 | 11.34113
14.31621 | 18.81907 | 0.008965017 | 11.34396
14.31847 | 18.82533 | 0.008967328 | 11.34688
14.32073 | 18.83158 | 0.0089697 | 11.34988
14.323 | 18.8378 | 0.008972112 | 11.35293
14.32526 | 18.84399 | 0.008974544 | 11.35601
14.32752 | 18.85016 | 0.008976979 | 11.35909
14.32978 | 18.8563 | 0.008979398 | 11.36215
14.33204 | 18.86241 | 0.008981788 | 11.36518
14.3343 | 18.86848 | 0.008984135 | 11.36815
14.33657 | 18.87451 | 0.008986429 | 11.37105
14.33883 | 18.8805 | 0.008988662 | 11.37388
14.34109 | 18.88644 | 0.008990829 | 11.37662
14.34335 | 18.89234 | 0.008992927 | 11.37927
14.34561 | 18.89819 | 0.008994957 | 11.38184
14.34787 | 18.90398 | 0.008996925 | 11.38433
14.35014 | 18.90971 | 0.008998836 | 11.38675
14.3524 | 18.91539 | 0.0090007 | 11.38911
14.35466 | 18.921 | 0.009002529 | 11.39142
14.35692 | 18.92654 | 0.009004336 | 11.39371
14.35918 | 18.93201 | 0.009006135 | 11.39598
14.36145 | 18.9374 | 0.009007943 | 11.39827
14.36371 | 18.94271 | 0.009009778 | 11.40059
14.36597 | 18.94795 | 0.009011658 | 11.40297
14.36823 | 18.95309 | 0.0090136 | 11.40543
14.37049 | 18.95815 | 0.009015624 | 11.40799
14.37275 | 18.96312 | 0.009017748 | 11.41068
14.37502 | 18.96798 | 0.00901999 | 11.41352
14.37728 | 18.97275 | 0.009022368 | 11.41653
14.37954 | 18.97741 | 0.009024898 | 11.41973
14.3818 | 18.98196 | 0.009027594 | 11.42314
14.38406 | 18.9864 | 0.009030471 | 11.42678
14.38633 | 18.99072 | 0.00903354 | 11.43066
14.38859 | 18.99492 | 0.009036811 | 11.4348
14.39085 | 18.999 | 0.00904029 | 11.4392
14.39311 | 19.00294 | 0.009043983 | 11.44388
14.39537 | 19.00676 | 0.009047889 | 11.44882
14.39763 | 19.01043 | 0.009052008 | 11.45403
14.3999 | 19.01397 | 0.009056333 | 11.4595
14.40216 | 19.01736 | 0.009060856 | 11.46523
14.40442 | 19.0206 | 0.009065562 | 11.47118
14.40668 | 19.02369 | 0.009070433 | 11.47734
14.40894 | 19.02662 | 0.009075448 | 11.48369
14.4112 | 19.02939 | 0.00908058 | 11.49018
14.41347 | 19.032 | 0.009085799 | 11.49679
14.41573 | 19.03443 | 0.009091073 | 11.50346
14.41799 | 19.03669 | 0.009096367 | 11.51016
14.42025 | 19.03877 | 0.009101643 | 11.51684
14.42251 | 19.04067 | 0.009106862 | 11.52344
14.42478 | 19.04238 | 0.009111983 | 11.52992
14.42704 | 19.0439 | 0.009116964 | 11.53622
14.4293 | 19.04522 | 0.009121762 | 11.54229
14.43156 | 19.04635 | 0.009126335 | 11.54808
14.43382 | 19.04727 | 0.00913064 | 11.55353
14.43608 | 19.04798 | 0.009134635 | 11.55858
14.43835 | 19.04848 | 0.009138278 | 11.56319
14.44061 | 19.04877 | 0.00914153 | 11.56731
14.44287 | 19.04883 | 0.009144353 | 11.57088
14.44513 | 19.04867 | 0.009146711 | 11.57386
14.44739 | 19.04828 | 0.009148569 | 11.57622
14.44965 | 19.04766 | 0.009149899 | 11.5779
14.45192 | 19.0468 | 0.009150671 | 11.57887
14.45418 | 19.0457 | 0.009150864 | 11.57912
14.45644 | 19.04436 | 0.009150456 | 11.5786
14.4587 | 19.0428 | 0.009149435 | 11.57731
14.46096 | 19.04106 | 0.009147789 | 11.57523
14.46323 | 19.03947 | 0.009145514 | 11.57235
14.46549 | 19.00066 | 0.009142611 | 11.56868
14.46775 | 18.99548 | 0.009139087 | 11.56422
14.47001 | 18.9899 | 0.009134956 | 11.55899
14.47227 | 18.984 | 0.009130236 | 11.55302
14.47453 | 18.9778 | 0.009124952 | 11.54633
14.4768 | 18.97129 | 0.009119134 | 11.53897
14.47906 | 18.96446 | 0.009112815 | 11.53097
14.48132 | 18.95731 | 0.009106035 | 11.52239
14.48358 | 18.94984 | 0.009098836 | 11.51328
14.48584 | 18.94205 | 0.009091264 | 11.5037
14.48811 | 18.93393 | 0.009083368 | 11.49371
14.49037 | 18.92548 | 0.009075201 | 11.48338
14.49263 | 18.9167 | 0.009066817 | 11.47277
14.49489 | 18.90758 | 0.009058274 | 11.46196
14.49715 | 18.89812 | 0.009049629 | 11.45102
14.49941 | 18.88832 | 0.009040943 | 11.44003
14.50168 | 18.87817 | 0.009032277 | 11.42906
14.50394 | 18.86767 | 0.009023693 | 11.4182
14.5062 | 18.85748 | 0.009015253 | 11.40752
14.50846 | 18.85064 | 0.009007019 | 11.3971
14.51072 | 18.84887 | 0.008999052 | 11.38702
14.51298 | 18.85195 | 0.008991413 | 11.37736
14.51525 | 18.85829 | 0.008984161 | 11.36818
14.51751 | 18.86553 | 0.008977356 | 11.35957
14.51977 | 18.87112 | 0.008971053 | 11.35159
14.52203 | 18.87283 | 0.008965306 | 11.34432
14.52429 | 18.8694 | 0.008960166 | 11.33782
14.52656 | 18.86108 | 0.008955681 | 11.33214
14.52882 | 18.85009 | 0.008951898 | 11.32736
14.53108 | 18.83864 | 0.008948856 | 11.32351
14.53334 | 18.82684 | 0.008946595 | 11.32064
14.5356 | 18.81467 | 0.008945147 | 11.31881
14.53786 | 18.80214 | 0.008944546 | 11.31805
14.54013 | 18.78924 | 0.008944818 | 11.3184
14.54239 | 18.77598 | 0.00894599 | 11.31988
14.54465 | 18.76235 | 0.008948083 | 11.32253
14.54691 | 18.74834 | 0.008951116 | 11.32637
14.54917 | 18.73397 | 0.008955106 | 11.33141
14.55144 | 18.71922 | 0.008960068 | 11.33769
14.5537 | 18.70409 | 0.008966012 | 11.34521
14.55596 | 18.68858 | 0.008972949 | 11.35399
14.55822 | 18.67269 | 0.008980885 | 11.36403
14.56048 | 18.65642 | 0.008989825 | 11.37535
14.56274 | 18.63977 | 0.008999773 | 11.38793
14.56501 | 18.62273 | 0.00901073 | 11.4018
14.56727 | 18.60531 | 0.009022694 | 11.41694
14.56953 | 18.58751 | 0.009035664 | 11.43335
14.57179 | 18.56931 | 0.009049636 | 11.45103
14.57405 | 18.55073 | 0.009064604 | 11.46997
14.57631 | 18.53175 | 0.009080563 | 11.49016
14.57858 | 18.51239 | 0.009097504 | 11.5116
14.58084 | 18.49264 | 0.00911542 | 11.53427
14.5831 | 18.4725 | 0.009134299 | 11.55816
14.58536 | 18.45196 | 0.009154132 | 11.58325
14.58762 | 18.43103 | 0.009174908 | 11.60954
14.58989 | 18.40971 | 0.009196615 | 11.63701
14.59215 | 18.388 | 0.00921924 | 11.66564
14.59441 | 18.36589 | 0.009242771 | 11.69541
14.59667 | 18.34339 | 0.009267195 | 11.72632
14.59893 | 18.3205 | 0.009292498 | 11.75834
14.60119 | 18.29722 | 0.009318665 | 11.79145
14.60346 | 18.27354 | 0.009345684 | 11.82564
14.60572 | 18.24947 | 0.00937354 | 11.86088
14.60798 | 18.22501 | 0.009402218 | 11.89717
14.61024 | 18.20016 | 0.009431704 | 11.93448
14.6125 | 18.17492 | 0.009461983 | 11.9728
14.61477 | 18.14929 | 0.00949304 | 12.01209
14.61703 | 18.12327 | 0.009524862 | 12.05236
14.61929 | 18.09687 | 0.009557435 | 12.09358
14.62155 | 18.07008 | 0.009590826 | 12.13583
14.62381 | 18.0429 | 0.009625364 | 12.17953
14.62607 | 18.01533 | 0.00966065 | 12.22418
14.62834 | 17.98739 | 0.009696663 | 12.26975
14.6306 | 17.95906 | 0.009733392 | 12.31623
14.63286 | 17.93036 | 0.009770823 | 12.36359
14.63512 | 17.90127 | 0.009808945 | 12.41183
14.63738 | 17.87181 | 0.009847745 | 12.46092
14.63964 | 17.84197 | 0.009887213 | 12.51086
14.64191 | 17.81176 | 0.009927338 | 12.56164
14.64417 | 17.78118 | 0.009968109 | 12.61323
14.64643 | 17.75023 | 0.01000952 | 12.66562
14.64869 | 17.71892 | 0.01005156 | 12.71882
14.65095 | 17.68724 | 0.01009422 | 12.7728
14.65322 | 17.6552 | 0.01013749 | 12.82756
14.65548 | 17.6228 | 0.01018138 | 12.88309
14.65774 | 17.59004 | 0.01022586 | 12.93937
14.66 | 17.55693 | 0.01027085 | 12.9963
14.66226 | 17.52346 | 0.01031624 | 13.05374
14.66452 | 17.48965 | 0.01036199 | 13.11163
14.66679 | 17.4555 | 0.01040807 | 13.16994
14.66905 | 17.421 | 0.01045448 | 13.22866
14.67131 | 17.38616 | 0.01050125 | 13.28784
14.67357 | 17.35098 | 0.01054841 | 13.34751
14.67583 | 17.31548 | 0.01059602 | 13.40776
14.67809 | 17.27964 | 0.01064414 | 13.46864
14.68036 | 17.24348 | 0.01069278 | 13.5302
14.68262 | 17.20699 | 0.01074195 | 13.59241
14.68488 | 17.17019 | 0.01079162 | 13.65527
14.68714 | 17.13307 | 0.01084181 | 13.71877
14.6894 | 17.09564 | 0.01089248 | 13.78289
14.69167 | 17.05791 | 0.01094364 | 13.84762
14.69393 | 17.01987 | 0.01099527 | 13.91295
14.69619 | 16.98153 | 0.01104735 | 13.97886
14.69845 | 16.9429 | 0.01109988 | 14.04532
14.70071 | 16.90397 | 0.01115283 | 14.11233
14.70297 | 16.86477 | 0.0112062 | 14.17985
14.70524 | 16.82528 | 0.01125995 | 14.24786
14.7075 | 16.78551 | 0.01131406 | 14.31634
14.70976 | 16.74547 | 0.01136852 | 14.38525
14.71202 | 16.70516 | 0.0114233 | 14.45456
14.71428 | 16.66459 | 0.01147837 | 14.52425
14.71655 | 16.62376 | 0.0115337 | 14.59426
14.71881 | 16.58268 | 0.01158927 | 14.66457
14.72107 | 16.54134 | 0.01164503 | 14.73514
14.72333 | 16.49977 | 0.01170096 | 14.80591
14.72559 | 16.45795 | 0.01175702 | 14.87684
14.72785 | 16.41591 | 0.01181318 | 14.9479
14.73012 | 16.37363 | 0.01186938 | 15.01902
14.73238 | 16.33113 | 0.01192561 | 15.09016
14.73464 | 16.28842 | 0.0119818 | 15.16127
14.7369 | 16.24549 | 0.01203794 | 15.2323
14.73916 | 16.20235 | 0.01209396 | 15.30319
14.74142 | 16.15902 | 0.01214983 | 15.37389
14.74369 | 16.11549 | 0.01220551 | 15.44434
14.74595 | 16.07176 | 0.01226096 | 15.5145
14.74821 | 16.02786 | 0.01231612 | 15.5843
14.75047 | 15.98377 | 0.01237095 | 15.65369
14.75273 | 15.93952 | 0.01242542 | 15.72261
14.755 | 15.89509 | 0.01247948 | 15.79101
14.75726 | 15.85051 | 0.01253308 | 15.85883
14.75952 | 15.80577 | 0.01258618 | 15.92602
14.76178 | 15.76088 | 0.01263873 | 15.99252
14.76404 | 15.71584 | 0.0126907 | 16.05828
14.7663 | 15.67067 | 0.01274204 | 16.12324
14.76857 | 15.62537 | 0.01279271 | 16.18736
14.77083 | 15.57994 | 0.01284268 | 16.25059
14.77309 | 15.5344 | 0.01289189 | 16.31286
14.77535 | 15.48874 | 0.01294032 | 16.37414
14.77761 | 15.44297 | 0.01298793 | 16.43438
14.77988 | 15.39711 | 0.01303467 | 16.49353
14.78214 | 15.35115 | 0.01308053 | 16.55155
14.7844 | 15.3051 | 0.01312545 | 16.6084
14.78666 | 15.25898 | 0.01316942 | 16.66403
14.78892 | 15.21277 | 0.01321241 | 16.71843
14.79118 | 15.1665 | 0.01325438 | 16.77154
14.79345 | 15.12017 | 0.01329532 | 16.82334
14.79571 | 15.07378 | 0.0133352 | 16.87381
14.79797 | 15.02734 | 0.01337401 | 16.9229
14.80023 | 14.98086 | 0.01341171 | 16.97062
14.80249 | 14.93434 | 0.01344831 | 17.01693
14.80475 | 14.88779 | 0.01348379 | 17.06182
14.80702 | 14.84122 | 0.01351814 | 17.10529
14.80928 | 14.79463 | 0.01355135 | 17.14731
14.81154 | 14.74804 | 0.01358343 | 17.1879
14.8138 | 14.70143 | 0.01361437 | 17.22706
14.81606 | 14.65483 | 0.01364419 | 17.26478
14.81833 | 14.60824 | 0.01367288 | 17.30108
14.82059 | 14.56166 | 0.01370045 | 17.33598
14.82285 | 14.51511 | 0.01372694 | 17.36949
14.82511 | 14.46858 | 0.01375234 | 17.40164
14.82737 | 14.42209 | 0.0137767 | 17.43245
14.82963 | 14.37564 | 0.01380002 | 17.46197
14.8319 | 14.32924 | 0.01382235 | 17.49022
14.83416 | 14.28289 | 0.01384372 | 17.51726
14.83642 | 14.2366 | 0.01386416 | 17.54313
14.83868 | 14.19037 | 0.01388372 | 17.56788
14.84094 | 14.14422 | 0.01390245 | 17.59158
14.84321 | 14.09815 | 0.01392039 | 17.61428
14.84547 | 14.05217 | 0.0139376 | 17.63606
14.84773 | 14.00628 | 0.01395414 | 17.65698
14.84999 | 13.96048 | 0.01397005 | 17.67711
14.85225 | 13.91479 | 0.01398539 | 17.69653
14.85451 | 13.86921 | 0.01400024 | 17.71531
14.85678 | 13.82375 | 0.01401463 | 17.73353
14.85904 | 13.77841 | 0.01402865 | 17.75126
14.8613 | 13.7332 | 0.01404234 | 17.76859
14.86356 | 13.68812 | 0.01405577 | 17.78558
14.86582 | 13.64318 | 0.014069 | 17.80232
14.86808 | 13.59839 | 0.01408208 | 17.81887
14.87035 | 13.55376 | 0.01409507 | 17.83531
14.87261 | 13.50928 | 0.01410803 | 17.85171
14.87487 | 13.46496 | 0.01412101 | 17.86813
14.87713 | 13.42082 | 0.01413406 | 17.88465
14.87939 | 13.37685 | 0.01414722 | 17.9013
14.88166 | 13.33306 | 0.01416055 | 17.91816
14.88392 | 13.28946 | 0.01417407 | 17.93527
14.88618 | 13.24606 | 0.01418782 | 17.95267
14.88844 | 13.20285 | 0.01420183 | 17.97039
14.8907 | 13.15984 | 0.01421612 | 17.98848
14.89296 | 13.11704 | 0.01423072 | 18.00695
14.89523 | 13.07446 | 0.01424563 | 18.02582
14.89749 | 13.03209 | 0.01426085 | 18.04508
14.89975 | 12.98995 | 0.01427639 | 18.06474
14.90201 | 12.94804 | 0.01429223 | 18.08478
14.90427 | 12.90636 | 0.01430835 | 18.10518
14.90654 | 12.86492 | 0.01432472 | 18.1259
14.9088 | 12.82373 | 0.01434132 | 18.1469
14.91106 | 12.78278 | 0.0143581 | 18.16813
14.91332 | 12.74209 | 0.01437501 | 18.18954
14.91558 | 12.70165 | 0.014392 | 18.21104
14.91784 | 12.66148 | 0.01440901 | 18.23256
14.92011 | 12.62157 | 0.01442597 | 18.25402
14.92237 | 12.58194 | 0.0144428 | 18.27531
14.92463 | 12.54258 | 0.01445942 | 18.29635
14.92689 | 12.5035 | 0.01447575 | 18.31701
14.92915 | 12.46471 | 0.01449169 | 18.33717
14.93141 | 12.4262 | 0.01450714 | 18.35673
14.93368 | 12.38799 | 0.014522 | 18.37553
14.93594 | 12.35007 | 0.01453616 | 18.39344
14.9382 | 12.31245 | 0.0145495 | 18.41032
14.94046 | 12.27513 | 0.01456191 | 18.42602
14.94272 | 12.23812 | 0.01457326 | 18.44039
14.94499 | 12.20142 | 0.01458342 | 18.45325
14.94725 | 12.16503 | 0.01459227 | 18.46445
14.94951 | 12.12896 | 0.01459967 | 18.47381
14.95177 | 12.09321 | 0.01460548 | 18.48116
14.95403 | 12.05778 | 0.01460955 | 18.48632
14.95629 | 12.02268 | 0.01461176 | 18.48911
14.95856 | 11.9879 | 0.01461195 | 18.48934
14.96082 | 11.95346 | 0.01460998 | 18.48685
14.96308 | 11.91935 | 0.01460571 | 18.48145
14.96534 | 11.88558 | 0.014599 | 18.47296
14.9676 | 11.85215 | 0.01458972 | 18.46121
14.96986 | 11.81906 | 0.01457773 | 18.44605
14.97213 | 11.78631 | 0.01456292 | 18.4273
14.97439 | 11.75391 | 0.01454516 | 18.40483
14.97665 | 11.72186 | 0.01452435 | 18.3785
14.97891 | 11.69015 | 0.01450039 | 18.34818
14.98117 | 11.6588 | 0.0144732 | 18.31377
14.98344 | 11.6278 | 0.01444269 | 18.27518
14.9857 | 11.59715 | 0.01440882 | 18.23232
14.98796 | 11.56687 | 0.01437153 | 18.18514
14.99022 | 11.53693 | 0.0143308 | 18.13359
14.99248 | 11.50736 | 0.0142866 | 18.07766
14.99474 | 11.47815 | 0.01423893 | 18.01734
14.99701 | 11.4493 | 0.0141878 | 17.95264
14.99927 | 11.42081 | 0.01413324 | 17.88361
15.00153 | 11.39269 | 0.0140753 | 17.81029
15.00379 | 11.36493 | 0.01401402 | 17.73276
15.00605 | 11.33753 | 0.01394949 | 17.6511
15.00832 | 11.3105 | 0.01388179 | 17.56544
15.01058 | 11.28383 | 0.01381103 | 17.4759
15.01284 | 11.25753 | 0.01373733 | 17.38264
15.0151 | 11.23159 | 0.01366082 | 17.28583
15.01736 | 11.20602 | 0.01358166 | 17.18566
15.01962 | 11.18081 | 0.01350001 | 17.08235
15.02189 | 11.15597 | 0.01341607 | 16.97614
15.02415 | 11.1315 | 0.01333004 | 16.86727
15.02641 | 11.10739 | 0.01324212 | 16.75602
15.02867 | 11.08364 | 0.01315255 | 16.64268
15.03093 | 11.06026 | 0.01306155 | 16.52753
15.03319 | 11.03724 | 0.01296937 | 16.4109
15.03546 | 11.01458 | 0.01287627 | 16.29309
15.03772 | 10.99229 | 0.01278249 | 16.17443
15.03998 | 10.97035 | 0.01268831 | 16.05525
15.04224 | 10.94878 | 0.01259397 | 15.93588
15.0445 | 10.92756 | 0.01249975 | 15.81665
15.04677 | 10.9067 | 0.0124059 | 15.6979
15.04903 | 10.88619 | 0.01231268 | 15.57995
15.05129 | 10.86604 | 0.01222035 | 15.46312
15.05355 | 10.84624 | 0.01212917 | 15.34774
15.05581 | 10.82679 | 0.01203937 | 15.23411
15.05807 | 10.80769 | 0.01195119 | 15.12253
15.06034 | 10.78894 | 0.01186485 | 15.01328
15.0626 | 10.77053 | 0.01178057 | 14.90663
15.06486 | 10.75246 | 0.01169854 | 14.80284
15.06712 | 10.73473 | 0.01161896 | 14.70214
15.06938 | 10.71735 | 0.01154199 | 14.60474
15.07165 | 10.70029 | 0.01146778 | 14.51084
15.07391 | 10.68357 | 0.01139646 | 14.4206
15.07617 | 10.66718 | 0.01132815 | 14.33417
15.07843 | 10.65112 | 0.01126294 | 14.25165
15.08069 | 10.63539 | 0.01120088 | 14.17312
15.08295 | 10.61997 | 0.01114202 | 14.09865
15.08522 | 10.60488 | 0.01108638 | 14.02824
15.08748 | 10.5901 | 0.01103394 | 13.96189
15.08974 | 10.57564 | 0.01098468 | 13.89955
15.092 | 10.56149 | 0.01093854 | 13.84117
15.09426 | 10.54764 | 0.01089546 | 13.78666
15.09652 | 10.5341 | 0.01085535 | 13.73591
15.09879 | 10.52086 | 0.01081811 | 13.68879
15.10105 | 10.50792 | 0.01078363 | 13.64515
15.10331 | 10.49527 | 0.01075176 | 13.60483
15.10557 | 10.48291 | 0.01072238 | 13.56765
15.10783 | 10.47084 | 0.01069533 | 13.53343
15.1101 | 10.45905 | 0.01067046 | 13.50196
15.11236 | 10.44754 | 0.0106476 | 13.47303
15.11462 | 10.4363 | 0.01062659 | 13.44644
15.11688 | 10.42534 | 0.01060724 | 13.42196
15.11914 | 10.41464 | 0.01058939 | 13.39937
15.1214 | 10.40421 | 0.01057285 | 13.37844
15.12367 | 10.39403 | 0.01055746 | 13.35897
15.12593 | 10.38411 | 0.01054304 | 13.34072
15.12819 | 10.37445 | 0.01052942 | 13.32349
15.13045 | 10.36503 | 0.01051644 | 13.30706
15.13271 | 10.35585 | 0.01050394 | 13.29125
15.13498 | 10.34691 | 0.01049178 | 13.27586
15.13724 | 10.33821 | 0.01047982 | 13.26072
15.1395 | 10.32974 | 0.01046793 | 13.24568
15.14176 | 10.32149 | 0.010456 | 13.23058
15.14402 | 10.31347 | 0.01044393 | 13.21531
15.14628 | 10.30566 | 0.01043164 | 13.19976
15.14855 | 10.29806 | 0.01041906 | 13.18383
15.15081 | 10.29067 | 0.01040613 | 13.16748
15.15307 | 10.28349 | 0.01039281 | 13.15063
15.15533 | 10.2765 | 0.01037908 | 13.13325
15.15759 | 10.26971 | 0.01036492 | 13.11533
15.15985 | 10.26311 | 0.01035031 | 13.09685
15.16212 | 10.2567 | 0.01033527 | 13.07781
15.16438 | 10.25047 | 0.0103198 | 13.05824
15.16664 | 10.24441 | 0.01030392 | 13.03815
15.1689 | 10.23852 | 0.01028767 | 13.01759
15.17116 | 10.23281 | 0.01027108 | 12.9966
15.17343 | 10.22725 | 0.01025419 | 12.97523
15.17569 | 10.22185 | 0.01023705 | 12.95354
15.17795 | 10.21661 | 0.01021971 | 12.93159
15.18021 | 10.21152 | 0.01020222 | 12.90946
15.18247 | 10.20657 | 0.01018464 | 12.88722
15.18473 | 10.20176 | 0.01016703 | 12.86494
15.187 | 10.19708 | 0.01014946 | 12.8427
15.18926 | 10.19254 | 0.01013199 | 12.82059
15.19152 | 10.18813 | 0.01011467 | 12.79868
15.19378 | 10.18383 | 0.01009757 | 12.77704
15.19604 | 10.17965 | 0.01008075 | 12.75576
15.1983 | 10.17559 | 0.01006427 | 12.73491
15.20057 | 10.17164 | 0.01004818 | 12.71455
15.20283 | 10.16779 | 0.01003253 | 12.69474
15.20509 | 10.16404 | 0.01001737 | 12.67556
15.20735 | 10.16038 | 0.01000273 | 12.65703
15.20961 | 10.15682 | 0.009988647 | 12.63921
15.21188 | 10.15335 | 0.009975155 | 12.62214
15.21414 | 10.14995 | 0.009962275 | 12.60584
15.2164 | 10.14664 | 0.009950026 | 12.59034
15.21866 | 10.1434 | 0.009938423 | 12.57566
15.22092 | 10.14024 | 0.009927476 | 12.56181
15.22318 | 10.13714 | 0.009917193 | 12.5488
15.22545 | 10.13411 | 0.009907575 | 12.53663
15.22771 | 10.13113 | 0.009898623 | 12.5253
15.22997 | 10.12821 | 0.009890332 | 12.51481
15.23223 | 10.12534 | 0.009882697 | 12.50515
15.23449 | 10.12252 | 0.009875708 | 12.49631
15.23676 | 10.11975 | 0.009869355 | 12.48827
15.23902 | 10.11701 | 0.009863623 | 12.48101
15.24128 | 10.11432 | 0.009858498 | 12.47453
15.24354 | 10.11166 | 0.009853962 | 12.46879
15.2458 | 10.10903 | 0.009849998 | 12.46377
15.24806 | 10.10642 | 0.009846586 | 12.45946
15.25033 | 10.10385 | 0.009843707 | 12.45581
15.25259 | 10.10129 | 0.009841339 | 12.45282
15.25485 | 10.09875 | 0.009839461 | 12.45044
15.25711 | 10.09623 | 0.009838053 | 12.44866
15.25937 | 10.09372 | 0.009837094 | 12.44745
15.26163 | 10.09122 | 0.009836563 | 12.44677
15.2639 | 10.08873 | 0.00983644 | 12.44662
15.26616 | 10.08624 | 0.009836708 | 12.44696
15.26842 | 10.08375 | 0.009837347 | 12.44777
15.27068 | 10.08127 | 0.009838341 | 12.44902
15.27294 | 10.07878 | 0.009839677 | 12.45071
15.27521 | 10.07628 | 0.009841339 | 12.45282
15.27747 | 10.07378 | 0.009843315 | 12.45532
15.27973 | 10.07127 | 0.009845594 | 12.4582
15.28199 | 10.06875 | 0.009848165 | 12.46145
15.28425 | 10.06622 | 0.009851018 | 12.46506
15.28651 | 10.06367 | 0.009854144 | 12.46902
15.28878 | 10.06111 | 0.009857535 | 12.47331
15.29104 | 10.05853 | 0.009861185 | 12.47793
15.2933 | 10.05593 | 0.009865086 | 12.48287
15.29556 | 10.0533 | 0.009869232 | 12.48811
15.29782 | 10.05066 | 0.009873618 | 12.49366
15.30009 | 10.04799 | 0.009878239 | 12.49951
15.30235 | 10.0453 | 0.009883089 | 12.50565
15.30461 | 10.04259 | 0.009888165 | 12.51207
15.30687 | 10.03984 | 0.009893462 | 12.51877
15.30913 | 10.03708 | 0.009898976 | 12.52575
15.31139 | 10.03428 | 0.009904703 | 12.53299
15.31366 | 10.03145 | 0.009910639 | 12.54051
15.31592 | 10.0286 | 0.00991678 | 12.54828
15.31818 | 10.02572 | 0.009923123 | 12.5563
15.32044 | 10.02281 | 0.009929662 | 12.56458
15.3227 | 10.01987 | 0.009936393 | 12.57309
15.32496 | 10.0169 | 0.009943312 | 12.58185
15.32723 | 10.0139 | 0.009950412 | 12.59083
15.32949 | 10.01087 | 0.009957689 | 12.60004
15.33175 | 10.00781 | 0.009965135 | 12.60946
15.33401 | 10.00472 | 0.009972745 | 12.61909
15.33627 | 10.00161 | 0.00998051 | 12.62892
15.33854 | 9.998463 | 0.009988423 | 12.63893
15.3408 | 9.995291 | 0.009996475 | 12.64912
15.34306 | 9.992095 | 0.01000466 | 12.65947
15.34532 | 9.988869 | 0.01001296 | 12.66998
15.34758 | 9.985621 | 0.01002138 | 12.68063
15.34984 | 9.982347 | 0.01002989 | 12.69141
15.35211 | 9.979052 | 0.0100385 | 12.7023
15.35437 | 9.975733 | 0.01004719 | 12.71329
15.35663 | 9.972393 | 0.01005594 | 12.72437
15.35889 | 9.969033 | 0.01006475 | 12.73552
15.36115 | 9.965657 | 0.01007361 | 12.74672
15.36342 | 9.962262 | 0.01008249 | 12.75796
15.36568 | 9.958852 | 0.01009139 | 12.76922
15.36794 | 9.955428 | 0.0101003 | 12.78049
15.3702 | 9.951991 | 0.01010919 | 12.79174
15.37246 | 9.948545 | 0.01011806 | 12.80297
15.37472 | 9.945088 | 0.01012689 | 12.81414
15.37699 | 9.941625 | 0.01013567 | 12.82525
15.37925 | 9.938157 | 0.01014438 | 12.83627
15.38151 | 9.934684 | 0.010153 | 12.84718
15.38377 | 9.931211 | 0.01016152 | 12.85796
15.38603 | 9.927739 | 0.01016993 | 12.8686
15.38829 | 9.924268 | 0.0101782 | 12.87907
15.39056 | 9.920803 | 0.01018632 | 12.88935
15.39282 | 9.917342 | 0.01019428 | 12.89942
15.39508 | 9.913894 | 0.01020206 | 12.90926
15.39734 | 9.910454 | 0.01020964 | 12.91885
15.3996 | 9.907028 | 0.01021701 | 12.92817
15.40187 | 9.90362 | 0.01022414 | 12.9372
15.40413 | 9.900225 | 0.01023102 | 12.94591
15.40639 | 9.896853 | 0.01023764 | 12.95428
15.40865 | 9.893504 | 0.01024398 | 12.9623
15.41091 | 9.890177 | 0.01025002 | 12.96994
15.41317 | 9.886879 | 0.01025574 | 12.97719
15.41544 | 9.883611 | 0.01026113 | 12.98401
15.4177 | 9.880374 | 0.01026617 | 12.99039
15.41996 | 9.87717 | 0.01027085 | 12.9963
15.42222 | 9.874002 | 0.01027515 | 13.00174
15.42448 | 9.870873 | 0.01027904 | 13.00667
15.42675 | 9.867783 | 0.01028253 | 13.01108
15.42901 | 9.864736 | 0.01028558 | 13.01494
15.43127 | 9.861736 | 0.01028819 | 13.01825
15.43353 | 9.858783 | 0.01029034 | 13.02097
15.43579 | 9.855878 | 0.01029202 | 13.02309
15.43805 | 9.853023 | 0.0102932 | 13.02459
15.44032 | 9.850224 | 0.01029389 | 13.02545
15.44258 | 9.847479 | 0.01029405 | 13.02566
15.44484 | 9.844792 | 0.01029369 | 13.0252
15.4471 | 9.842162 | 0.01029278 | 13.02405
15.44936 | 9.839594 | 0.01029131 | 13.02219
15.45162 | 9.837088 | 0.01028927 | 13.01961
15.45389 | 9.834648 | 0.01028666 | 13.0163
15.45615 | 9.832274 | 0.01028345 | 13.01224
15.45841 | 9.829965 | 0.01027963 | 13.00741
15.46067 | 9.827727 | 0.0102752 | 13.00181
15.46293 | 9.825557 | 0.01027015 | 12.99542
15.4652 | 9.823461 | 0.01026447 | 12.98823
15.46746 | 9.821434 | 0.01025815 | 12.98023
15.46972 | 9.819484 | 0.01025117 | 12.9714
15.47198 | 9.817606 | 0.01024354 | 12.96174
15.47424 | 9.815803 | 0.01023525 | 12.95125
15.4765 | 9.814078 | 0.01022628 | 12.93991
15.47877 | 9.812427 | 0.01021664 | 12.92771
15.48103 | 9.810855 | 0.01020633 | 12.91466
15.48329 | 9.809358 | 0.01019533 | 12.90074
15.48555 | 9.807939 | 0.01018364 | 12.88595
15.48781 | 9.806599 | 0.01017126 | 12.87029
15.49007 | 9.805335 | 0.0101582 | 12.85376
15.49234 | 9.80415 | 0.01014445 | 12.83636
15.4946 | 9.80304 | 0.01013 | 12.81808
15.49686 | 9.802006 | 0.01011487 | 12.79893
15.49912 | 9.801049 | 0.01009905 | 12.77892
15.50138 | 9.800168 | 0.01008255 | 12.75804
15.50365 | 9.799359 | 0.01006537 | 12.7363
15.50591 | 9.798625 | 0.01004752 | 12.71371
15.50817 | 9.797962 | 0.010029 | 12.69027
15.51043 | 9.797369 | 0.01000981 | 12.666
15.51269 | 9.796846 | 0.009989979 | 12.6409
15.51495 | 9.796389 | 0.009969501 | 12.61499
15.51722 | 9.795998 | 0.00994839 | 12.58827
15.51948 | 9.795669 | 0.009926657 | 12.56077
15.52174 | 9.795405 | 0.009904315 | 12.5325
15.524 | 9.795198 | 0.009881378 | 12.50348
15.52626 | 9.795047 | 0.009857861 | 12.47372
15.52853 | 9.794949 | 0.00983378 | 12.44325
15.53079 | 9.794902 | 0.009809153 | 12.41209
15.53305 | 9.794906 | 0.009783998 | 12.38026
15.53531 | 9.794953 | 0.009758335 | 12.34779
15.53757 | 9.795044 | 0.009732186 | 12.3147
15.53983 | 9.795172 | 0.009705573 | 12.28102
15.5421 | 9.795335 | 0.00967852 | 12.24679
15.54436 | 9.79553 | 0.009651053 | 12.21204
15.54662 | 9.795753 | 0.009623198 | 12.17679
15.54888 | 9.796 | 0.009594984 | 12.14109
15.55114 | 9.796265 | 0.00956644 | 12.10497
15.5534 | 9.796549 | 0.009537597 | 12.06847
15.55567 | 9.796844 | 0.009508488 | 12.03164
15.55793 | 9.797148 | 0.009479147 | 11.99451
15.56019 | 9.797453 | 0.00944961 | 11.95714
15.56245 | 9.797756 | 0.009419914 | 11.91956
15.56471 | 9.798057 | 0.009390097 | 11.88183
15.56698 | 9.798343 | 0.009360201 | 11.844
15.56924 | 9.798615 | 0.009330001 | 11.80579
15.5715 | 9.798871 | 0.009299403 | 11.76707
15.57376 | 9.7991 | 0.00926896 | 11.72855
15.57602 | 9.799301 | 0.009238716 | 11.69028
15.57828 | 9.799468 | 0.009208715 | 11.65232
15.58055 | 9.799597 | 0.009179004 | 11.61473
15.58281 | 9.799684 | 0.009149631 | 11.57756
15.58507 | 9.799724 | 0.009120647 | 11.54088
15.58733 | 9.799711 | 0.009092101 | 11.50476
15.58959 | 9.799644 | 0.009064048 | 11.46926
15.59186 | 9.799515 | 0.00903654 | 11.43446
15.59412 | 9.799323 | 0.009009635 | 11.40041
15.59638 | 9.799063 | 0.00898339 | 11.3672
15.59864 | 9.798731 | 0.008957863 | 11.3349
15.6009 | 9.798328 | 0.008933116 | 11.30359
15.60316 | 9.797961 | 0.008909211 | 11.27334
15.60543 | 9.797977 | 0.008886213 | 11.24424
15.60769 | 9.797979 | 0.008864186 | 11.21637
15.60995 | 9.79798 | 0.008843195 | 11.18981
15.61221 | 9.79798 | 0.008823308 | 11.16464
15.61447 | 9.79798 | 0.00880459 | 11.14096
15.61673 | 9.79798 | 0.008787108 | 11.11884
15.619 | 9.79798 | 0.008770928 | 11.09836
15.62126 | 9.79798 | 0.008756114 | 11.07962
15.62352 | 9.79798 | 0.008742732 | 11.06269
15.62578 | 9.79798 | 0.008730844 | 11.04764
15.62804 | 9.79798 | 0.008720509 | 11.03457
15.63031 | 9.79798 | 0.008711787 | 11.02353
15.63257 | 9.79798 | 0.008704732 | 11.0146
15.63483 | 9.79798 | 0.008699397 | 11.00785
15.63709 | 9.79798 | 0.008695832 | 11.00334
15.63935 | 9.79798 | 0.008694081 | 11.00113
15.64161 | 9.79798 | 0.008694187 | 11.00126
15.64388 | 9.79798 | 0.008696187 | 11.00379

## 1-mTR3-9+10_5
Experiment | MST30-9035
Sample | 1-mTR3-9+10_5
Sample Type | TR
Thickness [mm] | 0.754
Width [mm] | 9.99
Area [mm^2] | 7.53246
Duration [h] | 15.26604
Nominal Load [N] | 8
Nominal Stress [MPa] | 1.06207
Creep Load [N] | 7.492126
Creep Stress [MPa] | 0.9946453
Loading Degree [%] | 40.84885
Compliance_1 [1/GPa] | 1.222641
Compliance_2 [1/GPa] | 1.242232
Compliance_3 [1/GPa] | 24.00333
Mu_1 [%] | 1
Mu_2 [%] | 10
Mu_3 [%] | 100
Time [h] | Moisture [%] | Creep Strain [-] | Creep Compliance [1/GPa]
0 | 7.987241 | 4.336809e-19 | 4.360156e-16
0.001910931 | 8.00827 | 3.698476e-05 | 0.03718387
0.003821861 | 8.02763 | 7.244835e-05 | 0.07283838
0.005732792 | 8.045495 | 0.0001063306 | 0.1069031
0.007643722 | 8.062029 | 0.0001385848 | 0.1393309
0.009554653 | 8.077384 | 0.0001691766 | 0.1700874
0.01146558 | 8.091703 | 0.0001980836 | 0.19915
0.01337651 | 8.10512 | 0.0002252943 | 0.2265071
0.01528744 | 8.117756 | 0.0002508074 | 0.2521576
0.01719838 | 8.129729 | 0.0002746307 | 0.2761092
0.01910931 | 8.141143 | 0.0002967811 | 0.2983789
0.02102024 | 8.152098 | 0.0003172829 | 0.318991
0.02293117 | 8.162686 | 0.0003361676 | 0.3379774
0.0248421 | 8.17299 | 0.0003534733 | 0.3553762
0.02675303 | 8.183087 | 0.0003692435 | 0.3712313
0.02866396 | 8.19305 | 0.0003835269 | 0.3855917
0.03057489 | 8.202943 | 0.000396377 | 0.3985109
0.03248582 | 8.212826 | 0.0004078507 | 0.4100464
0.03439675 | 8.222753 | 0.0004180086 | 0.4202589
0.03630768 | 8.232774 | 0.0004269135 | 0.4292118
0.03821861 | 8.242933 | 0.0004346314 | 0.4369712
0.04012954 | 8.253271 | 0.0004412292 | 0.4436046
0.04204047 | 8.263823 | 0.0004467757 | 0.4491809
0.0439514 | 8.274622 | 0.0004513404 | 0.4537702
0.04586233 | 8.285696 | 0.0004549934 | 0.4574429
0.04777327 | 8.29707 | 0.0004578051 | 0.4602697
0.0496842 | 8.308766 | 0.0004598454 | 0.462321
0.05159513 | 8.320804 | 0.0004611843 | 0.4636671
0.05350606 | 8.333199 | 0.0004618905 | 0.4643771
0.05541699 | 8.345966 | 0.0004620317 | 0.4645191
0.05732792 | 8.359115 | 0.0004616748 | 0.4641602
0.05923885 | 8.372656 | 0.0004608848 | 0.4633659
0.06114978 | 8.386595 | 0.0004597249 | 0.4621998
0.06306071 | 8.400939 | 0.0004582567 | 0.4607238
0.06497164 | 8.41569 | 0.0004565397 | 0.4589975
0.06688257 | 8.430851 | 0.0004546311 | 0.4570786
0.0687935 | 8.446422 | 0.0004525858 | 0.4550223
0.07070443 | 8.462402 | 0.0004504563 | 0.4528814
0.07261536 | 8.47879 | 0.0004482926 | 0.4507059
0.07452629 | 8.495582 | 0.0004461418 | 0.4485436
0.07643722 | 8.512775 | 0.0004440488 | 0.4464393
0.07834816 | 8.530364 | 0.0004420551 | 0.4444349
0.08025909 | 8.548343 | 0.0004402003 | 0.4425701
0.08217002 | 8.566706 | 0.0004385201 | 0.4408809
0.08408095 | 8.585447 | 0.0004370484 | 0.4394013
0.08599188 | 8.604557 | 0.0004358156 | 0.4381619
0.08790281 | 8.624031 | 0.0004348495 | 0.4371905
0.08981374 | 8.643859 | 0.0004341748 | 0.4365122
0.09172467 | 8.664033 | 0.0004338138 | 0.4361493
0.0936356 | 8.684546 | 0.0004337859 | 0.4361212
0.09554653 | 8.705388 | 0.0004341074 | 0.4364444
0.09745746 | 8.72655 | 0.0004347923 | 0.437133
0.09936839 | 8.748025 | 0.0004358518 | 0.4381982
0.1012793 | 8.769803 | 0.0004372943 | 0.4396485
0.1031903 | 8.791875 | 0.0004391263 | 0.4414903
0.1051012 | 8.814234 | 0.0004413511 | 0.4437271
0.1070121 | 8.83687 | 0.0004439701 | 0.4463602
0.108923 | 8.859775 | 0.0004469814 | 0.4493877
0.110834 | 8.882942 | 0.0004503819 | 0.4528065
0.1127449 | 8.906361 | 0.0004541672 | 0.4566122
0.1146558 | 8.930026 | 0.0004583297 | 0.4607971
0.1165668 | 8.953929 | 0.0004628604 | 0.4653523
0.1184777 | 8.978062 | 0.0004677482 | 0.4702663
0.1203886 | 9.002419 | 0.0004729801 | 0.4755264
0.1222996 | 9.026994 | 0.0004785419 | 0.4811182
0.1242105 | 9.051779 | 0.0004844179 | 0.4870258
0.1261214 | 9.076769 | 0.0004905907 | 0.4932318
0.1280324 | 9.101959 | 0.0004970423 | 0.4997181
0.1299433 | 9.127342 | 0.0005037531 | 0.5064651
0.1318542 | 9.152915 | 0.0005107026 | 0.513452
0.1337651 | 9.178672 | 0.0005178699 | 0.5206578
0.1356761 | 9.204609 | 0.0005252329 | 0.5280605
0.137587 | 9.230722 | 0.0005327692 | 0.5356373
0.1394979 | 9.257008 | 0.0005404561 | 0.5433656
0.1414089 | 9.283464 | 0.0005482705 | 0.5512222
0.1433198 | 9.310086 | 0.0005561892 | 0.5591834
0.1452307 | 9.336873 | 0.0005641891 | 0.5672264
0.1471417 | 9.363821 | 0.0005722472 | 0.5753279
0.1490526 | 9.39093 | 0.0005803412 | 0.5834655
0.1509635 | 9.418197 | 0.0005884486 | 0.5916165
0.1528744 | 9.445622 | 0.0005965482 | 0.5997597
0.1547854 | 9.473203 | 0.0006046193 | 0.6078743
0.1566963 | 9.50094 | 0.0006126422 | 0.6159404
0.1586072 | 9.528832 | 0.0006205986 | 0.6239396
0.1605182 | 9.556881 | 0.0006284708 | 0.6318542
0.1624291 | 9.585085 | 0.0006362434 | 0.6396686
0.16434 | 9.613445 | 0.000643902 | 0.6473685
0.166251 | 9.641962 | 0.0006514344 | 0.6549414
0.1681619 | 9.670638 | 0.00065883 | 0.6623768
0.1700728 | 9.699473 | 0.0006660803 | 0.6696662
0.1719838 | 9.728468 | 0.0006731796 | 0.6768037
0.1738947 | 9.757626 | 0.0006801239 | 0.6837853
0.1758056 | 9.786948 | 0.0006869125 | 0.6906105
0.1777165 | 9.816437 | 0.000693547 | 0.6972807
0.1796275 | 9.846093 | 0.0007000321 | 0.7038007
0.1815384 | 9.87592 | 0.0007063758 | 0.7101786
0.1834493 | 9.905921 | 0.0007125891 | 0.7164254
0.1853603 | 9.936097 | 0.0007186867 | 0.7225558
0.1872712 | 9.966451 | 0.0007246869 | 0.7285883
0.1891821 | 9.996986 | 0.0007306117 | 0.734545
0.1910931 | 10.02771 | 0.0007364864 | 0.7404513
0.193004 | 10.05861 | 0.0007423398 | 0.7463362
0.1949149 | 10.08971 | 0.0007482032 | 0.7522312
0.1968259 | 10.121 | 0.0007541105 | 0.7581703
0.1987368 | 10.15248 | 0.0007600974 | 0.7641894
0.2006477 | 10.18417 | 0.0007662018 | 0.7703266
0.2025586 | 10.21605 | 0.0007724623 | 0.7766209
0.2044696 | 10.24815 | 0.0007789189 | 0.7831123
0.2063805 | 10.28045 | 0.0007856122 | 0.7898415
0.2082914 | 10.31296 | 0.0007925828 | 0.7968497
0.2102024 | 10.34569 | 0.0007998716 | 0.8041777
0.2121133 | 10.37863 | 0.0008075186 | 0.8118659
0.2140242 | 10.4118 | 0.000815563 | 0.8199536
0.2159352 | 10.44519 | 0.0008240433 | 0.8284795
0.2178461 | 10.4788 | 0.0008329957 | 0.8374801
0.219757 | 10.51265 | 0.000842455 | 0.8469904
0.221668 | 10.54673 | 0.0008524539 | 0.8570431
0.2235789 | 10.58104 | 0.0008630217 | 0.8676678
0.2254898 | 10.61559 | 0.0008741857 | 0.8788919
0.2274007 | 10.65037 | 0.0008859689 | 0.8907386
0.2293117 | 10.68541 | 0.0008983911 | 0.9032276
0.2312226 | 10.72068 | 0.0009114678 | 0.9163747
0.2331335 | 10.7562 | 0.0009252103 | 0.9301911
0.2350445 | 10.79197 | 0.0009396246 | 0.9446831
0.2369554 | 10.82798 | 0.0009547121 | 0.9598518
0.2388663 | 10.86425 | 0.0009704681 | 0.9756927
0.2407773 | 10.90077 | 0.0009868825 | 0.9921954
0.2426882 | 10.93754 | 0.001003938 | 1.009343
0.2445991 | 10.97457 | 0.001021612 | 1.027112
0.24651 | 11.01186 | 0.001039874 | 1.045472
0.248421 | 11.04939 | 0.001058685 | 1.064385
0.2503319 | 11.08719 | 0.001078 | 1.083804
0.2522428 | 11.12524 | 0.001097766 | 1.103676
0.2541538 | 11.16355 | 0.001117923 | 1.123942
0.2560647 | 11.20212 | 0.001138406 | 1.144535
0.2579756 | 11.24094 | 0.001159144 | 1.165385
0.2598866 | 11.28003 | 0.001180063 | 1.186415
0.2617975 | 11.31936 | 0.001201082 | 1.207548
0.2637084 | 11.35895 | 0.001222119 | 1.228699
0.2656194 | 11.3988 | 0.001243091 | 1.249783
0.2675303 | 11.43889 | 0.001263911 | 1.270716
0.2694412 | 11.47924 | 0.001284492 | 1.291407
0.2713521 | 11.51984 | 0.001304746 | 1.31177
0.2732631 | 11.56069 | 0.001324585 | 1.331716
0.275174 | 11.60178 | 0.001343924 | 1.351159
0.2770849 | 11.64311 | 0.001362679 | 1.370015
0.2789959 | 11.68469 | 0.001380766 | 1.3882
0.2809068 | 11.7265 | 0.001398108 | 1.405635
0.2828177 | 11.76855 | 0.001414629 | 1.422244
0.2847287 | 11.81083 | 0.001430258 | 1.437958
0.2866396 | 11.85334 | 0.001444931 | 1.452709
0.2885505 | 11.89608 | 0.001458587 | 1.466439
0.2904615 | 11.93904 | 0.001471174 | 1.479094
0.2923724 | 11.98222 | 0.001482646 | 1.490628
0.2942833 | 12.02561 | 0.001492966 | 1.501003
0.2961942 | 12.06921 | 0.001502104 | 1.510191
0.2981052 | 12.11301 | 0.001510041 | 1.51817
0.3000161 | 12.15702 | 0.001516766 | 1.524932
0.301927 | 12.20122 | 0.001522282 | 1.530478
0.303838 | 12.24562 | 0.001526601 | 1.53482
0.3057489 | 12.2902 | 0.001529748 | 1.537984
0.3076598 | 12.33496 | 0.001531762 | 1.540008
0.3095708 | 12.3799 | 0.001532694 | 1.540946
0.3114817 | 12.42501 | 0.001532613 | 1.540864
0.3133926 | 12.47028 | 0.0015316 | 1.539845
0.3153036 | 12.51571 | 0.001529748 | 1.537983
0.3172145 | 12.5613 | 0.001527163 | 1.535385
0.3191254 | 12.60703 | 0.001523962 | 1.532166
0.3210363 | 12.6529 | 0.001520271 | 1.528455
0.3229473 | 12.6989 | 0.001516224 | 1.524386
0.3248582 | 12.74503 | 0.001511963 | 1.520103
0.3267691 | 12.79128 | 0.001507636 | 1.515753
0.3286801 | 12.83765 | 0.001503399 | 1.511492
0.330591 | 12.88412 | 0.001499407 | 1.507479
0.3325019 | 12.9307 | 0.001495822 | 1.503875
0.3344129 | 12.97736 | 0.001492807 | 1.500844
0.3363238 | 13.02412 | 0.001490526 | 1.49855
0.3382347 | 13.07095 | 0.001489142 | 1.497159
0.3401456 | 13.11785 | 0.001488818 | 1.496833
0.3420566 | 13.16482 | 0.001489713 | 1.497733
0.3439675 | 13.21184 | 0.001491984 | 1.500016
0.3458784 | 13.25891 | 0.001495784 | 1.503836
0.3477894 | 13.30602 | 0.001501258 | 1.50934
0.3497003 | 13.35317 | 0.001508546 | 1.516668
0.3516112 | 13.40034 | 0.001517781 | 1.525952
0.3535222 | 13.44754 | 0.001529086 | 1.537318
0.3554331 | 13.49474 | 0.001542574 | 1.550878
0.357344 | 13.54194 | 0.001558347 | 1.566736
0.359255 | 13.58914 | 0.001576496 | 1.584983
0.3611659 | 13.63633 | 0.001597098 | 1.605696
0.3630768 | 13.6835 | 0.001620214 | 1.628937
0.3649877 | 13.73064 | 0.001645893 | 1.654753
0.3668987 | 13.77774 | 0.001674161 | 1.683174
0.3688096 | 13.8248 | 0.001705032 | 1.714211
0.3707205 | 13.8718 | 0.001738495 | 1.747854
0.3726315 | 13.91875 | 0.001774521 | 1.784074
0.3745424 | 13.96562 | 0.001813058 | 1.822818
0.3764533 | 14.01243 | 0.001854035 | 1.864016
0.3783643 | 14.05915 | 0.00189736 | 1.907574
0.3802752 | 14.10577 | 0.001942925 | 1.953385
0.3821861 | 14.1523 | 0.001990606 | 2.001322
0.3840971 | 14.19873 | 0.002040262 | 2.051246
0.386008 | 14.24504 | 0.002091742 | 2.103003
0.3879189 | 14.29122 | 0.002144881 | 2.156428
0.3898298 | 14.33728 | 0.002199503 | 2.211344
0.3917408 | 14.3832 | 0.002255427 | 2.267569
0.3936517 | 14.42898 | 0.002312459 | 2.324908
0.3955626 | 14.47461 | 0.0023704 | 2.383161
0.3974736 | 14.52008 | 0.002429048 | 2.442124
0.3993845 | 14.56538 | 0.002488191 | 2.501586
0.4012954 | 14.61051 | 0.002547618 | 2.561333
0.4032064 | 14.65546 | 0.002607114 | 2.621149
0.4051173 | 14.70023 | 0.002666462 | 2.680817
0.4070282 | 14.7448 | 0.002725446 | 2.740118
0.4089392 | 14.78917 | 0.002783851 | 2.798837
0.4108501 | 14.83333 | 0.002841462 | 2.856759
0.412761 | 14.87729 | 0.002898072 | 2.913674
0.4146719 | 14.92102 | 0.002953473 | 2.969373
0.4165829 | 14.96453 | 0.003007464 | 3.023655
0.4184938 | 15.0078 | 0.003059854 | 3.076327
0.4204047 | 15.05084 | 0.003110455 | 3.127201
0.4223157 | 15.09363 | 0.003159093 | 3.1761
0.4242266 | 15.13618 | 0.003205602 | 3.22286
0.4261375 | 15.17847 | 0.003249833 | 3.267328
0.4280485 | 15.2205 | 0.003291648 | 3.309368
0.4299594 | 15.26226 | 0.003330928 | 3.34886
0.4318703 | 15.30375 | 0.003367572 | 3.385701
0.4337813 | 15.34497 | 0.0034015 | 3.419812
0.4356922 | 15.3859 | 0.00343265 | 3.45113
0.4376031 | 15.42655 | 0.003460984 | 3.479617
0.439514 | 15.4669 | 0.003486484 | 3.505254
0.441425 | 15.50697 | 0.00350915 | 3.528041
0.4433359 | 15.54673 | 0.003529 | 3.547998
0.4452468 | 15.58619 | 0.003546069 | 3.56516
0.4471578 | 15.62534 | 0.00356041 | 3.579578
0.4490687 | 15.66417 | 0.003572088 | 3.591318
0.4509796 | 15.7027 | 0.003581184 | 3.600463
0.4528906 | 15.7409 | 0.00358779 | 3.607105
0.4548015 | 15.77878 | 0.003592012 | 3.611349
0.4567124 | 15.81633 | 0.003593964 | 3.613312
0.4586233 | 15.85356 | 0.003593773 | 3.613121
0.4605343 | 15.89045 | 0.003591573 | 3.610908
0.4624452 | 15.927 | 0.003587504 | 3.606817
0.4643561 | 15.96322 | 0.003581715 | 3.600997
0.4662671 | 15.9991 | 0.00357436 | 3.593603
0.468178 | 16.03463 | 0.003565598 | 3.584794
0.4700889 | 16.06982 | 0.00355559 | 3.574732
0.4719999 | 16.10467 | 0.003544502 | 3.563583
0.4739108 | 16.13916 | 0.003532498 | 3.551515
0.4758217 | 16.1733 | 0.003519745 | 3.538694
0.4777327 | 16.20709 | 0.00350641 | 3.525287
0.4796436 | 16.24052 | 0.003492656 | 3.511459
0.4815545 | 16.2736 | 0.003478644 | 3.497372
0.4834654 | 16.30633 | 0.003464532 | 3.483183
0.4853764 | 16.33869 | 0.00345047 | 3.469046
0.4872873 | 16.3707 | 0.003436603 | 3.455104
0.4891982 | 16.40235 | 0.003423069 | 3.441497
0.4911092 | 16.43364 | 0.003409995 | 3.428353
0.4930201 | 16.46457 | 0.003397499 | 3.41579
0.494931 | 16.49514 | 0.003385687 | 3.403914
0.496842 | 16.52535 | 0.003374652 | 3.39282
0.4987529 | 16.5552 | 0.003364476 | 3.382589
0.5006638 | 16.58469 | 0.003355224 | 3.373287
0.5025748 | 16.61382 | 0.003346953 | 3.364972
0.5044857 | 16.64259 | 0.003339707 | 3.357686
0.5063966 | 16.67101 | 0.003333516 | 3.351463
0.5083075 | 16.69906 | 0.003328405 | 3.346324
0.5102185 | 16.72676 | 0.003324386 | 3.342283
0.5121294 | 16.75411 | 0.00332146 | 3.339341
0.5140403 | 16.7811 | 0.003319624 | 3.337495
0.5159513 | 16.80773 | 0.003318862 | 3.33673
0.5178622 | 16.83402 | 0.003319156 | 3.337024
0.5197731 | 16.85995 | 0.003320476 | 3.338352
0.5216841 | 16.88554 | 0.003322789 | 3.340677
0.523595 | 16.91078 | 0.003326055 | 3.343961
0.5255059 | 16.93568 | 0.003330231 | 3.348159
0.5274169 | 16.96023 | 0.003335266 | 3.353221
0.5293278 | 16.98445 | 0.003341109 | 3.359096
0.5312387 | 17.00832 | 0.003347703 | 3.365725
0.5331496 | 17.03187 | 0.00335499 | 3.373052
0.5350606 | 17.05507 | 0.00336291 | 3.381014
0.5369715 | 17.07795 | 0.0033714 | 3.38955
0.5388824 | 17.1005 | 0.003380399 | 3.398597
0.5407934 | 17.12273 | 0.003389844 | 3.408093
0.5427043 | 17.14463 | 0.003399672 | 3.417974
0.5446152 | 17.16621 | 0.003409822 | 3.428179
0.5465262 | 17.18748 | 0.003420234 | 3.438647
0.5484371 | 17.20844 | 0.003430852 | 3.449322
0.550348 | 17.22909 | 0.003441619 | 3.460147
0.5522589 | 17.24943 | 0.003452485 | 3.471072
0.5541699 | 17.26947 | 0.003463404 | 3.482049
0.5560808 | 17.28921 | 0.003474332 | 3.493036
0.5579917 | 17.30865 | 0.003485233 | 3.503996
0.5599027 | 17.32781 | 0.003496074 | 3.514895
0.5618136 | 17.34667 | 0.00350683 | 3.525709
0.5637245 | 17.36526 | 0.00351748 | 3.536416
0.5656355 | 17.38356 | 0.003528006 | 3.546999
0.5675464 | 17.40158 | 0.003538398 | 3.557447
0.5694573 | 17.41934 | 0.003548648 | 3.567752
0.5713683 | 17.43682 | 0.003558753 | 3.577911
0.5732792 | 17.45404 | 0.003568713 | 3.587925
0.5751901 | 17.47101 | 0.003578532 | 3.597797
0.577101 | 17.48771 | 0.003588219 | 3.607536
0.579012 | 17.50416 | 0.003597783 | 3.617152
0.5809229 | 17.52037 | 0.003607239 | 3.626658
0.5828338 | 17.53634 | 0.003616601 | 3.636071
0.5847448 | 17.55206 | 0.003625888 | 3.645408
0.5866557 | 17.56755 | 0.003635122 | 3.654692
0.5885666 | 17.58281 | 0.003644323 | 3.663943
0.5904776 | 17.59785 | 0.003653516 | 3.673185
0.5923885 | 17.61267 | 0.003662726 | 3.682444
0.5942994 | 17.62726 | 0.003671978 | 3.691747
0.5962104 | 17.64165 | 0.003681301 | 3.701119
0.5981213 | 17.65583 | 0.00369072 | 3.710589
0.6000322 | 17.66981 | 0.003700263 | 3.720184
0.6019431 | 17.68359 | 0.00370996 | 3.729933
0.6038541 | 17.69717 | 0.003719836 | 3.739862
0.605765 | 17.71056 | 0.00372992 | 3.75
0.6076759 | 17.72377 | 0.003740238 | 3.760373
0.6095869 | 17.7368 | 0.003750814 | 3.771007
0.6114978 | 17.74966 | 0.003761675 | 3.781926
0.6134087 | 17.76234 | 0.003772841 | 3.793152
0.6153197 | 17.77485 | 0.003784336 | 3.804709
0.6172306 | 17.7872 | 0.003796178 | 3.816614
0.6191415 | 17.7994 | 0.003808384 | 3.828886
0.6210525 | 17.81144 | 0.003820969 | 3.841539
0.6229634 | 17.82333 | 0.003833946 | 3.854586
0.6248743 | 17.83508 | 0.003847325 | 3.868037
0.6267852 | 17.84668 | 0.003861114 | 3.881901
0.6286962 | 17.85815 | 0.00387532 | 3.896183
0.6306071 | 17.86949 | 0.003889946 | 3.910887
0.632518 | 17.8807 | 0.003904994 | 3.926016
0.634429 | 17.89179 | 0.003920465 | 3.941571
0.6363399 | 17.90276 | 0.003936357 | 3.957548
0.6382508 | 17.91361 | 0.003952667 | 3.973946
0.6401618 | 17.92435 | 0.00396939 | 3.990759
0.6420727 | 17.93498 | 0.003986521 | 4.007982
0.6439836 | 17.94552 | 0.00400405 | 4.025606
0.6458945 | 17.95595 | 0.00402197 | 4.043622
0.6478055 | 17.96629 | 0.004040268 | 4.062019
0.6497164 | 17.97653 | 0.004058936 | 4.080787
0.6516273 | 17.98669 | 0.004077958 | 4.099912
0.6535383 | 17.99677 | 0.004097322 | 4.11938
0.6554492 | 18.00676 | 0.004117013 | 4.139177
0.6573601 | 18.01668 | 0.004137014 | 4.159286
0.6592711 | 18.02653 | 0.00415731 | 4.179691
0.661182 | 18.0363 | 0.004177883 | 4.200375
0.6630929 | 18.04601 | 0.004198716 | 4.221319
0.6650039 | 18.05566 | 0.004219789 | 4.242506
0.6669148 | 18.06525 | 0.004241084 | 4.263916
0.6688257 | 18.07478 | 0.004262581 | 4.285529
0.6707366 | 18.08426 | 0.004284262 | 4.307326
0.6726476 | 18.09369 | 0.004306105 | 4.329287
0.6745585 | 18.10307 | 0.004328091 | 4.351391
0.6764694 | 18.11241 | 0.004350199 | 4.373619
0.6783804 | 18.12171 | 0.00437241 | 4.395949
0.6802913 | 18.13097 | 0.004394702 | 4.418361
0.6822022 | 18.14019 | 0.004417056 | 4.440836
0.6841132 | 18.14938 | 0.004439453 | 4.463352
0.6860241 | 18.15854 | 0.004461871 | 4.485892
0.687935 | 18.16767 | 0.004484293 | 4.508434
0.689846 | 18.17677 | 0.004506698 | 4.53096
0.6917569 | 18.18585 | 0.004529069 | 4.553451
0.6936678 | 18.19491 | 0.004551386 | 4.575889
0.6955787 | 18.20396 | 0.004573633 | 4.598255
0.6974897 | 18.21298 | 0.004595792 | 4.620533
0.6994006 | 18.22199 | 0.004617844 | 4.642704
0.7013115 | 18.23098 | 0.004639775 | 4.664754
0.7032225 | 18.23997 | 0.004661569 | 4.686664
0.7051334 | 18.24894 | 0.00468321 | 4.708422
0.7070443 | 18.2579 | 0.004704683 | 4.73001
0.7089553 | 18.26686 | 0.004725974 | 4.751417
0.7108662 | 18.27581 | 0.004747071 | 4.772627
0.7127771 | 18.28476 | 0.004767961 | 4.79363
0.7146881 | 18.29371 | 0.004788633 | 4.814412
0.716599 | 18.30265 | 0.004809074 | 4.834964
0.7185099 | 18.31159 | 0.004829275 | 4.855274
0.7204208 | 18.32053 | 0.004849227 | 4.875333
0.7223318 | 18.32948 | 0.004868922 | 4.895134
0.7242427 | 18.33842 | 0.004888353 | 4.914669
0.7261536 | 18.34737 | 0.004907512 | 4.933932
0.7280646 | 18.35632 | 0.004926395 | 4.952916
0.7299755 | 18.36527 | 0.004944997 | 4.971619
0.7318864 | 18.37423 | 0.004963315 | 4.990036
0.7337974 | 18.38319 | 0.004981348 | 5.008165
0.7357083 | 18.39216 | 0.004999093 | 5.026006
0.7376192 | 18.40113 | 0.005016552 | 5.043559
0.7395301 | 18.4101 | 0.005033726 | 5.060826
0.7414411 | 18.41908 | 0.005050618 | 5.077808
0.743352 | 18.42807 | 0.005067232 | 5.094511
0.7452629 | 18.43706 | 0.005083572 | 5.11094
0.7471739 | 18.44605 | 0.005099646 | 5.1271
0.7490848 | 18.45504 | 0.005115462 | 5.143001
0.7509957 | 18.46404 | 0.005131028 | 5.158651
0.7529067 | 18.47304 | 0.005146354 | 5.174059
0.7548176 | 18.48205 | 0.00516145 | 5.189237
0.7567285 | 18.49105 | 0.005176329 | 5.204196
0.7586395 | 18.50005 | 0.005191001 | 5.218947
0.7605504 | 18.50906 | 0.00520548 | 5.233504
0.7624613 | 18.51806 | 0.005219779 | 5.247879
0.7643722 | 18.52706 | 0.005233911 | 5.262087
0.7662832 | 18.53605 | 0.005247889 | 5.276141
0.7681941 | 18.54504 | 0.005261728 | 5.290055
0.770105 | 18.55403 | 0.005275442 | 5.303842
0.772016 | 18.563 | 0.005289043 | 5.317517
0.7739269 | 18.57197 | 0.005302548 | 5.331094
0.7758378 | 18.58092 | 0.005315968 | 5.344587
0.7777488 | 18.58987 | 0.005329317 | 5.358008
0.7796597 | 18.5988 | 0.005342609 | 5.371371
0.7815706 | 18.60771 | 0.005355854 | 5.384687
0.7834816 | 18.6166 | 0.005369066 | 5.39797
0.7853925 | 18.62548 | 0.005382254 | 5.41123
0.7873034 | 18.63433 | 0.005395431 | 5.424478
0.7892143 | 18.64317 | 0.005408604 | 5.437721
0.7911253 | 18.65197 | 0.005421782 | 5.45097
0.7930362 | 18.66075 | 0.005434973 | 5.464232
0.7949471 | 18.6695 | 0.005448182 | 5.477512
0.7968581 | 18.67821 | 0.005461414 | 5.490815
0.798769 | 18.68689 | 0.005474673 | 5.504146
0.8006799 | 18.69553 | 0.005487959 | 5.517504
0.8025909 | 18.70414 | 0.005501276 | 5.530892
0.8045018 | 18.7127 | 0.005514619 | 5.544307
0.8064127 | 18.72121 | 0.005527987 | 5.557747
0.8083237 | 18.72968 | 0.005541374 | 5.571206
0.8102346 | 18.7381 | 0.005554774 | 5.584678
0.8121455 | 18.74647 | 0.005568179 | 5.598156
0.8140564 | 18.75478 | 0.00558158 | 5.611629
0.8159674 | 18.76303 | 0.005594966 | 5.625087
0.8178783 | 18.77122 | 0.005608326 | 5.638518
0.8197892 | 18.77934 | 0.005621646 | 5.651911
0.8217002 | 18.7874 | 0.005634914 | 5.66525
0.8236111 | 18.79539 | 0.005648114 | 5.678521
0.825522 | 18.8033 | 0.005661233 | 5.691711
0.827433 | 18.81114 | 0.005674255 | 5.704802
0.8293439 | 18.8189 | 0.005687163 | 5.71778
0.8312548 | 18.82657 | 0.005699942 | 5.730628
0.8331657 | 18.83416 | 0.005712576 | 5.74333
0.8350767 | 18.84166 | 0.00572505 | 5.755871
0.8369876 | 18.84906 | 0.005737345 | 5.768233
0.8388985 | 18.85637 | 0.005749448 | 5.7804
0.8408095 | 18.86358 | 0.005761344 | 5.79236
0.8427204 | 18.87068 | 0.005773016 | 5.804096
0.8446313 | 18.87768 | 0.005784454 | 5.815594
0.8465423 | 18.88457 | 0.005795641 | 5.826842
0.8484532 | 18.89134 | 0.005806569 | 5.837828
0.8503641 | 18.898 | 0.005817224 | 5.848541
0.8522751 | 18.90454 | 0.005827599 | 5.858972
0.854186 | 18.91095 | 0.005837686 | 5.869113
0.8560969 | 18.91723 | 0.005847478 | 5.878958
0.8580078 | 18.92339 | 0.005856971 | 5.888502
0.8599188 | 18.92941 | 0.005866163 | 5.897743
0.8618297 | 18.93529 | 0.005875052 | 5.90668
0.8637406 | 18.94102 | 0.005883641 | 5.915316
0.8656516 | 18.94661 | 0.005891935 | 5.923654
0.8675625 | 18.95206 | 0.005899939 | 5.931702
0.8694734 | 18.95734 | 0.005907663 | 5.939467
0.8713844 | 18.96248 | 0.005915118 | 5.946962
0.8732953 | 18.96745 | 0.005922317 | 5.9542
0.8752062 | 18.97225 | 0.005929276 | 5.961196
0.8771172 | 18.97689 | 0.00593601 | 5.967967
0.8790281 | 18.98136 | 0.005942542 | 5.974533
0.880939 | 18.98565 | 0.005948889 | 5.980915
0.8828499 | 18.98976 | 0.005955074 | 5.987133
0.8847609 | 18.99368 | 0.00596112 | 5.993212
0.8866718 | 18.99743 | 0.005967053 | 5.999176
0.8885827 | 19.00098 | 0.005972897 | 6.005052
0.8904937 | 19.00433 | 0.005978677 | 6.010864
0.8924046 | 19.00749 | 0.005984423 | 6.01664
0.8943155 | 19.01045 | 0.005993177 | 6.025441
0.8962265 | 19.0132 | 0.006003681 | 6.036002
0.8981374 | 19.01575 | 0.006014255 | 6.046633
0.9000483 | 19.01808 | 0.006024928 | 6.057364
0.9019593 | 19.0202 | 0.00603573 | 6.068224
0.9038702 | 19.02209 | 0.00604669 | 6.079243
0.9057811 | 19.02377 | 0.006057838 | 6.090451
0.907692 | 19.02521 | 0.006069202 | 6.101876
0.909603 | 19.02643 | 0.00608081 | 6.113546
0.9115139 | 19.02741 | 0.006092689 | 6.125489
0.9134248 | 19.02816 | 0.006104865 | 6.137731
0.9153358 | 19.02866 | 0.006117363 | 6.150296
0.9172467 | 19.02892 | 0.006130208 | 6.16321
0.9191576 | 19.02893 | 0.00614342 | 6.176493
0.9210686 | 19.02869 | 0.00615702 | 6.190166
0.9229795 | 19.0282 | 0.006171027 | 6.204249
0.9248904 | 19.02745 | 0.006185458 | 6.218757
0.9268013 | 19.02644 | 0.006200327 | 6.233706
0.9287123 | 19.02516 | 0.006215646 | 6.249108
0.9306232 | 19.02361 | 0.006231425 | 6.264972
0.9325341 | 19.0218 | 0.006247671 | 6.281305
0.9344451 | 19.01971 | 0.00626439 | 6.298114
0.936356 | 19.01734 | 0.006281583 | 6.3154
0.9382669 | 19.0147 | 0.006299252 | 6.333165
0.9401779 | 19.01177 | 0.006317395 | 6.351405
0.9420888 | 19.00855 | 0.006336008 | 6.370118
0.9439997 | 19.00504 | 0.006355084 | 6.389297
0.9459107 | 19.00124 | 0.006374617 | 6.408934
0.9478216 | 18.99715 | 0.006394594 | 6.42902
0.9497325 | 18.99276 | 0.006415006 | 6.449541
0.9516434 | 18.98806 | 0.006435836 | 6.470484
0.9535544 | 18.98307 | 0.006457071 | 6.491833
0.9554653 | 18.97776 | 0.006478692 | 6.51357
0.9573762 | 18.97215 | 0.00650068 | 6.535676
0.9592872 | 18.96622 | 0.006523014 | 6.55813
0.9611981 | 18.95998 | 0.00654567 | 6.580909
0.963109 | 18.95343 | 0.006568629 | 6.603991
0.96502 | 18.94655 | 0.006591857 | 6.627344
0.9669309 | 18.93935 | 0.006615331 | 6.650944
0.9688418 | 18.93183 | 0.006639022 | 6.674763
0.9707528 | 18.92398 | 0.006662899 | 6.698769
0.9726637 | 18.91581 | 0.006686931 | 6.722931
0.9745746 | 18.9073 | 0.006711086 | 6.747215
0.9764855 | 18.89845 | 0.006735329 | 6.771588
0.9783965 | 18.88928 | 0.006759624 | 6.796014
0.9803074 | 18.87976 | 0.006783935 | 6.820456
0.9822183 | 18.86991 | 0.006808223 | 6.844876
0.9841293 | 18.85971 | 0.006832452 | 6.869234
0.9860402 | 18.84917 | 0.006856579 | 6.893491
0.9879511 | 18.83828 | 0.006880564 | 6.917606
0.9898621 | 18.82705 | 0.006904365 | 6.941535
0.991773 | 18.81547 | 0.00692794 | 6.965237
0.9936839 | 18.80354 | 0.006951244 | 6.988666
0.9955949 | 18.79126 | 0.006974232 | 7.011778
0.9975058 | 18.77862 | 0.006996861 | 7.034529
0.9994167 | 18.76563 | 0.007019086 | 7.056873
1.001328 | 18.75228 | 0.00704086 | 7.078765
1.003239 | 18.73857 | 0.007062141 | 7.10016
1.00515 | 18.72451 | 0.007082884 | 7.121015
1.00706 | 18.71008 | 0.007103046 | 7.141285
1.008971 | 18.69529 | 0.007122585 | 7.160929
1.010882 | 18.68015 | 0.007141459 | 7.179905
1.012793 | 18.66463 | 0.00715963 | 7.198174
1.014704 | 18.64876 | 0.00717706 | 7.215698
1.016615 | 18.63251 | 0.007193713 | 7.232441
1.018526 | 18.61591 | 0.007209555 | 7.248368
1.020437 | 18.59893 | 0.007224555 | 7.263449
1.022348 | 18.58159 | 0.007238684 | 7.277654
1.024259 | 18.56388 | 0.007251916 | 7.290957
1.02617 | 18.5458 | 0.007264229 | 7.303336
1.028081 | 18.52735 | 0.007275602 | 7.314771
1.029992 | 18.50853 | 0.007286021 | 7.325245
1.031903 | 18.48934 | 0.007295472 | 7.334747
1.033813 | 18.46978 | 0.007303947 | 7.343268
1.035724 | 18.44986 | 0.007311442 | 7.350803
1.037635 | 18.42956 | 0.007317958 | 7.357354
1.039546 | 18.40889 | 0.007323498 | 7.362925
1.041457 | 18.38785 | 0.007328074 | 7.367525
1.043368 | 18.36644 | 0.007331701 | 7.371171
1.045279 | 18.34466 | 0.007334397 | 7.373882
1.04719 | 18.32251 | 0.00733619 | 7.375684
1.049101 | 18.29999 | 0.00733711 | 7.37661
1.051012 | 18.2771 | 0.007337197 | 7.376697
1.052923 | 18.25384 | 0.007336492 | 7.375988
1.054834 | 18.23021 | 0.007335048 | 7.374536
1.056745 | 18.20622 | 0.007332919 | 7.372396
1.058656 | 18.18185 | 0.007330168 | 7.36963
1.060566 | 18.15713 | 0.00732686 | 7.366305
1.062477 | 18.13203 | 0.007323067 | 7.362491
1.064388 | 18.10658 | 0.007318863 | 7.358264
1.066299 | 18.08076 | 0.007314324 | 7.353701
1.06821 | 18.05457 | 0.007309531 | 7.348882
1.070121 | 18.02803 | 0.007304565 | 7.34389
1.072032 | 18.00112 | 0.00729951 | 7.338807
1.073943 | 17.97386 | 0.007294449 | 7.333719
1.075854 | 17.94623 | 0.007289467 | 7.32871
1.077765 | 17.91826 | 0.007284646 | 7.323863
1.079676 | 17.88992 | 0.00728007 | 7.319262
1.081587 | 17.86124 | 0.00727582 | 7.314989
1.083498 | 17.8322 | 0.007271975 | 7.311124
1.085409 | 17.80281 | 0.007268611 | 7.307742
1.08732 | 17.77308 | 0.007265802 | 7.304918
1.08923 | 17.74299 | 0.007263617 | 7.302721
1.091141 | 17.71257 | 0.007262121 | 7.301217
1.093052 | 17.6818 | 0.007261375 | 7.300466
1.094963 | 17.65069 | 0.007261432 | 7.300525
1.096874 | 17.61924 | 0.007262344 | 7.301441
1.098785 | 17.58746 | 0.007264151 | 7.303258
1.100696 | 17.55534 | 0.00726689 | 7.306012
1.102607 | 17.5229 | 0.007270589 | 7.309731
1.104518 | 17.49012 | 0.007275269 | 7.314436
1.106429 | 17.45702 | 0.007280941 | 7.320138
1.10834 | 17.42359 | 0.007287608 | 7.326841
1.110251 | 17.38984 | 0.007295264 | 7.334538
1.112162 | 17.35578 | 0.007303891 | 7.343211
1.114073 | 17.32139 | 0.007313462 | 7.352834
1.115983 | 17.2867 | 0.007323939 | 7.363368
1.117894 | 17.2517 | 0.007335274 | 7.374763
1.119805 | 17.21639 | 0.007347408 | 7.386962
1.121716 | 17.18077 | 0.007360274 | 7.399898
1.123627 | 17.14486 | 0.007373798 | 7.413495
1.125538 | 17.10864 | 0.007387898 | 7.427671
1.127449 | 17.07214 | 0.007402487 | 7.442338
1.12936 | 17.03534 | 0.00741747 | 7.457402
1.131271 | 16.99826 | 0.007432749 | 7.472763
1.133182 | 16.96089 | 0.007448223 | 7.488321
1.135093 | 16.92324 | 0.007463787 | 7.503968
1.137004 | 16.88532 | 0.007479333 | 7.519598
1.138915 | 16.84712 | 0.007494753 | 7.535101
1.140826 | 16.80865 | 0.007509939 | 7.550369
1.142737 | 16.76992 | 0.007524781 | 7.565291
1.144647 | 16.73093 | 0.007539172 | 7.579759
1.146558 | 16.69168 | 0.007553006 | 7.593668
1.148469 | 16.65217 | 0.007566181 | 7.606913
1.15038 | 16.61242 | 0.007578596 | 7.619395
1.152291 | 16.57242 | 0.007590157 | 7.631019
1.154202 | 16.53218 | 0.007600774 | 7.641692
1.156113 | 16.4917 | 0.007610362 | 7.651333
1.158024 | 16.45099 | 0.007618846 | 7.659862
1.159935 | 16.41005 | 0.007626155 | 7.667211
1.161846 | 16.36889 | 0.007632229 | 7.673317
1.163757 | 16.32751 | 0.007637015 | 7.678129
1.165668 | 16.28592 | 0.007640472 | 7.681605
1.167579 | 16.24411 | 0.00764257 | 7.683714
1.16949 | 16.2021 | 0.007643289 | 7.684437
1.1714 | 16.15989 | 0.007642623 | 7.683767
1.173311 | 16.11749 | 0.007640579 | 7.681712
1.175222 | 16.07489 | 0.007637177 | 7.678292
1.177133 | 16.0321 | 0.007632454 | 7.673543
1.179044 | 15.98914 | 0.007626458 | 7.667516
1.180955 | 15.946 | 0.007619253 | 7.660272
1.182866 | 15.90269 | 0.007610913 | 7.651887
1.184777 | 15.85921 | 0.007601524 | 7.642446
1.186688 | 15.81557 | 0.007591179 | 7.632047
1.188599 | 15.77178 | 0.007579985 | 7.620792
1.19051 | 15.72783 | 0.007568053 | 7.608796
1.192421 | 15.68374 | 0.007555502 | 7.596177
1.194332 | 15.63951 | 0.007542457 | 7.583062
1.196243 | 15.59515 | 0.007529047 | 7.56958
1.198153 | 15.55066 | 0.007515406 | 7.555865
1.200064 | 15.50604 | 0.00750167 | 7.542055
1.201975 | 15.46131 | 0.007487977 | 7.528289
1.203886 | 15.41646 | 0.007474466 | 7.514705
1.205797 | 15.37151 | 0.007461275 | 7.501443
1.207708 | 15.32645 | 0.007448541 | 7.48864
1.209619 | 15.2813 | 0.007436398 | 7.476432
1.21153 | 15.23606 | 0.007424978 | 7.46495
1.213441 | 15.19074 | 0.007414406 | 7.454321
1.215352 | 15.14533 | 0.007404801 | 7.444665
1.217263 | 15.09986 | 0.007396277 | 7.436095
1.219174 | 15.05431 | 0.007388939 | 7.428717
1.221085 | 15.00871 | 0.00738288 | 7.422626
1.222996 | 14.96305 | 0.007378186 | 7.417907
1.224907 | 14.91735 | 0.00737493 | 7.414633
1.226817 | 14.87159 | 0.007373172 | 7.412866
1.228728 | 14.82581 | 0.007372958 | 7.412651
1.230639 | 14.77999 | 0.00737432 | 7.414019
1.23255 | 14.73414 | 0.007377271 | 7.416987
1.234461 | 14.68828 | 0.00738181 | 7.42155
1.236372 | 14.6424 | 0.007387916 | 7.427689
1.238283 | 14.59652 | 0.007395549 | 7.435363
1.240194 | 14.55063 | 0.007404651 | 7.444514
1.242105 | 14.50475 | 0.007415146 | 7.455066
1.244016 | 14.45888 | 0.007426944 | 7.466927
1.245927 | 14.41303 | 0.007439938 | 7.479992
1.247838 | 14.3672 | 0.007454011 | 7.49414
1.249749 | 14.3214 | 0.007469032 | 7.509241
1.25166 | 14.27563 | 0.007484858 | 7.525153
1.25357 | 14.22991 | 0.007501339 | 7.541723
1.255481 | 14.18423 | 0.007518317 | 7.558792
1.257392 | 14.13861 | 0.007535624 | 7.576193
1.259303 | 14.09305 | 0.007553091 | 7.593753
1.261214 | 14.04755 | 0.00757054 | 7.611296
1.263125 | 14.00213 | 0.007587793 | 7.628642
1.265036 | 13.95678 | 0.007604669 | 7.645609
1.266947 | 13.91152 | 0.007620987 | 7.662015
1.268858 | 13.86635 | 0.007636567 | 7.677678
1.270769 | 13.82127 | 0.00765123 | 7.692421
1.27268 | 13.7763 | 0.007664803 | 7.706067
1.274591 | 13.73143 | 0.007677116 | 7.718446
1.276502 | 13.68669 | 0.007688007 | 7.729396
1.278413 | 13.64206 | 0.00769732 | 7.738759
1.280324 | 13.59755 | 0.007704909 | 7.746389
1.282234 | 13.55318 | 0.00771064 | 7.75215
1.284145 | 13.50895 | 0.007714387 | 7.755918
1.286056 | 13.46487 | 0.007716042 | 7.757581
1.287967 | 13.42093 | 0.007715507 | 7.757044
1.289878 | 13.37715 | 0.007712704 | 7.754225
1.291789 | 13.33353 | 0.007707569 | 7.749063
1.2937 | 13.29008 | 0.007700059 | 7.741512
1.295611 | 13.2468 | 0.00769015 | 7.73155
1.297522 | 13.2037 | 0.007677839 | 7.719173
1.299433 | 13.16079 | 0.007663147 | 7.704402
1.301344 | 13.11807 | 0.007646117 | 7.68728
1.303255 | 13.07554 | 0.007626812 | 7.667871
1.305166 | 13.03321 | 0.007605317 | 7.64626
1.307077 | 12.99109 | 0.007581733 | 7.62255
1.308987 | 12.94919 | 0.007556179 | 7.596858
1.310898 | 12.9075 | 0.007528789 | 7.569321
1.312809 | 12.86603 | 0.00749971 | 7.540085
1.31472 | 12.8248 | 0.0074691 | 7.50931
1.316631 | 12.7838 | 0.00743713 | 7.477168
1.318542 | 12.74303 | 0.007403976 | 7.443836
1.320453 | 12.70251 | 0.007369826 | 7.409502
1.322364 | 12.66224 | 0.00733487 | 7.374357
1.324275 | 12.62222 | 0.007299303 | 7.338599
1.326186 | 12.58246 | 0.007263324 | 7.302426
1.328097 | 12.54297 | 0.007227133 | 7.266041
1.330008 | 12.50374 | 0.007190931 | 7.229643
1.331919 | 12.46479 | 0.007154916 | 7.193435
1.33383 | 12.42611 | 0.007119287 | 7.157614
1.335741 | 12.38772 | 0.007084238 | 7.122376
1.337651 | 12.34961 | 0.007049957 | 7.087911
1.339562 | 12.3118 | 0.007016629 | 7.054403
1.341473 | 12.27428 | 0.006984429 | 7.022029
1.343384 | 12.23706 | 0.006953524 | 6.990958
1.345295 | 12.20014 | 0.006924072 | 6.961348
1.347206 | 12.16353 | 0.006896219 | 6.933345
1.349117 | 12.12723 | 0.0068701 | 6.907086
1.351028 | 12.09125 | 0.006845835 | 6.88269
1.352939 | 12.05559 | 0.006823529 | 6.860263
1.35485 | 12.02025 | 0.00680327 | 6.839896
1.356761 | 11.98523 | 0.00678513 | 6.821658
1.358672 | 11.95055 | 0.006769159 | 6.805601
1.360583 | 11.9162 | 0.006755387 | 6.791755
1.362494 | 11.88218 | 0.006743823 | 6.780129
1.364404 | 11.84851 | 0.006734457 | 6.770712
1.366315 | 11.81517 | 0.006727259 | 6.763475
1.368226 | 11.78219 | 0.006722183 | 6.758372
1.370137 | 11.74955 | 0.006719165 | 6.755338
1.372048 | 11.71726 | 0.00671813 | 6.754297
1.373959 | 11.68532 | 0.006718985 | 6.755157
1.37587 | 11.65375 | 0.006721627 | 6.757813
1.377781 | 11.62253 | 0.006725941 | 6.76215
1.379692 | 11.59167 | 0.006731802 | 6.768043
1.381603 | 11.56117 | 0.006739076 | 6.775356
1.383514 | 11.53104 | 0.006747622 | 6.783948
1.385425 | 11.50128 | 0.006757292 | 6.79367
1.387336 | 11.47188 | 0.006767932 | 6.804367
1.389247 | 11.44286 | 0.006779385 | 6.815882
1.391157 | 11.41421 | 0.006791491 | 6.828053
1.393068 | 11.38593 | 0.006804088 | 6.840718
1.394979 | 11.35802 | 0.006817014 | 6.853714
1.39689 | 11.33049 | 0.006830108 | 6.866878
1.398801 | 11.30334 | 0.006843208 | 6.880049
1.400712 | 11.27656 | 0.006856159 | 6.89307
1.402623 | 11.25017 | 0.006868809 | 6.905788
1.404534 | 11.22415 | 0.006881011 | 6.918055
1.406445 | 11.19851 | 0.006892624 | 6.92973
1.408356 | 11.17326 | 0.006903516 | 6.940681
1.410267 | 11.14838 | 0.006913565 | 6.950784
1.412178 | 11.12388 | 0.006922657 | 6.959925
1.414089 | 11.09977 | 0.006930691 | 6.968003
1.416 | 11.07603 | 0.006937579 | 6.974928
1.417911 | 11.05268 | 0.006943246 | 6.980625
1.419821 | 11.02971 | 0.006947632 | 6.985034
1.421732 | 11.00711 | 0.006950693 | 6.988112
1.423643 | 10.98489 | 0.0069524 | 6.989829
1.425554 | 10.96305 | 0.00695274 | 6.990171
1.427465 | 10.94159 | 0.006951712 | 6.989137
1.429376 | 10.92051 | 0.006949327 | 6.986739
1.431287 | 10.8998 | 0.006945609 | 6.983001
1.433198 | 10.87946 | 0.006940593 | 6.977958
1.435109 | 10.85949 | 0.006934324 | 6.971655
1.43702 | 10.8399 | 0.006926855 | 6.964146
1.438931 | 10.82067 | 0.00691825 | 6.955494
1.440842 | 10.80182 | 0.006908577 | 6.945769
1.442753 | 10.78332 | 0.006897913 | 6.935048
1.444664 | 10.76519 | 0.006886341 | 6.923414
1.446574 | 10.74743 | 0.006873948 | 6.910954
1.448485 | 10.73001 | 0.006860826 | 6.897761
1.450396 | 10.71296 | 0.00684707 | 6.883931
1.452307 | 10.69626 | 0.006832778 | 6.869562
1.454218 | 10.67991 | 0.00681805 | 6.854756
1.456129 | 10.66391 | 0.006802989 | 6.839613
1.45804 | 10.64825 | 0.006787694 | 6.824236
1.459951 | 10.63294 | 0.006772269 | 6.808727
1.461862 | 10.61797 | 0.006756812 | 6.793187
1.463773 | 10.60333 | 0.006741423 | 6.777715
1.465684 | 10.58902 | 0.006726197 | 6.762407
1.467595 | 10.57505 | 0.006711226 | 6.747356
1.469506 | 10.56139 | 0.006696599 | 6.73265
1.471417 | 10.54807 | 0.006682398 | 6.718372
1.473328 | 10.53505 | 0.0066687 | 6.704601
1.475238 | 10.52236 | 0.006655576 | 6.691407
1.477149 | 10.50997 | 0.00664309 | 6.678853
1.47906 | 10.49789 | 0.006631296 | 6.666996
1.480971 | 10.48611 | 0.006620241 | 6.655881
1.482882 | 10.47462 | 0.006609961 | 6.645546
1.484793 | 10.46344 | 0.006600484 | 6.636018
1.486704 | 10.45253 | 0.006591828 | 6.627315
1.488615 | 10.44192 | 0.006584002 | 6.619447
1.490526 | 10.43158 | 0.006577009 | 6.612416
1.492437 | 10.42152 | 0.006570843 | 6.606217
1.494348 | 10.41173 | 0.006565491 | 6.600837
1.496259 | 10.4022 | 0.006560935 | 6.596256
1.49817 | 10.39293 | 0.006557149 | 6.59245
1.500081 | 10.38392 | 0.006554103 | 6.589387
1.501991 | 10.37516 | 0.006551761 | 6.587033
1.503902 | 10.36664 | 0.006550083 | 6.585346
1.505813 | 10.35836 | 0.006549026 | 6.584282
1.507724 | 10.35032 | 0.00654854 | 6.583795
1.509635 | 10.34251 | 0.006548577 | 6.583831
1.511546 | 10.33492 | 0.006549082 | 6.584339
1.513457 | 10.32755 | 0.006550001 | 6.585263
1.515368 | 10.32039 | 0.006551276 | 6.586545
1.517279 | 10.31344 | 0.00655285 | 6.588127
1.51919 | 10.30669 | 0.006554665 | 6.589952
1.521101 | 10.30014 | 0.006556662 | 6.59196
1.523012 | 10.29378 | 0.006558783 | 6.594092
1.524923 | 10.28761 | 0.006560971 | 6.596292
1.526834 | 10.28161 | 0.00656317 | 6.598503
1.528744 | 10.27579 | 0.006565328 | 6.600672
1.530655 | 10.27014 | 0.006567391 | 6.602747
1.532566 | 10.26466 | 0.006569313 | 6.604679
1.534477 | 10.25933 | 0.006571048 | 6.606424
1.536388 | 10.25415 | 0.006572555 | 6.607939
1.538299 | 10.24912 | 0.006573797 | 6.609187
1.54021 | 10.24423 | 0.006574743 | 6.610138
1.542121 | 10.23947 | 0.006575366 | 6.610764
1.544032 | 10.23485 | 0.006575645 | 6.611045
1.545943 | 10.23035 | 0.006575565 | 6.610965
1.547854 | 10.22597 | 0.006575118 | 6.610516
1.549765 | 10.2217 | 0.0065743 | 6.609693
1.551676 | 10.21754 | 0.006573111 | 6.608498
1.553587 | 10.21348 | 0.006571558 | 6.606936
1.555498 | 10.20952 | 0.006569649 | 6.605017
1.557408 | 10.20565 | 0.006567399 | 6.602754
1.559319 | 10.20187 | 0.006564824 | 6.600166
1.56123 | 10.19817 | 0.006561946 | 6.597273
1.563141 | 10.19455 | 0.006558788 | 6.594097
1.565052 | 10.191 | 0.006555375 | 6.590666
1.566963 | 10.18752 | 0.006551736 | 6.587007
1.568874 | 10.1841 | 0.0065479 | 6.583151
1.570785 | 10.18073 | 0.006543899 | 6.579128
1.572696 | 10.17742 | 0.006539766 | 6.574973
1.574607 | 10.17416 | 0.006535533 | 6.570718
1.576518 | 10.17094 | 0.006531236 | 6.566397
1.578429 | 10.16776 | 0.006526908 | 6.562045
1.58034 | 10.16461 | 0.006522582 | 6.557697
1.582251 | 10.1615 | 0.006518294 | 6.553385
1.584161 | 10.15841 | 0.006514074 | 6.549143
1.586072 | 10.15534 | 0.006509955 | 6.545001
1.587983 | 10.1523 | 0.006505966 | 6.540991
1.589894 | 10.14926 | 0.006502135 | 6.537139
1.591805 | 10.14624 | 0.006498488 | 6.533473
1.593716 | 10.14323 | 0.006495048 | 6.530015
1.595627 | 10.14022 | 0.006491836 | 6.526785
1.597538 | 10.13722 | 0.006488869 | 6.523802
1.599449 | 10.13421 | 0.00648616 | 6.521078
1.60136 | 10.13119 | 0.006483718 | 6.518623
1.603271 | 10.12817 | 0.00648155 | 6.516443
1.605182 | 10.12514 | 0.006479655 | 6.514538
1.607093 | 10.1221 | 0.006478031 | 6.512905
1.609004 | 10.11904 | 0.006476668 | 6.511535
1.610915 | 10.11597 | 0.006475554 | 6.510416
1.612825 | 10.11288 | 0.006474674 | 6.509531
1.614736 | 10.10976 | 0.006474007 | 6.50886
1.616647 | 10.10662 | 0.00647353 | 6.50838
1.618558 | 10.10346 | 0.006473217 | 6.508066
1.620469 | 10.10028 | 0.00647304 | 6.507888
1.62238 | 10.09706 | 0.006472969 | 6.507816
1.624291 | 10.09382 | 0.006472969 | 6.507817
1.626202 | 10.09055 | 0.006473008 | 6.507856
1.628113 | 10.08725 | 0.00647305 | 6.507898
1.630024 | 10.08392 | 0.006473058 | 6.507905
1.631935 | 10.08056 | 0.006472994 | 6.507841
1.633846 | 10.07717 | 0.006472821 | 6.507667
1.635757 | 10.07375 | 0.0064725 | 6.507345
1.637668 | 10.0703 | 0.006471996 | 6.506838
1.639578 | 10.06682 | 0.006471269 | 6.506107
1.641489 | 10.06331 | 0.006470285 | 6.505118
1.6434 | 10.05977 | 0.006469007 | 6.503833
1.645311 | 10.0562 | 0.006467403 | 6.502221
1.647222 | 10.0526 | 0.006465441 | 6.500248
1.649133 | 10.04897 | 0.006463091 | 6.497885
1.651044 | 10.04532 | 0.006460325 | 6.495104
1.652955 | 10.04165 | 0.006457119 | 6.491882
1.654866 | 10.03795 | 0.006453453 | 6.488195
1.656777 | 10.03424 | 0.006449306 | 6.484026
1.658688 | 10.0305 | 0.006444666 | 6.479361
1.660599 | 10.02674 | 0.006439521 | 6.474188
1.66251 | 10.02298 | 0.006433865 | 6.468502
1.664421 | 10.01919 | 0.006427696 | 6.4623
1.666331 | 10.0154 | 0.006421018 | 6.455586
1.668242 | 10.0116 | 0.006413839 | 6.448368
1.670153 | 10.00779 | 0.006406171 | 6.440659
1.672064 | 10.00399 | 0.006398031 | 6.432475
1.673975 | 10.00018 | 0.00638944 | 6.423838
1.675886 | 9.99637 | 0.006380423 | 6.414772
1.677797 | 9.992569 | 0.006371008 | 6.405306
1.679708 | 9.988777 | 0.006361225 | 6.39547
1.681619 | 9.984997 | 0.006351108 | 6.385299
1.68353 | 9.981233 | 0.006340694 | 6.374829
1.685441 | 9.977487 | 0.006330022 | 6.364099
1.687352 | 9.973762 | 0.006319131 | 6.35315
1.689263 | 9.970063 | 0.006308064 | 6.342024
1.691174 | 9.966393 | 0.006296864 | 6.330763
1.693085 | 9.962755 | 0.006285576 | 6.319414
1.694995 | 9.959153 | 0.006274244 | 6.308021
1.696906 | 9.95559 | 0.006262913 | 6.29663
1.698817 | 9.952069 | 0.00625163 | 6.285286
1.700728 | 9.948595 | 0.006240439 | 6.274035
1.702639 | 9.945171 | 0.006229385 | 6.262921
1.70455 | 9.9418 | 0.006218512 | 6.25199
1.706461 | 9.938486 | 0.006207863 | 6.241283
1.708372 | 9.935232 | 0.006197479 | 6.230843
1.710283 | 9.932042 | 0.006187399 | 6.220709
1.712194 | 9.928919 | 0.006177662 | 6.210919
1.714105 | 9.925866 | 0.006168302 | 6.201509
1.716016 | 9.922886 | 0.006159352 | 6.192511
1.717927 | 9.919983 | 0.006150841 | 6.183954
1.719838 | 9.917159 | 0.006142796 | 6.175866
1.721748 | 9.914417 | 0.006135241 | 6.16827
1.723659 | 9.911761 | 0.006128193 | 6.161185
1.72557 | 9.909191 | 0.006121669 | 6.154625
1.727481 | 9.906712 | 0.006115677 | 6.148601
1.729392 | 9.904326 | 0.006110226 | 6.14312
1.731303 | 9.902033 | 0.006105315 | 6.138184
1.733214 | 9.899837 | 0.006100945 | 6.133789
1.735125 | 9.897739 | 0.006097107 | 6.129931
1.737036 | 9.895741 | 0.006093794 | 6.126601
1.738947 | 9.893844 | 0.006090993 | 6.123784
1.740858 | 9.892048 | 0.006088689 | 6.121467
1.742769 | 9.890356 | 0.006086862 | 6.11963
1.74468 | 9.888767 | 0.006085491 | 6.118253
1.746591 | 9.887282 | 0.006084555 | 6.117311
1.748502 | 9.885901 | 0.006084026 | 6.11678
1.750412 | 9.884623 | 0.006083878 | 6.116631
1.752323 | 9.883449 | 0.006084082 | 6.116836
1.754234 | 9.882377 | 0.006084608 | 6.117364
1.756145 | 9.881407 | 0.006085423 | 6.118184
1.758056 | 9.880537 | 0.006086496 | 6.119263
1.759967 | 9.879765 | 0.006087793 | 6.120567
1.761878 | 9.879089 | 0.00608928 | 6.122062
1.763789 | 9.878508 | 0.006090924 | 6.123715
1.7657 | 9.878017 | 0.00609269 | 6.12549
1.767611 | 9.877616 | 0.006094545 | 6.127355
1.769522 | 9.877299 | 0.006096455 | 6.129276
1.771433 | 9.877063 | 0.006098388 | 6.131219
1.773344 | 9.876904 | 0.006100312 | 6.133153
1.775255 | 9.876819 | 0.006102195 | 6.135047
1.777165 | 9.876801 | 0.00610401 | 6.136871
1.779076 | 9.876847 | 0.006105727 | 6.138598
1.780987 | 9.87695 | 0.006107322 | 6.140201
1.782898 | 9.877106 | 0.00610877 | 6.141657
1.784809 | 9.877307 | 0.006110051 | 6.142944
1.78672 | 9.877548 | 0.006111144 | 6.144043
1.788631 | 9.877822 | 0.006112034 | 6.144938
1.790542 | 9.878121 | 0.006112707 | 6.145615
1.792453 | 9.878439 | 0.006113153 | 6.146063
1.794364 | 9.878769 | 0.006113364 | 6.146276
1.796275 | 9.879102 | 0.006113336 | 6.146248
1.798186 | 9.87943 | 0.006113067 | 6.145976
1.800097 | 9.879745 | 0.006112555 | 6.145462
1.802008 | 9.880039 | 0.006111803 | 6.144706
1.803919 | 9.880302 | 0.006110816 | 6.143713
1.805829 | 9.880528 | 0.006109598 | 6.14249
1.80774 | 9.880706 | 0.00610816 | 6.141043
1.809651 | 9.880827 | 0.006106508 | 6.139383
1.811562 | 9.880884 | 0.006104656 | 6.13752
1.813473 | 9.880866 | 0.006102614 | 6.135467
1.815384 | 9.880765 | 0.006100396 | 6.133238
1.817295 | 9.880572 | 0.006098017 | 6.130846
1.819206 | 9.880279 | 0.006095492 | 6.128308
1.821117 | 9.879878 | 0.006092837 | 6.125638
1.823028 | 9.879359 | 0.006090069 | 6.122855
1.824939 | 9.878716 | 0.006087204 | 6.119975
1.82685 | 9.87794 | 0.00608426 | 6.117015
1.828761 | 9.877025 | 0.006081255 | 6.113993
1.830672 | 9.875965 | 0.006078205 | 6.110927
1.832582 | 9.874753 | 0.006075128 | 6.107834
1.834493 | 9.873384 | 0.006072041 | 6.10473
1.836404 | 9.871855 | 0.006068961 | 6.101634
1.838315 | 9.87016 | 0.00606495 | 6.097601
1.840226 | 9.8683 | 0.006060415 | 6.093041
1.842137 | 9.86627 | 0.006056018 | 6.088621
1.844048 | 9.864073 | 0.006051777 | 6.084357
1.845959 | 9.861707 | 0.006047708 | 6.080266
1.84787 | 9.859177 | 0.006043826 | 6.076363
1.849781 | 9.856486 | 0.006040143 | 6.072661
1.851692 | 9.853641 | 0.006036673 | 6.069171
1.853603 | 9.850648 | 0.006033424 | 6.065905
1.855514 | 9.847518 | 0.006030406 | 6.06287
1.857425 | 9.844262 | 0.006027626 | 6.060076
1.859335 | 9.840896 | 0.006025092 | 6.057528
1.861246 | 9.837434 | 0.006022807 | 6.055231
1.863157 | 9.833898 | 0.006020778 | 6.053191
1.865068 | 9.830309 | 0.006019007 | 6.051411
1.866979 | 9.826694 | 0.006017498 | 6.049894
1.86889 | 9.823079 | 0.006016254 | 6.048642
1.870801 | 9.819499 | 0.006015276 | 6.04766
1.872712 | 9.815989 | 0.006014568 | 6.046947
1.874623 | 9.81259 | 0.00601413 | 6.046508
1.876534 | 9.809345 | 0.006013966 | 6.046343
1.878445 | 9.806304 | 0.006014078 | 6.046455
1.880356 | 9.80352 | 0.006014469 | 6.046848
1.882267 | 9.801052 | 0.006015141 | 6.047524
1.884178 | 9.798966 | 0.0060161 | 6.048488
1.886089 | 9.797329 | 0.006017349 | 6.049743
1.887999 | 9.79622 | 0.006018894 | 6.051297
1.88991 | 9.795719 | 0.006020742 | 6.053155
1.891821 | 9.795917 | 0.0060229 | 6.055325
1.893732 | 9.796909 | 0.006025379 | 6.057817
1.895643 | 9.798799 | 0.006028187 | 6.06064
1.897554 | 9.8017 | 0.006031339 | 6.063808
1.899465 | 9.80573 | 0.006034846 | 6.067335
1.901376 | 9.811019 | 0.006038725 | 6.071235
1.903287 | 9.817705 | 0.006042994 | 6.075527
1.905198 | 9.825938 | 0.006047673 | 6.08023
1.907109 | 9.835876 | 0.006052783 | 6.085368
1.90902 | 9.795087 | 0.006058348 | 6.090963
1.909988 | 9.795087 | 0.006058348 | 6.090963
1.911936 | 9.807375 | 0.006060007 | 6.092631
1.913884 | 9.820672 | 0.006060773 | 6.093402
1.915832 | 9.834917 | 0.006060718 | 6.093346
1.917779 | 9.850051 | 0.006059911 | 6.092535
1.919727 | 9.866017 | 0.006058426 | 6.091042
1.921675 | 9.882762 | 0.006056335 | 6.08894
1.923623 | 9.900234 | 0.006053713 | 6.086304
1.92557 | 9.918386 | 0.006050634 | 6.083207
1.927518 | 9.937169 | 0.00604717 | 6.079725
1.929466 | 9.95654 | 0.006043395 | 6.07593
1.931414 | 9.976457 | 0.006039494 | 6.072008
1.933361 | 9.996879 | 0.006035458 | 6.06795
1.935309 | 10.01777 | 0.006031331 | 6.063801
1.937257 | 10.03909 | 0.006027185 | 6.059633
1.939205 | 10.06081 | 0.006023089 | 6.055514
1.941152 | 10.08289 | 0.006019111 | 6.051515
1.9431 | 10.10531 | 0.006015315 | 6.047699
1.945048 | 10.12803 | 0.006011767 | 6.044131
1.946996 | 10.15104 | 0.006008524 | 6.040871
1.948943 | 10.17429 | 0.006005644 | 6.037975
1.950891 | 10.19778 | 0.00600318 | 6.035498
1.952839 | 10.22147 | 0.006001181 | 6.033489
1.954787 | 10.24534 | 0.005999693 | 6.031993
1.956734 | 10.26938 | 0.005998756 | 6.03105
1.958682 | 10.29357 | 0.005998405 | 6.030697
1.96063 | 10.31789 | 0.005998671 | 6.030965
1.962578 | 10.34232 | 0.005999579 | 6.031878
1.964525 | 10.36686 | 0.006001149 | 6.033456
1.966473 | 10.39147 | 0.006003392 | 6.035711
1.968421 | 10.41617 | 0.006006316 | 6.038652
1.970369 | 10.44092 | 0.006009921 | 6.042276
1.972316 | 10.46573 | 0.0060142 | 6.046577
1.974264 | 10.49058 | 0.006019136 | 6.051541
1.976212 | 10.51546 | 0.00602471 | 6.057144
1.97816 | 10.54037 | 0.006030891 | 6.063359
1.980107 | 10.56531 | 0.006037646 | 6.07015
1.982055 | 10.59025 | 0.006044933 | 6.077476
1.984003 | 10.6152 | 0.006052705 | 6.08529
1.98595 | 10.64016 | 0.006060913 | 6.093542
1.987898 | 10.66512 | 0.0060695 | 6.102175
1.989846 | 10.69008 | 0.006078407 | 6.111131
1.991794 | 10.71503 | 0.006087572 | 6.120345
1.993741 | 10.73998 | 0.006096928 | 6.129751
1.995689 | 10.76492 | 0.006106407 | 6.139281
1.997637 | 10.78985 | 0.006115939 | 6.148864
1.999585 | 10.81478 | 0.006125451 | 6.158428
2.001532 | 10.83969 | 0.006134872 | 6.167899
2.00348 | 10.8646 | 0.006144126 | 6.177203
2.005428 | 10.8895 | 0.006153141 | 6.186266
2.007376 | 10.9144 | 0.006161842 | 6.195015
2.009323 | 10.9393 | 0.006170158 | 6.203376
2.011271 | 10.9642 | 0.006178017 | 6.211277
2.013219 | 10.9891 | 0.00618535 | 6.218649
2.015167 | 11.014 | 0.006192089 | 6.225424
2.017114 | 11.03892 | 0.006198169 | 6.231537
2.019062 | 11.06384 | 0.00620353 | 6.236927
2.02101 | 11.08879 | 0.006208113 | 6.241535
2.022958 | 11.11375 | 0.006211865 | 6.245307
2.024905 | 11.13874 | 0.006214738 | 6.248195
2.026853 | 11.16376 | 0.006216686 | 6.250154
2.028801 | 11.18881 | 0.006217672 | 6.251145
2.030749 | 11.2139 | 0.006217664 | 6.251137
2.032696 | 11.23903 | 0.006216636 | 6.250103
2.034644 | 11.26421 | 0.006214569 | 6.248025
2.036592 | 11.28945 | 0.006211451 | 6.24489
2.03854 | 11.31474 | 0.006207278 | 6.240695
2.040487 | 11.34009 | 0.006202052 | 6.235441
2.042435 | 11.36552 | 0.006195781 | 6.229137
2.044383 | 11.39101 | 0.00618848 | 6.221796
2.046331 | 11.41659 | 0.006180168 | 6.213439
2.048278 | 11.44225 | 0.00617087 | 6.204091
2.050226 | 11.46799 | 0.006160616 | 6.193782
2.052174 | 11.49384 | 0.006149442 | 6.182548
2.054121 | 11.51978 | 0.006137386 | 6.170427
2.056069 | 11.54582 | 0.006124491 | 6.157462
2.058017 | 11.57198 | 0.006110804 | 6.143701
2.059965 | 11.59825 | 0.006096374 | 6.129194
2.061912 | 11.62464 | 0.006081256 | 6.113994
2.06386 | 11.65116 | 0.006065504 | 6.098158
2.065808 | 11.67781 | 0.006049176 | 6.081742
2.067756 | 11.70459 | 0.006032332 | 6.064808
2.069703 | 11.73151 | 0.006015035 | 6.047417
2.071651 | 11.75857 | 0.005997346 | 6.029633
2.073599 | 11.78578 | 0.00597933 | 6.01152
2.075547 | 11.81314 | 0.005961052 | 5.993143
2.077494 | 11.84066 | 0.005942575 | 5.974567
2.079442 | 11.86834 | 0.005923967 | 5.955859
2.08139 | 11.89619 | 0.00590529 | 5.937082
2.083338 | 11.9242 | 0.00588661 | 5.918301
2.085285 | 11.95239 | 0.005867989 | 5.899579
2.087233 | 11.98075 | 0.005849489 | 5.88098
2.089181 | 12.00928 | 0.005831171 | 5.862563
2.091129 | 12.038 | 0.005813092 | 5.844387
2.093076 | 12.06691 | 0.005795309 | 5.826508
2.095024 | 12.096 | 0.005777874 | 5.80898
2.096972 | 12.12528 | 0.005760839 | 5.791853
2.09892 | 12.15476 | 0.005744251 | 5.775175
2.100867 | 12.18442 | 0.005728153 | 5.758991
2.102815 | 12.21429 | 0.005712586 | 5.74334
2.104763 | 12.24435 | 0.005697588 | 5.728262
2.106711 | 12.27462 | 0.005683193 | 5.713789
2.108658 | 12.30509 | 0.005669432 | 5.699953
2.110606 | 12.33576 | 0.005656331 | 5.686782
2.112554 | 12.36663 | 0.005643915 | 5.674299
2.114502 | 12.39772 | 0.005632205 | 5.662526
2.116449 | 12.429 | 0.005621218 | 5.65148
2.118397 | 12.4605 | 0.005610968 | 5.641175
2.120345 | 12.4922 | 0.005601467 | 5.631622
2.122293 | 12.52411 | 0.00559272 | 5.622828
2.12424 | 12.55623 | 0.005584732 | 5.614797
2.126188 | 12.58856 | 0.005577503 | 5.60753
2.128136 | 12.6211 | 0.00557103 | 5.601022
2.130083 | 12.65384 | 0.005565307 | 5.595268
2.132031 | 12.68679 | 0.005560324 | 5.590259
2.133979 | 12.71995 | 0.005556068 | 5.585979
2.135927 | 12.75331 | 0.005552521 | 5.582413
2.137874 | 12.78688 | 0.005549663 | 5.57954
2.139822 | 12.82064 | 0.005547471 | 5.577336
2.14177 | 12.85461 | 0.005545916 | 5.575773
2.143718 | 12.88878 | 0.005544969 | 5.57482
2.145665 | 12.92315 | 0.005544595 | 5.574444
2.147613 | 12.95771 | 0.005544755 | 5.574605
2.149561 | 12.99247 | 0.005545409 | 5.575263
2.151509 | 13.02742 | 0.005546511 | 5.576371
2.153456 | 13.06255 | 0.005548013 | 5.577881
2.155404 | 13.09787 | 0.005549862 | 5.57974
2.157352 | 13.13338 | 0.005552003 | 5.581892
2.1593 | 13.16907 | 0.005554376 | 5.584278
2.161247 | 13.20493 | 0.005556919 | 5.586835
2.163195 | 13.24097 | 0.005559565 | 5.589495
2.165143 | 13.27718 | 0.005562247 | 5.592191
2.167091 | 13.31356 | 0.005564894 | 5.594853
2.169038 | 13.3501 | 0.005567436 | 5.597408
2.170986 | 13.3868 | 0.005569799 | 5.599784
2.172934 | 13.42366 | 0.005571911 | 5.601908
2.174882 | 13.46066 | 0.0055737 | 5.603706
2.176829 | 13.49782 | 0.005575093 | 5.605106
2.178777 | 13.53512 | 0.005576019 | 5.606037
2.180725 | 13.57256 | 0.005576408 | 5.606429
2.182673 | 13.61014 | 0.005576194 | 5.606213
2.18462 | 13.64785 | 0.00557531 | 5.605325
2.186568 | 13.68568 | 0.005573696 | 5.603702
2.188516 | 13.72363 | 0.005571292 | 5.601285
2.190464 | 13.7617 | 0.005568044 | 5.59802
2.192411 | 13.79988 | 0.005563903 | 5.593856
2.194359 | 13.83817 | 0.005558822 | 5.588748
2.196307 | 13.87655 | 0.005552764 | 5.582657
2.198254 | 13.91504 | 0.005545694 | 5.575549
2.200202 | 13.95361 | 0.005537585 | 5.567397
2.20215 | 13.99227 | 0.005528417 | 5.55818
2.204098 | 14.03101 | 0.005518178 | 5.547885
2.206045 | 14.06982 | 0.005506863 | 5.536509
2.207993 | 14.1087 | 0.005494475 | 5.524055
2.209941 | 14.14765 | 0.005481028 | 5.510535
2.211889 | 14.18665 | 0.005466543 | 5.495972
2.213836 | 14.2257 | 0.005451053 | 5.480399
2.215784 | 14.2648 | 0.005434599 | 5.463857
2.217732 | 14.30394 | 0.005417237 | 5.4464
2.21968 | 14.34312 | 0.005399029 | 5.428095
2.221627 | 14.38232 | 0.005380055 | 5.409019
2.223575 | 14.42154 | 0.005360403 | 5.389261
2.225523 | 14.46079 | 0.005340172 | 5.368921
2.227471 | 14.50004 | 0.005319474 | 5.348112
2.229418 | 14.53929 | 0.005298426 | 5.32695
2.231366 | 14.57855 | 0.005277154 | 5.305564
2.233314 | 14.6178 | 0.005255792 | 5.284087
2.235262 | 14.65703 | 0.005234479 | 5.262659
2.237209 | 14.69625 | 0.005213357 | 5.241423
2.239157 | 14.73544 | 0.005192574 | 5.220529
2.241105 | 14.77459 | 0.005172281 | 5.200126
2.243053 | 14.81371 | 0.005152627 | 5.180367
2.245 | 14.85279 | 0.005133767 | 5.161404
2.246948 | 14.89182 | 0.00511585 | 5.143392
2.248896 | 14.93079 | 0.005099028 | 5.126479
2.250844 | 14.9697 | 0.005083449 | 5.110816
2.252791 | 15.00854 | 0.005069257 | 5.096548
2.254739 | 15.04731 | 0.005056592 | 5.083815
2.256687 | 15.086 | 0.005045589 | 5.072752
2.258635 | 15.12461 | 0.005036376 | 5.06349
2.260582 | 15.16312 | 0.005029073 | 5.056147
2.26253 | 15.20154 | 0.005023793 | 5.050838
2.264478 | 15.23985 | 0.005020637 | 5.047666
2.266426 | 15.27806 | 0.005019699 | 5.046722
2.268373 | 15.31615 | 0.005021057 | 5.048088
2.270321 | 15.35412 | 0.00502478 | 5.051831
2.272269 | 15.39197 | 0.005030923 | 5.058007
2.274216 | 15.42969 | 0.005039523 | 5.066654
2.276164 | 15.46727 | 0.005050606 | 5.077796
2.278112 | 15.50471 | 0.005064178 | 5.091441
2.28006 | 15.542 | 0.005080228 | 5.107577
2.282007 | 15.57914 | 0.005098724 | 5.126173
2.283955 | 15.61613 | 0.005119616 | 5.147177
2.285903 | 15.65295 | 0.005142833 | 5.170519
2.287851 | 15.6896 | 0.005168285 | 5.196109
2.289798 | 15.72608 | 0.005195867 | 5.223839
2.291746 | 15.76238 | 0.005225456 | 5.253588
2.293694 | 15.7985 | 0.005256918 | 5.285219
2.295642 | 15.83443 | 0.005290104 | 5.318583
2.297589 | 15.87018 | 0.005324855 | 5.353522
2.299537 | 15.90572 | 0.005361003 | 5.389864
2.301485 | 15.94106 | 0.005398372 | 5.427434
2.303433 | 15.9762 | 0.005436777 | 5.466046
2.30538 | 16.01113 | 0.005476032 | 5.505512
2.307328 | 16.04585 | 0.005515944 | 5.545639
2.309276 | 16.08034 | 0.005556319 | 5.586231
2.311224 | 16.11462 | 0.005596961 | 5.627093
2.313171 | 16.14866 | 0.005637675 | 5.668025
2.315119 | 16.18248 | 0.005678265 | 5.708834
2.317067 | 16.21606 | 0.005718537 | 5.749323
2.319015 | 16.24941 | 0.005758303 | 5.789303
2.320962 | 16.28251 | 0.005797375 | 5.828585
2.32291 | 16.31537 | 0.005835573 | 5.866989
2.324858 | 16.34798 | 0.005872722 | 5.904338
2.326806 | 16.38034 | 0.005908657 | 5.940466
2.328753 | 16.41244 | 0.005943218 | 5.975214
2.330701 | 16.44429 | 0.005976258 | 6.008431
2.332649 | 16.47588 | 0.006007638 | 6.03998
2.334597 | 16.5072 | 0.006037233 | 6.069735
2.336544 | 16.53825 | 0.006064931 | 6.097582
2.338492 | 16.56904 | 0.006090635 | 6.123424
2.34044 | 16.59956 | 0.006114262 | 6.147178
2.342388 | 16.6298 | 0.00613575 | 6.168782
2.344335 | 16.65976 | 0.006155057 | 6.188193
2.346283 | 16.68944 | 0.006172161 | 6.205389
2.348231 | 16.71885 | 0.006187059 | 6.220367
2.350178 | 16.74797 | 0.00619977 | 6.233146
2.352126 | 16.77681 | 0.006210329 | 6.243762
2.354074 | 16.80536 | 0.006218789 | 6.252268
2.356022 | 16.83362 | 0.006225217 | 6.258731
2.357969 | 16.86159 | 0.006229696 | 6.263234
2.359917 | 16.88927 | 0.006232322 | 6.265874
2.361865 | 16.91666 | 0.006233202 | 6.266759
2.363813 | 16.94375 | 0.006232454 | 6.266007
2.36576 | 16.97055 | 0.006230207 | 6.263748
2.367708 | 16.99705 | 0.006226597 | 6.260118
2.369656 | 17.02325 | 0.006221768 | 6.255263
2.371604 | 17.04916 | 0.006215869 | 6.249333
2.373551 | 17.07477 | 0.006209056 | 6.242482
2.375499 | 17.10008 | 0.006201486 | 6.234871
2.377447 | 17.12509 | 0.00619332 | 6.226661
2.379395 | 17.1498 | 0.00618472 | 6.218015
2.381342 | 17.17421 | 0.006175849 | 6.209096
2.38329 | 17.19831 | 0.006166867 | 6.200066
2.385238 | 17.22212 | 0.006157933 | 6.191085
2.387186 | 17.24563 | 0.006149203 | 6.182307
2.389133 | 17.26884 | 0.006140827 | 6.173886
2.391081 | 17.29174 | 0.00613295 | 6.165967
2.393029 | 17.31435 | 0.006125709 | 6.158687
2.394977 | 17.33666 | 0.006119234 | 6.152177
2.396924 | 17.35866 | 0.006113645 | 6.146558
2.398872 | 17.38038 | 0.006109051 | 6.141939
2.40082 | 17.40179 | 0.006105549 | 6.138418
2.402768 | 17.4229 | 0.006103221 | 6.136078
2.404715 | 17.44373 | 0.006102136 | 6.134987
2.406663 | 17.46425 | 0.006102347 | 6.135199
2.408611 | 17.48448 | 0.00610389 | 6.13675
2.410559 | 17.50442 | 0.006106786 | 6.139662
2.412506 | 17.52407 | 0.006111044 | 6.143943
2.414454 | 17.54343 | 0.00611666 | 6.149589
2.416402 | 17.5625 | 0.006123615 | 6.156581
2.418349 | 17.58129 | 0.006131881 | 6.164892
2.420297 | 17.59979 | 0.006141419 | 6.174481
2.422245 | 17.61801 | 0.00615218 | 6.1853
2.424193 | 17.63594 | 0.006164106 | 6.197291
2.42614 | 17.6536 | 0.006177133 | 6.210388
2.428088 | 17.67098 | 0.006191187 | 6.224517
2.430036 | 17.68808 | 0.006206189 | 6.2396
2.431984 | 17.70491 | 0.006222054 | 6.255551
2.433931 | 17.72147 | 0.006238694 | 6.272281
2.435879 | 17.73776 | 0.006256016 | 6.289696
2.437827 | 17.75379 | 0.006273924 | 6.3077
2.439775 | 17.76955 | 0.00629232 | 6.326195
2.441722 | 17.78505 | 0.006311104 | 6.34508
2.44367 | 17.80029 | 0.006330179 | 6.364257
2.445618 | 17.81528 | 0.006349444 | 6.383626
2.447566 | 17.83001 | 0.006368801 | 6.403088
2.449513 | 17.84449 | 0.006388157 | 6.422547
2.451461 | 17.85872 | 0.006407417 | 6.441911
2.453409 | 17.87271 | 0.006426493 | 6.46109
2.455357 | 17.88646 | 0.006445301 | 6.48
2.457304 | 17.89996 | 0.006463764 | 6.498561
2.459252 | 17.91324 | 0.006481808 | 6.516702
2.4612 | 17.92627 | 0.006499368 | 6.534358
2.463148 | 17.93908 | 0.00651639 | 6.551471
2.465095 | 17.95167 | 0.006532823 | 6.567993
2.467043 | 17.96403 | 0.006548631 | 6.583886
2.468991 | 17.97617 | 0.006563785 | 6.599121
2.470939 | 17.98809 | 0.006578267 | 6.613681
2.472886 | 17.9998 | 0.006592067 | 6.627555
2.474834 | 18.0113 | 0.006605184 | 6.640743
2.476782 | 18.02259 | 0.006617626 | 6.653252
2.47873 | 18.03368 | 0.006629406 | 6.665096
2.480677 | 18.04457 | 0.006640547 | 6.676297
2.482625 | 18.05527 | 0.006651076 | 6.686882
2.484573 | 18.06577 | 0.006661027 | 6.696886
2.486521 | 18.07608 | 0.006670438 | 6.706348
2.488468 | 18.08621 | 0.006679353 | 6.715311
2.490416 | 18.09616 | 0.006687819 | 6.723823
2.492364 | 18.10593 | 0.006695889 | 6.731936
2.494311 | 18.11552 | 0.006703616 | 6.739705
2.496259 | 18.12495 | 0.006711058 | 6.747187
2.498207 | 18.13421 | 0.006718273 | 6.754441
2.500155 | 18.1433 | 0.006725322 | 6.761527
2.502102 | 18.15224 | 0.006732266 | 6.768509
2.50405 | 18.16102 | 0.006739167 | 6.775447
2.505998 | 18.16965 | 0.006746087 | 6.782405
2.507946 | 18.17813 | 0.006753086 | 6.789442
2.509893 | 18.18646 | 0.006760225 | 6.796619
2.511841 | 18.19466 | 0.006767561 | 6.803994
2.513789 | 18.20271 | 0.00677515 | 6.811624
2.515737 | 18.21064 | 0.006783044 | 6.81956
2.517684 | 18.21843 | 0.006791292 | 6.827853
2.519632 | 18.2261 | 0.00679994 | 6.836548
2.52158 | 18.23365 | 0.00680903 | 6.845686
2.523528 | 18.24108 | 0.006818595 | 6.855303
2.525475 | 18.2484 | 0.006828668 | 6.86543
2.527423 | 18.2556 | 0.006839271 | 6.876091
2.529371 | 18.2627 | 0.006850423 | 6.887303
2.531319 | 18.26969 | 0.006862135 | 6.899077
2.533266 | 18.27659 | 0.00687441 | 6.911418
2.535214 | 18.28338 | 0.006887246 | 6.924323
2.537162 | 18.29009 | 0.006900634 | 6.937784
2.53911 | 18.2967 | 0.006914562 | 6.951787
2.541057 | 18.30323 | 0.006929011 | 6.966313
2.543005 | 18.30968 | 0.006943956 | 6.981339
2.544953 | 18.31605 | 0.006959369 | 6.996835
2.546901 | 18.32234 | 0.006975219 | 7.01277
2.548848 | 18.32856 | 0.00699147 | 7.029109
2.550796 | 18.33472 | 0.007008082 | 7.04581
2.552744 | 18.34081 | 0.007025014 | 7.062834
2.554692 | 18.34683 | 0.007042222 | 7.080134
2.556639 | 18.3528 | 0.007059658 | 7.097664
2.558587 | 18.35871 | 0.007077275 | 7.115375
2.560535 | 18.36457 | 0.007095022 | 7.133218
2.562482 | 18.37038 | 0.007112849 | 7.151141
2.56443 | 18.37615 | 0.007130705 | 7.169093
2.566378 | 18.38187 | 0.007148538 | 7.187022
2.568326 | 18.38755 | 0.007166297 | 7.204876
2.570273 | 18.3932 | 0.00718393 | 7.222605
2.572221 | 18.39881 | 0.007201387 | 7.240156
2.574169 | 18.40439 | 0.007218621 | 7.257483
2.576117 | 18.40994 | 0.007235583 | 7.274536
2.578064 | 18.41547 | 0.007252229 | 7.291271
2.580012 | 18.42097 | 0.007268515 | 7.307645
2.58196 | 18.42645 | 0.007284403 | 7.323618
2.583908 | 18.43192 | 0.007299854 | 7.339153
2.585855 | 18.43737 | 0.007314836 | 7.354216
2.587803 | 18.4428 | 0.00732932 | 7.368777
2.589751 | 18.44823 | 0.00734328 | 7.382813
2.591699 | 18.45364 | 0.007356696 | 7.396301
2.593646 | 18.45905 | 0.007369553 | 7.409227
2.595594 | 18.46446 | 0.00738184 | 7.42158
2.597542 | 18.46986 | 0.00739355 | 7.433353
2.59949 | 18.47527 | 0.007404682 | 7.444545
2.601437 | 18.48067 | 0.007415237 | 7.455158
2.603385 | 18.48608 | 0.007425223 | 7.465197
2.605333 | 18.4915 | 0.007434649 | 7.474674
2.607281 | 18.49692 | 0.007443529 | 7.483601
2.609228 | 18.50236 | 0.007451878 | 7.491996
2.611176 | 18.5078 | 0.007459718 | 7.499877
2.613124 | 18.51326 | 0.00746707 | 7.507269
2.615072 | 18.51873 | 0.007473959 | 7.514196
2.617019 | 18.52421 | 0.007480415 | 7.520686
2.618967 | 18.52972 | 0.007486466 | 7.52677
2.620915 | 18.53523 | 0.007492145 | 7.532479
2.622863 | 18.54077 | 0.007497486 | 7.537849
2.62481 | 18.54633 | 0.007502524 | 7.542914
2.626758 | 18.55191 | 0.007507297 | 7.547712
2.628706 | 18.55751 | 0.007511842 | 7.552282
2.630654 | 18.56314 | 0.0075162 | 7.556663
2.632601 | 18.56878 | 0.007520409 | 7.560895
2.634549 | 18.57446 | 0.007524511 | 7.56502
2.636497 | 18.58015 | 0.007528547 | 7.569077
2.638444 | 18.58588 | 0.007532558 | 7.57311
2.640392 | 18.59162 | 0.007536586 | 7.577159
2.64234 | 18.5974 | 0.00754067 | 7.581266
2.644288 | 18.6032 | 0.007544853 | 7.585471
2.646235 | 18.60902 | 0.007549173 | 7.589814
2.648183 | 18.61488 | 0.00755367 | 7.594336
2.650131 | 18.62076 | 0.007558382 | 7.599073
2.652079 | 18.62667 | 0.007563346 | 7.604063
2.654026 | 18.6326 | 0.007568596 | 7.609342
2.655974 | 18.63856 | 0.007574167 | 7.614943
2.657922 | 18.64455 | 0.007580091 | 7.620898
2.65987 | 18.65056 | 0.007586397 | 7.627238
2.661817 | 18.6566 | 0.007593114 | 7.633992
2.663765 | 18.66266 | 0.00760027 | 7.641186
2.665713 | 18.66874 | 0.007607888 | 7.648845
2.667661 | 18.67485 | 0.007615993 | 7.656994
2.669608 | 18.68099 | 0.007624605 | 7.665653
2.671556 | 18.68714 | 0.007633745 | 7.674841
2.673504 | 18.69332 | 0.00764343 | 7.684578
2.675452 | 18.69951 | 0.007653675 | 7.694878
2.677399 | 18.70572 | 0.007664494 | 7.705756
2.679347 | 18.71196 | 0.0076759 | 7.717224
2.681295 | 18.7182 | 0.007687903 | 7.729291
2.683243 | 18.72447 | 0.007700509 | 7.741965
2.68519 | 18.73074 | 0.007713725 | 7.755252
2.687138 | 18.73703 | 0.007727556 | 7.769157
2.689086 | 18.74333 | 0.007742001 | 7.783681
2.691034 | 18.74964 | 0.007757062 | 7.798823
2.692981 | 18.75595 | 0.007772736 | 7.81458
2.694929 | 18.76227 | 0.007789017 | 7.83095
2.696877 | 18.7686 | 0.0078059 | 7.847923
2.698825 | 18.77492 | 0.007823374 | 7.865492
2.700772 | 18.78125 | 0.00784143 | 7.883644
2.70272 | 18.78757 | 0.007860052 | 7.902367
2.704668 | 18.79389 | 0.007879226 | 7.921644
2.706616 | 18.8002 | 0.007898933 | 7.941457
2.708563 | 18.80651 | 0.007919153 | 7.961786
2.710511 | 18.8128 | 0.007939862 | 7.982607
2.712459 | 18.81907 | 0.007961036 | 8.003895
2.714406 | 18.82533 | 0.007982647 | 8.025622
2.716354 | 18.83158 | 0.008004665 | 8.047758
2.718302 | 18.8378 | 0.008027057 | 8.070271
2.72025 | 18.84399 | 0.008049789 | 8.093125
2.722197 | 18.85016 | 0.008072824 | 8.116284
2.724145 | 18.8563 | 0.008096124 | 8.13971
2.726093 | 18.86241 | 0.00811965 | 8.163362
2.728041 | 18.86848 | 0.008143361 | 8.187201
2.729988 | 18.87451 | 0.008167214 | 8.211183
2.731936 | 18.8805 | 0.008191168 | 8.235265
2.733884 | 18.88644 | 0.008215178 | 8.259404
2.735832 | 18.89234 | 0.0082392 | 8.283556
2.737779 | 18.89819 | 0.008263192 | 8.307677
2.739727 | 18.90398 | 0.008287108 | 8.331722
2.741675 | 18.90971 | 0.008310905 | 8.355647
2.743623 | 18.91539 | 0.008334539 | 8.379408
2.74557 | 18.921 | 0.008357969 | 8.402964
2.747518 | 18.92654 | 0.008381151 | 8.426271
2.749466 | 18.93201 | 0.008404046 | 8.449289
2.751414 | 18.9374 | 0.008426614 | 8.471978
2.753361 | 18.94271 | 0.008448816 | 8.4943
2.755309 | 18.94795 | 0.008470617 | 8.516219
2.757257 | 18.95309 | 0.008491983 | 8.5377
2.759205 | 18.95815 | 0.008512881 | 8.55871
2.761152 | 18.96312 | 0.008533281 | 8.57922
2.7631 | 18.96798 | 0.008553157 | 8.599203
2.765048 | 18.97275 | 0.008572483 | 8.618633
2.766996 | 18.97741 | 0.00859124 | 8.637491
2.768943 | 18.98196 | 0.008609408 | 8.655757
2.770891 | 18.9864 | 0.008626975 | 8.673418
2.772839 | 18.99072 | 0.008643928 | 8.690463
2.774787 | 18.99492 | 0.008660262 | 8.706885
2.776734 | 18.999 | 0.008675974 | 8.722681
2.778682 | 19.00294 | 0.008691067 | 8.737855
2.78063 | 19.00676 | 0.008705546 | 8.752413
2.782577 | 19.01043 | 0.008719424 | 8.766365
2.784525 | 19.01397 | 0.008732713 | 8.779726
2.786473 | 19.01736 | 0.008745434 | 8.792515
2.788421 | 19.0206 | 0.008757606 | 8.804753
2.790368 | 19.02369 | 0.008769255 | 8.816464
2.792316 | 19.02662 | 0.008780408 | 8.827677
2.794264 | 19.02939 | 0.008791094 | 8.838421
2.796212 | 19.032 | 0.008801348 | 8.84873
2.798159 | 19.03443 | 0.008811201 | 8.858636
2.800107 | 19.03669 | 0.008820691 | 8.868177
2.802055 | 19.03877 | 0.008829854 | 8.87739
2.804003 | 19.04067 | 0.00883873 | 8.886313
2.80595 | 19.04238 | 0.008847357 | 8.894987
2.807898 | 19.0439 | 0.008855776 | 8.903451
2.809846 | 19.04522 | 0.008864027 | 8.911747
2.811794 | 19.04635 | 0.008872151 | 8.919915
2.813741 | 19.04727 | 0.008880189 | 8.927996
2.815689 | 19.04798 | 0.00888818 | 8.936029
2.817637 | 19.04848 | 0.008896163 | 8.944056
2.819585 | 19.04877 | 0.008904177 | 8.952113
2.821532 | 19.04883 | 0.00891226 | 8.960239
2.82348 | 19.04867 | 0.008920445 | 8.968469
2.825428 | 19.04828 | 0.008928768 | 8.976837
2.827376 | 19.04766 | 0.00893726 | 8.985374
2.829323 | 19.0468 | 0.008945949 | 8.99411
2.831271 | 19.0457 | 0.008954862 | 9.003071
2.833219 | 19.04436 | 0.008964022 | 9.01228
2.835167 | 19.0428 | 0.00897345 | 9.021759
2.837114 | 19.04106 | 0.00898316 | 9.031521
2.839062 | 19.03947 | 0.008993167 | 9.041581
2.84101 | 19.00066 | 0.009003476 | 9.051947
2.842958 | 18.99548 | 0.009014094 | 9.062622
2.844905 | 18.9899 | 0.009025021 | 9.073607
2.846853 | 18.984 | 0.009036252 | 9.084899
2.848801 | 18.9778 | 0.009047782 | 9.096491
2.850749 | 18.97129 | 0.009059601 | 9.108374
2.852696 | 18.96446 | 0.009071698 | 9.120536
2.854644 | 18.95731 | 0.009084057 | 9.132961
2.856592 | 18.94984 | 0.00909666 | 9.145632
2.858539 | 18.94205 | 0.00910949 | 9.158531
2.860487 | 18.93393 | 0.009122525 | 9.171636
2.862435 | 18.92548 | 0.009135742 | 9.184925
2.864383 | 18.9167 | 0.00914912 | 9.198374
2.86633 | 18.90758 | 0.009162724 | 9.212052
2.868278 | 18.89812 | 0.009176887 | 9.226291
2.870226 | 18.88832 | 0.009191172 | 9.240653
2.872174 | 18.87817 | 0.009205545 | 9.255103
2.874121 | 18.86767 | 0.009219978 | 9.269614
2.876069 | 18.85748 | 0.009234445 | 9.284159
2.878017 | 18.85064 | 0.00924892 | 9.298711
2.879965 | 18.84887 | 0.009263375 | 9.313245
2.881912 | 18.85195 | 0.009277788 | 9.327735
2.88386 | 18.85829 | 0.009292134 | 9.342158
2.885808 | 18.86553 | 0.00930639 | 9.356491
2.887756 | 18.87112 | 0.009320537 | 9.370714
2.889703 | 18.87283 | 0.009334555 | 9.384808
2.891651 | 18.8694 | 0.009348428 | 9.398756
2.893599 | 18.86108 | 0.009362141 | 9.412543
2.895547 | 18.85009 | 0.009375683 | 9.426157
2.897494 | 18.83864 | 0.009389045 | 9.439591
2.899442 | 18.82684 | 0.00940222 | 9.452837
2.90139 | 18.81467 | 0.009415207 | 9.465894
2.903338 | 18.80214 | 0.009427971 | 9.478727
2.905285 | 18.78924 | 0.009440428 | 9.491251
2.907233 | 18.77598 | 0.009452522 | 9.50341
2.909181 | 18.76235 | 0.009464224 | 9.515174
2.911129 | 18.74834 | 0.009475529 | 9.526541
2.913076 | 18.73397 | 0.009486458 | 9.537528
2.915024 | 18.71922 | 0.009497046 | 9.548173
2.916972 | 18.70409 | 0.009507345 | 9.558528
2.91892 | 18.68858 | 0.009517419 | 9.568656
2.920867 | 18.67269 | 0.009527337 | 9.578628
2.922815 | 18.65642 | 0.009537172 | 9.588516
2.924763 | 18.63977 | 0.009546968 | 9.598364
2.92671 | 18.62273 | 0.009556748 | 9.608197
2.928658 | 18.60531 | 0.009566539 | 9.61804
2.930606 | 18.58751 | 0.009576365 | 9.627919
2.932554 | 18.56931 | 0.009586251 | 9.637859
2.934501 | 18.55073 | 0.009596223 | 9.647885
2.936449 | 18.53175 | 0.009606306 | 9.658022
2.938397 | 18.51239 | 0.009616524 | 9.668295
2.940345 | 18.49264 | 0.0096269 | 9.678727
2.942292 | 18.4725 | 0.009637456 | 9.68934
2.94424 | 18.45196 | 0.009648214 | 9.700155
2.946188 | 18.43103 | 0.009659192 | 9.711192
2.948136 | 18.40971 | 0.009670409 | 9.722469
2.950083 | 18.388 | 0.009681879 | 9.734002
2.952031 | 18.36589 | 0.009693618 | 9.745804
2.953979 | 18.34339 | 0.009705635 | 9.757886
2.955927 | 18.3205 | 0.00971794 | 9.770256
2.957874 | 18.29722 | 0.009730537 | 9.782921
2.959822 | 18.27354 | 0.009743429 | 9.795883
2.96177 | 18.24947 | 0.009756616 | 9.809141
2.963718 | 18.22501 | 0.009770093 | 9.822691
2.965665 | 18.20016 | 0.009783853 | 9.836524
2.967613 | 18.17492 | 0.009797883 | 9.850631
2.969561 | 18.14929 | 0.009812171 | 9.864995
2.971509 | 18.12327 | 0.009826699 | 9.879601
2.973456 | 18.09687 | 0.009841446 | 9.894428
2.975404 | 18.07008 | 0.009856392 | 9.909454
2.977352 | 18.0429 | 0.009871512 | 9.924656
2.9793 | 18.01533 | 0.009886779 | 9.940005
2.981247 | 17.98739 | 0.009902166 | 9.955474
2.983195 | 17.95906 | 0.009917642 | 9.971033
2.985143 | 17.93036 | 0.009933176 | 9.986651
2.987091 | 17.90127 | 0.009948736 | 10.0023
2.989038 | 17.87181 | 0.009964289 | 10.01793
2.990986 | 17.84197 | 0.0099798 | 10.03353
2.992934 | 17.81176 | 0.009995236 | 10.04905
2.994882 | 17.78118 | 0.01001056 | 10.06445
2.996829 | 17.75023 | 0.01002574 | 10.07971
2.998777 | 17.71892 | 0.01004074 | 10.09479
3.000725 | 17.68724 | 0.01005552 | 10.10966
3.002672 | 17.6552 | 0.01007006 | 10.12427
3.00462 | 17.6228 | 0.01008431 | 10.1386
3.006568 | 17.59004 | 0.01009825 | 10.15261
3.008516 | 17.55693 | 0.01011184 | 10.16628
3.010463 | 17.52346 | 0.01012506 | 10.17957
3.012411 | 17.48965 | 0.01013787 | 10.19245
3.014359 | 17.4555 | 0.01015026 | 10.2049
3.016307 | 17.421 | 0.01016219 | 10.21689
3.018254 | 17.38616 | 0.01017364 | 10.22841
3.020202 | 17.35098 | 0.0101846 | 10.23942
3.02215 | 17.31548 | 0.01019504 | 10.24992
3.024098 | 17.27964 | 0.01020496 | 10.25989
3.026045 | 17.24348 | 0.01021434 | 10.26933
3.027993 | 17.20699 | 0.01022317 | 10.27821
3.029941 | 17.17019 | 0.01023146 | 10.28654
3.031889 | 17.13307 | 0.01023919 | 10.29432
3.033836 | 17.09564 | 0.01024638 | 10.30154
3.035784 | 17.05791 | 0.01025302 | 10.30822
3.037732 | 17.01987 | 0.01025912 | 10.31435
3.03968 | 16.98153 | 0.01026469 | 10.31995
3.041627 | 16.9429 | 0.01026974 | 10.32503
3.043575 | 16.90397 | 0.01027428 | 10.3296
3.045523 | 16.86477 | 0.01027834 | 10.33367
3.047471 | 16.82528 | 0.01028191 | 10.33727
3.049418 | 16.78551 | 0.01028503 | 10.3404
3.051366 | 16.74547 | 0.01028772 | 10.3431
3.053314 | 16.70516 | 0.01028999 | 10.34539
3.055262 | 16.66459 | 0.01029187 | 10.34728
3.057209 | 16.62376 | 0.01029338 | 10.34879
3.059157 | 16.58268 | 0.01029455 | 10.34997
3.061105 | 16.54134 | 0.0102954 | 10.35083
3.063053 | 16.49977 | 0.01029596 | 10.35139
3.065 | 16.45795 | 0.01029626 | 10.35169
3.066948 | 16.41591 | 0.01029633 | 10.35176
3.068896 | 16.37363 | 0.01029619 | 10.35162
3.070844 | 16.33113 | 0.01029587 | 10.35129
3.072791 | 16.28842 | 0.0102954 | 10.35082
3.074739 | 16.24549 | 0.01029481 | 10.35023
3.076687 | 16.20235 | 0.01029413 | 10.34955
3.078634 | 16.15902 | 0.01029339 | 10.3488
3.080582 | 16.11549 | 0.01029261 | 10.34802
3.08253 | 16.07176 | 0.01029182 | 10.34723
3.084478 | 16.02786 | 0.01029106 | 10.34646
3.086425 | 15.98377 | 0.01029033 | 10.34573
3.088373 | 15.93952 | 0.01028968 | 10.34507
3.090321 | 15.89509 | 0.01028911 | 10.34451
3.092269 | 15.85051 | 0.01028867 | 10.34406
3.094216 | 15.80577 | 0.01028836 | 10.34375
3.096164 | 15.76088 | 0.01028821 | 10.3436
3.098112 | 15.71584 | 0.01028824 | 10.34363
3.10006 | 15.67067 | 0.01028847 | 10.34386
3.102007 | 15.62537 | 0.01028892 | 10.34431
3.103955 | 15.57994 | 0.0102896 | 10.34499
3.105903 | 15.5344 | 0.01029052 | 10.34592
3.107851 | 15.48874 | 0.01029172 | 10.34712
3.109798 | 15.44297 | 0.01029318 | 10.3486
3.111746 | 15.39711 | 0.01029494 | 10.35037
3.113694 | 15.35115 | 0.010297 | 10.35244
3.115642 | 15.3051 | 0.01029937 | 10.35482
3.117589 | 15.25898 | 0.01030206 | 10.35752
3.119537 | 15.21277 | 0.01030507 | 10.36055
3.121485 | 15.1665 | 0.01030842 | 10.36391
3.123433 | 15.12017 | 0.0103121 | 10.36762
3.12538 | 15.07378 | 0.01031613 | 10.37166
3.127328 | 15.02734 | 0.01032049 | 10.37605
3.129276 | 14.98086 | 0.0103252 | 10.38079
3.131224 | 14.93434 | 0.01033025 | 10.38586
3.133171 | 14.88779 | 0.01033564 | 10.39128
3.135119 | 14.84122 | 0.01034137 | 10.39704
3.137067 | 14.79463 | 0.01034742 | 10.40313
3.139015 | 14.74804 | 0.0103538 | 10.40954
3.140962 | 14.70143 | 0.0103605 | 10.41628
3.14291 | 14.65483 | 0.0103675 | 10.42331
3.144858 | 14.60824 | 0.0103748 | 10.43065
3.146805 | 14.56166 | 0.01038237 | 10.43826
3.148753 | 14.51511 | 0.01039021 | 10.44614
3.150701 | 14.46858 | 0.01039828 | 10.45426
3.152649 | 14.42209 | 0.01040659 | 10.46261
3.154596 | 14.37564 | 0.01041509 | 10.47116
3.156544 | 14.32924 | 0.01042377 | 10.47989
3.158492 | 14.28289 | 0.0104326 | 10.48877
3.16044 | 14.2366 | 0.01044156 | 10.49777
3.162387 | 14.19037 | 0.01045061 | 10.50687
3.164335 | 14.14422 | 0.01045974 | 10.51605
3.166283 | 14.09815 | 0.0104689 | 10.52526
3.168231 | 14.05217 | 0.01047808 | 10.53448
3.170178 | 14.00628 | 0.01048723 | 10.54369
3.172126 | 13.96048 | 0.01049634 | 10.55285
3.174074 | 13.91479 | 0.01050537 | 10.56193
3.176022 | 13.86921 | 0.0105143 | 10.5709
3.177969 | 13.82375 | 0.01052309 | 10.57974
3.179917 | 13.77841 | 0.01053172 | 10.58842
3.181865 | 13.7332 | 0.01054016 | 10.5969
3.183813 | 13.68812 | 0.01054839 | 10.60517
3.18576 | 13.64318 | 0.01055638 | 10.61321
3.187708 | 13.59839 | 0.0105641 | 10.62098
3.189656 | 13.55376 | 0.01057155 | 10.62846
3.191604 | 13.50928 | 0.0105787 | 10.63565
3.193551 | 13.46496 | 0.01058552 | 10.64251
3.195499 | 13.42082 | 0.01059202 | 10.64904
3.197447 | 13.37685 | 0.01059817 | 10.65523
3.199395 | 13.33306 | 0.01060397 | 10.66106
3.201342 | 13.28946 | 0.01060942 | 10.66653
3.20329 | 13.24606 | 0.0106145 | 10.67164
3.205238 | 13.20285 | 0.01061921 | 10.67638
3.207186 | 13.15984 | 0.01062358 | 10.68077
3.209133 | 13.11704 | 0.01062759 | 10.6848
3.211081 | 13.07446 | 0.01063127 | 10.6885
3.213029 | 13.03209 | 0.01063463 | 10.69188
3.214977 | 12.98995 | 0.0106377 | 10.69497
3.216924 | 12.94804 | 0.01064049 | 10.69778
3.218872 | 12.90636 | 0.01064305 | 10.70035
3.22082 | 12.86492 | 0.01064539 | 10.7027
3.222767 | 12.82373 | 0.01064757 | 10.70489
3.224715 | 12.78278 | 0.0106496 | 10.70693
3.226663 | 12.74209 | 0.01065153 | 10.70887
3.228611 | 12.70165 | 0.0106534 | 10.71075
3.230558 | 12.66148 | 0.01065525 | 10.71262
3.232506 | 12.62157 | 0.01065713 | 10.7145
3.234454 | 12.58194 | 0.01065907 | 10.71645
3.236402 | 12.54258 | 0.01066112 | 10.71851
3.238349 | 12.5035 | 0.01066331 | 10.72072
3.240297 | 12.46471 | 0.0106657 | 10.72311
3.242245 | 12.4262 | 0.01066831 | 10.72574
3.244193 | 12.38799 | 0.01067119 | 10.72864
3.24614 | 12.35007 | 0.01067437 | 10.73184
3.248088 | 12.31245 | 0.0106779 | 10.73538
3.250036 | 12.27513 | 0.01068179 | 10.73929
3.251984 | 12.23812 | 0.01068608 | 10.74361
3.253931 | 12.20142 | 0.01069079 | 10.74835
3.255879 | 12.16503 | 0.01069595 | 10.75353
3.257827 | 12.12896 | 0.01070157 | 10.75918
3.259775 | 12.09321 | 0.01070766 | 10.76531
3.261722 | 12.05778 | 0.01071424 | 10.77192
3.26367 | 12.02268 | 0.0107213 | 10.77902
3.265618 | 11.9879 | 0.01072885 | 10.78661
3.267566 | 11.95346 | 0.01073688 | 10.79468
3.269513 | 11.91935 | 0.01074537 | 10.80322
3.271461 | 11.88558 | 0.01075432 | 10.81222
3.273409 | 11.85215 | 0.01076371 | 10.82165
3.275357 | 11.81906 | 0.0107735 | 10.8315
3.277304 | 11.78631 | 0.01078367 | 10.84172
3.279252 | 11.75391 | 0.01079419 | 10.8523
3.2812 | 11.72186 | 0.01080501 | 10.86318
3.283148 | 11.69015 | 0.01081611 | 10.87434
3.285095 | 11.6588 | 0.01082745 | 10.88574
3.287043 | 11.6278 | 0.01083897 | 10.89733
3.288991 | 11.59715 | 0.01085065 | 10.90907
3.290938 | 11.56687 | 0.01086243 | 10.92091
3.292886 | 11.53693 | 0.01087428 | 10.93283
3.294834 | 11.50736 | 0.01088615 | 10.94476
3.296782 | 11.47815 | 0.010898 | 10.95667
3.298729 | 11.4493 | 0.01090979 | 10.96852
3.300677 | 11.42081 | 0.01092147 | 10.98027
3.302625 | 11.39269 | 0.010933 | 10.99186
3.304573 | 11.36493 | 0.01094434 | 11.00326
3.30652 | 11.33753 | 0.01095546 | 11.01444
3.308468 | 11.3105 | 0.0109663 | 11.02534
3.310416 | 11.28383 | 0.01097684 | 11.03593
3.312364 | 11.25753 | 0.01098703 | 11.04618
3.314311 | 11.23159 | 0.01099684 | 11.05604
3.316259 | 11.20602 | 0.01100624 | 11.06549
3.318207 | 11.18081 | 0.01101519 | 11.07449
3.320155 | 11.15597 | 0.01102367 | 11.08302
3.322102 | 11.1315 | 0.01103165 | 11.09104
3.32405 | 11.10739 | 0.0110391 | 11.09852
3.325998 | 11.08364 | 0.01104599 | 11.10546
3.327946 | 11.06026 | 0.01105232 | 11.11182
3.329893 | 11.03724 | 0.01105806 | 11.11759
3.331841 | 11.01458 | 0.0110632 | 11.12276
3.333789 | 10.99229 | 0.01106772 | 11.1273
3.335737 | 10.97035 | 0.01107162 | 11.13123
3.337684 | 10.94878 | 0.0110749 | 11.13452
3.339632 | 10.92756 | 0.01107755 | 11.13719
3.34158 | 10.9067 | 0.01107957 | 11.13922
3.343528 | 10.88619 | 0.01108098 | 11.14063
3.345475 | 10.86604 | 0.01108176 | 11.14142
3.347423 | 10.84624 | 0.01108194 | 11.1416
3.349371 | 10.82679 | 0.01108153 | 11.14118
3.351319 | 10.80769 | 0.01108053 | 11.14018
3.353266 | 10.78894 | 0.01107896 | 11.13861
3.355214 | 10.77053 | 0.01107685 | 11.13648
3.357162 | 10.75246 | 0.0110742 | 11.13382
3.35911 | 10.73473 | 0.01107105 | 11.13065
3.361057 | 10.71735 | 0.0110674 | 11.12698
3.363005 | 10.70029 | 0.01106329 | 11.12285
3.364953 | 10.68357 | 0.01105873 | 11.11827
3.3669 | 10.66718 | 0.01105375 | 11.11326
3.368848 | 10.65112 | 0.01104838 | 11.10786
3.370796 | 10.63539 | 0.01104264 | 11.10208
3.372744 | 10.61997 | 0.01103655 | 11.09596
3.374691 | 10.60488 | 0.01103014 | 11.08952
3.376639 | 10.5901 | 0.01102344 | 11.08278
3.378587 | 10.57564 | 0.01101647 | 11.07578
3.380535 | 10.56149 | 0.01100926 | 11.06852
3.382482 | 10.54764 | 0.01100182 | 11.06105
3.38443 | 10.5341 | 0.0109942 | 11.05339
3.386378 | 10.52086 | 0.0109864 | 11.04555
3.388326 | 10.50792 | 0.01097846 | 11.03756
3.390273 | 10.49527 | 0.01097039 | 11.02945
3.392221 | 10.48291 | 0.01096221 | 11.02123
3.394169 | 10.47084 | 0.01095396 | 11.01293
3.396117 | 10.45905 | 0.01094564 | 11.00456
3.398064 | 10.44754 | 0.01093728 | 10.99616
3.400012 | 10.4363 | 0.01092889 | 10.98772
3.40196 | 10.42534 | 0.01092049 | 10.97928
3.403908 | 10.41464 | 0.0109121 | 10.97084
3.405855 | 10.40421 | 0.01090373 | 10.96243
3.407803 | 10.39403 | 0.0108954 | 10.95406
3.409751 | 10.38411 | 0.01088712 | 10.94573
3.411699 | 10.37445 | 0.01087891 | 10.93747
3.413646 | 10.36503 | 0.01087077 | 10.92929
3.415594 | 10.35585 | 0.01086272 | 10.9212
3.417542 | 10.34691 | 0.01085476 | 10.9132
3.41949 | 10.33821 | 0.01084692 | 10.90531
3.421437 | 10.32974 | 0.01083919 | 10.89754
3.423385 | 10.32149 | 0.01083158 | 10.88989
3.425333 | 10.31347 | 0.01082411 | 10.88238
3.427281 | 10.30566 | 0.01081677 | 10.875
3.429228 | 10.29806 | 0.01080958 | 10.86777
3.431176 | 10.29067 | 0.01080254 | 10.8607
3.433124 | 10.28349 | 0.01079566 | 10.85377
3.435072 | 10.2765 | 0.01078893 | 10.84701
3.437019 | 10.26971 | 0.01078237 | 10.84042
3.438967 | 10.26311 | 0.01077597 | 10.83399
3.440915 | 10.2567 | 0.01076974 | 10.82772
3.442862 | 10.25047 | 0.01076369 | 10.82163
3.44481 | 10.24441 | 0.0107578 | 10.81572
3.446758 | 10.23852 | 0.01075209 | 10.80997
3.448706 | 10.23281 | 0.01074655 | 10.8044
3.450653 | 10.22725 | 0.01074118 | 10.79901
3.452601 | 10.22185 | 0.01073598 | 10.79378
3.454549 | 10.21661 | 0.01073096 | 10.78873
3.456497 | 10.21152 | 0.0107261 | 10.78384
3.458444 | 10.20657 | 0.01072141 | 10.77913
3.460392 | 10.20176 | 0.01071688 | 10.77458
3.46234 | 10.19708 | 0.01071252 | 10.77019
3.464288 | 10.19254 | 0.01070831 | 10.76596
3.466235 | 10.18813 | 0.01070426 | 10.76189
3.468183 | 10.18383 | 0.01070036 | 10.75797
3.470131 | 10.17965 | 0.01069661 | 10.75419
3.472079 | 10.17559 | 0.010693 | 10.75057
3.474026 | 10.17164 | 0.01068953 | 10.74708
3.475974 | 10.16779 | 0.0106862 | 10.74373
3.477922 | 10.16404 | 0.01068299 | 10.74051
3.47987 | 10.16038 | 0.01067992 | 10.73741
3.481817 | 10.15682 | 0.01067697 | 10.73445
3.483765 | 10.15335 | 0.01067413 | 10.7316
3.485713 | 10.14995 | 0.01067141 | 10.72886
3.487661 | 10.14664 | 0.0106688 | 10.72624
3.489608 | 10.1434 | 0.0106663 | 10.72372
3.491556 | 10.14024 | 0.0106639 | 10.72131
3.493504 | 10.13714 | 0.0106616 | 10.71899
3.495452 | 10.13411 | 0.01065939 | 10.71678
3.497399 | 10.13113 | 0.01065728 | 10.71465
3.499347 | 10.12821 | 0.01065526 | 10.71262
3.501295 | 10.12534 | 0.01065333 | 10.71068
3.503243 | 10.12252 | 0.01065149 | 10.70883
3.50519 | 10.11975 | 0.01064973 | 10.70706
3.507138 | 10.11701 | 0.01064806 | 10.70539
3.509086 | 10.11432 | 0.01064648 | 10.70379
3.511033 | 10.11166 | 0.01064498 | 10.70228
3.512981 | 10.10903 | 0.01064357 | 10.70086
3.514929 | 10.10642 | 0.01064224 | 10.69953
3.516877 | 10.10385 | 0.01064101 | 10.6983
3.518824 | 10.10129 | 0.01063987 | 10.69715
3.520772 | 10.09875 | 0.01063883 | 10.6961
3.52272 | 10.09623 | 0.01063789 | 10.69516
3.524668 | 10.09372 | 0.01063706 | 10.69433
3.526615 | 10.09122 | 0.01063634 | 10.6936
3.528563 | 10.08873 | 0.01063574 | 10.693
3.530511 | 10.08624 | 0.01063526 | 10.69252
3.532459 | 10.08375 | 0.01063492 | 10.69217
3.534406 | 10.08127 | 0.01063471 | 10.69196
3.536354 | 10.07878 | 0.01063464 | 10.69189
3.538302 | 10.07628 | 0.01063472 | 10.69197
3.54025 | 10.07378 | 0.01063496 | 10.69222
3.542197 | 10.07127 | 0.01063537 | 10.69262
3.544145 | 10.06875 | 0.01063594 | 10.6932
3.546093 | 10.06622 | 0.01063669 | 10.69395
3.548041 | 10.06367 | 0.01063762 | 10.69488
3.549988 | 10.06111 | 0.01063873 | 10.69601
3.551936 | 10.05853 | 0.01064004 | 10.69732
3.553884 | 10.05593 | 0.01064155 | 10.69884
3.555832 | 10.0533 | 0.01064325 | 10.70055
3.557779 | 10.05066 | 0.01064516 | 10.70247
3.559727 | 10.04799 | 0.01064728 | 10.7046
3.561675 | 10.0453 | 0.0106496 | 10.70693
3.563623 | 10.04259 | 0.01065213 | 10.70948
3.56557 | 10.03984 | 0.01065487 | 10.71223
3.567518 | 10.03708 | 0.01065782 | 10.7152
3.569466 | 10.03428 | 0.01066097 | 10.71837
3.571414 | 10.03145 | 0.01066433 | 10.72174
3.573361 | 10.0286 | 0.01066788 | 10.72531
3.575309 | 10.02572 | 0.01067162 | 10.72908
3.577257 | 10.02281 | 0.01067555 | 10.73303
3.579205 | 10.01987 | 0.01067966 | 10.73715
3.581152 | 10.0169 | 0.01068393 | 10.74145
3.5831 | 10.0139 | 0.01068835 | 10.74589
3.585048 | 10.01087 | 0.01069292 | 10.75048
3.586995 | 10.00781 | 0.01069761 | 10.7552
3.588943 | 10.00472 | 0.01070242 | 10.76004
3.590891 | 10.00161 | 0.01070733 | 10.76497
3.592839 | 9.998463 | 0.01071231 | 10.76998
3.594786 | 9.995291 | 0.01071736 | 10.77506
3.596734 | 9.992095 | 0.01072246 | 10.78019
3.598682 | 9.988869 | 0.01072759 | 10.78534
3.60063 | 9.985621 | 0.01073272 | 10.7905
3.602577 | 9.982347 | 0.01073785 | 10.79566
3.604525 | 9.979052 | 0.01074295 | 10.80078
3.606473 | 9.975733 | 0.010748 | 10.80586
3.608421 | 9.972393 | 0.01075298 | 10.81087
3.610368 | 9.969033 | 0.01075788 | 10.81579
3.612316 | 9.965657 | 0.01076267 | 10.82062
3.614264 | 9.962262 | 0.01076735 | 10.82531
3.616212 | 9.958852 | 0.01077188 | 10.82987
3.618159 | 9.955428 | 0.01077626 | 10.83427
3.620107 | 9.951991 | 0.01078046 | 10.8385
3.622055 | 9.948545 | 0.01078448 | 10.84254
3.624003 | 9.945088 | 0.01078829 | 10.84637
3.62595 | 9.941625 | 0.01079189 | 10.84999
3.627898 | 9.938157 | 0.01079526 | 10.85337
3.629846 | 9.934684 | 0.01079838 | 10.85652
3.631794 | 9.931211 | 0.01080126 | 10.85941
3.633741 | 9.927739 | 0.01080387 | 10.86204
3.635689 | 9.924268 | 0.01080622 | 10.8644
3.637637 | 9.920803 | 0.0108083 | 10.86649
3.639585 | 9.917342 | 0.0108101 | 10.8683
3.641532 | 9.913894 | 0.01081162 | 10.86983
3.64348 | 9.910454 | 0.01081287 | 10.87108
3.645428 | 9.907028 | 0.01081384 | 10.87205
3.647376 | 9.90362 | 0.01081453 | 10.87275
3.649323 | 9.900225 | 0.01081496 | 10.87318
3.651271 | 9.896853 | 0.01081513 | 10.87335
3.653219 | 9.893504 | 0.01081504 | 10.87326
3.655166 | 9.890177 | 0.0108147 | 10.87292
3.657114 | 9.886879 | 0.01081413 | 10.87235
3.659062 | 9.883611 | 0.01081334 | 10.87156
3.66101 | 9.880374 | 0.01081234 | 10.87055
3.662957 | 9.87717 | 0.01081114 | 10.86934
3.664905 | 9.874002 | 0.01080975 | 10.86795
3.666853 | 9.870873 | 0.0108082 | 10.86639
3.668801 | 9.867783 | 0.01080649 | 10.86467
3.670748 | 9.864736 | 0.01080465 | 10.86281
3.672696 | 9.861736 | 0.01080268 | 10.86084
3.674644 | 9.858783 | 0.01080061 | 10.85875
3.676592 | 9.855878 | 0.01079845 | 10.85658
3.678539 | 9.853023 | 0.01079622 | 10.85434
3.680487 | 9.850224 | 0.01079393 | 10.85204
3.682435 | 9.847479 | 0.0107916 | 10.8497
3.684383 | 9.844792 | 0.01078926 | 10.84734
3.68633 | 9.842162 | 0.0107869 | 10.84498
3.688278 | 9.839594 | 0.01078456 | 10.84262
3.690226 | 9.837088 | 0.01078224 | 10.84029
3.692174 | 9.834648 | 0.01077997 | 10.838
3.694121 | 9.832274 | 0.01077775 | 10.83577
3.696069 | 9.829965 | 0.01077559 | 10.8336
3.698017 | 9.827727 | 0.01077351 | 10.83151
3.699965 | 9.825557 | 0.01077153 | 10.82952
3.701912 | 9.823461 | 0.01076965 | 10.82762
3.70386 | 9.821434 | 0.01076787 | 10.82584
3.705808 | 9.819484 | 0.01076621 | 10.82417
3.707756 | 9.817606 | 0.01076468 | 10.82263
3.709703 | 9.815803 | 0.01076328 | 10.82122
3.711651 | 9.814078 | 0.01076201 | 10.81994
3.713599 | 9.812427 | 0.01076087 | 10.8188
3.715547 | 9.810855 | 0.01075988 | 10.8178
3.717494 | 9.809358 | 0.01075902 | 10.81694
3.719442 | 9.807939 | 0.0107583 | 10.81622
3.72139 | 9.806599 | 0.01075773 | 10.81564
3.723338 | 9.805335 | 0.01075729 | 10.8152
3.725285 | 9.80415 | 0.01075698 | 10.81489
3.727233 | 9.80304 | 0.01075681 | 10.81472
3.729181 | 9.802006 | 0.01075676 | 10.81467
3.731128 | 9.801049 | 0.01075684 | 10.81475
3.733076 | 9.800168 | 0.01075704 | 10.81495
3.735024 | 9.799359 | 0.01075735 | 10.81526
3.736972 | 9.798625 | 0.01075777 | 10.81568
3.738919 | 9.797962 | 0.01075829 | 10.8162
3.740867 | 9.797369 | 0.0107589 | 10.81682
3.742815 | 9.796846 | 0.0107596 | 10.81753
3.744763 | 9.796389 | 0.01076039 | 10.81832
3.74671 | 9.795998 | 0.01076125 | 10.81918
3.748658 | 9.795669 | 0.01076217 | 10.82011
3.750606 | 9.795405 | 0.01076315 | 10.8211
3.752554 | 9.795198 | 0.01076419 | 10.82213
3.754501 | 9.795047 | 0.01076526 | 10.82322
3.756449 | 9.794949 | 0.01076637 | 10.82433
3.758397 | 9.794902 | 0.01076751 | 10.82548
3.760345 | 9.794906 | 0.01076867 | 10.82665
3.762292 | 9.794953 | 0.01076985 | 10.82783
3.76424 | 9.795044 | 0.01077103 | 10.82902
3.766188 | 9.795172 | 0.01077221 | 10.83021
3.768136 | 9.795335 | 0.01077339 | 10.83139
3.770083 | 9.79553 | 0.01077456 | 10.83256
3.772031 | 9.795753 | 0.0107757 | 10.83372
3.773979 | 9.796 | 0.01077683 | 10.83485
3.775927 | 9.796265 | 0.01077793 | 10.83595
3.777874 | 9.796549 | 0.010779 | 10.83703
3.779822 | 9.796844 | 0.01078003 | 10.83807
3.78177 | 9.797148 | 0.01078103 | 10.83907
3.783718 | 9.797453 | 0.01078103 | 10.83907
3.785665 | 9.797756 | 0.01078042 | 10.83846
3.787613 | 9.798057 | 0.01077986 | 10.83789
3.789561 | 9.798343 | 0.01077934 | 10.83737
3.791509 | 9.798615 | 0.01077886 | 10.83689
3.793456 | 9.798871 | 0.01077843 | 10.83646
3.795404 | 9.7991 | 0.01077806 | 10.83608
3.797352 | 9.799301 | 0.01077775 | 10.83577
3.7993 | 9.799468 | 0.01077749 | 10.83551
3.801247 | 9.799597 | 0.01077731 | 10.83533
3.803195 | 9.799684 | 0.0107772 | 10.83522
3.805143 | 9.799724 | 0.01077718 | 10.8352
3.80709 | 9.799711 | 0.01077725 | 10.83527
3.809038 | 9.799644 | 0.01077742 | 10.83544
3.810986 | 9.799515 | 0.01077771 | 10.83573
3.812934 | 9.799323 | 0.01077811 | 10.83614
3.814881 | 9.799063 | 0.01077865 | 10.83668
3.816829 | 9.798731 | 0.01077934 | 10.83737
3.818777 | 9.798328 | 0.01078018 | 10.83822
3.820725 | 9.797961 | 0.0107812 | 10.83925
3.822672 | 9.797977 | 0.01078241 | 10.84046
3.82462 | 9.797979 | 0.01078383 | 10.84188
3.826568 | 9.79798 | 0.01078546 | 10.84353
3.828516 | 9.79798 | 0.01078734 | 10.84541
3.830463 | 9.79798 | 0.01078947 | 10.84756
3.832411 | 9.79798 | 0.01079188 | 10.84998
3.834359 | 9.79798 | 0.01079459 | 10.8527
3.836307 | 9.79798 | 0.01079761 | 10.85574
3.838254 | 9.79798 | 0.01080098 | 10.85913
3.840202 | 9.79798 | 0.01080471 | 10.86287
3.84215 | 9.79798 | 0.01080882 | 10.86701
3.844098 | 9.79798 | 0.01081334 | 10.87155
3.846045 | 9.79798 | 0.01081828 | 10.87652
3.847993 | 9.79798 | 0.01082368 | 10.88195
3.849941 | 9.79798 | 0.01082956 | 10.88786
3.851889 | 9.79798 | 0.01083594 | 10.89427
3.853836 | 9.79798 | 0.01084284 | 10.90122
3.855784 | 9.79798 | 0.0108503 | 10.90871
3.856753 | 9.795087 | 0.0108503 | 10.90871
3.858696 | 9.807375 | 0.01085373 | 10.91217
3.860638 | 9.820672 | 0.01085634 | 10.91478
3.862581 | 9.834917 | 0.01085816 | 10.91662
3.864524 | 9.850051 | 0.01085927 | 10.91773
3.866467 | 9.866017 | 0.01085971 | 10.91818
3.868409 | 9.882762 | 0.01085955 | 10.91801
3.870352 | 9.900234 | 0.01085884 | 10.9173
3.872295 | 9.918386 | 0.01085762 | 10.91608
3.874237 | 9.937169 | 0.01085597 | 10.91441
3.87618 | 9.95654 | 0.01085392 | 10.91235
3.878123 | 9.976457 | 0.01085152 | 10.90994
3.880066 | 9.996879 | 0.01084883 | 10.90724
3.882008 | 10.01777 | 0.0108459 | 10.90429
3.883951 | 10.03909 | 0.01084277 | 10.90114
3.885894 | 10.06081 | 0.01083948 | 10.89783
3.887837 | 10.08289 | 0.01083608 | 10.89442
3.889779 | 10.10531 | 0.01083262 | 10.89094
3.891722 | 10.12803 | 0.01082912 | 10.88742
3.893665 | 10.15104 | 0.0108256 | 10.88388
3.895607 | 10.17429 | 0.0108221 | 10.88036
3.89755 | 10.19778 | 0.01081864 | 10.87689
3.899493 | 10.22147 | 0.01081527 | 10.8735
3.901436 | 10.24534 | 0.01081201 | 10.87022
3.903378 | 10.26938 | 0.0108089 | 10.86709
3.905321 | 10.29357 | 0.01080595 | 10.86412
3.907264 | 10.31789 | 0.01080319 | 10.86135
3.909207 | 10.34232 | 0.01080066 | 10.85881
3.911149 | 10.36686 | 0.01079837 | 10.8565
3.913092 | 10.39147 | 0.01079634 | 10.85446
3.915035 | 10.41617 | 0.01079459 | 10.8527
3.916977 | 10.44092 | 0.01079313 | 10.85124
3.91892 | 10.46573 | 0.01079199 | 10.85009
3.920863 | 10.49058 | 0.01079117 | 10.84926
3.922806 | 10.51546 | 0.01079068 | 10.84877
3.924748 | 10.54037 | 0.01079053 | 10.84862
3.926691 | 10.56531 | 0.01079073 | 10.84883
3.928634 | 10.59025 | 0.01079129 | 10.84938
3.930577 | 10.6152 | 0.01079219 | 10.85029
3.932519 | 10.64016 | 0.01079345 | 10.85156
3.934462 | 10.66512 | 0.01079506 | 10.85317
3.936405 | 10.69008 | 0.010797 | 10.85513
3.938347 | 10.71503 | 0.01079929 | 10.85743
3.94029 | 10.73998 | 0.01080189 | 10.86005
3.942233 | 10.76492 | 0.01080481 | 10.86298
3.944176 | 10.78985 | 0.01080803 | 10.86621
3.946118 | 10.81478 | 0.01081152 | 10.86972
3.948061 | 10.83969 | 0.01081527 | 10.87349
3.950004 | 10.8646 | 0.01081925 | 10.87749
3.951947 | 10.8895 | 0.01082344 | 10.8817
3.953889 | 10.9144 | 0.0108278 | 10.88609
3.955832 | 10.9393 | 0.01083231 | 10.89063
3.957775 | 10.9642 | 0.01083693 | 10.89527
3.959717 | 10.9891 | 0.01084163 | 10.9
3.96166 | 11.014 | 0.01084638 | 10.90477
3.963603 | 11.03892 | 0.01085112 | 10.90954
3.965546 | 11.06384 | 0.01085583 | 10.91428
3.967488 | 11.08879 | 0.01086047 | 10.91894
3.969431 | 11.11375 | 0.01086499 | 10.92348
3.971374 | 11.13874 | 0.01086936 | 10.92788
3.973317 | 11.16376 | 0.01087354 | 10.93208
3.975259 | 11.18881 | 0.01087748 | 10.93604
3.977202 | 11.2139 | 0.01088115 | 10.93973
3.979145 | 11.23903 | 0.01088451 | 10.94311
3.981087 | 11.26421 | 0.01088753 | 10.94614
3.98303 | 11.28945 | 0.01089016 | 10.94879
3.984973 | 11.31474 | 0.01089238 | 10.95102
3.986916 | 11.34009 | 0.01089415 | 10.9528
3.988858 | 11.36552 | 0.01089544 | 10.9541
3.990801 | 11.39101 | 0.01089623 | 10.95489
3.992744 | 11.41659 | 0.01089649 | 10.95515
3.994687 | 11.44225 | 0.0108962 | 10.95486
3.996629 | 11.46799 | 0.01089534 | 10.954
3.998572 | 11.49384 | 0.0108939 | 10.95255
4.000515 | 11.51978 | 0.01089187 | 10.95051
4.002457 | 11.54582 | 0.01088924 | 10.94786
4.0044 | 11.57198 | 0.01088601 | 10.94461
4.006343 | 11.59825 | 0.01088217 | 10.94076
4.008286 | 11.62464 | 0.01087775 | 10.93631
4.010228 | 11.65116 | 0.01087274 | 10.93127
4.012171 | 11.67781 | 0.01086717 | 10.92567
4.014114 | 11.70459 | 0.01086106 | 10.91953
4.016057 | 11.73151 | 0.01085443 | 10.91287
4.017999 | 11.75857 | 0.01084733 | 10.90573
4.019942 | 11.78578 | 0.01083978 | 10.89814
4.021885 | 11.81314 | 0.01083183 | 10.89014
4.023827 | 11.84066 | 0.01082351 | 10.88178
4.02577 | 11.86834 | 0.01081488 | 10.8731
4.027713 | 11.89619 | 0.01080598 | 10.86416
4.029656 | 11.9242 | 0.01079687 | 10.855
4.031598 | 11.95239 | 0.0107876 | 10.84567
4.033541 | 11.98075 | 0.01077822 | 10.83624
4.035484 | 12.00928 | 0.01076879 | 10.82676
4.037427 | 12.038 | 0.01075936 | 10.81729
4.039369 | 12.06691 | 0.01075 | 10.80787
4.041312 | 12.096 | 0.01074076 | 10.79859
4.043255 | 12.12528 | 0.0107317 | 10.78948
4.045197 | 12.15476 | 0.01072288 | 10.7806
4.04714 | 12.18442 | 0.01071434 | 10.77202
4.049083 | 12.21429 | 0.01070616 | 10.76379
4.051026 | 12.24435 | 0.01069837 | 10.75596
4.052968 | 12.27462 | 0.01069103 | 10.74858
4.054911 | 12.30509 | 0.01068419 | 10.74171
4.056854 | 12.33576 | 0.01067789 | 10.73537
4.058797 | 12.36663 | 0.01067218 | 10.72963
4.060739 | 12.39772 | 0.01066709 | 10.72452
4.062682 | 12.429 | 0.01066267 | 10.72007
4.064625 | 12.4605 | 0.01065894 | 10.71632
4.066567 | 12.4922 | 0.01065592 | 10.71329
4.06851 | 12.52411 | 0.01065365 | 10.711
4.070453 | 12.55623 | 0.01065213 | 10.70948
4.072396 | 12.58856 | 0.01065138 | 10.70872
4.074338 | 12.6211 | 0.0106514 | 10.70874
4.076281 | 12.65384 | 0.01065219 | 10.70954
4.078224 | 12.68679 | 0.01065375 | 10.7111
4.080167 | 12.71995 | 0.01065605 | 10.71342
4.082109 | 12.75331 | 0.0106591 | 10.71648
4.084052 | 12.78688 | 0.01066285 | 10.72026
4.085995 | 12.82064 | 0.0106673 | 10.72473
4.087937 | 12.85461 | 0.01067241 | 10.72986
4.08988 | 12.88878 | 0.01067814 | 10.73563
4.091823 | 12.92315 | 0.01068447 | 10.74199
4.093766 | 12.95771 | 0.01069136 | 10.74891
4.095708 | 12.99247 | 0.01069876 | 10.75635
4.097651 | 13.02742 | 0.01070663 | 10.76427
4.099594 | 13.06255 | 0.01071494 | 10.77262
4.101537 | 13.09787 | 0.01072363 | 10.78136
4.103479 | 13.13338 | 0.01073267 | 10.79045
4.105422 | 13.16907 | 0.010742 | 10.79983
4.107365 | 13.20493 | 0.01075158 | 10.80946
4.109307 | 13.24097 | 0.01076136 | 10.8193
4.11125 | 13.27718 | 0.01077131 | 10.8293
4.113193 | 13.31356 | 0.01078137 | 10.83941
4.115136 | 13.3501 | 0.0107915 | 10.8496
4.117078 | 13.3868 | 0.01080167 | 10.85982
4.119021 | 13.42366 | 0.01081182 | 10.87003
4.120964 | 13.46066 | 0.01082193 | 10.8802
4.122907 | 13.49782 | 0.01083196 | 10.89028
4.124849 | 13.53512 | 0.01084188 | 10.90025
4.126792 | 13.57256 | 0.01085165 | 10.91007
4.128735 | 13.61014 | 0.01086126 | 10.91973
4.130677 | 13.64785 | 0.01087068 | 10.9292
4.13262 | 13.68568 | 0.01087989 | 10.93846
4.134563 | 13.72363 | 0.01088888 | 10.9475
4.136506 | 13.7617 | 0.01089764 | 10.95631
4.138448 | 13.79988 | 0.01090617 | 10.96489
4.140391 | 13.83817 | 0.01091447 | 10.97323
4.142334 | 13.87655 | 0.01092254 | 10.98134
4.144277 | 13.91504 | 0.01093039 | 10.98923
4.146219 | 13.95361 | 0.01093802 | 10.99691
4.148162 | 13.99227 | 0.01094546 | 11.00438
4.150105 | 14.03101 | 0.01095271 | 11.01167
4.152047 | 14.06982 | 0.01095978 | 11.01879
4.15399 | 14.1087 | 0.01096671 | 11.02575
4.155933 | 14.14765 | 0.0109735 | 11.03258
4.157876 | 14.18665 | 0.01098018 | 11.03929
4.159818 | 14.2257 | 0.01098676 | 11.04591
4.161761 | 14.2648 | 0.01099327 | 11.05246
4.163704 | 14.30394 | 0.01099973 | 11.05895
4.165647 | 14.34312 | 0.01100615 | 11.0654
4.167589 | 14.38232 | 0.01101256 | 11.07184
4.169532 | 14.42154 | 0.01101897 | 11.07829
4.171475 | 14.46079 | 0.01102539 | 11.08475
4.173417 | 14.50004 | 0.01103186 | 11.09125
4.17536 | 14.53929 | 0.01103837 | 11.0978
4.177303 | 14.57855 | 0.01104495 | 11.10441
4.179246 | 14.6178 | 0.01105161 | 11.11111
4.181188 | 14.65703 | 0.01105835 | 11.11788
4.183131 | 14.69625 | 0.01106518 | 11.12475
4.185074 | 14.73544 | 0.01107212 | 11.13172
4.187017 | 14.77459 | 0.01107915 | 11.13879
4.188959 | 14.81371 | 0.01108629 | 11.14597
4.190902 | 14.85279 | 0.01109352 | 11.15324
4.192845 | 14.89182 | 0.01110085 | 11.16061
4.194787 | 14.93079 | 0.01110826 | 11.16806
4.19673 | 14.9697 | 0.01111575 | 11.17559
4.198673 | 15.00854 | 0.01112329 | 11.18317
4.200616 | 15.04731 | 0.01113087 | 11.19079
4.202558 | 15.086 | 0.01113846 | 11.19843
4.204501 | 15.12461 | 0.01114606 | 11.20606
4.206444 | 15.16312 | 0.01115362 | 11.21367
4.208387 | 15.20154 | 0.01116113 | 11.22121
4.210329 | 15.23985 | 0.01116855 | 11.22867
4.212272 | 15.27806 | 0.01117586 | 11.23603
4.214215 | 15.31615 | 0.01118303 | 11.24324
4.216157 | 15.35412 | 0.01119004 | 11.25028
4.2181 | 15.39197 | 0.01119685 | 11.25713
4.220043 | 15.42969 | 0.01120343 | 11.26375
4.221986 | 15.46727 | 0.01120977 | 11.27012
4.223928 | 15.50471 | 0.01121584 | 11.27622
4.225871 | 15.542 | 0.01122161 | 11.28202
4.227814 | 15.57914 | 0.01122706 | 11.2875
4.229757 | 15.61613 | 0.01123217 | 11.29264
4.231699 | 15.65295 | 0.01123692 | 11.29742
4.233642 | 15.6896 | 0.0112413 | 11.30182
4.235585 | 15.72608 | 0.01124529 | 11.30583
4.237527 | 15.76238 | 0.01124888 | 11.30944
4.23947 | 15.7985 | 0.01125206 | 11.31264
4.241413 | 15.83443 | 0.01125482 | 11.31541
4.243356 | 15.87018 | 0.01125715 | 11.31776
4.245298 | 15.90572 | 0.01125906 | 11.31967
4.247241 | 15.94106 | 0.01126054 | 11.32116
4.249184 | 15.9762 | 0.01126159 | 11.32222
4.251127 | 16.01113 | 0.01126223 | 11.32286
4.253069 | 16.04585 | 0.01126246 | 11.32309
4.255012 | 16.08034 | 0.0112623 | 11.32293
4.256955 | 16.11462 | 0.01126175 | 11.32238
4.258897 | 16.14866 | 0.01126084 | 11.32146
4.26084 | 16.18248 | 0.01125958 | 11.3202
4.262783 | 16.21606 | 0.011258 | 11.31861
4.264726 | 16.24941 | 0.01125612 | 11.31672
4.266668 | 16.28251 | 0.01125396 | 11.31455
4.268611 | 16.31537 | 0.01125155 | 11.31212
4.270554 | 16.34798 | 0.0112489 | 11.30945
4.272497 | 16.38034 | 0.01124603 | 11.30658
4.274439 | 16.41244 | 0.01124298 | 11.30351
4.276382 | 16.44429 | 0.01123976 | 11.30027
4.278325 | 16.47588 | 0.01123639 | 11.29688
4.280267 | 16.5072 | 0.01123288 | 11.29335
4.28221 | 16.53825 | 0.01122925 | 11.2897
4.284153 | 16.56904 | 0.01122551 | 11.28594
4.286096 | 16.59956 | 0.01122166 | 11.28207
4.288038 | 16.6298 | 0.01121772 | 11.27811
4.289981 | 16.65976 | 0.01121368 | 11.27405
4.291924 | 16.68944 | 0.01120956 | 11.2699
4.293867 | 16.71885 | 0.01120534 | 11.26567
4.295809 | 16.74797 | 0.01120104 | 11.26134
4.297752 | 16.77681 | 0.01119665 | 11.25693
4.299695 | 16.80536 | 0.01119218 | 11.25243
4.301637 | 16.83362 | 0.0111876 | 11.24783
4.30358 | 16.86159 | 0.01118294 | 11.24314
4.305523 | 16.88927 | 0.01117818 | 11.23836
4.307466 | 16.91666 | 0.01117332 | 11.23348
4.309408 | 16.94375 | 0.01116837 | 11.22849
4.311351 | 16.97055 | 0.01116331 | 11.22341
4.313294 | 16.99705 | 0.01115816 | 11.21823
4.315237 | 17.02325 | 0.0111529 | 11.21294
4.317179 | 17.04916 | 0.01114755 | 11.20757
4.319122 | 17.07477 | 0.01114211 | 11.2021
4.321065 | 17.10008 | 0.01113658 | 11.19654
4.323007 | 17.12509 | 0.01113098 | 11.1909
4.32495 | 17.1498 | 0.0111253 | 11.18519
4.326893 | 17.17421 | 0.01111957 | 11.17943
4.328836 | 17.19831 | 0.01111378 | 11.17361
4.330778 | 17.22212 | 0.01110797 | 11.16777
4.332721 | 17.24563 | 0.01110213 | 11.1619
4.334664 | 17.26884 | 0.01109629 | 11.15603
4.336607 | 17.29174 | 0.01109047 | 11.15018
4.338549 | 17.31435 | 0.01108469 | 11.14436
4.340492 | 17.33666 | 0.01107896 | 11.1386
4.342435 | 17.35866 | 0.0110733 | 11.13292
4.344377 | 17.38038 | 0.01106775 | 11.12733
4.34632 | 17.40179 | 0.01106232 | 11.12187
4.348263 | 17.4229 | 0.01105704 | 11.11657
4.350206 | 17.44373 | 0.01105194 | 11.11143
4.352148 | 17.46425 | 0.01104703 | 11.1065
4.354091 | 17.48448 | 0.01104234 | 11.10179
4.356034 | 17.50442 | 0.01103791 | 11.09733
4.357977 | 17.52407 | 0.01103374 | 11.09314
4.359919 | 17.54343 | 0.01102988 | 11.08926
4.361862 | 17.5625 | 0.01102633 | 11.08569
4.363805 | 17.58129 | 0.01102311 | 11.08246
4.365747 | 17.59979 | 0.01102026 | 11.07959
4.36769 | 17.61801 | 0.01101778 | 11.0771
4.369633 | 17.63594 | 0.0110157 | 11.075
4.371576 | 17.6536 | 0.01101402 | 11.07331
4.373518 | 17.67098 | 0.01101276 | 11.07205
4.375461 | 17.68808 | 0.01101192 | 11.07121
4.377404 | 17.70491 | 0.01101152 | 11.0708
4.379347 | 17.72147 | 0.01101155 | 11.07083
4.381289 | 17.73776 | 0.01101202 | 11.0713
4.383232 | 17.75379 | 0.01101292 | 11.07221
4.385175 | 17.76955 | 0.01101424 | 11.07354
4.387118 | 17.78505 | 0.01101598 | 11.07528
4.38906 | 17.80029 | 0.01101812 | 11.07744
4.391003 | 17.81528 | 0.01102065 | 11.07998
4.392946 | 17.83001 | 0.01102355 | 11.0829
4.394888 | 17.84449 | 0.01102681 | 11.08618
4.396831 | 17.85872 | 0.0110304 | 11.08979
4.398774 | 17.87271 | 0.01103431 | 11.09371
4.400717 | 17.88646 | 0.0110385 | 11.09793
4.402659 | 17.89996 | 0.01104296 | 11.10241
4.404602 | 17.91324 | 0.01104766 | 11.10714
4.406545 | 17.92627 | 0.01105257 | 11.11207
4.408488 | 17.93908 | 0.01105767 | 11.1172
4.41043 | 17.95167 | 0.01106293 | 11.12249
4.412373 | 17.96403 | 0.01106833 | 11.12791
4.414316 | 17.97617 | 0.01107383 | 11.13345
4.416258 | 17.98809 | 0.01107941 | 11.13906
4.418201 | 17.9998 | 0.01108505 | 11.14472
4.420144 | 18.0113 | 0.01109071 | 11.15042
4.422087 | 18.02259 | 0.01109638 | 11.15612
4.424029 | 18.03368 | 0.01110203 | 11.1618
4.425972 | 18.04457 | 0.01110764 | 11.16744
4.427915 | 18.05527 | 0.01111319 | 11.17302
4.429858 | 18.06577 | 0.01111865 | 11.17851
4.4318 | 18.07608 | 0.01112402 | 11.18391
4.433743 | 18.08621 | 0.01112928 | 11.18919
4.435686 | 18.09616 | 0.01113441 | 11.19435
4.437628 | 18.10593 | 0.01113941 | 11.19938
4.439571 | 18.11552 | 0.01114426 | 11.20426
4.441514 | 18.12495 | 0.01114897 | 11.20899
4.443457 | 18.13421 | 0.01115353 | 11.21357
4.445399 | 18.1433 | 0.01115794 | 11.21801
4.447342 | 18.15224 | 0.01116221 | 11.2223
4.449285 | 18.16102 | 0.01116634 | 11.22646
4.451228 | 18.16965 | 0.01117035 | 11.23049
4.45317 | 18.17813 | 0.01117425 | 11.2344
4.455113 | 18.18646 | 0.01117804 | 11.23822
4.457056 | 18.19466 | 0.01118174 | 11.24194
4.458998 | 18.20271 | 0.01118538 | 11.24559
4.460941 | 18.21064 | 0.01118896 | 11.24919
4.462884 | 18.21843 | 0.0111925 | 11.25276
4.464827 | 18.2261 | 0.01119604 | 11.25631
4.466769 | 18.23365 | 0.01119957 | 11.25987
4.468712 | 18.24108 | 0.01120314 | 11.26345
4.470655 | 18.2484 | 0.01120675 | 11.26708
4.472598 | 18.2556 | 0.01121043 | 11.27078
4.47454 | 18.2627 | 0.0112142 | 11.27457
4.476483 | 18.26969 | 0.01121808 | 11.27847
4.478426 | 18.27659 | 0.01122209 | 11.2825
4.480368 | 18.28338 | 0.01122625 | 11.28669
4.482311 | 18.29009 | 0.01123058 | 11.29104
4.484254 | 18.2967 | 0.0112351 | 11.29558
4.486197 | 18.30323 | 0.01123982 | 11.30033
4.488139 | 18.30968 | 0.01124476 | 11.3053
4.490082 | 18.31605 | 0.01124994 | 11.3105
4.492025 | 18.32234 | 0.01125536 | 11.31595
4.493968 | 18.32856 | 0.01126103 | 11.32166
4.49591 | 18.33472 | 0.01126697 | 11.32763
4.497853 | 18.34081 | 0.01127318 | 11.33386
4.499796 | 18.34683 | 0.01127965 | 11.34037
4.501738 | 18.3528 | 0.01128639 | 11.34715
4.503681 | 18.35871 | 0.0112934 | 11.3542
4.505624 | 18.36457 | 0.01130067 | 11.36151
4.507567 | 18.37038 | 0.01130819 | 11.36907
4.509509 | 18.37615 | 0.01131596 | 11.37688
4.511452 | 18.38187 | 0.01132395 | 11.38491
4.513395 | 18.38755 | 0.01133215 | 11.39316
4.515338 | 18.3932 | 0.01134055 | 11.4016
4.51728 | 18.39881 | 0.01134912 | 11.41022
4.519223 | 18.40439 | 0.01135786 | 11.419
4.521166 | 18.40994 | 0.01136672 | 11.42791
4.523108 | 18.41547 | 0.0113757 | 11.43694
4.525051 | 18.42097 | 0.01138477 | 11.44606
4.526994 | 18.42645 | 0.0113939 | 11.45524
4.528937 | 18.43192 | 0.01140308 | 11.46447
4.530879 | 18.43737 | 0.01141227 | 11.47371
4.532822 | 18.4428 | 0.01142145 | 11.48294
4.534765 | 18.44823 | 0.0114306 | 11.49214
4.536708 | 18.45364 | 0.01143969 | 11.50128
4.53865 | 18.45905 | 0.01144871 | 11.51034
4.540593 | 18.46446 | 0.01145761 | 11.5193
4.542536 | 18.46986 | 0.0114664 | 11.52813
4.544478 | 18.47527 | 0.01147504 | 11.53681
4.546421 | 18.48067 | 0.01148351 | 11.54533
4.548364 | 18.48608 | 0.0114918 | 11.55367
4.550307 | 18.4915 | 0.01149989 | 11.5618
4.552249 | 18.49692 | 0.01150777 | 11.56972
4.554192 | 18.50236 | 0.01151542 | 11.57741
4.556135 | 18.5078 | 0.01152283 | 11.58486
4.558078 | 18.51326 | 0.01153 | 11.59208
4.56002 | 18.51873 | 0.01153693 | 11.59904
4.561963 | 18.52421 | 0.01154361 | 11.60575
4.563906 | 18.52972 | 0.01155004 | 11.61222
4.565848 | 18.53523 | 0.01155622 | 11.61844
4.567791 | 18.54077 | 0.01156218 | 11.62442
4.569734 | 18.54633 | 0.01156791 | 11.63018
4.571677 | 18.55191 | 0.01157343 | 11.63573
4.573619 | 18.55751 | 0.01157875 | 11.64108
4.575562 | 18.56314 | 0.0115839 | 11.64626
4.577505 | 18.56878 | 0.01158889 | 11.65128
4.579448 | 18.57446 | 0.01159374 | 11.65616
4.58139 | 18.58015 | 0.01159848 | 11.66092
4.583333 | 18.58588 | 0.01160313 | 11.6656
4.585276 | 18.59162 | 0.01160772 | 11.67021
4.587218 | 18.5974 | 0.01161228 | 11.67479
4.589161 | 18.6032 | 0.01161682 | 11.67936
4.591104 | 18.60902 | 0.01162138 | 11.68394
4.593047 | 18.61488 | 0.01162598 | 11.68857
4.594989 | 18.62076 | 0.01163066 | 11.69327
4.596932 | 18.62667 | 0.01163544 | 11.69808
4.598875 | 18.6326 | 0.01164034 | 11.703
4.600818 | 18.63856 | 0.01164539 | 11.70808
4.60276 | 18.64455 | 0.01165062 | 11.71334
4.604703 | 18.65056 | 0.01165605 | 11.71881
4.606646 | 18.6566 | 0.01166171 | 11.72449
4.608588 | 18.66266 | 0.01166761 | 11.73043
4.610531 | 18.66874 | 0.01167378 | 11.73662
4.612474 | 18.67485 | 0.01168023 | 11.74311
4.614417 | 18.68099 | 0.01168697 | 11.74989
4.616359 | 18.68714 | 0.01169402 | 11.75698
4.618302 | 18.69332 | 0.0117014 | 11.76439
4.620245 | 18.69951 | 0.0117091 | 11.77213
4.622188 | 18.70572 | 0.01171713 | 11.78021
4.62413 | 18.71196 | 0.01172549 | 11.78861
4.626073 | 18.7182 | 0.01173418 | 11.79735
4.628016 | 18.72447 | 0.01174319 | 11.80641
4.629958 | 18.73074 | 0.01175252 | 11.81579
4.631901 | 18.73703 | 0.01176214 | 11.82546
4.633844 | 18.74333 | 0.01177205 | 11.83543
4.635787 | 18.74964 | 0.01178223 | 11.84566
4.637729 | 18.75595 | 0.01179266 | 11.85614
4.639672 | 18.76227 | 0.01180331 | 11.86685
4.641615 | 18.7686 | 0.01181416 | 11.87776
4.643558 | 18.77492 | 0.01182518 | 11.88884
4.6455 | 18.78125 | 0.01183634 | 11.90007
4.647443 | 18.78757 | 0.01184763 | 11.91141
4.649386 | 18.79389 | 0.011859 | 11.92284
4.651328 | 18.8002 | 0.01187042 | 11.93433
4.653271 | 18.80651 | 0.01188187 | 11.94583
4.655214 | 18.8128 | 0.0118933 | 11.95733
4.657157 | 18.81907 | 0.01190469 | 11.96878
4.659099 | 18.82533 | 0.01191601 | 11.98016
4.661042 | 18.83158 | 0.01192721 | 11.99142
4.662985 | 18.8378 | 0.01193828 | 12.00255
4.664928 | 18.84399 | 0.01194917 | 12.0135
4.66687 | 18.85016 | 0.01195985 | 12.02424
4.668813 | 18.8563 | 0.0119703 | 12.03474
4.670756 | 18.86241 | 0.01198048 | 12.04498
4.672698 | 18.86848 | 0.01199037 | 12.05492
4.674641 | 18.87451 | 0.01199994 | 12.06454
4.676584 | 18.8805 | 0.01200916 | 12.07382
4.678527 | 18.88644 | 0.01201802 | 12.08272
4.680469 | 18.89234 | 0.01202649 | 12.09124
4.682412 | 18.89819 | 0.01203456 | 12.09935
4.684355 | 18.90398 | 0.0120422 | 12.10703
4.686298 | 18.90971 | 0.01204941 | 12.11428
4.68824 | 18.91539 | 0.01205618 | 12.12108
4.690183 | 18.921 | 0.0120625 | 12.12744
4.692126 | 18.92654 | 0.01206836 | 12.13333
4.694068 | 18.93201 | 0.01207377 | 12.13877
4.696011 | 18.9374 | 0.01207872 | 12.14375
4.697954 | 18.94271 | 0.01208323 | 12.14828
4.699897 | 18.94795 | 0.01208729 | 12.15236
4.701839 | 18.95309 | 0.01209091 | 12.156
4.703782 | 18.95815 | 0.01209411 | 12.15921
4.705725 | 18.96312 | 0.01209689 | 12.16201
4.707668 | 18.96798 | 0.01209926 | 12.1644
4.70961 | 18.97275 | 0.01210125 | 12.1664
4.711553 | 18.97741 | 0.01210287 | 12.16803
4.713496 | 18.98196 | 0.01210414 | 12.1693
4.715438 | 18.9864 | 0.01210507 | 12.17024
4.717381 | 18.99072 | 0.01210569 | 12.17086
4.719324 | 18.99492 | 0.01210601 | 12.17119
4.721267 | 18.999 | 0.01210607 | 12.17124
4.723209 | 19.00294 | 0.01210587 | 12.17104
4.725152 | 19.00676 | 0.01210545 | 12.17062
4.727095 | 19.01043 | 0.01210483 | 12.17
4.729038 | 19.01397 | 0.01210403 | 12.16919
4.73098 | 19.01736 | 0.01210308 | 12.16824
4.732923 | 19.0206 | 0.012102 | 12.16715
4.734866 | 19.02369 | 0.01210082 | 12.16597
4.736808 | 19.02662 | 0.01209956 | 12.1647
4.738751 | 19.02939 | 0.01209825 | 12.16338
4.740694 | 19.032 | 0.01209691 | 12.16204
4.742637 | 19.03443 | 0.01209557 | 12.16068
4.744579 | 19.03669 | 0.01209424 | 12.15935
4.746522 | 19.03877 | 0.01209295 | 12.15805
4.748465 | 19.04067 | 0.01209173 | 12.15682
4.750408 | 19.04238 | 0.01209059 | 12.15568
4.75235 | 19.0439 | 0.01208955 | 12.15464
4.754293 | 19.04522 | 0.01208864 | 12.15372
4.756236 | 19.04635 | 0.01208787 | 12.15295
4.758178 | 19.04727 | 0.01208726 | 12.15233
4.760121 | 19.04798 | 0.01208683 | 12.1519
4.762064 | 19.04848 | 0.01208659 | 12.15165
4.764007 | 19.04877 | 0.01208655 | 12.15162
4.765949 | 19.04883 | 0.01208673 | 12.1518
4.767892 | 19.04867 | 0.01208715 | 12.15222
4.769835 | 19.04828 | 0.01208781 | 12.15289
4.771778 | 19.04766 | 0.01208873 | 12.15381
4.77372 | 19.0468 | 0.01208991 | 12.155
4.775663 | 19.0457 | 0.01209137 | 12.15647
4.777606 | 19.04436 | 0.01209311 | 12.15822
4.779548 | 19.0428 | 0.01209514 | 12.16026
4.781491 | 19.04106 | 0.01209747 | 12.16259
4.783434 | 19.03947 | 0.01210009 | 12.16523
4.785377 | 19.00066 | 0.01210301 | 12.16817
4.787319 | 18.99548 | 0.01210624 | 12.17142
4.789262 | 18.9899 | 0.01210977 | 12.17497
4.791205 | 18.984 | 0.01211361 | 12.17882
4.793148 | 18.9778 | 0.01211774 | 12.18298
4.79509 | 18.97129 | 0.01212218 | 12.18744
4.797033 | 18.96446 | 0.0121269 | 12.19219
4.798976 | 18.95731 | 0.01213192 | 12.19723
4.800918 | 18.94984 | 0.01213721 | 12.20255
4.802861 | 18.94205 | 0.01214277 | 12.20814
4.804804 | 18.93393 | 0.01214859 | 12.21399
4.806747 | 18.92548 | 0.01215466 | 12.22009
4.808689 | 18.9167 | 0.01216096 | 12.22643
4.810632 | 18.90758 | 0.01216748 | 12.23298
4.812575 | 18.89812 | 0.01217419 | 12.23973
4.814518 | 18.88832 | 0.0121811 | 12.24667
4.81646 | 18.87817 | 0.01218816 | 12.25378
4.818403 | 18.86767 | 0.01219537 | 12.26103
4.820346 | 18.85748 | 0.01220271 | 12.2684
4.822288 | 18.85064 | 0.01221014 | 12.27587
4.824231 | 18.84887 | 0.01221764 | 12.28342
4.826174 | 18.85195 | 0.01222548 | 12.29129
4.828117 | 18.85829 | 0.01223364 | 12.2995
4.830059 | 18.86553 | 0.01224184 | 12.30775
4.832002 | 18.87112 | 0.01225005 | 12.316
4.833945 | 18.87283 | 0.01225826 | 12.32425
4.835888 | 18.8694 | 0.01226643 | 12.33246
4.83783 | 18.86108 | 0.01227454 | 12.34062
4.839773 | 18.85009 | 0.01228257 | 12.34869
4.841716 | 18.83864 | 0.01229049 | 12.35666
4.843658 | 18.82684 | 0.01229829 | 12.3645
4.845601 | 18.81467 | 0.01230594 | 12.37219
4.847544 | 18.80214 | 0.01231341 | 12.3797
4.849487 | 18.78924 | 0.0123207 | 12.38703
4.851429 | 18.77598 | 0.01232777 | 12.39414
4.853372 | 18.76235 | 0.01233462 | 12.40103
4.855315 | 18.74834 | 0.01234122 | 12.40766
4.857258 | 18.73397 | 0.01234757 | 12.41404
4.8592 | 18.71922 | 0.01235364 | 12.42014
4.861143 | 18.70409 | 0.01235942 | 12.42595
4.863086 | 18.68858 | 0.01236484 | 12.43141
4.865028 | 18.67269 | 0.01236982 | 12.43641
4.866971 | 18.65642 | 0.01237429 | 12.44091
4.868914 | 18.63977 | 0.01237822 | 12.44486
4.870857 | 18.62273 | 0.01238159 | 12.44824
4.872799 | 18.60531 | 0.01238441 | 12.45108
4.874742 | 18.58751 | 0.0123867 | 12.45339
4.876685 | 18.56931 | 0.01238851 | 12.4552
4.878628 | 18.55073 | 0.01238988 | 12.45658
4.88057 | 18.53175 | 0.01239087 | 12.45758
4.882513 | 18.51239 | 0.01239155 | 12.45826
4.884456 | 18.49264 | 0.01239192 | 12.45863
4.886399 | 18.4725 | 0.01239201 | 12.45872
4.888341 | 18.45196 | 0.01239182 | 12.45853
4.890284 | 18.43103 | 0.01239138 | 12.45809
4.892227 | 18.40971 | 0.01239069 | 12.4574
4.894169 | 18.388 | 0.01238979 | 12.45649
4.896112 | 18.36589 | 0.01238868 | 12.45537
4.898055 | 18.34339 | 0.01238738 | 12.45406
4.899998 | 18.3205 | 0.01238591 | 12.45259
4.90194 | 18.29722 | 0.0123843 | 12.45097
4.903883 | 18.27354 | 0.01238256 | 12.44922
4.905826 | 18.24947 | 0.01238072 | 12.44737
4.907769 | 18.22501 | 0.01237879 | 12.44543
4.909711 | 18.20016 | 0.01237679 | 12.44343
4.911654 | 18.17492 | 0.01237476 | 12.44138
4.913597 | 18.14929 | 0.0123727 | 12.43931
4.915539 | 18.12327 | 0.01237063 | 12.43723
4.917482 | 18.09687 | 0.01236859 | 12.43517
4.919425 | 18.07008 | 0.01236657 | 12.43315
4.921368 | 18.0429 | 0.01236462 | 12.43118
4.92331 | 18.01533 | 0.01236273 | 12.42928
4.925253 | 17.98739 | 0.01236093 | 12.42747
4.927196 | 17.95906 | 0.01235923 | 12.42577
4.929139 | 17.93036 | 0.01235765 | 12.42418
4.931081 | 17.90127 | 0.0123562 | 12.42272
4.933024 | 17.87181 | 0.01235489 | 12.4214
4.934967 | 17.84197 | 0.01235373 | 12.42024
4.936909 | 17.81176 | 0.01235274 | 12.41924
4.938852 | 17.78118 | 0.01235191 | 12.4184
4.940795 | 17.75023 | 0.01235125 | 12.41775
4.942738 | 17.71892 | 0.01235078 | 12.41727
4.94468 | 17.68724 | 0.01235048 | 12.41697
4.946623 | 17.6552 | 0.01235037 | 12.41686
4.948566 | 17.6228 | 0.01235044 | 12.41693
4.950509 | 17.59004 | 0.01235071 | 12.4172
4.952451 | 17.55693 | 0.01235115 | 12.41764
4.954394 | 17.52346 | 0.01235178 | 12.41827
4.956337 | 17.48965 | 0.01235259 | 12.41909
4.958279 | 17.4555 | 0.01235357 | 12.42007
4.960222 | 17.421 | 0.01235472 | 12.42123
4.962165 | 17.38616 | 0.01235604 | 12.42256
4.964108 | 17.35098 | 0.01235752 | 12.42404
4.96605 | 17.31548 | 0.01235914 | 12.42568
4.967993 | 17.27964 | 0.01236091 | 12.42746
4.969936 | 17.24348 | 0.01236281 | 12.42937
4.971879 | 17.20699 | 0.01236484 | 12.43141
4.973821 | 17.17019 | 0.01236698 | 12.43356
4.975764 | 17.13307 | 0.01236923 | 12.43582
4.977707 | 17.09564 | 0.01237157 | 12.43818
4.979649 | 17.05791 | 0.012374 | 12.44062
4.981592 | 17.01987 | 0.0123765 | 12.44313
4.983535 | 16.98153 | 0.01237907 | 12.44572
4.985478 | 16.9429 | 0.0123817 | 12.44835
4.98742 | 16.90397 | 0.01238437 | 12.45104
4.989363 | 16.86477 | 0.01238707 | 12.45376
4.991306 | 16.82528 | 0.0123898 | 12.4565
4.993249 | 16.78551 | 0.01239255 | 12.45927
4.995191 | 16.74547 | 0.01239532 | 12.46205
4.997134 | 16.70516 | 0.01239808 | 12.46483
4.999077 | 16.66459 | 0.01240084 | 12.4676
5.001019 | 16.62376 | 0.01240359 | 12.47037
5.002962 | 16.58268 | 0.01240633 | 12.47312
5.004905 | 16.54134 | 0.01240904 | 12.47585
5.006848 | 16.49977 | 0.01241174 | 12.47856
5.00879 | 16.45795 | 0.0124144 | 12.48123
5.010733 | 16.41591 | 0.01241703 | 12.48388
5.012676 | 16.37363 | 0.01241963 | 12.48649
5.014619 | 16.33113 | 0.0124222 | 12.48907
5.016561 | 16.28842 | 0.01242473 | 12.49161
5.018504 | 16.24549 | 0.01242722 | 12.49412
5.020447 | 16.20235 | 0.01242968 | 12.49659
5.022389 | 16.15902 | 0.0124321 | 12.49903
5.024332 | 16.11549 | 0.01243449 | 12.50143
5.026275 | 16.07176 | 0.01243686 | 12.50381
5.028218 | 16.02786 | 0.0124392 | 12.50616
5.03016 | 15.98377 | 0.01244152 | 12.50849
5.032103 | 15.93952 | 0.01244382 | 12.51081
5.034046 | 15.89509 | 0.01244611 | 12.51312
5.035989 | 15.85051 | 0.01244841 | 12.51542
5.037931 | 15.80577 | 0.01245071 | 12.51773
5.039874 | 15.76088 | 0.01245302 | 12.52006
5.041817 | 15.71584 | 0.01245536 | 12.52241
5.043759 | 15.67067 | 0.01245773 | 12.5248
5.045702 | 15.62537 | 0.01246015 | 12.52723
5.047645 | 15.57994 | 0.01246263 | 12.52972
5.049588 | 15.5344 | 0.01246518 | 12.53228
5.05153 | 15.48874 | 0.01246781 | 12.53493
5.053473 | 15.44297 | 0.01247055 | 12.53769
5.055416 | 15.39711 | 0.01247341 | 12.54056
5.057359 | 15.35115 | 0.0124764 | 12.54356
5.059301 | 15.3051 | 0.01247954 | 12.54672
5.061244 | 15.25898 | 0.01248285 | 12.55005
5.063187 | 15.21277 | 0.01248636 | 12.55358
5.065129 | 15.1665 | 0.01249007 | 12.55731
5.067072 | 15.12017 | 0.01249402 | 12.56128
5.069015 | 15.07378 | 0.01249821 | 12.5655
5.070958 | 15.02734 | 0.01250268 | 12.56999
5.0729 | 14.98086 | 0.01250744 | 12.57477
5.074843 | 14.93434 | 0.0125125 | 12.57986
5.076786 | 14.88779 | 0.01251789 | 12.58528
5.078729 | 14.84122 | 0.01252363 | 12.59105
5.080671 | 14.79463 | 0.01252973 | 12.59719
5.082614 | 14.74804 | 0.01253622 | 12.6037
5.084557 | 14.70143 | 0.01254309 | 12.61062
5.086499 | 14.65483 | 0.01255038 | 12.61794
5.088442 | 14.60824 | 0.01255808 | 12.62569
5.090385 | 14.56166 | 0.01256621 | 12.63386
5.092328 | 14.51511 | 0.01257479 | 12.64248
5.09427 | 14.46858 | 0.0125838 | 12.65154
5.096213 | 14.42209 | 0.01259326 | 12.66105
5.098156 | 14.37564 | 0.01260316 | 12.67101
5.100099 | 14.32924 | 0.0126135 | 12.6814
5.102041 | 14.28289 | 0.01262427 | 12.69223
5.103984 | 14.2366 | 0.01263546 | 12.70348
5.105927 | 14.19037 | 0.01264705 | 12.71514
5.107869 | 14.14422 | 0.01265902 | 12.72717
5.109812 | 14.09815 | 0.01267135 | 12.73957
5.111755 | 14.05217 | 0.01268401 | 12.7523
5.113698 | 14.00628 | 0.01269696 | 12.76531
5.11564 | 13.96048 | 0.01271016 | 12.77858
5.117583 | 13.91479 | 0.01272356 | 12.79205
5.119526 | 13.86921 | 0.01273711 | 12.80568
5.121469 | 13.82375 | 0.01275075 | 12.8194
5.123411 | 13.77841 | 0.01276443 | 12.83314
5.125354 | 13.7332 | 0.01277807 | 12.84686
5.127297 | 13.68812 | 0.0127916 | 12.86046
5.129239 | 13.64318 | 0.01280495 | 12.87389
5.131182 | 13.59839 | 0.01281805 | 12.88706
5.133125 | 13.55376 | 0.01283081 | 12.89989
5.135068 | 13.50928 | 0.01284317 | 12.91231
5.13701 | 13.46496 | 0.01285503 | 12.92423
5.138953 | 13.42082 | 0.01286631 | 12.93558
5.140896 | 13.37685 | 0.01287694 | 12.94627
5.142839 | 13.33306 | 0.01288684 | 12.95622
5.144781 | 13.28946 | 0.01289592 | 12.96535
5.146724 | 13.24606 | 0.01290412 | 12.97359
5.148667 | 13.20285 | 0.01291135 | 12.98086
5.150609 | 13.15984 | 0.01291755 | 12.98709
5.152552 | 13.11704 | 0.01292264 | 12.99221
5.154495 | 13.07446 | 0.01292657 | 12.99616
5.156438 | 13.03209 | 0.01292927 | 12.99888
5.15838 | 12.98995 | 0.01293071 | 13.00032
5.160323 | 12.94804 | 0.01293082 | 13.00043
5.162266 | 12.90636 | 0.01292957 | 12.99917
5.164209 | 12.86492 | 0.01292693 | 12.99652
5.166151 | 12.82373 | 0.01292287 | 12.99244
5.168094 | 12.78278 | 0.01291739 | 12.98693
5.170037 | 12.74209 | 0.01291048 | 12.97998
5.171979 | 12.70165 | 0.01290214 | 12.9716
5.173922 | 12.66148 | 0.01289238 | 12.96179
5.175865 | 12.62157 | 0.01288125 | 12.95059
5.177808 | 12.58194 | 0.01286877 | 12.93805
5.17975 | 12.54258 | 0.01285499 | 12.9242
5.181693 | 12.5035 | 0.01283999 | 12.90912
5.183636 | 12.46471 | 0.01282384 | 12.89287
5.185579 | 12.4262 | 0.01280661 | 12.87556
5.187521 | 12.38799 | 0.01278842 | 12.85727
5.189464 | 12.35007 | 0.01276936 | 12.8381
5.191407 | 12.31245 | 0.01274953 | 12.81817
5.193349 | 12.27513 | 0.01272907 | 12.7976
5.195292 | 12.23812 | 0.01270809 | 12.7765
5.197235 | 12.20142 | 0.01268671 | 12.75501
5.199178 | 12.16503 | 0.01266508 | 12.73326
5.20112 | 12.12896 | 0.01264331 | 12.71137
5.203063 | 12.09321 | 0.01262154 | 12.68949
5.205006 | 12.05778 | 0.01259991 | 12.66775
5.206949 | 12.02268 | 0.01257856 | 12.64628
5.208891 | 11.9879 | 0.01255761 | 12.62521
5.210834 | 11.95346 | 0.0125372 | 12.60469
5.212777 | 11.91935 | 0.01251745 | 12.58484
5.214719 | 11.88558 | 0.01249851 | 12.56579
5.216662 | 11.85215 | 0.01248048 | 12.54767
5.218605 | 11.81906 | 0.01246349 | 12.53058
5.220548 | 11.78631 | 0.01244765 | 12.51466
5.22249 | 11.75391 | 0.01243307 | 12.50001
5.224433 | 11.72186 | 0.01241986 | 12.48672
5.226376 | 11.69015 | 0.0124081 | 12.4749
5.228319 | 11.6588 | 0.0123979 | 12.46464
5.230261 | 11.6278 | 0.01238931 | 12.45601
5.232204 | 11.59715 | 0.01238242 | 12.44908
5.234147 | 11.56687 | 0.01237728 | 12.44391
5.236089 | 11.53693 | 0.01237393 | 12.44055
5.238032 | 11.50736 | 0.01237242 | 12.43903
5.239975 | 11.47815 | 0.01237277 | 12.43938
5.241918 | 11.4493 | 0.01237498 | 12.4416
5.24386 | 11.42081 | 0.01237904 | 12.44568
5.245803 | 11.39269 | 0.01238493 | 12.4516
5.247746 | 11.36493 | 0.01239262 | 12.45933
5.249689 | 11.33753 | 0.01240205 | 12.46882
5.251631 | 11.3105 | 0.01241317 | 12.48
5.253574 | 11.28383 | 0.01242591 | 12.4928
5.255517 | 11.25753 | 0.01244018 | 12.50715
5.257459 | 11.23159 | 0.01245589 | 12.52295
5.259402 | 11.20602 | 0.01247296 | 12.54011
5.261345 | 11.18081 | 0.01249126 | 12.55851
5.263288 | 11.15597 | 0.0125107 | 12.57805
5.26523 | 11.1315 | 0.01253115 | 12.59862
5.267173 | 11.10739 | 0.0125525 | 12.62008
5.269116 | 11.08364 | 0.01257461 | 12.64231
5.271059 | 11.06026 | 0.01259736 | 12.66518
5.273001 | 11.03724 | 0.01262062 | 12.68857
5.274944 | 11.01458 | 0.01264426 | 12.71233
5.276887 | 10.99229 | 0.01266815 | 12.73635
5.278829 | 10.97035 | 0.01269215 | 12.76048
5.280772 | 10.94878 | 0.01271614 | 12.7846
5.282715 | 10.92756 | 0.01273999 | 12.80858
5.284658 | 10.9067 | 0.01276358 | 12.83229
5.2866 | 10.88619 | 0.01278678 | 12.85562
5.288543 | 10.86604 | 0.01280948 | 12.87844
5.290486 | 10.84624 | 0.01283158 | 12.90066
5.292429 | 10.82679 | 0.01285297 | 12.92217
5.294371 | 10.80769 | 0.01287356 | 12.94287
5.296314 | 10.78894 | 0.01289327 | 12.96268
5.298257 | 10.77053 | 0.012912 | 12.98152
5.300199 | 10.75246 | 0.01292971 | 12.99932
5.302142 | 10.73473 | 0.01294634 | 13.01604
5.304085 | 10.71735 | 0.01296184 | 13.03162
5.306028 | 10.70029 | 0.01297618 | 13.04603
5.30797 | 10.68357 | 0.01298934 | 13.05927
5.309913 | 10.66718 | 0.01300132 | 13.07131
5.311856 | 10.65112 | 0.01301212 | 13.08217
5.313799 | 10.63539 | 0.01302175 | 13.09185
5.315741 | 10.61997 | 0.01303023 | 13.10038
5.317684 | 10.60488 | 0.01303759 | 13.10778
5.319627 | 10.5901 | 0.01304388 | 13.1141
5.321569 | 10.57564 | 0.01304912 | 13.11937
5.323512 | 10.56149 | 0.01305338 | 13.12365
5.325455 | 10.54764 | 0.0130567 | 13.127
5.327398 | 10.5341 | 0.01305916 | 13.12946
5.32934 | 10.52086 | 0.0130608 | 13.13112
5.331283 | 10.50792 | 0.01306171 | 13.13203
5.333226 | 10.49527 | 0.01306195 | 13.13227
5.335169 | 10.48291 | 0.0130616 | 13.13191
5.337111 | 10.47084 | 0.01306072 | 13.13103
5.339054 | 10.45905 | 0.0130594 | 13.12971
5.340997 | 10.44754 | 0.01305772 | 13.12801
5.342939 | 10.4363 | 0.01305574 | 13.12603
5.344882 | 10.42534 | 0.01305355 | 13.12383
5.346825 | 10.41464 | 0.01305123 | 13.12149
5.348768 | 10.40421 | 0.01304883 | 13.11908
5.35071 | 10.39403 | 0.01304644 | 13.11667
5.352653 | 10.38411 | 0.01304411 | 13.11433
5.354596 | 10.37445 | 0.01304192 | 13.11213
5.356539 | 10.36503 | 0.01303991 | 13.11011
5.358481 | 10.35585 | 0.01303815 | 13.10834
5.360424 | 10.34691 | 0.01303667 | 13.10685
5.362367 | 10.33821 | 0.01303553 | 13.1057
5.364309 | 10.32974 | 0.01303474 | 13.10491
5.366252 | 10.32149 | 0.01303435 | 13.10452
5.368195 | 10.31347 | 0.01303436 | 13.10453
5.370138 | 10.30566 | 0.01303478 | 13.10495
5.37208 | 10.29806 | 0.01303563 | 13.1058
5.374023 | 10.29067 | 0.01303689 | 13.10707
5.375966 | 10.28349 | 0.01303855 | 13.10875
5.377909 | 10.2765 | 0.01304061 | 13.11081
5.379851 | 10.26971 | 0.01304304 | 13.11325
5.381794 | 10.26311 | 0.0130458 | 13.11604
5.383737 | 10.2567 | 0.01304888 | 13.11913
5.38568 | 10.25047 | 0.01305224 | 13.12251
5.387622 | 10.24441 | 0.01305585 | 13.12613
5.389565 | 10.23852 | 0.01305965 | 13.12995
5.391508 | 10.23281 | 0.01306361 | 13.13394
5.39345 | 10.22725 | 0.01306768 | 13.13803
5.395393 | 10.22185 | 0.01307182 | 13.14219
5.397336 | 10.21661 | 0.01307598 | 13.14637
5.399279 | 10.21152 | 0.01308011 | 13.15052
5.401221 | 10.20657 | 0.01308415 | 13.15459
5.403164 | 10.20176 | 0.01308808 | 13.15854
5.405107 | 10.19708 | 0.01309183 | 13.16231
5.40705 | 10.19254 | 0.01309535 | 13.16585
5.408992 | 10.18813 | 0.01309861 | 13.16913
5.410935 | 10.18383 | 0.01310157 | 13.1721
5.412878 | 10.17965 | 0.01310417 | 13.17472
5.41482 | 10.17559 | 0.01310639 | 13.17695
5.416763 | 10.17164 | 0.01310819 | 13.17876
5.418706 | 10.16779 | 0.01310955 | 13.18012
5.420649 | 10.16404 | 0.01311043 | 13.18101
5.422591 | 10.16038 | 0.01311081 | 13.1814
5.424534 | 10.15682 | 0.01311069 | 13.18127
5.426477 | 10.15335 | 0.01311006 | 13.18063
5.42842 | 10.14995 | 0.0131089 | 13.17947
5.430362 | 10.14664 | 0.01310723 | 13.17779
5.432305 | 10.1434 | 0.01310505 | 13.1756
5.434248 | 10.14024 | 0.01310238 | 13.17291
5.43619 | 10.13714 | 0.01309924 | 13.16976
5.438133 | 10.13411 | 0.01309565 | 13.16615
5.440076 | 10.13113 | 0.01309164 | 13.16212
5.442019 | 10.12821 | 0.01308724 | 13.1577
5.443961 | 10.12534 | 0.0130825 | 13.15293
5.445904 | 10.12252 | 0.01307744 | 13.14784
5.447847 | 10.11975 | 0.01307212 | 13.14249
5.44979 | 10.11701 | 0.01306657 | 13.13691
5.451732 | 10.11432 | 0.01306085 | 13.13116
5.453675 | 10.11166 | 0.013055 | 13.12528
5.455618 | 10.10903 | 0.01304907 | 13.11932
5.45756 | 10.10642 | 0.01304312 | 13.11333
5.459503 | 10.10385 | 0.01303719 | 13.10737
5.461446 | 10.10129 | 0.01303134 | 13.10149
5.463389 | 10.09875 | 0.01302562 | 13.09574
5.465331 | 10.09623 | 0.01302008 | 13.09018
5.467274 | 10.09372 | 0.01301478 | 13.08484
5.469217 | 10.09122 | 0.01300976 | 13.07979
5.47116 | 10.08873 | 0.01300507 | 13.07508
5.473102 | 10.08624 | 0.01300075 | 13.07074
5.475045 | 10.08375 | 0.01299686 | 13.06683
5.476988 | 10.08127 | 0.01299343 | 13.06338
5.47893 | 10.07878 | 0.01299051 | 13.06044
5.480873 | 10.07628 | 0.01298812 | 13.05804
5.482816 | 10.07378 | 0.01298629 | 13.05621
5.484759 | 10.07127 | 0.01298507 | 13.05497
5.486701 | 10.06875 | 0.01298446 | 13.05437
5.488644 | 10.06622 | 0.0129845 | 13.0544
5.490587 | 10.06367 | 0.01298518 | 13.05508
5.49253 | 10.06111 | 0.01298652 | 13.05643
5.494472 | 10.05853 | 0.01298852 | 13.05844
5.496415 | 10.05593 | 0.01299118 | 13.06112
5.498358 | 10.0533 | 0.0129945 | 13.06445
5.5003 | 10.05066 | 0.01299846 | 13.06843
5.502243 | 10.04799 | 0.01300304 | 13.07305
5.504186 | 10.0453 | 0.01300824 | 13.07827
5.506129 | 10.04259 | 0.01301403 | 13.08409
5.508071 | 10.03984 | 0.01302038 | 13.09047
5.510014 | 10.03708 | 0.01302726 | 13.09739
5.511957 | 10.03428 | 0.01303465 | 13.10482
5.5139 | 10.03145 | 0.01304251 | 13.11272
5.515842 | 10.0286 | 0.0130508 | 13.12106
5.517785 | 10.02572 | 0.01305949 | 13.1298
5.519728 | 10.02281 | 0.01306855 | 13.1389
5.52167 | 10.01987 | 0.01307792 | 13.14832
5.523613 | 10.0169 | 0.01308756 | 13.15802
5.525556 | 10.0139 | 0.01309744 | 13.16795
5.527499 | 10.01087 | 0.01310751 | 13.17807
5.529441 | 10.00781 | 0.01311772 | 13.18834
5.531384 | 10.00472 | 0.01312803 | 13.19871
5.533327 | 10.00161 | 0.0131384 | 13.20913
5.53527 | 9.998463 | 0.01314878 | 13.21957
5.537212 | 9.995291 | 0.01315913 | 13.22997
5.539155 | 9.992095 | 0.0131694 | 13.2403
5.541098 | 9.988869 | 0.01317956 | 13.25051
5.54304 | 9.985621 | 0.01318955 | 13.26056
5.544983 | 9.982347 | 0.01319935 | 13.27041
5.546926 | 9.979052 | 0.01320891 | 13.28002
5.548869 | 9.975733 | 0.01321821 | 13.28937
5.550811 | 9.972393 | 0.01322719 | 13.2984
5.552754 | 9.969033 | 0.01323585 | 13.3071
5.554697 | 9.965657 | 0.01324414 | 13.31544
5.55664 | 9.962262 | 0.01325204 | 13.32338
5.558582 | 9.958852 | 0.01325952 | 13.33091
5.560525 | 9.955428 | 0.01326658 | 13.338
5.562468 | 9.951991 | 0.01327318 | 13.34464
5.56441 | 9.948545 | 0.01327932 | 13.35081
5.566353 | 9.945088 | 0.01328498 | 13.3565
5.568296 | 9.941625 | 0.01329015 | 13.3617
5.570239 | 9.938157 | 0.01329482 | 13.36639
5.572181 | 9.934684 | 0.01329898 | 13.37058
5.574124 | 9.931211 | 0.01330264 | 13.37425
5.576067 | 9.927739 | 0.01330578 | 13.37741
5.57801 | 9.924268 | 0.01330842 | 13.38006
5.579952 | 9.920803 | 0.01331055 | 13.3822
5.581895 | 9.917342 | 0.01331217 | 13.38384
5.583838 | 9.913894 | 0.0133133 | 13.38498
5.58578 | 9.910454 | 0.01331395 | 13.38563
5.587723 | 9.907028 | 0.01331412 | 13.3858
5.589666 | 9.90362 | 0.01331383 | 13.3855
5.591609 | 9.900225 | 0.01331309 | 13.38476
5.593551 | 9.896853 | 0.01331192 | 13.38359
5.595494 | 9.893504 | 0.01331034 | 13.382
5.597437 | 9.890177 | 0.01330837 | 13.38002
5.59938 | 9.886879 | 0.01330603 | 13.37766
5.601322 | 9.883611 | 0.01330335 | 13.37497
5.603265 | 9.880374 | 0.01330034 | 13.37195
5.605208 | 9.87717 | 0.01329705 | 13.36863
5.60715 | 9.874002 | 0.01329349 | 13.36506
5.609093 | 9.870873 | 0.01328971 | 13.36125
5.611036 | 9.867783 | 0.01328572 | 13.35725
5.612979 | 9.864736 | 0.01328157 | 13.35307
5.614921 | 9.861736 | 0.01327729 | 13.34877
5.616864 | 9.858783 | 0.01327291 | 13.34437
5.618807 | 9.855878 | 0.01326848 | 13.33992
5.62075 | 9.853023 | 0.01326404 | 13.33544
5.622692 | 9.850224 | 0.01325961 | 13.331
5.624635 | 9.847479 | 0.01325525 | 13.32661
5.626578 | 9.844792 | 0.01325099 | 13.32233
5.62852 | 9.842162 | 0.01324687 | 13.31819
5.630463 | 9.839594 | 0.01324294 | 13.31423
5.632406 | 9.837088 | 0.01323923 | 13.3105
5.634349 | 9.834648 | 0.01323578 | 13.30703
5.636291 | 9.832274 | 0.01323263 | 13.30387
5.638234 | 9.829965 | 0.01322982 | 13.30104
5.640177 | 9.827727 | 0.01322738 | 13.29859
5.64212 | 9.825557 | 0.01322535 | 13.29655
5.644062 | 9.823461 | 0.01322377 | 13.29496
5.646005 | 9.821434 | 0.01322266 | 13.29384
5.647948 | 9.819484 | 0.01322205 | 13.29323
5.64989 | 9.817606 | 0.01322198 | 13.29316
5.651833 | 9.815803 | 0.01322246 | 13.29365
5.653776 | 9.814078 | 0.01322353 | 13.29472
5.655719 | 9.812427 | 0.01322519 | 13.29639
5.657661 | 9.810855 | 0.01322747 | 13.29868
5.659604 | 9.809358 | 0.01323038 | 13.30161
5.661547 | 9.807939 | 0.01323393 | 13.30518
5.66349 | 9.806599 | 0.01323813 | 13.30939
5.665432 | 9.805335 | 0.01324297 | 13.31427
5.667375 | 9.80415 | 0.01324846 | 13.31979
5.669318 | 9.80304 | 0.0132546 | 13.32595
5.67126 | 9.802006 | 0.01326136 | 13.33276
5.673203 | 9.801049 | 0.01326875 | 13.34018
5.675146 | 9.800168 | 0.01327673 | 13.3482
5.677089 | 9.799359 | 0.01328528 | 13.3568
5.679031 | 9.798625 | 0.01329437 | 13.36594
5.680974 | 9.797962 | 0.01330398 | 13.3756
5.682917 | 9.797369 | 0.01331405 | 13.38573
5.68486 | 9.796846 | 0.01332456 | 13.39629
5.686802 | 9.796389 | 0.01333546 | 13.40725
5.688745 | 9.795998 | 0.01334669 | 13.41854
5.690688 | 9.795669 | 0.01335822 | 13.43013
5.69263 | 9.795405 | 0.01336999 | 13.44196
5.694573 | 9.795198 | 0.01338194 | 13.45398
5.696516 | 9.795047 | 0.01339403 | 13.46613
5.698459 | 9.794949 | 0.01340619 | 13.47836
5.700401 | 9.794902 | 0.01341837 | 13.49061
5.702344 | 9.794906 | 0.01343052 | 13.50283
5.704287 | 9.794953 | 0.01344258 | 13.51495
5.70623 | 9.795044 | 0.01345449 | 13.52692
5.708172 | 9.795172 | 0.0134662 | 13.5387
5.710115 | 9.795335 | 0.01347765 | 13.55021
5.712058 | 9.79553 | 0.0134888 | 13.56141
5.714 | 9.795753 | 0.01349958 | 13.57226
5.715943 | 9.796 | 0.01350996 | 13.58269
5.717886 | 9.796265 | 0.01351989 | 13.59267
5.719829 | 9.796549 | 0.01352932 | 13.60216
5.721771 | 9.796844 | 0.01353822 | 13.61111
5.723714 | 9.797148 | 0.01354655 | 13.61948
5.725657 | 9.797453 | 0.01355333 | 13.6263
5.7276 | 9.797756 | 0.01355892 | 13.63191
5.729542 | 9.798057 | 0.01356394 | 13.63697
5.731485 | 9.798343 | 0.0135684 | 13.64144
5.733428 | 9.798615 | 0.01357226 | 13.64533
5.73537 | 9.798871 | 0.01357555 | 13.64863
5.737313 | 9.7991 | 0.01357825 | 13.65135
5.739256 | 9.799301 | 0.01358039 | 13.6535
5.741199 | 9.799468 | 0.01358197 | 13.65509
5.743141 | 9.799597 | 0.01358303 | 13.65615
5.745084 | 9.799684 | 0.01358358 | 13.65671
5.747027 | 9.799724 | 0.01358366 | 13.65679
5.74897 | 9.799711 | 0.0135833 | 13.65643
5.750912 | 9.799644 | 0.01358255 | 13.65568
5.752855 | 9.799515 | 0.01358146 | 13.65457
5.754798 | 9.799323 | 0.01358006 | 13.65316
5.75674 | 9.799063 | 0.0135784 | 13.6515
5.758683 | 9.798731 | 0.01357656 | 13.64965
5.760626 | 9.798328 | 0.01357457 | 13.64765
5.762569 | 9.797961 | 0.0135725 | 13.64557
5.764511 | 9.797977 | 0.01357042 | 13.64347
5.766454 | 9.797979 | 0.01356837 | 13.64142
5.768397 | 9.79798 | 0.01356644 | 13.63947
5.77034 | 9.79798 | 0.01356467 | 13.6377
5.772282 | 9.79798 | 0.01356315 | 13.63616
5.774225 | 9.79798 | 0.01356192 | 13.63494
5.776168 | 9.79798 | 0.01356107 | 13.63408
5.77811 | 9.79798 | 0.01356066 | 13.63367
5.780053 | 9.79798 | 0.01356075 | 13.63376
5.781996 | 9.79798 | 0.01356141 | 13.63442
5.783939 | 9.79798 | 0.0135627 | 13.63571
5.785881 | 9.79798 | 0.01356468 | 13.63771
5.787824 | 9.79798 | 0.01356742 | 13.64046
5.789767 | 9.79798 | 0.01357097 | 13.64403
5.79171 | 9.79798 | 0.01357539 | 13.64847
5.793652 | 9.79798 | 0.01358072 | 13.65384
5.795595 | 9.79798 | 0.01358704 | 13.66018
5.797538 | 9.79798 | 0.01359437 | 13.66755
5.798507 | 9.795087 | 0.01359437 | 13.66755
5.800425 | 9.807375 | 0.01359834 | 13.67155
5.802344 | 9.820672 | 0.01360196 | 13.67519
5.804262 | 9.834917 | 0.01360531 | 13.67855
5.80618 | 9.850051 | 0.01360844 | 13.6817
5.808099 | 9.866017 | 0.01361141 | 13.68469
5.810017 | 9.882762 | 0.01361428 | 13.68758
5.811936 | 9.900234 | 0.01361711 | 13.69042
5.813854 | 9.918386 | 0.01361995 | 13.69327
5.815773 | 9.937169 | 0.01362283 | 13.69617
5.817691 | 9.95654 | 0.0136258 | 13.69916
5.81961 | 9.976457 | 0.0136289 | 13.70228
5.821528 | 9.996879 | 0.01363217 | 13.70556
5.823447 | 10.01777 | 0.01363564 | 13.70905
5.825365 | 10.03909 | 0.01363934 | 13.71276
5.827284 | 10.06081 | 0.01364328 | 13.71673
5.829202 | 10.08289 | 0.01364751 | 13.72098
5.831121 | 10.10531 | 0.01365203 | 13.72552
5.833039 | 10.12803 | 0.01365686 | 13.73038
5.834958 | 10.15104 | 0.01366202 | 13.73557
5.836876 | 10.17429 | 0.01366751 | 13.74109
5.838795 | 10.19778 | 0.01367336 | 13.74697
5.840713 | 10.22147 | 0.01367955 | 13.75319
5.842632 | 10.24534 | 0.0136861 | 13.75978
5.84455 | 10.26938 | 0.013693 | 13.76672
5.846469 | 10.29357 | 0.01370025 | 13.77401
5.848387 | 10.31789 | 0.01370786 | 13.78165
5.850306 | 10.34232 | 0.0137158 | 13.78964
5.852224 | 10.36686 | 0.01372405 | 13.79793
5.854143 | 10.39147 | 0.01373258 | 13.80651
5.856061 | 10.41617 | 0.01374138 | 13.81536
5.85798 | 10.44092 | 0.01375043 | 13.82446
5.859898 | 10.46573 | 0.01375972 | 13.83379
5.861817 | 10.49058 | 0.01376921 | 13.84334
5.863735 | 10.51546 | 0.01377889 | 13.85307
5.865653 | 10.54037 | 0.01378874 | 13.86297
5.867572 | 10.56531 | 0.01379872 | 13.873
5.86949 | 10.59025 | 0.01380881 | 13.88315
5.871409 | 10.6152 | 0.01381898 | 13.89337
5.873327 | 10.64016 | 0.01382919 | 13.90364
5.875246 | 10.66512 | 0.01383943 | 13.91394
5.877164 | 10.69008 | 0.01384966 | 13.92422
5.879083 | 10.71503 | 0.01385986 | 13.93447
5.881001 | 10.73998 | 0.01386998 | 13.94464
5.88292 | 10.76492 | 0.01387999 | 13.95472
5.884838 | 10.78985 | 0.01388988 | 13.96466
5.886757 | 10.81478 | 0.0138996 | 13.97443
5.888675 | 10.83969 | 0.01390914 | 13.98402
5.890594 | 10.8646 | 0.01391845 | 13.99338
5.892512 | 10.8895 | 0.01392751 | 14.00249
5.894431 | 10.9144 | 0.0139363 | 14.01132
5.896349 | 10.9393 | 0.01394478 | 14.01985
5.898268 | 10.9642 | 0.01395294 | 14.02806
5.900186 | 10.9891 | 0.01396075 | 14.03591
5.902105 | 11.014 | 0.01396818 | 14.04338
5.904023 | 11.03892 | 0.01397523 | 14.05047
5.905942 | 11.06384 | 0.01398187 | 14.05714
5.90786 | 11.08879 | 0.01398808 | 14.06339
5.909779 | 11.11375 | 0.01399386 | 14.06919
5.911697 | 11.13874 | 0.01399919 | 14.07455
5.913616 | 11.16376 | 0.01400406 | 14.07945
5.915534 | 11.18881 | 0.01400848 | 14.08389
5.917453 | 11.2139 | 0.01401243 | 14.08787
5.919371 | 11.23903 | 0.01401592 | 14.09138
5.921289 | 11.26421 | 0.01401896 | 14.09443
5.923208 | 11.28945 | 0.01402154 | 14.09703
5.925126 | 11.31474 | 0.01402369 | 14.09919
5.927045 | 11.34009 | 0.01402542 | 14.10092
5.928963 | 11.36552 | 0.01402673 | 14.10224
5.930882 | 11.39101 | 0.01402766 | 14.10317
5.9328 | 11.41659 | 0.01402821 | 14.10373
5.934719 | 11.44225 | 0.01402842 | 14.10394
5.936637 | 11.46799 | 0.01402831 | 14.10383
5.938556 | 11.49384 | 0.01402791 | 14.10343
5.940474 | 11.51978 | 0.01402723 | 14.10275
5.942393 | 11.54582 | 0.01402633 | 14.10184
5.944311 | 11.57198 | 0.01402521 | 14.10071
5.94623 | 11.59825 | 0.01402392 | 14.09942
5.948148 | 11.62464 | 0.01402248 | 14.09797
5.950067 | 11.65116 | 0.01402094 | 14.09642
5.951985 | 11.67781 | 0.01401932 | 14.09479
5.953904 | 11.70459 | 0.01401765 | 14.09312
5.955822 | 11.73151 | 0.01401598 | 14.09143
5.957741 | 11.75857 | 0.01401432 | 14.08977
5.959659 | 11.78578 | 0.01401272 | 14.08816
5.961578 | 11.81314 | 0.01401121 | 14.08664
5.963496 | 11.84066 | 0.01400982 | 14.08524
5.965415 | 11.86834 | 0.01400858 | 14.08399
5.967333 | 11.89619 | 0.01400751 | 14.08292
5.969252 | 11.9242 | 0.01400666 | 14.08206
5.97117 | 11.95239 | 0.01400603 | 14.08143
5.973089 | 11.98075 | 0.01400567 | 14.08107
5.975007 | 12.00928 | 0.01400558 | 14.08098
5.976926 | 12.038 | 0.0140058 | 14.0812
5.978844 | 12.06691 | 0.01400633 | 14.08174
5.980762 | 12.096 | 0.0140072 | 14.08261
5.982681 | 12.12528 | 0.01400843 | 14.08384
5.984599 | 12.15476 | 0.01401001 | 14.08543
5.986518 | 12.18442 | 0.01401196 | 14.08739
5.988436 | 12.21429 | 0.01401429 | 14.08973
5.990355 | 12.24435 | 0.01401699 | 14.09245
5.992273 | 12.27462 | 0.01402007 | 14.09555
5.994192 | 12.30509 | 0.01402353 | 14.09902
5.99611 | 12.33576 | 0.01402736 | 14.10288
5.998029 | 12.36663 | 0.01403156 | 14.1071
5.999947 | 12.39772 | 0.01403611 | 14.11168
6.001866 | 12.429 | 0.01404102 | 14.11661
6.003784 | 12.4605 | 0.01404626 | 14.12188
6.005703 | 12.4922 | 0.01405182 | 14.12747
6.007621 | 12.52411 | 0.0140577 | 14.13338
6.00954 | 12.55623 | 0.01406386 | 14.13957
6.011458 | 12.58856 | 0.01407029 | 14.14604
6.013377 | 12.6211 | 0.01407698 | 14.15276
6.015295 | 12.65384 | 0.01408389 | 14.15972
6.017214 | 12.68679 | 0.01409102 | 14.16688
6.019132 | 12.71995 | 0.01409832 | 14.17422
6.021051 | 12.75331 | 0.01410579 | 14.18172
6.022969 | 12.78688 | 0.01411338 | 14.18936
6.024888 | 12.82064 | 0.01412108 | 14.1971
6.026806 | 12.85461 | 0.01412885 | 14.20491
6.028725 | 12.88878 | 0.01413667 | 14.21277
6.030643 | 12.92315 | 0.0141445 | 14.22065
6.032562 | 12.95771 | 0.01415232 | 14.22851
6.03448 | 12.99247 | 0.01416009 | 14.23632
6.036398 | 13.02742 | 0.01416779 | 14.24406
6.038317 | 13.06255 | 0.01417538 | 14.25169
6.040235 | 13.09787 | 0.01418282 | 14.25917
6.042154 | 13.13338 | 0.01419009 | 14.26648
6.044072 | 13.16907 | 0.01419715 | 14.27358
6.045991 | 13.20493 | 0.01420397 | 14.28044
6.047909 | 13.24097 | 0.01421052 | 14.28702
6.049828 | 13.27718 | 0.01421676 | 14.29329
6.051746 | 13.31356 | 0.01422265 | 14.29922
6.053665 | 13.3501 | 0.01422818 | 14.30478
6.055583 | 13.3868 | 0.0142333 | 14.30993
6.057502 | 13.42366 | 0.01423799 | 14.31464
6.05942 | 13.46066 | 0.01424221 | 14.31889
6.061339 | 13.49782 | 0.01424594 | 14.32263
6.063257 | 13.53512 | 0.01424915 | 14.32586
6.065176 | 13.57256 | 0.01425181 | 14.32853
6.067094 | 13.61014 | 0.01425389 | 14.33063
6.069013 | 13.64785 | 0.01425538 | 14.33212
6.070931 | 13.68568 | 0.01425625 | 14.333
6.07285 | 13.72363 | 0.01425648 | 14.33323
6.074768 | 13.7617 | 0.01425606 | 14.33281
6.076687 | 13.79988 | 0.01425497 | 14.33171
6.078605 | 13.83817 | 0.01425319 | 14.32993
6.080524 | 13.87655 | 0.01425073 | 14.32745
6.082442 | 13.91504 | 0.01424756 | 14.32426
6.084361 | 13.95361 | 0.01424369 | 14.32037
6.086279 | 13.99227 | 0.01423912 | 14.31578
6.088198 | 14.03101 | 0.01423384 | 14.31047
6.090116 | 14.06982 | 0.01422787 | 14.30446
6.092035 | 14.1087 | 0.01422121 | 14.29777
6.093953 | 14.14765 | 0.01421387 | 14.29039
6.095871 | 14.18665 | 0.01420587 | 14.28235
6.09779 | 14.2257 | 0.01419723 | 14.27366
6.099708 | 14.2648 | 0.01418798 | 14.26436
6.101627 | 14.30394 | 0.01417814 | 14.25447
6.103545 | 14.34312 | 0.01416775 | 14.24402
6.105464 | 14.38232 | 0.01415684 | 14.23306
6.107382 | 14.42154 | 0.01414547 | 14.22162
6.109301 | 14.46079 | 0.01413368 | 14.20977
6.111219 | 14.50004 | 0.01412151 | 14.19754
6.113138 | 14.53929 | 0.01410904 | 14.18499
6.115056 | 14.57855 | 0.01409631 | 14.1722
6.116975 | 14.6178 | 0.01408339 | 14.15921
6.118893 | 14.65703 | 0.01407035 | 14.1461
6.120812 | 14.69625 | 0.01405726 | 14.13293
6.12273 | 14.73544 | 0.01404417 | 14.11978
6.124649 | 14.77459 | 0.01403117 | 14.10671
6.126567 | 14.81371 | 0.01401832 | 14.09379
6.128486 | 14.85279 | 0.0140057 | 14.0811
6.130404 | 14.89182 | 0.01399337 | 14.0687
6.132323 | 14.93079 | 0.01398141 | 14.05668
6.134241 | 14.9697 | 0.01396989 | 14.0451
6.13616 | 15.00854 | 0.01395888 | 14.03403
6.138078 | 15.04731 | 0.01394844 | 14.02353
6.139997 | 15.086 | 0.01393864 | 14.01368
6.141915 | 15.12461 | 0.01392954 | 14.00453
6.143834 | 15.16312 | 0.0139212 | 13.99615
6.145752 | 15.20154 | 0.01391368 | 13.98859
6.147671 | 15.23985 | 0.01390703 | 13.9819
6.149589 | 15.27806 | 0.0139013 | 13.97613
6.151507 | 15.31615 | 0.01389652 | 13.97133
6.153426 | 15.35412 | 0.01389274 | 13.96753
6.155344 | 15.39197 | 0.01388999 | 13.96477
6.157263 | 15.42969 | 0.0138883 | 13.96307
6.159181 | 15.46727 | 0.01388769 | 13.96245
6.1611 | 15.50471 | 0.01388816 | 13.96293
6.163018 | 15.542 | 0.01388972 | 13.9645
6.164937 | 15.57914 | 0.01389238 | 13.96717
6.166855 | 15.61613 | 0.01389612 | 13.97093
6.168774 | 15.65295 | 0.01390091 | 13.97574
6.170692 | 15.6896 | 0.01390672 | 13.98159
6.172611 | 15.72608 | 0.01391352 | 13.98843
6.174529 | 15.76238 | 0.01392126 | 13.9962
6.176448 | 15.7985 | 0.01392988 | 14.00487
6.178366 | 15.83443 | 0.01393932 | 14.01436
6.180285 | 15.87018 | 0.01394951 | 14.02461
6.182203 | 15.90572 | 0.01396038 | 14.03554
6.184122 | 15.94106 | 0.01397186 | 14.04708
6.18604 | 15.9762 | 0.01398387 | 14.05915
6.187959 | 16.01113 | 0.01399631 | 14.07166
6.189877 | 16.04585 | 0.01400912 | 14.08454
6.191796 | 16.08034 | 0.0140222 | 14.09769
6.193714 | 16.11462 | 0.01403547 | 14.11103
6.195633 | 16.14866 | 0.01404883 | 14.12446
6.197551 | 16.18248 | 0.01406221 | 14.13791
6.19947 | 16.21606 | 0.0140755 | 14.15128
6.201388 | 16.24941 | 0.01408863 | 14.16448
6.203307 | 16.28251 | 0.01410151 | 14.17743
6.205225 | 16.31537 | 0.01411405 | 14.19003
6.207144 | 16.34798 | 0.01412616 | 14.20221
6.209062 | 16.38034 | 0.01413777 | 14.21388
6.21098 | 16.41244 | 0.01414879 | 14.22496
6.212899 | 16.44429 | 0.01415914 | 14.23537
6.214817 | 16.47588 | 0.01416875 | 14.24503
6.216736 | 16.5072 | 0.01417756 | 14.25388
6.218654 | 16.53825 | 0.01418548 | 14.26185
6.220573 | 16.56904 | 0.01419246 | 14.26886
6.222491 | 16.59956 | 0.01419844 | 14.27488
6.22441 | 16.6298 | 0.01420337 | 14.27983
6.226328 | 16.65976 | 0.01420721 | 14.28369
6.228247 | 16.68944 | 0.01420992 | 14.28642
6.230165 | 16.71885 | 0.01421148 | 14.28799
6.232084 | 16.74797 | 0.01421188 | 14.28839
6.234002 | 16.77681 | 0.01421111 | 14.28762
6.235921 | 16.80536 | 0.01420918 | 14.28568
6.237839 | 16.83362 | 0.01420611 | 14.28259
6.239758 | 16.86159 | 0.01420191 | 14.27836
6.241676 | 16.88927 | 0.01419661 | 14.27304
6.243595 | 16.91666 | 0.01419027 | 14.26666
6.245513 | 16.94375 | 0.01418291 | 14.25927
6.247432 | 16.97055 | 0.0141746 | 14.25091
6.24935 | 16.99705 | 0.01416539 | 14.24165
6.251269 | 17.02325 | 0.01415534 | 14.23154
6.253187 | 17.04916 | 0.01414451 | 14.22066
6.255106 | 17.07477 | 0.01413299 | 14.20908
6.257024 | 17.10008 | 0.01412084 | 14.19686
6.258943 | 17.12509 | 0.01410815 | 14.1841
6.260861 | 17.1498 | 0.01409499 | 14.17087
6.26278 | 17.17421 | 0.01408144 | 14.15725
6.264698 | 17.19831 | 0.0140676 | 14.14333
6.266616 | 17.22212 | 0.01405354 | 14.1292
6.268535 | 17.24563 | 0.01403935 | 14.11493
6.270453 | 17.26884 | 0.01402511 | 14.10062
6.272372 | 17.29174 | 0.01401092 | 14.08635
6.27429 | 17.31435 | 0.01399685 | 14.0722
6.276209 | 17.33666 | 0.01398298 | 14.05826
6.278127 | 17.35866 | 0.0139694 | 14.04461
6.280046 | 17.38038 | 0.01395618 | 14.03132
6.281964 | 17.40179 | 0.0139434 | 14.01846
6.283883 | 17.4229 | 0.01393112 | 14.00611
6.285801 | 17.44373 | 0.0139194 | 13.99433
6.28772 | 17.46425 | 0.01390831 | 13.98318
6.289638 | 17.48448 | 0.01389789 | 13.97271
6.291557 | 17.50442 | 0.01388818 | 13.96295
6.293475 | 17.52407 | 0.01387923 | 13.95395
6.295394 | 17.54343 | 0.01387107 | 13.94574
6.297312 | 17.5625 | 0.0138637 | 13.93834
6.299231 | 17.58129 | 0.01385715 | 13.93175
6.301149 | 17.59979 | 0.01385142 | 13.92599
6.303068 | 17.61801 | 0.01384652 | 13.92106
6.304986 | 17.63594 | 0.01384243 | 13.91695406
6.306905 | 17.6536 | 0.01383916 | 13.91366
6.308823 | 17.67098 | 0.01383668 | 13.91117
6.310742 | 17.68808 | 0.01383497 | 13.90945
6.31266 | 17.70491 | 0.01383401 | 13.90848
6.314579 | 17.72147 | 0.01383377 | 13.90824
6.316497 | 17.73776 | 0.01383422 | 13.9087
6.318416 | 17.75379 | 0.01383533 | 13.90981
6.320334 | 17.76955 | 0.01383704 | 13.91154
6.322253 | 17.78505 | 0.01383934 | 13.91384
6.324171 | 17.80029 | 0.01384216 | 13.91668
6.326089 | 17.81528 | 0.01384547 | 13.92001
6.328008 | 17.83001 | 0.01384923 | 13.92378
6.329926 | 17.84449 | 0.01385337 | 13.92795
6.331845 | 17.85872 | 0.01385785 | 13.93246
6.333763 | 17.87271 | 0.01386264 | 13.93727
6.335682 | 17.88646 | 0.01386766 | 13.94232
6.3376 | 17.89996 | 0.01387289 | 13.94757
6.339519 | 17.91324 | 0.01387826 | 13.95298
6.341437 | 17.92627 | 0.01388374 | 13.95848
6.343356 | 17.93908 | 0.01388927 | 13.96404
6.345274 | 17.95167 | 0.01389482 | 13.96962
6.347193 | 17.96403 | 0.01390034 | 13.97517
6.349111 | 17.97617 | 0.01390579 | 13.98065
6.35103 | 17.98809 | 0.01391113 | 13.98603
6.352948 | 17.9998 | 0.01391634 | 13.99126
6.354867 | 18.0113 | 0.01392139 | 13.99633
6.356785 | 18.02259 | 0.01392624 | 14.00121
6.358704 | 18.03368 | 0.01393087 | 14.00587
6.360622 | 18.04457 | 0.01393527 | 14.01029
6.362541 | 18.05527 | 0.01393941 | 14.01445
6.364459 | 18.06577 | 0.01394329 | 14.01835
6.366378 | 18.07608 | 0.01394688 | 14.02197
6.368296 | 18.08621 | 0.0139502 | 14.0253
6.370215 | 18.09616 | 0.01395321 | 14.02833
6.372133 | 18.10593 | 0.01395594 | 14.03107
6.374052 | 18.11552 | 0.01395836 | 14.03351
6.37597 | 18.12495 | 0.01396049 | 14.03565
6.377889 | 18.13421 | 0.01396232 | 14.03749
6.379807 | 18.1433 | 0.01396387 | 14.03904
6.381725 | 18.15224 | 0.01396513 | 14.04031
6.383644 | 18.16102 | 0.01396612 | 14.0413
6.385562 | 18.16965 | 0.01396684 | 14.04203
6.387481 | 18.17813 | 0.0139673 | 14.04249
6.389399 | 18.18646 | 0.01396752 | 14.04272
6.391318 | 18.19466 | 0.01396751 | 14.04271
6.393236 | 18.20271 | 0.01396729 | 14.04248
6.395155 | 18.21064 | 0.01396686 | 14.04205
6.397073 | 18.21843 | 0.01396625 | 14.04144
6.398992 | 18.2261 | 0.01396547 | 14.04065
6.40091 | 18.23365 | 0.01396453 | 14.03971
6.402829 | 18.24108 | 0.01396346 | 14.03863
6.404747 | 18.2484 | 0.01396227 | 14.03743
6.406666 | 18.2556 | 0.01396097 | 14.03613
6.408584 | 18.2627 | 0.01395959 | 14.03474
6.410503 | 18.26969 | 0.01395814 | 14.03328
6.412421 | 18.27659 | 0.01395663 | 14.03177
6.41434 | 18.28338 | 0.01395509 | 14.03022
6.416258 | 18.29009 | 0.01395353 | 14.02865
6.418177 | 18.2967 | 0.01395196 | 14.02707
6.420095 | 18.30323 | 0.0139504 | 14.02551
6.422014 | 18.30968 | 0.01394887 | 14.02396
6.423932 | 18.31605 | 0.01394736 | 14.02245
6.425851 | 18.32234 | 0.01394591 | 14.02099
6.427769 | 18.32856 | 0.01394451 | 14.01958
6.429688 | 18.33472 | 0.01394319 | 14.01825
6.431606 | 18.34081 | 0.01394195 | 14.017
6.433525 | 18.34683 | 0.0139408 | 14.01585
6.435443 | 18.3528 | 0.01393975 | 14.01479
6.437362 | 18.35871 | 0.01393881 | 14.01385
6.43928 | 18.36457 | 0.01393798 | 14.01302
6.441198 | 18.37038 | 0.01393729 | 14.01232
6.443117 | 18.37615 | 0.01393673 | 14.01175
6.445035 | 18.38187 | 0.0139363 | 14.01133
6.446954 | 18.38755 | 0.01393602 | 14.01105
6.448872 | 18.3932 | 0.01393589 | 14.01092
6.450791 | 18.39881 | 0.01393592 | 14.01094
6.452709 | 18.40439 | 0.0139361 | 14.01113
6.454628 | 18.40994 | 0.01393645 | 14.01148
6.456546 | 18.41547 | 0.01393696 | 14.01199
6.458465 | 18.42097 | 0.01393763 | 14.01267
6.460383 | 18.42645 | 0.01393848 | 14.01352
6.462302 | 18.43192 | 0.01393949 | 14.01453
6.46422 | 18.43737 | 0.01394067 | 14.01572
6.466139 | 18.4428 | 0.01394201 | 14.01707
6.468057 | 18.44823 | 0.01394352 | 14.01859
6.469976 | 18.45364 | 0.0139452 | 14.02027
6.471894 | 18.45905 | 0.01394704 | 14.02212
6.473813 | 18.46446 | 0.01394903 | 14.02413
6.475731 | 18.46986 | 0.01395118 | 14.02629
6.47765 | 18.47527 | 0.01395348 | 14.0286
6.479568 | 18.48067 | 0.01395592 | 14.03105
6.481487 | 18.48608 | 0.0139585 | 14.03365
6.483405 | 18.4915 | 0.01396121 | 14.03637
6.485324 | 18.49692 | 0.01396405 | 14.03923
6.487242 | 18.50236 | 0.01396701 | 14.0422
6.489161 | 18.5078 | 0.01397008 | 14.04528
6.491079 | 18.51326 | 0.01397324 | 14.04847
6.492998 | 18.51873 | 0.01397651 | 14.05175
6.494916 | 18.52421 | 0.01397986 | 14.05512
6.496834 | 18.52972 | 0.01398328 | 14.05856
6.498753 | 18.53523 | 0.01398678 | 14.06208
6.500671 | 18.54077 | 0.01399033 | 14.06565
6.50259 | 18.54633 | 0.01399394 | 14.06927
6.504508 | 18.55191 | 0.01399758 | 14.07294
6.506427 | 18.55751 | 0.01400126 | 14.07664
6.508345 | 18.56314 | 0.01400497 | 14.08036
6.510264 | 18.56878 | 0.01400869 | 14.0841
6.512182 | 18.57446 | 0.01401242 | 14.08785
6.514101 | 18.58015 | 0.01401615 | 14.0916
6.516019 | 18.58588 | 0.01401987 | 14.09534
6.517938 | 18.59162 | 0.01402357 | 14.09907
6.519856 | 18.5974 | 0.01402726 | 14.10277
6.521775 | 18.6032 | 0.01403092 | 14.10645
6.523693 | 18.60902 | 0.01403454 | 14.1101
6.525612 | 18.61488 | 0.01403813 | 14.1137
6.52753 | 18.62076 | 0.01404167 | 14.11727
6.529449 | 18.62667 | 0.01404517 | 14.12078
6.531367 | 18.6326 | 0.01404862 | 14.12425
6.533286 | 18.63856 | 0.01405202 | 14.12767
6.535204 | 18.64455 | 0.01405536 | 14.13103
6.537123 | 18.65056 | 0.01405866 | 14.13434
6.539041 | 18.6566 | 0.0140619 | 14.1376
6.54096 | 18.66266 | 0.01406509 | 14.14081
6.542878 | 18.66874 | 0.01406823 | 14.14396
6.544797 | 18.67485 | 0.01407132 | 14.14708
6.546715 | 18.68099 | 0.01407438 | 14.15015
6.548634 | 18.68714 | 0.0140774 | 14.15318
6.550552 | 18.69332 | 0.01408038 | 14.15618
6.552471 | 18.69951 | 0.01408334 | 14.15916
6.554389 | 18.70572 | 0.01408628 | 14.16211
6.556307 | 18.71196 | 0.0140892 | 14.16505
6.558226 | 18.7182 | 0.01409212 | 14.16798
6.560144 | 18.72447 | 0.01409503 | 14.17091
6.562063 | 18.73074 | 0.01409795 | 14.17385
6.563981 | 18.73703 | 0.01410088 | 14.1768
6.5659 | 18.74333 | 0.01410383 | 14.17976
6.567818 | 18.74964 | 0.01410681 | 14.18275
6.569737 | 18.75595 | 0.01410981 | 14.18577
6.571655 | 18.76227 | 0.01411285 | 14.18883
6.573574 | 18.7686 | 0.01411594 | 14.19193
6.575492 | 18.77492 | 0.01411907 | 14.19508
6.577411 | 18.78125 | 0.01412226 | 14.19828
6.579329 | 18.78757 | 0.0141255 | 14.20155
6.581248 | 18.79389 | 0.0141288 | 14.20487
6.583166 | 18.8002 | 0.01413217 | 14.20825
6.585085 | 18.80651 | 0.0141356 | 14.2117
6.587003 | 18.8128 | 0.01413911 | 14.21522
6.588922 | 18.81907 | 0.01414267 | 14.21881
6.59084 | 18.82533 | 0.01414631 | 14.22246
6.592759 | 18.83158 | 0.01415001 | 14.22618
6.594677 | 18.8378 | 0.01415377 | 14.22996
6.596596 | 18.84399 | 0.01415758 | 14.2338
6.598514 | 18.85016 | 0.01416145 | 14.23769
6.600433 | 18.8563 | 0.01416537 | 14.24163
6.602351 | 18.86241 | 0.01416932 | 14.2456
6.60427 | 18.86848 | 0.0141733 | 14.2496
6.606188 | 18.87451 | 0.0141773 | 14.25362
6.608107 | 18.8805 | 0.0141813 | 14.25765
6.610025 | 18.88644 | 0.0141853 | 14.26167
6.611943 | 18.89234 | 0.01418927 | 14.26566
6.613862 | 18.89819 | 0.01419322 | 14.26963
6.61578 | 18.90398 | 0.01419711 | 14.27354
6.617699 | 18.90971 | 0.01420095 | 14.2774
6.619617 | 18.91539 | 0.0142047 | 14.28117
6.621536 | 18.921 | 0.01420836 | 14.28485
6.623454 | 18.92654 | 0.01421192 | 14.28843
6.625373 | 18.93201 | 0.01421535 | 14.29188
6.627291 | 18.9374 | 0.01421864 | 14.29519
6.62921 | 18.94271 | 0.01422178 | 14.29835
6.631128 | 18.94795 | 0.01422476 | 14.30133
6.633047 | 18.95309 | 0.01422755 | 14.30414
6.634965 | 18.95815 | 0.01423014 | 14.30675
6.636884 | 18.96312 | 0.01423253 | 14.30915
6.638802 | 18.96798 | 0.0142347 | 14.31133
6.640721 | 18.97275 | 0.01423664 | 14.31328
6.642639 | 18.97741 | 0.01423834 | 14.31499
6.644558 | 18.98196 | 0.01423979 | 14.31645
6.646476 | 18.9864 | 0.01424099 | 14.31765
6.648395 | 18.99072 | 0.01424193 | 14.3186
6.650313 | 18.99492 | 0.0142426 | 14.31927
6.652232 | 18.999 | 0.01424301 | 14.31968
6.65415 | 19.00294 | 0.01424315 | 14.31983
6.656069 | 19.00676 | 0.01424303 | 14.3197
6.657987 | 19.01043 | 0.01424265 | 14.31932
6.659906 | 19.01397 | 0.01424201 | 14.31868
6.661824 | 19.01736 | 0.01424114 | 14.3178
6.663743 | 19.0206 | 0.01424003 | 14.31669
6.665661 | 19.02369 | 0.0142387 | 14.31536
6.66758 | 19.02662 | 0.01423718 | 14.31382
6.669498 | 19.02939 | 0.01423546 | 14.3121
6.671416 | 19.032 | 0.01423359 | 14.31022
6.673335 | 19.03443 | 0.01423157 | 14.30819
6.675253 | 19.03669 | 0.01422943 | 14.30604
6.677172 | 19.03877 | 0.0142272 | 14.30379
6.67909 | 19.04067 | 0.0142249 | 14.30148
6.681009 | 19.04238 | 0.01422255 | 14.29912
6.682927 | 19.0439 | 0.01422019 | 14.29674
6.684846 | 19.04522 | 0.01421784 | 14.29438
6.686764 | 19.04635 | 0.01421552 | 14.29205
6.688683 | 19.04727 | 0.01421328 | 14.2898
6.690601 | 19.04798 | 0.01421113 | 14.28764
6.69252 | 19.04848 | 0.01420911 | 14.28561
6.694438 | 19.04877 | 0.01420725 | 14.28373
6.696357 | 19.04883 | 0.01420556 | 14.28204
6.698275 | 19.04867 | 0.01420409 | 14.28056
6.700194 | 19.04828 | 0.01420285 | 14.27932
6.702112 | 19.04766 | 0.01420188 | 14.27834
6.704031 | 19.0468 | 0.0142012 | 14.27765
6.705949 | 19.0457 | 0.01420083 | 14.27728
6.707868 | 19.04436 | 0.0142008 | 14.27725
6.709786 | 19.0428 | 0.01420112 | 14.27757
6.711705 | 19.04106 | 0.01420181 | 14.27827
6.713623 | 19.03947 | 0.0142029 | 14.27936
6.715542 | 19.00066 | 0.01420439 | 14.28086
6.71746 | 18.99548 | 0.01420629 | 14.28277
6.719379 | 18.9899 | 0.01420863 | 14.28512
6.721297 | 18.984 | 0.01421139 | 14.2879
6.723216 | 18.9778 | 0.0142146 | 14.29112
6.725134 | 18.97129 | 0.01421823 | 14.29478
6.727052 | 18.96446 | 0.0142223 | 14.29887
6.728971 | 18.95731 | 0.0142268 | 14.30339
6.730889 | 18.94984 | 0.01423172 | 14.30834
6.732808 | 18.94205 | 0.01423705 | 14.3137
6.734726 | 18.93393 | 0.01424278 | 14.31946
6.736645 | 18.92548 | 0.01424889 | 14.3256
6.738563 | 18.9167 | 0.01425536 | 14.3321
6.740482 | 18.90758 | 0.01426218 | 14.33896
6.7424 | 18.89812 | 0.01426932 | 14.34613
6.744319 | 18.88832 | 0.01427676 | 14.35362
6.746237 | 18.87817 | 0.01428447 | 14.36138
6.748156 | 18.86767 | 0.01429244 | 14.36939
6.750074 | 18.85748 | 0.01430064 | 14.37763
6.751993 | 18.85064 | 0.01430903 | 14.38606
6.753911 | 18.84887 | 0.01431759 | 14.39466
6.75583 | 18.85195 | 0.01432628 | 14.40341
6.757748 | 18.85829 | 0.01433508 | 14.41226
6.759667 | 18.86553 | 0.01434396 | 14.42118
6.761585 | 18.87112 | 0.01435289 | 14.43015
6.763504 | 18.87283 | 0.01436182 | 14.43914
6.765422 | 18.8694 | 0.01437074 | 14.44811
6.767341 | 18.86108 | 0.01437961 | 14.45702
6.769259 | 18.85009 | 0.0143884 | 14.46586
6.771178 | 18.83864 | 0.01439707 | 14.47458
6.773096 | 18.82684 | 0.0144056 | 14.48315
6.775015 | 18.81467 | 0.01441396 | 14.49156
6.776933 | 18.80214 | 0.01442211 | 14.49975
6.778852 | 18.78924 | 0.01443003 | 14.50772
6.78077 | 18.77598 | 0.0144377 | 14.51542
6.782689 | 18.76235 | 0.01444508 | 14.52284
6.784607 | 18.74834 | 0.01445222 | 14.53002
6.786525 | 18.73397 | 0.01445947 | 14.53732
6.788444 | 18.71922 | 0.01446642 | 14.5443
6.790362 | 18.70409 | 0.01447302 | 14.55094
6.792281 | 18.68858 | 0.01447926 | 14.55721
6.794199 | 18.67269 | 0.01448511 | 14.56309
6.796118 | 18.65642 | 0.01449056 | 14.56857
6.798036 | 18.63977 | 0.01449559 | 14.57362
6.799955 | 18.62273 | 0.01450019 | 14.57825
6.801873 | 18.60531 | 0.01450434 | 14.58243
6.803792 | 18.58751 | 0.01450804 | 14.58615
6.80571 | 18.56931 | 0.01451129 | 14.58941
6.807629 | 18.55073 | 0.01451406 | 14.59219
6.809547 | 18.53175 | 0.01451635 | 14.5945
6.811466 | 18.51239 | 0.01451817 | 14.59633
6.813384 | 18.49264 | 0.0145195 | 14.59767
6.815303 | 18.4725 | 0.01452036 | 14.59853
6.817221 | 18.45196 | 0.01452073 | 14.5989
6.81914 | 18.43103 | 0.01452062 | 14.59879
6.821058 | 18.40971 | 0.01452003 | 14.5982
6.822977 | 18.388 | 0.01451888 | 14.59705
6.824895 | 18.36589 | 0.01451712 | 14.59527
6.826814 | 18.34339 | 0.0145147 | 14.59284
6.828732 | 18.3205 | 0.01451162 | 14.58975
6.830651 | 18.29722 | 0.01450789 | 14.586
6.832569 | 18.27354 | 0.01450353 | 14.58161
6.834488 | 18.24947 | 0.01449859 | 14.57665
6.836406 | 18.22501 | 0.01449313 | 14.57115
6.838325 | 18.20016 | 0.0144872 | 14.5652
6.840243 | 18.17492 | 0.01448089 | 14.55885
6.842161 | 18.14929 | 0.01447427 | 14.55219
6.84408 | 18.12327 | 0.01446735 | 14.54523
6.845998 | 18.09687 | 0.01446018 | 14.53802
6.847917 | 18.07008 | 0.01445278 | 14.53059
6.849835 | 18.0429 | 0.01444519 | 14.52296
6.851754 | 18.01533 | 0.01443746 | 14.51518
6.853672 | 17.98739 | 0.01442961 | 14.50729
6.855591 | 17.95906 | 0.01442168 | 14.49932
6.857509 | 17.93036 | 0.01441372 | 14.49131
6.859428 | 17.90127 | 0.01440576 | 14.48332
6.861346 | 17.87181 | 0.01439785 | 14.47536
6.863265 | 17.84197 | 0.01439004 | 14.4675
6.865183 | 17.81176 | 0.01438235 | 14.45978
6.867102 | 17.78118 | 0.01437484 | 14.45222
6.86902 | 17.75023 | 0.01436754 | 14.44488
6.870939 | 17.71892 | 0.01436049 | 14.4378
6.872857 | 17.68724 | 0.01435374 | 14.43101
6.874776 | 17.6552 | 0.01434732 | 14.42456
6.876694 | 17.6228 | 0.01434127 | 14.41847
6.878613 | 17.59004 | 0.01433562 | 14.41279
6.880531 | 17.55693 | 0.0143304 | 14.40755
6.88245 | 17.52346 | 0.01432565 | 14.40278
6.884368 | 17.48965 | 0.0143214 | 14.3985
6.886287 | 17.4555 | 0.01431766 | 14.39474
6.888205 | 17.421 | 0.01431446 | 14.39153
6.890124 | 17.38616 | 0.01431183 | 14.38887
6.892042 | 17.35098 | 0.01430976 | 14.3868
6.893961 | 17.31548 | 0.01430828 | 14.38531
6.895879 | 17.27964 | 0.0143074 | 14.38442
6.897798 | 17.24348 | 0.01430711 | 14.38413
6.899716 | 17.20699 | 0.01430741 | 14.38444
6.901634 | 17.17019 | 0.01430831 | 14.38534
6.903553 | 17.13307 | 0.01430979 | 14.38682
6.905471 | 17.09564 | 0.01431183 | 14.38887
6.90739 | 17.05791 | 0.01431441 | 14.39147
6.909308 | 17.01987 | 0.01431751 | 14.39459
6.911227 | 16.98153 | 0.0143211 | 14.3982
6.913145 | 16.9429 | 0.01432515 | 14.40227
6.915064 | 16.90397 | 0.01432961 | 14.40675
6.916982 | 16.86477 | 0.01433443 | 14.4116
6.918901 | 16.82528 | 0.01433958 | 14.41678
6.920819 | 16.78551 | 0.014345 | 14.42223
6.922738 | 16.74547 | 0.01435064 | 14.4279
6.924656 | 16.70516 | 0.01435645 | 14.43374
6.926575 | 16.66459 | 0.01436237 | 14.43969
6.928493 | 16.62376 | 0.01436833 | 14.44569
6.930412 | 16.58268 | 0.01437429 | 14.45168
6.93233 | 16.54134 | 0.01438018 | 14.4576
6.934249 | 16.49977 | 0.01438595 | 14.4634
6.936167 | 16.45795 | 0.01439153 | 14.46901
6.938086 | 16.41591 | 0.01439687 | 14.47437
6.940004 | 16.37363 | 0.0144019 | 14.47944
6.941923 | 16.33113 | 0.01440659 | 14.48414
6.943841 | 16.28842 | 0.01441086 | 14.48844
6.94576 | 16.24549 | 0.01441467 | 14.49227
6.947678 | 16.20235 | 0.01441798 | 14.4956
6.949597 | 16.15902 | 0.01442074 | 14.49837
6.951515 | 16.11549 | 0.0144229 | 14.50055
6.953434 | 16.07176 | 0.01442443 | 14.50209
6.955352 | 16.02786 | 0.01442531 | 14.50297
6.95727 | 15.98377 | 0.0144255 | 14.50316
6.959189 | 15.93952 | 0.01442497 | 14.50263
6.961107 | 15.89509 | 0.01442373 | 14.50138
6.963026 | 15.85051 | 0.01442175 | 14.49939
6.964944 | 15.80577 | 0.01441903 | 14.49666
6.966863 | 15.76088 | 0.01441558 | 14.49319
6.968781 | 15.71584 | 0.01441141 | 14.489
6.9707 | 15.67067 | 0.01440655 | 14.48411
6.972618 | 15.62537 | 0.01440101 | 14.47854
6.974537 | 15.57994 | 0.01439483 | 14.47233
6.976455 | 15.5344 | 0.01438806 | 14.46552
6.978374 | 15.48874 | 0.01438074 | 14.45816
6.980292 | 15.44297 | 0.01437292 | 14.4503
6.982211 | 15.39711 | 0.01436467 | 14.442
6.984129 | 15.35115 | 0.01435604 | 14.43332
6.986048 | 15.3051 | 0.0143471 | 14.42433
6.987966 | 15.25898 | 0.01433791 | 14.4151
6.989885 | 15.21277 | 0.01432857 | 14.4057
6.991803 | 15.1665 | 0.01431913 | 14.39621
6.993722 | 15.12017 | 0.01430967 | 14.3867
6.99564 | 15.07378 | 0.01430027 | 14.37726
6.997559 | 15.02734 | 0.01429101 | 14.36795
6.999477 | 14.98086 | 0.01428197 | 14.35886
7.001396 | 14.93434 | 0.01427323 | 14.35007
7.003314 | 14.88779 | 0.01426486 | 14.34165
7.005233 | 14.84122 | 0.01425693 | 14.33369
7.007151 | 14.79463 | 0.01424954 | 14.32625
7.00907 | 14.74804 | 0.01424273 | 14.31941
7.010988 | 14.70143 | 0.01423659 | 14.31323
7.012907 | 14.65483 | 0.01423117 | 14.30779
7.014825 | 14.60824 | 0.01422654 | 14.30313
7.016743 | 14.56166 | 0.01422276 | 14.29932
7.018662 | 14.51511 | 0.01421986 | 14.29641
7.02058 | 14.46858 | 0.0142179 | 14.29444
7.022499 | 14.42209 | 0.0142169 | 14.29344
7.024417 | 14.37564 | 0.0142169 | 14.29344
7.026336 | 14.32924 | 0.01421792 | 14.29446
7.028254 | 14.28289 | 0.01421996 | 14.29651
7.030173 | 14.2366 | 0.01422303 | 14.2996
7.032091 | 14.19037 | 0.01422712 | 14.30371
7.03401 | 14.14422 | 0.0142322 | 14.30882
7.035928 | 14.09815 | 0.01423825 | 14.31491
7.037847 | 14.05217 | 0.01424524 | 14.32193
7.039765 | 14.00628 | 0.0142531 | 14.32983
7.041684 | 13.96048 | 0.01426179 | 14.33857
7.043602 | 13.91479 | 0.01427125 | 14.34808
7.045521 | 13.86921 | 0.0142814 | 14.35829
7.047439 | 13.82375 | 0.01429218 | 14.36912
7.049358 | 13.77841 | 0.01430351 | 14.38051
7.051276 | 13.7332 | 0.01431529 | 14.39236
7.053195 | 13.68812 | 0.01432745 | 14.40458
7.055113 | 13.64318 | 0.0143399 | 14.4171
7.057032 | 13.59839 | 0.01435254 | 14.42981
7.05895 | 13.55376 | 0.01436528 | 14.44262
7.060869 | 13.50928 | 0.01437803 | 14.45543
7.062787 | 13.46496 | 0.01439069 | 14.46816
7.064706 | 13.42082 | 0.01440317 | 14.48071
7.066624 | 13.37685 | 0.01441538 | 14.49299
7.068543 | 13.33306 | 0.01442723 | 14.5049
7.070461 | 13.28946 | 0.01443862 | 14.51635
7.072379 | 13.24606 | 0.01444949 | 14.52727
7.074298 | 13.20285 | 0.01445973 | 14.53758
7.076216 | 13.15984 | 0.01446929 | 14.54718
7.078135 | 13.11704 | 0.01447809 | 14.55603
7.080053 | 13.07446 | 0.01448607 | 14.56405
7.081972 | 13.03209 | 0.01449317 | 14.5712
7.08389 | 12.98995 | 0.01449935 | 14.57741
7.085809 | 12.94804 | 0.01450458 | 14.58266
7.087727 | 12.90636 | 0.01450882 | 14.58692
7.089646 | 12.86492 | 0.01451205 | 14.59017
7.091564 | 12.82373 | 0.01451427 | 14.59241
7.093483 | 12.78278 | 0.01451549 | 14.59364
7.095401 | 12.74209 | 0.01451573 | 14.59387
7.09732 | 12.70165 | 0.014515 | 14.59315
7.099238 | 12.66148 | 0.01451337 | 14.5915
7.101157 | 12.62157 | 0.01451087 | 14.58899
7.103075 | 12.58194 | 0.01450757 | 14.58567
7.104994 | 12.54258 | 0.01450354 | 14.58162
7.106912 | 12.5035 | 0.01449884 | 14.5769
7.108831 | 12.46471 | 0.01449357 | 14.5716
7.110749 | 12.4262 | 0.01448781 | 14.5658
7.112668 | 12.38799 | 0.01448165 | 14.55961
7.114586 | 12.35007 | 0.01447518 | 14.55311
7.116505 | 12.31245 | 0.01446852 | 14.54641
7.118423 | 12.27513 | 0.01446175 | 14.53961
7.120342 | 12.23812 | 0.01445498 | 14.5328
7.12226 | 12.20142 | 0.01444832 | 14.5261
7.124179 | 12.16503 | 0.01444186 | 14.51961
7.126097 | 12.12896 | 0.01443571 | 14.51342
7.128016 | 12.09321 | 0.01442996 | 14.50764
7.129934 | 12.05778 | 0.01442471 | 14.50236
7.131852 | 12.02268 | 0.01442005 | 14.49768
7.133771 | 11.9879 | 0.01441608 | 14.49369
7.135689 | 11.95346 | 0.01441287 | 14.49046
7.137608 | 11.91935 | 0.01441051 | 14.48809
7.139526 | 11.88558 | 0.01440907 | 14.48664
7.141445 | 11.85215 | 0.01440861 | 14.48618
7.143363 | 11.81906 | 0.01440919 | 14.48677
7.145282 | 11.78631 | 0.01441088 | 14.48846
7.1472 | 11.75391 | 0.01441371 | 14.4913
7.149119 | 11.72186 | 0.01441771 | 14.49533
7.151037 | 11.69015 | 0.01442293 | 14.50057
7.152956 | 11.6588 | 0.01442936 | 14.50704
7.154874 | 11.6278 | 0.01443702 | 14.51475
7.156793 | 11.59715 | 0.01444591 | 14.52368
7.158711 | 11.56687 | 0.01445601 | 14.53384
7.16063 | 11.53693 | 0.0144673 | 14.54519
7.162548 | 11.50736 | 0.01447975 | 14.5577
7.164467 | 11.47815 | 0.01449332 | 14.57134
7.166385 | 11.4493 | 0.01450795 | 14.58606
7.168304 | 11.42081 | 0.01452361 | 14.6018
7.170222 | 11.39269 | 0.01454022 | 14.6185
7.172141 | 11.36493 | 0.01455772 | 14.63609
7.174059 | 11.33753 | 0.01457604 | 14.65451
7.175978 | 11.3105 | 0.01459511 | 14.67368
7.177896 | 11.28383 | 0.01461484 | 14.69352
7.179815 | 11.25753 | 0.01463516 | 14.71394
7.181733 | 11.23159 | 0.01465596 | 14.73487
7.183652 | 11.20602 | 0.01467718 | 14.7562
7.18557 | 11.18081 | 0.01469871 | 14.77784
7.187488 | 11.15597 | 0.01472047 | 14.79972
7.189407 | 11.1315 | 0.01474236 | 14.82172
7.191325 | 11.10739 | 0.01476429 | 14.84377
7.193244 | 11.08364 | 0.01478617 | 14.86577
7.195162 | 11.06026 | 0.0148079 | 14.88762
7.197081 | 11.03724 | 0.0148294 | 14.90924
7.198999 | 11.01458 | 0.01485059 | 14.93054
7.200918 | 10.99229 | 0.01487137 | 14.95143
7.202836 | 10.97035 | 0.01489166 | 14.97183
7.204755 | 10.94878 | 0.0149114 | 14.99167
7.206673 | 10.92756 | 0.01493049 | 15.01087
7.208592 | 10.9067 | 0.01494889 | 15.02937
7.21051 | 10.88619 | 0.01496652 | 15.04709
7.212429 | 10.86604 | 0.01498332 | 15.06399
7.214347 | 10.84624 | 0.01499926 | 15.08001
7.216266 | 10.82679 | 0.01501428 | 15.09511
7.218184 | 10.80769 | 0.01502835 | 15.10925
7.220103 | 10.78894 | 0.01504143 | 15.12241
7.222021 | 10.77053 | 0.01505352 | 15.13456
7.22394 | 10.75246 | 0.01506459 | 15.14569
7.225858 | 10.73473 | 0.01507462 | 15.15578
7.227777 | 10.71735 | 0.01508363 | 15.16483
7.229695 | 10.70029 | 0.01509159 | 15.17284
7.231614 | 10.68357 | 0.01509853 | 15.17982
7.233532 | 10.66718 | 0.01510445 | 15.18577
7.235451 | 10.65112 | 0.01510936 | 15.1907
7.237369 | 10.63539 | 0.01511329 | 15.19465
7.239288 | 10.61997 | 0.01511624 | 15.19762
7.241206 | 10.60488 | 0.01511826 | 15.19965
7.243125 | 10.5901 | 0.01511936 | 15.20076
7.245043 | 10.57564 | 0.01511958 | 15.20098
7.246961 | 10.56149 | 0.01511895 | 15.20035
7.24888 | 10.54764 | 0.01511751 | 15.1989
7.250798 | 10.5341 | 0.0151153 | 15.19667
7.252717 | 10.52086 | 0.01511235 | 15.1937
7.254635 | 10.50792 | 0.0151087 | 15.19004
7.256554 | 10.49527 | 0.01510441 | 15.18572
7.258472 | 10.48291 | 0.0150995 | 15.18079
7.260391 | 10.47084 | 0.01509404 | 15.1753
7.262309 | 10.45905 | 0.01508807 | 15.16929
7.264228 | 10.44754 | 0.01508162 | 15.16281
7.266146 | 10.4363 | 0.01507476 | 15.15591
7.268065 | 10.42534 | 0.01506752 | 15.14863
7.269983 | 10.41464 | 0.01505995 | 15.14103
7.271902 | 10.40421 | 0.01505211 | 15.13314
7.27382 | 10.39403 | 0.01504403 | 15.12502
7.275739 | 10.38411 | 0.01503577 | 15.11671
7.277657 | 10.37445 | 0.01502736 | 15.10826
7.279576 | 10.36503 | 0.01501886 | 15.09971
7.281494 | 10.35585 | 0.0150103 | 15.09111
7.283413 | 10.34691 | 0.01500173 | 15.08249
7.285331 | 10.33821 | 0.01499318 | 15.0739
7.28725 | 10.32974 | 0.01498471 | 15.06538
7.289168 | 10.32149 | 0.01497633 | 15.05696
7.291087 | 10.31347 | 0.0149681 | 15.04869
7.293005 | 10.30566 | 0.01496005 | 15.04059
7.294924 | 10.29806 | 0.01495221 | 15.03271
7.296842 | 10.29067 | 0.01494461 | 15.02507
7.298761 | 10.28349 | 0.01493729 | 15.01771
7.300679 | 10.2765 | 0.01493027 | 15.01065
7.302597 | 10.26971 | 0.01492359 | 15.00393
7.304516 | 10.26311 | 0.01491726 | 14.99757
7.306434 | 10.2567 | 0.01491132 | 14.9916
7.308353 | 10.25047 | 0.01490579 | 14.98603
7.310271 | 10.24441 | 0.01490068 | 14.9809
7.31219 | 10.23852 | 0.01489602 | 14.97621
7.314108 | 10.23281 | 0.01489183 | 14.972
7.316027 | 10.22725 | 0.01488811 | 14.96826
7.317945 | 10.22185 | 0.01488489 | 14.96502
7.319864 | 10.21661 | 0.01488217 | 14.96229
7.321782 | 10.21152 | 0.01487997 | 14.96008
7.323701 | 10.20657 | 0.01487829 | 14.95839
7.325619 | 10.20176 | 0.01487713 | 14.95722
7.327538 | 10.19708 | 0.0148765 | 14.95659
7.329456 | 10.19254 | 0.01487641 | 14.95649
7.331375 | 10.18813 | 0.01487684 | 14.95693
7.333293 | 10.18383 | 0.01487779 | 14.95788
7.335212 | 10.17965 | 0.01487926 | 14.95936
7.33713 | 10.17559 | 0.01488123 | 14.96135
7.339049 | 10.17164 | 0.0148837 | 14.96383
7.340967 | 10.16779 | 0.01488666 | 14.9668
7.342886 | 10.16404 | 0.01489007 | 14.97023
7.344804 | 10.16038 | 0.01489394 | 14.97412
7.346723 | 10.15682 | 0.01489822 | 14.97843
7.348641 | 10.15335 | 0.01490292 | 14.98315
7.35056 | 10.14995 | 0.01490799 | 14.98825
7.352478 | 10.14664 | 0.01491342 | 14.9937
7.354397 | 10.1434 | 0.01491917 | 14.99949
7.356315 | 10.14024 | 0.01492523 | 15.00558
7.358234 | 10.13714 | 0.01493156 | 15.01195
7.360152 | 10.13411 | 0.01493814 | 15.01856
7.36207 | 10.13113 | 0.01494493 | 15.02538
7.363989 | 10.12821 | 0.0149519 | 15.0324
7.365907 | 10.12534 | 0.01495903 | 15.03956
7.367826 | 10.12252 | 0.01496628 | 15.04685
7.369744 | 10.11975 | 0.01497362 | 15.05423
7.371663 | 10.11701 | 0.01498103 | 15.06168
7.373581 | 10.11432 | 0.01498847 | 15.06916
7.3755 | 10.11166 | 0.01499591 | 15.07664
7.377418 | 10.10903 | 0.01500333 | 15.0841
7.379337 | 10.10642 | 0.0150107 | 15.09151
7.381255 | 10.10385 | 0.01501799 | 15.09884
7.383174 | 10.10129 | 0.01502517 | 15.10606
7.385092 | 10.09875 | 0.01503223 | 15.11316
7.387011 | 10.09623 | 0.01503914 | 15.1201
7.388929 | 10.09372 | 0.01504588 | 15.12688
7.390848 | 10.09122 | 0.01505243 | 15.13346
7.392766 | 10.08873 | 0.01505877 | 15.13984
7.394685 | 10.08624 | 0.0150649 | 15.146
7.396603 | 10.08375 | 0.0150708 | 15.15193
7.398522 | 10.08127 | 0.01507645 | 15.15762
7.40044 | 10.07878 | 0.01508186 | 15.16306
7.402359 | 10.07628 | 0.01508702 | 15.16824
7.404277 | 10.07378 | 0.01509193 | 15.17317
7.406196 | 10.07127 | 0.01509658 | 15.17785
7.408114 | 10.06875 | 0.01510099 | 15.18228
7.410033 | 10.06622 | 0.01510515 | 15.18647
7.411951 | 10.06367 | 0.01510907 | 15.19041
7.41387 | 10.06111 | 0.01511277 | 15.19413
7.415788 | 10.05853 | 0.01511624 | 15.19762
7.417706 | 10.05593 | 0.01511951 | 15.20091
7.419625 | 10.0533 | 0.01512258 | 15.204
7.421543 | 10.05066 | 0.01512547 | 15.2069
7.423462 | 10.04799 | 0.0151282 | 15.20964
7.42538 | 10.0453 | 0.01513077 | 15.21223
7.427299 | 10.04259 | 0.01513321 | 15.21468
7.429217 | 10.03984 | 0.01513552 | 15.21701
7.431136 | 10.03708 | 0.01513774 | 15.21923
7.433054 | 10.03428 | 0.01513987 | 15.22137
7.434973 | 10.03145 | 0.01514193 | 15.22345
7.436891 | 10.0286 | 0.01514394 | 15.22547
7.43881 | 10.02572 | 0.01514591 | 15.22745
7.440728 | 10.02281 | 0.01514787 | 15.22942
7.442647 | 10.01987 | 0.01514982 | 15.23138
7.444565 | 10.0169 | 0.01515178 | 15.23335
7.446484 | 10.0139 | 0.01515377 | 15.23535
7.448402 | 10.01087 | 0.0151558 | 15.23739
7.450321 | 10.00781 | 0.01515787 | 15.23948
7.452239 | 10.00472 | 0.01516001 | 15.24163
7.454158 | 10.00161 | 0.01516222 | 15.24385
7.456076 | 9.998463 | 0.01516451 | 15.24614
7.457995 | 9.995291 | 0.01516687 | 15.24853
7.459913 | 9.992095 | 0.01516933 | 15.25099
7.461832 | 9.988869 | 0.01517187 | 15.25355
7.46375 | 9.985621 | 0.0151745 | 15.2562
7.465669 | 9.982347 | 0.01517722 | 15.25893
7.467587 | 9.979052 | 0.01518002 | 15.26174
7.469506 | 9.975733 | 0.0151829 | 15.26463
7.471424 | 9.972393 | 0.01518584 | 15.2676
7.473343 | 9.969033 | 0.01518885 | 15.27062
7.475261 | 9.965657 | 0.01519192 | 15.27371
7.477179 | 9.962262 | 0.01519503 | 15.27683
7.479098 | 9.958852 | 0.01519817 | 15.27999
7.481016 | 9.955428 | 0.01520134 | 15.28318
7.482935 | 9.951991 | 0.01520452 | 15.28637
7.484853 | 9.948545 | 0.01520769 | 15.28957
7.486772 | 9.945088 | 0.01521086 | 15.29275
7.48869 | 9.941625 | 0.015214 | 15.2959
7.490609 | 9.938157 | 0.0152171 | 15.29902
7.492527 | 9.934684 | 0.01522015 | 15.30208
7.494446 | 9.931211 | 0.01522313 | 15.30509
7.496364 | 9.927739 | 0.01522604 | 15.30801
7.498283 | 9.924268 | 0.01522887 | 15.31085
7.500201 | 9.920803 | 0.0152316 | 15.3136
7.50212 | 9.917342 | 0.01523422 | 15.31623
7.504038 | 9.913894 | 0.01523673 | 15.31875
7.505957 | 9.910454 | 0.01523911 | 15.32115
7.507875 | 9.907028 | 0.01524137 | 15.32342
7.509794 | 9.90362 | 0.01524348 | 15.32555
7.511712 | 9.900225 | 0.01524546 | 15.32754
7.513631 | 9.896853 | 0.0152473 | 15.32939
7.515549 | 9.893504 | 0.015249 | 15.33109
7.517468 | 9.890177 | 0.01525055 | 15.33265
7.519386 | 9.886879 | 0.01525197 | 15.33408
7.521305 | 9.883611 | 0.01525325 | 15.33537
7.523223 | 9.880374 | 0.01525441 | 15.33653
7.525142 | 9.87717 | 0.01525545 | 15.33758
7.52706 | 9.874002 | 0.01525638 | 15.33852
7.528979 | 9.870873 | 0.01525723 | 15.33937
7.530897 | 9.867783 | 0.015258 | 15.34014
7.532815 | 9.864736 | 0.01525871 | 15.34085
7.534734 | 9.861736 | 0.01525937 | 15.34152
7.536652 | 9.858783 | 0.01526002 | 15.34217
7.538571 | 9.855878 | 0.01526066 | 15.34282
7.540489 | 9.853023 | 0.01526132 | 15.34348
7.542408 | 9.850224 | 0.01526203 | 15.34419
7.544326 | 9.847479 | 0.01526279 | 15.34496
7.546245 | 9.844792 | 0.01526365 | 15.34582
7.548163 | 9.842162 | 0.01526461 | 15.34678
7.550082 | 9.839594 | 0.0152657 | 15.34788
7.552 | 9.837088 | 0.01526694 | 15.34913
7.553919 | 9.834648 | 0.01526836 | 15.35056
7.555837 | 9.832274 | 0.01526998 | 15.35219
7.557756 | 9.829965 | 0.01527182 | 15.35404
7.559674 | 9.827727 | 0.0152739 | 15.35612
7.561593 | 9.825557 | 0.01527623 | 15.35847
7.563511 | 9.823461 | 0.01527884 | 15.36109
7.56543 | 9.821434 | 0.01528174 | 15.36401
7.567348 | 9.819484 | 0.01528494 | 15.36723
7.569267 | 9.817606 | 0.01528847 | 15.37077
7.571185 | 9.815803 | 0.01529232 | 15.37465
7.573104 | 9.814078 | 0.01529651 | 15.37886
7.575022 | 9.812427 | 0.01530105 | 15.38343
7.576941 | 9.810855 | 0.01530594 | 15.38834
7.578859 | 9.809358 | 0.01531119 | 15.39361
7.580778 | 9.807939 | 0.01531678 | 15.39924
7.582696 | 9.806599 | 0.01532272 | 15.40521
7.584615 | 9.805335 | 0.01532899 | 15.41152
7.586533 | 9.80415 | 0.0153356 | 15.41816
7.588452 | 9.80304 | 0.01534252 | 15.42512
7.59037 | 9.802006 | 0.01534974 | 15.43238
7.592288 | 9.801049 | 0.01535724 | 15.43992
7.594207 | 9.800168 | 0.015365 | 15.44772
7.596125 | 9.799359 | 0.015373 | 15.45576
7.598044 | 9.798625 | 0.0153812 | 15.464
7.599962 | 9.797962 | 0.01538958 | 15.47243
7.601881 | 9.797369 | 0.01539812 | 15.48101
7.603799 | 9.796846 | 0.01540677 | 15.48972
7.605718 | 9.796389 | 0.01541552 | 15.49851
7.607636 | 9.795998 | 0.01542433 | 15.50736
7.609555 | 9.795669 | 0.01543316 | 15.51624
7.611473 | 9.795405 | 0.01544198 | 15.52511
7.613392 | 9.795198 | 0.01545076 | 15.53394
7.61531 | 9.795047 | 0.01545946 | 15.54268
7.617229 | 9.794949 | 0.01546805 | 15.55132
7.619147 | 9.794902 | 0.0154765 | 15.55982
7.621066 | 9.794906 | 0.01548477 | 15.56813
7.622984 | 9.794953 | 0.01549284 | 15.57624
7.624903 | 9.795044 | 0.01550066 | 15.58411
7.626821 | 9.795172 | 0.01550823 | 15.59171
7.62874 | 9.795335 | 0.01551549 | 15.59902
7.630658 | 9.79553 | 0.01552244 | 15.606
7.632577 | 9.795753 | 0.01552904 | 15.61264
7.634495 | 9.796 | 0.01553527 | 15.61891
7.636414 | 9.796265 | 0.01554112 | 15.62479
7.638332 | 9.796549 | 0.01554657 | 15.63026
7.640251 | 9.796844 | 0.0155516 | 15.63532
7.642169 | 9.797148 | 0.0155562 | 15.63994
7.644088 | 9.797453 | 0.01555941 | 15.64318
7.646006 | 9.797756 | 0.01556163 | 15.6454
7.647924 | 9.798057 | 0.01556349 | 15.64727
7.649843 | 9.798343 | 0.01556501 | 15.6488
7.651761 | 9.798615 | 0.01556619 | 15.64999
7.65368 | 9.798871 | 0.01556706 | 15.65086
7.655598 | 9.7991 | 0.01556762 | 15.65143
7.657517 | 9.799301 | 0.0155679 | 15.65171
7.659435 | 9.799468 | 0.01556793 | 15.65174
7.661354 | 9.799597 | 0.01556772 | 15.65153
7.663272 | 9.799684 | 0.01556732 | 15.65112
7.665191 | 9.799724 | 0.01556674 | 15.65054
7.667109 | 9.799711 | 0.01556602 | 15.64982
7.669028 | 9.799644 | 0.0155652 | 15.649
7.670946 | 9.799515 | 0.01556431 | 15.6481
7.672865 | 9.799323 | 0.01556339 | 15.64718
7.674783 | 9.799063 | 0.01556249 | 15.64627
7.676702 | 9.798731 | 0.01556163 | 15.6454
7.67862 | 9.798328 | 0.01556086 | 15.64463
7.680539 | 9.797961 | 0.01556022 | 15.64399
7.682457 | 9.797977 | 0.01555976 | 15.64352
7.684376 | 9.797979 | 0.01555951 | 15.64327
7.686294 | 9.79798 | 0.01555951 | 15.64328
7.688213 | 9.79798 | 0.01555982 | 15.64358
7.690131 | 9.79798 | 0.01556046 | 15.64423
7.69205 | 9.79798 | 0.01556148 | 15.64526
7.693968 | 9.79798 | 0.01556293 | 15.64671
7.695887 | 9.79798 | 0.01556483 | 15.64862
7.697805 | 9.79798 | 0.01556722 | 15.65102
7.699724 | 9.79798 | 0.01557014 | 15.65396
7.701642 | 9.79798 | 0.01557363 | 15.65747
7.703561 | 9.79798 | 0.01557771 | 15.66157
7.705479 | 9.79798 | 0.01558242 | 15.6663
7.707397 | 9.79798 | 0.01558778 | 15.67169
7.709316 | 9.79798 | 0.01559381 | 15.67776
7.711234 | 9.79798 | 0.01560055 | 15.68454
7.713153 | 9.79798 | 0.01560801 | 15.69203
7.715071 | 9.79798 | 0.0156162 | 15.70027
7.71604 | 9.795087 | 0.0156162 | 15.70027
7.717985 | 9.807375 | 0.01562079 | 15.70488
7.71993 | 9.820672 | 0.01562472 | 15.70884
7.721874 | 9.834917 | 0.01562805 | 15.71218
7.723819 | 9.850051 | 0.01563081 | 15.71496
7.725764 | 9.866017 | 0.01563305 | 15.71721
7.727708 | 9.882762 | 0.01563479 | 15.71896
7.729653 | 9.900234 | 0.01563608 | 15.72026
7.731598 | 9.918386 | 0.01563695 | 15.72113
7.733542 | 9.937169 | 0.01563742 | 15.7216
7.735487 | 9.95654 | 0.01563752 | 15.7217
7.737432 | 9.976457 | 0.01563727 | 15.72146
7.739376 | 9.996879 | 0.01563671 | 15.72089
7.741321 | 10.01777 | 0.01563585 | 15.72002
7.743266 | 10.03909 | 0.01563471 | 15.71888
7.74521 | 10.06081 | 0.01563331 | 15.71747
7.747155 | 10.08289 | 0.01563166 | 15.71582
7.7491 | 10.10531 | 0.01562979 | 15.71394
7.751044 | 10.12803 | 0.01562771 | 15.71184
7.752989 | 10.15104 | 0.01562543 | 15.70955
7.754934 | 10.17429 | 0.01562297 | 15.70708
7.756878 | 10.19778 | 0.01562033 | 15.70443
7.758823 | 10.22147 | 0.01561754 | 15.70162
7.760768 | 10.24534 | 0.0156146 | 15.69866
7.762712 | 10.26938 | 0.01561152 | 15.69556
7.764657 | 10.29357 | 0.01560831 | 15.69234
7.766602 | 10.31789 | 0.01560499 | 15.689
7.768546 | 10.34232 | 0.01560157 | 15.68556
7.770491 | 10.36686 | 0.01559805 | 15.68202
7.772436 | 10.39147 | 0.01559445 | 15.6784
7.77438 | 10.41617 | 0.01559078 | 15.67471
7.776325 | 10.44092 | 0.01558705 | 15.67096
7.77827 | 10.46573 | 0.01558327 | 15.66716
7.780214 | 10.49058 | 0.01557945 | 15.66332
7.782159 | 10.51546 | 0.01557561 | 15.65946
7.784104 | 10.54037 | 0.01557175 | 15.65558
7.786048 | 10.56531 | 0.01556789 | 15.6517
7.787993 | 10.59025 | 0.01556404 | 15.64783
7.789938 | 10.6152 | 0.01556022 | 15.64398
7.791882 | 10.64016 | 0.01555642 | 15.64016
7.793827 | 10.66512 | 0.01555266 | 15.63639
7.795772 | 10.69008 | 0.01554895 | 15.63266
7.797716 | 10.71503 | 0.0155453 | 15.62899
7.799661 | 10.73998 | 0.01554173 | 15.6254
7.801606 | 10.76492 | 0.01553823 | 15.62188
7.80355 | 10.78985 | 0.01553482 | 15.61845
7.805495 | 10.81478 | 0.0155315 | 15.61511
7.80744 | 10.83969 | 0.01552828 | 15.61188
7.809384 | 10.8646 | 0.01552516 | 15.60874
7.811329 | 10.8895 | 0.01552213 | 15.60569
7.813274 | 10.9144 | 0.01551917 | 15.60272
7.815218 | 10.9393 | 0.0155163 | 15.59983
7.817163 | 10.9642 | 0.01551351 | 15.59702
7.819108 | 10.9891 | 0.01551079 | 15.59429
7.821052 | 11.014 | 0.01550815 | 15.59164
7.822997 | 11.03892 | 0.01550559 | 15.58906
7.824942 | 11.06384 | 0.01550309 | 15.58655
7.826886 | 11.08879 | 0.01550066 | 15.5841
7.828831 | 11.11375 | 0.01549828 | 15.58172
7.830776 | 11.13874 | 0.01549595 | 15.57938
7.83272 | 11.16376 | 0.01549367 | 15.57708
7.834665 | 11.18881 | 0.01549141 | 15.57481
7.83661 | 11.2139 | 0.01548917 | 15.57255
7.838554 | 11.23903 | 0.01548693 | 15.5703
7.840499 | 11.26421 | 0.01548468 | 15.56805
7.842444 | 11.28945 | 0.01548241 | 15.56576
7.844388 | 11.31474 | 0.0154801 | 15.56344
7.846333 | 11.34009 | 0.01547773 | 15.56105
7.848278 | 11.36552 | 0.01547529 | 15.5586
7.850222 | 11.39101 | 0.01547275 | 15.55605
7.852167 | 11.41659 | 0.01547012 | 15.5534
7.854112 | 11.44225 | 0.01546736 | 15.55063
7.856056 | 11.46799 | 0.01546446 | 15.54772
7.858001 | 11.49384 | 0.01546141 | 15.54465
7.859946 | 11.51978 | 0.01545819 | 15.54141
7.86189 | 11.54582 | 0.01545479 | 15.538
7.863835 | 11.57198 | 0.0154512 | 15.53438
7.86578 | 11.59825 | 0.0154474 | 15.53056
7.867724 | 11.62464 | 0.01544338 | 15.52652
7.869669 | 11.65116 | 0.01543913 | 15.52224
7.871614 | 11.67781 | 0.01543465 | 15.51774
7.873558 | 11.70459 | 0.01542992 | 15.51299
7.875503 | 11.73151 | 0.01542496 | 15.508
7.877448 | 11.75857 | 0.01541975 | 15.50276
7.879392 | 11.78578 | 0.01541429 | 15.49727
7.881337 | 11.81314 | 0.01540859 | 15.49154
7.883282 | 11.84066 | 0.01540265 | 15.48557
7.885226 | 11.86834 | 0.01539648 | 15.47937
7.887171 | 11.89619 | 0.0153901 | 15.47295
7.889116 | 11.9242 | 0.01538351 | 15.46632
7.89106 | 11.95239 | 0.01537673 | 15.45951
7.893005 | 11.98075 | 0.01536979 | 15.45253
7.89495 | 12.00928 | 0.01536271 | 15.44541
7.896894 | 12.038 | 0.01535551 | 15.43817
7.898839 | 12.06691 | 0.01534822 | 15.43085
7.900784 | 12.096 | 0.01534089 | 15.42348
7.902728 | 12.12528 | 0.01533354 | 15.41609
7.904673 | 12.15476 | 0.01532622 | 15.40873
7.906618 | 12.18442 | 0.01531895 | 15.40142
7.908562 | 12.21429 | 0.01531179 | 15.39422
7.910507 | 12.24435 | 0.01530476 | 15.38716
7.912452 | 12.27462 | 0.01529792 | 15.38028
7.914396 | 12.30509 | 0.01529131 | 15.37363
7.916341 | 12.33576 | 0.01528496 | 15.36725
7.918286 | 12.36663 | 0.01527892 | 15.36117
7.92023 | 12.39772 | 0.01527323 | 15.35545
7.922175 | 12.429 | 0.01526792 | 15.35012
7.92412 | 12.4605 | 0.01526304 | 15.34521
7.926064 | 12.4922 | 0.01525862 | 15.34076
7.928009 | 12.52411 | 0.01525469 | 15.33681
7.929954 | 12.55623 | 0.01525128 | 15.33339
7.931898 | 12.58856 | 0.01524842 | 15.33051
7.933843 | 12.6211 | 0.01524614 | 15.32822
7.935788 | 12.65384 | 0.01524445 | 15.32652
7.937732 | 12.68679 | 0.01524338 | 15.32544
7.939677 | 12.71995 | 0.01524293 | 15.32499
7.941622 | 12.75331 | 0.01524311 | 15.32517
7.943566 | 12.78688 | 0.01524392 | 15.32598
7.945511 | 12.82064 | 0.01524536 | 15.32743
7.947456 | 12.85461 | 0.01524742 | 15.32951
7.9494 | 12.88878 | 0.01525009 | 15.33219
7.951345 | 12.92315 | 0.01525335 | 15.33546
7.95329 | 12.95771 | 0.01525715 | 15.33929
7.955234 | 12.99247 | 0.01526148 | 15.34364
7.957179 | 13.02742 | 0.01526629 | 15.34848
7.959124 | 13.06255 | 0.01527152 | 15.35374
7.961068 | 13.09787 | 0.01527713 | 15.35937
7.963013 | 13.13338 | 0.01528304 | 15.36531
7.964958 | 13.16907 | 0.01528919 | 15.3715
7.966902 | 13.20493 | 0.01529551 | 15.37785
7.968847 | 13.24097 | 0.01530192 | 15.3843
7.970792 | 13.27718 | 0.01530835 | 15.39077
7.972736 | 13.31356 | 0.01531472 | 15.39717
7.974681 | 13.3501 | 0.01532094 | 15.40342
7.976626 | 13.3868 | 0.01532693 | 15.40944
7.97857 | 13.42366 | 0.0153326 | 15.41515
7.980515 | 13.46066 | 0.01533788 | 15.42045
7.98246 | 13.49782 | 0.01534269 | 15.42529
7.984404 | 13.53512 | 0.01534694 | 15.42956
7.986349 | 13.57256 | 0.01535055 | 15.43319
7.988294 | 13.61014 | 0.01535346 | 15.43612
7.990238 | 13.64785 | 0.0153556 | 15.43827
7.992183 | 13.68568 | 0.01535689 | 15.43957
7.994128 | 13.72363 | 0.01535729 | 15.43997
7.996072 | 13.7617 | 0.01535674 | 15.43941
7.998017 | 13.79988 | 0.01535518 | 15.43785
7.999962 | 13.83817 | 0.01535259 | 15.43524
8.001906 | 13.87655 | 0.01534893 | 15.43156
8.003851 | 13.91504 | 0.01534418 | 15.42679
8.005796 | 13.95361 | 0.01533833 | 15.4209
8.00774 | 13.99227 | 0.01533137 | 15.41391
8.009685 | 14.03101 | 0.01532332 | 15.40582
8.01163 | 14.06982 | 0.0153142 | 15.39664
8.013574 | 14.1087 | 0.01530403 | 15.38642
8.015519 | 14.14765 | 0.01529287 | 15.3752
8.017464 | 14.18665 | 0.01528077 | 15.36304
8.019408 | 14.2257 | 0.01526782 | 15.35001
8.021353 | 14.2648 | 0.01525408 | 15.3362
8.023298 | 14.30394 | 0.01523967 | 15.32172
8.025242 | 14.34312 | 0.0152247 | 15.30666
8.027187 | 14.38232 | 0.01520928 | 15.29116
8.029132 | 14.42154 | 0.01519354 | 15.27533
8.031076 | 14.46079 | 0.01517762 | 15.25932
8.033021 | 14.50004 | 0.01516165 | 15.24328
8.034966 | 14.53929 | 0.0151458 | 15.22734
8.03691 | 14.57855 | 0.0151302 | 15.21166
8.038855 | 14.6178 | 0.01511502 | 15.19639
8.0408 | 14.65703 | 0.0151004 | 15.1817
8.042744 | 14.69625 | 0.01508651 | 15.16773
8.044689 | 14.73544 | 0.01507351 | 15.15465
8.046634 | 14.77459 | 0.01506153 | 15.14262
8.048578 | 14.81371 | 0.01505075 | 15.13178
8.050523 | 14.85279 | 0.0150413 | 15.12228
8.052468 | 14.89182 | 0.01503334 | 15.11427
8.054412 | 14.93079 | 0.01502698 | 15.10788
8.056357 | 14.9697 | 0.01502238 | 15.10325
8.058302 | 15.00854 | 0.01501964 | 15.1005
8.060246 | 15.04731 | 0.01501888 | 15.09973
8.062191 | 15.086 | 0.0150202 | 15.10106
8.064136 | 15.12461 | 0.01502369 | 15.10457
8.06608 | 15.16312 | 0.01502942 | 15.11033
8.068025 | 15.20154 | 0.01503746 | 15.11842
8.06997 | 15.23985 | 0.01504786 | 15.12887
8.071914 | 15.27806 | 0.01506064 | 15.14172
8.073859 | 15.31615 | 0.01507582 | 15.15698
8.075804 | 15.35412 | 0.01509339 | 15.17464
8.077748 | 15.39197 | 0.01511332 | 15.19469
8.079693 | 15.42969 | 0.01513558 | 15.21706
8.081638 | 15.46727 | 0.01516009 | 15.24171
8.083582 | 15.50471 | 0.01518677 | 15.26853
8.085527 | 15.542 | 0.01521551 | 15.29743
8.087472 | 15.57914 | 0.01524619 | 15.32827
8.089416 | 15.61613 | 0.01527868 | 15.36093
8.091361 | 15.65295 | 0.01531281 | 15.39525
8.093306 | 15.6896 | 0.01534844 | 15.43107
8.09525 | 15.72608 | 0.01538538 | 15.4682
8.097195 | 15.76238 | 0.01542345 | 15.50648
8.09914 | 15.7985 | 0.01546246 | 15.5457
8.101084 | 15.83443 | 0.01550221 | 15.58567
8.103029 | 15.87018 | 0.01554251 | 15.62618
8.104974 | 15.90572 | 0.01558313 | 15.66703
8.106918 | 15.94106 | 0.01562389 | 15.708
8.108863 | 15.9762 | 0.01566457 | 15.7489
8.110808 | 16.01113 | 0.01570496 | 15.78951
8.112752 | 16.04585 | 0.01574486 | 15.82962
8.114697 | 16.08034 | 0.01578407 | 15.86904
8.116642 | 16.11462 | 0.01582239 | 15.90757
8.118586 | 16.14866 | 0.01585964 | 15.94502
8.120531 | 16.18248 | 0.01589563 | 15.98121
8.122476 | 16.21606 | 0.01593019 | 16.01595
8.12442 | 16.24941 | 0.01596316 | 16.04909
8.126365 | 16.28251 | 0.01599437 | 16.08048
8.12831 | 16.31537 | 0.01602369 | 16.10996
8.130254 | 16.34798 | 0.01605099 | 16.1374
8.132199 | 16.38034 | 0.01607615 | 16.1627
8.134144 | 16.41244 | 0.01609908 | 16.18575
8.136088 | 16.44429 | 0.01611968 | 16.20646
8.138033 | 16.47588 | 0.01613789 | 16.22477
8.139978 | 16.5072 | 0.01615366 | 16.24062
8.141922 | 16.53825 | 0.01616696 | 16.254
8.143867 | 16.56904 | 0.01617779 | 16.26488
8.145812 | 16.59956 | 0.01618614 | 16.27328
8.147756 | 16.6298 | 0.01619206 | 16.27923
8.149701 | 16.65976 | 0.01619557 | 16.28276
8.151646 | 16.68944 | 0.01619674 | 16.28393
8.15359 | 16.71885 | 0.01619564 | 16.28283
8.155535 | 16.74797 | 0.01619236 | 16.27953
8.15748 | 16.77681 | 0.01618699 | 16.27413
8.159424 | 16.80536 | 0.01617964 | 16.26674
8.161369 | 16.83362 | 0.01617043 | 16.25749
8.163314 | 16.86159 | 0.0161595 | 16.24649
8.165258 | 16.88927 | 0.01614696 | 16.23389
8.167203 | 16.91666 | 0.01613298 | 16.21984
8.169148 | 16.94375 | 0.0161177 | 16.20447
8.171092 | 16.97055 | 0.01610127 | 16.18795
8.173037 | 16.99705 | 0.01608384 | 16.17043
8.174982 | 17.02325 | 0.01606558 | 16.15207
8.176926 | 17.04916 | 0.01604665 | 16.13304
8.178871 | 17.07477 | 0.01602722 | 16.1135
8.180816 | 17.10008 | 0.01600743 | 16.09361
8.18276 | 17.12509 | 0.01598746 | 16.07353
8.184705 | 17.1498 | 0.01596746 | 16.05342
8.18665 | 17.17421 | 0.01594758 | 16.03344
8.188594 | 17.19831 | 0.01592798 | 16.01373
8.190539 | 17.22212 | 0.01590879 | 15.99443
8.192484 | 17.24563 | 0.01589015 | 15.97569
8.194428 | 17.26884 | 0.01587218 | 15.95763
8.196373 | 17.29174 | 0.01585502 | 15.94037
8.198318 | 17.31435 | 0.01583876 | 15.92403
8.200262 | 17.33666 | 0.0158235 | 15.90869
8.202207 | 17.35866 | 0.01580934 | 15.89445
8.204152 | 17.38038 | 0.01579633 | 15.88137
8.206096 | 17.40179 | 0.01578454 | 15.86952
8.208041 | 17.4229 | 0.01577402 | 15.85894
8.209986 | 17.44373 | 0.01576479 | 15.84966
8.21193 | 17.46425 | 0.01575689 | 15.84171
8.213875 | 17.48448 | 0.01575031 | 15.8351
8.21582 | 17.50442 | 0.01574506 | 15.82982
8.217764 | 17.52407 | 0.01574112 | 15.82586
8.219709 | 17.54343 | 0.01573848 | 15.82321
8.221654 | 17.5625 | 0.01573711 | 15.82183
8.223598 | 17.58129 | 0.01573697 | 15.82169
8.225543 | 17.59979 | 0.01573802 | 15.82274
8.227488 | 17.61801 | 0.0157402 | 15.82494
8.229432 | 17.63594 | 0.01574346 | 15.82822
8.231377 | 17.6536 | 0.01574774 | 15.83252
8.233322 | 17.67098 | 0.01575297 | 15.83777
8.235266 | 17.68808 | 0.01575907 | 15.84391
8.237211 | 17.70491 | 0.01576597 | 15.85085
8.239156 | 17.72147 | 0.0157736 | 15.85852
8.2411 | 17.73776 | 0.01578187 | 15.86683
8.243045 | 17.75379 | 0.0157907 | 15.87571
8.24499 | 17.76955 | 0.01580001 | 15.88507
8.246934 | 17.78505 | 0.0158097 | 15.89482
8.248879 | 17.80029 | 0.01581971 | 15.90487
8.250824 | 17.81528 | 0.01582994 | 15.91516
8.252768 | 17.83001 | 0.0158403 | 15.92558
8.254713 | 17.84449 | 0.01585073 | 15.93607
8.256658 | 17.85872 | 0.01586115 | 15.94654
8.258602 | 17.87271 | 0.01587147 | 15.95692
8.260547 | 17.88646 | 0.01588164 | 15.96713
8.262492 | 17.89996 | 0.01589157 | 15.97713
8.264436 | 17.91324 | 0.01590122 | 15.98683
8.266381 | 17.92627 | 0.01591053 | 15.99618
8.268326 | 17.93908 | 0.01591945 | 16.00515
8.27027 | 17.95167 | 0.01592793 | 16.01368
8.272215 | 17.96403 | 0.01593594 | 16.02173
8.27416 | 17.97617 | 0.01594344 | 16.02927
8.276104 | 17.98809 | 0.01595041 | 16.03628
8.278049 | 17.9998 | 0.01595683 | 16.04273
8.279994 | 18.0113 | 0.01596267 | 16.0486
8.281938 | 18.02259 | 0.01596792 | 16.05388
8.283883 | 18.03368 | 0.01597258 | 16.05856
8.285828 | 18.04457 | 0.01597663 | 16.06264
8.287772 | 18.05527 | 0.01598008 | 16.0661
8.289717 | 18.06577 | 0.01598292 | 16.06896
8.291662 | 18.07608 | 0.01598516 | 16.07122
8.293606 | 18.08621 | 0.01598682 | 16.07288
8.295551 | 18.09616 | 0.01598789 | 16.07396
8.297496 | 18.10593 | 0.01598839 | 16.07447
8.29944 | 18.11552 | 0.01598835 | 16.07442
8.301385 | 18.12495 | 0.01598777 | 16.07384
8.30333 | 18.13421 | 0.01598668 | 16.07274
8.305274 | 18.1433 | 0.01598509 | 16.07115
8.307219 | 18.15224 | 0.01598304 | 16.06909
8.309164 | 18.16102 | 0.01598055 | 16.06658
8.311108 | 18.16965 | 0.01597764 | 16.06365
8.313053 | 18.17813 | 0.01597433 | 16.06033
8.314998 | 18.18646 | 0.01597066 | 16.05664
8.316942 | 18.19466 | 0.01596666 | 16.05262
8.318887 | 18.20271 | 0.01596235 | 16.04828
8.320832 | 18.21064 | 0.01595776 | 16.04366
8.322776 | 18.21843 | 0.01595291 | 16.0388
8.324721 | 18.2261 | 0.01594784 | 16.0337
8.326666 | 18.23365 | 0.01594258 | 16.0284
8.32861 | 18.24108 | 0.01593714 | 16.02294
8.330555 | 18.2484 | 0.01593155 | 16.01732
8.3325 | 18.2556 | 0.01592585 | 16.01159
8.334444 | 18.2627 | 0.01592004 | 16.00575
8.336389 | 18.26969 | 0.01591416 | 15.99983
8.338334 | 18.27659 | 0.01590822 | 15.99386
8.340278 | 18.28338 | 0.01590225 | 15.98786
8.342223 | 18.29009 | 0.01589626 | 15.98184
8.344168 | 18.2967 | 0.01589028 | 15.97583
8.346112 | 18.30323 | 0.01588432 | 15.96984
8.348057 | 18.30968 | 0.0158784 | 15.96389
8.350002 | 18.31605 | 0.01587254 | 15.95799
8.351946 | 18.32234 | 0.01586675 | 15.95217
8.353891 | 18.32856 | 0.01586105 | 15.94643
8.355836 | 18.33472 | 0.01585544 | 15.9408
8.35778 | 18.34081 | 0.01584995 | 15.93528
8.359725 | 18.34683 | 0.01584459 | 15.92989
8.36167 | 18.3528 | 0.01583936 | 15.92463
8.363614 | 18.35871 | 0.01583428 | 15.91953
8.365559 | 18.36457 | 0.01582936 | 15.91458
8.367504 | 18.37038 | 0.01582461 | 15.9098
8.369448 | 18.37615 | 0.01582003 | 15.9052
8.371393 | 18.38187 | 0.01581563 | 15.90078
8.373338 | 18.38755 | 0.01581143 | 15.89655
8.375282 | 18.3932 | 0.01580742 | 15.89252
8.377227 | 18.39881 | 0.01580361 | 15.88869
8.379172 | 18.40439 | 0.0158 | 15.88506
8.381116 | 18.40994 | 0.01579661 | 15.88165
8.383061 | 18.41547 | 0.01579342 | 15.87845
8.385006 | 18.42097 | 0.01579045 | 15.87546
8.38695 | 18.42645 | 0.0157877 | 15.87269
8.388895 | 18.43192 | 0.01578516 | 15.87014
8.39084 | 18.43737 | 0.01578284 | 15.86781
8.392784 | 18.4428 | 0.01578074 | 15.86569
8.394729 | 18.44823 | 0.01577885 | 15.86379
8.396674 | 18.45364 | 0.01577717 | 15.86211
8.398618 | 18.45905 | 0.0157757 | 15.86063
8.400563 | 18.46446 | 0.01577444 | 15.85937
8.402508 | 18.46986 | 0.01577339 | 15.85831
8.404452 | 18.47527 | 0.01577254 | 15.85745
8.406397 | 18.48067 | 0.01577188 | 15.85678
8.408342 | 18.48608 | 0.01577141 | 15.85631
8.410286 | 18.4915 | 0.01577113 | 15.85603
8.412231 | 18.49692 | 0.01577102 | 15.85593
8.414176 | 18.50236 | 0.01577109 | 15.856
8.41612 | 18.5078 | 0.01577133 | 15.85624
8.418065 | 18.51326 | 0.01577173 | 15.85664
8.42001 | 18.51873 | 0.01577229 | 15.8572
8.421954 | 18.52421 | 0.01577299 | 15.85791
8.423899 | 18.52972 | 0.01577384 | 15.85875
8.425844 | 18.53523 | 0.01577481 | 15.85974
8.427788 | 18.54077 | 0.01577592 | 15.86085
8.429733 | 18.54633 | 0.01577714 | 15.86208
8.431678 | 18.55191 | 0.01577848 | 15.86342
8.433622 | 18.55751 | 0.01577992 | 15.86487
8.435567 | 18.56314 | 0.01578146 | 15.86642
8.437512 | 18.56878 | 0.01578309 | 15.86806
8.439456 | 18.57446 | 0.0157848 | 15.86978
8.441401 | 18.58015 | 0.0157866 | 15.87158
8.443346 | 18.58588 | 0.01578846 | 15.87346
8.44529 | 18.59162 | 0.01579039 | 15.8754
8.447235 | 18.5974 | 0.01579238 | 15.8774
8.44918 | 18.6032 | 0.01579442 | 15.87945
8.451124 | 18.60902 | 0.01579652 | 15.88156
8.453069 | 18.61488 | 0.01579865 | 15.8837
8.455014 | 18.62076 | 0.01580083 | 15.88589
8.456958 | 18.62667 | 0.01580304 | 15.88811
8.458903 | 18.6326 | 0.01580528 | 15.89037
8.460848 | 18.63856 | 0.01580755 | 15.89265
8.462792 | 18.64455 | 0.01580985 | 15.89496
8.464737 | 18.65056 | 0.01581216 | 15.89729
8.466682 | 18.6566 | 0.0158145 | 15.89964
8.468626 | 18.66266 | 0.01581685 | 15.902
8.470571 | 18.66874 | 0.01581922 | 15.90439
8.472516 | 18.67485 | 0.0158216 | 15.90678
8.47446 | 18.68099 | 0.015824 | 15.90919
8.476405 | 18.68714 | 0.0158264 | 15.9116
8.47835 | 18.69332 | 0.01582881 | 15.91403
8.480294 | 18.69951 | 0.01583123 | 15.91646
8.482239 | 18.70572 | 0.01583366 | 15.9189
8.484184 | 18.71196 | 0.01583609 | 15.92134
8.486128 | 18.7182 | 0.01583853 | 15.92379
8.488073 | 18.72447 | 0.01584097 | 15.92625
8.490018 | 18.73074 | 0.01584341 | 15.9287
8.491962 | 18.73703 | 0.01584586 | 15.93116
8.493907 | 18.74333 | 0.01584831 | 15.93363
8.495852 | 18.74964 | 0.01585076 | 15.93609
8.497796 | 18.75595 | 0.01585321 | 15.93856
8.499741 | 18.76227 | 0.01585566 | 15.94102
8.501686 | 18.7686 | 0.01585812 | 15.94349
8.50363 | 18.77492 | 0.01586057 | 15.94596
8.505575 | 18.78125 | 0.01586303 | 15.94842
8.50752 | 18.78757 | 0.01586548 | 15.95089
8.509464 | 18.79389 | 0.01586793 | 15.95335
8.511409 | 18.8002 | 0.01587038 | 15.95582
8.513354 | 18.80651 | 0.01587282 | 15.95827
8.515298 | 18.8128 | 0.01587526 | 15.96073
8.517243 | 18.81907 | 0.0158777 | 15.96317
8.519188 | 18.82533 | 0.01588012 | 15.96561
8.521132 | 18.83158 | 0.01588254 | 15.96805
8.523077 | 18.8378 | 0.01588495 | 15.97047
8.525022 | 18.84399 | 0.01588735 | 15.97288
8.526966 | 18.85016 | 0.01588974 | 15.97528
8.528911 | 18.8563 | 0.01589211 | 15.97767
8.530856 | 18.86241 | 0.01589447 | 15.98004
8.5328 | 18.86848 | 0.01589681 | 15.98239
8.534745 | 18.87451 | 0.01589913 | 15.98473
8.53669 | 18.8805 | 0.01590143 | 15.98704
8.538634 | 18.88644 | 0.01590371 | 15.98933
8.540579 | 18.89234 | 0.01590597 | 15.9916
8.542524 | 18.89819 | 0.0159082 | 15.99384
8.544468 | 18.90398 | 0.0159104 | 15.99605
8.546413 | 18.90971 | 0.01591257 | 15.99824
8.548358 | 18.91539 | 0.01591472 | 16.00039
8.550302 | 18.921 | 0.01591683 | 16.00252
8.552247 | 18.92654 | 0.01591891 | 16.00461
8.554192 | 18.93201 | 0.01592095 | 16.00666
8.556136 | 18.9374 | 0.01592296 | 16.00868
8.558081 | 18.94271 | 0.01592493 | 16.01066
8.560026 | 18.94795 | 0.01592686 | 16.0126
8.56197 | 18.95309 | 0.01592875 | 16.0145
8.563915 | 18.95815 | 0.01593059 | 16.01636
8.56586 | 18.96312 | 0.0159324 | 16.01817
8.567804 | 18.96798 | 0.01593417 | 16.01995
8.569749 | 18.97275 | 0.01593589 | 16.02168
8.571694 | 18.97741 | 0.01593756 | 16.02336
8.573638 | 18.98196 | 0.01593919 | 16.025
8.575583 | 18.9864 | 0.01594078 | 16.0266
8.577528 | 18.99072 | 0.01594233 | 16.02815
8.579472 | 18.99492 | 0.01594383 | 16.02966
8.581417 | 18.999 | 0.01594529 | 16.03113
8.583362 | 19.00294 | 0.01594671 | 16.03256
8.585306 | 19.00676 | 0.01594809 | 16.03394
8.587251 | 19.01043 | 0.01594943 | 16.03529
8.589196 | 19.01397 | 0.01595073 | 16.0366
8.59114 | 19.01736 | 0.015952 | 16.03788
8.593085 | 19.0206 | 0.01595324 | 16.03913
8.59503 | 19.02369 | 0.01595445 | 16.04034
8.596974 | 19.02662 | 0.01595563 | 16.04152
8.598919 | 19.02939 | 0.01595678 | 16.04268
8.600864 | 19.032 | 0.01595791 | 16.04382
8.602808 | 19.03443 | 0.01595902 | 16.04493
8.604753 | 19.03669 | 0.0159601 | 16.04603
8.606698 | 19.03877 | 0.01596118 | 16.0471
8.608642 | 19.04067 | 0.01596224 | 16.04817
8.610587 | 19.04238 | 0.01596328 | 16.04922
8.612532 | 19.0439 | 0.01596432 | 16.05027
8.614476 | 19.04522 | 0.01596536 | 16.05131
8.616421 | 19.04635 | 0.01596639 | 16.05235
8.618366 | 19.04727 | 0.01596742 | 16.05338
8.62031 | 19.04798 | 0.01596845 | 16.05442
8.622255 | 19.04848 | 0.01596949 | 16.05546
8.6242 | 19.04877 | 0.01597053 | 16.05651
8.626144 | 19.04883 | 0.01597158 | 16.05756
8.628089 | 19.04867 | 0.01597264 | 16.05863
8.630034 | 19.04828 | 0.01597371 | 16.05971
8.631978 | 19.04766 | 0.0159748 | 16.0608
8.633923 | 19.0468 | 0.01597589 | 16.0619
8.635868 | 19.0457 | 0.01597701 | 16.06302
8.637812 | 19.04436 | 0.01597814 | 16.06416
8.639757 | 19.0428 | 0.01597928 | 16.06531
8.641702 | 19.04106 | 0.01598044 | 16.06647
8.643646 | 19.03947 | 0.01598162 | 16.06765
8.645591 | 19.00066 | 0.0159828 | 16.06885
8.647536 | 18.99548 | 0.015984 | 16.07005
8.64948 | 18.9899 | 0.01598521 | 16.07127
8.651425 | 18.984 | 0.01598643 | 16.07249
8.65337 | 18.9778 | 0.01598765 | 16.07372
8.655314 | 18.97129 | 0.01598888 | 16.07496
8.657259 | 18.96446 | 0.01599011 | 16.07619
8.659204 | 18.95731 | 0.01599134 | 16.07743
8.661148 | 18.94984 | 0.01599256 | 16.07865
8.663093 | 18.94205 | 0.01599377 | 16.07987
8.665038 | 18.93393 | 0.01599497 | 16.08108
8.666982 | 18.92548 | 0.01599615 | 16.08227
8.668927 | 18.9167 | 0.01599732 | 16.08344
8.670872 | 18.90758 | 0.01599845 | 16.08458
8.672816 | 18.89812 | 0.01599956 | 16.0857
8.674761 | 18.88832 | 0.01600064 | 16.08678
8.676706 | 18.87817 | 0.01600167 | 16.08782
8.67865 | 18.86767 | 0.01600266 | 16.08882
8.680595 | 18.85748 | 0.01600361 | 16.08976
8.68254 | 18.85064 | 0.0160045 | 16.09066
8.684484 | 18.84887 | 0.01600533 | 16.09149
8.686429 | 18.85195 | 0.01600609 | 16.09226
8.688374 | 18.85829 | 0.01600678 | 16.09296
8.690318 | 18.86553 | 0.0160074 | 16.09357
8.692263 | 18.87112 | 0.01600793 | 16.09411
8.694208 | 18.87283 | 0.01600838 | 16.09456
8.696152 | 18.8694 | 0.01600873 | 16.09491
8.698097 | 18.86108 | 0.01600898 | 16.09516
8.700042 | 18.85009 | 0.01600912 | 16.09531
8.701986 | 18.83864 | 0.01600916 | 16.09534
8.703931 | 18.82684 | 0.01600907 | 16.09526
8.705876 | 18.81467 | 0.01600886 | 16.09504
8.70782 | 18.80214 | 0.01600852 | 16.0947
8.709765 | 18.78924 | 0.01600804 | 16.09422
8.71171 | 18.77598 | 0.01600742 | 16.0936
8.713654 | 18.76235 | 0.01600665 | 16.09282
8.715599 | 18.74834 | 0.01600573 | 16.0919
8.717544 | 18.73397 | 0.01600465 | 16.09081
8.719488 | 18.71922 | 0.0160034 | 16.08956
8.721433 | 18.70409 | 0.01600199 | 16.08814
8.723378 | 18.68858 | 0.0160004 | 16.08654
8.725322 | 18.67269 | 0.01599863 | 16.08476
8.727267 | 18.65642 | 0.01599668 | 16.08279
8.729212 | 18.63977 | 0.01599453 | 16.08064
8.731156 | 18.62273 | 0.0159922 | 16.07829
8.733101 | 18.60531 | 0.01598967 | 16.07575
8.735046 | 18.58751 | 0.01598693 | 16.073
8.73699 | 18.56931 | 0.015984 | 16.07005
8.738935 | 18.55073 | 0.01598086 | 16.06689
8.74088 | 18.53175 | 0.01597751 | 16.06352
8.742824 | 18.51239 | 0.01597394 | 16.05993
8.744769 | 18.49264 | 0.01597049 | 16.05647
8.746714 | 18.4725 | 0.01596708 | 16.05304
8.748658 | 18.45196 | 0.01596347 | 16.04941
8.750603 | 18.43103 | 0.01595968 | 16.0456
8.752548 | 18.40971 | 0.01595571 | 16.04161
8.754492 | 18.388 | 0.01595155 | 16.03743
8.756437 | 18.36589 | 0.01594721 | 16.03306
8.758382 | 18.34339 | 0.01594269 | 16.02851
8.760326 | 18.3205 | 0.01593798 | 16.02378
8.762271 | 18.29722 | 0.0159331 | 16.01887
8.764216 | 18.27354 | 0.01592804 | 16.01378
8.76616 | 18.24947 | 0.0159228 | 16.00852
8.768105 | 18.22501 | 0.0159174 | 16.00309
8.77005 | 18.20016 | 0.01591183 | 15.99749
8.771994 | 18.17492 | 0.01590609 | 15.99172
8.773939 | 18.14929 | 0.0159002 | 15.9858
8.775884 | 18.12327 | 0.01589416 | 15.97973
8.777828 | 18.09687 | 0.01588797 | 15.97351
8.779773 | 18.07008 | 0.01588164 | 15.96714
8.781718 | 18.0429 | 0.0158751 | 15.96057
8.783662 | 18.01533 | 0.01586829 | 15.95371
8.785607 | 17.98739 | 0.01586115 | 15.94654
8.787552 | 17.95906 | 0.01585367 | 15.93902
8.789496 | 17.93036 | 0.01584584 | 15.93114
8.791441 | 17.90127 | 0.01583768 | 15.92294
8.793386 | 17.87181 | 0.01582923 | 15.91444
8.79533 | 17.84197 | 0.01582052 | 15.90569
8.797275 | 17.81176 | 0.01581162 | 15.89674
8.79922 | 17.78118 | 0.01580258 | 15.88765
8.801164 | 17.75023 | 0.01579345 | 15.87848
8.803109 | 17.71892 | 0.01578426 | 15.86923
8.805054 | 17.68724 | 0.01577501 | 15.85993
8.806998 | 17.6552 | 0.01576571 | 15.85058
8.808943 | 17.6228 | 0.01575637 | 15.84119
8.810888 | 17.59004 | 0.015747 | 15.83178
8.812832 | 17.55693 | 0.01573762 | 15.82235
8.814777 | 17.52346 | 0.01572823 | 15.81291
8.816722 | 17.48965 | 0.01571885 | 15.80347
8.818666 | 17.4555 | 0.01570948 | 15.79405
8.820611 | 17.421 | 0.01570014 | 15.78466
8.822556 | 17.38616 | 0.01569084 | 15.77531
8.8245 | 17.35098 | 0.01568158 | 15.76601
8.826445 | 17.31548 | 0.01567239 | 15.75676
8.82839 | 17.27964 | 0.01566327 | 15.74759
8.830334 | 17.24348 | 0.01565423 | 15.7385
8.832279 | 17.20699 | 0.01564528 | 15.72951
8.834224 | 17.17019 | 0.01563644 | 15.72062
8.836168 | 17.13307 | 0.01562771 | 15.71184
8.838113 | 17.09564 | 0.0156191 | 15.70319
8.840058 | 17.05791 | 0.01561062 | 15.69466
8.842002 | 17.01987 | 0.01560228 | 15.68628
8.843947 | 16.98153 | 0.01559409 | 15.67804
8.845892 | 16.9429 | 0.01558605 | 15.66996
8.847836 | 16.90397 | 0.01557818 | 15.66204
8.849781 | 16.86477 | 0.01557046 | 15.65429
8.851726 | 16.82528 | 0.01556292 | 15.6467
8.85367 | 16.78551 | 0.01555555 | 15.63929
8.855615 | 16.74547 | 0.01554835 | 15.63205
8.85756 | 16.70516 | 0.01554133 | 15.62499
8.859504 | 16.66459 | 0.01553448 | 15.61811
8.861449 | 16.62376 | 0.0155278 | 15.6114
8.863394 | 16.58268 | 0.0155213 | 15.60486
8.865338 | 16.54134 | 0.01551496 | 15.59849
8.867283 | 16.49977 | 0.01550879 | 15.59228
8.869228 | 16.45795 | 0.01550277 | 15.58623
8.871173 | 16.41591 | 0.01549689 | 15.58032
8.873117 | 16.37363 | 0.01549115 | 15.57455
8.875062 | 16.33113 | 0.01548553 | 15.5689
8.877007 | 16.28842 | 0.01548002 | 15.56335
8.878951 | 16.24549 | 0.0154746 | 15.5579
8.880896 | 16.20235 | 0.01546925 | 15.55253
8.882841 | 16.15902 | 0.01546396 | 15.54721
8.884785 | 16.11549 | 0.01545871 | 15.54193
8.88673 | 16.07176 | 0.01545346 | 15.53665
8.888675 | 16.02786 | 0.0154482 | 15.53136
8.890619 | 15.98377 | 0.01544289 | 15.52603
8.892564 | 15.93952 | 0.01543753 | 15.52063
8.894509 | 15.89509 | 0.01543206 | 15.51514
8.896453 | 15.85051 | 0.01542648 | 15.50953
8.898398 | 15.80577 | 0.01542075 | 15.50376
8.900343 | 15.76088 | 0.01541484 | 15.49782
8.902287 | 15.71584 | 0.01540872 | 15.49167
8.904232 | 15.67067 | 0.01540238 | 15.4853
8.906177 | 15.62537 | 0.01539577 | 15.47866
8.908121 | 15.57994 | 0.01538889 | 15.47174
8.910066 | 15.5344 | 0.0153817 | 15.46451
8.912011 | 15.48874 | 0.01537418 | 15.45695
8.913955 | 15.44297 | 0.01536632 | 15.44904
8.9159 | 15.39711 | 0.01535809 | 15.44077
8.917845 | 15.35115 | 0.01534948 | 15.43211
8.919789 | 15.3051 | 0.01534047 | 15.42305
8.921734 | 15.25898 | 0.01533105 | 15.41359
8.923679 | 15.21277 | 0.01532123 | 15.40371
8.925623 | 15.1665 | 0.01531098 | 15.39341
8.927568 | 15.12017 | 0.01530031 | 15.38268
8.929513 | 15.07378 | 0.01528923 | 15.37154
8.931457 | 15.02734 | 0.01527773 | 15.35998
8.933402 | 14.98086 | 0.01526584 | 15.34802
8.935347 | 14.93434 | 0.01525356 | 15.33568
8.937291 | 14.88779 | 0.01524091 | 15.32296
8.939236 | 14.84122 | 0.01522793 | 15.30991
8.941181 | 14.79463 | 0.01521463 | 15.29654
8.943125 | 14.74804 | 0.01520106 | 15.2829
8.94507 | 14.70143 | 0.01518726 | 15.26902
8.947015 | 14.65483 | 0.01517326 | 15.25495
8.948959 | 14.60824 | 0.01515913 | 15.24074
8.950904 | 14.56166 | 0.01514491 | 15.22644
8.952849 | 14.51511 | 0.01513066 | 15.21211
8.954793 | 14.46858 | 0.01511644 | 15.19782
8.956738 | 14.42209 | 0.01510232 | 15.18362
8.958683 | 14.37564 | 0.01508835 | 15.16958
8.960627 | 14.32924 | 0.01507462 | 15.15577
8.962572 | 14.28289 | 0.01506118 | 15.14226
8.964517 | 14.2366 | 0.0150481 | 15.12911
8.966461 | 14.19037 | 0.01503546 | 15.1164
8.968406 | 14.14422 | 0.01502332 | 15.1042
8.970351 | 14.09815 | 0.01501176 | 15.09258
8.972295 | 14.05217 | 0.01500084 | 15.0816
8.97424 | 14.00628 | 0.01499063 | 15.07133
8.976185 | 13.96048 | 0.01498119 | 15.06185
8.978129 | 13.91479 | 0.0149726 | 15.0532
8.980074 | 13.86921 | 0.0149649 | 15.04546
8.982019 | 13.82375 | 0.01495816 | 15.03869
8.983963 | 13.77841 | 0.01495243 | 15.03293
8.985908 | 13.7332 | 0.01494776 | 15.02823
8.987853 | 13.68812 | 0.0149442 | 15.02465
8.989797 | 13.64318 | 0.01494179 | 15.02223
8.991742 | 13.59839 | 0.01494056 | 15.02099
8.993687 | 13.55376 | 0.01494054 | 15.02098
8.995631 | 13.50928 | 0.01494177 | 15.02221
8.997576 | 13.46496 | 0.01494425 | 15.0247
8.999521 | 13.42082 | 0.01494799 | 15.02846
9.001465 | 13.37685 | 0.014953 | 15.0335
9.00341 | 13.33306 | 0.01495928 | 15.03981
9.005355 | 13.28946 | 0.01496681 | 15.04738
9.007299 | 13.24606 | 0.01497556 | 15.05619
9.009244 | 13.20285 | 0.01498552 | 15.0662
9.011189 | 13.15984 | 0.01499664 | 15.07738
9.013133 | 13.11704 | 0.01500888 | 15.08968
9.015078 | 13.07446 | 0.01502219 | 15.10307
9.017023 | 13.03209 | 0.01503652 | 15.11747
9.018967 | 12.98995 | 0.0150518 | 15.13283
9.020912 | 12.94804 | 0.01506797 | 15.14909
9.022857 | 12.90636 | 0.01508496 | 15.16617
9.024801 | 12.86492 | 0.0151027 | 15.184
9.026746 | 12.82373 | 0.01512111 | 15.20251
9.028691 | 12.78278 | 0.0151401 | 15.22161
9.030635 | 12.74209 | 0.01515961 | 15.24122
9.03258 | 12.70165 | 0.01517955 | 15.26126
9.034525 | 12.66148 | 0.01519982 | 15.28165
9.036469 | 12.62157 | 0.01522035 | 15.30229
9.038414 | 12.58194 | 0.01524106 | 15.32311
9.040359 | 12.54258 | 0.01526185 | 15.34401
9.042303 | 12.5035 | 0.01528264 | 15.36492
9.044248 | 12.46471 | 0.01530335 | 15.38574
9.046193 | 12.4262 | 0.01532391 | 15.4064
9.048137 | 12.38799 | 0.01534422 | 15.42683
9.050082 | 12.35007 | 0.01536422 | 15.44693
9.052027 | 12.31245 | 0.01538383 | 15.46665
9.053971 | 12.27513 | 0.01540298 | 15.48591
9.055916 | 12.23812 | 0.01542162 | 15.50464
9.057861 | 12.20142 | 0.01543967 | 15.52279
9.059805 | 12.16503 | 0.0154571 | 15.54031
9.06175 | 12.12896 | 0.01547384 | 15.55715
9.063695 | 12.09321 | 0.01548986 | 15.57325
9.065639 | 12.05778 | 0.01550513 | 15.5886
9.067584 | 12.02268 | 0.01551962 | 15.60317
9.069529 | 11.9879 | 0.0155333 | 15.61693
9.071473 | 11.95346 | 0.01554618 | 15.62987
9.073418 | 11.91935 | 0.01555825 | 15.64201
9.075363 | 11.88558 | 0.01556951 | 15.65333
9.077307 | 11.85215 | 0.01557998 | 15.66385
9.079252 | 11.81906 | 0.01558967 | 15.6736
9.081197 | 11.78631 | 0.01559861 | 15.68259
9.083141 | 11.75391 | 0.01560684 | 15.69086
9.085086 | 11.72186 | 0.01561438 | 15.69844
9.087031 | 11.69015 | 0.01562129 | 15.70538
9.088975 | 11.6588 | 0.0156276 | 15.71173
9.09092 | 11.6278 | 0.01563337 | 15.71754
9.092865 | 11.59715 | 0.01563867 | 15.72286
9.094809 | 11.56687 | 0.01564354 | 15.72775
9.096754 | 11.53693 | 0.01564805 | 15.73229
9.098699 | 11.50736 | 0.01565228 | 15.73654
9.100643 | 11.47815 | 0.01565628 | 15.74057
9.102588 | 11.4493 | 0.01566014 | 15.74444
9.104533 | 11.42081 | 0.01566391 | 15.74824
9.106477 | 11.39269 | 0.01566768 | 15.75203
9.108422 | 11.36493 | 0.01567151 | 15.75588
9.110367 | 11.33753 | 0.01567547 | 15.75986
9.112311 | 11.3105 | 0.01567963 | 15.76405
9.114256 | 11.28383 | 0.01568406 | 15.76849
9.116201 | 11.25753 | 0.01568881 | 15.77327
9.118145 | 11.23159 | 0.01569394 | 15.77842
9.12009 | 11.20602 | 0.0156995 | 15.78402
9.122035 | 11.18081 | 0.01570554 | 15.79009
9.123979 | 11.15597 | 0.01571211 | 15.79669
9.125924 | 11.1315 | 0.01571923 | 15.80385
9.127869 | 11.10739 | 0.01572693 | 15.8116
9.129813 | 11.08364 | 0.01573524 | 15.81995
9.131758 | 11.06026 | 0.01574416 | 15.82892
9.133703 | 11.03724 | 0.0157537 | 15.83851
9.135647 | 11.01458 | 0.01576384 | 15.84871
9.137592 | 10.99229 | 0.01577459 | 15.85951
9.139537 | 10.97035 | 0.01578591 | 15.8709
9.141481 | 10.94878 | 0.0157978 | 15.88285
9.143426 | 10.92756 | 0.01581021 | 15.89532
9.145371 | 10.9067 | 0.01582311 | 15.9083
9.147315 | 10.88619 | 0.01583647 | 15.92173
9.14926 | 10.86604 | 0.01585024 | 15.93557
9.151205 | 10.84624 | 0.01586436 | 15.94977
9.153149 | 10.82679 | 0.0158788 | 15.96429
9.155094 | 10.80769 | 0.0158935 | 15.97906
9.157039 | 10.78894 | 0.01590839 | 15.99404
9.158983 | 10.77053 | 0.01592343 | 16.00915
9.160928 | 10.75246 | 0.01593855 | 16.02436
9.162873 | 10.73473 | 0.01595369 | 16.03958
9.164817 | 10.71735 | 0.0159688 | 16.05476
9.166762 | 10.70029 | 0.0159838 | 16.06985
9.168707 | 10.68357 | 0.01599864 | 16.08477
9.170651 | 10.66718 | 0.01601325 | 16.09946
9.172596 | 10.65112 | 0.01602759 | 16.11387
9.174541 | 10.63539 | 0.01604159 | 16.12795
9.176485 | 10.61997 | 0.01605519 | 16.14162
9.17843 | 10.60488 | 0.01606834 | 16.15485
9.180375 | 10.5901 | 0.016081 | 16.16757
9.182319 | 10.57564 | 0.01609312 | 16.17975
9.184264 | 10.56149 | 0.01610465 | 16.19135
9.186209 | 10.54764 | 0.01611555 | 16.20231
9.188153 | 10.5341 | 0.01612581 | 16.21262
9.190098 | 10.52086 | 0.01613538 | 16.22224
9.192043 | 10.50792 | 0.01614425 | 16.23116
9.193987 | 10.49527 | 0.0161524 | 16.23936
9.195932 | 10.48291 | 0.01615983 | 16.24682
9.197877 | 10.47084 | 0.01616653 | 16.25356
9.199821 | 10.45905 | 0.0161725 | 16.25956
9.201766 | 10.44754 | 0.01617775 | 16.26484
9.203711 | 10.4363 | 0.01618229 | 16.26941
9.205655 | 10.42534 | 0.01618615 | 16.27329
9.2076 | 10.41464 | 0.01618933 | 16.27649
9.209545 | 10.40421 | 0.01619186 | 16.27903
9.211489 | 10.39403 | 0.01619377 | 16.28095
9.213434 | 10.38411 | 0.0161951 | 16.28228
9.215379 | 10.37445 | 0.01619586 | 16.28305
9.217323 | 10.36503 | 0.0161961 | 16.28329
9.219268 | 10.35585 | 0.01619585 | 16.28304
9.221213 | 10.34691 | 0.01619515 | 16.28234
9.223157 | 10.33821 | 0.01619404 | 16.28122
9.225102 | 10.32974 | 0.01619257 | 16.27974
9.227047 | 10.32149 | 0.01619077 | 16.27793
9.228991 | 10.31347 | 0.01618869 | 16.27584
9.230936 | 10.30566 | 0.01618637 | 16.27351
9.232881 | 10.29806 | 0.01618385 | 16.27097
9.234825 | 10.29067 | 0.01618117 | 16.26828
9.23677 | 10.28349 | 0.01617838 | 16.26547
9.238715 | 10.2765 | 0.01617551 | 16.26259
9.240659 | 10.26971 | 0.0161726 | 16.25967
9.242604 | 10.26311 | 0.01616969 | 16.25674
9.244549 | 10.2567 | 0.01616682 | 16.25385
9.246493 | 10.25047 | 0.01616401 | 16.25103
9.248438 | 10.24441 | 0.01616129 | 16.24829
9.250383 | 10.23852 | 0.01615869 | 16.24568
9.252327 | 10.23281 | 0.01615623 | 16.24321
9.254272 | 10.22725 | 0.01615394 | 16.2409
9.256217 | 10.22185 | 0.01615182 | 16.23877
9.258161 | 10.21661 | 0.01614989 | 16.23683
9.260106 | 10.21152 | 0.01614815 | 16.23508
9.262051 | 10.20657 | 0.01614661 | 16.23354
9.263995 | 10.20176 | 0.01614528 | 16.2322
9.26594 | 10.19708 | 0.01614415 | 16.23106
9.267885 | 10.19254 | 0.01614322 | 16.23012
9.269829 | 10.18813 | 0.01614248 | 16.22938
9.271774 | 10.18383 | 0.01614193 | 16.22883
9.273719 | 10.17965 | 0.01614156 | 16.22846
9.275663 | 10.17559 | 0.01614135 | 16.22825
9.277608 | 10.17164 | 0.0161413 | 16.2282
9.279553 | 10.16779 | 0.01614139 | 16.22828
9.281497 | 10.16404 | 0.0161416 | 16.2285
9.283442 | 10.16038 | 0.01614192 | 16.22882
9.285387 | 10.15682 | 0.01614233 | 16.22924
9.287331 | 10.15335 | 0.01614282 | 16.22973
9.289276 | 10.14995 | 0.01614337 | 16.23028
9.291221 | 10.14664 | 0.01614395 | 16.23087
9.293165 | 10.1434 | 0.01614456 | 16.23148
9.29511 | 10.14024 | 0.01614518 | 16.2321
9.297055 | 10.13714 | 0.01614578 | 16.2327
9.298999 | 10.13411 | 0.01614636 | 16.23328
9.300944 | 10.13113 | 0.01614689 | 16.23382
9.302889 | 10.12821 | 0.01614737 | 16.2343
9.304833 | 10.12534 | 0.01614778 | 16.23471
9.306778 | 10.12252 | 0.01614811 | 16.23504
9.308723 | 10.11975 | 0.01614835 | 16.23528
9.310667 | 10.11701 | 0.01614849 | 16.23543
9.312612 | 10.11432 | 0.01614853 | 16.23547
9.314557 | 10.11166 | 0.01614847 | 16.23541
9.316501 | 10.10903 | 0.0161483 | 16.23524
9.318446 | 10.10642 | 0.01614803 | 16.23496
9.320391 | 10.10385 | 0.01614765 | 16.23458
9.322335 | 10.10129 | 0.01614718 | 16.23411
9.32428 | 10.09875 | 0.01614662 | 16.23354
9.326225 | 10.09623 | 0.01614597 | 16.2329
9.328169 | 10.09372 | 0.01614526 | 16.23218
9.330114 | 10.09122 | 0.01614449 | 16.2314
9.332059 | 10.08873 | 0.01614367 | 16.23058
9.334003 | 10.08624 | 0.01614282 | 16.22973
9.335948 | 10.08375 | 0.01614196 | 16.22886
9.337893 | 10.08127 | 0.01614109 | 16.22799
9.339837 | 10.07878 | 0.01614024 | 16.22713
9.341782 | 10.07628 | 0.01613942 | 16.22631
9.343727 | 10.07378 | 0.01613866 | 16.22554
9.345671 | 10.07127 | 0.01613796 | 16.22484
9.347616 | 10.06875 | 0.01613736 | 16.22423
9.349561 | 10.06622 | 0.01613686 | 16.22373
9.351505 | 10.06367 | 0.01613649 | 16.22336
9.35345 | 10.06111 | 0.01613626 | 16.22313
9.355395 | 10.05853 | 0.01613621 | 16.22308
9.357339 | 10.05593 | 0.01613633 | 16.2232
9.359284 | 10.0533 | 0.01613666 | 16.22353
9.361229 | 10.05066 | 0.01613721 | 16.22408
9.363173 | 10.04799 | 0.01613799 | 16.22487
9.365118 | 10.0453 | 0.01613903 | 16.22591
9.367063 | 10.04259 | 0.01614034 | 16.22723
9.369007 | 10.03984 | 0.01614193 | 16.22883
9.370952 | 10.03708 | 0.01614381 | 16.23072
9.372897 | 10.03428 | 0.01614601 | 16.23293
9.374841 | 10.03145 | 0.01614852 | 16.23545
9.376786 | 10.0286 | 0.01615136 | 16.23831
9.378731 | 10.02572 | 0.01615454 | 16.2415
9.380675 | 10.02281 | 0.01615805 | 16.24504
9.38262 | 10.01987 | 0.01616192 | 16.24893
9.384565 | 10.0169 | 0.01616614 | 16.25317
9.386509 | 10.0139 | 0.0161707 | 16.25776
9.388454 | 10.01087 | 0.01617563 | 16.26271
9.390399 | 10.00781 | 0.0161809 | 16.26801
9.392343 | 10.00472 | 0.01618653 | 16.27367
9.394288 | 10.00161 | 0.01619251 | 16.27968
9.396233 | 9.998463 | 0.01619883 | 16.28604
9.398177 | 9.995291 | 0.01620549 | 16.29274
9.400122 | 9.992095 | 0.01621249 | 16.29977
9.402067 | 9.988869 | 0.01621982 | 16.30714
9.404011 | 9.985621 | 0.01622747 | 16.31483
9.405956 | 9.982347 | 0.01623543 | 16.32283
9.407901 | 9.979052 | 0.01624369 | 16.33113
9.409845 | 9.975733 | 0.01625224 | 16.33973
9.41179 | 9.972393 | 0.01626107 | 16.34861
9.413735 | 9.969033 | 0.01627017 | 16.35777
9.415679 | 9.965657 | 0.01627953 | 16.36717
9.417624 | 9.962262 | 0.01628913 | 16.37682
9.419569 | 9.958852 | 0.01629896 | 16.3867
9.421513 | 9.955428 | 0.016309 | 16.3968
9.423458 | 9.951991 | 0.01631924 | 16.40709
9.425403 | 9.948545 | 0.01632966 | 16.41757
9.427347 | 9.945088 | 0.01634024 | 16.42821
9.429292 | 9.941625 | 0.01635098 | 16.439
9.431237 | 9.938157 | 0.01636184 | 16.44993
9.433181 | 9.934684 | 0.01637282 | 16.46096
9.435126 | 9.931211 | 0.01638389 | 16.4721
9.437071 | 9.927739 | 0.01639504 | 16.48331
9.439015 | 9.924268 | 0.01640625 | 16.49457
9.44096 | 9.920803 | 0.0164175 | 16.50588
9.442905 | 9.917342 | 0.01642876 | 16.5172
9.444849 | 9.913894 | 0.01644002 | 16.52853
9.446794 | 9.910454 | 0.01645127 | 16.53983
9.448739 | 9.907028 | 0.01646247 | 16.5511
9.450683 | 9.90362 | 0.01647361 | 16.5623
9.452628 | 9.900225 | 0.01648468 | 16.57343
9.454573 | 9.896853 | 0.01649565 | 16.58445
9.456517 | 9.893504 | 0.0165065 | 16.59537
9.458462 | 9.890177 | 0.01651722 | 16.60614
9.460407 | 9.886879 | 0.01652779 | 16.61677
9.462351 | 9.883611 | 0.01653819 | 16.62722
9.464296 | 9.880374 | 0.0165484 | 16.63749
9.466241 | 9.87717 | 0.01655841 | 16.64756
9.468185 | 9.874002 | 0.01656821 | 16.65741
9.47013 | 9.870873 | 0.01657778 | 16.66702
9.472075 | 9.867783 | 0.0165871 | 16.6764
9.474019 | 9.864736 | 0.01659616 | 16.68551
9.475964 | 9.861736 | 0.01660496 | 16.69436
9.477909 | 9.858783 | 0.01661348 | 16.70292
9.479853 | 9.855878 | 0.01662172 | 16.7112
9.481798 | 9.853023 | 0.01662966 | 16.71918
9.483743 | 9.850224 | 0.0166373 | 16.72686
9.485687 | 9.847479 | 0.01664463 | 16.73424
9.487632 | 9.844792 | 0.01665165 | 16.7413
9.489577 | 9.842162 | 0.01665837 | 16.74805
9.491521 | 9.839594 | 0.01666477 | 16.75448
9.493466 | 9.837088 | 0.01667086 | 16.76061
9.495411 | 9.834648 | 0.01667664 | 16.76642
9.497355 | 9.832274 | 0.01668212 | 16.77193
9.4993 | 9.829965 | 0.01668731 | 16.77715
9.501245 | 9.827727 | 0.01669221 | 16.78207
9.503189 | 9.825557 | 0.01669684 | 16.78672
9.505134 | 9.823461 | 0.0167012 | 16.79111
9.507079 | 9.821434 | 0.01670531 | 16.79524
9.509023 | 9.819484 | 0.01670918 | 16.79914
9.510968 | 9.817606 | 0.01671283 | 16.80281
9.512913 | 9.815803 | 0.01671628 | 16.80628
9.514857 | 9.814078 | 0.01671955 | 16.80956
9.516802 | 9.812427 | 0.01672264 | 16.81267
9.518747 | 9.810855 | 0.01672558 | 16.81563
9.520691 | 9.809358 | 0.0167284 | 16.81846
9.522636 | 9.807939 | 0.0167311 | 16.82117
9.524581 | 9.806599 | 0.01673371 | 16.8238
9.526525 | 9.805335 | 0.01673625 | 16.82635
9.52847 | 9.80415 | 0.01673874 | 16.82885
9.530415 | 9.80304 | 0.01674119 | 16.83132
9.532359 | 9.802006 | 0.01674363 | 16.83377
9.534304 | 9.801049 | 0.01674607 | 16.83623
9.536249 | 9.800168 | 0.01674854 | 16.83871
9.538193 | 9.799359 | 0.01675105 | 16.84122
9.540138 | 9.798625 | 0.0167536 | 16.8438
9.542083 | 9.797962 | 0.01675623 | 16.84644
9.544027 | 9.797369 | 0.01675895 | 16.84917
9.545972 | 9.796846 | 0.01676175 | 16.85199
9.547917 | 9.796389 | 0.01676467 | 16.85492
9.549861 | 9.795998 | 0.0167677 | 16.85797
9.551806 | 9.795669 | 0.01677085 | 16.86114
9.553751 | 9.795405 | 0.01677414 | 16.86444
9.555695 | 9.795198 | 0.01677755 | 16.86788
9.55764 | 9.795047 | 0.0167811 | 16.87144
9.559585 | 9.794949 | 0.01678479 | 16.87515
9.561529 | 9.794902 | 0.0167886 | 16.87898
9.563474 | 9.794906 | 0.01679254 | 16.88294
9.565419 | 9.794953 | 0.01679659 | 16.88702
9.567363 | 9.795044 | 0.01680076 | 16.89121
9.569308 | 9.795172 | 0.01680502 | 16.89549
9.571253 | 9.795335 | 0.01680936 | 16.89985
9.573197 | 9.79553 | 0.01681377 | 16.90429
9.575142 | 9.795753 | 0.01681824 | 16.90878
9.577087 | 9.796 | 0.01682275 | 16.91331
9.579031 | 9.796265 | 0.01682728 | 16.91787
9.580976 | 9.796549 | 0.01683181 | 16.92242
9.582921 | 9.796844 | 0.01683632 | 16.92696
9.584865 | 9.797148 | 0.01684081 | 16.93147
9.58681 | 9.797453 | 0.01684429 | 16.93497
9.588755 | 9.797756 | 0.01684714 | 16.93783
9.590699 | 9.798057 | 0.01684999 | 16.9407
9.592644 | 9.798343 | 0.01685282 | 16.94355
9.594589 | 9.798615 | 0.01685563 | 16.94637
9.596533 | 9.798871 | 0.0168584 | 16.94916
9.598478 | 9.7991 | 0.01686113 | 16.9519
9.600423 | 9.799301 | 0.01686379 | 16.95458
9.602367 | 9.799468 | 0.01686639 | 16.95719
9.604312 | 9.799597 | 0.01686892 | 16.95973
9.606257 | 9.799684 | 0.01687137 | 16.9622
9.608201 | 9.799724 | 0.01687375 | 16.96459
9.610146 | 9.799711 | 0.01687605 | 16.9669
9.612091 | 9.799644 | 0.01687828 | 16.96914
9.614035 | 9.799515 | 0.01688044 | 16.97132
9.61598 | 9.799323 | 0.01688254 | 16.97343
9.617925 | 9.799063 | 0.0168846 | 16.9755
9.619869 | 9.798731 | 0.01688662 | 16.97753
9.621814 | 9.798328 | 0.01688864 | 16.97956
9.623759 | 9.797961 | 0.01689066 | 16.98159
9.625703 | 9.797977 | 0.01689271 | 16.98366
9.627648 | 9.797979 | 0.01689483 | 16.98579
9.629593 | 9.79798 | 0.01689705 | 16.98801
9.631537 | 9.79798 | 0.01689939 | 16.99037
9.633482 | 9.79798 | 0.0169019 | 16.99289
9.635427 | 9.79798 | 0.01690462 | 16.99562
9.637371 | 9.79798 | 0.01690758 | 16.9986
9.639316 | 9.79798 | 0.01691082 | 17.00186
9.641261 | 9.79798 | 0.01691439 | 17.00545
9.643205 | 9.79798 | 0.01691834 | 17.00942
9.64515 | 9.79798 | 0.01692271 | 17.01381
9.647095 | 9.79798 | 0.01692754 | 17.01867
9.649039 | 9.79798 | 0.01693288 | 17.02404
9.650984 | 9.79798 | 0.01693877 | 17.02996
9.652929 | 9.79798 | 0.01694527 | 17.03649
9.654873 | 9.79798 | 0.01695241 | 17.04367
9.656818 | 9.79798 | 0.01696024 | 17.05154
9.658763 | 9.79798 | 0.0169688 | 17.06015
9.659732 | 9.795087 | 0.0169688 | 17.06015
9.66166 | 9.807375 | 0.01697359 | 17.06497
9.663588 | 9.820672 | 0.01697776 | 17.06916
9.665516 | 9.834917 | 0.01698137 | 17.07279
9.667444 | 9.850051 | 0.0169845 | 17.07593
9.669372 | 9.866017 | 0.0169872 | 17.07865
9.671301 | 9.882762 | 0.01698954 | 17.081
9.673229 | 9.900234 | 0.01699157 | 17.08305
9.675157 | 9.918386 | 0.01699335 | 17.08484
9.677085 | 9.937169 | 0.01699493 | 17.08642
9.679013 | 9.95654 | 0.01699634 | 17.08784
9.680941 | 9.976457 | 0.01699764 | 17.08914
9.68287 | 9.996879 | 0.01699884 | 17.09036
9.684798 | 10.01777 | 0.017 | 17.09152
9.686726 | 10.03909 | 0.01700112 | 17.09264
9.688654 | 10.06081 | 0.01700223 | 17.09376
9.690582 | 10.08289 | 0.01700334 | 17.09488
9.692511 | 10.10531 | 0.01700447 | 17.09602
9.694439 | 10.12803 | 0.01700563 | 17.09718
9.696367 | 10.15104 | 0.01700681 | 17.09837
9.698295 | 10.17429 | 0.01700803 | 17.09959
9.700223 | 10.19778 | 0.01700928 | 17.10085
9.702151 | 10.22147 | 0.01701055 | 17.10213
9.70408 | 10.24534 | 0.01701184 | 17.10343
9.706008 | 10.26938 | 0.01701315 | 17.10474
9.707936 | 10.29357 | 0.01701445 | 17.10605
9.709864 | 10.31789 | 0.01701575 | 17.10735
9.711792 | 10.34232 | 0.01701702 | 17.10863
9.713721 | 10.36686 | 0.01701825 | 17.10987
9.715649 | 10.39147 | 0.01701944 | 17.11106
9.717577 | 10.41617 | 0.01702055 | 17.11218
9.719505 | 10.44092 | 0.01702158 | 17.11322
9.721433 | 10.46573 | 0.01702252 | 17.11416
9.723361 | 10.49058 | 0.01702334 | 17.11499
9.72529 | 10.51546 | 0.01702404 | 17.11568
9.727218 | 10.54037 | 0.01702459 | 17.11624
9.729146 | 10.56531 | 0.01702499 | 17.11665
9.731074 | 10.59025 | 0.01702523 | 17.11689
9.733002 | 10.6152 | 0.0170253 | 17.11695
9.734931 | 10.64016 | 0.01702518 | 17.11684
9.736859 | 10.66512 | 0.01702488 | 17.11654
9.738787 | 10.69008 | 0.01702439 | 17.11604
9.740715 | 10.71503 | 0.01702372 | 17.11537
9.742643 | 10.73998 | 0.01702286 | 17.1145
9.744571 | 10.76492 | 0.01702182 | 17.11346
9.7465 | 10.78985 | 0.01702062 | 17.11225
9.748428 | 10.81478 | 0.01701926 | 17.11089
9.750356 | 10.83969 | 0.01701777 | 17.10938
9.752284 | 10.8646 | 0.01701616 | 17.10776
9.754212 | 10.8895 | 0.01701445 | 17.10605
9.756141 | 10.9144 | 0.01701267 | 17.10426
9.758069 | 10.9393 | 0.01701084 | 17.10242
9.759997 | 10.9642 | 0.01700899 | 17.10056
9.761925 | 10.9891 | 0.01700715 | 17.09871
9.763853 | 11.014 | 0.01700535 | 17.09689
9.765781 | 11.03892 | 0.01700361 | 17.09515
9.76771 | 11.06384 | 0.01700198 | 17.09351
9.769638 | 11.08879 | 0.01700047 | 17.09199
9.771566 | 11.11375 | 0.01699908 | 17.0906
9.773494 | 11.13874 | 0.01699786 | 17.08937
9.775422 | 11.16376 | 0.01699684 | 17.08834
9.777351 | 11.18881 | 0.01699603 | 17.08753
9.779279 | 11.2139 | 0.01699548 | 17.08698
9.781207 | 11.23903 | 0.01699521 | 17.08671
9.783135 | 11.26421 | 0.01699525 | 17.08674
9.785063 | 11.28945 | 0.01699562 | 17.08712
9.786991 | 11.31474 | 0.01699635 | 17.08785
9.78892 | 11.34009 | 0.01699746 | 17.08897
9.790848 | 11.36552 | 0.01699898 | 17.09049
9.792776 | 11.39101 | 0.01700092 | 17.09244
9.794704 | 11.41659 | 0.01700329 | 17.09483
9.796632 | 11.44225 | 0.01700612 | 17.09767
9.798561 | 11.46799 | 0.0170094 | 17.10097
9.800489 | 11.49384 | 0.01701316 | 17.10475
9.802417 | 11.51978 | 0.01701739 | 17.10901
9.804345 | 11.54582 | 0.0170221 | 17.11374
9.806273 | 11.57198 | 0.01702727 | 17.11894
9.808201 | 11.59825 | 0.01703291 | 17.1246
9.81013 | 11.62464 | 0.017039 | 17.13073
9.812058 | 11.65116 | 0.01704552 | 17.13729
9.813986 | 11.67781 | 0.01705247 | 17.14427
9.815914 | 11.70459 | 0.01705982 | 17.15166
9.817842 | 11.73151 | 0.01706754 | 17.15943
9.819771 | 11.75857 | 0.01707562 | 17.16755
9.821699 | 11.78578 | 0.01708403 | 17.176
9.823627 | 11.81314 | 0.01709273 | 17.18475
9.825555 | 11.84066 | 0.0171017 | 17.19377
9.827483 | 11.86834 | 0.01711091 | 17.20303
9.829411 | 11.89619 | 0.01712032 | 17.21249
9.83134 | 11.9242 | 0.0171299 | 17.22212
9.833268 | 11.95239 | 0.01713961 | 17.23188
9.835196 | 11.98075 | 0.01714942 | 17.24174
9.837124 | 12.00928 | 0.01715929 | 17.25167
9.839052 | 12.038 | 0.0171692 | 17.26163
9.840981 | 12.06691 | 0.0171791 | 17.27158
9.842909 | 12.096 | 0.01718896 | 17.28149
9.844837 | 12.12528 | 0.01719874 | 17.29133
9.846765 | 12.15476 | 0.01720842 | 17.30106
9.848693 | 12.18442 | 0.01721797 | 17.31066
9.850621 | 12.21429 | 0.01722734 | 17.32009
9.85255 | 12.24435 | 0.01723652 | 17.32932
9.854478 | 12.27462 | 0.01724549 | 17.33833
9.856406 | 12.30509 | 0.0172542 | 17.34709
9.858334 | 12.33576 | 0.01726266 | 17.35559
9.860262 | 12.36663 | 0.01727082 | 17.3638
9.862191 | 12.39772 | 0.01727869 | 17.37171
9.864119 | 12.429 | 0.01728625 | 17.37931
9.866047 | 12.4605 | 0.01729348 | 17.38658
9.867975 | 12.4922 | 0.01730039 | 17.39352
9.869903 | 12.52411 | 0.01730696 | 17.40013
9.871831 | 12.55623 | 0.01731321 | 17.40641
9.87376 | 12.58856 | 0.01731913 | 17.41237
9.875688 | 12.6211 | 0.01732474 | 17.41801
9.877616 | 12.65384 | 0.01733005 | 17.42334
9.879544 | 12.68679 | 0.01733506 | 17.42838
9.881472 | 12.71995 | 0.01733979 | 17.43314
9.883401 | 12.75331 | 0.01734427 | 17.43765
9.885329 | 12.78688 | 0.01734851 | 17.44191
9.887257 | 12.82064 | 0.01735254 | 17.44596
9.889185 | 12.85461 | 0.01735637 | 17.44981
9.891113 | 12.88878 | 0.01736004 | 17.45349
9.893041 | 12.92315 | 0.01736356 | 17.45704
9.89497 | 12.95771 | 0.01736698 | 17.46047
9.896898 | 12.99247 | 0.0173703 | 17.46382
9.898826 | 13.02742 | 0.01737358 | 17.46711
9.900754 | 13.06255 | 0.01737683 | 17.47038
9.902682 | 13.09787 | 0.01738009 | 17.47365
9.90461 | 13.13338 | 0.01738338 | 17.47696
9.906539 | 13.16907 | 0.01738673 | 17.48034
9.908467 | 13.20493 | 0.01739019 | 17.48381
9.910395 | 13.24097 | 0.01739377 | 17.48741
9.912323 | 13.27718 | 0.0173975 | 17.49116
9.914251 | 13.31356 | 0.01740142 | 17.4951
9.91618 | 13.3501 | 0.01740554 | 17.49924
9.918108 | 13.3868 | 0.0174099 | 17.50362
9.920036 | 13.42366 | 0.01741451 | 17.50826
9.921964 | 13.46066 | 0.0174194 | 17.51318
9.923892 | 13.49782 | 0.01742458 | 17.51839
9.92582 | 13.53512 | 0.01743008 | 17.52391
9.927749 | 13.57256 | 0.0174359 | 17.52977
9.929677 | 13.61014 | 0.01744207 | 17.53596
9.931605 | 13.64785 | 0.01744857 | 17.54251
9.933533 | 13.68568 | 0.01745543 | 17.5494
9.935461 | 13.72363 | 0.01746264 | 17.55665
9.93739 | 13.7617 | 0.01747021 | 17.56426
9.939318 | 13.79988 | 0.01747812 | 17.57222
9.941246 | 13.83817 | 0.01748638 | 17.58052
9.943174 | 13.87655 | 0.01749498 | 17.58916
9.945102 | 13.91504 | 0.0175039 | 17.59813
9.94703 | 13.95361 | 0.01751313 | 17.60741
9.948959 | 13.99227 | 0.01752266 | 17.61699
9.950887 | 14.03101 | 0.01753246 | 17.62685
9.952815 | 14.06982 | 0.01754253 | 17.63697
9.954743 | 14.1087 | 0.01755283 | 17.64732
9.956671 | 14.14765 | 0.01756334 | 17.65789
9.9586 | 14.18665 | 0.01757403 | 17.66864
9.960528 | 14.2257 | 0.01758488 | 17.67955
9.962456 | 14.2648 | 0.01759586 | 17.69059
9.964384 | 14.30394 | 0.01760693 | 17.70172
9.966312 | 14.34312 | 0.01761806 | 17.71291
9.96824 | 14.38232 | 0.01762922 | 17.72412
9.970169 | 14.42154 | 0.01764036 | 17.73533
9.972097 | 14.46079 | 0.01765146 | 17.74649
9.974025 | 14.50004 | 0.01766248 | 17.75757
9.975953 | 14.53929 | 0.01767338 | 17.76853
9.977881 | 14.57855 | 0.01768412 | 17.77932
9.97981 | 14.6178 | 0.01769467 | 17.78993
9.981738 | 14.65703 | 0.01770498 | 17.8003
9.983666 | 14.69625 | 0.01771503 | 17.8104
9.985594 | 14.73544 | 0.01772478 | 17.8202
9.987522 | 14.77459 | 0.01773419 | 17.82966
9.98945 | 14.81371 | 0.01774323 | 17.83875
9.991379 | 14.85279 | 0.01775187 | 17.84744
9.993307 | 14.89182 | 0.01776009 | 17.8557
9.995235 | 14.93079 | 0.01776785 | 17.8635
9.997163 | 14.9697 | 0.01777512 | 17.87082
9.999091 | 15.00854 | 0.0177819 | 17.87762
10.00102 | 15.04731 | 0.01778814 | 17.8839
10.00295 | 15.086 | 0.01779384 | 17.88964
10.00488 | 15.12461 | 0.01779898 | 17.8948
10.0068 | 15.16312 | 0.01780354 | 17.89939
10.00873 | 15.20154 | 0.01780751 | 17.90338
10.01066 | 15.23985 | 0.01781089 | 17.90677
10.01259 | 15.27806 | 0.01781365 | 17.90955
10.01452 | 15.31615 | 0.01781581 | 17.91172
10.01644 | 15.35412 | 0.01781735 | 17.91327
10.01837 | 15.39197 | 0.01781829 | 17.91422
10.0203 | 15.42969 | 0.01781862 | 17.91455
10.02223 | 15.46727 | 0.01781835 | 17.91428
10.02416 | 15.50471 | 0.01781749 | 17.91342
10.02609 | 15.542 | 0.01781606 | 17.91198
10.02801 | 15.57914 | 0.01781407 | 17.90997
10.02994 | 15.61613 | 0.01781154 | 17.90743
10.03187 | 15.65295 | 0.01780849 | 17.90436
10.0338 | 15.6896 | 0.01780494 | 17.90079
10.03573 | 15.72608 | 0.01780092 | 17.89675
10.03765 | 15.76238 | 0.01779645 | 17.89225
10.03958 | 15.7985 | 0.01779156 | 17.88734
10.04151 | 15.83443 | 0.01778629 | 17.88204
10.04344 | 15.87018 | 0.01778066 | 17.87638
10.04537 | 15.90572 | 0.01777471 | 17.8704
10.0473 | 15.94106 | 0.01776848 | 17.86413
10.04922 | 15.9762 | 0.01776199 | 17.85761
10.05115 | 16.01113 | 0.01775529 | 17.85087
10.05308 | 16.04585 | 0.01774841 | 17.84396
10.05501 | 16.08034 | 0.01774139 | 17.8369
10.05694 | 16.11462 | 0.01773427 | 17.82974
10.05886 | 16.14866 | 0.01772708 | 17.82252
10.06079 | 16.18248 | 0.01771987 | 17.81527
10.06272 | 16.21606 | 0.01771266 | 17.80802
10.06465 | 16.24941 | 0.0177055 | 17.80082
10.06658 | 16.28251 | 0.01769841 | 17.79369
10.06851 | 16.31537 | 0.01769142 | 17.78667
10.07043 | 16.34798 | 0.01768457 | 17.77978
10.07236 | 16.38034 | 0.01767788 | 17.77305
10.07429 | 16.41244 | 0.01767137 | 17.7665
10.07622 | 16.44429 | 0.01766506 | 17.76016
10.07815 | 16.47588 | 0.01765896 | 17.75403
10.08007 | 16.5072 | 0.0176531 | 17.74814
10.082 | 16.53825 | 0.01764747 | 17.74248
10.08393 | 16.56904 | 0.01764209 | 17.73706
10.08586 | 16.59956 | 0.01763694 | 17.73189
10.08779 | 16.6298 | 0.01763204 | 17.72696
10.08972 | 16.65976 | 0.01762736 | 17.72226
10.09164 | 16.68944 | 0.01762291 | 17.71778
10.09357 | 16.71885 | 0.01761866 | 17.71351
10.0955 | 16.74797 | 0.01761462 | 17.70944
10.09743 | 16.77681 | 0.01761075 | 17.70556
10.09936 | 16.80536 | 0.01760705 | 17.70184
10.10128 | 16.83362 | 0.0176035 | 17.69827
10.10321 | 16.86159 | 0.01760008 | 17.69483
10.10514 | 16.88927 | 0.01759676 | 17.6915
10.10707 | 16.91666 | 0.01759354 | 17.68826
10.109 | 16.94375 | 0.01759039 | 17.68509
10.11093 | 16.97055 | 0.01758729 | 17.68197
10.11285 | 16.99705 | 0.01758423 | 17.67889
10.11478 | 17.02325 | 0.01758119 | 17.67583
10.11671 | 17.04916 | 0.01757815 | 17.67278
10.11864 | 17.07477 | 0.0175751 | 17.66971
10.12057 | 17.10008 | 0.01757202 | 17.66662
10.12249 | 17.12509 | 0.01756892 | 17.6635
10.12442 | 17.1498 | 0.01756578 | 17.66034
10.12635 | 17.17421 | 0.01756258 | 17.65713
10.12828 | 17.19831 | 0.01755933 | 17.65386
10.13021 | 17.22212 | 0.01755602 | 17.65054
10.13214 | 17.24563 | 0.01755266 | 17.64715
10.13406 | 17.26884 | 0.01754922 | 17.6437
10.13599 | 17.29174 | 0.01754573 | 17.64019
10.13792 | 17.31435 | 0.01754218 | 17.63662
10.13985 | 17.33666 | 0.01753858 | 17.633
10.14178 | 17.35866 | 0.01753493 | 17.62933
10.1437 | 17.38038 | 0.01753124 | 17.62562
10.14563 | 17.40179 | 0.01752752 | 17.62188
10.14756 | 17.4229 | 0.01752378 | 17.61812
10.14949 | 17.44373 | 0.01752004 | 17.61436
10.15142 | 17.46425 | 0.01751631 | 17.61061
10.15335 | 17.48448 | 0.0175126 | 17.60688
10.15527 | 17.50442 | 0.01750893 | 17.60319
10.1572 | 17.52407 | 0.01750532 | 17.59956
10.15913 | 17.54343 | 0.01750177 | 17.59599
10.16106 | 17.5625 | 0.01749831 | 17.59251
10.16299 | 17.58129 | 0.01749496 | 17.58914
10.16491 | 17.59979 | 0.01749172 | 17.58589
10.16684 | 17.61801 | 0.01748862 | 17.58277
10.16877 | 17.63594 | 0.01748567 | 17.5798
10.1707 | 17.6536 | 0.01748288 | 17.577
10.17263 | 17.67098 | 0.01748028 | 17.57439
10.17456 | 17.68808 | 0.01747787 | 17.57197
10.17648 | 17.70491 | 0.01747567 | 17.56975
10.17841 | 17.72147 | 0.01747369 | 17.56776
10.18034 | 17.73776 | 0.01747193 | 17.56599
10.18227 | 17.75379 | 0.01747042 | 17.56447
10.1842 | 17.76955 | 0.01746914 | 17.56319
10.18612 | 17.78505 | 0.01746812 | 17.56216
10.18805 | 17.80029 | 0.01746735 | 17.56139
10.18998 | 17.81528 | 0.01746684 | 17.56088
10.19191 | 17.83001 | 0.0174666 | 17.56063
10.19384 | 17.84449 | 0.01746661 | 17.56065
10.19577 | 17.85872 | 0.0174669 | 17.56093
10.19769 | 17.87271 | 0.01746744 | 17.56148
10.19962 | 17.88646 | 0.01746825 | 17.56229
10.20155 | 17.89996 | 0.01746931 | 17.56336
10.20348 | 17.91324 | 0.01747063 | 17.56468
10.20541 | 17.92627 | 0.01747219 | 17.56625
10.20733 | 17.93908 | 0.017474 | 17.56807
10.20926 | 17.95167 | 0.01747604 | 17.57012
10.21119 | 17.96403 | 0.01747831 | 17.57241
10.21312 | 17.97617 | 0.01748079 | 17.5749
10.21505 | 17.98809 | 0.01748348 | 17.57761
10.21698 | 17.9998 | 0.01748637 | 17.58051
10.2189 | 18.0113 | 0.01748943 | 17.58359
10.22083 | 18.02259 | 0.01749266 | 17.58684
10.22276 | 18.03368 | 0.01749605 | 17.59024
10.22469 | 18.04457 | 0.01749957 | 17.59378
10.22662 | 18.05527 | 0.01750321 | 17.59744
10.22854 | 18.06577 | 0.01750696 | 17.6012
10.23047 | 18.07608 | 0.01751078 | 17.60505
10.2324 | 18.08621 | 0.01751467 | 17.60896
10.23433 | 18.09616 | 0.01751861 | 17.61292
10.23626 | 18.10593 | 0.01752256 | 17.6169
10.23819 | 18.11552 | 0.01752652 | 17.62087
10.24011 | 18.12495 | 0.01753045 | 17.62483
10.24204 | 18.13421 | 0.01753434 | 17.62873
10.24397 | 18.1433 | 0.01753815 | 17.63257
10.2459 | 18.15224 | 0.01754186 | 17.6363
10.24783 | 18.16102 | 0.01754546 | 17.63991
10.24975 | 18.16965 | 0.0175489 | 17.64337
10.25168 | 18.17813 | 0.01755217 | 17.64666
10.25361 | 18.18646 | 0.01755524 | 17.64975
10.25554 | 18.19466 | 0.01755808 | 17.65261
10.25747 | 18.20271 | 0.01756067 | 17.65521
10.2594 | 18.21064 | 0.01756299 | 17.65754
10.26132 | 18.21843 | 0.01756501 | 17.65957
10.26325 | 18.2261 | 0.0175667 | 17.66127
10.26518 | 18.23365 | 0.01756805 | 17.66263
10.26711 | 18.24108 | 0.01756903 | 17.66361
10.26904 | 18.2484 | 0.01756962 | 17.66421
10.27096 | 18.2556 | 0.01756981 | 17.6644
10.27289 | 18.2627 | 0.01756957 | 17.66415
10.27482 | 18.26969 | 0.01756889 | 17.66347
10.27675 | 18.27659 | 0.01756775 | 17.66232
10.27868 | 18.28338 | 0.01756614 | 17.66071
10.28061 | 18.29009 | 0.01756405 | 17.65861
10.28253 | 18.2967 | 0.01756148 | 17.65602
10.28446 | 18.30323 | 0.01755841 | 17.65294
10.28639 | 18.30968 | 0.01755485 | 17.64935
10.28832 | 18.31605 | 0.01755078 | 17.64526
10.29025 | 18.32234 | 0.01754621 | 17.64068
10.29217 | 18.32856 | 0.01754116 | 17.63559
10.2941 | 18.33472 | 0.01753561 | 17.63002
10.29603 | 18.34081 | 0.01752959 | 17.62396
10.29796 | 18.34683 | 0.01752311 | 17.61744
10.29989 | 18.3528 | 0.01751618 | 17.61048
10.30182 | 18.35871 | 0.01750882 | 17.60308
10.30374 | 18.36457 | 0.01750107 | 17.59528
10.30567 | 18.37038 | 0.01749293 | 17.58711
10.3076 | 18.37615 | 0.01748446 | 17.57859
10.30953 | 18.38187 | 0.01747567 | 17.56975
10.31146 | 18.38755 | 0.01746661 | 17.56064
10.31338 | 18.3932 | 0.0174573 | 17.55129
10.31531 | 18.39881 | 0.0174478 | 17.54173
10.31724 | 18.40439 | 0.01743813 | 17.53201
10.31917 | 18.40994 | 0.01742834 | 17.52217
10.3211 | 18.41547 | 0.01741848 | 17.51225
10.32303 | 18.42097 | 0.01740858 | 17.5023
10.32495 | 18.42645 | 0.0173987 | 17.49236
10.32688 | 18.43192 | 0.01738887 | 17.48248
10.32881 | 18.43737 | 0.01737914 | 17.4727
10.33074 | 18.4428 | 0.01736955 | 17.46306
10.33267 | 18.44823 | 0.01736015 | 17.45361
10.33459 | 18.45364 | 0.01735099 | 17.44439
10.33652 | 18.45905 | 0.01734209 | 17.43545
10.33845 | 18.46446 | 0.01733351 | 17.42683
10.34038 | 18.46986 | 0.01732529 | 17.41856
10.34231 | 18.47527 | 0.01731746 | 17.41069
10.34424 | 18.48067 | 0.01731006 | 17.40324
10.34616 | 18.48608 | 0.01730311 | 17.39627
10.34809 | 18.4915 | 0.01729666 | 17.38978
10.35002 | 18.49692 | 0.01729074 | 17.38382
10.35195 | 18.50236 | 0.01728536 | 17.37841
10.35388 | 18.5078 | 0.01728054 | 17.37357
10.3558 | 18.51326 | 0.01727632 | 17.36932
10.35773 | 18.51873 | 0.01727269 | 17.36568
10.35966 | 18.52421 | 0.01726968 | 17.36266
10.36159 | 18.52972 | 0.01726729 | 17.36025
10.36352 | 18.53523 | 0.01726553 | 17.35848
10.36545 | 18.54077 | 0.01726438 | 17.35732
10.36737 | 18.54633 | 0.01726384 | 17.35678
10.3693 | 18.55191 | 0.01726391 | 17.35685
10.37123 | 18.55751 | 0.01726457 | 17.35751
10.37316 | 18.56314 | 0.01726579 | 17.35874
10.37509 | 18.56878 | 0.01726757 | 17.36053
10.37701 | 18.57446 | 0.01726987 | 17.36284
10.37894 | 18.58015 | 0.01727267 | 17.36566
10.38087 | 18.58588 | 0.01727594 | 17.36894
10.3828 | 18.59162 | 0.01727964 | 17.37267
10.38473 | 18.5974 | 0.01728375 | 17.3768
10.38666 | 18.6032 | 0.01728823 | 17.3813
10.38858 | 18.60902 | 0.01729304 | 17.38614
10.39051 | 18.61488 | 0.01729814 | 17.39127
10.39244 | 18.62076 | 0.0173035 | 17.39665
10.39437 | 18.62667 | 0.01730907 | 17.40225
10.3963 | 18.6326 | 0.01731481 | 17.40803
10.39822 | 18.63856 | 0.01732069 | 17.41393
10.40015 | 18.64455 | 0.01732666 | 17.41993
10.40208 | 18.65056 | 0.01733268 | 17.42599
10.40401 | 18.6566 | 0.01733871 | 17.43205
10.40594 | 18.66266 | 0.01734471 | 17.43809
10.40787 | 18.66874 | 0.01735065 | 17.44406
10.40979 | 18.67485 | 0.01735648 | 17.44992
10.41172 | 18.68099 | 0.01736218 | 17.45565
10.41365 | 18.68714 | 0.0173677 | 17.4612
10.41558 | 18.69332 | 0.01737302 | 17.46655
10.41751 | 18.69951 | 0.0173781 | 17.47166
10.41943 | 18.70572 | 0.01738292 | 17.4765
10.42136 | 18.71196 | 0.01738746 | 17.48106
10.42329 | 18.7182 | 0.01739168 | 17.48531
10.42522 | 18.72447 | 0.01739558 | 17.48923
10.42715 | 18.73074 | 0.01739914 | 17.49281
10.42908 | 18.73703 | 0.01740234 | 17.49603
10.431 | 18.74333 | 0.01740518 | 17.49888
10.43293 | 18.74964 | 0.01740765 | 17.50136
10.43486 | 18.75595 | 0.01740974 | 17.50346
10.43679 | 18.76227 | 0.01741145 | 17.50518
10.43872 | 18.7686 | 0.01741278 | 17.50653
10.44064 | 18.77492 | 0.01741374 | 17.50749
10.44257 | 18.78125 | 0.01741433 | 17.50808
10.4445 | 18.78757 | 0.01741455 | 17.5083
10.44643 | 18.79389 | 0.01741441 | 17.50816
10.44836 | 18.8002 | 0.01741392 | 17.50767
10.45029 | 18.80651 | 0.0174131 | 17.50684
10.45221 | 18.8128 | 0.01741194 | 17.50568
10.45414 | 18.81907 | 0.01741048 | 17.50421
10.45607 | 18.82533 | 0.01740871 | 17.50243
10.458 | 18.83158 | 0.01740667 | 17.50038
10.45993 | 18.8378 | 0.01740435 | 17.49805
10.46185 | 18.84399 | 0.01740178 | 17.49547
10.46378 | 18.85016 | 0.01739898 | 17.49265
10.46571 | 18.8563 | 0.01739597 | 17.48962
10.46764 | 18.86241 | 0.01739275 | 17.48639
10.46957 | 18.86848 | 0.01738936 | 17.48298
10.4715 | 18.87451 | 0.0173858 | 17.4794
10.47342 | 18.8805 | 0.0173821 | 17.47568
10.47535 | 18.88644 | 0.01737828 | 17.47183
10.47728 | 18.89234 | 0.01737434 | 17.46787
10.47921 | 18.89819 | 0.01737031 | 17.46382
10.48114 | 18.90398 | 0.01736621 | 17.4597
10.48306 | 18.90971 | 0.01736204 | 17.45551
10.48499 | 18.91539 | 0.01735783 | 17.45128
10.48692 | 18.921 | 0.01735358 | 17.44701
10.48885 | 18.92654 | 0.01734932 | 17.44272
10.49078 | 18.93201 | 0.01734504 | 17.43842
10.49271 | 18.9374 | 0.01734077 | 17.43413
10.49463 | 18.94271 | 0.01733651 | 17.42984
10.49656 | 18.94795 | 0.01733227 | 17.42558
10.49849 | 18.95309 | 0.01732806 | 17.42134
10.50042 | 18.95815 | 0.01732388 | 17.41714
10.50235 | 18.96312 | 0.01731974 | 17.41298
10.50427 | 18.96798 | 0.01731565 | 17.40887
10.5062 | 18.97275 | 0.01731161 | 17.40481
10.50813 | 18.97741 | 0.01730763 | 17.40081
10.51006 | 18.98196 | 0.01730371 | 17.39687
10.51199 | 18.9864 | 0.01729985 | 17.39298
10.51392 | 18.99072 | 0.01729606 | 17.38917
10.51584 | 18.99492 | 0.01729233 | 17.38542
10.51777 | 18.999 | 0.01728866 | 17.38174
10.5197 | 19.00294 | 0.01728507 | 17.37812
10.52163 | 19.00676 | 0.01728154 | 17.37458
10.52356 | 19.01043 | 0.01727809 | 17.3711
10.52548 | 19.01397 | 0.0172747 | 17.3677
10.52741 | 19.01736 | 0.01727137 | 17.36436
10.52934 | 19.0206 | 0.01726812 | 17.36108
10.53127 | 19.02369 | 0.01726493 | 17.35787
10.5332 | 19.02662 | 0.0172618 | 17.35473
10.53513 | 19.02939 | 0.01725873 | 17.35164
10.53705 | 19.032 | 0.01725573 | 17.34862
10.53898 | 19.03443 | 0.01725278 | 17.34566
10.54091 | 19.03669 | 0.01724989 | 17.34275
10.54284 | 19.03877 | 0.01724705 | 17.3399
10.54477 | 19.04067 | 0.01724426 | 17.3371
10.54669 | 19.04238 | 0.01724153 | 17.33435
10.54862 | 19.0439 | 0.01723885 | 17.33165
10.55055 | 19.04522 | 0.01723621 | 17.329
10.55248 | 19.04635 | 0.01723362 | 17.3264
10.55441 | 19.04727 | 0.01723108 | 17.32384
10.55634 | 19.04798 | 0.01722858 | 17.32133
10.55826 | 19.04848 | 0.01722612 | 17.31886
10.56019 | 19.04877 | 0.01722371 | 17.31643
10.56212 | 19.04883 | 0.01722134 | 17.31405
10.56405 | 19.04867 | 0.01721901 | 17.3117
10.56598 | 19.04828 | 0.01721672 | 17.3094
10.5679 | 19.04766 | 0.01721447 | 17.30714
10.56983 | 19.0468 | 0.01721226 | 17.30493
10.57176 | 19.0457 | 0.0172101 | 17.30275
10.57369 | 19.04436 | 0.01720797 | 17.30061
10.57562 | 19.0428 | 0.01720589 | 17.29852
10.57755 | 19.04106 | 0.01720385 | 17.29647
10.57947 | 19.03947 | 0.01720186 | 17.29446
10.5814 | 19.00066 | 0.0171999 | 17.2925
10.58333 | 18.99548 | 0.01719799 | 17.29058
10.58526 | 18.9899 | 0.01719613 | 17.2887
10.58719 | 18.984 | 0.0171943 | 17.28687
10.58911 | 18.9778 | 0.01719253 | 17.28508
10.59104 | 18.97129 | 0.01719079 | 17.28334
10.59297 | 18.96446 | 0.01718911 | 17.28165
10.5949 | 18.95731 | 0.01718747 | 17.28
10.59683 | 18.94984 | 0.01718587 | 17.27839
10.59876 | 18.94205 | 0.01718432 | 17.27683
10.60068 | 18.93393 | 0.01718282 | 17.27532
10.60261 | 18.92548 | 0.01718136 | 17.27386
10.60454 | 18.9167 | 0.01717995 | 17.27244
10.60647 | 18.90758 | 0.01717858 | 17.27106
10.6084 | 18.89812 | 0.01717726 | 17.26974
10.61032 | 18.88832 | 0.01717598 | 17.26845
10.61225 | 18.87817 | 0.01717475 | 17.26721
10.61418 | 18.86767 | 0.01717355 | 17.26601
10.61611 | 18.85748 | 0.0171724 | 17.26485
10.61804 | 18.85064 | 0.01717129 | 17.26373
10.61997 | 18.84887 | 0.01717021 | 17.26265
10.62189 | 18.85195 | 0.01716917 | 17.2616
10.62382 | 18.85829 | 0.01716816 | 17.26059
10.62575 | 18.86553 | 0.01716719 | 17.25961
10.62768 | 18.87112 | 0.01716624 | 17.25866
10.62961 | 18.87283 | 0.01716533 | 17.25774
10.63153 | 18.8694 | 0.01716443 | 17.25684
10.63346 | 18.86108 | 0.01716356 | 17.25596
10.63539 | 18.85009 | 0.0171627 | 17.2551
10.63732 | 18.83864 | 0.01716186 | 17.25425
10.63925 | 18.82684 | 0.01716103 | 17.25342
10.64118 | 18.81467 | 0.01716021 | 17.2526
10.6431 | 18.80214 | 0.0171594 | 17.25178
10.64503 | 18.78924 | 0.01715858 | 17.25096
10.64696 | 18.77598 | 0.01715776 | 17.25013
10.64889 | 18.76235 | 0.01715694 | 17.2493
10.65082 | 18.74834 | 0.0171561 | 17.24846
10.65274 | 18.73397 | 0.01715524 | 17.24759
10.65467 | 18.71922 | 0.01715436 | 17.24671
10.6566 | 18.70409 | 0.01715345 | 17.2458
10.65853 | 18.68858 | 0.01715251 | 17.24485
10.66046 | 18.67269 | 0.01715152 | 17.24386
10.66239 | 18.65642 | 0.01715049 | 17.24282
10.66431 | 18.63977 | 0.01714941 | 17.24174
10.66624 | 18.62273 | 0.01714827 | 17.24059
10.66817 | 18.60531 | 0.01714706 | 17.23937
10.6701 | 18.58751 | 0.01714578 | 17.23808
10.67203 | 18.56931 | 0.01714441 | 17.23671
10.67395 | 18.55073 | 0.01714295 | 17.23524
10.67588 | 18.53175 | 0.0171414 | 17.23368
10.67781 | 18.51239 | 0.01713974 | 17.23201
10.67974 | 18.49264 | 0.01713796 | 17.23022
10.68167 | 18.4725 | 0.01713605 | 17.2283
10.6836 | 18.45196 | 0.01713401 | 17.22625
10.68552 | 18.43103 | 0.01713183 | 17.22406
10.68745 | 18.40971 | 0.01712949 | 17.22171
10.68938 | 18.388 | 0.017127 | 17.2192
10.69131 | 18.36589 | 0.01712433 | 17.21652
10.69324 | 18.34339 | 0.01712149 | 17.21366
10.69516 | 18.3205 | 0.01711846 | 17.21062
10.69709 | 18.29722 | 0.01711524 | 17.20738
10.69902 | 18.27354 | 0.01711181 | 17.20394
10.70095 | 18.24947 | 0.01710818 | 17.20029
10.70288 | 18.22501 | 0.01710439 | 17.19647
10.70481 | 18.20016 | 0.01710084 | 17.1929
10.70673 | 18.17492 | 0.01709712 | 17.18916
10.70866 | 18.14929 | 0.0170932 | 17.18522
10.71059 | 18.12327 | 0.01708908 | 17.18108
10.71252 | 18.09687 | 0.01708474 | 17.17672
10.71445 | 18.07008 | 0.0170802 | 17.17215
10.71637 | 18.0429 | 0.01707544 | 17.16736
10.7183 | 18.01533 | 0.01707046 | 17.16236
10.72023 | 17.98739 | 0.01706527 | 17.15714
10.72216 | 17.95906 | 0.01705986 | 17.1517
10.72409 | 17.93036 | 0.01705423 | 17.14605
10.72602 | 17.90127 | 0.0170484 | 17.14018
10.72794 | 17.87181 | 0.01704235 | 17.13409
10.72987 | 17.84197 | 0.01703609 | 17.12781
10.7318 | 17.81176 | 0.01702964 | 17.12132
10.73373 | 17.78118 | 0.01702299 | 17.11463
10.73566 | 17.75023 | 0.01701615 | 17.10776
10.73758 | 17.71892 | 0.01700913 | 17.1007
10.73951 | 17.68724 | 0.01700194 | 17.09347
10.74144 | 17.6552 | 0.01699449 | 17.08598
10.74337 | 17.6228 | 0.01698673 | 17.07817
10.7453 | 17.59004 | 0.01697862 | 17.07003
10.74723 | 17.55693 | 0.01697016 | 17.06152
10.74915 | 17.52346 | 0.01696136 | 17.05267
10.75108 | 17.48965 | 0.01695223 | 17.04349
10.75301 | 17.4555 | 0.01694282 | 17.03404
10.75494 | 17.421 | 0.01693319 | 17.02435
10.75687 | 17.38616 | 0.01692339 | 17.01449
10.75879 | 17.35098 | 0.01691348 | 17.00453
10.76072 | 17.31548 | 0.01690352 | 16.99452
10.76265 | 17.27964 | 0.01689352 | 16.98447
10.76458 | 17.24348 | 0.0168835 | 16.9744
10.76651 | 17.20699 | 0.01687348 | 16.96432
10.76844 | 17.17019 | 0.01686346 | 16.95425
10.77036 | 17.13307 | 0.01685347 | 16.9442
10.77229 | 17.09564 | 0.01684351 | 16.93418
10.77422 | 17.05791 | 0.0168336 | 16.92422
10.77615 | 17.01987 | 0.01682376 | 16.91433
10.77808 | 16.98153 | 0.016814 | 16.90452
10.78 | 16.9429 | 0.01680433 | 16.8948
10.78193 | 16.90397 | 0.01679477 | 16.88519
10.78386 | 16.86477 | 0.01678533 | 16.8757
10.78579 | 16.82528 | 0.01677603 | 16.86635
10.78772 | 16.78551 | 0.01676688 | 16.85714
10.78965 | 16.74547 | 0.01675789 | 16.8481
10.79157 | 16.70516 | 0.01674907 | 16.83924
10.7935 | 16.66459 | 0.01674044 | 16.83056
10.79543 | 16.62376 | 0.01673201 | 16.82208
10.79736 | 16.58268 | 0.01672378 | 16.81382
10.79929 | 16.54134 | 0.01671578 | 16.80577
10.80121 | 16.49977 | 0.01670801 | 16.79796
10.80314 | 16.45795 | 0.01670048 | 16.79039
10.80507 | 16.41591 | 0.0166932 | 16.78307
10.807 | 16.37363 | 0.01668619 | 16.77602
10.80893 | 16.33113 | 0.01667944 | 16.76924
10.81086 | 16.28842 | 0.01667297 | 16.76273
10.81278 | 16.24549 | 0.01666679 | 16.75652
10.81471 | 16.20235 | 0.0166609 | 16.75059
10.81664 | 16.15902 | 0.01665531 | 16.74497
10.81857 | 16.11549 | 0.01665002 | 16.73966
10.8205 | 16.07176 | 0.01664505 | 16.73466
10.82242 | 16.02786 | 0.01664039 | 16.72997
10.82435 | 15.98377 | 0.01663605 | 16.72561
10.82628 | 15.93952 | 0.01663203 | 16.72157
10.82821 | 15.89509 | 0.01662835 | 16.71786
10.83014 | 15.85051 | 0.01662498 | 16.71449
10.83207 | 15.80577 | 0.01662195 | 16.71144
10.83399 | 15.76088 | 0.01661926 | 16.70873
10.83592 | 15.71584 | 0.01661689 | 16.70634
10.83785 | 15.67067 | 0.01661485 | 16.7043
10.83978 | 15.62537 | 0.01661314 | 16.70258
10.84171 | 15.57994 | 0.01661176 | 16.70119
10.84363 | 15.5344 | 0.0166107 | 16.70013
10.84556 | 15.48874 | 0.01660997 | 16.69939
10.84749 | 15.44297 | 0.01660955 | 16.69896
10.84942 | 15.39711 | 0.01660944 | 16.69885
10.85135 | 15.35115 | 0.01660963 | 16.69905
10.85328 | 15.3051 | 0.01661012 | 16.69954
10.8552 | 15.25898 | 0.0166109 | 16.70033
10.85713 | 15.21277 | 0.01661196 | 16.70139
10.85906 | 15.1665 | 0.01661329 | 16.70273
10.86099 | 15.12017 | 0.01661489 | 16.70433
10.86292 | 15.07378 | 0.01661673 | 16.70618
10.86484 | 15.02734 | 0.0166188 | 16.70827
10.86677 | 14.98086 | 0.01662111 | 16.71059
10.8687 | 14.93434 | 0.01662362 | 16.71312
10.87063 | 14.88779 | 0.01662634 | 16.71585
10.87256 | 14.84122 | 0.01662924 | 16.71876
10.87449 | 14.79463 | 0.01663231 | 16.72185
10.87641 | 14.74804 | 0.01663554 | 16.7251
10.87834 | 14.70143 | 0.01663892 | 16.7285
10.88027 | 14.65483 | 0.01664243 | 16.73203
10.8822 | 14.60824 | 0.01664606 | 16.73567
10.88413 | 14.56166 | 0.01664979 | 16.73942
10.88605 | 14.51511 | 0.01665361 | 16.74326
10.88798 | 14.46858 | 0.0166575 | 16.74717
10.88991 | 14.42209 | 0.01666145 | 16.75114
10.89184 | 14.37564 | 0.01666544 | 16.75515
10.89377 | 14.32924 | 0.01666945 | 16.75919
10.8957 | 14.28289 | 0.01667348 | 16.76324
10.89762 | 14.2366 | 0.0166775 | 16.76728
10.89955 | 14.19037 | 0.01668149 | 16.7713
10.90148 | 14.14422 | 0.01668545 | 16.77527
10.90341 | 14.09815 | 0.01668933 | 16.77918
10.90534 | 14.05217 | 0.01669314 | 16.78301
10.90726 | 14.00628 | 0.01669685 | 16.78674
10.90919 | 13.96048 | 0.01670044 | 16.79034
10.91112 | 13.91479 | 0.01670388 | 16.7938
10.91305 | 13.86921 | 0.01670716 | 16.7971
10.91498 | 13.82375 | 0.01671025 | 16.80021
10.91691 | 13.77841 | 0.01671312 | 16.8031
10.91883 | 13.7332 | 0.01671577 | 16.80576
10.92076 | 13.68812 | 0.01671815 | 16.80815
10.92269 | 13.64318 | 0.01672024 | 16.81025
10.92462 | 13.59839 | 0.01672202 | 16.81204
10.92655 | 13.55376 | 0.01672346 | 16.81349
10.92847 | 13.50928 | 0.01672453 | 16.81457
10.9304 | 13.46496 | 0.01672521 | 16.81525
10.93233 | 13.42082 | 0.01672547 | 16.81551
10.93426 | 13.37685 | 0.01672528 | 16.81532
10.93619 | 13.33306 | 0.01672462 | 16.81465
10.93812 | 13.28946 | 0.01672345 | 16.81348
10.94004 | 13.24606 | 0.01672176 | 16.81179
10.94197 | 13.20285 | 0.01671952 | 16.80953
10.9439 | 13.15984 | 0.01671671 | 16.80671
10.94583 | 13.11704 | 0.01671331 | 16.80329
10.94776 | 13.07446 | 0.01670929 | 16.79925
10.94968 | 13.03209 | 0.01670464 | 16.79457
10.95161 | 12.98995 | 0.01669935 | 16.78925
10.95354 | 12.94804 | 0.01669339 | 16.78326
10.95547 | 12.90636 | 0.01668676 | 16.7766
10.9574 | 12.86492 | 0.01667946 | 16.76925
10.95933 | 12.82373 | 0.01667147 | 16.76122
10.96125 | 12.78278 | 0.0166628 | 16.7525
10.96318 | 12.74209 | 0.01665344 | 16.7431
10.96511 | 12.70165 | 0.01664341 | 16.73301
10.96704 | 12.66148 | 0.01663272 | 16.72226
10.96897 | 12.62157 | 0.01662137 | 16.71085
10.97089 | 12.58194 | 0.01660938 | 16.6988
10.97282 | 12.54258 | 0.01659679 | 16.68614
10.97475 | 12.5035 | 0.01658361 | 16.67289
10.97668 | 12.46471 | 0.01656989 | 16.65909
10.97861 | 12.4262 | 0.01655565 | 16.64478
10.98054 | 12.38799 | 0.01654095 | 16.63
10.98246 | 12.35007 | 0.01652583 | 16.6148
10.98439 | 12.31245 | 0.01651035 | 16.59923
10.98632 | 12.27513 | 0.01649456 | 16.58336
10.98825 | 12.23812 | 0.01647853 | 16.56724
10.99018 | 12.20142 | 0.01646231 | 16.55094
10.9921 | 12.16503 | 0.01644598 | 16.53452
10.99403 | 12.12896 | 0.0164296 | 16.51805
10.99596 | 12.09321 | 0.01641325 | 16.50161
10.99789 | 12.05778 | 0.01639698 | 16.48526
10.99982 | 12.02268 | 0.01638088 | 16.46907
11.00175 | 11.9879 | 0.01636501 | 16.45311
11.00367 | 11.95346 | 0.01634945 | 16.43747
11.0056 | 11.91935 | 0.01633426 | 16.4222
11.00753 | 11.88558 | 0.01631952 | 16.40738
11.00946 | 11.85215 | 0.0163053 | 16.39308
11.01139 | 11.81906 | 0.01629166 | 16.37937
11.01331 | 11.78631 | 0.01627868 | 16.36632
11.01524 | 11.75391 | 0.01626642 | 16.35399
11.01717 | 11.72186 | 0.01625495 | 16.34246
11.0191 | 11.69015 | 0.01624432 | 16.33177
11.02103 | 11.6588 | 0.0162346 | 16.322
11.02296 | 11.6278 | 0.01622585 | 16.31321
11.02488 | 11.59715 | 0.01621813 | 16.30544
11.02681 | 11.56687 | 0.01621147 | 16.29875
11.02874 | 11.53693 | 0.01620594 | 16.29318
11.03067 | 11.50736 | 0.01620157 | 16.28879
11.0326 | 11.47815 | 0.0161984 | 16.2856
11.03452 | 11.4493 | 0.01619646 | 16.28365
11.03645 | 11.42081 | 0.01619578 | 16.28297
11.03838 | 11.39269 | 0.01619637 | 16.28356
11.04031 | 11.36493 | 0.01619825 | 16.28545
11.04224 | 11.33753 | 0.01620141 | 16.28864
11.04417 | 11.3105 | 0.01620586 | 16.2931
11.04609 | 11.28383 | 0.01621157 | 16.29884
11.04802 | 11.25753 | 0.01621852 | 16.30583
11.04995 | 11.23159 | 0.01622668 | 16.31404
11.05188 | 11.20602 | 0.01623603 | 16.32343
11.05381 | 11.18081 | 0.01624651 | 16.33397
11.05573 | 11.15597 | 0.01625807 | 16.3456
11.05766 | 11.1315 | 0.01627068 | 16.35827
11.05959 | 11.10739 | 0.01628427 | 16.37193
11.06152 | 11.08364 | 0.01629877 | 16.38652
11.06345 | 11.06026 | 0.01631413 | 16.40196
11.06538 | 11.03724 | 0.01633028 | 16.41819
11.0673 | 11.01458 | 0.01634714 | 16.43515
11.06923 | 10.99229 | 0.01636465 | 16.45275
11.07116 | 10.97035 | 0.01638273 | 16.47092
11.07309 | 10.94878 | 0.0164013 | 16.48959
11.07502 | 10.92756 | 0.01642028 | 16.50868
11.07694 | 10.9067 | 0.01643961 | 16.52811
11.07887 | 10.88619 | 0.01645919 | 16.5478
11.0808 | 10.86604 | 0.01647896 | 16.56767
11.08273 | 10.84624 | 0.01649883 | 16.58765
11.08466 | 10.82679 | 0.01651874 | 16.60767
11.08659 | 10.80769 | 0.01653861 | 16.62764
11.08851 | 10.78894 | 0.01655836 | 16.64751
11.09044 | 10.77053 | 0.01657794 | 16.66719
11.09237 | 10.75246 | 0.01659727 | 16.68663
11.0943 | 10.73473 | 0.0166163 | 16.70576
11.09623 | 10.71735 | 0.01663497 | 16.72453
11.09815 | 10.70029 | 0.01665322 | 16.74288
11.10008 | 10.68357 | 0.01667102 | 16.76077
11.10201 | 10.66718 | 0.01668831 | 16.77815
11.10394 | 10.65112 | 0.01670506 | 16.79499
11.10587 | 10.63539 | 0.01672124 | 16.81126
11.1078 | 10.61997 | 0.01673683 | 16.82694
11.10972 | 10.60488 | 0.01675181 | 16.842
11.11165 | 10.5901 | 0.01676617 | 16.85643
11.11358 | 10.57564 | 0.01677988 | 16.87022
11.11551 | 10.56149 | 0.01679296 | 16.88336
11.11744 | 10.54764 | 0.01680539 | 16.89586
11.11936 | 10.5341 | 0.01681718 | 16.90772
11.12129 | 10.52086 | 0.01682834 | 16.91894
11.12322 | 10.50792 | 0.01683888 | 16.92953
11.12515 | 10.49527 | 0.0168488 | 16.93951
11.12708 | 10.48291 | 0.01685813 | 16.94889
11.12901 | 10.47084 | 0.01686688 | 16.95769
11.13093 | 10.45905 | 0.01687508 | 16.96593
11.13286 | 10.44754 | 0.01688274 | 16.97363
11.13479 | 10.4363 | 0.0168899 | 16.98083
11.13672 | 10.42534 | 0.01689658 | 16.98755
11.13865 | 10.41464 | 0.01690281 | 16.99381
11.14057 | 10.40421 | 0.01690862 | 16.99965
11.1425 | 10.39403 | 0.01691404 | 17.0051
11.14443 | 10.38411 | 0.0169191 | 17.01019
11.14636 | 10.37445 | 0.01692384 | 17.01495
11.14829 | 10.36503 | 0.0169283 | 17.01943
11.15022 | 10.35585 | 0.01693249 | 17.02365
11.15214 | 10.34691 | 0.01693646 | 17.02764
11.15407 | 10.33821 | 0.01694025 | 17.03144
11.156 | 10.32974 | 0.01694387 | 17.03509
11.15793 | 10.32149 | 0.01694738 | 17.03861
11.15986 | 10.31347 | 0.01695079 | 17.04205
11.16178 | 10.30566 | 0.01695414 | 17.04541
11.16371 | 10.29806 | 0.01695746 | 17.04875
11.16564 | 10.29067 | 0.01696077 | 17.05208
11.16757 | 10.28349 | 0.01696411 | 17.05543
11.1695 | 10.2765 | 0.01696748 | 17.05883
11.17143 | 10.26971 | 0.01697093 | 17.06229
11.17335 | 10.26311 | 0.01697446 | 17.06584
11.17528 | 10.2567 | 0.0169781 | 17.0695
11.17721 | 10.25047 | 0.01698186 | 17.07329
11.17914 | 10.24441 | 0.01698577 | 17.07721
11.18107 | 10.23852 | 0.01698983 | 17.08129
11.18299 | 10.23281 | 0.01699405 | 17.08554
11.18492 | 10.22725 | 0.01699846 | 17.08997
11.18685 | 10.22185 | 0.01700305 | 17.09459
11.18878 | 10.21661 | 0.01700784 | 17.0994
11.19071 | 10.21152 | 0.01701283 | 17.10442
11.19264 | 10.20657 | 0.01701803 | 17.10965
11.19456 | 10.20176 | 0.01702345 | 17.11509
11.19649 | 10.19708 | 0.01702908 | 17.12075
11.19842 | 10.19254 | 0.01703492 | 17.12663
11.20035 | 10.18813 | 0.01704098 | 17.13273
11.20228 | 10.18383 | 0.01704726 | 17.13904
11.2042 | 10.17965 | 0.01705375 | 17.14556
11.20613 | 10.17559 | 0.01706045 | 17.15229
11.20806 | 10.17164 | 0.01706735 | 17.15923
11.20999 | 10.16779 | 0.01707444 | 17.16636
11.21192 | 10.16404 | 0.01708172 | 17.17368
11.21385 | 10.16038 | 0.01708918 | 17.18118
11.21577 | 10.15682 | 0.01709681 | 17.18885
11.2177 | 10.15335 | 0.01710459 | 17.19667
11.21963 | 10.14995 | 0.01711251 | 17.20464
11.22156 | 10.14664 | 0.01712057 | 17.21274
11.22349 | 10.1434 | 0.01712873 | 17.22095
11.22541 | 10.14024 | 0.017137 | 17.22926
11.22734 | 10.13714 | 0.01714534 | 17.23765
11.22927 | 10.13411 | 0.01715375 | 17.2461
11.2312 | 10.13113 | 0.0171622 | 17.25459
11.23313 | 10.12821 | 0.01717067 | 17.26311
11.23506 | 10.12534 | 0.01717914 | 17.27162
11.23698 | 10.12252 | 0.01718759 | 17.28012
11.23891 | 10.11975 | 0.017196 | 17.28858
11.24084 | 10.11701 | 0.01720435 | 17.29697
11.24277 | 10.11432 | 0.01721261 | 17.30527
11.2447 | 10.11166 | 0.01722076 | 17.31347
11.24662 | 10.10903 | 0.01722879 | 17.32154
11.24855 | 10.10642 | 0.01723666 | 17.32946
11.25048 | 10.10385 | 0.01724437 | 17.3372
11.25241 | 10.10129 | 0.01725188 | 17.34476
11.25434 | 10.09875 | 0.01725918 | 17.3521
11.25627 | 10.09623 | 0.01726625 | 17.3592
11.25819 | 10.09372 | 0.01727307 | 17.36606
11.26012 | 10.09122 | 0.01727963 | 17.37265
11.26205 | 10.08873 | 0.0172859 | 17.37896
11.26398 | 10.08624 | 0.01729187 | 17.38497
11.26591 | 10.08375 | 0.01729754 | 17.39066
11.26783 | 10.08127 | 0.01730289 | 17.39604
11.26976 | 10.07878 | 0.0173079 | 17.40108
11.27169 | 10.07628 | 0.01731258 | 17.40579
11.27362 | 10.07378 | 0.01731692 | 17.41014
11.27555 | 10.07127 | 0.0173209 | 17.41415
11.27748 | 10.06875 | 0.01732454 | 17.41781
11.2794 | 10.06622 | 0.01732783 | 17.42111
11.28133 | 10.06367 | 0.01733077 | 17.42407
11.28326 | 10.06111 | 0.01733337 | 17.42669
11.28519 | 10.05853 | 0.01733565 | 17.42897
11.28712 | 10.05593 | 0.0173376 | 17.43094
11.28904 | 10.0533 | 0.01733925 | 17.4326
11.29097 | 10.05066 | 0.01734061 | 17.43397
11.2929 | 10.04799 | 0.01734171 | 17.43507
11.29483 | 10.0453 | 0.01734257 | 17.43593
11.29676 | 10.04259 | 0.0173432 | 17.43657
11.29869 | 10.03984 | 0.01734365 | 17.43702
11.30061 | 10.03708 | 0.01734393 | 17.4373
11.30254 | 10.03428 | 0.01734407 | 17.43745
11.30447 | 10.03145 | 0.01734412 | 17.43749
11.3064 | 10.0286 | 0.01734409 | 17.43746
11.30833 | 10.02572 | 0.01734403 | 17.4374
11.31025 | 10.02281 | 0.01734396 | 17.43733
11.31218 | 10.01987 | 0.01734392 | 17.43729
11.31411 | 10.0169 | 0.01734395 | 17.43732
11.31604 | 10.0139 | 0.01734407 | 17.43744
11.31797 | 10.01087 | 0.01734433 | 17.4377
11.3199 | 10.00781 | 0.01734475 | 17.43812
11.32182 | 10.00472 | 0.01734536 | 17.43874
11.32375 | 10.00161 | 0.0173462 | 17.43959
11.32568 | 9.998463 | 0.0173473 | 17.44069
11.32761 | 9.995291 | 0.01734869 | 17.44208
11.32954 | 9.992095 | 0.01735038 | 17.44379
11.33146 | 9.988869 | 0.01735241 | 17.44582
11.33339 | 9.985621 | 0.01735479 | 17.44822
11.33532 | 9.982347 | 0.01735755 | 17.451
11.33725 | 9.979052 | 0.01736071 | 17.45417
11.33918 | 9.975733 | 0.01736427 | 17.45775
11.34111 | 9.972393 | 0.01736825 | 17.46175
11.34303 | 9.969033 | 0.01737266 | 17.46618
11.34496 | 9.965657 | 0.01737749 | 17.47105
11.34689 | 9.962262 | 0.01738276 | 17.47634
11.34882 | 9.958852 | 0.01738845 | 17.48206
11.35075 | 9.955428 | 0.01739455 | 17.4882
11.35267 | 9.951991 | 0.01740106 | 17.49474
11.3546 | 9.948545 | 0.01740796 | 17.50168
11.35653 | 9.945088 | 0.01741524 | 17.50899
11.35846 | 9.941625 | 0.01742286 | 17.51665
11.36039 | 9.938157 | 0.01743081 | 17.52464
11.36232 | 9.934684 | 0.01743905 | 17.53294
11.36424 | 9.931211 | 0.01744757 | 17.5415
11.36617 | 9.927739 | 0.01745633 | 17.55031
11.3681 | 9.924268 | 0.0174653 | 17.55932
11.37003 | 9.920803 | 0.01747444 | 17.56852
11.37196 | 9.917342 | 0.01748373 | 17.57785
11.37388 | 9.913894 | 0.01749312 | 17.5873
11.37581 | 9.910454 | 0.01750258 | 17.59681
11.37774 | 9.907028 | 0.01751208 | 17.60636
11.37967 | 9.90362 | 0.01752158 | 17.61591
11.3816 | 9.900225 | 0.01753104 | 17.62542
11.38353 | 9.896853 | 0.01754043 | 17.63486
11.38545 | 9.893504 | 0.01754971 | 17.64419
11.38738 | 9.890177 | 0.01755885 | 17.65338
11.38931 | 9.886879 | 0.01756783 | 17.6624
11.39124 | 9.883611 | 0.0175766 | 17.67122
11.39317 | 9.880374 | 0.01758514 | 17.67981
11.39509 | 9.87717 | 0.01759343 | 17.68814
11.39702 | 9.874002 | 0.01760143 | 17.69619
11.39895 | 9.870873 | 0.01760914 | 17.70394
11.40088 | 9.867783 | 0.01761652 | 17.71136
11.40281 | 9.864736 | 0.01762358 | 17.71845
11.40474 | 9.861736 | 0.01763028 | 17.7252
11.40666 | 9.858783 | 0.01763663 | 17.73158
11.40859 | 9.855878 | 0.01764263 | 17.73761
11.41052 | 9.853023 | 0.01764826 | 17.74327
11.41245 | 9.850224 | 0.01765354 | 17.74858
11.41438 | 9.847479 | 0.01765848 | 17.75354
11.4163 | 9.844792 | 0.01766308 | 17.75817
11.41823 | 9.842162 | 0.01766736 | 17.76248
11.42016 | 9.839594 | 0.01767135 | 17.76648
11.42209 | 9.837088 | 0.01767505 | 17.7702
11.42402 | 9.834648 | 0.01767849 | 17.77366
11.42595 | 9.832274 | 0.0176817 | 17.77689
11.42787 | 9.829965 | 0.01768471 | 17.77991
11.4298 | 9.827727 | 0.01768754 | 17.78276
11.43173 | 9.825557 | 0.01769022 | 17.78545
11.43366 | 9.823461 | 0.01769278 | 17.78803
11.43559 | 9.821434 | 0.01769526 | 17.79053
11.43751 | 9.819484 | 0.01769769 | 17.79297
11.43944 | 9.817606 | 0.0177001 | 17.79539
11.44137 | 9.815803 | 0.01770252 | 17.79782
11.4433 | 9.814078 | 0.01770498 | 17.8003
11.44523 | 9.812427 | 0.01770752 | 17.80285
11.44716 | 9.810855 | 0.01771016 | 17.8055
11.44908 | 9.809358 | 0.01771293 | 17.80829
11.45101 | 9.807939 | 0.01771586 | 17.81124
11.45294 | 9.806599 | 0.01771898 | 17.81437
11.45487 | 9.805335 | 0.01772231 | 17.81771
11.4568 | 9.80415 | 0.01772586 | 17.82129
11.45872 | 9.80304 | 0.01772966 | 17.82511
11.46065 | 9.802006 | 0.01773372 | 17.82919
11.46258 | 9.801049 | 0.01773806 | 17.83355
11.46451 | 9.800168 | 0.01774268 | 17.83819
11.46644 | 9.799359 | 0.01774758 | 17.84313
11.46837 | 9.798625 | 0.01775277 | 17.84835
11.47029 | 9.797962 | 0.01775825 | 17.85385
11.47222 | 9.797369 | 0.01776399 | 17.85963
11.47415 | 9.796846 | 0.01777 | 17.86567
11.47608 | 9.796389 | 0.01777626 | 17.87196
11.47801 | 9.795998 | 0.01778273 | 17.87847
11.47993 | 9.795669 | 0.01778941 | 17.88518
11.48186 | 9.795405 | 0.01779625 | 17.89206
11.48379 | 9.795198 | 0.01780324 | 17.89908
11.48572 | 9.795047 | 0.01781033 | 17.90621
11.48765 | 9.794949 | 0.0178175 | 17.91342
11.48958 | 9.794902 | 0.0178247 | 17.92066
11.4915 | 9.794906 | 0.01783189 | 17.92789
11.49343 | 9.794953 | 0.01783905 | 17.93509
11.49536 | 9.795044 | 0.01784613 | 17.9422
11.49729 | 9.795172 | 0.01785308 | 17.94919
11.49922 | 9.795335 | 0.01785987 | 17.95602
11.50114 | 9.79553 | 0.01786646 | 17.96265
11.50307 | 9.795753 | 0.01787281 | 17.96903
11.505 | 9.796 | 0.01787888 | 17.97513
11.50693 | 9.796265 | 0.01788463 | 17.98091
11.50886 | 9.796549 | 0.01789003 | 17.98634
11.51079 | 9.796844 | 0.01789505 | 17.99138
11.51271 | 9.797148 | 0.01789964 | 17.99601
11.51464 | 9.797453 | 0.01790284 | 17.99922
11.51657 | 9.797756 | 0.01790501 | 18.0014
11.5185 | 9.798057 | 0.01790677 | 18.00318
11.52043 | 9.798343 | 0.01790812 | 18.00453
11.52235 | 9.798615 | 0.01790903 | 18.00545
11.52428 | 9.798871 | 0.01790952 | 18.00593
11.52621 | 9.7991 | 0.01790956 | 18.00598
11.52814 | 9.799301 | 0.01790918 | 18.00559
11.53007 | 9.799468 | 0.01790837 | 18.00478
11.532 | 9.799597 | 0.01790717 | 18.00357
11.53392 | 9.799684 | 0.01790558 | 18.00197
11.53585 | 9.799724 | 0.01790364 | 18.00002
11.53778 | 9.799711 | 0.01790137 | 17.99775
11.53971 | 9.799644 | 0.01789883 | 17.99519
11.54164 | 9.799515 | 0.01789606 | 17.9924
11.54356 | 9.799323 | 0.01789309 | 17.98942
11.54549 | 9.799063 | 0.01788998 | 17.98629
11.54742 | 9.798731 | 0.0178868 | 17.98309
11.54935 | 9.798328 | 0.01788359 | 17.97986
11.55128 | 9.797961 | 0.01788041 | 17.97667
11.55321 | 9.797977 | 0.01787734 | 17.97358
11.55513 | 9.797979 | 0.01787442 | 17.97065
11.55706 | 9.79798 | 0.01787174 | 17.96796
11.55899 | 9.79798 | 0.01786936 | 17.96556
11.56092 | 9.79798 | 0.01786734 | 17.96353
11.56285 | 9.79798 | 0.01786576 | 17.96194
11.56477 | 9.79798 | 0.01786468 | 17.96085
11.5667 | 9.79798 | 0.01786416 | 17.96034
11.56863 | 9.79798 | 0.01786428 | 17.96046
11.57056 | 9.79798 | 0.01786511 | 17.96128
11.57249 | 9.79798 | 0.01786669 | 17.96287
11.57442 | 9.79798 | 0.0178691 | 17.96529
11.57634 | 9.79798 | 0.01787238 | 17.9686
11.57827 | 9.79798 | 0.01787661 | 17.97285
11.5802 | 9.79798 | 0.01788182 | 17.97809
11.58213 | 9.79798 | 0.01788807 | 17.98437
11.58406 | 9.79798 | 0.0178954 | 17.99174
11.58598 | 9.79798 | 0.01790385 | 18.00023
11.58695 | 9.795087 | 0.01790385 | 18.00023
11.58882 | 9.807375 | 0.01790885 | 18.00526
11.59068 | 9.820672 | 0.01791353 | 18.00996
11.59254 | 9.834917 | 0.01791793 | 18.01439
11.59441 | 9.850051 | 0.0179221 | 18.01858
11.59627 | 9.866017 | 0.01792608 | 18.02258
11.59813 | 9.882762 | 0.0179299 | 18.02643
11.6 | 9.900234 | 0.0179336 | 18.03014
11.60186 | 9.918386 | 0.01793719 | 18.03376
11.60372 | 9.937169 | 0.01794071 | 18.03729
11.60559 | 9.95654 | 0.01794415 | 18.04075
11.60745 | 9.976457 | 0.01794754 | 18.04416
11.60931 | 9.996879 | 0.01795088 | 18.04752
11.61117 | 10.01777 | 0.01795417 | 18.05082
11.61304 | 10.03909 | 0.01795741 | 18.05408
11.6149 | 10.06081 | 0.0179606 | 18.0573
11.61676 | 10.08289 | 0.01796374 | 18.06045
11.61863 | 10.10531 | 0.01796682 | 18.06354
11.62049 | 10.12803 | 0.01796982 | 18.06656
11.62235 | 10.15104 | 0.01797274 | 18.0695
11.62422 | 10.17429 | 0.01797557 | 18.07234
11.62608 | 10.19778 | 0.01797828 | 18.07507
11.62794 | 10.22147 | 0.01798087 | 18.07768
11.62981 | 10.24534 | 0.01798333 | 18.08014
11.63167 | 10.26938 | 0.01798562 | 18.08245
11.63353 | 10.29357 | 0.01798775 | 18.08459
11.6354 | 10.31789 | 0.01798969 | 18.08654
11.63726 | 10.34232 | 0.01799144 | 18.0883
11.63912 | 10.36686 | 0.01799298 | 18.08984
11.64099 | 10.39147 | 0.01799429 | 18.09116
11.64285 | 10.41617 | 0.01799538 | 18.09225
11.64471 | 10.44092 | 0.01799622 | 18.0931
11.64658 | 10.46573 | 0.01799682 | 18.09371
11.64844 | 10.49058 | 0.01799718 | 18.09407
11.6503 | 10.51546 | 0.01799729 | 18.09418
11.65217 | 10.54037 | 0.01799716 | 18.09405
11.65403 | 10.56531 | 0.0179968 | 18.09368
11.65589 | 10.59025 | 0.01799621 | 18.09309
11.65776 | 10.6152 | 0.01799541 | 18.09229
11.65962 | 10.64016 | 0.01799442 | 18.09129
11.66148 | 10.66512 | 0.01799326 | 18.09012
11.66334 | 10.69008 | 0.01799195 | 18.08881
11.66521 | 10.71503 | 0.01799052 | 18.08737
11.66707 | 10.73998 | 0.017989 | 18.08584
11.66893 | 10.76492 | 0.01798741 | 18.08425
11.6708 | 10.78985 | 0.0179858 | 18.08263
11.67266 | 10.81478 | 0.01798419 | 18.081
11.67452 | 10.83969 | 0.01798261 | 18.07942
11.67639 | 10.8646 | 0.01798111 | 18.07791
11.67825 | 10.8895 | 0.01797971 | 18.0765
11.68011 | 10.9144 | 0.01797846 | 18.07524
11.68198 | 10.9393 | 0.01797738 | 18.07417
11.68384 | 10.9642 | 0.01797653 | 18.0733
11.6857 | 10.9891 | 0.01797592 | 18.07269
11.68757 | 11.014 | 0.0179756 | 18.07237
11.68943 | 11.03892 | 0.01797559 | 18.07236
11.69129 | 11.06384 | 0.01797593 | 18.07271
11.69316 | 11.08879 | 0.01797666 | 18.07343
11.69502 | 11.11375 | 0.01797778 | 18.07457
11.69688 | 11.13874 | 0.01797934 | 18.07614
11.69875 | 11.16376 | 0.01798136 | 18.07816
11.70061 | 11.18881 | 0.01798385 | 18.08066
11.70247 | 11.2139 | 0.01798683 | 18.08366
11.70434 | 11.23903 | 0.01799031 | 18.08717
11.7062 | 11.26421 | 0.01799432 | 18.09119
11.70806 | 11.28945 | 0.01799885 | 18.09574
11.70992 | 11.31474 | 0.0180039 | 18.10082
11.71179 | 11.34009 | 0.01800947 | 18.10643
11.71365 | 11.36552 | 0.01801556 | 18.11255
11.71551 | 11.39101 | 0.01802216 | 18.11918
11.71738 | 11.41659 | 0.01802924 | 18.1263
11.71924 | 11.44225 | 0.01803679 | 18.13389
11.7211 | 11.46799 | 0.01804477 | 18.14192
11.72297 | 11.49384 | 0.01805316 | 18.15035
11.72483 | 11.51978 | 0.01806192 | 18.15916
11.72669 | 11.54582 | 0.01807102 | 18.16831
11.72856 | 11.57198 | 0.0180804 | 18.17774
11.73042 | 11.59825 | 0.01808999 | 18.18738
11.73228 | 11.62464 | 0.01809976 | 18.1972
11.73415 | 11.65116 | 0.01810964 | 18.20713
11.73601 | 11.67781 | 0.01811958 | 18.21713
11.73787 | 11.70459 | 0.01812954 | 18.22714
11.73974 | 11.73151 | 0.01813945 | 18.23711
11.7416 | 11.75857 | 0.01814927 | 18.24698
11.74346 | 11.78578 | 0.01815894 | 18.2567
11.74533 | 11.81314 | 0.0181684 | 18.26621
11.74719 | 11.84066 | 0.0181776 | 18.27545
11.74905 | 11.86834 | 0.01818648 | 18.28439
11.75092 | 11.89619 | 0.01819501 | 18.29296
11.75278 | 11.9242 | 0.01820312 | 18.30111
11.75464 | 11.95239 | 0.01821077 | 18.3088
11.7565 | 11.98075 | 0.01821791 | 18.31599
11.75837 | 12.00928 | 0.01822451 | 18.32262
11.76023 | 12.038 | 0.01823052 | 18.32867
11.76209 | 12.06691 | 0.01823592 | 18.33409
11.76396 | 12.096 | 0.01824066 | 18.33886
11.76582 | 12.12528 | 0.01824473 | 18.34295
11.76768 | 12.15476 | 0.0182481 | 18.34634
11.76955 | 12.18442 | 0.01825075 | 18.34901
11.77141 | 12.21429 | 0.01825268 | 18.35095
11.77327 | 12.24435 | 0.01825388 | 18.35215
11.77514 | 12.27462 | 0.01825435 | 18.35263
11.777 | 12.30509 | 0.01825411 | 18.35238
11.77886 | 12.33576 | 0.01825315 | 18.35142
11.78073 | 12.36663 | 0.01825151 | 18.34977
11.78259 | 12.39772 | 0.01824922 | 18.34746
11.78445 | 12.429 | 0.0182463 | 18.34453
11.78632 | 12.4605 | 0.01824279 | 18.341
11.78818 | 12.4922 | 0.01823874 | 18.33693
11.79004 | 12.52411 | 0.01823419 | 18.33236
11.79191 | 12.55623 | 0.0182292 | 18.32734
11.79377 | 12.58856 | 0.01822381 | 18.32192
11.79563 | 12.6211 | 0.01821809 | 18.31616
11.7975 | 12.65384 | 0.01821208 | 18.31013
11.79936 | 12.68679 | 0.01820586 | 18.30387
11.80122 | 12.71995 | 0.01819947 | 18.29745
11.80309 | 12.75331 | 0.01819299 | 18.29093
11.80495 | 12.78688 | 0.01818647 | 18.28438
11.80681 | 12.82064 | 0.01817998 | 18.27785
11.80867 | 12.85461 | 0.01817357 | 18.27141
11.81054 | 12.88878 | 0.01816731 | 18.26511
11.8124 | 12.92315 | 0.01816125 | 18.25902
11.81426 | 12.95771 | 0.01815545 | 18.2532
11.81613 | 12.99247 | 0.01814997 | 18.24768
11.81799 | 13.02742 | 0.01814485 | 18.24253
11.81985 | 13.06255 | 0.01814013 | 18.23779
11.82172 | 13.09787 | 0.01813587 | 18.23351
11.82358 | 13.13338 | 0.0181321 | 18.22971
11.82544 | 13.16907 | 0.01812885 | 18.22644
11.82731 | 13.20493 | 0.01812614 | 18.22372
11.82917 | 13.24097 | 0.018124 | 18.22157
11.83103 | 13.27718 | 0.01812245 | 18.22001
11.8329 | 13.31356 | 0.01812148 | 18.21904
11.83476 | 13.3501 | 0.0181211 | 18.21866
11.83662 | 13.3868 | 0.0181213 | 18.21886
11.83849 | 13.42366 | 0.01812206 | 18.21962
11.84035 | 13.46066 | 0.01812336 | 18.22092
11.84221 | 13.49782 | 0.01812515 | 18.22272
11.84408 | 13.53512 | 0.01812739 | 18.22498
11.84594 | 13.57256 | 0.01813004 | 18.22764
11.8478 | 13.61014 | 0.01813303 | 18.23065
11.84967 | 13.64785 | 0.0181363 | 18.23394
11.85153 | 13.68568 | 0.01813978 | 18.23744
11.85339 | 13.72363 | 0.0181434 | 18.24107
11.85525 | 13.7617 | 0.01814707 | 18.24477
11.85712 | 13.79988 | 0.01815072 | 18.24844
11.85898 | 13.83817 | 0.01815426 | 18.25199
11.86084 | 13.87655 | 0.0181576 | 18.25535
11.86271 | 13.91504 | 0.01816065 | 18.25842
11.86457 | 13.95361 | 0.01816332 | 18.2611
11.86643 | 13.99227 | 0.01816552 | 18.26331
11.8683 | 14.03101 | 0.01816716 | 18.26496
11.87016 | 14.06982 | 0.01816815 | 18.26596
11.87202 | 14.1087 | 0.01816839 | 18.2662
11.87389 | 14.14765 | 0.01816781 | 18.26562
11.87575 | 14.18665 | 0.01816632 | 18.26412
11.87761 | 14.2257 | 0.01816384 | 18.26162
11.87948 | 14.2648 | 0.01816028 | 18.25805
11.88134 | 14.30394 | 0.01815558 | 18.25332
11.8832 | 14.34312 | 0.01814968 | 18.24739
11.88507 | 14.38232 | 0.0181425 | 18.24017
11.88693 | 14.42154 | 0.01813401 | 18.23163
11.88879 | 14.46079 | 0.01812414 | 18.22171
11.89066 | 14.50004 | 0.01811287 | 18.21038
11.89252 | 14.53929 | 0.01810017 | 18.19761
11.89438 | 14.57855 | 0.01808602 | 18.18338
11.89625 | 14.6178 | 0.01807041 | 18.16769
11.89811 | 14.65703 | 0.01805335 | 18.15054
11.89997 | 14.69625 | 0.01803486 | 18.13196
11.90184 | 14.73544 | 0.01801497 | 18.11196
11.9037 | 14.77459 | 0.01799373 | 18.0906
11.90556 | 14.81371 | 0.01797118 | 18.06793
11.90742 | 14.85279 | 0.01794741 | 18.04403
11.90929 | 14.89182 | 0.01792248 | 18.01896
11.91115 | 14.93079 | 0.01789648 | 17.99283
11.91301 | 14.9697 | 0.01786952 | 17.96572
11.91488 | 15.00854 | 0.01784169 | 17.93774
11.91674 | 15.04731 | 0.01781311 | 17.90901
11.9186 | 15.086 | 0.01778391 | 17.87965
11.92047 | 15.12461 | 0.0177542 | 17.84978
11.92233 | 15.16312 | 0.01772411 | 17.81953
11.92419 | 15.20154 | 0.01769379 | 17.78905
11.92606 | 15.23985 | 0.01766338 | 17.75847
11.92792 | 15.27806 | 0.017633 | 17.72793
11.92978 | 15.31615 | 0.01760282 | 17.69758
11.93165 | 15.35412 | 0.01757297 | 17.66757
11.93351 | 15.39197 | 0.0175436 | 17.63805
11.93537 | 15.42969 | 0.01751486 | 17.60915
11.93724 | 15.46727 | 0.0174869 | 17.58104
11.9391 | 15.50471 | 0.01745985 | 17.55385
11.94096 | 15.542 | 0.01743386 | 17.52772
11.94283 | 15.57914 | 0.01740908 | 17.5028
11.94469 | 15.61613 | 0.01738562 | 17.47921
11.94655 | 15.65295 | 0.01736362 | 17.45709
11.94842 | 15.6896 | 0.01734319 | 17.43656
11.95028 | 15.72608 | 0.01732446 | 17.41772
11.95214 | 15.76238 | 0.01730752 | 17.40069
11.954 | 15.7985 | 0.01729247 | 17.38556
11.95587 | 15.83443 | 0.01727939 | 17.37241
11.95773 | 15.87018 | 0.01726835 | 17.36132
11.95959 | 15.90572 | 0.01725942 | 17.35234
11.96146 | 15.94106 | 0.01725264 | 17.34552
11.96332 | 15.9762 | 0.01724804 | 17.34089
11.96518 | 16.01113 | 0.01724563 | 17.33847
11.96705 | 16.04585 | 0.01724543 | 17.33827
11.96891 | 16.08034 | 0.01724742 | 17.34027
11.97077 | 16.11462 | 0.01725158 | 17.34445
11.97264 | 16.14866 | 0.01725788 | 17.35078
11.9745 | 16.18248 | 0.01726627 | 17.35922
11.97636 | 16.21606 | 0.0172767 | 17.36971
11.97823 | 16.24941 | 0.0172891 | 17.38218
11.98009 | 16.28251 | 0.0173034 | 17.39656
11.98195 | 16.31537 | 0.01731952 | 17.41276
11.98382 | 16.34798 | 0.01733735 | 17.43069
11.98568 | 16.38034 | 0.0173568 | 17.45024
11.98754 | 16.41244 | 0.01737776 | 17.47131
11.98941 | 16.44429 | 0.0174001 | 17.49378
11.99127 | 16.47588 | 0.01742372 | 17.51752
11.99313 | 16.5072 | 0.01744846 | 17.5424
11.995 | 16.53825 | 0.01747421 | 17.56828
11.99686 | 16.56904 | 0.01750082 | 17.59503
11.99872 | 16.59956 | 0.01752814 | 17.6225
12.00058 | 16.6298 | 0.01755602 | 17.65054
12.00245 | 16.65976 | 0.01758433 | 17.67899
12.00431 | 16.68944 | 0.0176129 | 17.70772
12.00617 | 16.71885 | 0.0176416 | 17.73657
12.00804 | 16.74797 | 0.01767027 | 17.7654
12.0099 | 16.77681 | 0.01769878 | 17.79406
12.01176 | 16.80536 | 0.01772698 | 17.82241
12.01363 | 16.83362 | 0.01775475 | 17.85033
12.01549 | 16.86159 | 0.01778195 | 17.87768
12.01735 | 16.88927 | 0.01780847 | 17.90434
12.01922 | 16.91666 | 0.0178342 | 17.93021
12.02108 | 16.94375 | 0.01785904 | 17.95519
12.02294 | 16.97055 | 0.01788291 | 17.97918
12.02481 | 16.99705 | 0.01790572 | 18.00212
12.02667 | 17.02325 | 0.01792742 | 18.02393
12.02853 | 17.04916 | 0.01794795 | 18.04458
12.0304 | 17.07477 | 0.01796728 | 18.06401
12.03226 | 17.10008 | 0.01798537 | 18.08219
12.03412 | 17.12509 | 0.0180022 | 18.09912
12.03599 | 17.1498 | 0.01801778 | 18.11478
12.03785 | 17.17421 | 0.01803209 | 18.12917
12.03971 | 17.19831 | 0.01804516 | 18.14231
12.04158 | 17.22212 | 0.01805699 | 18.1542
12.04344 | 17.24563 | 0.01806763 | 18.16489
12.0453 | 17.26884 | 0.01807709 | 18.17441
12.04717 | 17.29174 | 0.01808542 | 18.18279
12.04903 | 17.31435 | 0.01809268 | 18.19008
12.05089 | 17.33666 | 0.01809891 | 18.19635
12.05275 | 17.35866 | 0.01810418 | 18.20164
12.05462 | 17.38038 | 0.01810855 | 18.20603
12.05648 | 17.40179 | 0.01811209 | 18.20959
12.05834 | 17.4229 | 0.01811487 | 18.21239
12.06021 | 17.44373 | 0.01811697 | 18.21451
12.06207 | 17.46425 | 0.01811847 | 18.21601
12.06393 | 17.48448 | 0.01811945 | 18.217
12.0658 | 17.50442 | 0.01811999 | 18.21754
12.06766 | 17.52407 | 0.01812016 | 18.21771
12.06952 | 17.54343 | 0.01812006 | 18.21761
12.07139 | 17.5625 | 0.01811975 | 18.2173
12.07325 | 17.58129 | 0.01811932 | 18.21686
12.07511 | 17.59979 | 0.01811883 | 18.21638
12.07698 | 17.61801 | 0.01811837 | 18.21591
12.07884 | 17.63594 | 0.018118 | 18.21554
12.0807 | 17.6536 | 0.01811778 | 18.21532
12.08257 | 17.67098 | 0.01811777 | 18.21531
12.08443 | 17.68808 | 0.01811802 | 18.21556
12.08629 | 17.70491 | 0.01811857 | 18.21612
12.08816 | 17.72147 | 0.01811947 | 18.21702
12.09002 | 17.73776 | 0.01812075 | 18.2183
12.09188 | 17.75379 | 0.01812242 | 18.21999
12.09375 | 17.76955 | 0.01812452 | 18.2221
12.09561 | 17.78505 | 0.01812705 | 18.22464
12.09747 | 17.80029 | 0.01813003 | 18.22763
12.09933 | 17.81528 | 0.01813345 | 18.23107
12.1012 | 17.83001 | 0.01813732 | 18.23496
12.10306 | 17.84449 | 0.01814163 | 18.2393
12.10492 | 17.85872 | 0.01814637 | 18.24407
12.10679 | 17.87271 | 0.01815153 | 18.24925
12.10865 | 17.88646 | 0.0181571 | 18.25485
12.11051 | 17.89996 | 0.01816304 | 18.26082
12.11238 | 17.91324 | 0.01816935 | 18.26716
12.11424 | 17.92627 | 0.01817598 | 18.27383
12.1161 | 17.93908 | 0.01818293 | 18.28081
12.11797 | 17.95167 | 0.01819014 | 18.28807
12.11983 | 17.96403 | 0.01819761 | 18.29558
12.12169 | 17.97617 | 0.01820528 | 18.30329
12.12356 | 17.98809 | 0.01821313 | 18.31119
12.12542 | 17.9998 | 0.01822113 | 18.31922
12.12728 | 18.0113 | 0.01822923 | 18.32737
12.12915 | 18.02259 | 0.0182374 | 18.33559
12.13101 | 18.03368 | 0.01824561 | 18.34384
12.13287 | 18.04457 | 0.01825382 | 18.35209
12.13474 | 18.05527 | 0.018262 | 18.36031
12.1366 | 18.06577 | 0.0182701 | 18.36846
12.13846 | 18.07608 | 0.01827811 | 18.37651
12.14033 | 18.08621 | 0.01828599 | 18.38443
12.14219 | 18.09616 | 0.0182937 | 18.39219
12.14405 | 18.10593 | 0.01830123 | 18.39976
12.14592 | 18.11552 | 0.01830855 | 18.40711
12.14778 | 18.12495 | 0.01831563 | 18.41424
12.14964 | 18.13421 | 0.01832247 | 18.4211
12.1515 | 18.1433 | 0.01832903 | 18.4277
12.15337 | 18.15224 | 0.01833531 | 18.43402
12.15523 | 18.16102 | 0.0183413 | 18.44004
12.15709 | 18.16965 | 0.01834698 | 18.44575
12.15896 | 18.17813 | 0.01835235 | 18.45115
12.16082 | 18.18646 | 0.01835741 | 18.45624
12.16268 | 18.19466 | 0.01836215 | 18.461
12.16455 | 18.20271 | 0.01836657 | 18.46544
12.16641 | 18.21064 | 0.01837067 | 18.46957
12.16827 | 18.21843 | 0.01837445 | 18.47337
12.17014 | 18.2261 | 0.01837792 | 18.47685
12.172 | 18.23365 | 0.01838108 | 18.48003
12.17386 | 18.24108 | 0.01838393 | 18.4829
12.17573 | 18.2484 | 0.0183865 | 18.48548
12.17759 | 18.2556 | 0.01838878 | 18.48777
12.17945 | 18.2627 | 0.01839078 | 18.48979
12.18132 | 18.26969 | 0.01839252 | 18.49153
12.18318 | 18.27659 | 0.018394 | 18.49302
12.18504 | 18.28338 | 0.01839524 | 18.49428
12.18691 | 18.29009 | 0.01839626 | 18.4953
12.18877 | 18.2967 | 0.01839706 | 18.4961
12.19063 | 18.30323 | 0.01839767 | 18.49671
12.1925 | 18.30968 | 0.01839808 | 18.49713
12.19436 | 18.31605 | 0.01839833 | 18.49738
12.19622 | 18.32234 | 0.01839842 | 18.49747
12.19808 | 18.32856 | 0.01839837 | 18.49742
12.19995 | 18.33472 | 0.01839819 | 18.49724
12.20181 | 18.34081 | 0.0183979 | 18.49695
12.20367 | 18.34683 | 0.01839752 | 18.49656
12.20554 | 18.3528 | 0.01839705 | 18.49609
12.2074 | 18.35871 | 0.01839651 | 18.49554
12.20926 | 18.36457 | 0.01839591 | 18.49495
12.21113 | 18.37038 | 0.01839527 | 18.4943
12.21299 | 18.37615 | 0.0183946 | 18.49363
12.21485 | 18.38187 | 0.01839391 | 18.49293
12.21672 | 18.38755 | 0.0183932 | 18.49222
12.21858 | 18.3932 | 0.0183925 | 18.49152
12.22044 | 18.39881 | 0.01839181 | 18.49082
12.22231 | 18.40439 | 0.01839113 | 18.49014
12.22417 | 18.40994 | 0.01839048 | 18.48949
12.22603 | 18.41547 | 0.01838987 | 18.48887
12.2279 | 18.42097 | 0.01838929 | 18.48829
12.22976 | 18.42645 | 0.01838876 | 18.48776
12.23162 | 18.43192 | 0.01838829 | 18.48728
12.23349 | 18.43737 | 0.01838787 | 18.48686
12.23535 | 18.4428 | 0.01838751 | 18.4865
12.23721 | 18.44823 | 0.01838722 | 18.48621
12.23908 | 18.45364 | 0.01838699 | 18.48598
12.24094 | 18.45905 | 0.01838684 | 18.48583
12.2428 | 18.46446 | 0.01838676 | 18.48574
12.24467 | 18.46986 | 0.01838675 | 18.48573
12.24653 | 18.47527 | 0.01838681 | 18.4858
12.24839 | 18.48067 | 0.01838695 | 18.48594
12.25025 | 18.48608 | 0.01838716 | 18.48615
12.25212 | 18.4915 | 0.01838744 | 18.48642
12.25398 | 18.49692 | 0.01838778 | 18.48677
12.25584 | 18.50236 | 0.01838819 | 18.48718
12.25771 | 18.5078 | 0.01838866 | 18.48765
12.25957 | 18.51326 | 0.01838918 | 18.48818
12.26143 | 18.51873 | 0.01838976 | 18.48876
12.2633 | 18.52421 | 0.01839037 | 18.48938
12.26516 | 18.52972 | 0.01839103 | 18.49004
12.26702 | 18.53523 | 0.01839171 | 18.49073
12.26889 | 18.54077 | 0.01839242 | 18.49144
12.27075 | 18.54633 | 0.01839314 | 18.49216
12.27261 | 18.55191 | 0.01839386 | 18.49288
12.27448 | 18.55751 | 0.01839457 | 18.4936
12.27634 | 18.56314 | 0.01839527 | 18.4943
12.2782 | 18.56878 | 0.01839593 | 18.49497
12.28007 | 18.57446 | 0.01839656 | 18.49559
12.28193 | 18.58015 | 0.01839713 | 18.49617
12.28379 | 18.58588 | 0.01839763 | 18.49668
12.28566 | 18.59162 | 0.01839806 | 18.4971
12.28752 | 18.5974 | 0.01839839 | 18.49744
12.28938 | 18.6032 | 0.01839863 | 18.49768
12.29125 | 18.60902 | 0.01839874 | 18.49779
12.29311 | 18.61488 | 0.01839873 | 18.49778
12.29497 | 18.62076 | 0.01839858 | 18.49763
12.29683 | 18.62667 | 0.01839828 | 18.49732
12.2987 | 18.6326 | 0.01839781 | 18.49685
12.30056 | 18.63856 | 0.01839717 | 18.49621
12.30242 | 18.64455 | 0.01839634 | 18.49538
12.30429 | 18.65056 | 0.01839532 | 18.49435
12.30615 | 18.6566 | 0.01839409 | 18.49312
12.30801 | 18.66266 | 0.01839265 | 18.49167
12.30988 | 18.66874 | 0.01839099 | 18.49
12.31174 | 18.67485 | 0.01838911 | 18.48811
12.3136 | 18.68099 | 0.01838699 | 18.48598
12.31547 | 18.68714 | 0.01838464 | 18.48361
12.31733 | 18.69332 | 0.01838204 | 18.481
12.31919 | 18.69951 | 0.0183792 | 18.47815
12.32106 | 18.70572 | 0.01837612 | 18.47505
12.32292 | 18.71196 | 0.0183728 | 18.47171
12.32478 | 18.7182 | 0.01836923 | 18.46812
12.32665 | 18.72447 | 0.01836543 | 18.4643
12.32851 | 18.73074 | 0.01836139 | 18.46024
12.33037 | 18.73703 | 0.01835713 | 18.45596
12.33224 | 18.74333 | 0.01835265 | 18.45145
12.3341 | 18.74964 | 0.01834797 | 18.44674
12.33596 | 18.75595 | 0.01834309 | 18.44184
12.33783 | 18.76227 | 0.01833802 | 18.43675
12.33969 | 18.7686 | 0.0183328 | 18.43149
12.34155 | 18.77492 | 0.01832742 | 18.42609
12.34341 | 18.78125 | 0.01832191 | 18.42055
12.34528 | 18.78757 | 0.01831629 | 18.4149
12.34714 | 18.79389 | 0.01831058 | 18.40916
12.349 | 18.8002 | 0.0183048 | 18.40334
12.35087 | 18.80651 | 0.01829896 | 18.39748
12.35273 | 18.8128 | 0.0182931 | 18.39158
12.35459 | 18.81907 | 0.01828723 | 18.38568
12.35646 | 18.82533 | 0.01828137 | 18.37979
12.35832 | 18.83158 | 0.01827556 | 18.37394
12.36018 | 18.8378 | 0.0182698 | 18.36815
12.36205 | 18.84399 | 0.01826412 | 18.36245
12.36391 | 18.85016 | 0.01825855 | 18.35684
12.36577 | 18.8563 | 0.0182531 | 18.35136
12.36764 | 18.86241 | 0.01824779 | 18.34603
12.3695 | 18.86848 | 0.01824265 | 18.34085
12.37136 | 18.87451 | 0.01823768 | 18.33587
12.37323 | 18.8805 | 0.01823292 | 18.33108
12.37509 | 18.88644 | 0.01822837 | 18.3265
12.37695 | 18.89234 | 0.01822405 | 18.32216
12.37882 | 18.89819 | 0.01821997 | 18.31806
12.38068 | 18.90398 | 0.01821615 | 18.31422
12.38254 | 18.90971 | 0.01821259 | 18.31064
12.38441 | 18.91539 | 0.0182093 | 18.30733
12.38627 | 18.921 | 0.01820628 | 18.30429
12.38813 | 18.92654 | 0.01820354 | 18.30154
12.39 | 18.93201 | 0.01820108 | 18.29906
12.39186 | 18.9374 | 0.01819889 | 18.29686
12.39372 | 18.94271 | 0.01819697 | 18.29494
12.39558 | 18.94795 | 0.01819532 | 18.29327
12.39745 | 18.95309 | 0.01819392 | 18.29187
12.39931 | 18.95815 | 0.01819276 | 18.2907
12.40117 | 18.96312 | 0.01819182 | 18.28975
12.40304 | 18.96798 | 0.01819109 | 18.28902
12.4049 | 18.97275 | 0.01819054 | 18.28847
12.40676 | 18.97741 | 0.01819015 | 18.28808
12.40863 | 18.98196 | 0.01818991 | 18.28784
12.41049 | 18.9864 | 0.01818979 | 18.28771
12.41235 | 18.99072 | 0.01818975 | 18.28768
12.41422 | 18.99492 | 0.01818978 | 18.28771
12.41608 | 18.999 | 0.01818985 | 18.28778
12.41794 | 19.00294 | 0.01818993 | 18.28785
12.41981 | 19.00676 | 0.01818999 | 18.28791
12.42167 | 19.01043 | 0.01819 | 18.28793
12.42353 | 19.01397 | 0.01818994 | 18.28786
12.4254 | 19.01736 | 0.01818977 | 18.2877
12.42726 | 19.0206 | 0.01818947 | 18.2874
12.42912 | 19.02369 | 0.01818902 | 18.28694
12.43099 | 19.02662 | 0.01818839 | 18.28631
12.43285 | 19.02939 | 0.01818755 | 18.28546
12.43471 | 19.032 | 0.01818647 | 18.28438
12.43658 | 19.03443 | 0.01818515 | 18.28305
12.43844 | 19.03669 | 0.01818355 | 18.28144
12.4403 | 19.03877 | 0.01818167 | 18.27955
12.44216 | 19.04067 | 0.01817947 | 18.27734
12.44403 | 19.04238 | 0.01817696 | 18.27482
12.44589 | 19.0439 | 0.01817412 | 18.27196
12.44775 | 19.04522 | 0.01817094 | 18.26876
12.44962 | 19.04635 | 0.01816741 | 18.26522
12.45148 | 19.04727 | 0.01816354 | 18.26132
12.45334 | 19.04798 | 0.01815932 | 18.25709
12.45521 | 19.04848 | 0.01815477 | 18.2525
12.45707 | 19.04877 | 0.01814988 | 18.24759
12.45893 | 19.04883 | 0.01814467 | 18.24235
12.4608 | 19.04867 | 0.01813916 | 18.23681
12.46266 | 19.04828 | 0.01813337 | 18.23099
12.46452 | 19.04766 | 0.01812731 | 18.22489
12.46639 | 19.0468 | 0.01812101 | 18.21856
12.46825 | 19.0457 | 0.0181145 | 18.21202
12.47011 | 19.04436 | 0.0181078 | 18.20529
12.47198 | 19.0428 | 0.01810096 | 18.19841
12.47384 | 19.04106 | 0.018094 | 18.19141
12.4757 | 19.03947 | 0.01808695 | 18.18432
12.47757 | 19.00066 | 0.01807985 | 18.17719
12.47943 | 18.99548 | 0.01807275 | 18.17005
12.48129 | 18.9899 | 0.01806567 | 18.16293
12.48316 | 18.984 | 0.01805867 | 18.15589
12.48502 | 18.9778 | 0.01805177 | 18.14895
12.48688 | 18.97129 | 0.01804502 | 18.14216
12.48875 | 18.96446 | 0.01803845 | 18.13556
12.49061 | 18.95731 | 0.01803212 | 18.1292
12.49247 | 18.94984 | 0.01802606 | 18.1231
12.49433 | 18.94205 | 0.0180203 | 18.11731
12.4962 | 18.93393 | 0.01801489 | 18.11188
12.49806 | 18.92548 | 0.01800987 | 18.10683
12.49992 | 18.9167 | 0.01800528 | 18.10221
12.50179 | 18.90758 | 0.01800114 | 18.09805
12.50365 | 18.89812 | 0.01799749 | 18.09438
12.50551 | 18.88832 | 0.01799437 | 18.09125
12.50738 | 18.87817 | 0.01799181 | 18.08867
12.50924 | 18.86767 | 0.01798983 | 18.08668
12.5111 | 18.85748 | 0.01798846 | 18.0853
12.51297 | 18.85064 | 0.01798772 | 18.08456
12.51483 | 18.84887 | 0.01798764 | 18.08448
12.51669 | 18.85195 | 0.01798823 | 18.08507
12.51856 | 18.85829 | 0.0179895 | 18.08635
12.52042 | 18.86553 | 0.01799147 | 18.08833
12.52228 | 18.87112 | 0.01799415 | 18.09102
12.52415 | 18.87283 | 0.01799753 | 18.09442
12.52601 | 18.8694 | 0.01800163 | 18.09854
12.52787 | 18.86108 | 0.01800643 | 18.10337
12.52974 | 18.85009 | 0.01801195 | 18.10892
12.5316 | 18.83864 | 0.01801817 | 18.11517
12.53346 | 18.82684 | 0.01802509 | 18.12213
12.53533 | 18.81467 | 0.0180327 | 18.12978
12.53719 | 18.80214 | 0.01804098 | 18.13811
12.53905 | 18.78924 | 0.01804993 | 18.1471
12.54091 | 18.77598 | 0.01805953 | 18.15675
12.54278 | 18.76235 | 0.01806976 | 18.16704
12.54464 | 18.74834 | 0.01808061 | 18.17795
12.5465 | 18.73397 | 0.01809206 | 18.18946
12.54837 | 18.71922 | 0.01810408 | 18.20154
12.55023 | 18.70409 | 0.01811666 | 18.21419
12.55209 | 18.68858 | 0.01812978 | 18.22738
12.55396 | 18.67269 | 0.0181434 | 18.24108
12.55582 | 18.65642 | 0.01815752 | 18.25527
12.55768 | 18.63977 | 0.0181721 | 18.26993
12.55955 | 18.62273 | 0.01818712 | 18.28503
12.56141 | 18.60531 | 0.01820256 | 18.30056
12.56327 | 18.58751 | 0.01821839 | 18.31647
12.56514 | 18.56931 | 0.01823459 | 18.33276
12.567 | 18.55073 | 0.01825114 | 18.34939
12.56886 | 18.53175 | 0.018268 | 18.36634
12.57073 | 18.51239 | 0.01828515 | 18.38359
12.57259 | 18.49264 | 0.01830258 | 18.40111
12.57445 | 18.4725 | 0.01832026 | 18.41889
12.57632 | 18.45196 | 0.01833817 | 18.43689
12.57818 | 18.43103 | 0.01835628 | 18.4551
12.58004 | 18.40971 | 0.01837458 | 18.4735
12.58191 | 18.388 | 0.01839305 | 18.49207
12.58377 | 18.36589 | 0.01841166 | 18.51078
12.58563 | 18.34339 | 0.01843041 | 18.52964
12.58749 | 18.3205 | 0.01844928 | 18.54861
12.58936 | 18.29722 | 0.01846825 | 18.56768
12.59122 | 18.27354 | 0.01848731 | 18.58684
12.59308 | 18.24947 | 0.01850645 | 18.60608
12.59495 | 18.22501 | 0.01852564 | 18.62538
12.59681 | 18.20016 | 0.01854489 | 18.64473
12.59867 | 18.17492 | 0.01856418 | 18.66412
12.60054 | 18.14929 | 0.0185835 | 18.68355
12.6024 | 18.12327 | 0.01860284 | 18.70299
12.60426 | 18.09687 | 0.0186222 | 18.72245
12.60613 | 18.07008 | 0.01864156 | 18.74192
12.60799 | 18.0429 | 0.01866092 | 18.76138
12.60985 | 18.01533 | 0.01868027 | 18.78084
12.61172 | 17.98739 | 0.01869961 | 18.80028
12.61358 | 17.95906 | 0.01871894 | 18.81971
12.61544 | 17.93036 | 0.01873824 | 18.83911
12.61731 | 17.90127 | 0.01875751 | 18.85849
12.61917 | 17.87181 | 0.01877675 | 18.87784
12.62103 | 17.84197 | 0.01879597 | 18.89716
12.6229 | 17.81176 | 0.01881515 | 18.91644
12.62476 | 17.78118 | 0.01883429 | 18.93569
12.62662 | 17.75023 | 0.0188534 | 18.9549
12.62849 | 17.71892 | 0.01887247 | 18.97407
12.63035 | 17.68724 | 0.0188915 | 18.9932
12.63221 | 17.6552 | 0.01891049 | 19.0123
12.63408 | 17.6228 | 0.01892945 | 19.03135
12.63594 | 17.59004 | 0.01894836 | 19.05037
12.6378 | 17.55693 | 0.01896725 | 19.06936
12.63966 | 17.52346 | 0.01898609 | 19.08831
12.64153 | 17.48965 | 0.01900491 | 19.10722
12.64339 | 17.4555 | 0.01902369 | 19.1261
12.64525 | 17.421 | 0.01904244 | 19.14496
12.64712 | 17.38616 | 0.01906117 | 19.16378
12.64898 | 17.35098 | 0.01907987 | 19.18258
12.65084 | 17.31548 | 0.01909854 | 19.20136
12.65271 | 17.27964 | 0.01911719 | 19.22011
12.65457 | 17.24348 | 0.01913582 | 19.23884
12.65643 | 17.20699 | 0.01915443 | 19.25755
12.6583 | 17.17019 | 0.01917302 | 19.27624
12.66016 | 17.13307 | 0.0191916 | 19.29492
12.66202 | 17.09564 | 0.0192102 | 19.31362
12.66389 | 17.05791 | 0.01922923 | 19.33275
12.66575 | 17.01987 | 0.0192483 | 19.35192
12.66761 | 16.98153 | 0.01926738 | 19.37111
12.66948 | 16.9429 | 0.01928647 | 19.3903
12.67134 | 16.90397 | 0.01930557 | 19.40951
12.6732 | 16.86477 | 0.01932468 | 19.42871
12.67507 | 16.82528 | 0.01934379 | 19.44793
12.67693 | 16.78551 | 0.01936289 | 19.46713
12.67879 | 16.74547 | 0.019382 | 19.48634
12.68066 | 16.70516 | 0.01940109 | 19.50553
12.68252 | 16.66459 | 0.01942016 | 19.52471
12.68438 | 16.62376 | 0.01943921 | 19.54387
12.68624 | 16.58268 | 0.01945824 | 19.56299
12.68811 | 16.54134 | 0.01947722 | 19.58208
12.68997 | 16.49977 | 0.01949616 | 19.60112
12.69183 | 16.45795 | 0.01951505 | 19.62011
12.6937 | 16.41591 | 0.01953386 | 19.63902
12.69556 | 16.37363 | 0.0195526 | 19.65786
12.69742 | 16.33113 | 0.01957125 | 19.67661
12.69929 | 16.28842 | 0.01958975 | 19.69521
12.70115 | 16.24549 | 0.01960803 | 19.71359
12.70301 | 16.20235 | 0.019626 | 19.73166
12.70488 | 16.15902 | 0.01964362 | 19.74937
12.70674 | 16.11549 | 0.01966084 | 19.76669
12.7086 | 16.07176 | 0.01967766 | 19.78359
12.71047 | 16.02786 | 0.01969406 | 19.80008
12.71233 | 15.98377 | 0.01971005 | 19.81616
12.71419 | 15.93952 | 0.01972565 | 19.83184
12.71606 | 15.89509 | 0.01974087 | 19.84715
12.71792 | 15.85051 | 0.01975575 | 19.8621
12.71978 | 15.80577 | 0.01977029 | 19.87672
12.72165 | 15.76088 | 0.01978448 | 19.89099
12.72351 | 15.71584 | 0.0197983 | 19.90488
12.72537 | 15.67067 | 0.01981173 | 19.91839
12.72724 | 15.62537 | 0.01982476 | 19.93148
12.7291 | 15.57994 | 0.01983736 | 19.94415
12.73096 | 15.5344 | 0.01984952 | 19.95638
12.73283 | 15.48874 | 0.01986123 | 19.96815
12.73469 | 15.44297 | 0.01987247 | 19.97945
12.73655 | 15.39711 | 0.01988322 | 19.99027
12.73841 | 15.35115 | 0.01989349 | 20.00059
12.74028 | 15.3051 | 0.01990326 | 20.01041
12.74214 | 15.25898 | 0.01991252 | 20.01972
12.744 | 15.21277 | 0.01992126 | 20.02851
12.74587 | 15.1665 | 0.01992949 | 20.03678
12.74773 | 15.12017 | 0.0199372 | 20.04453
12.74959 | 15.07378 | 0.01994439 | 20.05176
12.75146 | 15.02734 | 0.01995107 | 20.05848
12.75332 | 14.98086 | 0.01995725 | 20.06469
12.75518 | 14.93434 | 0.01996293 | 20.0704
12.75705 | 14.88779 | 0.01996812 | 20.07562
12.75891 | 14.84122 | 0.01997284 | 20.08037
12.76077 | 14.79463 | 0.01997712 | 20.08467
12.76264 | 14.74804 | 0.01998096 | 20.08853
12.7645 | 14.70143 | 0.0199844 | 20.09199
12.76636 | 14.65483 | 0.01998747 | 20.09507
12.76823 | 14.60824 | 0.01999019 | 20.09781
12.77009 | 14.56166 | 0.0199926 | 20.10023
12.77195 | 14.51511 | 0.01999474 | 20.10238
12.77382 | 14.46858 | 0.01999663 | 20.10429
12.77568 | 14.42209 | 0.01999833 | 20.10599
12.77754 | 14.37564 | 0.01999988 | 20.10755
12.77941 | 14.32924 | 0.0200013 | 20.10898
12.78127 | 14.28289 | 0.02000266 | 20.11034
12.78313 | 14.2366 | 0.02000399 | 20.11168
12.78499 | 14.19037 | 0.02000533 | 20.11302
12.78686 | 14.14422 | 0.02000672 | 20.11443
12.78872 | 14.09815 | 0.02000822 | 20.11594
12.79058 | 14.05217 | 0.02000986 | 20.11758
12.79245 | 14.00628 | 0.02001168 | 20.11942
12.79431 | 13.96048 | 0.02001373 | 20.12148
12.79617 | 13.91479 | 0.02001604 | 20.1238
12.79804 | 13.86921 | 0.02001865 | 20.12642
12.7999 | 13.82375 | 0.02002159 | 20.12937
12.80176 | 13.77841 | 0.02002489 | 20.1327
12.80363 | 13.7332 | 0.02002859 | 20.13641
12.80549 | 13.68812 | 0.02003271 | 20.14055
12.80735 | 13.64318 | 0.02003727 | 20.14514
12.80922 | 13.59839 | 0.02004229 | 20.15019
12.81108 | 13.55376 | 0.02004779 | 20.15572
12.81294 | 13.50928 | 0.02005379 | 20.16175
12.81481 | 13.46496 | 0.02006027 | 20.16827
12.81667 | 13.42082 | 0.02006726 | 20.17529
12.81853 | 13.37685 | 0.02007474 | 20.18281
12.8204 | 13.33306 | 0.0200827 | 20.19082
12.82226 | 13.28946 | 0.02009114 | 20.1993
12.82412 | 13.24606 | 0.02010003 | 20.20824
12.82599 | 13.20285 | 0.02010935 | 20.2176
12.82785 | 13.15984 | 0.02011906 | 20.22737
12.82971 | 13.11704 | 0.02012913 | 20.23749
12.83157 | 13.07446 | 0.02013952 | 20.24794
12.83344 | 13.03209 | 0.02015017 | 20.25865
12.8353 | 12.98995 | 0.02016104 | 20.26958
12.83716 | 12.94804 | 0.02017207 | 20.28067
12.83903 | 12.90636 | 0.02018321 | 20.29186
12.84089 | 12.86492 | 0.02019438 | 20.30309
12.84275 | 12.82373 | 0.02020552 | 20.3143
12.84462 | 12.78278 | 0.02021657 | 20.3254
12.84648 | 12.74209 | 0.02022744 | 20.33634
12.84834 | 12.70165 | 0.02023808 | 20.34703
12.85021 | 12.66148 | 0.02024841 | 20.35741
12.85207 | 12.62157 | 0.02025834 | 20.3674
12.85393 | 12.58194 | 0.02026781 | 20.37693
12.8558 | 12.54258 | 0.02027675 | 20.38591
12.85766 | 12.5035 | 0.02028506 | 20.39427
12.85952 | 12.46471 | 0.02029269 | 20.40194
12.86139 | 12.4262 | 0.02029956 | 20.40884
12.86325 | 12.38799 | 0.02030559 | 20.4149
12.86511 | 12.35007 | 0.02031071 | 20.42005
12.86698 | 12.31245 | 0.02031486 | 20.42422
12.86884 | 12.27513 | 0.02031796 | 20.42734
12.8707 | 12.23812 | 0.02031996 | 20.42936
12.87257 | 12.20142 | 0.0203208 | 20.4302
12.87443 | 12.16503 | 0.02032042 | 20.42982
12.87629 | 12.12896 | 0.02031877 | 20.42815
12.87816 | 12.09321 | 0.02031579 | 20.42516
12.88002 | 12.05778 | 0.02031146 | 20.42081
12.88188 | 12.02268 | 0.02030573 | 20.41504
12.88374 | 11.9879 | 0.02029857 | 20.40785
12.88561 | 11.95346 | 0.02028996 | 20.39919
12.88747 | 11.91935 | 0.02027989 | 20.38907
12.88933 | 11.88558 | 0.02026835 | 20.37746
12.8912 | 11.85215 | 0.02025534 | 20.36439
12.89306 | 11.81906 | 0.02024088 | 20.34985
12.89492 | 11.78631 | 0.02022498 | 20.33386
12.89679 | 11.75391 | 0.02020767 | 20.31645
12.89865 | 11.72186 | 0.02018898 | 20.29766
12.90051 | 11.69015 | 0.02016895 | 20.27753
12.90238 | 11.6588 | 0.02014763 | 20.25609
12.90424 | 11.6278 | 0.02012507 | 20.23342
12.9061 | 11.59715 | 0.02010134 | 20.20956
12.90797 | 11.56687 | 0.0200765 | 20.18458
12.90983 | 11.53693 | 0.02005062 | 20.15857
12.91169 | 11.50736 | 0.02002378 | 20.13158
12.91356 | 11.47815 | 0.01999606 | 20.10371
12.91542 | 11.4493 | 0.01996755 | 20.07504
12.91728 | 11.42081 | 0.01993832 | 20.04566
12.91915 | 11.39269 | 0.01990847 | 20.01565
12.92101 | 11.36493 | 0.01987809 | 19.98511
12.92287 | 11.33753 | 0.01984728 | 19.95413
12.92474 | 11.3105 | 0.01981612 | 19.9228
12.9266 | 11.28383 | 0.01978471 | 19.89122
12.92846 | 11.25753 | 0.01975314 | 19.85948
12.93032 | 11.23159 | 0.0197215 | 19.82767
12.93219 | 11.20602 | 0.01968987 | 19.79587
12.93405 | 11.18081 | 0.01965835 | 19.76418
12.93591 | 11.15597 | 0.01962702 | 19.73268
12.93778 | 11.1315 | 0.01959595 | 19.70145
12.93964 | 11.10739 | 0.01956523 | 19.67056
12.9415 | 11.08364 | 0.01953491 | 19.64008
12.94337 | 11.06026 | 0.01950507 | 19.61008
12.94523 | 11.03724 | 0.01947577 | 19.58061
12.94709 | 11.01458 | 0.01944704 | 19.55173
12.94896 | 10.99229 | 0.01941894 | 19.52349
12.95082 | 10.97035 | 0.01939151 | 19.49591
12.95268 | 10.94878 | 0.01936477 | 19.46902
12.95455 | 10.92756 | 0.01933874 | 19.44285
12.95641 | 10.9067 | 0.01931343 | 19.41741
12.95827 | 10.88619 | 0.01928886 | 19.39271
12.96014 | 10.86604 | 0.01926503 | 19.36874
12.962 | 10.84624 | 0.01924192 | 19.34551
12.96386 | 10.82679 | 0.01921953 | 19.323
12.96573 | 10.80769 | 0.01919785 | 19.3012
12.96759 | 10.78894 | 0.01917686 | 19.28009
12.96945 | 10.77053 | 0.01915652 | 19.25965
12.97132 | 10.75246 | 0.01913682 | 19.23984
12.97318 | 10.73473 | 0.01911772 | 19.22064
12.97504 | 10.71735 | 0.01909919 | 19.20201
12.97691 | 10.70029 | 0.01908119 | 19.18391
12.97877 | 10.68357 | 0.01906368 | 19.16631
12.98063 | 10.66718 | 0.01904663 | 19.14916
12.98249 | 10.65112 | 0.01902998 | 19.13243
12.98436 | 10.63539 | 0.0190137 | 19.11606
12.98622 | 10.61997 | 0.01899774 | 19.10001
12.98808 | 10.60488 | 0.01898205 | 19.08424
12.98995 | 10.5901 | 0.0189666 | 19.0687
12.99181 | 10.57564 | 0.01895133 | 19.05335
12.99367 | 10.56149 | 0.01893621 | 19.03815
12.99554 | 10.54764 | 0.01892118 | 19.02305
12.9974 | 10.5341 | 0.01890622 | 19.008
12.99926 | 10.52086 | 0.01889128 | 18.99299
13.00113 | 10.50792 | 0.01887634 | 18.97796
13.00299 | 10.49527 | 0.01886134 | 18.96288
13.00485 | 10.48291 | 0.01884628 | 18.94774
13.00672 | 10.47084 | 0.01883112 | 18.93249
13.00858 | 10.45905 | 0.01881584 | 18.91714
13.01044 | 10.44754 | 0.01880044 | 18.90165
13.01231 | 10.4363 | 0.01878489 | 18.88602
13.01417 | 10.42534 | 0.01876921 | 18.87025
13.01603 | 10.41464 | 0.01875339 | 18.85435
13.0179 | 10.40421 | 0.01873743 | 18.83831
13.01976 | 10.39403 | 0.01872136 | 18.82214
13.02162 | 10.38411 | 0.01870517 | 18.80587
13.02349 | 10.37445 | 0.01868891 | 18.78952
13.02535 | 10.36503 | 0.01867257 | 18.7731
13.02721 | 10.35585 | 0.0186562 | 18.75664
13.02907 | 10.34691 | 0.01863983 | 18.74018
13.03094 | 10.33821 | 0.01862347 | 18.72373
13.0328 | 10.32974 | 0.01860718 | 18.70735
13.03466 | 10.32149 | 0.01859097 | 18.69106
13.03653 | 10.31347 | 0.0185749 | 18.6749
13.03839 | 10.30566 | 0.018559 | 18.65891
13.04025 | 10.29806 | 0.01854331 | 18.64314
13.04212 | 10.29067 | 0.01852787 | 18.62762
13.04398 | 10.28349 | 0.01851272 | 18.61239
13.04584 | 10.2765 | 0.01849791 | 18.59749
13.04771 | 10.26971 | 0.01848347 | 18.58298
13.04957 | 10.26311 | 0.01846945 | 18.56888
13.05143 | 10.2567 | 0.01845588 | 18.55524
13.0533 | 10.25047 | 0.01844281 | 18.5421
13.05516 | 10.24441 | 0.01843027 | 18.52949
13.05702 | 10.23852 | 0.0184183 | 18.51746
13.05889 | 10.23281 | 0.01840693 | 18.50603
13.06075 | 10.22725 | 0.01839619 | 18.49523
13.06261 | 10.22185 | 0.01838612 | 18.4851
13.06448 | 10.21661 | 0.01837673 | 18.47566
13.06634 | 10.21152 | 0.01836804 | 18.46693
13.0682 | 10.20657 | 0.01836008 | 18.45893
13.07007 | 10.20176 | 0.01835287 | 18.45167
13.07193 | 10.19708 | 0.0183464 | 18.44517
13.07379 | 10.19254 | 0.01834069 | 18.43943
13.07566 | 10.18813 | 0.01833574 | 18.43445
13.07752 | 10.18383 | 0.01833155 | 18.43023
13.07938 | 10.17965 | 0.0183281 | 18.42677
13.08124 | 10.17559 | 0.01832539 | 18.42404
13.08311 | 10.17164 | 0.0183234 | 18.42204
13.08497 | 10.16779 | 0.01832211 | 18.42075
13.08683 | 10.16404 | 0.0183215 | 18.42014
13.0887 | 10.16038 | 0.01832156 | 18.42019
13.09056 | 10.15682 | 0.01832224 | 18.42088
13.09242 | 10.15335 | 0.01832353 | 18.42217
13.09429 | 10.14995 | 0.01832538 | 18.42404
13.09615 | 10.14664 | 0.01832777 | 18.42644
13.09801 | 10.1434 | 0.01833066 | 18.42934
13.09988 | 10.14024 | 0.01833401 | 18.43271
13.10174 | 10.13714 | 0.01833778 | 18.4365
13.1036 | 10.13411 | 0.01834193 | 18.44068
13.10547 | 10.13113 | 0.01834643 | 18.44519
13.10733 | 10.12821 | 0.01835122 | 18.45001
13.10919 | 10.12534 | 0.01835626 | 18.45508
13.11106 | 10.12252 | 0.01836152 | 18.46037
13.11292 | 10.11975 | 0.01836694 | 18.46582
13.11478 | 10.11701 | 0.01837249 | 18.4714
13.11665 | 10.11432 | 0.01837812 | 18.47706
13.11851 | 10.11166 | 0.01838379 | 18.48276
13.12037 | 10.10903 | 0.01838946 | 18.48846
13.12224 | 10.10642 | 0.01839508 | 18.49411
13.1241 | 10.10385 | 0.01840061 | 18.49967
13.12596 | 10.10129 | 0.01840602 | 18.50511
13.12782 | 10.09875 | 0.01841127 | 18.51039
13.12969 | 10.09623 | 0.01841633 | 18.51547
13.13155 | 10.09372 | 0.01842115 | 18.52032
13.13341 | 10.09122 | 0.01842572 | 18.52491
13.13528 | 10.08873 | 0.01842999 | 18.52921
13.13714 | 10.08624 | 0.01843395 | 18.53319
13.139 | 10.08375 | 0.01843757 | 18.53682
13.14087 | 10.08127 | 0.01844082 | 18.5401
13.14273 | 10.07878 | 0.01844369 | 18.54298
13.14459 | 10.07628 | 0.01844617 | 18.54547
13.14646 | 10.07378 | 0.01844822 | 18.54754
13.14832 | 10.07127 | 0.01844985 | 18.54917
13.15018 | 10.06875 | 0.01845103 | 18.55036
13.15205 | 10.06622 | 0.01845177 | 18.5511
13.15391 | 10.06367 | 0.01845204 | 18.55137
13.15577 | 10.06111 | 0.01845184 | 18.55118
13.15764 | 10.05853 | 0.01845117 | 18.5505
13.1595 | 10.05593 | 0.01845002 | 18.54935
13.16136 | 10.0533 | 0.0184484 | 18.54771
13.16323 | 10.05066 | 0.01844629 | 18.54559
13.16509 | 10.04799 | 0.0184437 | 18.54299
13.16695 | 10.0453 | 0.01844063 | 18.5399
13.16882 | 10.04259 | 0.01843708 | 18.53634
13.17068 | 10.03984 | 0.01843306 | 18.53229
13.17254 | 10.03708 | 0.01842856 | 18.52777
13.1744 | 10.03428 | 0.0184236 | 18.52279
13.17627 | 10.03145 | 0.01841818 | 18.51734
13.17813 | 10.0286 | 0.01841231 | 18.51143
13.17999 | 10.02572 | 0.01840599 | 18.50508
13.18186 | 10.02281 | 0.01839923 | 18.49829
13.18372 | 10.01987 | 0.01839204 | 18.49106
13.18558 | 10.0169 | 0.01838443 | 18.4834
13.18745 | 10.0139 | 0.01837641 | 18.47534
13.18931 | 10.01087 | 0.01836798 | 18.46686
13.19117 | 10.00781 | 0.01835915 | 18.45799
13.19304 | 10.00472 | 0.01834995 | 18.44873
13.1949 | 10.00161 | 0.01834036 | 18.4391
13.19676 | 9.998463 | 0.01833041 | 18.42909
13.19863 | 9.995291 | 0.0183201 | 18.41873
13.20049 | 9.992095 | 0.01830945 | 18.40802
13.20235 | 9.988869 | 0.01829846 | 18.39697
13.20422 | 9.985621 | 0.01828714 | 18.38559
13.20608 | 9.982347 | 0.0182755 | 18.37388
13.20794 | 9.979052 | 0.01826355 | 18.36187
13.20981 | 9.975733 | 0.0182513 | 18.34955
13.21167 | 9.972393 | 0.01823876 | 18.33694
13.21353 | 9.969033 | 0.01822593 | 18.32405
13.2154 | 9.965657 | 0.01821283 | 18.31088
13.21726 | 9.962262 | 0.01819947 | 18.29745
13.21912 | 9.958852 | 0.01818586 | 18.28376
13.22099 | 9.955428 | 0.018172 | 18.26983
13.22285 | 9.951991 | 0.0181579 | 18.25566
13.22471 | 9.948545 | 0.01814358 | 18.24126
13.22657 | 9.945088 | 0.01812904 | 18.22664
13.22844 | 9.941625 | 0.01811429 | 18.21181
13.2303 | 9.938157 | 0.01809935 | 18.19678
13.23216 | 9.934684 | 0.01808421 | 18.18157
13.23403 | 9.931211 | 0.01806889 | 18.16617
13.23589 | 9.927739 | 0.01805341 | 18.1506
13.23775 | 9.924268 | 0.01803776 | 18.13486
13.23962 | 9.920803 | 0.01802196 | 18.11898
13.24148 | 9.917342 | 0.01800601 | 18.10295
13.24334 | 9.913894 | 0.01798993 | 18.08678
13.24521 | 9.910454 | 0.01797373 | 18.07049
13.24707 | 9.907028 | 0.01795741 | 18.05408
13.24893 | 9.90362 | 0.01794098 | 18.03757
13.2508 | 9.900225 | 0.01792446 | 18.02096
13.25266 | 9.896853 | 0.01790785 | 18.00426
13.25452 | 9.893504 | 0.01789116 | 17.98748
13.25639 | 9.890177 | 0.0178744 | 17.97063
13.25825 | 9.886879 | 0.01785758 | 17.95372
13.26011 | 9.883611 | 0.01784071 | 17.93675
13.26198 | 9.880374 | 0.01782379 | 17.91974
13.26384 | 9.87717 | 0.01780684 | 17.9027
13.2657 | 9.874002 | 0.01778986 | 17.88563
13.26757 | 9.870873 | 0.01777287 | 17.86855
13.26943 | 9.867783 | 0.01775586 | 17.85145
13.27129 | 9.864736 | 0.01773886 | 17.83436
13.27315 | 9.861736 | 0.01772187 | 17.81727
13.27502 | 9.858783 | 0.01770489 | 17.80021
13.27688 | 9.855878 | 0.01768794 | 17.78317
13.27874 | 9.853023 | 0.01767103 | 17.76616
13.28061 | 9.850224 | 0.01765415 | 17.74919
13.28247 | 9.847479 | 0.01763733 | 17.73228
13.28433 | 9.844792 | 0.01762056 | 17.71543
13.2862 | 9.842162 | 0.01760387 | 17.69864
13.28806 | 9.839594 | 0.01758724 | 17.68193
13.28992 | 9.837088 | 0.0175707 | 17.6653
13.29179 | 9.834648 | 0.01755425 | 17.64876
13.29365 | 9.832274 | 0.0175379 | 17.63232
13.29551 | 9.829965 | 0.01752166 | 17.61599
13.29738 | 9.827727 | 0.01750553 | 17.59977
13.29924 | 9.825557 | 0.01748951 | 17.58367
13.3011 | 9.823461 | 0.01747363 | 17.5677
13.30297 | 9.821434 | 0.01745788 | 17.55187
13.30483 | 9.819484 | 0.01744228 | 17.53618
13.30669 | 9.817606 | 0.01742682 | 17.52064
13.30856 | 9.815803 | 0.01741152 | 17.50526
13.31042 | 9.814078 | 0.01739639 | 17.49004
13.31228 | 9.812427 | 0.01738142 | 17.47499
13.31415 | 9.810855 | 0.01736663 | 17.46012
13.31601 | 9.809358 | 0.01735202 | 17.44544
13.31787 | 9.807939 | 0.0173376 | 17.43094
13.31974 | 9.806599 | 0.01732338 | 17.41664
13.3216 | 9.805335 | 0.01730936 | 17.40254
13.32346 | 9.80415 | 0.01729554 | 17.38866
13.32532 | 9.80304 | 0.01728194 | 17.37498
13.32719 | 9.802006 | 0.01726856 | 17.36153
13.32905 | 9.801049 | 0.0172554 | 17.3483
13.33091 | 9.800168 | 0.01724248 | 17.3353
13.33278 | 9.799359 | 0.01722978 | 17.32254
13.33464 | 9.798625 | 0.01721733 | 17.31002
13.3365 | 9.797962 | 0.01720512 | 17.29774
13.33837 | 9.797369 | 0.01719316 | 17.28572
13.34023 | 9.796846 | 0.01718146 | 17.27395
13.34209 | 9.796389 | 0.01717001 | 17.26245
13.34396 | 9.795998 | 0.01715883 | 17.2512
13.34582 | 9.795669 | 0.01714791 | 17.24023
13.34768 | 9.795405 | 0.01713727 | 17.22953
13.34955 | 9.795198 | 0.0171269 | 17.2191
13.35141 | 9.795047 | 0.01711681 | 17.20896
13.35327 | 9.794949 | 0.017107 | 17.1991
13.35514 | 9.794902 | 0.01709748 | 17.18953
13.357 | 9.794906 | 0.01708825 | 17.18024
13.35886 | 9.794953 | 0.01707931 | 17.17125
13.36073 | 9.795044 | 0.01707066 | 17.16256
13.36259 | 9.795172 | 0.01706231 | 17.15416
13.36445 | 9.795335 | 0.01705426 | 17.14607
13.36632 | 9.79553 | 0.01704651 | 17.13828
13.36818 | 9.795753 | 0.01703906 | 17.13079
13.37004 | 9.796 | 0.01703192 | 17.12361
13.3719 | 9.796265 | 0.01702509 | 17.11674
13.37377 | 9.796549 | 0.01701856 | 17.11018
13.37563 | 9.796844 | 0.01701235 | 17.10393
13.37749 | 9.797148 | 0.01700644 | 17.098
13.37936 | 9.797453 | 0.01699989 | 17.09141
13.38122 | 9.797756 | 0.0169931 | 17.08458
13.38308 | 9.798057 | 0.0169867 | 17.07815
13.38495 | 9.798343 | 0.01698071 | 17.07212
13.38681 | 9.798615 | 0.01697512 | 17.0665
13.38867 | 9.798871 | 0.01696994 | 17.0613
13.39054 | 9.7991 | 0.01696518 | 17.05651
13.3924 | 9.799301 | 0.01696084 | 17.05215
13.39426 | 9.799468 | 0.01695692 | 17.04821
13.39613 | 9.799597 | 0.01695342 | 17.04469
13.39799 | 9.799684 | 0.01695036 | 17.04161
13.39985 | 9.799724 | 0.01694772 | 17.03896
13.40172 | 9.799711 | 0.01694553 | 17.03675
13.40358 | 9.799644 | 0.01694377 | 17.03499
13.40544 | 9.799515 | 0.01694245 | 17.03366
13.40731 | 9.799323 | 0.01694158 | 17.03279
13.40917 | 9.799063 | 0.01694116 | 17.03237
13.41103 | 9.798731 | 0.01694119 | 17.0324
13.4129 | 9.798328 | 0.01694168 | 17.03289
13.41476 | 9.797961 | 0.01694263 | 17.03384
13.41662 | 9.797977 | 0.01694403 | 17.03525
13.41848 | 9.797979 | 0.0169459 | 17.03713
13.42035 | 9.79798 | 0.01694823 | 17.03948
13.42221 | 9.79798 | 0.01695104 | 17.0423
13.42407 | 9.79798 | 0.01695432 | 17.04559
13.42594 | 9.79798 | 0.01695807 | 17.04936
13.4278 | 9.79798 | 0.01696229 | 17.05361
13.42966 | 9.79798 | 0.016967 | 17.05835
13.43153 | 9.79798 | 0.01697219 | 17.06356
13.43339 | 9.79798 | 0.01697787 | 17.06927
13.43525 | 9.79798 | 0.01698403 | 17.07546
13.43712 | 9.79798 | 0.01699068 | 17.08215
13.43898 | 9.79798 | 0.01699782 | 17.08933
13.44084 | 9.79798 | 0.01700546 | 17.09701
13.44271 | 9.79798 | 0.01701359 | 17.10518
13.44457 | 9.79798 | 0.01702222 | 17.11386
13.44643 | 9.79798 | 0.01703134 | 17.12303
13.4483 | 9.79798 | 0.01704097 | 17.13271
13.44927 | 9.795087 | 0.01704097 | 17.13271
13.45108 | 9.804923 | 0.01704628 | 17.13805
13.4529 | 9.815425 | 0.01705063 | 17.14242
13.45472 | 9.826559 | 0.01705406 | 17.14587
13.45654 | 9.838295 | 0.0170566 | 17.14842
13.45836 | 9.8506 | 0.01705829 | 17.15012
13.46018 | 9.863446 | 0.01705916 | 17.15099
13.462 | 9.876805 | 0.01705924 | 17.15108
13.46381 | 9.89065 | 0.01705857 | 17.15041
13.46563 | 9.904953 | 0.01705718 | 17.14901
13.46745 | 9.91969 | 0.01705511 | 17.14692
13.46927 | 9.934837 | 0.01705237 | 17.14417
13.47109 | 9.95037 | 0.017049 | 17.14079
13.47291 | 9.966267 | 0.01704504 | 17.1368
13.47473 | 9.982507 | 0.0170405 | 17.13224
13.47654 | 9.999068 | 0.01703542 | 17.12713
13.47836 | 10.01593 | 0.01702982 | 17.1215
13.48018 | 10.03308 | 0.01702373 | 17.11538
13.482 | 10.05049 | 0.01701718 | 17.10879
13.48382 | 10.06815 | 0.01701019 | 17.10176
13.48564 | 10.08604 | 0.01700278 | 17.09432
13.48746 | 10.10414 | 0.01699499 | 17.08648
13.48927 | 10.12244 | 0.01698682 | 17.07827
13.49109 | 10.14093 | 0.01697831 | 17.06971
13.49291 | 10.1596 | 0.01696948 | 17.06083
13.49473 | 10.17842 | 0.01696034 | 17.05165
13.49655 | 10.19738 | 0.01695092 | 17.04218
13.49837 | 10.21649 | 0.01694125 | 17.03245
13.50019 | 10.23571 | 0.01693133 | 17.02248
13.502 | 10.25505 | 0.01692119 | 17.01229
13.50382 | 10.27449 | 0.01691085 | 17.00189
13.50564 | 10.29402 | 0.01690032 | 16.99131
13.50746 | 10.31364 | 0.01688963 | 16.98055
13.50928 | 10.33334 | 0.01687878 | 16.96965
13.5111 | 10.3531 | 0.0168678 | 16.95861
13.51292 | 10.37293 | 0.0168567 | 16.94745
13.51473 | 10.3928 | 0.0168455 | 16.93619
13.51655 | 10.41273 | 0.01683421 | 16.92484
13.51837 | 10.4327 | 0.01682284 | 16.91341
13.52019 | 10.4527 | 0.01681142 | 16.90192
13.52201 | 10.47274 | 0.01679994 | 16.89039
13.52383 | 10.4928 | 0.01678844 | 16.87882
13.52565 | 10.51288 | 0.01677691 | 16.86722
13.52746 | 10.53298 | 0.01676536 | 16.85562
13.52928 | 10.5531 | 0.01675382 | 16.84402
13.5311 | 10.57322 | 0.0167423 | 16.83243
13.53292 | 10.59336 | 0.01673079 | 16.82086
13.53474 | 10.61349 | 0.01671932 | 16.80933
13.53656 | 10.63364 | 0.01670789 | 16.79784
13.53838 | 10.65378 | 0.01669651 | 16.78639
13.54019 | 10.67393 | 0.01668519 | 16.77501
13.54201 | 10.69407 | 0.01667394 | 16.7637
13.54383 | 10.71421 | 0.01666276 | 16.75246
13.54565 | 10.73434 | 0.01665167 | 16.74131
13.54747 | 10.75447 | 0.01664066 | 16.73025
13.54929 | 10.77459 | 0.01662976 | 16.71929
13.55111 | 10.79471 | 0.01661896 | 16.70843
13.55293 | 10.81483 | 0.01660826 | 16.69768
13.55474 | 10.83494 | 0.01659769 | 16.68704
13.55656 | 10.85504 | 0.01658723 | 16.67653
13.55838 | 10.87514 | 0.0165769 | 16.66614
13.5602 | 10.89524 | 0.0165667 | 16.65588
13.56202 | 10.91533 | 0.01655663 | 16.64576
13.56384 | 10.93542 | 0.0165467 | 16.63578
13.56566 | 10.95552 | 0.01653691 | 16.62593
13.56747 | 10.97561 | 0.01652726 | 16.61624
13.56929 | 10.99571 | 0.01651776 | 16.60669
13.57111 | 11.01581 | 0.01650842 | 16.59729
13.57293 | 11.03592 | 0.01649922 | 16.58804
13.57475 | 11.05603 | 0.01649018 | 16.57895
13.57657 | 11.07616 | 0.01648129 | 16.57002
13.57839 | 11.09629 | 0.01647256 | 16.56124
13.5802 | 11.11645 | 0.01646399 | 16.55263
13.58202 | 11.13661 | 0.01645558 | 16.54417
13.58384 | 11.1568 | 0.01644733 | 16.53587
13.58566 | 11.17701 | 0.01643924 | 16.52774
13.58748 | 11.19724 | 0.01643131 | 16.51977
13.5893 | 11.21749 | 0.01642354 | 16.51196
13.59112 | 11.23778 | 0.01641593 | 16.50431
13.59293 | 11.2581 | 0.01640848 | 16.49682
13.59475 | 11.27845 | 0.01640119 | 16.48949
13.59657 | 11.29883 | 0.01639406 | 16.48232
13.59839 | 11.31926 | 0.01638708 | 16.4753
13.60021 | 11.33972 | 0.01638026 | 16.46845
13.60203 | 11.36023 | 0.0163736 | 16.46174
13.60385 | 11.38079 | 0.01636708 | 16.4552
13.60566 | 11.4014 | 0.01636072 | 16.4488
13.60748 | 11.42206 | 0.01635451 | 16.44255
13.6093 | 11.44278 | 0.01634844 | 16.43645
13.61112 | 11.46355 | 0.01634252 | 16.4305
13.61294 | 11.48439 | 0.01633674 | 16.42469
13.61476 | 11.50529 | 0.0163311 | 16.41902
13.61658 | 11.52625 | 0.01632559 | 16.41348
13.61839 | 11.54728 | 0.01632022 | 16.40808
13.62021 | 11.56839 | 0.01631498 | 16.40281
13.62203 | 11.58957 | 0.01630987 | 16.39767
13.62385 | 11.61083 | 0.01630488 | 16.39266
13.62567 | 11.63217 | 0.01630001 | 16.38776
13.62749 | 11.65359 | 0.01629527 | 16.38299
13.62931 | 11.67509 | 0.01629063 | 16.37833
13.63112 | 11.69668 | 0.01628611 | 16.37379
13.63294 | 11.71836 | 0.01628169 | 16.36935
13.63476 | 11.74014 | 0.01627738 | 16.36501
13.63658 | 11.762 | 0.01627317 | 16.36078
13.6384 | 11.78397 | 0.01626906 | 16.35665
13.64022 | 11.80603 | 0.01626504 | 16.3526
13.64204 | 11.8282 | 0.01626111 | 16.34865
13.64385 | 11.85046 | 0.01625727 | 16.34479
13.64567 | 11.87284 | 0.0162535 | 16.341
13.64749 | 11.89532 | 0.01624982 | 16.3373
13.64931 | 11.91791 | 0.0162462 | 16.33367
13.65113 | 11.94061 | 0.01624266 | 16.33011
13.65295 | 11.96342 | 0.01623919 | 16.32661
13.65477 | 11.98635 | 0.01623577 | 16.32318
13.65659 | 12.0094 | 0.01623241 | 16.3198
13.6584 | 12.03257 | 0.01622911 | 16.31648
13.66022 | 12.05585 | 0.01622585 | 16.3132
13.66204 | 12.07926 | 0.01622264 | 16.30998
13.66386 | 12.10278 | 0.01621947 | 16.30679
13.66568 | 12.12644 | 0.01621634 | 16.30364
13.6675 | 12.15022 | 0.01621325 | 16.30053
13.66932 | 12.17412 | 0.01621018 | 16.29745
13.67113 | 12.19815 | 0.01620714 | 16.29439
13.67295 | 12.22231 | 0.01620413 | 16.29136
13.67477 | 12.24661 | 0.01620113 | 16.28835
13.67659 | 12.27103 | 0.01619815 | 16.28536
13.67841 | 12.29558 | 0.01619519 | 16.28237
13.68023 | 12.32027 | 0.01619223 | 16.2794
13.68205 | 12.34509 | 0.01618929 | 16.27644
13.68386 | 12.37004 | 0.01618634 | 16.27348
13.68568 | 12.39513 | 0.0161834 | 16.27053
13.6875 | 12.42035 | 0.01618045 | 16.26756
13.68932 | 12.4457 | 0.01617747 | 16.26456
13.69114 | 12.4712 | 0.01617444 | 16.26152
13.69296 | 12.49682 | 0.01617137 | 16.25843
13.69478 | 12.52258 | 0.01616825 | 16.25529
13.69659 | 12.54848 | 0.01616507 | 16.2521
13.69841 | 12.57452 | 0.01616183 | 16.24884
13.70023 | 12.60069 | 0.01615852 | 16.24551
13.70205 | 12.62699 | 0.01615514 | 16.24211
13.70387 | 12.65343 | 0.01615168 | 16.23863
13.70569 | 12.68 | 0.01614813 | 16.23506
13.70751 | 12.70671 | 0.01614448 | 16.2314
13.70932 | 12.73356 | 0.01614073 | 16.22763
13.71114 | 12.76053 | 0.01613688 | 16.22375
13.71296 | 12.78764 | 0.0161329 | 16.21976
13.71478 | 12.81488 | 0.0161288 | 16.21563
13.7166 | 12.84225 | 0.01612457 | 16.21137
13.71842 | 12.86976 | 0.01612019 | 16.20697
13.72024 | 12.89739 | 0.01611565 | 16.20241
13.72205 | 12.92515 | 0.01611095 | 16.19768
13.72387 | 12.95304 | 0.01610607 | 16.19278
13.72569 | 12.98105 | 0.01610101 | 16.18769
13.72751 | 13.00919 | 0.01609574 | 16.18239
13.72933 | 13.03745 | 0.01609026 | 16.17688
13.73115 | 13.06584 | 0.01608455 | 16.17114
13.73297 | 13.09435 | 0.0160786 | 16.16516
13.73478 | 13.12297 | 0.01607239 | 16.15892
13.7366 | 13.15172 | 0.01606591 | 16.1524
13.73842 | 13.18058 | 0.01605913 | 16.14559
13.74024 | 13.20955 | 0.01605205 | 16.13847
13.74206 | 13.23864 | 0.01604465 | 16.13102
13.74388 | 13.26784 | 0.0160369 | 16.12323
13.7457 | 13.29715 | 0.01602879 | 16.11508
13.74751 | 13.32657 | 0.01602031 | 16.10656
13.74933 | 13.3561 | 0.01601143 | 16.09763
13.75115 | 13.38573 | 0.01600214 | 16.08829
13.75297 | 13.41546 | 0.01599243 | 16.07853
13.75479 | 13.44529 | 0.01598227 | 16.06831
13.75661 | 13.47521 | 0.01597166 | 16.05764
13.75843 | 13.50524 | 0.01596058 | 16.0465
13.76025 | 13.53535 | 0.01594901 | 16.03487
13.76206 | 13.56556 | 0.01593695 | 16.02274
13.76388 | 13.59585 | 0.01592438 | 16.01011
13.7657 | 13.62623 | 0.0159113 | 15.99696
13.76752 | 13.6567 | 0.01589769 | 15.98328
13.76934 | 13.68725 | 0.01588356 | 15.96907
13.77116 | 13.71787 | 0.0158689 | 15.95433
13.77298 | 13.74857 | 0.01585371 | 15.93906
13.77479 | 13.77935 | 0.01583798 | 15.92325
13.77661 | 13.81019 | 0.01582173 | 15.9069
13.77843 | 13.84111 | 0.01580495 | 15.89003
13.78025 | 13.87208 | 0.01578765 | 15.87264
13.78207 | 13.90313 | 0.01576984 | 15.85474
13.78389 | 13.93423 | 0.01575154 | 15.83634
13.78571 | 13.96539 | 0.01573277 | 15.81746
13.78752 | 13.9966 | 0.01571353 | 15.79812
13.78934 | 14.02787 | 0.01569385 | 15.77834
13.79116 | 14.05918 | 0.01567376 | 15.75814
13.79298 | 14.09054 | 0.01565329 | 15.73756
13.7948 | 14.12194 | 0.01563246 | 15.71662
13.79662 | 14.15338 | 0.01561132 | 15.69536
13.79844 | 14.18486 | 0.01558989 | 15.67382
13.80025 | 14.21638 | 0.01556822 | 15.65203
13.80207 | 14.24792 | 0.01554636 | 15.63005
13.80389 | 14.27949 | 0.01552434 | 15.60791
13.80571 | 14.31109 | 0.01550221 | 15.58567
13.80753 | 14.3427 | 0.01548003 | 15.56337
13.80935 | 14.37434 | 0.01545785 | 15.54107
13.81117 | 14.40599 | 0.01543573 | 15.51883
13.81298 | 14.43766 | 0.01541371 | 15.49669
13.8148 | 14.46933 | 0.01539187 | 15.47473
13.81662 | 14.50101 | 0.01537026 | 15.453
13.81844 | 14.53269 | 0.01534894 | 15.43157
13.82026 | 14.56437 | 0.01532798 | 15.4105
13.82208 | 14.59605 | 0.01530745 | 15.38985
13.8239 | 14.62772 | 0.01528741 | 15.36971
13.82571 | 14.65939 | 0.01526793 | 15.35012
13.82753 | 14.69104 | 0.01524908 | 15.33117
13.82935 | 14.72267 | 0.01523092 | 15.31291
13.83117 | 14.75428 | 0.01521352 | 15.29542
13.83299 | 14.78587 | 0.01519694 | 15.27876
13.83481 | 14.81744 | 0.01518125 | 15.26298
13.83663 | 14.84898 | 0.01516651 | 15.24816
13.83844 | 14.88048 | 0.01515277 | 15.23435
13.84026 | 14.91195 | 0.01514009 | 15.22159
13.84208 | 14.94338 | 0.01512851 | 15.20995
13.8439 | 14.97478 | 0.01511808 | 15.19947
13.84572 | 15.00612 | 0.01510885 | 15.19019
13.84754 | 15.03742 | 0.01510084 | 15.18214
13.84936 | 15.06867 | 0.0150941 | 15.17536
13.85117 | 15.09986 | 0.01508864 | 15.16987
13.85299 | 15.131 | 0.01508449 | 15.16569
13.85481 | 15.16208 | 0.01508166 | 15.16285
13.85663 | 15.19309 | 0.01508016 | 15.16135
13.85845 | 15.22404 | 0.01508002 | 15.1612
13.86027 | 15.25492 | 0.01508122 | 15.16241
13.86209 | 15.28573 | 0.01508377 | 15.16497
13.86391 | 15.31646 | 0.01508767 | 15.16889
13.86572 | 15.34712 | 0.0150929 | 15.17416
13.86754 | 15.37769 | 0.01509947 | 15.18076
13.86936 | 15.40818 | 0.01510736 | 15.1887
13.87118 | 15.43858 | 0.01511656 | 15.19794
13.873 | 15.4689 | 0.01512704 | 15.20848
13.87482 | 15.49912 | 0.01513879 | 15.22029
13.87664 | 15.52925 | 0.01515178 | 15.23335
13.87845 | 15.55928 | 0.01516599 | 15.24763
13.88027 | 15.5892 | 0.01518139 | 15.26312
13.88209 | 15.61903 | 0.01519797 | 15.27979
13.88391 | 15.64875 | 0.01521568 | 15.29759
13.88573 | 15.67836 | 0.01523449 | 15.31651
13.88755 | 15.70785 | 0.01525439 | 15.33651
13.88937 | 15.73724 | 0.01527532 | 15.35756
13.89118 | 15.76651 | 0.01529727 | 15.37962
13.893 | 15.79565 | 0.01532019 | 15.40267
13.89482 | 15.82468 | 0.01534406 | 15.42667
13.89664 | 15.85358 | 0.01536884 | 15.45158
13.89846 | 15.88236 | 0.0153945 | 15.47737
13.90028 | 15.91101 | 0.01542099 | 15.50401
13.9021 | 15.93952 | 0.0154483 | 15.53147
13.90391 | 15.9679 | 0.01547639 | 15.5597
13.90573 | 15.99615 | 0.01550522 | 15.58869
13.90755 | 16.02426 | 0.01553477 | 15.6184
13.90937 | 16.05223 | 0.015565 | 15.6488
13.91119 | 16.08005 | 0.01559589 | 15.67985
13.91301 | 16.10773 | 0.01562741 | 15.71154
13.91483 | 16.13526 | 0.01565953 | 15.74383
13.91664 | 16.16265 | 0.01569221 | 15.77669
13.91846 | 16.18988 | 0.01572544 | 15.8101
13.92028 | 16.21696 | 0.01575919 | 15.84403
13.9221 | 16.24388 | 0.01579343 | 15.87845
13.92392 | 16.27065 | 0.01582813 | 15.91334
13.92574 | 16.29726 | 0.01586328 | 15.94868
13.92756 | 16.32371 | 0.01589884 | 15.98443
13.92937 | 16.35 | 0.01593479 | 16.02058
13.93119 | 16.37612 | 0.01597112 | 16.0571
13.93301 | 16.40208 | 0.01600779 | 16.09397
13.93483 | 16.42787 | 0.01604478 | 16.13116
13.93665 | 16.45349 | 0.01608208 | 16.16866
13.93847 | 16.47894 | 0.01611966 | 16.20644
13.94029 | 16.50422 | 0.0161575 | 16.24449
13.9421 | 16.52932 | 0.01619559 | 16.28278
13.94392 | 16.55425 | 0.01623389 | 16.32129
13.94574 | 16.579 | 0.0162724 | 16.36
13.94756 | 16.60358 | 0.01631109 | 16.3989
13.94938 | 16.62798 | 0.01634994 | 16.43796
13.9512 | 16.6522 | 0.01638894 | 16.47717
13.95302 | 16.67623 | 0.01642807 | 16.51651
13.95484 | 16.70009 | 0.01646732 | 16.55597
13.95665 | 16.72376 | 0.01650666 | 16.59552
13.95847 | 16.74724 | 0.01654608 | 16.63515
13.96029 | 16.77054 | 0.01658556 | 16.67485
13.96211 | 16.79366 | 0.0166251 | 16.7146
13.96393 | 16.81658 | 0.01666466 | 16.75438
13.96575 | 16.83932 | 0.01670425 | 16.79418
13.96757 | 16.86187 | 0.01674384 | 16.83398
13.96938 | 16.88423 | 0.01678342 | 16.87377
13.9712 | 16.9064 | 0.01682298 | 16.91354
13.97302 | 16.92838 | 0.0168625 | 16.95328
13.97484 | 16.95016 | 0.01690197 | 16.99297
13.97666 | 16.97176 | 0.01694139 | 17.03259
13.97848 | 16.99316 | 0.01698072 | 17.07214
13.9803 | 17.01437 | 0.01701998 | 17.1116
13.98211 | 17.03538 | 0.01705913 | 17.15097
13.98393 | 17.0562 | 0.01709818 | 17.19022
13.98575 | 17.07682 | 0.0171371 | 17.22936
13.98757 | 17.09725 | 0.0171759 | 17.26836
13.98939 | 17.11749 | 0.01721455 | 17.30722
13.99121 | 17.13753 | 0.01725305 | 17.34593
13.99303 | 17.15737 | 0.01729139 | 17.38448
13.99484 | 17.17702 | 0.01732956 | 17.42285
13.99666 | 17.19647 | 0.01736754 | 17.46104
13.99848 | 17.21573 | 0.01740534 | 17.49904
14.0003 | 17.23479 | 0.01744293 | 17.53684
14.00212 | 17.25365 | 0.01748032 | 17.57442
14.00394 | 17.27232 | 0.01751748 | 17.61179
14.00576 | 17.29079 | 0.01755442 | 17.64893
14.00757 | 17.30907 | 0.01759113 | 17.68583
14.00939 | 17.32715 | 0.01762759 | 17.72249
14.01121 | 17.34504 | 0.0176638 | 17.75889
14.01303 | 17.36274 | 0.01769975 | 17.79504
14.01485 | 17.38024 | 0.01773543 | 17.83091
14.01667 | 17.39754 | 0.01777084 | 17.86651
14.01849 | 17.41466 | 0.01780596 | 17.90182
14.0203 | 17.43158 | 0.01784079 | 17.93684
14.02212 | 17.4483 | 0.01787532 | 17.97155
14.02394 | 17.46484 | 0.01790955 | 18.00597
14.02576 | 17.48118 | 0.01794346 | 18.04006
14.02758 | 17.49734 | 0.01797706 | 18.07384
14.0294 | 17.5133 | 0.01801033 | 18.10728
14.03122 | 17.52908 | 0.01804326 | 18.1404
14.03303 | 17.54466 | 0.01807585 | 18.17316
14.03485 | 17.56006 | 0.0181081 | 18.20558
14.03667 | 17.57528 | 0.01813999 | 18.23765
14.03849 | 17.5903 | 0.01817152 | 18.26935
14.04031 | 17.60514 | 0.01820269 | 18.30068
14.04213 | 17.6198 | 0.01823348 | 18.33164
14.04395 | 17.63428 | 0.0182639 | 18.36222
14.04576 | 17.64857 | 0.01829393 | 18.39242
14.04758 | 17.66268 | 0.01832357 | 18.42222
14.0494 | 17.67661 | 0.01835282 | 18.45162
14.05122 | 17.69036 | 0.01838166 | 18.48062
14.05304 | 17.70394 | 0.0184101 | 18.50921
14.05486 | 17.71734 | 0.01843812 | 18.53738
14.05668 | 17.73056 | 0.01846573 | 18.56514
14.0585 | 17.74361 | 0.01849291 | 18.59247
14.06031 | 17.75649 | 0.01851967 | 18.61937
14.06213 | 17.76919 | 0.01854599 | 18.64583
14.06395 | 17.78172 | 0.01857187 | 18.67186
14.06577 | 17.79409 | 0.01859732 | 18.69744
14.06759 | 17.80629 | 0.01862231 | 18.72256
14.06941 | 17.81832 | 0.01864685 | 18.74724
14.07123 | 17.83019 | 0.01867094 | 18.77146
14.07304 | 17.84189 | 0.01869457 | 18.79521
14.07486 | 17.85343 | 0.01871773 | 18.81849
14.07668 | 17.86481 | 0.01874042 | 18.84131
14.0785 | 17.87604 | 0.01876263 | 18.86364
14.08032 | 17.8871 | 0.01878437 | 18.8855
14.08214 | 17.89801 | 0.01880563 | 18.90687
14.08396 | 17.90877 | 0.0188264 | 18.92776
14.08577 | 17.91938 | 0.01884669 | 18.94815
14.08759 | 17.92983 | 0.01886648 | 18.96804
14.08941 | 17.94013 | 0.01888577 | 18.98744
14.09123 | 17.95029 | 0.01890456 | 19.00633
14.09305 | 17.9603 | 0.01892285 | 19.02472
14.09487 | 17.97017 | 0.01894063 | 19.0426
14.09669 | 17.9799 | 0.0189579 | 19.05996
14.0985 | 17.98948 | 0.01897466 | 19.07681
14.10032 | 17.99893 | 0.0189909 | 19.09313
14.10214 | 18.00824 | 0.01900661 | 19.10894
14.10396 | 18.01741 | 0.01902181 | 19.12421
14.10578 | 18.02645 | 0.01903648 | 19.13896
14.1076 | 18.03536 | 0.01905062 | 19.15318
14.10942 | 18.04414 | 0.01906423 | 19.16686
14.11123 | 18.0528 | 0.01907731 | 19.18001
14.11305 | 18.06132 | 0.01908985 | 19.19262
14.11487 | 18.06973 | 0.01910186 | 19.2047
14.11669 | 18.07801 | 0.01911334 | 19.21623
14.11851 | 18.08617 | 0.01912427 | 19.22723
14.12033 | 18.09421 | 0.01913467 | 19.23769
14.12215 | 18.10214 | 0.01914454 | 19.24761
14.12396 | 18.10995 | 0.01915387 | 19.25699
14.12578 | 18.11765 | 0.01916267 | 19.26583
14.1276 | 18.12524 | 0.01917094 | 19.27415
14.12942 | 18.13272 | 0.01917868 | 19.28193
14.13124 | 18.14009 | 0.0191859 | 19.28919
14.13306 | 18.14736 | 0.0191926 | 19.29592
14.13488 | 18.15453 | 0.01919878 | 19.30214
14.13669 | 18.16159 | 0.01920445 | 19.30784
14.13851 | 18.16856 | 0.01920962 | 19.31304
14.14033 | 18.17543 | 0.0192143 | 19.31774
14.14215 | 18.18221 | 0.01921849 | 19.32195
14.14397 | 18.18889 | 0.0192222 | 19.32568
14.14579 | 18.19548 | 0.01922544 | 19.32894
14.14761 | 18.20198 | 0.01922823 | 19.33175
14.14942 | 18.2084 | 0.01923057 | 19.3341
14.15124 | 18.21473 | 0.01923248 | 19.33602
14.15306 | 18.22098 | 0.01923397 | 19.33751
14.15488 | 18.22714 | 0.01923505 | 19.33861
14.1567 | 18.23323 | 0.01923575 | 19.33931
14.15852 | 18.23924 | 0.01923608 | 19.33964
14.16034 | 18.24518 | 0.01923605 | 19.33961
14.16216 | 18.25104 | 0.0192357 | 19.33925
14.16397 | 18.25683 | 0.01923503 | 19.33858
14.16579 | 18.26255 | 0.01923406 | 19.33761
14.16761 | 18.2682 | 0.01923283 | 19.33637
14.16943 | 18.27379 | 0.01923135 | 19.33488
14.17125 | 18.27932 | 0.01922964 | 19.33317
14.17307 | 18.28478 | 0.01922774 | 19.33125
14.17489 | 18.29018 | 0.01922565 | 19.32916
14.1767 | 18.29553 | 0.01922342 | 19.32691
14.17852 | 18.30082 | 0.01922105 | 19.32453
14.18034 | 18.30605 | 0.01921858 | 19.32204
14.18216 | 18.31123 | 0.01921602 | 19.31947
14.18398 | 18.31636 | 0.01921341 | 19.31685
14.1858 | 18.32144 | 0.01921077 | 19.31419
14.18762 | 18.32648 | 0.01920812 | 19.31152
14.18943 | 18.33147 | 0.01920548 | 19.30887
14.19125 | 18.33641 | 0.01920287 | 19.30625
14.19307 | 18.34132 | 0.01920033 | 19.30369
14.19489 | 18.34618 | 0.01919786 | 19.30121
14.19671 | 18.35101 | 0.0191955 | 19.29884
14.19853 | 18.3558 | 0.01919325 | 19.29658
14.20035 | 18.36055 | 0.01919114 | 19.29445
14.20216 | 18.36527 | 0.01918918 | 19.29249
14.20398 | 18.36996 | 0.0191874 | 19.2907
14.2058 | 18.37462 | 0.0191858 | 19.28909
14.20762 | 18.37925 | 0.01918441 | 19.28769
14.20944 | 18.38386 | 0.01918322 | 19.2865
14.21126 | 18.38843 | 0.01918226 | 19.28553
14.21308 | 18.39299 | 0.01918153 | 19.2848
14.21489 | 18.39752 | 0.01918104 | 19.28431
14.21671 | 18.40203 | 0.0191808 | 19.28406
14.21853 | 18.40652 | 0.0191808 | 19.28406
14.22035 | 18.411 | 0.01918105 | 19.28431
14.22217 | 18.41546 | 0.01918155 | 19.28482
14.22399 | 18.4199 | 0.0191823 | 19.28556
14.22581 | 18.42433 | 0.01918328 | 19.28655
14.22762 | 18.42874 | 0.0191845 | 19.28778
14.22944 | 18.43315 | 0.01918595 | 19.28923
14.23126 | 18.43755 | 0.01918761 | 19.2909
14.23308 | 18.44193 | 0.01918947 | 19.29278
14.2349 | 18.44631 | 0.01919153 | 19.29485
14.23672 | 18.45069 | 0.01919377 | 19.2971
14.23854 | 18.45506 | 0.01919617 | 19.29951
14.24035 | 18.45942 | 0.01919871 | 19.30207
14.24217 | 18.46379 | 0.01920138 | 19.30475
14.24399 | 18.46815 | 0.01920416 | 19.30755
14.24581 | 18.47251 | 0.01920703 | 19.31043
14.24763 | 18.47687 | 0.01920997 | 19.31339
14.24945 | 18.48123 | 0.01921296 | 19.31639
14.25127 | 18.4856 | 0.01921598 | 19.31943
14.25308 | 18.48997 | 0.019219 | 19.32247
14.2549 | 18.49435 | 0.01922201 | 19.3255
14.25672 | 18.49873 | 0.01922499 | 19.32849
14.25854 | 18.50311 | 0.01922791 | 19.33142
14.26036 | 18.50751 | 0.01923074 | 19.33427
14.26218 | 18.51191 | 0.01923348 | 19.33702
14.264 | 18.51632 | 0.01923609 | 19.33965
14.26582 | 18.52074 | 0.01923856 | 19.34214
14.26763 | 18.52517 | 0.01924088 | 19.34446
14.26945 | 18.52961 | 0.01924301 | 19.3466
14.27127 | 18.53406 | 0.01924494 | 19.34854
14.27309 | 18.53853 | 0.01924665 | 19.35027
14.27491 | 18.54301 | 0.01924814 | 19.35176
14.27673 | 18.5475 | 0.01924937 | 19.353
14.27855 | 18.552 | 0.01925035 | 19.35398
14.28036 | 18.55652 | 0.01925105 | 19.35469
14.28218 | 18.56106 | 0.01925147 | 19.35511
14.284 | 18.5656 | 0.0192516 | 19.35524
14.28582 | 18.57017 | 0.01925143 | 19.35507
14.28764 | 18.57475 | 0.01925095 | 19.35459
14.28946 | 18.57935 | 0.01925017 | 19.35381
14.29128 | 18.58396 | 0.01924908 | 19.35271
14.29309 | 18.58859 | 0.01924767 | 19.35129
14.29491 | 18.59324 | 0.01924595 | 19.34957
14.29673 | 18.5979 | 0.01924393 | 19.34753
14.29855 | 18.60258 | 0.0192416 | 19.34519
14.30037 | 18.60728 | 0.01923897 | 19.34254
14.30219 | 18.61199 | 0.01923605 | 19.33961
14.30401 | 18.61673 | 0.01923284 | 19.33638
14.30582 | 18.62148 | 0.01922936 | 19.33288
14.30764 | 18.62625 | 0.01922561 | 19.32912
14.30946 | 18.63103 | 0.01922162 | 19.3251
14.31128 | 18.63583 | 0.01921738 | 19.32084
14.3131 | 18.64065 | 0.01921292 | 19.31635
14.31492 | 18.64549 | 0.01920825 | 19.31166
14.31674 | 18.65034 | 0.01920339 | 19.30677
14.31855 | 18.65521 | 0.01919835 | 19.30171
14.32037 | 18.6601 | 0.01919316 | 19.29649
14.32219 | 18.665 | 0.01918783 | 19.29113
14.32401 | 18.66992 | 0.01918239 | 19.28566
14.32583 | 18.67485 | 0.01917685 | 19.28009
14.32765 | 18.6798 | 0.01917125 | 19.27446
14.32947 | 18.68476 | 0.01916559 | 19.26877
14.33128 | 18.68974 | 0.01915991 | 19.26306
14.3331 | 18.69473 | 0.01915423 | 19.25734
14.33492 | 18.69973 | 0.01914857 | 19.25166
14.33674 | 18.70474 | 0.01914296 | 19.24602
14.33856 | 18.70977 | 0.01913743 | 19.24046
14.34038 | 18.7148 | 0.019132 | 19.235
14.3422 | 18.71985 | 0.01912671 | 19.22968
14.34401 | 18.72491 | 0.01912157 | 19.22451
14.34583 | 18.72997 | 0.01911662 | 19.21953
14.34765 | 18.73504 | 0.01911188 | 19.21477
14.34947 | 18.74012 | 0.01910738 | 19.21025
14.35129 | 18.74521 | 0.01910316 | 19.206
14.35311 | 18.7503 | 0.01909923 | 19.20205
14.35493 | 18.7554 | 0.01909564 | 19.19844
14.35674 | 18.7605 | 0.0190924 | 19.19519
14.35856 | 18.7656 | 0.01908955 | 19.19232
14.36038 | 18.77071 | 0.01908712 | 19.18988
14.3622 | 18.77581 | 0.01908514 | 19.18788
14.36402 | 18.78092 | 0.01908363 | 19.18637
14.36584 | 18.78602 | 0.01908262 | 19.18535
14.36766 | 18.79112 | 0.01908214 | 19.18487
14.36948 | 18.79622 | 0.01908223 | 19.18496
14.37129 | 18.80131 | 0.0190829 | 19.18563
14.37311 | 18.8064 | 0.01908419 | 19.18693
14.37493 | 18.81148 | 0.01908611 | 19.18887
14.37675 | 18.81655 | 0.01908871 | 19.19148
14.37857 | 18.82161 | 0.019092 | 19.19478
14.38039 | 18.82665 | 0.01909601 | 19.19881
14.38221 | 18.83169 | 0.01910076 | 19.20359
14.38402 | 18.83671 | 0.01910628 | 19.20914
14.38584 | 18.84172 | 0.01911259 | 19.21548
14.38766 | 18.84671 | 0.01911971 | 19.22264
14.38948 | 18.85168 | 0.01912766 | 19.23063
14.3913 | 18.85663 | 0.01913646 | 19.23948
14.39312 | 18.86156 | 0.01914614 | 19.24921
14.39494 | 18.86646 | 0.0191567 | 19.25983
14.39675 | 18.87135 | 0.01916817 | 19.27136
14.39857 | 18.8762 | 0.01918056 | 19.28382
14.40039 | 18.88103 | 0.01919388 | 19.29721
14.40221 | 18.88583 | 0.01920815 | 19.31156
14.40403 | 18.8906 | 0.01922338 | 19.32687
14.40585 | 18.89533 | 0.01923957 | 19.34315
14.40767 | 18.90003 | 0.01925675 | 19.36041
14.40948 | 18.9047 | 0.0192749 | 19.37867
14.4113 | 18.90932 | 0.01929404 | 19.39791
14.41312 | 18.91391 | 0.01931417 | 19.41815
14.41494 | 18.91845 | 0.0193353 | 19.43939
14.41676 | 18.92296 | 0.01935742 | 19.46163
14.41858 | 18.92741 | 0.01938054 | 19.48487
14.4204 | 18.93182 | 0.01940465 | 19.50912
14.42221 | 18.93618 | 0.01942976 | 19.53436
14.42403 | 18.9405 | 0.01945587 | 19.56061
14.42585 | 18.94475 | 0.01948296 | 19.58785
14.42767 | 18.94896 | 0.01951104 | 19.61608
14.42949 | 18.9531 | 0.01954011 | 19.64531
14.43131 | 18.95719 | 0.01957016 | 19.67551
14.43313 | 18.96122 | 0.01960118 | 19.7067
14.43494 | 18.96518 | 0.01963317 | 19.73887
14.43676 | 18.96909 | 0.01966613 | 19.772
14.43858 | 18.97292 | 0.01970005 | 19.8061
14.4404 | 18.97669 | 0.01973492 | 19.84116
14.44222 | 18.98038 | 0.01977074 | 19.87718
14.44404 | 18.98401 | 0.01980751 | 19.91414
14.44586 | 18.98755 | 0.01984522 | 19.95205
14.44767 | 18.99103 | 0.01988386 | 19.99091
14.44949 | 18.99442 | 0.01992343 | 20.03069
14.45131 | 18.99773 | 0.01996393 | 20.07141
14.45313 | 19.00096 | 0.02000536 | 20.11306
14.45495 | 19.0041 | 0.0200477 | 20.15563
14.45677 | 19.00716 | 0.02009097 | 20.19913
14.45859 | 19.01013 | 0.02013515 | 20.24355
14.4604 | 19.013 | 0.02018025 | 20.28889
14.46222 | 19.01578 | 0.02022626 | 20.33515
14.46404 | 19.01847 | 0.0202732 | 20.38234
14.46586 | 19.02105 | 0.02032106 | 20.43046
14.46768 | 19.02354 | 0.02036984 | 20.4795
14.4695 | 19.02593 | 0.02041955 | 20.52948
14.47132 | 19.02821 | 0.0204702 | 20.58041
14.47314 | 19.03038 | 0.0205218 | 20.63228
14.47495 | 19.03244 | 0.02057434 | 20.6851
14.47677 | 19.03439 | 0.02062784 | 20.73889
14.47859 | 19.03623 | 0.02068231 | 20.79365
14.48041 | 19.03796 | 0.02073775 | 20.84939
14.48223 | 19.03956 | 0.02079417 | 20.90612
14.48405 | 19.04105 | 0.02085159 | 20.96385
14.48587 | 19.04241 | 0.02091002 | 21.02259
14.48768 | 19.04365 | 0.02096945 | 21.08234
14.4895 | 19.04476 | 0.02102991 | 21.14312
14.49132 | 19.04574 | 0.02109139 | 21.20494
14.49314 | 19.04659 | 0.02115392 | 21.2678
14.49496 | 19.04731 | 0.02121749 | 21.33171
14.49678 | 19.04789 | 0.02128212 | 21.39669
14.4986 | 19.04834 | 0.02134781 | 21.46273
14.50041 | 19.04864 | 0.02141457 | 21.52985
14.50223 | 19.04881 | 0.0214824 | 21.59806
14.50405 | 19.04882 | 0.02155132 | 21.66735
14.50587 | 19.0487 | 0.02162133 | 21.73773
14.50769 | 19.04842 | 0.02169243 | 21.80921
14.50951 | 19.04799 | 0.02176462 | 21.88179
14.51133 | 19.04741 | 0.02183792 | 21.95548
14.51314 | 19.04667 | 0.02191231 | 22.03027
14.51496 | 19.04578 | 0.0219878 | 22.10617
14.51678 | 19.04475 | 0.02206439 | 22.18317
14.5186 | 19.04352 | 0.02214208 | 22.26128
14.52042 | 19.04183 | 0.02222086 | 22.34049
14.52224 | 19.03955 | 0.02230073 | 22.42079
14.52406 | 19.04074 | 0.02238169 | 22.50218
14.52587 | 18.99805 | 0.02246372 | 22.58465
14.52769 | 18.99728 | 0.02254682 | 22.6682
14.52951 | 18.99348 | 0.02263097 | 22.7528
14.53133 | 18.98881 | 0.02271617 | 22.83846
14.53315 | 18.98398 | 0.02280239 | 22.92515
14.53497 | 18.97899 | 0.02288964 | 23.01286
14.53679 | 18.97381 | 0.02297787 | 23.10158
14.5386 | 18.96842 | 0.02306709 | 23.19127
14.54042 | 18.96283 | 0.02315727 | 23.28194
14.54224 | 18.95703 | 0.02324839 | 23.37355
14.54406 | 18.95101 | 0.02334043 | 23.46608
14.54588 | 18.94479 | 0.02343337 | 23.55952
14.5477 | 18.93836 | 0.02352718 | 23.65384
14.54952 | 18.93171 | 0.02362184 | 23.74901
14.55133 | 18.92484 | 0.02371734 | 23.84502
14.55315 | 18.91776 | 0.02381363 | 23.94183
14.55497 | 18.91046 | 0.02391071 | 24.03943
14.55679 | 18.90294 | 0.02400854 | 24.13779
14.55861 | 18.89519 | 0.0241071 | 24.23688
14.56043 | 18.88723 | 0.02420637 | 24.33668
14.56225 | 18.87903 | 0.02430631 | 24.43717
14.56406 | 18.87062 | 0.02440691 | 24.53831
14.56588 | 18.86203 | 0.02450815 | 24.64009
14.5677 | 18.85466 | 0.02460999 | 24.74247
14.56952 | 18.85006 | 0.02471241 | 24.84545
14.57134 | 18.84884 | 0.02481539 | 24.94898
14.57316 | 18.85083 | 0.02491891 | 25.05306
14.57498 | 18.85527 | 0.02502295 | 25.15766
14.5768 | 18.86102 | 0.02512748 | 25.26275
14.57861 | 18.86673 | 0.02523248 | 25.36832
14.58043 | 18.87106 | 0.02533794 | 25.47435
14.58225 | 18.87287 | 0.02544385 | 25.58082
14.58407 | 18.87141 | 0.02555017 | 25.68772
14.58589 | 18.86652 | 0.0256569 | 25.79502
14.58771 | 18.85882 | 0.02576402 | 25.90272
14.58953 | 18.84984 | 0.02587153 | 26.01081
14.59134 | 18.84062 | 0.0259794 | 26.11926
14.59316 | 18.83117 | 0.02608764 | 26.22808
14.59498 | 18.82149 | 0.02619623 | 26.33726
14.5968 | 18.81157 | 0.02630517 | 26.44679
14.59862 | 18.80141 | 0.02641446 | 26.55666
14.60044 | 18.79101 | 0.02652408 | 26.66688
14.60226 | 18.78038 | 0.02663405 | 26.77743
14.60407 | 18.7695 | 0.02674435 | 26.88833
14.60589 | 18.75838 | 0.02685499 | 26.99956
14.60771 | 18.74702 | 0.02696596 | 27.11114
14.60953 | 18.73542 | 0.02707728 | 27.22305
14.61135 | 18.72358 | 0.02718894 | 27.33531
14.61317 | 18.71148 | 0.02730094 | 27.44792
14.61499 | 18.69915 | 0.02741329 | 27.56087
14.6168 | 18.68656 | 0.02752599 | 27.67417
14.61862 | 18.67373 | 0.02763904 | 27.78783
14.62044 | 18.66065 | 0.02775243 | 27.90184
14.62226 | 18.64732 | 0.0278665 | 28.01652
14.62408 | 18.63374 | 0.02798115 | 28.13179
14.6259 | 18.61991 | 0.02809619 | 28.24745
14.62772 | 18.60583 | 0.02821162 | 28.3635
14.62953 | 18.5915 | 0.02832744 | 28.47994
14.63135 | 18.57692 | 0.02844364 | 28.59677
14.63317 | 18.56208 | 0.02856024 | 28.71399
14.63499 | 18.54699 | 0.02867722 | 28.83161
14.63681 | 18.53164 | 0.02879458 | 28.9496
14.63863 | 18.51605 | 0.02891232 | 29.06797
14.64045 | 18.50019 | 0.02903043 | 29.18672
14.64226 | 18.48409 | 0.0291489 | 29.30582
14.64408 | 18.46773 | 0.02926772 | 29.42529
14.6459 | 18.45111 | 0.02938688 | 29.54509
14.64772 | 18.43424 | 0.02950637 | 29.66522
14.64954 | 18.41711 | 0.02962617 | 29.78566
14.65136 | 18.39972 | 0.02974626 | 29.9064
14.65318 | 18.38208 | 0.02986662 | 30.0274
14.65499 | 18.36419 | 0.02998722 | 30.14866
14.65681 | 18.34604 | 0.03010805 | 30.27014
14.65863 | 18.32763 | 0.03022904 | 30.39178
14.66045 | 18.30897 | 0.03035009 | 30.51348
14.66227 | 18.29005 | 0.03047111 | 30.63515
14.66409 | 18.27088 | 0.03059204 | 30.75673
14.66591 | 18.25145 | 0.03071283 | 30.87817
14.66772 | 18.23176 | 0.03083344 | 30.99943
14.66954 | 18.21182 | 0.03095384 | 31.12048
14.67136 | 18.19163 | 0.03107402 | 31.2413
14.67318 | 18.17118 | 0.03119395 | 31.36189
14.675 | 18.15048 | 0.03131364 | 31.48222
14.67682 | 18.12953 | 0.03143308 | 31.6023
14.67864 | 18.10832 | 0.03155225 | 31.72211
14.68046 | 18.08687 | 0.03167111 | 31.84161
14.68227 | 18.06516 | 0.03178961 | 31.96075
14.68409 | 18.04319 | 0.03190768 | 32.07945
14.68591 | 18.02098 | 0.03202527 | 32.19768
14.68773 | 17.99852 | 0.03214233 | 32.31537
14.68955 | 17.97581 | 0.03225879 | 32.43245
14.69137 | 17.95286 | 0.03237459 | 32.54888
14.69319 | 17.92965 | 0.03248966 | 32.66457
14.695 | 17.9062 | 0.03260394 | 32.77947
14.69682 | 17.8825 | 0.03271737 | 32.8935
14.69864 | 17.85856 | 0.03282986 | 33.0066
14.70046 | 17.83438 | 0.03294136 | 33.1187
14.70228 | 17.80995 | 0.03305179 | 33.22972
14.7041 | 17.78528 | 0.03316107 | 33.33959
14.70592 | 17.76037 | 0.03326913 | 33.44824
14.70773 | 17.73522 | 0.03337589 | 33.55557
14.70955 | 17.70983 | 0.03348128 | 33.66153
14.71137 | 17.68421 | 0.03358521 | 33.76602
14.71319 | 17.65835 | 0.03368761 | 33.86897
14.71501 | 17.63226 | 0.03378839 | 33.97029
14.71683 | 17.60593 | 0.03388747 | 34.0699
14.71865 | 17.57938 | 0.03398477 | 34.16773
14.72046 | 17.55259 | 0.03408022 | 34.26369
14.72228 | 17.52557 | 0.03417373 | 34.3577
14.7241 | 17.49833 | 0.03426522 | 34.44969
14.72592 | 17.47086 | 0.03435463 | 34.53958
14.72774 | 17.44317 | 0.03444187 | 34.62729
14.72956 | 17.41525 | 0.03452688 | 34.71276
14.73138 | 17.38712 | 0.03460959 | 34.79591
14.73319 | 17.35876 | 0.03468993 | 34.87669
14.73501 | 17.33019 | 0.03476785 | 34.95502
14.73683 | 17.30141 | 0.03484329 | 35.03087
14.73865 | 17.27241 | 0.03491619 | 35.10416
14.74047 | 17.24319 | 0.0349865 | 35.17486
14.74229 | 17.21377 | 0.0350542 | 35.24291
14.74411 | 17.18414 | 0.03511922 | 35.30829
14.74592 | 17.1543 | 0.03518155 | 35.37095
14.74774 | 17.12426 | 0.03524114 | 35.43086
14.74956 | 17.09402 | 0.03529797 | 35.488
14.75138 | 17.06358 | 0.03535203 | 35.54235
14.7532 | 17.03294 | 0.03540328 | 35.59388
14.75502 | 17.00211 | 0.03545173 | 35.64258
14.75684 | 16.97108 | 0.03549735 | 35.68845
14.75865 | 16.93986 | 0.03554015 | 35.73148
14.76047 | 16.90845 | 0.03558013 | 35.77168
14.76229 | 16.87686 | 0.03561729 | 35.80903
14.76411 | 16.84508 | 0.03565163 | 35.84356
14.76593 | 16.81311 | 0.03568318 | 35.87528
14.76775 | 16.78097 | 0.03571195 | 35.90421
14.76957 | 16.74865 | 0.03573796 | 35.93036
14.77138 | 16.71616 | 0.03576124 | 35.95377
14.7732 | 16.6835 | 0.03578183 | 35.97446
14.77502 | 16.65066 | 0.03579975 | 35.99248
14.77684 | 16.61766 | 0.03581505 | 36.00786
14.77866 | 16.58449 | 0.03582778 | 36.02066
14.78048 | 16.55116 | 0.03583797 | 36.03091
14.7823 | 16.51767 | 0.0358457 | 36.03867
14.78412 | 16.48403 | 0.035851 | 36.044
14.78593 | 16.45023 | 0.03585394 | 36.04696
14.78775 | 16.41628 | 0.03585457 | 36.0476
14.78957 | 16.38218 | 0.03585297 | 36.04599
14.79139 | 16.34793 | 0.0358492 | 36.0422
14.79321 | 16.31355 | 0.03584333 | 36.03629
14.79503 | 16.27902 | 0.03583541 | 36.02833
14.79685 | 16.24435 | 0.03582553 | 36.0184
14.79866 | 16.20955 | 0.03581376 | 36.00656
14.80048 | 16.17462 | 0.03580015 | 35.99288
14.8023 | 16.13956 | 0.0357848 | 35.97745
14.80412 | 16.10437 | 0.03576776 | 35.96031
14.80594 | 16.06906 | 0.0357491 | 35.94156
14.80776 | 16.03363 | 0.03572891 | 35.92126
14.80958 | 15.99808 | 0.03570724 | 35.89947
14.81139 | 15.96242 | 0.03568416 | 35.87627
14.81321 | 15.92665 | 0.03565975 | 35.85172
14.81503 | 15.89077 | 0.03563405 | 35.82589
14.81685 | 15.85479 | 0.03560714 | 35.79883
14.81867 | 15.81871 | 0.03557908 | 35.77062
14.82049 | 15.78252 | 0.03554991 | 35.74129
14.82231 | 15.74625 | 0.03551969 | 35.71092
14.82412 | 15.70988 | 0.03548848 | 35.67954
14.82594 | 15.67342 | 0.03545632 | 35.6472
14.82776 | 15.63687 | 0.03542325 | 35.61395
14.82958 | 15.60025 | 0.0353893 | 35.57982
14.8314 | 15.56354 | 0.03535452 | 35.54485
14.83322 | 15.52676 | 0.03531893 | 35.50907
14.83504 | 15.4899 | 0.03528256 | 35.4725
14.83685 | 15.45298 | 0.03524542 | 35.43517
14.83867 | 15.41599 | 0.03520754 | 35.39708
14.84049 | 15.37893 | 0.03516893 | 35.35826
14.84231 | 15.34182 | 0.03512958 | 35.3187
14.84413 | 15.30465 | 0.0350895 | 35.27841
14.84595 | 15.26743 | 0.0350487 | 35.23739
14.84777 | 15.23016 | 0.03500717 | 35.19563
14.84958 | 15.19284 | 0.0349649 | 35.15313
14.8514 | 15.15548 | 0.03492188 | 35.10988
14.85322 | 15.11808 | 0.0348781 | 35.06586
14.85504 | 15.08064 | 0.03483354 | 35.02107
14.85686 | 15.04317 | 0.0347882 | 34.97548
14.85868 | 15.00567 | 0.03474204 | 34.92908
14.8605 | 14.96815 | 0.03469506 | 34.88184
14.86231 | 14.9306 | 0.03464723 | 34.83376
14.86413 | 14.89304 | 0.03459854 | 34.7848
14.86595 | 14.85545 | 0.03454896 | 34.73496
14.86777 | 14.81786 | 0.03449848 | 34.6842
14.86959 | 14.78026 | 0.03444706 | 34.63251
14.87141 | 14.74265 | 0.0343947 | 34.57987
14.87323 | 14.70504 | 0.03434137 | 34.52625
14.87504 | 14.66743 | 0.03428707 | 34.47165
14.87686 | 14.62982 | 0.03423176 | 34.41605
14.87868 | 14.59222 | 0.03417544 | 34.35943
14.8805 | 14.55464 | 0.0341181 | 34.30177
14.88232 | 14.51707 | 0.03405972 | 34.24308
14.88414 | 14.47951 | 0.0340003 | 34.18335
14.88596 | 14.44198 | 0.03393984 | 34.12256
14.88778 | 14.40447 | 0.03387834 | 34.06072
14.88959 | 14.367 | 0.03381579 | 33.99784
14.89141 | 14.32955 | 0.03375221 | 33.93391
14.89323 | 14.29214 | 0.0336876 | 33.86896
14.89505 | 14.25476 | 0.03362199 | 33.80299
14.89687 | 14.21743 | 0.03355539 | 33.73603
14.89869 | 14.18015 | 0.03348782 | 33.66811
14.90051 | 14.14291 | 0.03341933 | 33.59924
14.90232 | 14.10572 | 0.03334994 | 33.52948
14.90414 | 14.06859 | 0.03327968 | 33.45885
14.90596 | 14.03152 | 0.03320861 | 33.38739
14.90778 | 13.99451 | 0.03313676 | 33.31515
14.9096 | 13.95756 | 0.03306418 | 33.24219
14.91142 | 13.92069 | 0.03299093 | 33.16853
14.91324 | 13.88388 | 0.03291703 | 33.09424
14.91505 | 13.84715 | 0.03284257 | 33.01937
14.91687 | 13.8105 | 0.03276757 | 32.94397
14.91869 | 13.77392 | 0.0326921 | 32.8681
14.92051 | 13.73744 | 0.03261621 | 32.7918
14.92233 | 13.70104 | 0.03253995 | 32.71513
14.92415 | 13.66473 | 0.03246337 | 32.63814
14.92597 | 13.62851 | 0.03238653 | 32.56088
14.92778 | 13.59239 | 0.03230948 | 32.48342
14.9296 | 13.55637 | 0.03223225 | 32.40578
14.93142 | 13.52045 | 0.03215491 | 32.32802
14.93324 | 13.48464 | 0.03207749 | 32.25018
14.93506 | 13.44894 | 0.03200003 | 32.17231
14.93688 | 13.41335 | 0.03192258 | 32.09443
14.9387 | 13.37788 | 0.03184515 | 32.01659
14.94051 | 13.34252 | 0.03176778 | 31.93881
14.94233 | 13.30729 | 0.0316905 | 31.86111
14.94415 | 13.27217 | 0.03161333 | 31.78352
14.94597 | 13.23719 | 0.03153627 | 31.70605
14.94779 | 13.20233 | 0.03145934 | 31.62871
14.94961 | 13.16761 | 0.03138254 | 31.55149
14.95143 | 13.13302 | 0.03130587 | 31.4744
14.95324 | 13.09857 | 0.03122931 | 31.39743
14.95506 | 13.06426 | 0.03115284 | 31.32055
14.95688 | 13.0301 | 0.03107644 | 31.24374
14.9587 | 12.99608 | 0.03100007 | 31.16696
14.96052 | 12.96221 | 0.0309237 | 31.09018
14.96234 | 12.92849 | 0.03084727 | 31.01333
14.96416 | 12.89493 | 0.03077072 | 30.93637
14.96597 | 12.86152 | 0.03069399 | 30.85924
14.96779 | 12.82827 | 0.03061702 | 30.78185
14.96961 | 12.79518 | 0.03053974 | 30.70415
14.97143 | 12.76226 | 0.03046205 | 30.62604
14.97325 | 12.7295 | 0.03038389 | 30.54747
14.97507 | 12.69691 | 0.03030518 | 30.46833
14.97689 | 12.66449 | 0.03022582 | 30.38854
14.97871 | 12.63225 | 0.03014573 | 30.30802
14.98052 | 12.60018 | 0.03006483 | 30.22668
14.98234 | 12.5683 | 0.02998303 | 30.14444
14.98416 | 12.53659 | 0.02990023 | 30.0612
14.98598 | 12.50506 | 0.02981637 | 29.97688
14.9878 | 12.47372 | 0.02973134 | 29.8914
14.98962 | 12.44257 | 0.02964508 | 29.80468
14.99144 | 12.4116 | 0.02955751 | 29.71663
14.99325 | 12.38083 | 0.02946855 | 29.6272
14.99507 | 12.35025 | 0.02937814 | 29.53629
14.99689 | 12.31986 | 0.0292862 | 29.44386
14.99871 | 12.28967 | 0.02919269 | 29.34985
15.00053 | 12.25968 | 0.02909756 | 29.25421
15.00235 | 12.22989 | 0.02900075 | 29.15688
15.00417 | 12.2003 | 0.02890225 | 29.05784
15.00598 | 12.17092 | 0.02880201 | 28.95707
15.0078 | 12.14174 | 0.02870002 | 28.85453
15.00962 | 12.11277 | 0.02859628 | 28.75023
15.01144 | 12.08401 | 0.02849079 | 28.64417
15.01326 | 12.05546 | 0.02838356 | 28.53637
15.01508 | 12.02712 | 0.02827463 | 28.42684
15.0169 | 11.999 | 0.02816402 | 28.31564
15.01871 | 11.97109 | 0.02805179 | 28.20281
15.02053 | 11.9434 | 0.02793802 | 28.08842
15.02235 | 11.91593 | 0.02782277 | 27.97256
15.02417 | 11.88867 | 0.02770615 | 27.8553
15.02599 | 11.86164 | 0.02758825 | 27.73677
15.02781 | 11.83483 | 0.02746919 | 27.61707
15.02963 | 11.80824 | 0.0273491 | 27.49633
15.03144 | 11.78187 | 0.02722811 | 27.37469
15.03326 | 11.75573 | 0.02710636 | 27.25229
15.03508 | 11.72982 | 0.02698401 | 27.12928
15.0369 | 11.70414 | 0.0268612 | 27.00581
15.03872 | 11.67868 | 0.02673811 | 26.88205
15.04054 | 11.65345 | 0.02661489 | 26.75818
15.04236 | 11.62846 | 0.02649173 | 26.63435
15.04417 | 11.60369 | 0.02636879 | 26.51075
15.04599 | 11.57916 | 0.02624625 | 26.38755
15.04781 | 11.55486 | 0.02612429 | 26.26493
15.04963 | 11.53079 | 0.02600308 | 26.14307
15.05145 | 11.50695 | 0.02588282 | 26.02216
15.05327 | 11.48335 | 0.02576366 | 25.90236
15.05509 | 11.45999 | 0.02564579 | 25.78386
15.0569 | 11.43686 | 0.02552939 | 25.66682
15.05872 | 11.41397 | 0.02541461 | 25.55143
15.06054 | 11.39131 | 0.02530162 | 25.43783
15.06236 | 11.36889 | 0.02519059 | 25.3262
15.06418 | 11.34671 | 0.02508165 | 25.21668
15.066 | 11.32477 | 0.02497497 | 25.10942
15.06782 | 11.30306 | 0.02487067 | 25.00456
15.06963 | 11.28159 | 0.02476888 | 24.90222
15.07145 | 11.26036 | 0.02466972 | 24.80253
15.07327 | 11.23937 | 0.0245733 | 24.70559
15.07509 | 11.21861 | 0.02447972 | 24.6115
15.07691 | 11.1981 | 0.02438905 | 24.52035
15.07873 | 11.17782 | 0.02430137 | 24.4322
15.08055 | 11.15778 | 0.02421673 | 24.3471
15.08237 | 11.13798 | 0.02413518 | 24.26511
15.08418 | 11.11841 | 0.02405674 | 24.18625
15.086 | 11.09908 | 0.02398143 | 24.11053
15.08782 | 11.07999 | 0.02390924 | 24.03796
15.08964 | 11.06114 | 0.02384016 | 23.9685
15.09146 | 11.04252 | 0.02377416 | 23.90215
15.09328 | 11.02414 | 0.02371121 | 23.83886
15.0951 | 11.006 | 0.02365125 | 23.77858
15.09691 | 10.98809 | 0.02359423 | 23.72125
15.09873 | 10.97041 | 0.02354009 | 23.66681
15.10055 | 10.95297 | 0.02348873 | 23.61518
15.10237 | 10.93576 | 0.02344009 | 23.56628
15.10419 | 10.91879 | 0.02339405 | 23.52
15.10601 | 10.90204 | 0.02335054 | 23.47625
15.10783 | 10.88553 | 0.02330944 | 23.43492
15.10964 | 10.86925 | 0.02327064 | 23.39591
15.11146 | 10.8532 | 0.02323402 | 23.3591
15.11328 | 10.83737 | 0.02319947 | 23.32436
15.1151 | 10.82178 | 0.02316686 | 23.29158
15.11692 | 10.80641 | 0.02313607 | 23.26062
15.11874 | 10.79126 | 0.02310697 | 23.23136
15.12056 | 10.77635 | 0.02307943 | 23.20367
15.12237 | 10.76165 | 0.02305332 | 23.17743
15.12419 | 10.74718 | 0.02302851 | 23.15249
15.12601 | 10.73293 | 0.02300488 | 23.12873
15.12783 | 10.71889 | 0.02298229 | 23.10602
15.12965 | 10.70508 | 0.02296063 | 23.08424
15.13147 | 10.69149 | 0.02293976 | 23.06326
15.13329 | 10.67811 | 0.02291958 | 23.04297
15.1351 | 10.66494 | 0.02289996 | 23.02324
15.13692 | 10.65199 | 0.02288079 | 23.00397
15.13874 | 10.63925 | 0.02286197 | 22.98505
15.14056 | 10.62672 | 0.0228434 | 22.96638
15.14238 | 10.61441 | 0.022825 | 22.94788
15.1442 | 10.60229 | 0.02280666 | 22.92945
15.14602 | 10.59039 | 0.02278833 | 22.91101
15.14783 | 10.57869 | 0.02276993 | 22.89251
15.14965 | 10.56719 | 0.02275139 | 22.87387
15.15147 | 10.55589 | 0.02273267 | 22.85505
15.15329 | 10.54479 | 0.02271371 | 22.83599
15.15511 | 10.53389 | 0.02269447 | 22.81665
15.15693 | 10.52318 | 0.02267492 | 22.79699
15.15875 | 10.51267 | 0.02265503 | 22.77699
15.16056 | 10.50235 | 0.02263477 | 22.75663
15.16238 | 10.49222 | 0.02261413 | 22.73587
15.1642 | 10.48228 | 0.02259309 | 22.71472
15.16602 | 10.47253 | 0.02257164 | 22.69316
15.16784 | 10.46296 | 0.02254978 | 22.67118
15.16966 | 10.45357 | 0.02252751 | 22.64879
15.17148 | 10.44437 | 0.02250484 | 22.62599
15.17329 | 10.43534 | 0.02248176 | 22.60279
15.17511 | 10.42649 | 0.0224583 | 22.5792
15.17693 | 10.41781 | 0.02243446 | 22.55523
15.17875 | 10.40931 | 0.02241026 | 22.53091
15.18057 | 10.40098 | 0.02238573 | 22.50625
15.18239 | 10.39281 | 0.02236089 | 22.48127
15.18421 | 10.38481 | 0.02233575 | 22.45599
15.18603 | 10.37698 | 0.02231035 | 22.43046
15.18784 | 10.3693 | 0.02228471 | 22.40469
15.18966 | 10.36179 | 0.02225887 | 22.3787
15.19148 | 10.35443 | 0.02223285 | 22.35254
15.1933 | 10.34723 | 0.02220669 | 22.32624
15.19512 | 10.34018 | 0.02218041 | 22.29982
15.19694 | 10.33328 | 0.02215404 | 22.27331
15.19876 | 10.32653 | 0.02212667 | 22.24579
15.20057 | 10.31993 | 0.02209872 | 22.21769
15.20239 | 10.31347 | 0.02207086 | 22.18968
15.20421 | 10.30715 | 0.02204314 | 22.16181
15.20603 | 10.30097 | 0.02201557 | 22.13409
15.20785 | 10.29493 | 0.0219882 | 22.10657
15.20967 | 10.28902 | 0.02196105 | 22.07927
15.21149 | 10.28324 | 0.02193415 | 22.05223
15.2133 | 10.2776 | 0.02190752 | 22.02546
15.21512 | 10.27208 | 0.02188121 | 21.999
15.21694 | 10.26668 | 0.02185522 | 21.97287
15.21876 | 10.26141 | 0.02182958 | 21.9471
15.22058 | 10.25626 | 0.02180432 | 21.9217
15.2224 | 10.25122 | 0.02177945 | 21.8967
15.22422 | 10.2463 | 0.021755 | 21.87212
15.22603 | 10.2415 | 0.02173098 | 21.84797
15.22785 | 10.2368 | 0.02170742 | 21.82428
15.22967 | 10.23221 | 0.02168432 | 21.80106
15.23149 | 10.22773 | 0.02166171 | 21.77833
15.23331 | 10.22335 | 0.0216396 | 21.7561
15.23513 | 10.21908 | 0.021618 | 21.73438
15.23695 | 10.2149 | 0.02159691 | 21.71318
15.23876 | 10.21081 | 0.02157636 | 21.69252
15.24058 | 10.20682 | 0.02155635 | 21.6724
15.2424 | 10.20293 | 0.02153689 | 21.65284
15.24422 | 10.19912 | 0.02151799 | 21.63383
15.24604 | 10.19539 | 0.02149965 | 21.61539
15.24786 | 10.19176 | 0.02148187 | 21.59752
15.24968 | 10.1882 | 0.02146466 | 21.58022
15.25149 | 10.18472 | 0.02144802 | 21.56349
15.25331 | 10.18132 | 0.02143196 | 21.54734
15.25513 | 10.178 | 0.02141646 | 21.53176
15.25695 | 10.17475 | 0.02140154 | 21.51675
15.25877 | 10.17157 | 0.02138718 | 21.50232
15.26059 | 10.16845 | 0.02137338 | 21.48845
15.26241 | 10.1654 | 0.02136015 | 21.47514
15.26422 | 10.16242 | 0.02134746 | 21.46239
15.26604 | 10.1595 | 0.02133532 | 21.45018

## 1-mTR3-13+14_4
Experiment | MST30-9036
Sample | 1-mTR3-13+14_4
Sample Type | TR
Thickness [mm] | 0.788
Width [mm] | 9.82
Area [mm^2] | 7.73816
Duration [h] | 15.64388
Nominal Load [N] | 8
Nominal Stress [MPa] | 1.033838
Creep Load [N] | 7.726236
Creep Stress [MPa] | 0.998459
Loading Degree [%] | 39.76298
Compliance_1 [1/GPa] | 3.10657e-05
Compliance_2 [1/GPa] | 4.482576
Compliance_3 [1/GPa] | 18.55114
Mu_1 [%] | 1
Mu_2 [%] | 10
Mu_3 [%] | 100
Time [h] | Moisture [%] | Creep Strain [-] | Creep Compliance [1/GPa]
0 | 7.987241 | 8.673617e-19 | 8.687004e-16
0.00193827 | 8.00827 | 2.281559e-05 | 0.02285081
0.00387654 | 8.02763 | 4.46675e-05 | 0.04473644
0.00581481 | 8.045495 | 6.545293e-05 | 0.06555395
0.00775308 | 8.062029 | 8.508451e-05 | 0.08521583
0.009691351 | 8.077384 | 0.0001034895 | 0.1036492
0.01162962 | 8.091703 | 0.0001206087 | 0.1207949
0.01356789 | 8.10512 | 0.0001363961 | 0.1366066
0.01550616 | 8.117756 | 0.0001508174 | 0.1510502
0.01744443 | 8.129729 | 0.0001638494 | 0.1641023
0.0193827 | 8.141143 | 0.0001754795 | 0.1757503
0.02132097 | 8.152098 | 0.0001857043 | 0.1859909
0.02325924 | 8.162686 | 0.0001945293 | 0.1948295
0.02519751 | 8.17299 | 0.0002019681 | 0.2022798
0.02713578 | 8.183087 | 0.0002080412 | 0.2083623
0.02907405 | 8.19305 | 0.0002127761 | 0.2131045
0.03101232 | 8.202943 | 0.0002162061 | 0.2165398
0.03295059 | 8.212826 | 0.00021837 | 0.218707
0.03488886 | 8.222753 | 0.0002193109 | 0.2196494
0.03682713 | 8.232774 | 0.0002190764 | 0.2194145
0.0387654 | 8.242933 | 0.0002177178 | 0.2180538
0.04070367 | 8.253271 | 0.0002152893 | 0.2156215
0.04264194 | 8.263823 | 0.0002118478 | 0.2121748
0.04458021 | 8.274622 | 0.0002074524 | 0.2077726
0.04651848 | 8.285696 | 0.0002021642 | 0.2024762
0.04845675 | 8.29707 | 0.0001960454 | 0.1963479
0.05039502 | 8.308766 | 0.0001891591 | 0.189451
0.05233329 | 8.320804 | 0.0001815696 | 0.1818498
0.05427156 | 8.333199 | 0.0001733411 | 0.1736086
0.05620983 | 8.345966 | 0.0001645379 | 0.1647919
0.0581481 | 8.359115 | 0.0001552244 | 0.1554639
0.06008637 | 8.372656 | 0.0001454641 | 0.1456886
0.06202464 | 8.386595 | 0.00013532 | 0.1355288
0.06396291 | 8.400939 | 0.0001248541 | 0.1250468
0.06590118 | 8.41569 | 0.0001141274 | 0.1143036
0.06783945 | 8.430851 | 0.0001031996 | 0.1033588
0.06977772 | 8.446422 | 9.212859e-05 | 0.09227078
0.07171599 | 8.462402 | 8.097124e-05 | 0.08109621
0.07365426 | 8.47879 | 6.978212e-05 | 0.06988982
0.07559253 | 8.495582 | 5.861424e-05 | 0.0587047
0.0775308 | 8.512775 | 4.751863e-05 | 0.04759197
0.07946907 | 8.530364 | 3.654402e-05 | 0.03660042
0.08140734 | 8.548343 | 2.573746e-05 | 0.02577719
0.08334561 | 8.566706 | 1.514324e-05 | 0.01516661
0.08528388 | 8.585447 | 4.803912e-06 | 0.004811326
0.08722215 | 8.604557 | -5.240585e-06 | -0.005248673
0.08916042 | 8.624031 | -1.49526e-05 | -0.01497568
0.09109869 | 8.643859 | -2.429684e-05 | -0.02433434
0.09303696 | 8.664033 | -3.324037e-05 | -0.03329167
0.09497523 | 8.684546 | -4.175251e-05 | -0.04181695
0.09691351 | 8.705388 | -4.98054e-05 | -0.04988227
0.09885178 | 8.72655 | -5.737314e-05 | -0.05746169
0.10079 | 8.748025 | -6.443238e-05 | -0.06453182
0.1027283 | 8.769803 | -7.096231e-05 | -0.07107183
0.1046666 | 8.791875 | -7.694406e-05 | -0.07706281
0.1066049 | 8.814234 | -8.236144e-05 | -0.08248855
0.1085431 | 8.83687 | -8.72003e-05 | -0.08733488
0.1104814 | 8.859775 | -9.144969e-05 | -0.09159083
0.1124197 | 8.882942 | -9.509983e-05 | -0.0952466
0.1143579 | 8.906361 | -9.814221e-05 | -0.09829368
0.1162962 | 8.930026 | -0.0001005716 | -0.1007268
0.1182345 | 8.953929 | -0.0001023844 | -0.1025424
0.1201727 | 8.978062 | -0.0001035792 | -0.1037391
0.122111 | 9.002419 | -0.0001041566 | -0.1043173
0.1240493 | 9.026994 | -0.0001041184 | -0.1042791
0.1259876 | 9.051779 | -0.0001034689 | -0.1036286
0.1279258 | 9.076769 | -0.0001022138 | -0.1023716
0.1298641 | 9.101959 | -0.00010036 | -0.1005148
0.1318024 | 9.127342 | -9.791619e-05 | -0.09806731
0.1337406 | 9.152915 | -9.48927e-05 | -0.09503915
0.1356789 | 9.178672 | -9.130069e-05 | -0.0914416
0.1376172 | 9.204609 | -8.715292e-05 | -0.08728743
0.1395554 | 9.230722 | -8.246315e-05 | -0.08259041
0.1414937 | 9.257008 | -7.724603e-05 | -0.07736525
0.143432 | 9.283464 | -7.151719e-05 | -0.07162756
0.1453703 | 9.310086 | -6.529339e-05 | -0.06539416
0.1473085 | 9.336873 | -5.859165e-05 | -0.05868208
0.1492468 | 9.363821 | -5.142993e-05 | -0.0515093
0.1511851 | 9.39093 | -4.382633e-05 | -0.04389397
0.1531233 | 9.418197 | -3.579989e-05 | -0.03585514
0.1550616 | 9.445622 | -2.736939e-05 | -0.02741163
0.1569999 | 9.473203 | -1.855413e-05 | -0.01858277
0.1589381 | 9.50094 | -9.373354e-06 | -0.00938782
0.1608764 | 9.528832 | 1.539644e-07 | 0.000154202
0.1628147 | 9.556881 | 1.000854e-05 | 0.01002399
0.164753 | 9.585085 | 2.017189e-05 | 0.02020302
0.1666912 | 9.613445 | 3.062568e-05 | 0.03067295
0.1686295 | 9.641962 | 4.135223e-05 | 0.04141605
0.1705678 | 9.670638 | 5.233451e-05 | 0.05241528
0.172506 | 9.699473 | 6.35561e-05 | 0.06365419
0.1744443 | 9.728468 | 7.500179e-05 | 0.07511754
0.1763826 | 9.757626 | 8.665705e-05 | 0.0867908
0.1783208 | 9.786948 | 9.850903e-05 | 0.09866107
0.1802591 | 9.816437 | 0.0001105456 | 0.1107162
0.1821974 | 9.846093 | 0.0001227564 | 0.1229458
0.1841357 | 9.87592 | 0.0001351324 | 0.135341
0.1860739 | 9.905921 | 0.0001476665 | 0.1478944
0.1880122 | 9.936097 | 0.0001603531 | 0.1606005
0.1899505 | 9.966451 | 0.0001731887 | 0.173456
0.1918887 | 9.996986 | 0.0001861719 | 0.1864592
0.193827 | 10.02771 | 0.0001993028 | 0.1996104
0.1957653 | 10.05861 | 0.0002125833 | 0.2129113
0.1977036 | 10.08971 | 0.0002260166 | 0.2263655
0.1996418 | 10.121 | 0.0002396074 | 0.2399772
0.2015801 | 10.15248 | 0.000253361 | 0.253752
0.2035184 | 10.18417 | 0.0002672839 | 0.2676964
0.2054566 | 10.21605 | 0.0002813828 | 0.2818171
0.2073949 | 10.24815 | 0.0002956653 | 0.2961216
0.2093332 | 10.28045 | 0.0003101388 | 0.3106174
0.2112714 | 10.31296 | 0.0003248109 | 0.3253122
0.2132097 | 10.34569 | 0.0003396891 | 0.3402134
0.215148 | 10.37863 | 0.0003547804 | 0.3553279
0.2170863 | 10.4118 | 0.000370091 | 0.3706621
0.2190245 | 10.44519 | 0.0003856266 | 0.3862218
0.2209628 | 10.4788 | 0.0004013917 | 0.4020112
0.2229011 | 10.51265 | 0.0004173899 | 0.4180341
0.2248393 | 10.54673 | 0.0004336233 | 0.4342925
0.2267776 | 10.58104 | 0.0004500921 | 0.4507868
0.2287159 | 10.61559 | 0.0004667953 | 0.4675157
0.2306541 | 10.65037 | 0.0004837293 | 0.4844758
0.2325924 | 10.68541 | 0.0005008884 | 0.5016615
0.2345307 | 10.72068 | 0.0005182651 | 0.5190649
0.236469 | 10.7562 | 0.0005358484 | 0.5366754
0.2384072 | 10.79197 | 0.0005536252 | 0.5544796
0.2403455 | 10.82798 | 0.0005715791 | 0.5724612
0.2422838 | 10.86425 | 0.0005896903 | 0.5906004
0.244222 | 10.90077 | 0.0006079359 | 0.6088742
0.2461603 | 10.93754 | 0.0006262892 | 0.6272558
0.2480986 | 10.97457 | 0.0006447195 | 0.6457145
0.2500368 | 11.01186 | 0.0006631921 | 0.6642157
0.2519751 | 11.04939 | 0.0006816681 | 0.6827201
0.2539134 | 11.08719 | 0.0007001035 | 0.701184
0.2558517 | 11.12524 | 0.0007184507 | 0.7195595
0.2577899 | 11.16355 | 0.0007366586 | 0.7377956
0.2597282 | 11.20212 | 0.0007546727 | 0.7558374
0.2616665 | 11.24094 | 0.0007724357 | 0.7736278
0.2636047 | 11.28003 | 0.0007898885 | 0.7911075
0.265543 | 11.31936 | 0.0008069701 | 0.8082156
0.2674813 | 11.35895 | 0.0008236183 | 0.8248894
0.2694195 | 11.3988 | 0.0008397702 | 0.8410663
0.2713578 | 11.43889 | 0.0008553631 | 0.8566832
0.2732961 | 11.47924 | 0.0008703336 | 0.8716768
0.2752344 | 11.51984 | 0.0008846201 | 0.8859854
0.2771726 | 11.56069 | 0.0008981616 | 0.8995478
0.2791109 | 11.60178 | 0.000910899 | 0.9123048
0.2810492 | 11.64311 | 0.0009227755 | 0.9241996
0.2829874 | 11.68469 | 0.0009337368 | 0.9351779
0.2849257 | 11.7265 | 0.0009437318 | 0.9451883
0.286864 | 11.76855 | 0.0009527132 | 0.9541835
0.2888022 | 11.81083 | 0.0009606374 | 0.96212
0.2907405 | 11.85334 | 0.000967466 | 0.9689591
0.2926788 | 11.89608 | 0.0009731652 | 0.9746672
0.2946171 | 11.93904 | 0.0009777073 | 0.9792162
0.2965553 | 11.98222 | 0.0009810699 | 0.982584
0.2984936 | 12.02561 | 0.0009832377 | 0.9847552
0.3004319 | 12.06921 | 0.000984202 | 0.985721
0.3023701 | 12.11301 | 0.000983962 | 0.9854806
0.3043084 | 12.15702 | 0.0009825243 | 0.9840407
0.3062467 | 12.20122 | 0.0009799048 | 0.9814171
0.3081849 | 12.24562 | 0.000976128 | 0.9776345
0.3101232 | 12.2902 | 0.0009712282 | 0.9727271
0.3120615 | 12.33496 | 0.0009652504 | 0.9667401
0.3139998 | 12.3799 | 0.0009582505 | 0.9597294
0.315938 | 12.42501 | 0.0009502955 | 0.9517621
0.3178763 | 12.47028 | 0.0009414654 | 0.9429184
0.3198146 | 12.51571 | 0.0009318493 | 0.9332875
0.3217528 | 12.5613 | 0.0009215475 | 0.9229698
0.3236911 | 12.60703 | 0.0009106685 | 0.9120739
0.3256294 | 12.6529 | 0.0008993285 | 0.9007165
0.3275676 | 12.6989 | 0.0008876516 | 0.8890216
0.3295059 | 12.74503 | 0.0008757668 | 0.8771184
0.3314442 | 12.79128 | 0.0008638086 | 0.8651418
0.3333825 | 12.83765 | 0.0008519167 | 0.8532315
0.3353207 | 12.88412 | 0.0008402326 | 0.8415294
0.337259 | 12.9307 | 0.0008289007 | 0.83018
0.3391973 | 12.97736 | 0.0008180666 | 0.8193291
0.3411355 | 13.02412 | 0.0008078759 | 0.8091227
0.3430738 | 13.07095 | 0.000798474 | 0.7997063
0.3450121 | 13.11785 | 0.0007900044 | 0.7912237
0.3469503 | 13.16482 | 0.0007826087 | 0.7838165
0.3488886 | 13.21184 | 0.0007764243 | 0.7776226
0.3508269 | 13.25891 | 0.0007715847 | 0.7727755
0.3527652 | 13.30602 | 0.0007682179 | 0.7694035
0.3547034 | 13.35317 | 0.0007664454 | 0.7676283
0.3566417 | 13.40034 | 0.0007663821 | 0.7675649
0.35858 | 13.44754 | 0.0007681342 | 0.7693197
0.3605182 | 13.49474 | 0.0007717991 | 0.7729903
0.3624565 | 13.54194 | 0.0007774641 | 0.778664
0.3643948 | 13.58914 | 0.0007852056 | 0.7864174
0.366333 | 13.63633 | 0.0007950883 | 0.7963154
0.3682713 | 13.6835 | 0.0008071646 | 0.8084103
0.3702096 | 13.73064 | 0.0008214744 | 0.8227423
0.3721479 | 13.77774 | 0.0008380435 | 0.8393368
0.3740861 | 13.8248 | 0.0008568839 | 0.8582063
0.3760244 | 13.8718 | 0.0008779924 | 0.8793474
0.3779627 | 13.91875 | 0.0009013505 | 0.9027416
0.3799009 | 13.96562 | 0.0009269243 | 0.9283549
0.3818392 | 14.01243 | 0.0009546665 | 0.9561399
0.3837775 | 14.05915 | 0.0009845167 | 0.9860361
0.3857158 | 14.10577 | 0.001016405 | 1.017973
0.387654 | 14.1523 | 0.001050251 | 1.051872
0.3895923 | 14.19873 | 0.001085969 | 1.087645
0.3915306 | 14.24504 | 0.001123467 | 1.125201
0.3934688 | 14.29122 | 0.001162649 | 1.164444
0.3954071 | 14.33728 | 0.001203417 | 1.205275
0.3973454 | 14.3832 | 0.00124567 | 1.247593
0.3992836 | 14.42898 | 0.001289306 | 1.291296
0.4012219 | 14.47461 | 0.001334219 | 1.336278
0.4031602 | 14.52008 | 0.001380304 | 1.382434
0.4050985 | 14.56538 | 0.001427452 | 1.429655
0.4070367 | 14.61051 | 0.001475553 | 1.477831
0.408975 | 14.65546 | 0.001524498 | 1.52685
0.4109133 | 14.70023 | 0.001574172 | 1.576602
0.4128515 | 14.7448 | 0.001624463 | 1.62697
0.4147898 | 14.78917 | 0.001675256 | 1.677842
0.4167281 | 14.83333 | 0.001726435 | 1.7291
0.4186663 | 14.87729 | 0.001777883 | 1.780627
0.4206046 | 14.92102 | 0.001829482 | 1.832306
0.4225429 | 14.96453 | 0.001881114 | 1.884017
0.4244812 | 15.0078 | 0.001932658 | 1.935641
0.4264194 | 15.05084 | 0.001983997 | 1.987059
0.4283577 | 15.09363 | 0.002035012 | 2.038153
0.430296 | 15.13618 | 0.002085588 | 2.088807
0.4322342 | 15.17847 | 0.002135614 | 2.13891
0.4341725 | 15.2205 | 0.002184983 | 2.188355
0.4361108 | 15.26226 | 0.002233597 | 2.237044
0.438049 | 15.30375 | 0.002281361 | 2.284882
0.4399873 | 15.34497 | 0.002328195 | 2.331788
0.4419256 | 15.3859 | 0.002374022 | 2.377686
0.4438639 | 15.42655 | 0.00241878 | 2.422513
0.4458021 | 15.4669 | 0.002462415 | 2.466215
0.4477404 | 15.50697 | 0.00250488 | 2.508746
0.4496787 | 15.54673 | 0.002546137 | 2.550067
0.4516169 | 15.58619 | 0.002586156 | 2.590148
0.4535552 | 15.62534 | 0.002624913 | 2.628964
0.4554935 | 15.66417 | 0.002662388 | 2.666497
0.4574317 | 15.7027 | 0.002698568 | 2.702733
0.45937 | 15.7409 | 0.002733447 | 2.737665
0.4613083 | 15.77878 | 0.002767021 | 2.771291
0.4632466 | 15.81633 | 0.002799293 | 2.803613
0.4651848 | 15.85356 | 0.002830271 | 2.834639
0.4671231 | 15.89045 | 0.002859965 | 2.864379
0.4690614 | 15.927 | 0.002888394 | 2.892851
0.4709996 | 15.96322 | 0.002915576 | 2.920076
0.4729379 | 15.9991 | 0.002941537 | 2.946077
0.4748762 | 16.03463 | 0.002966305 | 2.970883
0.4768144 | 16.06982 | 0.002989912 | 2.994526
0.4787527 | 16.10467 | 0.003012393 | 3.017042
0.480691 | 16.13916 | 0.003033787 | 3.038469
0.4826293 | 16.1733 | 0.003054137 | 3.05885
0.4845675 | 16.20709 | 0.003073486 | 3.078229
0.4865058 | 16.24052 | 0.003091882 | 3.096654
0.4884441 | 16.2736 | 0.003109373 | 3.114172
0.4903823 | 16.30633 | 0.003126009 | 3.130833
0.4923206 | 16.33869 | 0.003141838 | 3.146687
0.4942589 | 16.3707 | 0.00315691 | 3.161782
0.4961971 | 16.40235 | 0.003171271 | 3.176165
0.4981354 | 16.43364 | 0.003184967 | 3.189882
0.5000737 | 16.46457 | 0.00319804 | 3.202975
0.502012 | 16.49514 | 0.003210529 | 3.215484
0.5039502 | 16.52535 | 0.003222468 | 3.227441
0.5058885 | 16.5552 | 0.003233887 | 3.238878
0.5078268 | 16.58469 | 0.003244812 | 3.24982
0.509765 | 16.61382 | 0.003255262 | 3.260286
0.5117033 | 16.64259 | 0.003265256 | 3.270295
0.5136416 | 16.67101 | 0.003274805 | 3.279859
0.5155798 | 16.69906 | 0.00328392 | 3.288988
0.5175181 | 16.72676 | 0.003292607 | 3.297689
0.5194564 | 16.75411 | 0.003300872 | 3.305966
0.5213947 | 16.7811 | 0.003308715 | 3.313822
0.5233329 | 16.80773 | 0.003316139 | 3.321257
0.5252712 | 16.83402 | 0.003323141 | 3.328269
0.5272095 | 16.85995 | 0.003329719 | 3.334858
0.5291477 | 16.88554 | 0.003335872 | 3.34102
0.531086 | 16.91078 | 0.003341595 | 3.346752
0.5330243 | 16.93568 | 0.003346885 | 3.352051
0.5349625 | 16.96023 | 0.003351741 | 3.356913
0.5369008 | 16.98445 | 0.003356158 | 3.361338
0.5388391 | 17.00832 | 0.003360139 | 3.365324
0.5407774 | 17.03187 | 0.003363681 | 3.368872
0.5427156 | 17.05507 | 0.003366788 | 3.371984
0.5446539 | 17.07795 | 0.003369465 | 3.374665
0.5465922 | 17.1005 | 0.003371718 | 3.376922
0.5485304 | 17.12273 | 0.003373558 | 3.378765
0.5504687 | 17.14463 | 0.003374998 | 3.380207
0.552407 | 17.16621 | 0.003376055 | 3.381265
0.5543452 | 17.18748 | 0.003376747 | 3.381959
0.5562835 | 17.20844 | 0.0033771 | 3.382312
0.5582218 | 17.22909 | 0.003377142 | 3.382354
0.5601601 | 17.24943 | 0.003376906 | 3.382118
0.5620983 | 17.26947 | 0.00337643 | 3.381641
0.5640366 | 17.28921 | 0.003375757 | 3.380967
0.5659749 | 17.30865 | 0.003374937 | 3.380146
0.5679131 | 17.32781 | 0.003374023 | 3.37923
0.5698514 | 17.34667 | 0.003373076 | 3.378282
0.5717897 | 17.36526 | 0.003372161 | 3.377365
0.573728 | 17.38356 | 0.003371348 | 3.376551
0.5756662 | 17.40158 | 0.00337071 | 3.375912
0.5776045 | 17.41934 | 0.003370325 | 3.375527
0.5795428 | 17.43682 | 0.003370273 | 3.375474
0.581481 | 17.45404 | 0.003370636 | 3.375838
0.5834193 | 17.47101 | 0.003371497 | 3.3767
0.5853576 | 17.48771 | 0.003372942 | 3.378148
0.5872958 | 17.50416 | 0.003375056 | 3.380265
0.5892341 | 17.52037 | 0.003377925 | 3.383139
0.5911724 | 17.53634 | 0.003381634 | 3.386853
0.5931107 | 17.55206 | 0.003386265 | 3.391491
0.5950489 | 17.56755 | 0.003391902 | 3.397137
0.5969872 | 17.58281 | 0.003398624 | 3.403869
0.5989255 | 17.59785 | 0.003406507 | 3.411765
0.6008637 | 17.61267 | 0.003415625 | 3.420896
0.602802 | 17.62726 | 0.003426047 | 3.431334
0.6047403 | 17.64165 | 0.003437837 | 3.443143
0.6066785 | 17.65583 | 0.003451055 | 3.456381
0.6086168 | 17.66981 | 0.003465755 | 3.471104
0.6105551 | 17.68359 | 0.003481985 | 3.487358
0.6124934 | 17.69717 | 0.003499784 | 3.505185
0.6144316 | 17.71056 | 0.003519187 | 3.524618
0.6163699 | 17.72377 | 0.00354022 | 3.545684
0.6183082 | 17.7368 | 0.0035629 | 3.568398
0.6202464 | 17.74966 | 0.003587235 | 3.592771
0.6221847 | 17.76234 | 0.003613225 | 3.618801
0.624123 | 17.77485 | 0.003640859 | 3.646478
0.6260612 | 17.7872 | 0.003670116 | 3.675781
0.6279995 | 17.7994 | 0.003700965 | 3.706677
0.6299378 | 17.81144 | 0.00373336 | 3.739122
0.6318761 | 17.82333 | 0.003767249 | 3.773063
0.6338143 | 17.83508 | 0.003802566 | 3.808434
0.6357526 | 17.84668 | 0.003839236 | 3.845161
0.6376909 | 17.85815 | 0.003877176 | 3.88316
0.6396291 | 17.86949 | 0.003916294 | 3.922338
0.6415674 | 17.8807 | 0.003956491 | 3.962598
0.6435057 | 17.89179 | 0.003997663 | 4.003833
0.6454439 | 17.90276 | 0.004039697 | 4.045932
0.6473822 | 17.91361 | 0.004082477 | 4.088778
0.6493205 | 17.92435 | 0.004125883 | 4.13225
0.6512588 | 17.93498 | 0.00416979 | 4.176225
0.653197 | 17.94552 | 0.00421407 | 4.220574
0.6551353 | 17.95595 | 0.004258596 | 4.265168
0.6570736 | 17.96629 | 0.004303235 | 4.309877
0.6590118 | 17.97653 | 0.004347859 | 4.354569
0.6609501 | 17.98669 | 0.004392335 | 4.399114
0.6628884 | 17.99677 | 0.004436534 | 4.443381
0.6648266 | 18.00676 | 0.004480329 | 4.487244
0.6667649 | 18.01668 | 0.004523593 | 4.530574
0.6687032 | 18.02653 | 0.004566203 | 4.573251
0.6706415 | 18.0363 | 0.004608044 | 4.615156
0.6725797 | 18.04601 | 0.004649 | 4.656175
0.674518 | 18.05566 | 0.004688964 | 4.696201
0.6764563 | 18.06525 | 0.004727834 | 4.735131
0.6783945 | 18.07478 | 0.004765516 | 4.772871
0.6803328 | 18.08426 | 0.004801924 | 4.809335
0.6822711 | 18.09369 | 0.004836979 | 4.844444
0.6842093 | 18.10307 | 0.004870612 | 4.878129
0.6861476 | 18.11241 | 0.004902764 | 4.910331
0.6880859 | 18.12171 | 0.004933389 | 4.941003
0.6900242 | 18.13097 | 0.00496245 | 4.970108
0.6919624 | 18.14019 | 0.004989922 | 4.997623
0.6939007 | 18.14938 | 0.005015795 | 5.023536
0.695839 | 18.15854 | 0.00504007 | 5.047848
0.6977772 | 18.16767 | 0.005062757 | 5.07057
0.6997155 | 18.17677 | 0.00508388 | 5.091726
0.7016538 | 18.18585 | 0.005103471 | 5.111348
0.703592 | 18.19491 | 0.005121572 | 5.129477
0.7055303 | 18.20396 | 0.005138234 | 5.146164
0.7074686 | 18.21298 | 0.005153513 | 5.161467
0.7094069 | 18.22199 | 0.005167476 | 5.175451
0.7113451 | 18.23098 | 0.005180193 | 5.188188
0.7132834 | 18.23997 | 0.005191742 | 5.199755
0.7152217 | 18.24894 | 0.005202205 | 5.210234
0.7171599 | 18.2579 | 0.00521167 | 5.219713
0.7190982 | 18.26686 | 0.005220225 | 5.228282
0.7210365 | 18.27581 | 0.005227965 | 5.236033
0.7229747 | 18.28476 | 0.005234984 | 5.243064
0.724913 | 18.29371 | 0.00524138 | 5.24947
0.7268513 | 18.30265 | 0.005247251 | 5.25535
0.7287896 | 18.31159 | 0.005252695 | 5.260801
0.7307278 | 18.32053 | 0.005257808 | 5.265923
0.7326661 | 18.32948 | 0.005262688 | 5.27081
0.7346044 | 18.33842 | 0.005267429 | 5.275558
0.7365426 | 18.34737 | 0.005272121 | 5.280258
0.7384809 | 18.35632 | 0.005276855 | 5.284999
0.7404192 | 18.36527 | 0.005281714 | 5.289866
0.7423574 | 18.37423 | 0.005286778 | 5.294937
0.7442957 | 18.38319 | 0.005292121 | 5.300289
0.746234 | 18.39216 | 0.005297812 | 5.305989
0.7481723 | 18.40113 | 0.005303913 | 5.312099
0.7501105 | 18.4101 | 0.005310477 | 5.318673
0.7520488 | 18.41908 | 0.005317551 | 5.325758
0.7539871 | 18.42807 | 0.005325171 | 5.33339
0.7559253 | 18.43706 | 0.005333367 | 5.341598
0.7578636 | 18.44605 | 0.005342156 | 5.350401
0.7598019 | 18.45504 | 0.00535155 | 5.35981
0.7617402 | 18.46404 | 0.005361553 | 5.369828
0.7636784 | 18.47304 | 0.005372159 | 5.38045
0.7656167 | 18.48205 | 0.005383358 | 5.391667
0.767555 | 18.49105 | 0.005395132 | 5.403458
0.7694932 | 18.50005 | 0.005407457 | 5.415802
0.7714315 | 18.50906 | 0.005420303 | 5.428669
0.7733698 | 18.51806 | 0.005433637 | 5.442023
0.775308 | 18.52706 | 0.005447421 | 5.455828
0.7772463 | 18.53605 | 0.00546161 | 5.470039
0.7791846 | 18.54504 | 0.005476158 | 5.48461
0.7811229 | 18.55403 | 0.005491016 | 5.499491
0.7830611 | 18.563 | 0.005506132 | 5.51463
0.7849994 | 18.57197 | 0.005521451 | 5.529972
0.7869377 | 18.58092 | 0.005536916 | 5.545461
0.7888759 | 18.58987 | 0.00555247 | 5.56104
0.7908142 | 18.5988 | 0.005568056 | 5.576649
0.7927525 | 18.60771 | 0.005583613 | 5.592231
0.7946907 | 18.6166 | 0.005599085 | 5.607726
0.796629 | 18.62548 | 0.005614412 | 5.623077
0.7985673 | 18.63433 | 0.00562954 | 5.638228
0.8005056 | 18.64317 | 0.005644411 | 5.653122
0.8024438 | 18.65197 | 0.005658974 | 5.667708
0.8043821 | 18.66075 | 0.005673178 | 5.681933
0.8063204 | 18.6695 | 0.005686974 | 5.695751
0.8082586 | 18.67821 | 0.00570032 | 5.709118
0.8101969 | 18.68689 | 0.005713176 | 5.721993
0.8121352 | 18.69553 | 0.005725504 | 5.73434
0.8140734 | 18.70414 | 0.005737275 | 5.74613
0.8160117 | 18.7127 | 0.005748464 | 5.757336
0.81795 | 18.72121 | 0.00575905 | 5.767939
0.8198883 | 18.72968 | 0.00576902 | 5.777924
0.8218265 | 18.7381 | 0.005778365 | 5.787283
0.8237648 | 18.74647 | 0.00578708 | 5.796012
0.8257031 | 18.75478 | 0.005795169 | 5.804113
0.8276413 | 18.76303 | 0.005802636 | 5.811592
0.8295796 | 18.77122 | 0.005809492 | 5.818458
0.8315179 | 18.77934 | 0.00581575 | 5.824725
0.8334561 | 18.7874 | 0.005821427 | 5.830412
0.8353944 | 18.79539 | 0.005826545 | 5.835537
0.8373327 | 18.8033 | 0.005831128 | 5.840128
0.839271 | 18.81114 | 0.005835203 | 5.844208
0.8412092 | 18.8189 | 0.005838797 | 5.847808
0.8431475 | 18.82657 | 0.005841943 | 5.850959
0.8450858 | 18.83416 | 0.005844674 | 5.853694
0.847024 | 18.84166 | 0.005847024 | 5.856048
0.8489623 | 18.84906 | 0.00584903 | 5.858057
0.8509006 | 18.85637 | 0.005850728 | 5.859757
0.8528388 | 18.86358 | 0.005852156 | 5.861188
0.8547771 | 18.87068 | 0.005853351 | 5.862385
0.8567154 | 18.87768 | 0.005854353 | 5.863389
0.8586537 | 18.88457 | 0.005855199 | 5.864236
0.8605919 | 18.89134 | 0.005855927 | 5.864964
0.8625302 | 18.898 | 0.005856572 | 5.865611
0.8644685 | 18.90454 | 0.005857172 | 5.866211
0.8664067 | 18.91095 | 0.00585776 | 5.866801
0.868345 | 18.91723 | 0.005858369 | 5.86741
0.8702833 | 18.92339 | 0.005859029 | 5.868072
0.8722215 | 18.92941 | 0.005859771 | 5.868815
0.8741598 | 18.93529 | 0.005860618 | 5.869663
0.8760981 | 18.94102 | 0.005861595 | 5.870641
0.8780364 | 18.94661 | 0.005862722 | 5.87177
0.8799746 | 18.95206 | 0.005864015 | 5.873065
0.8819129 | 18.95734 | 0.005865489 | 5.874541
0.8838512 | 18.96248 | 0.005867152 | 5.876207
0.8857894 | 18.96745 | 0.005869012 | 5.87807
0.8877277 | 18.97225 | 0.005871074 | 5.880135
0.889666 | 18.97689 | 0.005873337 | 5.882401
0.8916042 | 18.98136 | 0.005875802 | 5.88487
0.8935425 | 18.98565 | 0.005878463 | 5.887536
0.8954808 | 18.98976 | 0.005881317 | 5.890393
0.8974191 | 18.99368 | 0.005884354 | 5.893435
0.8993573 | 18.99743 | 0.005887565 | 5.896651
0.9012956 | 19.00098 | 0.005890939 | 5.90003
0.9032339 | 19.00433 | 0.005894461 | 5.903558
0.9051721 | 19.00749 | 0.00589812 | 5.907223
0.9071104 | 19.01045 | 0.005905007 | 5.914121
0.9090487 | 19.0132 | 0.005913781 | 5.922908
0.9109869 | 19.01575 | 0.005922663 | 5.931804
0.9129252 | 19.01808 | 0.005931635 | 5.94079
0.9148635 | 19.0202 | 0.005940682 | 5.94985
0.9168018 | 19.02209 | 0.005949785 | 5.958968
0.91874 | 19.02377 | 0.005958929 | 5.968125
0.9206783 | 19.02521 | 0.005968095 | 5.977306
0.9226166 | 19.02643 | 0.005977269 | 5.986494
0.9245548 | 19.02741 | 0.005986433 | 5.995673
0.9264931 | 19.02816 | 0.005995573 | 6.004827
0.9284314 | 19.02866 | 0.006004675 | 6.013942
0.9303696 | 19.02892 | 0.006013724 | 6.023005
0.9323079 | 19.02893 | 0.006022709 | 6.032004
0.9342462 | 19.02869 | 0.00603162 | 6.040929
0.9361845 | 19.0282 | 0.006040446 | 6.049769
0.9381227 | 19.02745 | 0.006049182 | 6.058518
0.940061 | 19.02644 | 0.006057822 | 6.067171
0.9419993 | 19.02516 | 0.006066362 | 6.075725
0.9439375 | 19.02361 | 0.006074802 | 6.084178
0.9458758 | 19.0218 | 0.006083144 | 6.092532
0.9478141 | 19.01971 | 0.00609139 | 6.100791
0.9497523 | 19.01734 | 0.006099546 | 6.10896
0.9516906 | 19.0147 | 0.006107619 | 6.117045
0.9536289 | 19.01177 | 0.006115618 | 6.125056
0.9555672 | 19.00855 | 0.006123552 | 6.133003
0.9575054 | 19.00504 | 0.006131434 | 6.140897
0.9594437 | 19.00124 | 0.006139275 | 6.14875
0.961382 | 18.99715 | 0.006147089 | 6.156576
0.9633202 | 18.99276 | 0.006154895 | 6.164394
0.9652585 | 18.98806 | 0.006162701 | 6.172212
0.9671968 | 18.98307 | 0.006170526 | 6.180049
0.9691351 | 18.97776 | 0.006178387 | 6.187922
0.9710733 | 18.97215 | 0.006186301 | 6.195848
0.9730116 | 18.96622 | 0.006194284 | 6.203844
0.9749499 | 18.95998 | 0.006202353 | 6.211926
0.9768881 | 18.95343 | 0.006210526 | 6.220111
0.9788264 | 18.94655 | 0.006218819 | 6.228417
0.9807647 | 18.93935 | 0.006227249 | 6.236859
0.9827029 | 18.93183 | 0.00623583 | 6.245454
0.9846412 | 18.92398 | 0.006244579 | 6.254216
0.9865795 | 18.91581 | 0.006253509 | 6.26316
0.9885178 | 18.9073 | 0.006262633 | 6.272299
0.990456 | 18.89845 | 0.006271964 | 6.281644
0.9923943 | 18.88928 | 0.006281512 | 6.291207
0.9943326 | 18.87976 | 0.006291286 | 6.300995
0.9962708 | 18.86991 | 0.006301293 | 6.311018
0.9982091 | 18.85971 | 0.006311538 | 6.321278
1.000147 | 18.84917 | 0.006322024 | 6.331781
1.002086 | 18.83828 | 0.006332752 | 6.342526
1.004024 | 18.82705 | 0.006343721 | 6.353511
1.005962 | 18.81547 | 0.006354926 | 6.364733
1.0079 | 18.80354 | 0.006366359 | 6.376185
1.009839 | 18.79126 | 0.006378012 | 6.387855
1.011777 | 18.77862 | 0.006389872 | 6.399734
1.013715 | 18.76563 | 0.006401925 | 6.411805
1.015654 | 18.75228 | 0.006414155 | 6.424054
1.017592 | 18.73857 | 0.006426544 | 6.436462
1.01953 | 18.72451 | 0.006439071 | 6.449009
1.021468 | 18.71008 | 0.006451716 | 6.461673
1.023407 | 18.69529 | 0.006464456 | 6.474433
1.025345 | 18.68015 | 0.006477267 | 6.487263
1.027283 | 18.66463 | 0.006490124 | 6.50014
1.029221 | 18.64876 | 0.006503001 | 6.513037
1.03116 | 18.63251 | 0.006515872 | 6.525928
1.033098 | 18.61591 | 0.00652871 | 6.538786
1.035036 | 18.59893 | 0.006541488 | 6.551584
1.036975 | 18.58159 | 0.006554178 | 6.564293
1.038913 | 18.56388 | 0.006566753 | 6.576887
1.040851 | 18.5458 | 0.006579185 | 6.589339
1.042789 | 18.52735 | 0.006591449 | 6.601621
1.044728 | 18.50853 | 0.006603516 | 6.613708
1.046666 | 18.48934 | 0.006615363 | 6.625572
1.048604 | 18.46978 | 0.006626963 | 6.637191
1.050542 | 18.44986 | 0.006638294 | 6.648539
1.052481 | 18.42956 | 0.006649332 | 6.659594
1.054419 | 18.40889 | 0.006660056 | 6.670335
1.056357 | 18.38785 | 0.006670448 | 6.680743
1.058295 | 18.36644 | 0.006680488 | 6.690798
1.060234 | 18.34466 | 0.006690161 | 6.700486
1.062172 | 18.32251 | 0.006699453 | 6.709792
1.06411 | 18.29999 | 0.006708352 | 6.718705
1.066049 | 18.2771 | 0.006716848 | 6.727215
1.067987 | 18.25384 | 0.006724936 | 6.735315
1.069925 | 18.23021 | 0.00673261 | 6.743001
1.071863 | 18.20622 | 0.006739871 | 6.750273
1.073802 | 18.18185 | 0.006746718 | 6.75713
1.07574 | 18.15713 | 0.006753156 | 6.763578
1.077678 | 18.13203 | 0.00675919 | 6.769622
1.079616 | 18.10658 | 0.00676483 | 6.77527
1.081555 | 18.08076 | 0.006770085 | 6.780533
1.083493 | 18.05457 | 0.006774966 | 6.785423
1.085431 | 18.02803 | 0.006779489 | 6.789952
1.08737 | 18.00112 | 0.006783667 | 6.794136
1.089308 | 17.97386 | 0.006787517 | 6.797992
1.091246 | 17.94623 | 0.006791056 | 6.801537
1.093184 | 17.91826 | 0.006794303 | 6.804789
1.095123 | 17.88992 | 0.006797277 | 6.807768
1.097061 | 17.86124 | 0.006799998 | 6.810493
1.098999 | 17.8322 | 0.006802486 | 6.812984
1.100937 | 17.80281 | 0.006804761 | 6.815263
1.102876 | 17.77308 | 0.006806845 | 6.81735
1.104814 | 17.74299 | 0.006808758 | 6.819266
1.106752 | 17.71257 | 0.006810521 | 6.821032
1.10869 | 17.6818 | 0.006812155 | 6.822668
1.110629 | 17.65069 | 0.00681368 | 6.824196
1.112567 | 17.61924 | 0.006815117 | 6.825635
1.114505 | 17.58746 | 0.006816485 | 6.827005
1.116444 | 17.55534 | 0.006817804 | 6.828326
1.118382 | 17.5229 | 0.006819093 | 6.829617
1.12032 | 17.49012 | 0.006820371 | 6.830898
1.122258 | 17.45702 | 0.006821656 | 6.832184
1.124197 | 17.42359 | 0.006822965 | 6.833495
1.126135 | 17.38984 | 0.006824314 | 6.834846
1.128073 | 17.35578 | 0.006825719 | 6.836254
1.130011 | 17.32139 | 0.006827195 | 6.837732
1.13195 | 17.2867 | 0.006828755 | 6.839294
1.133888 | 17.2517 | 0.006830412 | 6.840954
1.135826 | 17.21639 | 0.006832178 | 6.842723
1.137765 | 17.18077 | 0.006834064 | 6.844611
1.139703 | 17.14486 | 0.006836078 | 6.846629
1.141641 | 17.10864 | 0.006838231 | 6.848785
1.143579 | 17.07214 | 0.006840531 | 6.851088
1.145518 | 17.03534 | 0.006842984 | 6.853545
1.147456 | 16.99826 | 0.006845597 | 6.856163
1.149394 | 16.96089 | 0.006848378 | 6.858947
1.151332 | 16.92324 | 0.00685133 | 6.861904
1.153271 | 16.88532 | 0.006854459 | 6.865038
1.155209 | 16.84712 | 0.006857769 | 6.868353
1.157147 | 16.80865 | 0.006861264 | 6.871853
1.159086 | 16.76992 | 0.006864947 | 6.875542
1.161024 | 16.73093 | 0.006868822 | 6.879423
1.162962 | 16.69168 | 0.006872891 | 6.883498
1.1649 | 16.65217 | 0.006877156 | 6.88777
1.166839 | 16.61242 | 0.00688162 | 6.892241
1.168777 | 16.57242 | 0.006886284 | 6.896912
1.170715 | 16.53218 | 0.006891151 | 6.901786
1.172653 | 16.4917 | 0.006896221 | 6.906864
1.174592 | 16.45099 | 0.006901497 | 6.912149
1.17653 | 16.41005 | 0.006906981 | 6.91764
1.178468 | 16.36889 | 0.006912673 | 6.923341
1.180406 | 16.32751 | 0.006918576 | 6.929253
1.182345 | 16.28592 | 0.006924691 | 6.935378
1.184283 | 16.24411 | 0.006931021 | 6.941718
1.186221 | 16.2021 | 0.006937568 | 6.948275
1.18816 | 16.15989 | 0.006944334 | 6.955052
1.190098 | 16.11749 | 0.006951323 | 6.962051
1.192036 | 16.07489 | 0.006958537 | 6.969276
1.193974 | 16.0321 | 0.00696598 | 6.976731
1.195913 | 15.98914 | 0.006973656 | 6.984419
1.197851 | 15.946 | 0.006981571 | 6.992346
1.199789 | 15.90269 | 0.006989728 | 7.000516
1.201727 | 15.85921 | 0.006998134 | 7.008934
1.203666 | 15.81557 | 0.007006794 | 7.017607
1.205604 | 15.77178 | 0.007015713 | 7.026541
1.207542 | 15.72783 | 0.007024899 | 7.035741
1.209481 | 15.68374 | 0.007034358 | 7.045215
1.211419 | 15.63951 | 0.007044097 | 7.054969
1.213357 | 15.59515 | 0.007054122 | 7.065009
1.215295 | 15.55066 | 0.007064441 | 7.075344
1.217234 | 15.50604 | 0.007075061 | 7.085981
1.219172 | 15.46131 | 0.007085989 | 7.096925
1.22111 | 15.41646 | 0.007097232 | 7.108186
1.223048 | 15.37151 | 0.007108798 | 7.119769
1.224987 | 15.32645 | 0.007120693 | 7.131683
1.226925 | 15.2813 | 0.007132923 | 7.143932
1.228863 | 15.23606 | 0.007145494 | 7.156522
1.230802 | 15.19074 | 0.00715841 | 7.169458
1.23274 | 15.14533 | 0.007171673 | 7.182741
1.234678 | 15.09986 | 0.007185284 | 7.196373
1.236616 | 15.05431 | 0.007199241 | 7.210352
1.238555 | 15.00871 | 0.007213542 | 7.224675
1.240493 | 14.96305 | 0.00722818 | 7.239336
1.242431 | 14.91735 | 0.007243146 | 7.254325
1.244369 | 14.87159 | 0.007258428 | 7.26963
1.246308 | 14.82581 | 0.00727401 | 7.285236
1.248246 | 14.77999 | 0.007289872 | 7.301123
1.250184 | 14.73414 | 0.007305991 | 7.317267
1.252122 | 14.68828 | 0.00732234 | 7.333641
1.254061 | 14.6424 | 0.007338885 | 7.350211
1.255999 | 14.59652 | 0.007355589 | 7.366941
1.257937 | 14.55063 | 0.00737241 | 7.383788
1.259876 | 14.50475 | 0.007389301 | 7.400705
1.261814 | 14.45888 | 0.007406208 | 7.417638
1.263752 | 14.41303 | 0.007423074 | 7.434531
1.26569 | 14.3672 | 0.007439839 | 7.451321
1.267629 | 14.3214 | 0.007456438 | 7.467946
1.269567 | 14.27563 | 0.007472802 | 7.484335
1.271505 | 14.22991 | 0.007488861 | 7.500419
1.273443 | 14.18423 | 0.007504542 | 7.516124
1.275382 | 14.13861 | 0.007519768 | 7.531374
1.27732 | 14.09305 | 0.007534464 | 7.546093
1.279258 | 14.04755 | 0.007548551 | 7.560201
1.281197 | 14.00213 | 0.00756195 | 7.573621
1.283135 | 13.95678 | 0.007574582 | 7.586272
1.285073 | 13.91152 | 0.007586368 | 7.598076
1.287011 | 13.86635 | 0.007597229 | 7.608955
1.28895 | 13.82127 | 0.007607091 | 7.618831
1.290888 | 13.7763 | 0.007615878 | 7.627632
1.292826 | 13.73143 | 0.007623519 | 7.635285
1.294764 | 13.68669 | 0.007629948 | 7.641723
1.296703 | 13.64206 | 0.0076351 | 7.646884
1.298641 | 13.59755 | 0.007638919 | 7.650709
1.300579 | 13.55318 | 0.007641352 | 7.653145
1.302518 | 13.50895 | 0.007642353 | 7.654148
1.304456 | 13.46487 | 0.007641883 | 7.653677
1.306394 | 13.42093 | 0.00763991 | 7.651701
1.308332 | 13.37715 | 0.007636413 | 7.648199
1.310271 | 13.33353 | 0.007631377 | 7.643155
1.312209 | 13.29008 | 0.007624798 | 7.636566
1.314147 | 13.2468 | 0.007616683 | 7.628438
1.316085 | 13.2037 | 0.007607049 | 7.618789
1.318024 | 13.16079 | 0.007595925 | 7.607648
1.319962 | 13.11807 | 0.007583353 | 7.595056
1.3219 | 13.07554 | 0.007569387 | 7.581069
1.323838 | 13.03321 | 0.007554094 | 7.565753
1.325777 | 12.99109 | 0.007537552 | 7.549185
1.327715 | 12.94919 | 0.007519849 | 7.531455
1.329653 | 12.9075 | 0.007501082 | 7.512659
1.331592 | 12.86603 | 0.007481356 | 7.492902
1.33353 | 12.8248 | 0.007460782 | 7.472296
1.335468 | 12.7838 | 0.007439478 | 7.450959
1.337406 | 12.74303 | 0.007417565 | 7.429013
1.339345 | 12.70251 | 0.007395171 | 7.406584
1.341283 | 12.66224 | 0.007372422 | 7.3838
1.343221 | 12.62222 | 0.007349448 | 7.360791
1.345159 | 12.58246 | 0.007326381 | 7.337688
1.347098 | 12.54297 | 0.007303351 | 7.314622
1.349036 | 12.50374 | 0.007280489 | 7.291725
1.350974 | 12.46479 | 0.007257926 | 7.269128
1.352913 | 12.42611 | 0.007235792 | 7.246959
1.354851 | 12.38772 | 0.007214213 | 7.225347
1.356789 | 12.34961 | 0.007193316 | 7.204418
1.358727 | 12.3118 | 0.007173223 | 7.184294
1.360666 | 12.27428 | 0.007154054 | 7.165095
1.362604 | 12.23706 | 0.007135923 | 7.146936
1.364542 | 12.20014 | 0.007118942 | 7.129929
1.36648 | 12.16353 | 0.007103217 | 7.11418
1.368419 | 12.12723 | 0.007088848 | 7.099789
1.370357 | 12.09125 | 0.00707593 | 7.08685
1.372295 | 12.05559 | 0.00706455 | 7.075453
1.374234 | 12.02025 | 0.007054788 | 7.065676
1.376172 | 11.98523 | 0.007046715 | 7.057591
1.37811 | 11.95055 | 0.00704039 | 7.051256
1.380048 | 11.9162 | 0.007035859 | 7.046718
1.381987 | 11.88218 | 0.007033153 | 7.044008
1.383925 | 11.84851 | 0.007032288 | 7.043142
1.385863 | 11.81517 | 0.007033264 | 7.044118
1.387801 | 11.78219 | 0.007036062 | 7.046921
1.38974 | 11.74955 | 0.00704065 | 7.051516
1.391678 | 11.71726 | 0.00704698 | 7.057856
1.393616 | 11.68532 | 0.007054992 | 7.06588
1.395554 | 11.65375 | 0.00706461 | 7.075513
1.397493 | 11.62253 | 0.007075747 | 7.086668
1.399431 | 11.59167 | 0.007088304 | 7.099244
1.401369 | 11.56117 | 0.007102171 | 7.113132
1.403308 | 11.53104 | 0.007117226 | 7.12821
1.405246 | 11.50128 | 0.00713334 | 7.144349
1.407184 | 11.47188 | 0.007150375 | 7.161411
1.409122 | 11.44286 | 0.007168187 | 7.17925
1.411061 | 11.41421 | 0.007186624 | 7.197716
1.412999 | 11.38593 | 0.007205534 | 7.216655
1.414937 | 11.35802 | 0.007224757 | 7.235908
1.416875 | 11.33049 | 0.007244135 | 7.255315
1.418814 | 11.30334 | 0.007263505 | 7.274716
1.420752 | 11.27656 | 0.007282709 | 7.293949
1.42269 | 11.25017 | 0.007301586 | 7.312855
1.424629 | 11.22415 | 0.007319981 | 7.331279
1.426567 | 11.19851 | 0.007337742 | 7.349066
1.428505 | 11.17326 | 0.00735472 | 7.366071
1.430443 | 11.14838 | 0.007370775 | 7.382151
1.432382 | 11.12388 | 0.007385774 | 7.397173
1.43432 | 11.09977 | 0.007399591 | 7.411011
1.436258 | 11.07603 | 0.007412111 | 7.423551
1.438196 | 11.05268 | 0.00742323 | 7.434687
1.440135 | 11.02971 | 0.007432856 | 7.444328
1.442073 | 11.00711 | 0.00744091 | 7.452394
1.444011 | 10.98489 | 0.007447328 | 7.458822
1.445949 | 10.96305 | 0.007452062 | 7.463563
1.447888 | 10.94159 | 0.007455079 | 7.466585
1.449826 | 10.92051 | 0.007456364 | 7.467872
1.451764 | 10.8998 | 0.007455918 | 7.467425
1.453703 | 10.87946 | 0.007453754 | 7.465258
1.455641 | 10.85949 | 0.007449902 | 7.4614
1.457579 | 10.8399 | 0.007444401 | 7.455891
1.459517 | 10.82067 | 0.007437306 | 7.448784
1.461456 | 10.80182 | 0.007428679 | 7.440144
1.463394 | 10.78332 | 0.007418593 | 7.430043
1.465332 | 10.76519 | 0.007407133 | 7.418564
1.46727 | 10.74743 | 0.007394387 | 7.405799
1.469209 | 10.73001 | 0.007380454 | 7.391844
1.471147 | 10.71296 | 0.007365438 | 7.376806
1.473085 | 10.69626 | 0.00734945 | 7.360792
1.475024 | 10.67991 | 0.007332602 | 7.343919
1.476962 | 10.66391 | 0.007315015 | 7.326304
1.4789 | 10.64825 | 0.007296807 | 7.308069
1.480838 | 10.63294 | 0.007278103 | 7.289336
1.482777 | 10.61797 | 0.007259026 | 7.270229
1.484715 | 10.60333 | 0.0072397 | 7.250873
1.486653 | 10.58902 | 0.007220248 | 7.231391
1.488591 | 10.57505 | 0.007200792 | 7.211905
1.49053 | 10.56139 | 0.007181451 | 7.192534
1.492468 | 10.54807 | 0.00716234 | 7.173394
1.494406 | 10.53505 | 0.007143571 | 7.154596
1.496345 | 10.52236 | 0.007125251 | 7.136247
1.498283 | 10.50997 | 0.007107478 | 7.118447
1.500221 | 10.49789 | 0.007090347 | 7.10129
1.502159 | 10.48611 | 0.007073943 | 7.08486
1.504098 | 10.47462 | 0.007058342 | 7.069235
1.506036 | 10.46344 | 0.007043611 | 7.054481
1.507974 | 10.45253 | 0.007029806 | 7.040656
1.509912 | 10.44192 | 0.007016973 | 7.027803
1.511851 | 10.43158 | 0.007005145 | 7.015957
1.513789 | 10.42152 | 0.006994345 | 7.005139
1.515727 | 10.41173 | 0.006984583 | 6.995363
1.517665 | 10.4022 | 0.006975862 | 6.986628
1.519604 | 10.39293 | 0.006968175 | 6.978929
1.521542 | 10.38392 | 0.006961504 | 6.972248
1.52348 | 10.37516 | 0.006955827 | 6.966562
1.525419 | 10.36664 | 0.006951109 | 6.961837
1.527357 | 10.35836 | 0.006947313 | 6.958035
1.529295 | 10.35032 | 0.006944392 | 6.95511
1.531233 | 10.34251 | 0.006942296 | 6.953011
1.533172 | 10.33492 | 0.006940968 | 6.951681
1.53511 | 10.32755 | 0.006940347 | 6.951058
1.537048 | 10.32039 | 0.006940367 | 6.951078
1.538986 | 10.31344 | 0.00694096 | 6.951672
1.540925 | 10.30669 | 0.006942053 | 6.952767
1.542863 | 10.30014 | 0.006943575 | 6.954291
1.544801 | 10.29378 | 0.006945448 | 6.956167
1.54674 | 10.28761 | 0.006947596 | 6.958318
1.548678 | 10.28161 | 0.006949942 | 6.960668
1.550616 | 10.27579 | 0.006952408 | 6.963138
1.552554 | 10.27014 | 0.00695492 | 6.965654
1.554493 | 10.26466 | 0.006957401 | 6.968138
1.556431 | 10.25933 | 0.006959778 | 6.970519
1.558369 | 10.25415 | 0.00696198 | 6.972725
1.560307 | 10.24912 | 0.00696394 | 6.974688
1.562246 | 10.24423 | 0.006965593 | 6.976343
1.564184 | 10.23947 | 0.00696688 | 6.977632
1.566122 | 10.23485 | 0.006967745 | 6.978499
1.568061 | 10.23035 | 0.006968139 | 6.978893
1.569999 | 10.22597 | 0.006968017 | 6.978771
1.571937 | 10.2217 | 0.006967344 | 6.978097
1.573875 | 10.21754 | 0.006966088 | 6.976839
1.575814 | 10.21348 | 0.006964226 | 6.974974
1.577752 | 10.20952 | 0.006961742 | 6.972486
1.57969 | 10.20565 | 0.006958624 | 6.969363
1.581628 | 10.20187 | 0.006954868 | 6.965602
1.583567 | 10.19817 | 0.006950476 | 6.961203
1.585505 | 10.19455 | 0.006945452 | 6.956171
1.587443 | 10.191 | 0.006939808 | 6.950519
1.589381 | 10.18752 | 0.00693356 | 6.944261
1.59132 | 10.1841 | 0.006926727 | 6.937418
1.593258 | 10.18073 | 0.006919334 | 6.930013
1.595196 | 10.17742 | 0.006911407 | 6.922074
1.597135 | 10.17416 | 0.006902978 | 6.913632
1.599073 | 10.17094 | 0.006894081 | 6.904721
1.601011 | 10.16776 | 0.006884751 | 6.895377
1.602949 | 10.16461 | 0.006875029 | 6.885639
1.604888 | 10.1615 | 0.006864953 | 6.875548
1.606826 | 10.15841 | 0.006854568 | 6.865147
1.608764 | 10.15534 | 0.006843917 | 6.85448
1.610702 | 10.1523 | 0.006833045 | 6.843591
1.612641 | 10.14926 | 0.006821999 | 6.832527
1.614579 | 10.14624 | 0.006810823 | 6.821334
1.616517 | 10.14323 | 0.006799564 | 6.810059
1.618456 | 10.14022 | 0.00678827 | 6.798746
1.620394 | 10.13722 | 0.006776984 | 6.787443
1.622332 | 10.13421 | 0.006765752 | 6.776194
1.62427 | 10.13119 | 0.006754617 | 6.765041
1.626209 | 10.12817 | 0.006743621 | 6.754029
1.628147 | 10.12514 | 0.006732805 | 6.743196
1.630085 | 10.1221 | 0.006722206 | 6.732581
1.632023 | 10.11904 | 0.00671186 | 6.722219
1.633962 | 10.11597 | 0.0067018 | 6.712143
1.6359 | 10.11288 | 0.006692055 | 6.702383
1.637838 | 10.10976 | 0.006682652 | 6.692966
1.639777 | 10.10662 | 0.006673614 | 6.683914
1.641715 | 10.10346 | 0.006664962 | 6.675248
1.643653 | 10.10028 | 0.006656711 | 6.666985
1.645591 | 10.09706 | 0.006648878 | 6.65914
1.64753 | 10.09382 | 0.006641473 | 6.651723
1.649468 | 10.09055 | 0.006634506 | 6.644745
1.651406 | 10.08725 | 0.006627982 | 6.638212
1.653344 | 10.08392 | 0.006621907 | 6.632127
1.655283 | 10.08056 | 0.006616282 | 6.626493
1.657221 | 10.07717 | 0.006611106 | 6.621309
1.659159 | 10.07375 | 0.006606377 | 6.616573
1.661097 | 10.0703 | 0.00660209 | 6.61228
1.663036 | 10.06682 | 0.00659824 | 6.608424
1.664974 | 10.06331 | 0.006594819 | 6.604997
1.666912 | 10.05977 | 0.006591816 | 6.601989
1.668851 | 10.0562 | 0.006589221 | 6.59939
1.670789 | 10.0526 | 0.006587021 | 6.597187
1.672727 | 10.04897 | 0.006585202 | 6.595365
1.674665 | 10.04532 | 0.006582948 | 6.593108
1.676604 | 10.04165 | 0.006578702 | 6.588856
1.678542 | 10.03795 | 0.006574911 | 6.585059
1.68048 | 10.03424 | 0.006571557 | 6.5817
1.682418 | 10.0305 | 0.006568624 | 6.578761
1.684357 | 10.02674 | 0.006566092 | 6.576226
1.686295 | 10.02298 | 0.006563943 | 6.574074
1.688233 | 10.01919 | 0.006562158 | 6.572286
1.690172 | 10.0154 | 0.006560718 | 6.570843
1.69211 | 10.0116 | 0.006559601 | 6.569725
1.694048 | 10.00779 | 0.006558788 | 6.56891
1.695986 | 10.00399 | 0.006558258 | 6.56838
1.697925 | 10.00018 | 0.006557991 | 6.568112
1.699863 | 9.99637 | 0.006557967 | 6.568088
1.701801 | 9.992569 | 0.006558165 | 6.568287
1.703739 | 9.988777 | 0.006558566 | 6.568688
1.705678 | 9.984997 | 0.006559149 | 6.569272
1.707616 | 9.981233 | 0.006559895 | 6.570019
1.709554 | 9.977487 | 0.006560786 | 6.570911
1.711493 | 9.973762 | 0.006561802 | 6.571929
1.713431 | 9.970063 | 0.006562924 | 6.573053
1.715369 | 9.966393 | 0.006564136 | 6.574266
1.717307 | 9.962755 | 0.006565418 | 6.575551
1.719246 | 9.959153 | 0.006566755 | 6.57689
1.721184 | 9.95559 | 0.006568129 | 6.578266
1.723122 | 9.952069 | 0.006569525 | 6.579664
1.72506 | 9.948595 | 0.006570928 | 6.581069
1.726999 | 9.945171 | 0.006572322 | 6.582465
1.728937 | 9.9418 | 0.006573693 | 6.583838
1.730875 | 9.938486 | 0.006575028 | 6.585176
1.732813 | 9.935232 | 0.006576316 | 6.586465
1.734752 | 9.932042 | 0.006577542 | 6.587694
1.73669 | 9.928919 | 0.006578698 | 6.588852
1.738628 | 9.925866 | 0.006579773 | 6.589928
1.740567 | 9.922886 | 0.006580757 | 6.590914
1.742505 | 9.919983 | 0.006581643 | 6.591801
1.744443 | 9.917159 | 0.006582423 | 6.592582
1.746381 | 9.914417 | 0.006583091 | 6.593251
1.74832 | 9.911761 | 0.006583642 | 6.593803
1.750258 | 9.909191 | 0.006584071 | 6.594233
1.752196 | 9.906712 | 0.006584377 | 6.594539
1.754134 | 9.904326 | 0.006584556 | 6.594718
1.756073 | 9.902033 | 0.006584609 | 6.594771
1.758011 | 9.899837 | 0.006584536 | 6.594698
1.759949 | 9.897739 | 0.006584339 | 6.594501
1.761888 | 9.895741 | 0.006584021 | 6.594183
1.763826 | 9.893844 | 0.006583588 | 6.593748
1.765764 | 9.892048 | 0.006583044 | 6.593204
1.767702 | 9.890356 | 0.006582397 | 6.592556
1.769641 | 9.888767 | 0.006581654 | 6.591811
1.771579 | 9.887282 | 0.006580824 | 6.59098
1.773517 | 9.885901 | 0.006579916 | 6.590071
1.775455 | 9.884623 | 0.006578941 | 6.589095
1.777394 | 9.883449 | 0.006577909 | 6.588061
1.779332 | 9.882377 | 0.006576831 | 6.586981
1.78127 | 9.881407 | 0.006575719 | 6.585867
1.783208 | 9.880537 | 0.006574583 | 6.58473
1.785147 | 9.879765 | 0.006573437 | 6.583582
1.787085 | 9.879089 | 0.006572292 | 6.582435
1.789023 | 9.878508 | 0.006571159 | 6.5813
1.790962 | 9.878017 | 0.00657005 | 6.58019
1.7929 | 9.877616 | 0.006568976 | 6.579115
1.794838 | 9.877299 | 0.006567949 | 6.578086
1.796776 | 9.877063 | 0.006566979 | 6.577114
1.798715 | 9.876904 | 0.006566075 | 6.576208
1.800653 | 9.876819 | 0.006565246 | 6.575379
1.802591 | 9.876801 | 0.006564502 | 6.574633
1.804529 | 9.876847 | 0.006563849 | 6.573979
1.806468 | 9.87695 | 0.006563293 | 6.573423
1.808406 | 9.877106 | 0.006562841 | 6.57297
1.810344 | 9.877307 | 0.006562496 | 6.572624
1.812283 | 9.877548 | 0.006562261 | 6.572389
1.814221 | 9.877822 | 0.006562137 | 6.572264
1.816159 | 9.878121 | 0.006562124 | 6.572251
1.818097 | 9.878439 | 0.006562219 | 6.572347
1.820036 | 9.878769 | 0.006562421 | 6.572549
1.821974 | 9.879102 | 0.006562722 | 6.572851
1.823912 | 9.87943 | 0.006563117 | 6.573246
1.82585 | 9.879745 | 0.006563594 | 6.573724
1.827789 | 9.880039 | 0.006564144 | 6.574274
1.829727 | 9.880302 | 0.006564752 | 6.574884
1.831665 | 9.880528 | 0.006565405 | 6.575538
1.833604 | 9.880706 | 0.006566087 | 6.576221
1.835542 | 9.880827 | 0.00656678 | 6.576915
1.83748 | 9.880884 | 0.006567467 | 6.577603
1.839418 | 9.880866 | 0.006568129 | 6.578266
1.841357 | 9.880765 | 0.006568746 | 6.578884
1.843295 | 9.880572 | 0.006569299 | 6.579438
1.845233 | 9.880279 | 0.006569769 | 6.579908
1.847171 | 9.879878 | 0.006570134 | 6.580274
1.84911 | 9.879359 | 0.006570376 | 6.580517
1.851048 | 9.878716 | 0.006570475 | 6.580616
1.852986 | 9.87794 | 0.006570412 | 6.580553
1.854924 | 9.877025 | 0.00657017 | 6.58031
1.856863 | 9.875965 | 0.00656973 | 6.57987
1.858801 | 9.874753 | 0.006569078 | 6.579216
1.860739 | 9.873384 | 0.006568197 | 6.578334
1.862678 | 9.871855 | 0.006567076 | 6.577211
1.864616 | 9.87016 | 0.006565702 | 6.575835
1.866554 | 9.8683 | 0.006564066 | 6.574197
1.868492 | 9.86627 | 0.006562161 | 6.572288
1.870431 | 9.864073 | 0.00655998 | 6.570104
1.872369 | 9.861707 | 0.00655752 | 6.567641
1.874307 | 9.859177 | 0.006554782 | 6.564899
1.876245 | 9.856486 | 0.006551768 | 6.56188
1.878184 | 9.853641 | 0.006548483 | 6.55859
1.880122 | 9.850648 | 0.006544936 | 6.555037
1.88206 | 9.847518 | 0.006541138 | 6.551233
1.883999 | 9.844262 | 0.006537105 | 6.547194
1.885937 | 9.840896 | 0.006532856 | 6.542939
1.887875 | 9.837434 | 0.006528414 | 6.53849
1.889813 | 9.833898 | 0.006523806 | 6.533875
1.891752 | 9.830309 | 0.006519062 | 6.529124
1.89369 | 9.826694 | 0.006514216 | 6.52427
1.895628 | 9.823079 | 0.006509305 | 6.519351
1.897566 | 9.819499 | 0.006504368 | 6.514406
1.899505 | 9.815989 | 0.006499448 | 6.509478
1.901443 | 9.81259 | 0.006494588 | 6.504612
1.903381 | 9.809345 | 0.006489837 | 6.499853
1.90532 | 9.806304 | 0.006485241 | 6.49525
1.907258 | 9.80352 | 0.006480852 | 6.490854
1.909196 | 9.801052 | 0.00647672 | 6.486716
1.911134 | 9.798966 | 0.006472897 | 6.482887
1.913073 | 9.797329 | 0.006469437 | 6.479421
1.915011 | 9.79622 | 0.006466392 | 6.476372
1.916949 | 9.795719 | 0.006463816 | 6.473792
1.918887 | 9.795917 | 0.006462474 | 6.472448
1.920826 | 9.796909 | 0.006462704 | 6.472678
1.922764 | 9.798799 | 0.006463524 | 6.4735
1.924702 | 9.8017 | 0.006464978 | 6.474956
1.92664 | 9.80573 | 0.006467107 | 6.477088
1.928579 | 9.811019 | 0.006469951 | 6.479936
1.930517 | 9.817705 | 0.006473596 | 6.483587
1.932455 | 9.825938 | 0.006478124 | 6.488122
1.934394 | 9.835876 | 0.00648348 | 6.493486
1.936332 | 9.795087 | 0.006489695 | 6.499711
1.937304 | 9.795087 | 0.006489695 | 6.499711
1.939241 | 9.807375 | 0.006491125 | 6.501143
1.941178 | 9.820672 | 0.006492007 | 6.502026
1.943114 | 9.834917 | 0.006492414 | 6.502434
1.945051 | 9.850051 | 0.006492415 | 6.502435
1.946988 | 9.866017 | 0.006492077 | 6.502097
1.948925 | 9.882762 | 0.006491461 | 6.501479
1.950862 | 9.900234 | 0.006490623 | 6.50064
1.952799 | 9.918386 | 0.006489617 | 6.499632
1.954736 | 9.937169 | 0.00648849 | 6.498504
1.956673 | 9.95654 | 0.006487286 | 6.497298
1.95861 | 9.976457 | 0.006486046 | 6.496056
1.960546 | 9.996879 | 0.006484806 | 6.494814
1.962483 | 10.01777 | 0.006483598 | 6.493604
1.96442 | 10.03909 | 0.006482451 | 6.492456
1.966357 | 10.06081 | 0.006481391 | 6.491394
1.968294 | 10.08289 | 0.00648044 | 6.490441
1.970231 | 10.10531 | 0.006479617 | 6.489617
1.972168 | 10.12803 | 0.006478938 | 6.488938
1.974105 | 10.15104 | 0.006478417 | 6.488416
1.976042 | 10.17429 | 0.006478065 | 6.488063
1.977978 | 10.19778 | 0.00647789 | 6.487888
1.979915 | 10.22147 | 0.006477898 | 6.487896
1.981852 | 10.24534 | 0.006478093 | 6.48809
1.983789 | 10.26938 | 0.006478476 | 6.488474
1.985726 | 10.29357 | 0.006479047 | 6.489047
1.987663 | 10.31789 | 0.006479805 | 6.489806
1.9896 | 10.34232 | 0.006480747 | 6.490749
1.991537 | 10.36686 | 0.006481866 | 6.49187
1.993474 | 10.39147 | 0.006483158 | 6.493164
1.99541 | 10.41617 | 0.006484615 | 6.494623
1.997347 | 10.44092 | 0.006486229 | 6.496239
1.999284 | 10.46573 | 0.00648799 | 6.498003
2.001221 | 10.49058 | 0.00648989 | 6.499906
2.003158 | 10.51546 | 0.006491917 | 6.501937
2.005095 | 10.54037 | 0.006494062 | 6.504085
2.007032 | 10.56531 | 0.006496314 | 6.50634
2.008969 | 10.59025 | 0.006498662 | 6.508692
2.010906 | 10.6152 | 0.006501095 | 6.511128
2.012842 | 10.64016 | 0.006503603 | 6.51364
2.014779 | 10.66512 | 0.006506175 | 6.516216
2.016716 | 10.69008 | 0.006508802 | 6.518847
2.018653 | 10.71503 | 0.006511474 | 6.521524
2.02059 | 10.73998 | 0.006514183 | 6.524237
2.022527 | 10.76492 | 0.006516919 | 6.526977
2.024464 | 10.78985 | 0.006519674 | 6.529736
2.026401 | 10.81478 | 0.006522439 | 6.532505
2.028337 | 10.83969 | 0.006525207 | 6.535278
2.030274 | 10.8646 | 0.00652797 | 6.538045
2.032211 | 10.8895 | 0.006530721 | 6.5408
2.034148 | 10.9144 | 0.006533452 | 6.543535
2.036085 | 10.9393 | 0.006536157 | 6.546245
2.038022 | 10.9642 | 0.00653883 | 6.548921
2.039959 | 10.9891 | 0.006541464 | 6.55156
2.041896 | 11.014 | 0.006544053 | 6.554153
2.043833 | 11.03892 | 0.006546592 | 6.556696
2.045769 | 11.06384 | 0.006549076 | 6.559184
2.047706 | 11.08879 | 0.006551499 | 6.56161
2.049643 | 11.11375 | 0.006553857 | 6.563972
2.05158 | 11.13874 | 0.006556145 | 6.566263
2.053517 | 11.16376 | 0.006558359 | 6.568481
2.055454 | 11.18881 | 0.006560494 | 6.57062
2.057391 | 11.2139 | 0.006562548 | 6.572677
2.059328 | 11.23903 | 0.006564517 | 6.574648
2.061265 | 11.26421 | 0.006566397 | 6.576531
2.063201 | 11.28945 | 0.006568185 | 6.578322
2.065138 | 11.31474 | 0.00656988 | 6.580019
2.067075 | 11.34009 | 0.006571478 | 6.58162
2.069012 | 11.36552 | 0.006572976 | 6.583121
2.070949 | 11.39101 | 0.006574374 | 6.584521
2.072886 | 11.41659 | 0.00657567 | 6.585818
2.074823 | 11.44225 | 0.006576861 | 6.587012
2.07676 | 11.46799 | 0.006577947 | 6.588099
2.078697 | 11.49384 | 0.006578927 | 6.589081
2.080633 | 11.51978 | 0.0065798 | 6.589955
2.08257 | 11.54582 | 0.006580565 | 6.590721
2.084507 | 11.57198 | 0.006581223 | 6.59138
2.086444 | 11.59825 | 0.006581774 | 6.591932
2.088381 | 11.62464 | 0.006582219 | 6.592378
2.090318 | 11.65116 | 0.006582559 | 6.592718
2.092255 | 11.67781 | 0.006582795 | 6.592954
2.094192 | 11.70459 | 0.00658293 | 6.59309
2.096129 | 11.73151 | 0.006582967 | 6.593127
2.098065 | 11.75857 | 0.006582909 | 6.593069
2.100002 | 11.78578 | 0.00658276 | 6.592919
2.101939 | 11.81314 | 0.006582524 | 6.592683
2.103876 | 11.84066 | 0.006582206 | 6.592365
2.105813 | 11.86834 | 0.006581814 | 6.591972
2.10775 | 11.89619 | 0.006581352 | 6.59151
2.109687 | 11.9242 | 0.00658083 | 6.590986
2.111624 | 11.95239 | 0.006580254 | 6.590409
2.113561 | 11.98075 | 0.006579634 | 6.589788
2.115497 | 12.00928 | 0.006578979 | 6.589133
2.117434 | 12.038 | 0.006578301 | 6.588454
2.119371 | 12.06691 | 0.006577611 | 6.587763
2.121308 | 12.096 | 0.006576922 | 6.587073
2.123245 | 12.12528 | 0.006576247 | 6.586397
2.125182 | 12.15476 | 0.006575601 | 6.58575
2.127119 | 12.18442 | 0.006575 | 6.585147
2.129056 | 12.21429 | 0.00657446 | 6.584606
2.130992 | 12.24435 | 0.006573999 | 6.584145
2.132929 | 12.27462 | 0.006573636 | 6.583781
2.134866 | 12.30509 | 0.006573391 | 6.583536
2.136803 | 12.33576 | 0.006573286 | 6.583431
2.13874 | 12.36663 | 0.006573343 | 6.583488
2.140677 | 12.39772 | 0.006573586 | 6.583731
2.142614 | 12.429 | 0.00657404 | 6.584186
2.144551 | 12.4605 | 0.00657473 | 6.584878
2.146488 | 12.4922 | 0.006575684 | 6.585833
2.148424 | 12.52411 | 0.006576928 | 6.587079
2.150361 | 12.55623 | 0.006578491 | 6.588644
2.152298 | 12.58856 | 0.006580398 | 6.590554
2.154235 | 12.6211 | 0.006582679 | 6.592839
2.156172 | 12.65384 | 0.006585361 | 6.595525
2.158109 | 12.68679 | 0.006588471 | 6.598639
2.160046 | 12.71995 | 0.006592034 | 6.602208
2.161983 | 12.75331 | 0.006596077 | 6.606257
2.16392 | 12.78688 | 0.006600625 | 6.610812
2.165856 | 12.82064 | 0.006605701 | 6.615895
2.167793 | 12.85461 | 0.006611326 | 6.62153
2.16973 | 12.88878 | 0.006617522 | 6.627735
2.171667 | 12.92315 | 0.006624308 | 6.634531
2.173604 | 12.95771 | 0.0066317 | 6.641935
2.175541 | 12.99247 | 0.006639713 | 6.64996
2.177478 | 13.02742 | 0.006648359 | 6.65862
2.179415 | 13.06255 | 0.006657649 | 6.667925
2.181352 | 13.09787 | 0.00666759 | 6.677881
2.183288 | 13.13338 | 0.006678186 | 6.688493
2.185225 | 13.16907 | 0.006689438 | 6.699762
2.187162 | 13.20493 | 0.006701344 | 6.711687
2.189099 | 13.24097 | 0.006713898 | 6.72426
2.191036 | 13.27718 | 0.006727091 | 6.737473
2.192973 | 13.31356 | 0.006740908 | 6.751311
2.19491 | 13.3501 | 0.006755331 | 6.765757
2.196847 | 13.3868 | 0.006770339 | 6.780788
2.198784 | 13.42366 | 0.006785902 | 6.796375
2.20072 | 13.46066 | 0.00680199 | 6.812488
2.202657 | 13.49782 | 0.006818564 | 6.829088
2.204594 | 13.53512 | 0.006835582 | 6.846132
2.206531 | 13.57256 | 0.006852996 | 6.863573
2.208468 | 13.61014 | 0.006870755 | 6.881359
2.210405 | 13.64785 | 0.006888803 | 6.899435
2.212342 | 13.68568 | 0.006907081 | 6.917741
2.214279 | 13.72363 | 0.006925527 | 6.936216
2.216216 | 13.7617 | 0.006944076 | 6.954793
2.218152 | 13.79988 | 0.00696266 | 6.973405
2.220089 | 13.83817 | 0.006981209 | 6.991983
2.222026 | 13.87655 | 0.006999653 | 7.010456
2.223963 | 13.91504 | 0.007017919 | 7.02875
2.2259 | 13.95361 | 0.007035933 | 7.046792
2.227837 | 13.99227 | 0.007053622 | 7.064509
2.229774 | 14.03101 | 0.007070912 | 7.081825
2.231711 | 14.06982 | 0.007087729 | 7.098668
2.233647 | 14.1087 | 0.007104 | 7.114964
2.235584 | 14.14765 | 0.007119652 | 7.13064
2.237521 | 14.18665 | 0.007134615 | 7.145627
2.239458 | 14.2257 | 0.00714882 | 7.159853
2.241395 | 14.2648 | 0.0071622 | 7.173253
2.243332 | 14.30394 | 0.00717469 | 7.185763
2.245269 | 14.34312 | 0.007186229 | 7.19732
2.247206 | 14.38232 | 0.007196761 | 7.207868
2.249143 | 14.42154 | 0.007206232 | 7.217354
2.251079 | 14.46079 | 0.007214594 | 7.225729
2.253016 | 14.50004 | 0.007221804 | 7.23295
2.254953 | 14.53929 | 0.007227826 | 7.238981
2.25689 | 14.57855 | 0.007232629 | 7.243792
2.258827 | 14.6178 | 0.007236191 | 7.247358
2.260764 | 14.65703 | 0.007238494 | 7.249666
2.262701 | 14.69625 | 0.007239533 | 7.250706
2.264638 | 14.73544 | 0.007239308 | 7.250481
2.266575 | 14.77459 | 0.00723783 | 7.249
2.268511 | 14.81371 | 0.007235117 | 7.246283
2.270448 | 14.85279 | 0.007231198 | 7.242358
2.272385 | 14.89182 | 0.007226106 | 7.237259
2.274322 | 14.93079 | 0.007219885 | 7.231028
2.276259 | 14.9697 | 0.007212583 | 7.223714
2.278196 | 15.00854 | 0.007204253 | 7.215372
2.280133 | 15.04731 | 0.007194958 | 7.206062
2.28207 | 15.086 | 0.00718476 | 7.195848
2.284007 | 15.12461 | 0.00717373 | 7.184801
2.285943 | 15.16312 | 0.00716194 | 7.172993
2.28788 | 15.20154 | 0.007149467 | 7.160501
2.289817 | 15.23985 | 0.007136389 | 7.147403
2.291754 | 15.27806 | 0.007122788 | 7.133781
2.293691 | 15.31615 | 0.007108746 | 7.119718
2.295628 | 15.35412 | 0.007094347 | 7.105296
2.297565 | 15.39197 | 0.007079674 | 7.0906
2.299502 | 15.42969 | 0.007064812 | 7.075715
2.301439 | 15.46727 | 0.007049843 | 7.060723
2.303375 | 15.50471 | 0.00703485 | 7.045707
2.305312 | 15.542 | 0.007019914 | 7.030749
2.307249 | 15.57914 | 0.007005116 | 7.015927
2.309186 | 15.61613 | 0.006990533 | 7.001322
2.311123 | 15.65295 | 0.006976241 | 6.987008
2.31306 | 15.6896 | 0.006962316 | 6.973061
2.314997 | 15.72608 | 0.006948828 | 6.959553
2.316934 | 15.76238 | 0.006935847 | 6.946552
2.31887 | 15.7985 | 0.00692344 | 6.934126
2.320807 | 15.83443 | 0.00691167 | 6.922338
2.322744 | 15.87018 | 0.006900597 | 6.911247
2.324681 | 15.90572 | 0.006890278 | 6.900912
2.326618 | 15.94106 | 0.006880765 | 6.891384
2.328555 | 15.9762 | 0.006872107 | 6.882713
2.330492 | 16.01113 | 0.006864348 | 6.874942
2.332429 | 16.04585 | 0.006857532 | 6.868115
2.334366 | 16.08034 | 0.006851695 | 6.86227
2.336302 | 16.11462 | 0.006846874 | 6.857441
2.338239 | 16.14866 | 0.006843098 | 6.853659
2.340176 | 16.18248 | 0.006840394 | 6.850951
2.342113 | 16.21606 | 0.006838783 | 6.849338
2.34405 | 16.24941 | 0.006838282 | 6.848835
2.345987 | 16.28251 | 0.006838899 | 6.849454
2.347924 | 16.31537 | 0.00684064 | 6.851197
2.349861 | 16.34798 | 0.006843501 | 6.854063
2.351798 | 16.38034 | 0.006847474 | 6.858042
2.353734 | 16.41244 | 0.006852542 | 6.863117
2.355671 | 16.44429 | 0.006858679 | 6.869264
2.357608 | 16.47588 | 0.006865854 | 6.87645
2.359545 | 16.5072 | 0.006874025 | 6.884634
2.361482 | 16.53825 | 0.006883142 | 6.893765
2.363419 | 16.56904 | 0.006893146 | 6.903785
2.365356 | 16.59956 | 0.006903973 | 6.914628
2.367293 | 16.6298 | 0.006915549 | 6.926222
2.36923 | 16.65976 | 0.006927796 | 6.938488
2.371166 | 16.68944 | 0.006940633 | 6.951345
2.373103 | 16.71885 | 0.006953972 | 6.964704
2.37504 | 16.74797 | 0.006967724 | 6.978477
2.376977 | 16.77681 | 0.006981796 | 6.992572
2.378914 | 16.80536 | 0.006996097 | 7.006894
2.380851 | 16.83362 | 0.007010533 | 7.021352
2.382788 | 16.86159 | 0.00702501 | 7.035852
2.384725 | 16.88927 | 0.007039439 | 7.050303
2.386662 | 16.91666 | 0.00705373 | 7.064616
2.388598 | 16.94375 | 0.007067797 | 7.078705
2.390535 | 16.97055 | 0.007081559 | 7.092488
2.392472 | 16.99705 | 0.00709494 | 7.10589
2.394409 | 17.02325 | 0.00710787 | 7.118839
2.396346 | 17.04916 | 0.007120284 | 7.131273
2.398283 | 17.07477 | 0.007132127 | 7.143134
2.40022 | 17.10008 | 0.007143346 | 7.15437
2.402157 | 17.12509 | 0.007153897 | 7.164938
2.404094 | 17.1498 | 0.007163743 | 7.174799
2.40603 | 17.17421 | 0.007172852 | 7.183922
2.407967 | 17.19831 | 0.007181199 | 7.192282
2.409904 | 17.22212 | 0.007188766 | 7.19986
2.411841 | 17.24563 | 0.00719554 | 7.206645
2.413778 | 17.26884 | 0.007201517 | 7.212631
2.415715 | 17.29174 | 0.007206698 | 7.217821
2.417652 | 17.31435 | 0.007211092 | 7.222221
2.419589 | 17.33666 | 0.007214712 | 7.225847
2.421525 | 17.35866 | 0.007217581 | 7.22872
2.423462 | 17.38038 | 0.007219726 | 7.230869
2.425399 | 17.40179 | 0.00722118 | 7.232325
2.427336 | 17.4229 | 0.007221981 | 7.233127
2.429273 | 17.44373 | 0.007222171 | 7.233318
2.43121 | 17.46425 | 0.007221798 | 7.232943
2.433147 | 17.48448 | 0.00722091 | 7.232054
2.435084 | 17.50442 | 0.007219559 | 7.230701
2.437021 | 17.52407 | 0.007217801 | 7.228941
2.438957 | 17.54343 | 0.007215691 | 7.226828
2.440894 | 17.5625 | 0.007213288 | 7.22442
2.442831 | 17.58129 | 0.007210647 | 7.221776
2.444768 | 17.59979 | 0.007207828 | 7.218952
2.446705 | 17.61801 | 0.007204886 | 7.216006
2.448642 | 17.63594 | 0.007201878 | 7.212993
2.450579 | 17.6536 | 0.007198858 | 7.209968
2.452516 | 17.67098 | 0.007195877 | 7.206983
2.454453 | 17.68808 | 0.007192984 | 7.204086
2.456389 | 17.70491 | 0.007190225 | 7.201322
2.458326 | 17.72147 | 0.00718764 | 7.198733
2.460263 | 17.73776 | 0.007185269 | 7.196359
2.4622 | 17.75379 | 0.007183146 | 7.194232
2.464137 | 17.76955 | 0.007181304 | 7.192387
2.466074 | 17.78505 | 0.00717977 | 7.19085
2.468011 | 17.80029 | 0.00717857 | 7.189649
2.469948 | 17.81528 | 0.007177728 | 7.188806
2.471885 | 17.83001 | 0.007177264 | 7.188341
2.473821 | 17.84449 | 0.007177195 | 7.188272
2.475758 | 17.85872 | 0.007177537 | 7.188615
2.477695 | 17.87271 | 0.007178304 | 7.189383
2.479632 | 17.88646 | 0.007179507 | 7.190587
2.481569 | 17.89996 | 0.007181154 | 7.192237
2.483506 | 17.91324 | 0.007183253 | 7.194339
2.485443 | 17.92627 | 0.00718581 | 7.1969
2.48738 | 17.93908 | 0.007188829 | 7.199924
2.489317 | 17.95167 | 0.007192312 | 7.203412
2.491253 | 17.96403 | 0.007196259 | 7.207366
2.49319 | 17.97617 | 0.007200671 | 7.211784
2.495127 | 17.98809 | 0.007205544 | 7.216664
2.497064 | 17.9998 | 0.007210875 | 7.222004
2.499001 | 18.0113 | 0.00721666 | 7.227798
2.500938 | 18.02259 | 0.007222892 | 7.23404
2.502875 | 18.03368 | 0.007229565 | 7.240723
2.504812 | 18.04457 | 0.00723667 | 7.247839
2.506749 | 18.05527 | 0.007244198 | 7.255379
2.508685 | 18.06577 | 0.00725214 | 7.263332
2.510622 | 18.07608 | 0.007260484 | 7.27169
2.512559 | 18.08621 | 0.007269219 | 7.280438
2.514496 | 18.09616 | 0.007278334 | 7.289567
2.516433 | 18.10593 | 0.007287814 | 7.299062
2.51837 | 18.11552 | 0.007297647 | 7.30891
2.520307 | 18.12495 | 0.00730782 | 7.319098
2.522244 | 18.13421 | 0.007318317 | 7.329612
2.52418 | 18.1433 | 0.007329125 | 7.340436
2.526117 | 18.15224 | 0.007340229 | 7.351557
2.528054 | 18.16102 | 0.007351613 | 7.362959
2.529991 | 18.16965 | 0.007363262 | 7.374626
2.531928 | 18.17813 | 0.00737516 | 7.386543
2.533865 | 18.18646 | 0.007387292 | 7.398693
2.535802 | 18.19466 | 0.007399639 | 7.411059
2.537739 | 18.20271 | 0.007412187 | 7.423626
2.539676 | 18.21064 | 0.007424917 | 7.436376
2.541612 | 18.21843 | 0.007437812 | 7.449292
2.543549 | 18.2261 | 0.007450856 | 7.462356
2.545486 | 18.23365 | 0.007464031 | 7.475551
2.547423 | 18.24108 | 0.007477319 | 7.488859
2.54936 | 18.2484 | 0.007490703 | 7.502264
2.551297 | 18.2556 | 0.007504165 | 7.515747
2.553234 | 18.2627 | 0.007517688 | 7.52929
2.555171 | 18.26969 | 0.007531255 | 7.542878
2.557108 | 18.27659 | 0.007544849 | 7.556493
2.559044 | 18.28338 | 0.007558453 | 7.570119
2.560981 | 18.29009 | 0.007572052 | 7.583739
2.562918 | 18.2967 | 0.00758563 | 7.597337
2.564855 | 18.30323 | 0.00759917 | 7.610898
2.566792 | 18.30968 | 0.007612659 | 7.624408
2.568729 | 18.31605 | 0.007626083 | 7.637853
2.570666 | 18.32234 | 0.007639428 | 7.651218
2.572603 | 18.32856 | 0.007652681 | 7.664492
2.57454 | 18.33472 | 0.007665831 | 7.677662
2.576476 | 18.34081 | 0.007678867 | 7.690718
2.578413 | 18.34683 | 0.007691777 | 7.703648
2.58035 | 18.3528 | 0.007704554 | 7.716445
2.582287 | 18.35871 | 0.00771719 | 7.7291
2.584224 | 18.36457 | 0.007729676 | 7.741606
2.586161 | 18.37038 | 0.007742008 | 7.753957
2.588098 | 18.37615 | 0.00775418 | 7.766147
2.590035 | 18.38187 | 0.007766188 | 7.778174
2.591972 | 18.38755 | 0.007778029 | 7.790033
2.593908 | 18.3932 | 0.007789701 | 7.801724
2.595845 | 18.39881 | 0.007801203 | 7.813243
2.597782 | 18.40439 | 0.007812534 | 7.824591
2.599719 | 18.40994 | 0.007823694 | 7.835768
2.601656 | 18.41547 | 0.007834684 | 7.846776
2.603593 | 18.42097 | 0.007845506 | 7.857615
2.60553 | 18.42645 | 0.007856163 | 7.868287
2.607467 | 18.43192 | 0.007866656 | 7.878797
2.609404 | 18.43737 | 0.007876991 | 7.889148
2.61134 | 18.4428 | 0.00788717 | 7.899343
2.613277 | 18.44823 | 0.007897199 | 7.909388
2.615214 | 18.45364 | 0.007907083 | 7.919286
2.617151 | 18.45905 | 0.007916827 | 7.929045
2.619088 | 18.46446 | 0.007926437 | 7.93867
2.621025 | 18.46986 | 0.007935919 | 7.948167
2.622962 | 18.47527 | 0.00794528 | 7.957542
2.624899 | 18.48067 | 0.007954527 | 7.966803
2.626835 | 18.48608 | 0.007963667 | 7.975958
2.628772 | 18.4915 | 0.007972707 | 7.985012
2.630709 | 18.49692 | 0.007981655 | 7.993973
2.632646 | 18.50236 | 0.007990518 | 8.002851
2.634583 | 18.5078 | 0.007999305 | 8.011651
2.63652 | 18.51326 | 0.008008023 | 8.020382
2.638457 | 18.51873 | 0.008016679 | 8.029051
2.640394 | 18.52421 | 0.008025282 | 8.037668
2.642331 | 18.52972 | 0.008033839 | 8.046238
2.644267 | 18.53523 | 0.008042358 | 8.05477
2.646204 | 18.54077 | 0.008050846 | 8.063271
2.648141 | 18.54633 | 0.008059311 | 8.07175
2.650078 | 18.55191 | 0.00806776 | 8.080212
2.652015 | 18.55751 | 0.0080762 | 8.088664
2.653952 | 18.56314 | 0.008084638 | 8.097115
2.655889 | 18.56878 | 0.008093079 | 8.10557
2.657826 | 18.57446 | 0.008101532 | 8.114035
2.659763 | 18.58015 | 0.008110001 | 8.122518
2.661699 | 18.58588 | 0.008118493 | 8.131023
2.663636 | 18.59162 | 0.008127014 | 8.139556
2.665573 | 18.5974 | 0.008135568 | 8.148124
2.66751 | 18.6032 | 0.008144162 | 8.156731
2.669447 | 18.60902 | 0.008152799 | 8.165382
2.671384 | 18.61488 | 0.008161486 | 8.174082
2.673321 | 18.62076 | 0.008170226 | 8.182835
2.675258 | 18.62667 | 0.008179023 | 8.191646
2.677195 | 18.6326 | 0.008187881 | 8.200518
2.679131 | 18.63856 | 0.008196805 | 8.209456
2.681068 | 18.64455 | 0.008205797 | 8.218461
2.683005 | 18.65056 | 0.008214861 | 8.227539
2.684942 | 18.6566 | 0.008223998 | 8.236691
2.686879 | 18.66266 | 0.008233213 | 8.24592
2.688816 | 18.66874 | 0.008242506 | 8.255228
2.690753 | 18.67485 | 0.008251881 | 8.264616
2.69269 | 18.68099 | 0.008261338 | 8.274088
2.694627 | 18.68714 | 0.008270879 | 8.283643
2.696563 | 18.69332 | 0.008280504 | 8.293284
2.6985 | 18.69951 | 0.008290215 | 8.30301
2.700437 | 18.70572 | 0.008300012 | 8.312822
2.702374 | 18.71196 | 0.008309895 | 8.32272
2.704311 | 18.7182 | 0.008319863 | 8.332703
2.706248 | 18.72447 | 0.008329915 | 8.342771
2.708185 | 18.73074 | 0.008340052 | 8.352923
2.710122 | 18.73703 | 0.008350271 | 8.363158
2.712059 | 18.74333 | 0.00836057 | 8.373474
2.713995 | 18.74964 | 0.008370949 | 8.383868
2.715932 | 18.75595 | 0.008381403 | 8.394339
2.717869 | 18.76227 | 0.008391932 | 8.404883
2.719806 | 18.7686 | 0.008402531 | 8.415499
2.721743 | 18.77492 | 0.008413197 | 8.426182
2.72368 | 18.78125 | 0.008423928 | 8.436929
2.725617 | 18.78757 | 0.008434719 | 8.447737
2.727554 | 18.79389 | 0.008445567 | 8.458601
2.72949 | 18.8002 | 0.008456467 | 8.469518
2.731427 | 18.80651 | 0.008467414 | 8.480483
2.733364 | 18.8128 | 0.008478405 | 8.491491
2.735301 | 18.81907 | 0.008489435 | 8.502537
2.737238 | 18.82533 | 0.008500498 | 8.513617
2.739175 | 18.83158 | 0.00851159 | 8.524726
2.741112 | 18.8378 | 0.008522705 | 8.535859
2.743049 | 18.84399 | 0.008533838 | 8.547009
2.744986 | 18.85016 | 0.008544984 | 8.558172
2.746922 | 18.8563 | 0.008556136 | 8.569342
2.748859 | 18.86241 | 0.00856729 | 8.580513
2.750796 | 18.86848 | 0.00857844 | 8.591679
2.752733 | 18.87451 | 0.008589579 | 8.602836
2.75467 | 18.8805 | 0.008600702 | 8.613976
2.756607 | 18.88644 | 0.008611803 | 8.625094
2.758544 | 18.89234 | 0.008622876 | 8.636184
2.760481 | 18.89819 | 0.008633915 | 8.64724
2.762418 | 18.90398 | 0.008644914 | 8.658256
2.764354 | 18.90971 | 0.008655867 | 8.669226
2.766291 | 18.91539 | 0.008666769 | 8.680145
2.768228 | 18.921 | 0.008677613 | 8.691005
2.770165 | 18.92654 | 0.008688393 | 8.701803
2.772102 | 18.93201 | 0.008699105 | 8.712531
2.774039 | 18.9374 | 0.008709741 | 8.723184
2.775976 | 18.94271 | 0.008720298 | 8.733756
2.777913 | 18.94795 | 0.008730768 | 8.744242
2.77985 | 18.95309 | 0.008741146 | 8.754637
2.781786 | 18.95815 | 0.008751429 | 8.764935
2.783723 | 18.96312 | 0.008761609 | 8.775132
2.78566 | 18.96798 | 0.008771683 | 8.785221
2.787597 | 18.97275 | 0.008781646 | 8.795199
2.789534 | 18.97741 | 0.008791493 | 8.805061
2.791471 | 18.98196 | 0.00880122 | 8.814803
2.793408 | 18.9864 | 0.008810823 | 8.824421
2.795345 | 18.99072 | 0.008820297 | 8.83391
2.797282 | 18.99492 | 0.008829641 | 8.843268
2.799218 | 18.999 | 0.00883885 | 8.852491
2.801155 | 19.00294 | 0.008847921 | 8.861577
2.803092 | 19.00676 | 0.008856853 | 8.870522
2.805029 | 19.01043 | 0.008865642 | 8.879325
2.806966 | 19.01397 | 0.008874288 | 8.887984
2.808903 | 19.01736 | 0.008882788 | 8.896497
2.81084 | 19.0206 | 0.008891142 | 8.904864
2.812777 | 19.02369 | 0.008899349 | 8.913084
2.814714 | 19.02662 | 0.008907409 | 8.921156
2.81665 | 19.02939 | 0.008915322 | 8.929082
2.818587 | 19.032 | 0.00892309 | 8.936861
2.820524 | 19.03443 | 0.008930713 | 8.944496
2.822461 | 19.03669 | 0.008938194 | 8.951988
2.824398 | 19.03877 | 0.008945534 | 8.95934
2.826335 | 19.04067 | 0.008952737 | 8.966554
2.828272 | 19.04238 | 0.008959807 | 8.973635
2.830209 | 19.0439 | 0.008966747 | 8.980585
2.832145 | 19.04522 | 0.008973562 | 8.987411
2.834082 | 19.04635 | 0.008980257 | 8.994117
2.836019 | 19.04727 | 0.008986839 | 9.000709
2.837956 | 19.04798 | 0.008993314 | 9.007194
2.839893 | 19.04848 | 0.00899969 | 9.01358
2.84183 | 19.04877 | 0.009005974 | 9.019873
2.843767 | 19.04883 | 0.009012174 | 9.026083
2.845704 | 19.04867 | 0.009018299 | 9.032217
2.847641 | 19.04828 | 0.009024358 | 9.038286
2.849577 | 19.04766 | 0.00903036 | 9.044297
2.851514 | 19.0468 | 0.009036316 | 9.050262
2.853451 | 19.0457 | 0.009042234 | 9.056189
2.855388 | 19.04436 | 0.009048124 | 9.062088
2.857325 | 19.0428 | 0.009053997 | 9.06797
2.859262 | 19.04106 | 0.009059862 | 9.073845
2.861199 | 19.03947 | 0.00906573 | 9.079722
2.863136 | 19.00066 | 0.00907161 | 9.085611
2.865073 | 18.99548 | 0.009077507 | 9.091517
2.867009 | 18.9899 | 0.009083719 | 9.097739
2.868946 | 18.984 | 0.009090267 | 9.104296
2.870883 | 18.9778 | 0.009096892 | 9.110932
2.87282 | 18.97129 | 0.009103607 | 9.117657
2.874757 | 18.96446 | 0.009110422 | 9.124483
2.876694 | 18.95731 | 0.009117345 | 9.131416
2.878631 | 18.94984 | 0.009124381 | 9.138464
2.880568 | 18.94205 | 0.00913154 | 9.145633
2.882505 | 18.93393 | 0.009138826 | 9.15293
2.884441 | 18.92548 | 0.009146244 | 9.16036
2.886378 | 18.9167 | 0.009153801 | 9.167928
2.888315 | 18.90758 | 0.009161499 | 9.175638
2.890252 | 18.89812 | 0.009169342 | 9.183493
2.892189 | 18.88832 | 0.009177331 | 9.191495
2.894126 | 18.87817 | 0.009185469 | 9.199645
2.896063 | 18.86767 | 0.009193754 | 9.207944
2.898 | 18.85748 | 0.009202187 | 9.216389
2.899937 | 18.85064 | 0.009210765 | 9.224981
2.901873 | 18.84887 | 0.009219484 | 9.233712
2.90381 | 18.85195 | 0.009228284 | 9.242526
2.905747 | 18.85829 | 0.009237077 | 9.251333
2.907684 | 18.86553 | 0.009245801 | 9.26007
2.909621 | 18.87112 | 0.009254414 | 9.268697
2.911558 | 18.87283 | 0.0092629 | 9.277196
2.913495 | 18.8694 | 0.009271257 | 9.285566
2.915432 | 18.86108 | 0.0092795 | 9.293821
2.917369 | 18.85009 | 0.009287653 | 9.301987
2.919305 | 18.83864 | 0.009295751 | 9.310097
2.921242 | 18.82684 | 0.009303831 | 9.31819
2.923179 | 18.81467 | 0.009311931 | 9.326302
2.925116 | 18.80214 | 0.00932005 | 9.334434
2.927053 | 18.78924 | 0.009328177 | 9.342574
2.92899 | 18.77598 | 0.009336301 | 9.35071
2.930927 | 18.76235 | 0.009344409 | 9.358831
2.932864 | 18.74834 | 0.00935249 | 9.366924
2.9348 | 18.73397 | 0.00936053 | 9.374976
2.936737 | 18.71922 | 0.009368516 | 9.382975
2.938674 | 18.70409 | 0.009376437 | 9.390908
2.940611 | 18.68858 | 0.009384279 | 9.398762
2.942548 | 18.67269 | 0.009392029 | 9.406524
2.944485 | 18.65642 | 0.009399674 | 9.414181
2.946422 | 18.63977 | 0.009407201 | 9.42172
2.948359 | 18.62273 | 0.009414597 | 9.429127
2.950296 | 18.60531 | 0.009421849 | 9.436391
2.952232 | 18.58751 | 0.009428945 | 9.443497
2.954169 | 18.56931 | 0.009435871 | 9.450434
2.956106 | 18.55073 | 0.009442615 | 9.457189
2.958043 | 18.53175 | 0.009449166 | 9.463749
2.95998 | 18.51239 | 0.009455509 | 9.470103
2.961917 | 18.49264 | 0.009461635 | 9.476238
2.963854 | 18.4725 | 0.009467532 | 9.482143
2.965791 | 18.45196 | 0.009473187 | 9.487807
2.967728 | 18.43103 | 0.009478591 | 9.49322
2.969664 | 18.40971 | 0.009483733 | 9.49837
2.971601 | 18.388 | 0.009488604 | 9.503248
2.973538 | 18.36589 | 0.009493193 | 9.507844
2.975475 | 18.34339 | 0.009497492 | 9.51215
2.977412 | 18.3205 | 0.009501494 | 9.516158
2.979349 | 18.29722 | 0.009505189 | 9.519858
2.981286 | 18.27354 | 0.009508571 | 9.523246
2.983223 | 18.24947 | 0.009511634 | 9.526314
2.98516 | 18.22501 | 0.009514372 | 9.529056
2.987096 | 18.20016 | 0.009516781 | 9.531469
2.989033 | 18.17492 | 0.009518856 | 9.533547
2.99097 | 18.14929 | 0.009520595 | 9.535288
2.992907 | 18.12327 | 0.009521994 | 9.53669
2.994844 | 18.09687 | 0.009523054 | 9.537751
2.996781 | 18.07008 | 0.009523773 | 9.538471
2.998718 | 18.0429 | 0.009524152 | 9.538851
3.000655 | 18.01533 | 0.009524194 | 9.538893
3.002592 | 17.98739 | 0.0095239 | 9.538599
3.004528 | 17.95906 | 0.009523275 | 9.537973
3.006465 | 17.93036 | 0.009522325 | 9.537021
3.008402 | 17.90127 | 0.009521054 | 9.535749
3.010339 | 17.87181 | 0.009519472 | 9.534164
3.012276 | 17.84197 | 0.009517587 | 9.532276
3.014213 | 17.81176 | 0.00951541 | 9.530095
3.01615 | 17.78118 | 0.009512951 | 9.527633
3.018087 | 17.75023 | 0.009510224 | 9.524902
3.020024 | 17.71892 | 0.009507244 | 9.521917
3.02196 | 17.68724 | 0.009504027 | 9.518695
3.023897 | 17.6552 | 0.009500589 | 9.515252
3.025834 | 17.6228 | 0.009496952 | 9.511609
3.027771 | 17.59004 | 0.009493134 | 9.507785
3.029708 | 17.55693 | 0.009489157 | 9.503802
3.031645 | 17.52346 | 0.009485046 | 9.499685
3.033582 | 17.48965 | 0.009480823 | 9.495456
3.035519 | 17.4555 | 0.009476514 | 9.49114
3.037455 | 17.421 | 0.009472143 | 9.486761
3.039392 | 17.38616 | 0.009467734 | 9.482346
3.041329 | 17.35098 | 0.009463313 | 9.477918
3.043266 | 17.31548 | 0.009458905 | 9.473504
3.045203 | 17.27964 | 0.009454534 | 9.469126
3.04714 | 17.24348 | 0.009450224 | 9.464809
3.049077 | 17.20699 | 0.009445999 | 9.460577
3.051014 | 17.17019 | 0.009441881 | 9.456453
3.052951 | 17.13307 | 0.009437892 | 9.452458
3.054887 | 17.09564 | 0.009434053 | 9.448613
3.056824 | 17.05791 | 0.009430383 | 9.444937
3.058761 | 17.01987 | 0.0094269 | 9.441449
3.060698 | 16.98153 | 0.009423623 | 9.438167
3.062635 | 16.9429 | 0.009420565 | 9.435104
3.064572 | 16.90397 | 0.00941774 | 9.432274
3.066509 | 16.86477 | 0.009415159 | 9.42969
3.068446 | 16.82528 | 0.009412833 | 9.42736
3.070383 | 16.78551 | 0.009410768 | 9.425292
3.072319 | 16.74547 | 0.00940897 | 9.423491
3.074256 | 16.70516 | 0.009407441 | 9.42196
3.076193 | 16.66459 | 0.00940618 | 9.420697
3.07813 | 16.62376 | 0.009405186 | 9.419701
3.080067 | 16.58268 | 0.009404452 | 9.418966
3.082004 | 16.54134 | 0.009403969 | 9.418483
3.083941 | 16.49977 | 0.009403726 | 9.418239
3.085878 | 16.45795 | 0.009403706 | 9.418219
3.087815 | 16.41591 | 0.009403892 | 9.418405
3.089751 | 16.37363 | 0.00940426 | 9.418774
3.091688 | 16.33113 | 0.009404786 | 9.419301
3.093625 | 16.28842 | 0.00940544 | 9.419956
3.095562 | 16.24549 | 0.00940619 | 9.420707
3.097499 | 16.20235 | 0.009407003 | 9.421521
3.099436 | 16.15902 | 0.009407842 | 9.422362
3.101373 | 16.11549 | 0.00940867 | 9.42319
3.10331 | 16.07176 | 0.009409446 | 9.423968
3.105247 | 16.02786 | 0.009410131 | 9.424654
3.107183 | 15.98377 | 0.009410682 | 9.425206
3.10912 | 15.93952 | 0.009411057 | 9.425582
3.111057 | 15.89509 | 0.009411214 | 9.425739
3.112994 | 15.85051 | 0.009411111 | 9.425636
3.114931 | 15.80577 | 0.009410705 | 9.425229
3.116868 | 15.76088 | 0.009409954 | 9.424477
3.118805 | 15.71584 | 0.009408819 | 9.42334
3.120742 | 15.67067 | 0.009407259 | 9.421778
3.122679 | 15.62537 | 0.009405238 | 9.419753
3.124615 | 15.57994 | 0.009402719 | 9.417231
3.126552 | 15.5344 | 0.009399669 | 9.414176
3.128489 | 15.48874 | 0.009396056 | 9.410558
3.130426 | 15.44297 | 0.009391853 | 9.406348
3.132363 | 15.39711 | 0.009387034 | 9.401522
3.1343 | 15.35115 | 0.009381578 | 9.396057
3.136237 | 15.3051 | 0.009375466 | 9.389935
3.138174 | 15.25898 | 0.009368684 | 9.383143
3.14011 | 15.21277 | 0.009361223 | 9.375671
3.142047 | 15.1665 | 0.009353078 | 9.367513
3.143984 | 15.12017 | 0.009344249 | 9.35867
3.145921 | 15.07378 | 0.009334741 | 9.349148
3.147858 | 15.02734 | 0.009324566 | 9.338957
3.149795 | 14.98086 | 0.00931374 | 9.328114
3.151732 | 14.93434 | 0.009302285 | 9.316642
3.153669 | 14.88779 | 0.009290233 | 9.304571
3.155606 | 14.84122 | 0.009277617 | 9.291935
3.157542 | 14.79463 | 0.009264479 | 9.278777
3.159479 | 14.74804 | 0.009250866 | 9.265143
3.161416 | 14.70143 | 0.00923683 | 9.251085
3.163353 | 14.65483 | 0.009222427 | 9.236661
3.16529 | 14.60824 | 0.00920772 | 9.221931
3.167227 | 14.56166 | 0.009192773 | 9.20696
3.169164 | 14.51511 | 0.009177654 | 9.191818
3.171101 | 14.46858 | 0.009162434 | 9.176575
3.173038 | 14.42209 | 0.009147188 | 9.161306
3.174974 | 14.37564 | 0.009131992 | 9.146086
3.176911 | 14.32924 | 0.009116923 | 9.130993
3.178848 | 14.28289 | 0.009102059 | 9.116107
3.180785 | 14.2366 | 0.009087481 | 9.101506
3.182722 | 14.19037 | 0.009073268 | 9.087271
3.184659 | 14.14422 | 0.009059499 | 9.073481
3.186596 | 14.09815 | 0.009046254 | 9.060216
3.188533 | 14.05217 | 0.009033611 | 9.047553
3.19047 | 14.00628 | 0.009021646 | 9.035569
3.192406 | 13.96048 | 0.009010433 | 9.024339
3.194343 | 13.91479 | 0.009000044 | 9.013934
3.19628 | 13.86921 | 0.008990549 | 9.004424
3.198217 | 13.82375 | 0.008982013 | 8.995876
3.200154 | 13.77841 | 0.0089745 | 8.988351
3.202091 | 13.7332 | 0.008968066 | 8.981907
3.204028 | 13.68812 | 0.008962765 | 8.976598
3.205965 | 13.64318 | 0.008958646 | 8.972472
3.207902 | 13.59839 | 0.00895575 | 8.969572
3.209838 | 13.55376 | 0.008954116 | 8.967935
3.211775 | 13.50928 | 0.008953773 | 8.967591
3.213712 | 13.46496 | 0.008954744 | 8.968564
3.215649 | 13.42082 | 0.008957046 | 8.97087
3.217586 | 13.37685 | 0.008960689 | 8.974518
3.219523 | 13.33306 | 0.008965673 | 8.97951
3.22146 | 13.28946 | 0.008971995 | 8.985842
3.223397 | 13.24606 | 0.008979642 | 8.993500731
3.225334 | 13.20285 | 0.008988598 | 9.00247
3.22727 | 13.15984 | 0.008998838 | 9.012727
3.229207 | 13.11704 | 0.009010335 | 9.024241
3.231144 | 13.07446 | 0.009023054 | 9.03698
3.233081 | 13.03209 | 0.009036956 | 9.050903
3.235018 | 12.98995 | 0.009051999 | 9.065969
3.236955 | 12.94804 | 0.009068133 | 9.082129
3.238892 | 12.90636 | 0.009085309 | 9.099331
3.240829 | 12.86492 | 0.009103471 | 9.117521
3.242765 | 12.82373 | 0.009122561 | 9.13664
3.244702 | 12.78278 | 0.009142518 | 9.156628
3.246639 | 12.74209 | 0.009163278 | 9.17742
3.248576 | 12.70165 | 0.009184777 | 9.198952
3.250513 | 12.66148 | 0.009206945 | 9.221155
3.25245 | 12.62157 | 0.009229715 | 9.243959
3.254387 | 12.58194 | 0.009253015 | 9.267295
3.256324 | 12.54258 | 0.009276774 | 9.291092
3.258261 | 12.5035 | 0.009300921 | 9.315276
3.260197 | 12.46471 | 0.009325384 | 9.339776
3.262134 | 12.4262 | 0.00935009 | 9.364521
3.264071 | 12.38799 | 0.009374969 | 9.389437
3.266008 | 12.35007 | 0.009399948 | 9.414455
3.267945 | 12.31245 | 0.009424959 | 9.439505
3.269882 | 12.27513 | 0.009449933 | 9.464517
3.271819 | 12.23812 | 0.009474803 | 9.489426
3.273756 | 12.20142 | 0.009499506 | 9.514167
3.275693 | 12.16503 | 0.009523979 | 9.538678
3.277629 | 12.12896 | 0.009548162 | 9.562898
3.279566 | 12.09321 | 0.009572 | 9.586773
3.281503 | 12.05778 | 0.00959544 | 9.610249
3.28344 | 12.02268 | 0.009618432 | 9.633276
3.285377 | 11.9879 | 0.009640932 | 9.655811
3.287314 | 11.95346 | 0.009662899 | 9.677813
3.289251 | 11.91935 | 0.009684298 | 9.699244
3.291188 | 11.88558 | 0.009705096 | 9.720075
3.293125 | 11.85215 | 0.009725269 | 9.740278
3.295061 | 11.81906 | 0.009744794 | 9.759834
3.296998 | 11.78631 | 0.009763658 | 9.778726
3.298935 | 11.75391 | 0.00978185 | 9.796946
3.300872 | 11.72186 | 0.009799367 | 9.814491
3.302809 | 11.69015 | 0.009816214 | 9.831364
3.304746 | 11.6588 | 0.0098324 | 9.847575
3.306683 | 11.6278 | 0.009847942 | 9.863141
3.30862 | 11.59715 | 0.009862864 | 9.878086
3.310557 | 11.56687 | 0.009877198 | 9.892442
3.312493 | 11.53693 | 0.009890979 | 9.906245
3.31443 | 11.50736 | 0.009904251 | 9.919536
3.316367 | 11.47815 | 0.009917058 | 9.932364
3.318304 | 11.4493 | 0.009929452 | 9.944776
3.320241 | 11.42081 | 0.009941483 | 9.956826
3.322178 | 11.39269 | 0.009953205 | 9.968566
3.324115 | 11.36493 | 0.009964672 | 9.980051
3.326052 | 11.33753 | 0.009975939 | 9.991336
3.327989 | 11.3105 | 0.009987059 | 10.00247
3.329925 | 11.28383 | 0.009998083 | 10.01351
3.331862 | 11.25753 | 0.01000906 | 10.02451
3.333799 | 11.23159 | 0.01002003 | 10.0355
3.335736 | 11.20602 | 0.01003104 | 10.04652
3.337673 | 11.18081 | 0.01004213 | 10.05762
3.33961 | 11.15597 | 0.01005331 | 10.06883
3.341547 | 11.1315 | 0.01006462 | 10.08015
3.343484 | 11.10739 | 0.01007606 | 10.09161
3.34542 | 11.08364 | 0.01008766 | 10.10323
3.347357 | 11.06026 | 0.01009941 | 10.11499
3.349294 | 11.03724 | 0.01011131 | 10.12691
3.351231 | 11.01458 | 0.01012335 | 10.13897
3.353168 | 10.99229 | 0.01013552 | 10.15116
3.355105 | 10.97035 | 0.01014781 | 10.16347
3.357042 | 10.94878 | 0.01016019 | 10.17587
3.358979 | 10.92756 | 0.01017264 | 10.18834
3.360916 | 10.9067 | 0.01018513 | 10.20085
3.362852 | 10.88619 | 0.01019763 | 10.21337
3.364789 | 10.86604 | 0.01021011 | 10.22587
3.366726 | 10.84624 | 0.01022253 | 10.23831
3.368663 | 10.82679 | 0.01023485 | 10.25065
3.3706 | 10.80769 | 0.01024703 | 10.26285
3.372537 | 10.78894 | 0.01025904 | 10.27487
3.374474 | 10.77053 | 0.01027082 | 10.28667
3.376411 | 10.75246 | 0.01028234 | 10.29821
3.378348 | 10.73473 | 0.01029355 | 10.30944
3.380284 | 10.71735 | 0.01030441 | 10.32032
3.382221 | 10.70029 | 0.01031488 | 10.3308
3.384158 | 10.68357 | 0.01032492 | 10.34086
3.386095 | 10.66718 | 0.01033448 | 10.35043
3.388032 | 10.65112 | 0.01034353 | 10.3595
3.389969 | 10.63539 | 0.01035203 | 10.36801
3.391906 | 10.61997 | 0.01035995 | 10.37593
3.393843 | 10.60488 | 0.01036724 | 10.38324
3.39578 | 10.5901 | 0.01037389 | 10.3899
3.397716 | 10.57564 | 0.01037987 | 10.39589
3.399653 | 10.56149 | 0.01038516 | 10.40119
3.40159 | 10.54764 | 0.01038973 | 10.40577
3.403527 | 10.5341 | 0.01039358 | 10.40962
3.405464 | 10.52086 | 0.01039669 | 10.41273
3.407401 | 10.50792 | 0.01039906 | 10.41511
3.409338 | 10.49527 | 0.01040069 | 10.41675
3.411275 | 10.48291 | 0.01040159 | 10.41764
3.413212 | 10.47084 | 0.01040176 | 10.41781
3.415148 | 10.45905 | 0.01040121 | 10.41727
3.417085 | 10.44754 | 0.01039996 | 10.41601
3.419022 | 10.4363 | 0.01039803 | 10.41408
3.420959 | 10.42534 | 0.01039544 | 10.41148
3.422896 | 10.41464 | 0.0103922 | 10.40824
3.424833 | 10.40421 | 0.01038836 | 10.40439
3.42677 | 10.39403 | 0.01038393 | 10.39995
3.428707 | 10.38411 | 0.01037895 | 10.39496
3.430644 | 10.37445 | 0.01037344 | 10.38945
3.43258 | 10.36503 | 0.01036746 | 10.38346
3.434517 | 10.35585 | 0.01036102 | 10.37701
3.436454 | 10.34691 | 0.01035417 | 10.37015
3.438391 | 10.33821 | 0.01034694 | 10.36291
3.440328 | 10.32974 | 0.01033938 | 10.35534
3.442265 | 10.32149 | 0.01033152 | 10.34747
3.444202 | 10.31347 | 0.01032341 | 10.33934
3.446139 | 10.30566 | 0.01031508 | 10.331
3.448075 | 10.29806 | 0.01030657 | 10.32247
3.450012 | 10.29067 | 0.01029792 | 10.31381
3.451949 | 10.28349 | 0.01028918 | 10.30506
3.453886 | 10.2765 | 0.01028037 | 10.29624
3.455823 | 10.26971 | 0.01027154 | 10.28739
3.45776 | 10.26311 | 0.01026272 | 10.27856
3.459697 | 10.2567 | 0.01025395 | 10.26978
3.461634 | 10.25047 | 0.01024527 | 10.26108
3.463571 | 10.24441 | 0.01023669 | 10.25249
3.465507 | 10.23852 | 0.01022825 | 10.24404
3.467444 | 10.23281 | 0.01021998 | 10.23576
3.469381 | 10.22725 | 0.01021191 | 10.22767
3.471318 | 10.22185 | 0.01020405 | 10.2198
3.473255 | 10.21661 | 0.01019643 | 10.21216
3.475192 | 10.21152 | 0.01018906 | 10.20479
3.477129 | 10.20657 | 0.01018197 | 10.19769
3.479066 | 10.20176 | 0.01017517 | 10.19087
3.481003 | 10.19708 | 0.01016867 | 10.18436
3.482939 | 10.19254 | 0.01016249 | 10.17817
3.484876 | 10.18813 | 0.01015663 | 10.17231
3.486813 | 10.18383 | 0.01015111 | 10.16678
3.48875 | 10.17965 | 0.01014593 | 10.16159
3.490687 | 10.17559 | 0.01014111 | 10.15676
3.492624 | 10.17164 | 0.01013663 | 10.15228
3.494561 | 10.16779 | 0.01013252 | 10.14815
3.496498 | 10.16404 | 0.01012876 | 10.14439
3.498435 | 10.16038 | 0.01012537 | 10.14099
3.500371 | 10.15682 | 0.01012233 | 10.13795
3.502308 | 10.15335 | 0.01011966 | 10.13528
3.504245 | 10.14995 | 0.01011734 | 10.13295
3.506182 | 10.14664 | 0.01011538 | 10.13099
3.508119 | 10.1434 | 0.01011376 | 10.12937
3.510056 | 10.14024 | 0.01011249 | 10.1281
3.511993 | 10.13714 | 0.01011156 | 10.12717
3.51393 | 10.13411 | 0.01011096 | 10.12656
3.515867 | 10.13113 | 0.01011068 | 10.12628
3.517803 | 10.12821 | 0.01011072 | 10.12632
3.51974 | 10.12534 | 0.01011106 | 10.12667
3.521677 | 10.12252 | 0.0101117 | 10.12731
3.523614 | 10.11975 | 0.01011263 | 10.12824
3.525551 | 10.11701 | 0.01011383 | 10.12944
3.527488 | 10.11432 | 0.0101153 | 10.13091
3.529425 | 10.11166 | 0.01011702 | 10.13263
3.531362 | 10.10903 | 0.01011898 | 10.1346
3.533299 | 10.10642 | 0.01012118 | 10.1368
3.535235 | 10.10385 | 0.01012359 | 10.13921
3.537172 | 10.10129 | 0.01012621 | 10.14184
3.539109 | 10.09875 | 0.01012902 | 10.14465
3.541046 | 10.09623 | 0.01013201 | 10.14765
3.542983 | 10.09372 | 0.01013516 | 10.15081
3.54492 | 10.09122 | 0.01013848 | 10.15412
3.546857 | 10.08873 | 0.01014193 | 10.15758
3.548794 | 10.08624 | 0.01014551 | 10.16116
3.55073 | 10.08375 | 0.0101492 | 10.16486
3.552667 | 10.08127 | 0.01015299 | 10.16866
3.554604 | 10.07878 | 0.01015688 | 10.17255
3.556541 | 10.07628 | 0.01016084 | 10.17652
3.558478 | 10.07378 | 0.01016486 | 10.18055
3.560415 | 10.07127 | 0.01016893 | 10.18462
3.562352 | 10.06875 | 0.01017304 | 10.18874
3.564289 | 10.06622 | 0.01017718 | 10.19288
3.566226 | 10.06367 | 0.01018132 | 10.19704
3.568162 | 10.06111 | 0.01018548 | 10.2012
3.570099 | 10.05853 | 0.01018962 | 10.20535
3.572036 | 10.05593 | 0.01019374 | 10.20948
3.573973 | 10.0533 | 0.01019784 | 10.21358
3.57591 | 10.05066 | 0.0102019 | 10.21764
3.577847 | 10.04799 | 0.0102059 | 10.22165
3.579784 | 10.0453 | 0.01020985 | 10.22561
3.581721 | 10.04259 | 0.01021374 | 10.2295
3.583658 | 10.03984 | 0.01021755 | 10.23332
3.585594 | 10.03708 | 0.01022129 | 10.23706
3.587531 | 10.03428 | 0.01022493 | 10.24071
3.589468 | 10.03145 | 0.01022849 | 10.24428
3.591405 | 10.0286 | 0.01023195 | 10.24774
3.593342 | 10.02572 | 0.01023531 | 10.25111
3.595279 | 10.02281 | 0.01023857 | 10.25437
3.597216 | 10.01987 | 0.01024172 | 10.25753
3.599153 | 10.0169 | 0.01024476 | 10.26058
3.60109 | 10.0139 | 0.0102477 | 10.26351
3.603026 | 10.01087 | 0.01025052 | 10.26634
3.604963 | 10.00781 | 0.01025323 | 10.26906
3.6069 | 10.00472 | 0.01025583 | 10.27166
3.608837 | 10.00161 | 0.01025832 | 10.27415
3.610774 | 9.998463 | 0.01025989 | 10.27573
3.612711 | 9.995291 | 0.01025901 | 10.27485
3.614648 | 9.992095 | 0.01025815 | 10.27398
3.616585 | 9.988869 | 0.01025729 | 10.27312
3.618522 | 9.985621 | 0.01025646 | 10.27228
3.620458 | 9.982347 | 0.01025564 | 10.27146
3.622395 | 9.979052 | 0.01025484 | 10.27066
3.624332 | 9.975733 | 0.01025406 | 10.26988
3.626269 | 9.972393 | 0.01025331 | 10.26913
3.628206 | 9.969033 | 0.01025258 | 10.2684
3.630143 | 9.965657 | 0.01025188 | 10.2677
3.63208 | 9.962262 | 0.01025121 | 10.26704
3.634017 | 9.958852 | 0.01025058 | 10.2664
3.635954 | 9.955428 | 0.01024997 | 10.26579
3.63789 | 9.951991 | 0.01024939 | 10.26521
3.639827 | 9.948545 | 0.01024885 | 10.26466
3.641764 | 9.945088 | 0.01024833 | 10.26415
3.643701 | 9.941625 | 0.01024784 | 10.26366
3.645638 | 9.938157 | 0.01024738 | 10.26319
3.647575 | 9.934684 | 0.01024694 | 10.26275
3.649512 | 9.931211 | 0.01024651 | 10.26233
3.651449 | 9.927739 | 0.01024611 | 10.26192
3.653385 | 9.924268 | 0.01024571 | 10.26152
3.655322 | 9.920803 | 0.01024531 | 10.26112
3.657259 | 9.917342 | 0.01024491 | 10.26072
3.659196 | 9.913894 | 0.0102445 | 10.26031
3.661133 | 9.910454 | 0.01024407 | 10.25988
3.66307 | 9.907028 | 0.01024361 | 10.25942
3.665007 | 9.90362 | 0.01024312 | 10.25893
3.666944 | 9.900225 | 0.01024258 | 10.25839
3.668881 | 9.896853 | 0.01024199 | 10.25779
3.670817 | 9.893504 | 0.01024133 | 10.25714
3.672754 | 9.890177 | 0.01024061 | 10.25641
3.674691 | 9.886879 | 0.0102398 | 10.25561
3.676628 | 9.883611 | 0.01023891 | 10.25471
3.678565 | 9.880374 | 0.01023791 | 10.25371
3.680502 | 9.87717 | 0.01023681 | 10.25261
3.682439 | 9.874002 | 0.0102356 | 10.2514
3.684376 | 9.870873 | 0.01023427 | 10.25006
3.686313 | 9.867783 | 0.0102328 | 10.2486
3.688249 | 9.864736 | 0.01023121 | 10.247
3.690186 | 9.861736 | 0.01022947 | 10.24526
3.692123 | 9.858783 | 0.01022759 | 10.24337
3.69406 | 9.855878 | 0.01022556 | 10.24134
3.695997 | 9.853023 | 0.01022337 | 10.23915
3.697934 | 9.850224 | 0.01022104 | 10.23681
3.699871 | 9.847479 | 0.01021855 | 10.23432
3.701808 | 9.844792 | 0.01021591 | 10.23168
3.703745 | 9.842162 | 0.01021312 | 10.22888
3.705681 | 9.839594 | 0.01021017 | 10.22593
3.707618 | 9.837088 | 0.01020709 | 10.22284
3.709555 | 9.834648 | 0.01020386 | 10.21961
3.711492 | 9.832274 | 0.01020051 | 10.21625
3.713429 | 9.829965 | 0.01019704 | 10.21277
3.715366 | 9.827727 | 0.01019345 | 10.20918
3.717303 | 9.825557 | 0.01018977 | 10.2055
3.71924 | 9.823461 | 0.01018601 | 10.20173
3.721177 | 9.821434 | 0.01018218 | 10.1979
3.723113 | 9.819484 | 0.0101783 | 10.19401
3.72505 | 9.817606 | 0.0101744 | 10.1901
3.726987 | 9.815803 | 0.01017048 | 10.18617
3.728924 | 9.814078 | 0.01016657 | 10.18226
3.730861 | 9.812427 | 0.01016269 | 10.17837
3.732798 | 9.810855 | 0.01015886 | 10.17454
3.734735 | 9.809358 | 0.0101551 | 10.17077
3.736672 | 9.807939 | 0.01015144 | 10.1671
3.738609 | 9.806599 | 0.01014789 | 10.16355
3.740545 | 9.805335 | 0.01014448 | 10.16014
3.742482 | 9.80415 | 0.01014123 | 10.15688
3.744419 | 9.80304 | 0.01013816 | 10.15381
3.746356 | 9.802006 | 0.01013529 | 10.15093
3.748293 | 9.801049 | 0.01013264 | 10.14828
3.75023 | 9.800168 | 0.01013023 | 10.14587
3.752167 | 9.799359 | 0.01012808 | 10.14371
3.754104 | 9.798625 | 0.01012619 | 10.14182
3.75604 | 9.797962 | 0.0101246 | 10.14022
3.757977 | 9.797369 | 0.0101233 | 10.13892
3.759914 | 9.796846 | 0.01012232 | 10.13794
3.761851 | 9.796389 | 0.01012165 | 10.13727
3.763788 | 9.795998 | 0.01012132 | 10.13694
3.765725 | 9.795669 | 0.01012132 | 10.13694
3.767662 | 9.795405 | 0.01012165 | 10.13727
3.769599 | 9.795198 | 0.01012233 | 10.13795
3.771536 | 9.795047 | 0.01012334 | 10.13896
3.773472 | 9.794949 | 0.01012468 | 10.1403
3.775409 | 9.794902 | 0.01012634 | 10.14197
3.777346 | 9.794906 | 0.01012831 | 10.14394
3.779283 | 9.794953 | 0.01013058 | 10.14621
3.78122 | 9.795044 | 0.01013313 | 10.14877
3.783157 | 9.795172 | 0.01013594 | 10.15158
3.785094 | 9.795335 | 0.01013898 | 10.15463
3.787031 | 9.79553 | 0.01014224 | 10.1579
3.788968 | 9.795753 | 0.01014569 | 10.16135
3.790904 | 9.796 | 0.01014931 | 10.16497
3.792841 | 9.796265 | 0.01015305 | 10.16872
3.794778 | 9.796549 | 0.0101569 | 10.17258
3.796715 | 9.796844 | 0.01016083 | 10.17651
3.798652 | 9.797148 | 0.0101648 | 10.18049
3.800589 | 9.797453 | 0.01016879 | 10.18449
3.802526 | 9.797756 | 0.01017277 | 10.18847
3.804463 | 9.798057 | 0.01017671 | 10.19241
3.8064 | 9.798343 | 0.01018057 | 10.19629
3.808336 | 9.798615 | 0.01018435 | 10.20006
3.810273 | 9.798871 | 0.010188 | 10.20372
3.81221 | 9.7991 | 0.01019151 | 10.20724
3.814147 | 9.799301 | 0.01019485 | 10.21059
3.816084 | 9.799468 | 0.01019801 | 10.21375
3.818021 | 9.799597 | 0.01020097 | 10.21672
3.819958 | 9.799684 | 0.01020372 | 10.21947
3.821895 | 9.799724 | 0.01020625 | 10.222
3.823832 | 9.799711 | 0.01020854 | 10.2243
3.825768 | 9.799644 | 0.0102106 | 10.22636
3.827705 | 9.799515 | 0.01021243 | 10.22819
3.829642 | 9.799323 | 0.01021403 | 10.2298
3.831579 | 9.799063 | 0.01021542 | 10.23118
3.833516 | 9.798731 | 0.0102166 | 10.23237
3.835453 | 9.798328 | 0.0102176 | 10.23337
3.83739 | 9.797961 | 0.01021845 | 10.23422
3.839327 | 9.797977 | 0.01021916 | 10.23494
3.841264 | 9.797979 | 0.0102198 | 10.23557
3.8432 | 9.79798 | 0.01022038 | 10.23615
3.845137 | 9.79798 | 0.01022097 | 10.23674
3.847074 | 9.79798 | 0.01022161 | 10.23739
3.849011 | 9.79798 | 0.01022237 | 10.23815
3.850948 | 9.79798 | 0.0102233 | 10.23908
3.852885 | 9.79798 | 0.01022448 | 10.24026
3.854822 | 9.79798 | 0.01022667 | 10.24245
3.856759 | 9.79798 | 0.01023023 | 10.24602
3.858695 | 9.79798 | 0.0102342 | 10.25
3.860632 | 9.79798 | 0.01023865 | 10.25445
3.862569 | 9.79798 | 0.01024364 | 10.25945
3.864506 | 9.79798 | 0.01024924 | 10.26506
3.866443 | 9.79798 | 0.01025552 | 10.27135
3.86838 | 9.79798 | 0.01026254 | 10.27838
3.870317 | 9.79798 | 0.01027037 | 10.28622
3.872254 | 9.79798 | 0.01027907 | 10.29494
3.873222 | 9.795087 | 0.01027907 | 10.29494
3.875148 | 9.807375 | 0.01028256 | 10.29843
3.877073 | 9.820672 | 0.01028558 | 10.30145
3.878998 | 9.834917 | 0.01028823 | 10.30411
3.880924 | 9.850051 | 0.01029062 | 10.30651
3.882849 | 9.866017 | 0.01029285 | 10.30873
3.884774 | 9.882762 | 0.010295 | 10.31089
3.886699 | 9.900234 | 0.01029717 | 10.31306
3.888625 | 9.918386 | 0.01029943 | 10.31533
3.89055 | 9.937169 | 0.01030187 | 10.31777
3.892475 | 9.95654 | 0.01030453 | 10.32044
3.8944 | 9.976457 | 0.01030747 | 10.32338
3.896326 | 9.996879 | 0.01031073 | 10.32665
3.898251 | 10.01777 | 0.01031438 | 10.33029
3.900176 | 10.03909 | 0.01031843 | 10.33436
3.902102 | 10.06081 | 0.01032294 | 10.33887
3.904027 | 10.08289 | 0.01032791 | 10.34385
3.905952 | 10.10531 | 0.01033337 | 10.34932
3.907877 | 10.12803 | 0.01033933 | 10.35528
3.909803 | 10.15104 | 0.01034577 | 10.36174
3.911728 | 10.17429 | 0.0103527 | 10.36868
3.913653 | 10.19778 | 0.01036011 | 10.3761
3.915578 | 10.22147 | 0.01036797 | 10.38397
3.917504 | 10.24534 | 0.01037625 | 10.39227
3.919429 | 10.26938 | 0.01038494 | 10.40097
3.921354 | 10.29357 | 0.010394 | 10.41004
3.92328 | 10.31789 | 0.01040338 | 10.41944
3.925205 | 10.34232 | 0.01041305 | 10.42912
3.92713 | 10.36686 | 0.01042296 | 10.43905
3.929055 | 10.39147 | 0.01043307 | 10.44917
3.930981 | 10.41617 | 0.01044332 | 10.45943
3.932906 | 10.44092 | 0.01045366 | 10.46979
3.934831 | 10.46573 | 0.01046404 | 10.48019
3.936756 | 10.49058 | 0.01047441 | 10.49057
3.938682 | 10.51546 | 0.01048471 | 10.50089
3.940607 | 10.54037 | 0.01049488 | 10.51108
3.942532 | 10.56531 | 0.01050488 | 10.52109
3.944458 | 10.59025 | 0.01051465 | 10.53087
3.946383 | 10.6152 | 0.01052413 | 10.54037
3.948308 | 10.64016 | 0.01053328 | 10.54953
3.950233 | 10.66512 | 0.01054204 | 10.55831
3.952159 | 10.69008 | 0.01055038 | 10.56667
3.954084 | 10.71503 | 0.01055825 | 10.57455
3.956009 | 10.73998 | 0.01056561 | 10.58192
3.957934 | 10.76492 | 0.01057242 | 10.58874
3.95986 | 10.78985 | 0.01057866 | 10.59499
3.961785 | 10.81478 | 0.0105843 | 10.60064
3.96371 | 10.83969 | 0.01058932 | 10.60566
3.965636 | 10.8646 | 0.0105937 | 10.61005
3.967561 | 10.8895 | 0.01059743 | 10.61378
3.969486 | 10.9144 | 0.01060051 | 10.61687
3.971411 | 10.9393 | 0.01060295 | 10.61932
3.973337 | 10.9642 | 0.01060475 | 10.62112
3.975262 | 10.9891 | 0.01060592 | 10.62229
3.977187 | 11.014 | 0.01060648 | 10.62285
3.979112 | 11.03892 | 0.01060645 | 10.62282
3.981038 | 11.06384 | 0.01060585 | 10.62222
3.982963 | 11.08879 | 0.01060472 | 10.62108
3.984888 | 11.11375 | 0.01060307 | 10.61944
3.986814 | 11.13874 | 0.01060095 | 10.61732
3.988739 | 11.16376 | 0.0105984 | 10.61475
3.990664 | 11.18881 | 0.01059544 | 10.61179
3.992589 | 11.2139 | 0.01059212 | 10.60847
3.994515 | 11.23903 | 0.01058848 | 10.60483
3.99644 | 11.26421 | 0.01058457 | 10.60091
3.998365 | 11.28945 | 0.01058042 | 10.59675
4.00029 | 11.31474 | 0.01057609 | 10.59241
4.002216 | 11.34009 | 0.0105716 | 10.58792
4.004141 | 11.36552 | 0.01056702 | 10.58333
4.006066 | 11.39101 | 0.01056238 | 10.57868
4.007992 | 11.41659 | 0.01055772 | 10.57402
4.009917 | 11.44225 | 0.01055309 | 10.56938
4.011842 | 11.46799 | 0.01054853 | 10.56481
4.013767 | 11.49384 | 0.01054407 | 10.56034
4.015693 | 11.51978 | 0.01053975 | 10.55602
4.017618 | 11.54582 | 0.01053561 | 10.55187
4.019543 | 11.57198 | 0.01053167 | 10.54792
4.021468 | 11.59825 | 0.01052797 | 10.54422
4.023394 | 11.62464 | 0.01052452 | 10.54076
4.025319 | 11.65116 | 0.01052136 | 10.53759
4.027244 | 11.67781 | 0.01051849 | 10.53472
4.02917 | 11.70459 | 0.01051593 | 10.53215
4.031095 | 11.73151 | 0.01051368 | 10.52991
4.03302 | 11.75857 | 0.01051176 | 10.52798
4.034945 | 11.78578 | 0.01051015 | 10.52638
4.036871 | 11.81314 | 0.01050887 | 10.52509
4.038796 | 11.84066 | 0.01050789 | 10.52411
4.040721 | 11.86834 | 0.01050721 | 10.52343
4.042646 | 11.89619 | 0.01050682 | 10.52303
4.044572 | 11.9242 | 0.01050669 | 10.52291
4.046497 | 11.95239 | 0.01050682 | 10.52304
4.048422 | 11.98075 | 0.01050717 | 10.52339
4.050347 | 12.00928 | 0.01050774 | 10.52395
4.052273 | 12.038 | 0.01050848 | 10.5247
4.054198 | 12.06691 | 0.01050938 | 10.5256
4.056123 | 12.096 | 0.01051042 | 10.52664
4.058049 | 12.12528 | 0.01051155 | 10.52778
4.059974 | 12.15476 | 0.01051276 | 10.52899
4.061899 | 12.18442 | 0.01051402 | 10.53025
4.063824 | 12.21429 | 0.01051529 | 10.53152
4.06575 | 12.24435 | 0.01051656 | 10.53279
4.067675 | 12.27462 | 0.01051778 | 10.53401
4.0696 | 12.30509 | 0.01051894 | 10.53518
4.071525 | 12.33576 | 0.01052001 | 10.53625
4.073451 | 12.36663 | 0.01052096 | 10.5372
4.075376 | 12.39772 | 0.01052177 | 10.53801
4.077301 | 12.429 | 0.01052242 | 10.53866
4.079227 | 12.4605 | 0.01052289 | 10.53913
4.081152 | 12.4922 | 0.01052316 | 10.5394
4.083077 | 12.52411 | 0.01052322 | 10.53946
4.085002 | 12.55623 | 0.01052305 | 10.5393
4.086928 | 12.58856 | 0.01052266 | 10.5389
4.088853 | 12.6211 | 0.01052202 | 10.53826
4.090778 | 12.65384 | 0.01052114 | 10.53738
4.092703 | 12.68679 | 0.01052003 | 10.53626
4.094629 | 12.71995 | 0.01051868 | 10.53491
4.096554 | 12.75331 | 0.01051711 | 10.53334
4.098479 | 12.78688 | 0.01051533 | 10.53156
4.100405 | 12.82064 | 0.01051335 | 10.52958
4.10233 | 12.85461 | 0.0105112 | 10.52742
4.104255 | 12.88878 | 0.01050889 | 10.52511
4.10618 | 12.92315 | 0.01050646 | 10.52267
4.108106 | 12.95771 | 0.01050392 | 10.52013
4.110031 | 12.99247 | 0.0105013 | 10.5175
4.111956 | 13.02742 | 0.01049863 | 10.51484
4.113881 | 13.06255 | 0.01049595 | 10.51215
4.115807 | 13.09787 | 0.01049329 | 10.50949
4.117732 | 13.13338 | 0.01049068 | 10.50687
4.119657 | 13.16907 | 0.01048816 | 10.50435
4.121583 | 13.20493 | 0.01048577 | 10.50195
4.123508 | 13.24097 | 0.01048354 | 10.49972
4.125433 | 13.27718 | 0.0104815 | 10.49768
4.127358 | 13.31356 | 0.0104797 | 10.49588
4.129284 | 13.3501 | 0.01047818 | 10.49435
4.131209 | 13.3868 | 0.01047696 | 10.49313
4.133134 | 13.42366 | 0.01047609 | 10.49226
4.135059 | 13.46066 | 0.0104756 | 10.49177
4.136985 | 13.49782 | 0.01047553 | 10.49169
4.13891 | 13.53512 | 0.0104759 | 10.49207
4.140835 | 13.57256 | 0.01047675 | 10.49292
4.142761 | 13.61014 | 0.0104781 | 10.49427
4.144686 | 13.64785 | 0.01047999 | 10.49617
4.146611 | 13.68568 | 0.01048244 | 10.49862
4.148536 | 13.72363 | 0.01048547 | 10.50165
4.150462 | 13.7617 | 0.01048909 | 10.50528
4.152387 | 13.79988 | 0.01049333 | 10.50953
4.154312 | 13.83817 | 0.0104982 | 10.51441
4.156237 | 13.87655 | 0.01050371 | 10.51992
4.158163 | 13.91504 | 0.01050986 | 10.52608
4.160088 | 13.95361 | 0.01051666 | 10.53289
4.162013 | 13.99227 | 0.01052411 | 10.54035
4.163939 | 14.03101 | 0.01053219 | 10.54844
4.165864 | 14.06982 | 0.01054091 | 10.55718
4.167789 | 14.1087 | 0.01055025 | 10.56653
4.169714 | 14.14765 | 0.0105602 | 10.5765
4.17164 | 14.18665 | 0.01057074 | 10.58706
4.173565 | 14.2257 | 0.01058186 | 10.59819
4.17549 | 14.2648 | 0.01059352 | 10.60987
4.177415 | 14.30394 | 0.0106057 | 10.62207
4.179341 | 14.34312 | 0.01061838 | 10.63477
4.181266 | 14.38232 | 0.01063152 | 10.64792
4.183191 | 14.42154 | 0.01064508 | 10.66151
4.185117 | 14.46079 | 0.01065903 | 10.67548
4.187042 | 14.50004 | 0.01067333 | 10.6898
4.188967 | 14.53929 | 0.01068794 | 10.70444
4.190892 | 14.57855 | 0.01070282 | 10.71934
4.192818 | 14.6178 | 0.01071793 | 10.73447
4.194743 | 14.65703 | 0.01073321 | 10.74977
4.196668 | 14.69625 | 0.01074863 | 10.76522
4.198593 | 14.73544 | 0.01076413 | 10.78074
4.200519 | 14.77459 | 0.01077968 | 10.79631
4.202444 | 14.81371 | 0.01079521 | 10.81187
4.204369 | 14.85279 | 0.01081069 | 10.82738
4.206295 | 14.89182 | 0.01082607 | 10.84278
4.20822 | 14.93079 | 0.0108413 | 10.85803
4.210145 | 14.9697 | 0.01085633 | 10.87308
4.21207 | 15.00854 | 0.01087111 | 10.88789
4.213996 | 15.04731 | 0.01088561 | 10.90241
4.215921 | 15.086 | 0.01089977 | 10.91659
4.217846 | 15.12461 | 0.01091354 | 10.93039
4.219771 | 15.16312 | 0.0109269 | 10.94377
4.221697 | 15.20154 | 0.01093979 | 10.95668
4.223622 | 15.23985 | 0.01095219 | 10.96909
4.225547 | 15.27806 | 0.01096404 | 10.98096
4.227472 | 15.31615 | 0.01097531 | 10.99225
4.229398 | 15.35412 | 0.01098597 | 11.00293
4.231323 | 15.39197 | 0.01099599 | 11.01296
4.233248 | 15.42969 | 0.01100534 | 11.02232
4.235174 | 15.46727 | 0.01101398 | 11.03098
4.237099 | 15.50471 | 0.0110219 | 11.03891
4.239024 | 15.542 | 0.01102907 | 11.04609
4.240949 | 15.57914 | 0.01103547 | 11.0525
4.242875 | 15.61613 | 0.01104109 | 11.05813
4.2448 | 15.65295 | 0.01104591 | 11.06296
4.246725 | 15.6896 | 0.01104993 | 11.06698
4.24865 | 15.72608 | 0.01105315 | 11.07021
4.250576 | 15.76238 | 0.01105557 | 11.07263
4.252501 | 15.7985 | 0.0110572 | 11.07427
4.254426 | 15.83443 | 0.01105806 | 11.07513
4.256352 | 15.87018 | 0.01105817 | 11.07524
4.258277 | 15.90572 | 0.01105757 | 11.07463
4.260202 | 15.94106 | 0.01105628 | 11.07334
4.262127 | 15.9762 | 0.01105436 | 11.07142
4.264053 | 16.01113 | 0.01105186 | 11.06892
4.265978 | 16.04585 | 0.01104884 | 11.06589
4.267903 | 16.08034 | 0.01104538 | 11.06242
4.269828 | 16.11462 | 0.01104154 | 11.05858
4.271754 | 16.14866 | 0.01103741 | 11.05444
4.273679 | 16.18248 | 0.01103307 | 11.05009
4.275604 | 16.21606 | 0.0110286 | 11.04562
4.27753 | 16.24941 | 0.0110241 | 11.04112
4.279455 | 16.28251 | 0.01101965 | 11.03666
4.28138 | 16.31537 | 0.01101533 | 11.03233
4.283305 | 16.34798 | 0.01101122 | 11.02822
4.285231 | 16.38034 | 0.0110074 | 11.02439
4.287156 | 16.41244 | 0.01100395 | 11.02093
4.289081 | 16.44429 | 0.01100092 | 11.0179
4.291006 | 16.47588 | 0.01099838 | 11.01535
4.292932 | 16.5072 | 0.01099637 | 11.01334
4.294857 | 16.53825 | 0.01099495 | 11.01192
4.296782 | 16.56904 | 0.01099414 | 11.01111
4.298708 | 16.59956 | 0.01099398 | 11.01094
4.300633 | 16.6298 | 0.01099447 | 11.01144
4.302558 | 16.65976 | 0.01099563 | 11.0126
4.304483 | 16.68944 | 0.01099746 | 11.01443
4.306409 | 16.71885 | 0.01099996 | 11.01694
4.308334 | 16.74797 | 0.01100311 | 11.02009
4.310259 | 16.77681 | 0.0110069 | 11.02388
4.312184 | 16.80536 | 0.01101129 | 11.02829
4.31411 | 16.83362 | 0.01101627 | 11.03327
4.316035 | 16.86159 | 0.01102179 | 11.0388
4.31796 | 16.88927 | 0.01102782 | 11.04483
4.319886 | 16.91666 | 0.01103429 | 11.05132
4.321811 | 16.94375 | 0.01104118 | 11.05822
4.323736 | 16.97055 | 0.01104841 | 11.06546
4.325661 | 16.99705 | 0.01105593 | 11.073
4.327587 | 17.02325 | 0.01106368 | 11.08076
4.329512 | 17.04916 | 0.0110716 | 11.08869
4.331437 | 17.07477 | 0.01107961 | 11.09671
4.333362 | 17.10008 | 0.01108765 | 11.10476
4.335288 | 17.12509 | 0.01109566 | 11.11278
4.337213 | 17.1498 | 0.01110357 | 11.1207
4.339138 | 17.17421 | 0.01111132 | 11.12847
4.341064 | 17.19831 | 0.01111885 | 11.13601
4.342989 | 17.22212 | 0.01112612 | 11.14329
4.344914 | 17.24563 | 0.01113306 | 11.15024
4.346839 | 17.26884 | 0.01113964 | 11.15683
4.348765 | 17.29174 | 0.01114581 | 11.16302
4.35069 | 17.31435 | 0.01115156 | 11.16877
4.352615 | 17.33666 | 0.01115683 | 11.17405
4.35454 | 17.35866 | 0.01116163 | 11.17886
4.356466 | 17.38038 | 0.01116593 | 11.18316
4.358391 | 17.40179 | 0.01116972 | 11.18696
4.360316 | 17.4229 | 0.011173 | 11.19024
4.362242 | 17.44373 | 0.01117577 | 11.19301
4.364167 | 17.46425 | 0.01117803 | 11.19528
4.366092 | 17.48448 | 0.0111798 | 11.19705
4.368017 | 17.50442 | 0.01118108 | 11.19834
4.369943 | 17.52407 | 0.0111819 | 11.19916
4.371868 | 17.54343 | 0.01118227 | 11.19953
4.373793 | 17.5625 | 0.01118223 | 11.19949
4.375718 | 17.58129 | 0.01118179 | 11.19904
4.377644 | 17.59979 | 0.01118098 | 11.19823
4.379569 | 17.61801 | 0.01117983 | 11.19709
4.381494 | 17.63594 | 0.01117839 | 11.19564
4.38342 | 17.6536 | 0.01117667 | 11.19392
4.385345 | 17.67098 | 0.01117472 | 11.19196
4.38727 | 17.68808 | 0.01117256 | 11.18981
4.389195 | 17.70491 | 0.01117025 | 11.18749
4.391121 | 17.72147 | 0.0111678 | 11.18504
4.393046 | 17.73776 | 0.01116526 | 11.1825
4.394971 | 17.75379 | 0.01116267 | 11.1799
4.396896 | 17.76955 | 0.01116005 | 11.17728
4.398822 | 17.78505 | 0.01115744 | 11.17466
4.400747 | 17.80029 | 0.01115488 | 11.17209
4.402672 | 17.81528 | 0.01115238 | 11.1696
4.404597 | 17.83001 | 0.01114999 | 11.1672
4.406523 | 17.84449 | 0.01114772 | 11.16492
4.408448 | 17.85872 | 0.01114559 | 11.16279
4.410373 | 17.87271 | 0.01114364 | 11.16084
4.412299 | 17.88646 | 0.01114187 | 11.15906
4.414224 | 17.89996 | 0.01114029 | 11.15749
4.416149 | 17.91324 | 0.01113894 | 11.15613
4.418074 | 17.92627 | 0.01113781 | 11.155
4.42 | 17.93908 | 0.01113691 | 11.1541
4.421925 | 17.95167 | 0.01113627 | 11.15345
4.42385 | 17.96403 | 0.01113587 | 11.15305
4.425775 | 17.97617 | 0.01113572 | 11.15291
4.427701 | 17.98809 | 0.01113584 | 11.15302
4.429626 | 17.9998 | 0.01113621 | 11.1534
4.431551 | 18.0113 | 0.01113685 | 11.15404
4.433477 | 18.02259 | 0.01113775 | 11.15493
4.435402 | 18.03368 | 0.0111389 | 11.15609
4.437327 | 18.04457 | 0.01114031 | 11.1575
4.439252 | 18.05527 | 0.01114197 | 11.15917
4.441178 | 18.06577 | 0.01114388 | 11.16108
4.443103 | 18.07608 | 0.01114603 | 11.16323
4.445028 | 18.08621 | 0.01114841 | 11.16562
4.446953 | 18.09616 | 0.01115102 | 11.16823
4.448879 | 18.10593 | 0.01115385 | 11.17106
4.450804 | 18.11552 | 0.01115689 | 11.17411
4.452729 | 18.12495 | 0.01116013 | 11.17736
4.454655 | 18.13421 | 0.01116357 | 11.1808
4.45658 | 18.1433 | 0.0111672 | 11.18443
4.458505 | 18.15224 | 0.011171 | 11.18824
4.46043 | 18.16102 | 0.01117497 | 11.19221
4.462356 | 18.16965 | 0.01117909 | 11.19635
4.464281 | 18.17813 | 0.01118337 | 11.20063
4.466206 | 18.18646 | 0.01118779 | 11.20506
4.468131 | 18.19466 | 0.01119235 | 11.20962
4.470057 | 18.20271 | 0.01119703 | 11.21431
4.471982 | 18.21064 | 0.01120182 | 11.21911
4.473907 | 18.21843 | 0.01120673 | 11.22403
4.475833 | 18.2261 | 0.01121175 | 11.22905
4.477758 | 18.23365 | 0.01121686 | 11.23418
4.479683 | 18.24108 | 0.01122207 | 11.23939
4.481608 | 18.2484 | 0.01122737 | 11.2447
4.483534 | 18.2556 | 0.01123275 | 11.25008
4.485459 | 18.2627 | 0.0112382 | 11.25555
4.487384 | 18.26969 | 0.01124373 | 11.26109
4.489309 | 18.27659 | 0.01124933 | 11.26669
4.491235 | 18.28338 | 0.01125499 | 11.27236
4.49316 | 18.29009 | 0.01126071 | 11.27809
4.495085 | 18.2967 | 0.01126649 | 11.28388
4.497011 | 18.30323 | 0.01127233 | 11.28972
4.498936 | 18.30968 | 0.01127821 | 11.29562
4.500861 | 18.31605 | 0.01128414 | 11.30156
4.502786 | 18.32234 | 0.01129012 | 11.30754
4.504712 | 18.32856 | 0.01129613 | 11.31357
4.506637 | 18.33472 | 0.01130219 | 11.31963
4.508562 | 18.34081 | 0.01130828 | 11.32574
4.510487 | 18.34683 | 0.01131441 | 11.33187
4.512413 | 18.3528 | 0.01132057 | 11.33805
4.514338 | 18.35871 | 0.01132677 | 11.34425
4.516263 | 18.36457 | 0.01133299 | 11.35048
4.518189 | 18.37038 | 0.01133924 | 11.35674
4.520114 | 18.37615 | 0.01134552 | 11.36303
4.522039 | 18.38187 | 0.01135182 | 11.36934
4.523964 | 18.38755 | 0.01135814 | 11.37567
4.52589 | 18.3932 | 0.01136449 | 11.38203
4.527815 | 18.39881 | 0.01137085 | 11.3884
4.52974 | 18.40439 | 0.01137724 | 11.3948
4.531665 | 18.40994 | 0.01138364 | 11.40121
4.533591 | 18.41547 | 0.01139006 | 11.40764
4.535516 | 18.42097 | 0.01139649 | 11.41408
4.537441 | 18.42645 | 0.01140294 | 11.42054
4.539367 | 18.43192 | 0.0114094 | 11.42701
4.541292 | 18.43737 | 0.01141588 | 11.43349
4.543217 | 18.4428 | 0.01142236 | 11.43999
4.545142 | 18.44823 | 0.01142885 | 11.44649
4.547068 | 18.45364 | 0.01143535 | 11.453
4.548993 | 18.45905 | 0.01144186 | 11.45952
4.550918 | 18.46446 | 0.01144837 | 11.46604
4.552843 | 18.46986 | 0.01145489 | 11.47257
4.554769 | 18.47527 | 0.01146142 | 11.47911
4.556694 | 18.48067 | 0.01146795 | 11.48565
4.558619 | 18.48608 | 0.01147448 | 11.49219
4.560545 | 18.4915 | 0.01148101 | 11.49873
4.56247 | 18.49692 | 0.01148754 | 11.50527
4.564395 | 18.50236 | 0.01149408 | 11.51182
4.56632 | 18.5078 | 0.01150062 | 11.51837
4.568246 | 18.51326 | 0.01150715 | 11.52491
4.570171 | 18.51873 | 0.01151369 | 11.53146
4.572096 | 18.52421 | 0.01152023 | 11.53801
4.574021 | 18.52972 | 0.01152676 | 11.54455
4.575947 | 18.53523 | 0.0115333 | 11.5511
4.577872 | 18.54077 | 0.01153983 | 11.55764
4.579797 | 18.54633 | 0.01154637 | 11.56419
4.581722 | 18.55191 | 0.0115529 | 11.57073
4.583648 | 18.55751 | 0.01155943 | 11.57727
4.585573 | 18.56314 | 0.01156597 | 11.58382
4.587498 | 18.56878 | 0.0115725 | 11.59036
4.589424 | 18.57446 | 0.01157904 | 11.59691
4.591349 | 18.58015 | 0.01158558 | 11.60346
4.593274 | 18.58588 | 0.01159212 | 11.61001
4.595199 | 18.59162 | 0.01159867 | 11.61657
4.597125 | 18.5974 | 0.01160522 | 11.62313
4.59905 | 18.6032 | 0.01161178 | 11.6297
4.600975 | 18.60902 | 0.01161835 | 11.63628
4.6029 | 18.61488 | 0.01162492 | 11.64286
4.604826 | 18.62076 | 0.01163151 | 11.64946
4.606751 | 18.62667 | 0.01163811 | 11.65607
4.608676 | 18.6326 | 0.01164472 | 11.66269
4.610602 | 18.63856 | 0.01165134 | 11.66932
4.612527 | 18.64455 | 0.01165798 | 11.67597
4.614452 | 18.65056 | 0.01166464 | 11.68264
4.616377 | 18.6566 | 0.01167131 | 11.68932
4.618303 | 18.66266 | 0.011678 | 11.69602
4.620228 | 18.66874 | 0.01168471 | 11.70274
4.622153 | 18.67485 | 0.01169144 | 11.70948
4.624078 | 18.68099 | 0.01169819 | 11.71624
4.626004 | 18.68714 | 0.01170496 | 11.72302
4.627929 | 18.69332 | 0.01171174 | 11.72982
4.629854 | 18.69951 | 0.01171855 | 11.73664
4.63178 | 18.70572 | 0.01172537 | 11.74347
4.633705 | 18.71196 | 0.01173222 | 11.75032
4.63563 | 18.7182 | 0.01173907 | 11.75719
4.637555 | 18.72447 | 0.01174594 | 11.76407
4.639481 | 18.73074 | 0.01175282 | 11.77096
4.641406 | 18.73703 | 0.01175971 | 11.77786
4.643331 | 18.74333 | 0.01176661 | 11.78477
4.645256 | 18.74964 | 0.01177351 | 11.79168
4.647182 | 18.75595 | 0.01178041 | 11.79859
4.649107 | 18.76227 | 0.0117873 | 11.80549
4.651032 | 18.7686 | 0.01179418 | 11.81238
4.652958 | 18.77492 | 0.01180105 | 11.81926
4.654883 | 18.78125 | 0.01180789 | 11.82611
4.656808 | 18.78757 | 0.0118147 | 11.83293
4.658733 | 18.79389 | 0.01182148 | 11.83972
4.660659 | 18.8002 | 0.01182821 | 11.84647
4.662584 | 18.80651 | 0.01183489 | 11.85316
4.664509 | 18.8128 | 0.01184151 | 11.85979
4.666434 | 18.81907 | 0.01184806 | 11.86635
4.66836 | 18.82533 | 0.01185453 | 11.87283
4.670285 | 18.83158 | 0.01186091 | 11.87922
4.67221 | 18.8378 | 0.0118672 | 11.88551
4.674136 | 18.84399 | 0.01187337 | 11.8917
4.676061 | 18.85016 | 0.01187943 | 11.89777
4.677986 | 18.8563 | 0.01188536 | 11.90371
4.679911 | 18.86241 | 0.01189116 | 11.90951
4.681837 | 18.86848 | 0.0118968 | 11.91516
4.683762 | 18.87451 | 0.01190229 | 11.92066
4.685687 | 18.8805 | 0.01190762 | 11.926
4.687612 | 18.88644 | 0.01191277 | 11.93116
4.689538 | 18.89234 | 0.01191774 | 11.93613
4.691463 | 18.89819 | 0.01192252 | 11.94092
4.693388 | 18.90398 | 0.0119271 | 11.94551
4.695314 | 18.90971 | 0.01193147 | 11.94989
4.697239 | 18.91539 | 0.01193564 | 11.95406
4.699164 | 18.921 | 0.01193959 | 11.95801
4.701089 | 18.92654 | 0.01194331 | 11.96174
4.703015 | 18.93201 | 0.01194681 | 11.96525
4.70494 | 18.9374 | 0.01195008 | 11.96853
4.706865 | 18.94271 | 0.01195312 | 11.97157
4.70879 | 18.94795 | 0.01195593 | 11.97438
4.710716 | 18.95309 | 0.01195851 | 11.97696
4.712641 | 18.95815 | 0.01196085 | 11.97931
4.714566 | 18.96312 | 0.01196296 | 11.98143
4.716492 | 18.96798 | 0.01196485 | 11.98331
4.718417 | 18.97275 | 0.01196651 | 11.98498
4.720342 | 18.97741 | 0.01196796 | 11.98643
4.722267 | 18.98196 | 0.0119692 | 11.98767
4.724193 | 18.9864 | 0.01197024 | 11.98871
4.726118 | 18.99072 | 0.01197109 | 11.98956
4.728043 | 18.99492 | 0.01197175 | 11.99023
4.729968 | 18.999 | 0.01197226 | 11.99073
4.731894 | 19.00294 | 0.0119726 | 11.99108
4.733819 | 19.00676 | 0.01197281 | 11.99128
4.735744 | 19.01043 | 0.01197288 | 11.99136
4.73767 | 19.01397 | 0.01197285 | 11.99133
4.739595 | 19.01736 | 0.01197272 | 11.9912
4.74152 | 19.0206 | 0.01197252 | 11.991
4.743445 | 19.02369 | 0.01197225 | 11.99073
4.745371 | 19.02662 | 0.01197195 | 11.99042
4.747296 | 19.02939 | 0.01197161 | 11.99009
4.749221 | 19.032 | 0.01197127 | 11.98975
4.751146 | 19.03443 | 0.01197095 | 11.98942
4.753072 | 19.03669 | 0.01197065 | 11.98913
4.754997 | 19.03877 | 0.01197041 | 11.98888
4.756922 | 19.04067 | 0.01197023 | 11.9887
4.758847 | 19.04238 | 0.01197014 | 11.98861
4.760773 | 19.0439 | 0.01197016 | 11.98863
4.762698 | 19.04522 | 0.0119703 | 11.98877
4.764623 | 19.04635 | 0.01197058 | 11.98905
4.766549 | 19.04727 | 0.01197102 | 11.9895
4.768474 | 19.04798 | 0.01197164 | 11.99012
4.770399 | 19.04848 | 0.01197246 | 11.99093
4.772324 | 19.04877 | 0.01197348 | 11.99196
4.77425 | 19.04883 | 0.01197473 | 11.99321
4.776175 | 19.04867 | 0.01197621 | 11.9947
4.7781 | 19.04828 | 0.01197795 | 11.99644
4.780025 | 19.04766 | 0.01197996 | 11.99844
4.781951 | 19.0468 | 0.01198224 | 12.00073
4.783876 | 19.0457 | 0.0119848 | 12.0033
4.785801 | 19.04436 | 0.01198767 | 12.00617
4.787727 | 19.0428 | 0.01199084 | 12.00934
4.789652 | 19.04106 | 0.01199432 | 12.01283
4.791577 | 19.03947 | 0.01199812 | 12.01664
4.793502 | 19.00066 | 0.01200224 | 12.02076
4.795428 | 18.99548 | 0.01200669 | 12.02522
4.797353 | 18.9899 | 0.01201146 | 12.03
4.799278 | 18.984 | 0.01201657 | 12.03511
4.801203 | 18.9778 | 0.012022 | 12.04056
4.803129 | 18.97129 | 0.01202776 | 12.04633
4.805054 | 18.96446 | 0.01203385 | 12.05243
4.806979 | 18.95731 | 0.01204027 | 12.05885
4.808905 | 18.94984 | 0.012047 | 12.06559
4.81083 | 18.94205 | 0.01205404 | 12.07264
4.812755 | 18.93393 | 0.01206139 | 12.08001
4.81468 | 18.92548 | 0.01206904 | 12.08767
4.816606 | 18.9167 | 0.01207698 | 12.09561
4.818531 | 18.90758 | 0.01208519 | 12.10384
4.820456 | 18.89812 | 0.01209368 | 12.11234
4.822381 | 18.88832 | 0.01210241 | 12.12109
4.824307 | 18.87817 | 0.01211139 | 12.13008
4.826232 | 18.86767 | 0.01212088 | 12.13959
4.828157 | 18.85748 | 0.01213087 | 12.1496
4.830083 | 18.85064 | 0.01214108 | 12.15982
4.832008 | 18.84887 | 0.0121515 | 12.17025
4.833933 | 18.85195 | 0.01216211 | 12.18088
4.835858 | 18.85829 | 0.01217288 | 12.19167
4.837784 | 18.86553 | 0.0121838 | 12.20261
4.839709 | 18.87112 | 0.01219485 | 12.21367
4.841634 | 18.87283 | 0.012206 | 12.22483
4.843559 | 18.8694 | 0.01221722 | 12.23607
4.845485 | 18.86108 | 0.01222849 | 12.24737
4.84741 | 18.85009 | 0.01223979 | 12.25868
4.849335 | 18.83864 | 0.01225108 | 12.26999
4.851261 | 18.82684 | 0.01226234 | 12.28127
4.853186 | 18.81467 | 0.01227354 | 12.29248
4.855111 | 18.80214 | 0.01228465 | 12.30361
4.857036 | 18.78924 | 0.01229563 | 12.31461
4.858962 | 18.77598 | 0.01230646 | 12.32545
4.860887 | 18.76235 | 0.01231711 | 12.33612
4.862812 | 18.74834 | 0.01232749 | 12.34652
4.864737 | 18.73397 | 0.01233751 | 12.35655
4.866663 | 18.71922 | 0.01234706 | 12.36612
4.868588 | 18.70409 | 0.01235609 | 12.37516
4.870513 | 18.68858 | 0.01236456 | 12.38364
4.872439 | 18.67269 | 0.01237243 | 12.39153
4.874364 | 18.65642 | 0.01237972 | 12.39882
4.876289 | 18.63977 | 0.01238641 | 12.40552
4.878214 | 18.62273 | 0.01239253 | 12.41165
4.88014 | 18.60531 | 0.01239811 | 12.41724
4.882065 | 18.58751 | 0.01240316 | 12.42231
4.88399 | 18.56931 | 0.01240771 | 12.42686
4.885915 | 18.55073 | 0.01241172 | 12.43087
4.887841 | 18.53175 | 0.01241518 | 12.43434
4.889766 | 18.51239 | 0.01241808 | 12.43725
4.891691 | 18.49264 | 0.01242042 | 12.43959
4.893617 | 18.4725 | 0.01242217 | 12.44134
4.895542 | 18.45196 | 0.01242334 | 12.44252
4.897467 | 18.43103 | 0.01242393 | 12.44311
4.899392 | 18.40971 | 0.01242394 | 12.44311
4.901318 | 18.388 | 0.01242337 | 12.44254
4.903243 | 18.36589 | 0.01242222 | 12.4414
4.905168 | 18.34339 | 0.01242052 | 12.43969
4.907093 | 18.3205 | 0.01241828 | 12.43744
4.909019 | 18.29722 | 0.01241551 | 12.43467
4.910944 | 18.27354 | 0.01241223 | 12.43139
4.912869 | 18.24947 | 0.01240848 | 12.42763
4.914795 | 18.22501 | 0.01240428 | 12.42342
4.91672 | 18.20016 | 0.01239966 | 12.4188
4.918645 | 18.17492 | 0.01239466 | 12.41379
4.92057 | 18.14929 | 0.01238931 | 12.40843
4.922496 | 18.12327 | 0.01238366 | 12.40277
4.924421 | 18.09687 | 0.01237774 | 12.39684
4.926346 | 18.07008 | 0.0123716 | 12.39069
4.928271 | 18.0429 | 0.01236527 | 12.38436
4.930197 | 18.01533 | 0.01235881 | 12.37788
4.932122 | 17.98739 | 0.01235226 | 12.37132
4.934047 | 17.95906 | 0.01234565 | 12.36471
4.935972 | 17.93036 | 0.01233905 | 12.35809
4.937898 | 17.90127 | 0.01233249 | 12.35152
4.939823 | 17.87181 | 0.01232601 | 12.34503
4.941748 | 17.84197 | 0.01231967 | 12.33868
4.943674 | 17.81176 | 0.01231349 | 12.3325
4.945599 | 17.78118 | 0.01230753 | 12.32653
4.947524 | 17.75023 | 0.01230183 | 12.32082
4.949449 | 17.71892 | 0.01229642 | 12.31539
4.951375 | 17.68724 | 0.01229133 | 12.3103
4.9533 | 17.6552 | 0.0122866 | 12.30556
4.955225 | 17.6228 | 0.01228226 | 12.30122
4.95715 | 17.59004 | 0.01227834 | 12.29729
4.959076 | 17.55693 | 0.01227486 | 12.2938
4.961001 | 17.52346 | 0.01227184 | 12.29078
4.962926 | 17.48965 | 0.0122693 | 12.28823
4.964852 | 17.4555 | 0.01226725 | 12.28618
4.966777 | 17.421 | 0.01226569 | 12.28462
4.968702 | 17.38616 | 0.01226464 | 12.28357
4.970627 | 17.35098 | 0.01226408 | 12.28301
4.972553 | 17.31548 | 0.01226402 | 12.28295
4.974478 | 17.27964 | 0.01226444 | 12.28336
4.976403 | 17.24348 | 0.01226532 | 12.28425
4.978328 | 17.20699 | 0.01226664 | 12.28558
4.980254 | 17.17019 | 0.01226839 | 12.28733
4.982179 | 17.13307 | 0.01227054 | 12.28947
4.984104 | 17.09564 | 0.01227304 | 12.29198
4.98603 | 17.05791 | 0.01227588 | 12.29483
4.987955 | 17.01987 | 0.01227902 | 12.29797
4.98988 | 16.98153 | 0.01228241 | 12.30137
4.991805 | 16.9429 | 0.01228603 | 12.30499
4.993731 | 16.90397 | 0.01228982 | 12.30879
4.995656 | 16.86477 | 0.01229376 | 12.31273
4.997581 | 16.82528 | 0.01229779 | 12.31677
4.999506 | 16.78551 | 0.01230187 | 12.32085
5.001432 | 16.74547 | 0.01230596 | 12.32495
5.003357 | 16.70516 | 0.01231002 | 12.32901
5.005282 | 16.66459 | 0.012314 | 12.333
5.007208 | 16.62376 | 0.01231786 | 12.33687
5.009133 | 16.58268 | 0.01232157 | 12.34058
5.011058 | 16.54134 | 0.01232508 | 12.3441
5.012983 | 16.49977 | 0.01232835 | 12.34738
5.014909 | 16.45795 | 0.01233135 | 12.35039
5.016834 | 16.41591 | 0.01233406 | 12.35309
5.018759 | 16.37363 | 0.01233643 | 12.35547
5.020684 | 16.33113 | 0.01233844 | 12.35748
5.02261 | 16.28842 | 0.01234006 | 12.35911
5.024535 | 16.24549 | 0.01234129 | 12.36033
5.02646 | 16.20235 | 0.01234209 | 12.36114
5.028386 | 16.15902 | 0.01234246 | 12.36151
5.030311 | 16.11549 | 0.0123424 | 12.36145
5.032236 | 16.07176 | 0.0123419 | 12.36095
5.034161 | 16.02786 | 0.01234096 | 12.36001
5.036087 | 15.98377 | 0.0123396 | 12.35864
5.038012 | 15.93952 | 0.01233782 | 12.35686
5.039937 | 15.89509 | 0.01233565 | 12.35468
5.041862 | 15.85051 | 0.0123331 | 12.35214
5.043788 | 15.80577 | 0.01233022 | 12.34925
5.045713 | 15.76088 | 0.01232702 | 12.34604
5.047638 | 15.71584 | 0.01232353 | 12.34255
5.049564 | 15.67067 | 0.01231981 | 12.33882
5.051489 | 15.62537 | 0.01231588 | 12.33489
5.053414 | 15.57994 | 0.01231178 | 12.33078
5.055339 | 15.5344 | 0.01230757 | 12.32656
5.057265 | 15.48874 | 0.01230327 | 12.32226
5.05919 | 15.44297 | 0.01229894 | 12.31792
5.061115 | 15.39711 | 0.01229462 | 12.3136
5.06304 | 15.35115 | 0.01229036 | 12.30933
5.064966 | 15.3051 | 0.0122862 | 12.30516
5.066891 | 15.25898 | 0.01228218 | 12.30113
5.068816 | 15.21277 | 0.01227835 | 12.2973
5.070742 | 15.1665 | 0.01227475 | 12.29369
5.072667 | 15.12017 | 0.01227142 | 12.29036
5.074592 | 15.07378 | 0.0122684 | 12.28733
5.076517 | 15.02734 | 0.01226572 | 12.28465
5.078443 | 14.98086 | 0.01226342 | 12.28234
5.080368 | 14.93434 | 0.01226152 | 12.28044
5.082293 | 14.88779 | 0.01226005 | 12.27897
5.084218 | 14.84122 | 0.01225903 | 12.27795
5.086144 | 14.79463 | 0.01225847 | 12.27739
5.088069 | 14.74804 | 0.0122584 | 12.27732
5.089994 | 14.70143 | 0.01225881 | 12.27773
5.09192 | 14.65483 | 0.0122597 | 12.27863
5.093845 | 14.60824 | 0.01226108 | 12.28
5.09577 | 14.56166 | 0.01226292 | 12.28184
5.097695 | 14.51511 | 0.0122652 | 12.28413
5.099621 | 14.46858 | 0.01226789 | 12.28683
5.101546 | 14.42209 | 0.01227096 | 12.2899
5.103471 | 14.37564 | 0.01227436 | 12.29331
5.105396 | 14.32924 | 0.01227805 | 12.297
5.107322 | 14.28289 | 0.01228196 | 12.30092
5.109247 | 14.2366 | 0.01228604 | 12.305
5.111172 | 14.19037 | 0.01229023 | 12.3092
5.113097 | 14.14422 | 0.01229446 | 12.31343
5.115023 | 14.09815 | 0.01229866 | 12.31764
5.116948 | 14.05217 | 0.01230275 | 12.32174
5.118873 | 14.00628 | 0.01230668 | 12.32567
5.120799 | 13.96048 | 0.01231035 | 12.32935
5.122724 | 13.91479 | 0.0123137 | 12.33271
5.124649 | 13.86921 | 0.01231666 | 12.33567
5.126574 | 13.82375 | 0.01231915 | 12.33816
5.1285 | 13.77841 | 0.0123211 | 12.34011
5.130425 | 13.7332 | 0.01232244 | 12.34146
5.13235 | 13.68812 | 0.01232311 | 12.34213
5.134275 | 13.64318 | 0.01232304 | 12.34206
5.136201 | 13.59839 | 0.01232218 | 12.3412
5.138126 | 13.55376 | 0.01232048 | 12.33949
5.140051 | 13.50928 | 0.01231788 | 12.33689
5.141977 | 13.46496 | 0.01231435 | 12.33335
5.143902 | 13.42082 | 0.01230985 | 12.32884
5.145827 | 13.37685 | 0.01230435 | 12.32334
5.147752 | 13.33306 | 0.01229783 | 12.31681
5.149678 | 13.28946 | 0.01229029 | 12.30926
5.151603 | 13.24606 | 0.01228173 | 12.30068
5.153528 | 13.20285 | 0.01227214 | 12.29108
5.155453 | 13.15984 | 0.01226156 | 12.28049
5.157379 | 13.11704 | 0.01225002 | 12.26893
5.159304 | 13.07446 | 0.01223757 | 12.25646
5.161229 | 13.03209 | 0.01222427 | 12.24313
5.163155 | 12.98995 | 0.01221018 | 12.22903
5.16508 | 12.94804 | 0.0121954 | 12.21422
5.167005 | 12.90636 | 0.01218001 | 12.19881
5.16893 | 12.86492 | 0.01216412 | 12.1829
5.170856 | 12.82373 | 0.01214784 | 12.16659
5.172781 | 12.78278 | 0.01213129 | 12.15001
5.174706 | 12.74209 | 0.01211458 | 12.13328
5.176631 | 12.70165 | 0.01209785 | 12.11652
5.178557 | 12.66148 | 0.01208122 | 12.09986
5.180482 | 12.62157 | 0.01206483 | 12.08345
5.182407 | 12.58194 | 0.01204881 | 12.0674
5.184333 | 12.54258 | 0.0120333 | 12.05187
5.186258 | 12.5035 | 0.01201844 | 12.03699
5.188183 | 12.46471 | 0.01200435 | 12.02288
5.190108 | 12.4262 | 0.01199117 | 12.00968
5.192034 | 12.38799 | 0.01197903 | 11.99752
5.193959 | 12.35007 | 0.01196805 | 11.98652
5.195884 | 12.31245 | 0.01195835 | 11.9768
5.197809 | 12.27513 | 0.01195003 | 11.96847
5.199735 | 12.23812 | 0.0119432 | 11.96163
5.20166 | 12.20142 | 0.01193796 | 11.95638
5.203585 | 12.16503 | 0.01193438 | 11.9528
5.205511 | 12.12896 | 0.01193255 | 11.95097
5.207436 | 12.09321 | 0.01193252 | 11.95094
5.209361 | 12.05778 | 0.01193434 | 11.95276
5.211286 | 12.02268 | 0.01193806 | 11.95648
5.213212 | 11.9879 | 0.01194368 | 11.96212
5.215137 | 11.95346 | 0.01195123 | 11.96968
5.217062 | 11.91935 | 0.01196071 | 11.97917
5.218987 | 11.88558 | 0.01197208 | 11.99056
5.220913 | 11.85215 | 0.01198533 | 12.00382
5.222838 | 11.81906 | 0.01200039 | 12.01891
5.224763 | 11.78631 | 0.01201721 | 12.03576
5.226689 | 11.75391 | 0.01203572 | 12.05429
5.228614 | 11.72186 | 0.01205582 | 12.07443
5.230539 | 11.69015 | 0.01207743 | 12.09607
5.232464 | 11.6588 | 0.01210044 | 12.11911
5.23439 | 11.6278 | 0.01212474 | 12.14345
5.236315 | 11.59715 | 0.01215023 | 12.16898
5.23824 | 11.56687 | 0.01217678 | 12.19557
5.240165 | 11.53693 | 0.01220428 | 12.22311
5.242091 | 11.50736 | 0.01223261 | 12.25148
5.244016 | 11.47815 | 0.01226164 | 12.28056
5.245941 | 11.4493 | 0.01229125 | 12.31022
5.247867 | 11.42081 | 0.01232131 | 12.34033
5.249792 | 11.39269 | 0.01235171 | 12.37077
5.251717 | 11.36493 | 0.0123823 | 12.40142
5.253642 | 11.33753 | 0.01241298 | 12.43213
5.255568 | 11.3105 | 0.0124436 | 12.4628
5.257493 | 11.28383 | 0.01247405 | 12.4933
5.259418 | 11.25753 | 0.0125042 | 12.5235
5.261343 | 11.23159 | 0.01253394 | 12.55328
5.263269 | 11.20602 | 0.01256314 | 12.58253
5.265194 | 11.18081 | 0.01259169 | 12.61112
5.267119 | 11.15597 | 0.01261948 | 12.63896
5.269045 | 11.1315 | 0.01264641 | 12.66593
5.27097 | 11.10739 | 0.01267237 | 12.69193
5.272895 | 11.08364 | 0.01269727 | 12.71686
5.27482 | 11.06026 | 0.01272102 | 12.74065
5.276746 | 11.03724 | 0.01274354 | 12.7632
5.278671 | 11.01458 | 0.01276476 | 12.78446
5.280596 | 10.99229 | 0.01278462 | 12.80435
5.282521 | 10.97035 | 0.01280308 | 12.82284
5.284447 | 10.94878 | 0.0128201 | 12.83988
5.286372 | 10.92756 | 0.01283565 | 12.85546
5.288297 | 10.9067 | 0.01284972 | 12.86955
5.290222 | 10.88619 | 0.0128623 | 12.88216
5.292148 | 10.86604 | 0.01287342 | 12.89329
5.294073 | 10.84624 | 0.01288309 | 12.90298
5.295998 | 10.82679 | 0.01289134 | 12.91124
5.297924 | 10.80769 | 0.01289821 | 12.91811
5.299849 | 10.78894 | 0.01290374 | 12.92365
5.301774 | 10.77053 | 0.01290798 | 12.9279
5.303699 | 10.75246 | 0.012911 | 12.93093
5.305625 | 10.73473 | 0.01291286 | 12.93279
5.30755 | 10.71735 | 0.01291363 | 12.93356
5.309475 | 10.70029 | 0.01291339 | 12.93332
5.3114 | 10.68357 | 0.01291222 | 12.93215
5.313326 | 10.66718 | 0.0129102 | 12.93013
5.315251 | 10.65112 | 0.01290742 | 12.92734
5.317176 | 10.63539 | 0.01290396 | 12.92387
5.319102 | 10.61997 | 0.01289991 | 12.91982
5.321027 | 10.60488 | 0.01289536 | 12.91527
5.322952 | 10.5901 | 0.01289041 | 12.9103
5.324877 | 10.57564 | 0.01288513 | 12.90502
5.326803 | 10.56149 | 0.01287962 | 12.8995
5.328728 | 10.54764 | 0.01287396 | 12.89383
5.330653 | 10.5341 | 0.01286824 | 12.8881
5.332578 | 10.52086 | 0.01286252 | 12.88238
5.334504 | 10.50792 | 0.0128569 | 12.87674
5.336429 | 10.49527 | 0.01285144 | 12.87127
5.338354 | 10.48291 | 0.0128462 | 12.86602
5.34028 | 10.47084 | 0.01284124 | 12.86106
5.342205 | 10.45905 | 0.01283662 | 12.85643
5.34413 | 10.44754 | 0.01283239 | 12.85219
5.346055 | 10.4363 | 0.01282858 | 12.84838
5.347981 | 10.42534 | 0.01282522 | 12.84501
5.349906 | 10.41464 | 0.01282234 | 12.84213
5.351831 | 10.40421 | 0.01281995 | 12.83974
5.353756 | 10.39403 | 0.01281807 | 12.83785
5.355682 | 10.38411 | 0.01281668 | 12.83647
5.357607 | 10.37445 | 0.0128158 | 12.83558
5.359532 | 10.36503 | 0.01281541 | 12.83519
5.361458 | 10.35585 | 0.01281549 | 12.83527
5.363383 | 10.34691 | 0.01281603 | 12.83581
5.365308 | 10.33821 | 0.012817 | 12.83679
5.367233 | 10.32974 | 0.01281838 | 12.83816
5.369159 | 10.32149 | 0.01282013 | 12.83991
5.371084 | 10.31347 | 0.01282221 | 12.842
5.373009 | 10.30566 | 0.01282459 | 12.84439
5.374934 | 10.29806 | 0.01282724 | 12.84703
5.37686 | 10.29067 | 0.0128301 | 12.8499
5.378785 | 10.28349 | 0.01283313 | 12.85293
5.38071 | 10.2765 | 0.01283629 | 12.8561
5.382636 | 10.26971 | 0.01283953 | 12.85935
5.384561 | 10.26311 | 0.01284281 | 12.86263
5.386486 | 10.2567 | 0.01284608 | 12.8659
5.388411 | 10.25047 | 0.01284929 | 12.86912
5.390337 | 10.24441 | 0.0128524 | 12.87224
5.392262 | 10.23852 | 0.01285537 | 12.87521
5.394187 | 10.23281 | 0.01285816 | 12.878
5.396112 | 10.22725 | 0.01286071 | 12.88056
5.398038 | 10.22185 | 0.01286301 | 12.88286
5.399963 | 10.21661 | 0.01286501 | 12.88486
5.401888 | 10.21152 | 0.01286668 | 12.88654
5.403814 | 10.20657 | 0.01286799 | 12.88785
5.405739 | 10.20176 | 0.01286893 | 12.88879
5.407664 | 10.19708 | 0.01286947 | 12.88934
5.409589 | 10.19254 | 0.01286961 | 12.88947
5.411515 | 10.18813 | 0.01286932 | 12.88918
5.41344 | 10.18383 | 0.01286861 | 12.88847
5.415365 | 10.17965 | 0.01286749 | 12.88735
5.41729 | 10.17559 | 0.01286595 | 12.8858
5.419216 | 10.17164 | 0.01286401 | 12.88386
5.421141 | 10.16779 | 0.01286168 | 12.88153
5.423066 | 10.16404 | 0.01285898 | 12.87882
5.424992 | 10.16038 | 0.01285593 | 12.87577
5.426917 | 10.15682 | 0.01285255 | 12.87239
5.428842 | 10.15335 | 0.01284889 | 12.86872
5.430767 | 10.14995 | 0.01284495 | 12.86477
5.432693 | 10.14664 | 0.01284078 | 12.8606
5.434618 | 10.1434 | 0.01283641 | 12.85622
5.436543 | 10.14024 | 0.01283188 | 12.85168
5.438468 | 10.13714 | 0.01282722 | 12.84702
5.440394 | 10.13411 | 0.01282247 | 12.84226
5.442319 | 10.13113 | 0.01281768 | 12.83746
5.444244 | 10.12821 | 0.01281287 | 12.83264
5.44617 | 10.12534 | 0.01280809 | 12.82786
5.448095 | 10.12252 | 0.01280339 | 12.82315
5.45002 | 10.11975 | 0.01279879 | 12.81854
5.451945 | 10.11701 | 0.01279434 | 12.81409
5.453871 | 10.11432 | 0.01279008 | 12.80982
5.455796 | 10.11166 | 0.01278604 | 12.80577
5.457721 | 10.10903 | 0.01278225 | 12.80198
5.459646 | 10.10642 | 0.01277876 | 12.79848
5.461572 | 10.10385 | 0.01277559 | 12.7953
5.463497 | 10.10129 | 0.01277276 | 12.79248
5.465422 | 10.09875 | 0.01277032 | 12.79003
5.467347 | 10.09623 | 0.01276827 | 12.78798
5.469273 | 10.09372 | 0.01276664 | 12.78634
5.471198 | 10.09122 | 0.01276545 | 12.78515
5.473123 | 10.08873 | 0.0127647 | 12.7844
5.475049 | 10.08624 | 0.01276441 | 12.78411
5.476974 | 10.08375 | 0.01276458 | 12.78428
5.478899 | 10.08127 | 0.01276521 | 12.78491
5.480824 | 10.07878 | 0.0127663 | 12.78601
5.48275 | 10.07628 | 0.01276785 | 12.78755
5.484675 | 10.07378 | 0.01276984 | 12.78955
5.4866 | 10.07127 | 0.01277226 | 12.79197
5.488525 | 10.06875 | 0.0127751 | 12.79482
5.490451 | 10.06622 | 0.01277835 | 12.79807
5.492376 | 10.06367 | 0.01278197 | 12.8017
5.494301 | 10.06111 | 0.01278596 | 12.80569
5.496227 | 10.05853 | 0.01279029 | 12.81003
5.498152 | 10.05593 | 0.01279493 | 12.81468
5.500077 | 10.0533 | 0.01279986 | 12.81961
5.502002 | 10.05066 | 0.01280504 | 12.82481
5.503928 | 10.04799 | 0.01281046 | 12.83023
5.505853 | 10.0453 | 0.01281608 | 12.83586
5.507778 | 10.04259 | 0.01282186 | 12.84165
5.509703 | 10.03984 | 0.01282779 | 12.84758
5.511629 | 10.03708 | 0.01283381 | 12.85362
5.513554 | 10.03428 | 0.01283991 | 12.85973
5.515479 | 10.03145 | 0.01284605 | 12.86588
5.517405 | 10.0286 | 0.01285219 | 12.87203
5.51933 | 10.02572 | 0.01285831 | 12.87816
5.521255 | 10.02281 | 0.01286437 | 12.88423
5.52318 | 10.01987 | 0.01287034 | 12.8902
5.525106 | 10.0169 | 0.01287619 | 12.89606
5.527031 | 10.0139 | 0.01288189 | 12.90177
5.528956 | 10.01087 | 0.01288741 | 12.9073
5.530881 | 10.00781 | 0.01289273 | 12.91263
5.532807 | 10.00472 | 0.01289781 | 12.91772
5.534732 | 10.00161 | 0.01290264 | 12.92256
5.536657 | 9.998463 | 0.01290639 | 12.92631
5.538583 | 9.995291 | 0.0129075 | 12.92742
5.540508 | 9.992095 | 0.01290842 | 12.92834
5.542433 | 9.988869 | 0.01290913 | 12.92905
5.544358 | 9.985621 | 0.01290961 | 12.92953
5.546284 | 9.982347 | 0.01290986 | 12.92978
5.548209 | 9.979052 | 0.01290986 | 12.92978
5.550134 | 9.975733 | 0.01290961 | 12.92953
5.552059 | 9.972393 | 0.01290909 | 12.92902
5.553985 | 9.969033 | 0.01290832 | 12.92824
5.55591 | 9.965657 | 0.01290727 | 12.92719
5.557835 | 9.962262 | 0.01290595 | 12.92587
5.559761 | 9.958852 | 0.01290435 | 12.92427
5.561686 | 9.955428 | 0.01290249 | 12.9224
5.563611 | 9.951991 | 0.01290035 | 12.92026
5.565536 | 9.948545 | 0.01289794 | 12.91785
5.567462 | 9.945088 | 0.01289526 | 12.91517
5.569387 | 9.941625 | 0.01289233 | 12.91223
5.571312 | 9.938157 | 0.01288914 | 12.90903
5.573237 | 9.934684 | 0.0128857 | 12.90558
5.575163 | 9.931211 | 0.01288201 | 12.9019
5.577088 | 9.927739 | 0.0128781 | 12.89798
5.579013 | 9.924268 | 0.01287397 | 12.89384
5.580939 | 9.920803 | 0.01286962 | 12.88948
5.582864 | 9.917342 | 0.01286507 | 12.88493
5.584789 | 9.913894 | 0.01286033 | 12.88018
5.586714 | 9.910454 | 0.01285542 | 12.87526
5.58864 | 9.907028 | 0.01285034 | 12.87017
5.590565 | 9.90362 | 0.01284512 | 12.86494
5.59249 | 9.900225 | 0.01283975 | 12.85957
5.594415 | 9.896853 | 0.01283427 | 12.85408
5.596341 | 9.893504 | 0.01282868 | 12.84848
5.598266 | 9.890177 | 0.01282301 | 12.8428
5.600191 | 9.886879 | 0.01281726 | 12.83704
5.602117 | 9.883611 | 0.01281145 | 12.83122
5.604042 | 9.880374 | 0.0128056 | 12.82536
5.605967 | 9.87717 | 0.01279972 | 12.81948
5.607892 | 9.874002 | 0.01279384 | 12.81359
5.609818 | 9.870873 | 0.01278797 | 12.8077
5.611743 | 9.867783 | 0.01278212 | 12.80185
5.613668 | 9.864736 | 0.01277631 | 12.79603
5.615593 | 9.861736 | 0.01277057 | 12.79028
5.617519 | 9.858783 | 0.0127649 | 12.7846
5.619444 | 9.855878 | 0.01275932 | 12.77901
5.621369 | 9.853023 | 0.01275385 | 12.77353
5.623295 | 9.850224 | 0.01274851 | 12.76818
5.62522 | 9.847479 | 0.0127433 | 12.76297
5.627145 | 9.844792 | 0.01273825 | 12.75791
5.62907 | 9.842162 | 0.01273337 | 12.75302
5.630996 | 9.839594 | 0.01272867 | 12.74832
5.632921 | 9.837088 | 0.01272417 | 12.74381
5.634846 | 9.834648 | 0.01271989 | 12.73952
5.636771 | 9.832274 | 0.01271582 | 12.73545
5.638697 | 9.829965 | 0.01271199 | 12.73161
5.640622 | 9.827727 | 0.01270841 | 12.72802
5.642547 | 9.825557 | 0.01270508 | 12.72469
5.644472 | 9.823461 | 0.01270202 | 12.72163
5.646398 | 9.821434 | 0.01269924 | 12.71884
5.648323 | 9.819484 | 0.01269673 | 12.71633
5.650248 | 9.817606 | 0.01269452 | 12.71411
5.652174 | 9.815803 | 0.0126926 | 12.71219
5.654099 | 9.814078 | 0.01269098 | 12.71057
5.656024 | 9.812427 | 0.01268966 | 12.70924
5.657949 | 9.810855 | 0.01268864 | 12.70823
5.659875 | 9.809358 | 0.01268793 | 12.70752
5.6618 | 9.807939 | 0.01268753 | 12.70711
5.663725 | 9.806599 | 0.01268743 | 12.70701
5.66565 | 9.805335 | 0.01268763 | 12.70721
5.667576 | 9.80415 | 0.01268812 | 12.7077
5.669501 | 9.80304 | 0.0126889 | 12.70849
5.671426 | 9.802006 | 0.01268998 | 12.70956
5.673352 | 9.801049 | 0.01269132 | 12.71091
5.675277 | 9.800168 | 0.01269294 | 12.71253
5.677202 | 9.799359 | 0.01269482 | 12.71441
5.679127 | 9.798625 | 0.01269695 | 12.71655
5.681053 | 9.797962 | 0.01269933 | 12.71893
5.682978 | 9.797369 | 0.01270193 | 12.72153
5.684903 | 9.796846 | 0.01270476 | 12.72436
5.686828 | 9.796389 | 0.01270779 | 12.7274
5.688754 | 9.795998 | 0.01271102 | 12.73063
5.690679 | 9.795669 | 0.01271443 | 12.73405
5.692604 | 9.795405 | 0.01271801 | 12.73763
5.69453 | 9.795198 | 0.01272174 | 12.74138
5.696455 | 9.795047 | 0.01272562 | 12.74526
5.69838 | 9.794949 | 0.01272964 | 12.74928
5.700305 | 9.794902 | 0.01273376 | 12.75342
5.702231 | 9.794906 | 0.01273799 | 12.75765
5.704156 | 9.794953 | 0.01274231 | 12.76198
5.706081 | 9.795044 | 0.01274671 | 12.76638
5.708006 | 9.795172 | 0.01275117 | 12.77085
5.709932 | 9.795335 | 0.01275568 | 12.77536
5.711857 | 9.79553 | 0.01276023 | 12.77992
5.713782 | 9.795753 | 0.0127648 | 12.7845
5.715708 | 9.796 | 0.01276939 | 12.78909
5.717633 | 9.796265 | 0.01277398 | 12.79369
5.719558 | 9.796549 | 0.01277856 | 12.79828
5.721483 | 9.796844 | 0.01278313 | 12.80285
5.723409 | 9.797148 | 0.01278766 | 12.8074
5.725334 | 9.797453 | 0.01279217 | 12.81191
5.727259 | 9.797756 | 0.01279663 | 12.81638
5.729184 | 9.798057 | 0.01280104 | 12.8208
5.73111 | 9.798343 | 0.0128054 | 12.82516
5.733035 | 9.798615 | 0.0128097 | 12.82947
5.73496 | 9.798871 | 0.01281393 | 12.83371
5.736886 | 9.7991 | 0.0128181 | 12.83788
5.738811 | 9.799301 | 0.0128222 | 12.84199
5.740736 | 9.799468 | 0.01282623 | 12.84602
5.742661 | 9.799597 | 0.01283019 | 12.84999
5.744587 | 9.799684 | 0.01283408 | 12.85389
5.746512 | 9.799724 | 0.01283791 | 12.85772
5.748437 | 9.799711 | 0.01284168 | 12.8615
5.750362 | 9.799644 | 0.01284539 | 12.86522
5.752288 | 9.799515 | 0.01284906 | 12.86889
5.754213 | 9.799323 | 0.01285269 | 12.87252
5.756138 | 9.799063 | 0.01285628 | 12.87612
5.758064 | 9.798731 | 0.01285986 | 12.87971
5.759989 | 9.798328 | 0.01286343 | 12.88328
5.761914 | 9.797961 | 0.01286701 | 12.88687
5.763839 | 9.797977 | 0.01287062 | 12.89048
5.765765 | 9.797979 | 0.01287426 | 12.89413
5.76769 | 9.79798 | 0.01287797 | 12.89784
5.769615 | 9.79798 | 0.01288175 | 12.90163
5.77154 | 9.79798 | 0.01288564 | 12.90553
5.773466 | 9.79798 | 0.01288966 | 12.90956
5.775391 | 9.79798 | 0.01289384 | 12.91374
5.777316 | 9.79798 | 0.0128982 | 12.9181
5.779242 | 9.79798 | 0.01290348 | 12.92339
5.781167 | 9.79798 | 0.01291 | 12.92993
5.783092 | 9.79798 | 0.01291677 | 12.9367
5.785017 | 9.79798 | 0.0129238 | 12.94375
5.786943 | 9.79798 | 0.01293114 | 12.95109
5.788868 | 9.79798 | 0.0129388 | 12.95877
5.790793 | 9.79798 | 0.01294682 | 12.96681
5.792718 | 9.79798 | 0.01295525 | 12.97524
5.794644 | 9.79798 | 0.0129641 | 12.9841
5.796569 | 9.79798 | 0.01297341 | 12.99343
5.797538 | 9.795087 | 0.01297341 | 12.99343
5.799456 | 9.807375 | 0.01297687 | 12.9969
5.801375 | 9.820672 | 0.01297939 | 12.99943
5.803293 | 9.834917 | 0.01298107 | 13.00111
5.805212 | 9.850051 | 0.01298199 | 13.00203
5.80713 | 9.866017 | 0.01298223 | 13.00227
5.809049 | 9.882762 | 0.01298187 | 13.00191
5.810967 | 9.900234 | 0.012981 | 13.00103
5.812886 | 9.918386 | 0.01297968 | 12.99972
5.814804 | 9.937169 | 0.01297801 | 12.99804
5.816723 | 9.95654 | 0.01297606 | 12.99609
5.818641 | 9.976457 | 0.0129739 | 12.99392
5.82056 | 9.996879 | 0.0129716 | 12.99162
5.822478 | 10.01777 | 0.01296923 | 12.98924
5.824397 | 10.03909 | 0.01296686 | 12.98687
5.826315 | 10.06081 | 0.01296455 | 12.98456
5.828233 | 10.08289 | 0.01296237 | 12.98237
5.830152 | 10.10531 | 0.01296037 | 12.98037
5.83207 | 10.12803 | 0.0129586 | 12.9786
5.833989 | 10.15104 | 0.01295712 | 12.97712
5.835907 | 10.17429 | 0.01295597 | 12.97597
5.837826 | 10.19778 | 0.0129552 | 12.9752
5.839744 | 10.22147 | 0.01295484 | 12.97484
5.841663 | 10.24534 | 0.01295494 | 12.97493
5.843581 | 10.26938 | 0.01295551 | 12.9755
5.8455 | 10.29357 | 0.01295658 | 12.97658
5.847418 | 10.31789 | 0.01295817 | 12.97817
5.849337 | 10.34232 | 0.01296031 | 12.98031
5.851255 | 10.36686 | 0.01296297 | 12.98298
5.853174 | 10.39147 | 0.01296615 | 12.98616
5.855092 | 10.41617 | 0.01296984 | 12.98986
5.857011 | 10.44092 | 0.01297405 | 12.99407
5.858929 | 10.46573 | 0.01297875 | 12.99878
5.860848 | 10.49058 | 0.01298393 | 13.00397
5.862766 | 10.51546 | 0.01298958 | 13.00962
5.864685 | 10.54037 | 0.01299567 | 13.01572
5.866603 | 10.56531 | 0.01300217 | 13.02224
5.868522 | 10.59025 | 0.01300907 | 13.02915
5.87044 | 10.6152 | 0.01301634 | 13.03642
5.872359 | 10.64016 | 0.01302393 | 13.04403
5.874277 | 10.66512 | 0.01303181 | 13.05193
5.876196 | 10.69008 | 0.01303996 | 13.06009
5.878114 | 10.71503 | 0.01304833 | 13.06847
5.880033 | 10.73998 | 0.01305689 | 13.07704
5.881951 | 10.76492 | 0.01306559 | 13.08575
5.88387 | 10.78985 | 0.01307439 | 13.09457
5.885788 | 10.81478 | 0.01308326 | 13.10345
5.887706 | 10.83969 | 0.01309216 | 13.11236
5.889625 | 10.8646 | 0.01310103 | 13.12125
5.891543 | 10.8895 | 0.01310985 | 13.13008
5.893462 | 10.9144 | 0.01311857 | 13.13881
5.89538 | 10.9393 | 0.01312715 | 13.14741
5.897299 | 10.9642 | 0.01313555 | 13.15583
5.899217 | 10.9891 | 0.01314375 | 13.16403
5.901136 | 11.014 | 0.01315169 | 13.17199
5.903054 | 11.03892 | 0.01315935 | 13.17966
5.904973 | 11.06384 | 0.0131667 | 13.18702
5.906891 | 11.08879 | 0.0131737 | 13.19403
5.90881 | 11.11375 | 0.01318033 | 13.20067
5.910728 | 11.13874 | 0.01318657 | 13.20692
5.912647 | 11.16376 | 0.01319239 | 13.21275
5.914565 | 11.18881 | 0.01319777 | 13.21814
5.916484 | 11.2139 | 0.01320271 | 13.22309
5.918402 | 11.23903 | 0.01320718 | 13.22757
5.920321 | 11.26421 | 0.01321119 | 13.23158
5.922239 | 11.28945 | 0.01321471 | 13.23511
5.924158 | 11.31474 | 0.01321775 | 13.23815
5.926076 | 11.34009 | 0.01322031 | 13.24071
5.927995 | 11.36552 | 0.01322238 | 13.24279
5.929913 | 11.39101 | 0.01322397 | 13.24438
5.931832 | 11.41659 | 0.01322508 | 13.24549
5.93375 | 11.44225 | 0.01322573 | 13.24614
5.935669 | 11.46799 | 0.01322591 | 13.24632
5.937587 | 11.49384 | 0.01322564 | 13.24605
5.939506 | 11.51978 | 0.01322493 | 13.24534
5.941424 | 11.54582 | 0.01322379 | 13.2442
5.943342 | 11.57198 | 0.01322225 | 13.24266
5.945261 | 11.59825 | 0.01322032 | 13.24072
5.947179 | 11.62464 | 0.01321801 | 13.23841
5.949098 | 11.65116 | 0.01321535 | 13.23574
5.951016 | 11.67781 | 0.01321235 | 13.23275
5.952935 | 11.70459 | 0.01320905 | 13.22944
5.954853 | 11.73151 | 0.01320546 | 13.22584
5.956772 | 11.75857 | 0.0132016 | 13.22197
5.95869 | 11.78578 | 0.0131975 | 13.21787
5.960609 | 11.81314 | 0.01319319 | 13.21355
5.962527 | 11.84066 | 0.01318869 | 13.20904
5.964446 | 11.86834 | 0.01318402 | 13.20437
5.966364 | 11.89619 | 0.01317922 | 13.19956
5.968283 | 11.9242 | 0.01317431 | 13.19465
5.970201 | 11.95239 | 0.01316932 | 13.18964
5.97212 | 11.98075 | 0.01316427 | 13.18459
5.974038 | 12.00928 | 0.0131592 | 13.1795
5.975957 | 12.038 | 0.01315412 | 13.17442
5.977875 | 12.06691 | 0.01314906 | 13.16936
5.979794 | 12.096 | 0.01314406 | 13.16435
5.981712 | 12.12528 | 0.01313914 | 13.15942
5.983631 | 12.15476 | 0.01313432 | 13.15459
5.985549 | 12.18442 | 0.01312963 | 13.14989
5.987468 | 12.21429 | 0.01312508 | 13.14534
5.989386 | 12.24435 | 0.01312072 | 13.14097
5.991305 | 12.27462 | 0.01311655 | 13.13679
5.993223 | 12.30509 | 0.0131126 | 13.13283
5.995142 | 12.33576 | 0.01310889 | 13.12912
5.99706 | 12.36663 | 0.01310543 | 13.12566
5.998979 | 12.39772 | 0.01310225 | 13.12247
6.000897 | 12.429 | 0.01309936 | 13.11958
6.002815 | 12.4605 | 0.01309678 | 13.11699
6.004734 | 12.4922 | 0.01309451 | 13.11472
6.006652 | 12.52411 | 0.01309257 | 13.11278
6.008571 | 12.55623 | 0.01309097 | 13.11118
6.010489 | 12.58856 | 0.01308972 | 13.10992
6.012408 | 12.6211 | 0.01308882 | 13.10902
6.014326 | 12.65384 | 0.01308827 | 13.10847
6.016245 | 12.68679 | 0.01308808 | 13.10827
6.018163 | 12.71995 | 0.01308823 | 13.10843
6.020082 | 12.75331 | 0.01308874 | 13.10894
6.022 | 12.78688 | 0.01308959 | 13.10979
6.023919 | 12.82064 | 0.01309077 | 13.11098
6.025837 | 12.85461 | 0.01309228 | 13.11248
6.027756 | 12.88878 | 0.01309409 | 13.1143
6.029674 | 12.92315 | 0.01309619 | 13.1164
6.031593 | 12.95771 | 0.01309855 | 13.11877
6.033511 | 12.99247 | 0.01310116 | 13.12138
6.03543 | 13.02742 | 0.01310398 | 13.12421
6.037348 | 13.06255 | 0.01310699 | 13.12722
6.039267 | 13.09787 | 0.01311015 | 13.13038
6.041185 | 13.13338 | 0.01311342 | 13.13366
6.043104 | 13.16907 | 0.01311677 | 13.13701
6.045022 | 13.20493 | 0.01312015 | 13.1404
6.046941 | 13.24097 | 0.01312352 | 13.14377
6.048859 | 13.27718 | 0.01312683 | 13.14709
6.050778 | 13.31356 | 0.01313004 | 13.15031
6.052696 | 13.3501 | 0.01313311 | 13.15338
6.054615 | 13.3868 | 0.01313598 | 13.15625
6.056533 | 13.42366 | 0.0131386 | 13.15888
6.058451 | 13.46066 | 0.01314094 | 13.16122
6.06037 | 13.49782 | 0.01314294 | 13.16322
6.062288 | 13.53512 | 0.01314456 | 13.16484
6.064207 | 13.57256 | 0.01314575 | 13.16604
6.066125 | 13.61014 | 0.01314648 | 13.16677
6.068044 | 13.64785 | 0.01314669 | 13.16698
6.069962 | 13.68568 | 0.01314636 | 13.16665
6.071881 | 13.72363 | 0.01314545 | 13.16574
6.073799 | 13.7617 | 0.01314393 | 13.16421
6.075718 | 13.79988 | 0.01314176 | 13.16204
6.077636 | 13.83817 | 0.01313893 | 13.15921
6.079555 | 13.87655 | 0.0131354 | 13.15568
6.081473 | 13.91504 | 0.01313118 | 13.15144
6.083392 | 13.95361 | 0.01312623 | 13.14649
6.08531 | 13.99227 | 0.01312057 | 13.14082
6.087229 | 14.03101 | 0.01311418 | 13.13442
6.089147 | 14.06982 | 0.01310707 | 13.1273
6.091066 | 14.1087 | 0.01309926 | 13.11947
6.092984 | 14.14765 | 0.01309075 | 13.11095
6.094903 | 14.18665 | 0.01308158 | 13.10177
6.096821 | 14.2257 | 0.01307178 | 13.09196
6.09874 | 14.2648 | 0.01306139 | 13.08155
6.100658 | 14.30394 | 0.01305045 | 13.07059
6.102577 | 14.34312 | 0.01303902 | 13.05915
6.104495 | 14.38232 | 0.01302717 | 13.04727
6.106414 | 14.42154 | 0.01301495 | 13.03503
6.108332 | 14.46079 | 0.01300244 | 13.02251
6.110251 | 14.50004 | 0.01298973 | 13.00977
6.112169 | 14.53929 | 0.01297688 | 12.99691
6.114088 | 14.57855 | 0.01296399 | 12.984
6.116006 | 14.6178 | 0.01295114 | 12.97113
6.117924 | 14.65703 | 0.01293843 | 12.95839
6.119843 | 14.69625 | 0.01292593 | 12.94588
6.121761 | 14.73544 | 0.01291375 | 12.93368
6.12368 | 14.77459 | 0.01290198 | 12.92189
6.125598 | 14.81371 | 0.01289069 | 12.91059
6.127517 | 14.85279 | 0.01287999 | 12.89987
6.129435 | 14.89182 | 0.01286996 | 12.88983
6.131354 | 14.93079 | 0.01286069 | 12.88053
6.133272 | 14.9697 | 0.01285224 | 12.87208
6.135191 | 15.00854 | 0.0128447 | 12.86453
6.137109 | 15.04731 | 0.01283815 | 12.85796
6.139028 | 15.086 | 0.01283264 | 12.85244
6.140946 | 15.12461 | 0.01282823 | 12.84802
6.142865 | 15.16312 | 0.01282497 | 12.84477
6.144783 | 15.20154 | 0.01282292 | 12.84271
6.146702 | 15.23985 | 0.01282211 | 12.84189
6.14862 | 15.27806 | 0.01282255 | 12.84234
6.150539 | 15.31615 | 0.01282428 | 12.84408
6.152457 | 15.35412 | 0.0128273 | 12.8471
6.154376 | 15.39197 | 0.01283161 | 12.85141
6.156294 | 15.42969 | 0.01283718 | 12.85699
6.158213 | 15.46727 | 0.012844 | 12.86382
6.160131 | 15.50471 | 0.01285202 | 12.87185
6.16205 | 15.542 | 0.01286118 | 12.88103
6.163968 | 15.57914 | 0.01287143 | 12.8913
6.165887 | 15.61613 | 0.01288268 | 12.90257
6.167805 | 15.65295 | 0.01289485 | 12.91475
6.169724 | 15.6896 | 0.01290784 | 12.92776
6.171642 | 15.72608 | 0.01292154 | 12.94148
6.17356 | 15.76238 | 0.01293585 | 12.95581
6.175479 | 15.7985 | 0.01295064 | 12.97063
6.177397 | 15.83443 | 0.01296582 | 12.98583
6.179316 | 15.87018 | 0.01298125 | 13.00129
6.181234 | 15.90572 | 0.01299683 | 13.01689
6.183153 | 15.94106 | 0.01301243 | 13.03252
6.185071 | 15.9762 | 0.01302796 | 13.04807
6.18699 | 16.01113 | 0.0130433 | 13.06343
6.188908 | 16.04585 | 0.01305836 | 13.07851
6.190827 | 16.08034 | 0.01307304 | 13.09322
6.192745 | 16.11462 | 0.01308727 | 13.10747
6.194664 | 16.14866 | 0.01310096 | 13.12117
6.196582 | 16.18248 | 0.01311403 | 13.13427
6.198501 | 16.21606 | 0.01312643 | 13.14669
6.200419 | 16.24941 | 0.01313809 | 13.15837
6.202338 | 16.28251 | 0.01314896 | 13.16925
6.204256 | 16.31537 | 0.01315898 | 13.17929
6.206175 | 16.34798 | 0.01316811 | 13.18843
6.208093 | 16.38034 | 0.01317631 | 13.19665
6.210012 | 16.41244 | 0.01318356 | 13.2039
6.21193 | 16.44429 | 0.0131898 | 13.21016
6.213849 | 16.47588 | 0.01319503 | 13.2154
6.215767 | 16.5072 | 0.01319923 | 13.2196
6.217686 | 16.53825 | 0.01320237 | 13.22274
6.219604 | 16.56904 | 0.01320444 | 13.22482
6.221523 | 16.59956 | 0.01320545 | 13.22583
6.223441 | 16.6298 | 0.01320539 | 13.22577
6.22536 | 16.65976 | 0.01320428 | 13.22466
6.227278 | 16.68944 | 0.01320214 | 13.22251
6.229197 | 16.71885 | 0.013199 | 13.21937
6.231115 | 16.74797 | 0.01319489 | 13.21525
6.233033 | 16.77681 | 0.01318986 | 13.21022
6.234952 | 16.80536 | 0.01318397 | 13.20432
6.23687 | 16.83362 | 0.01317726 | 13.1976
6.238789 | 16.86159 | 0.0131698 | 13.19012
6.240707 | 16.88927 | 0.01316164 | 13.18196
6.242626 | 16.91666 | 0.01315287 | 13.17317
6.244544 | 16.94375 | 0.01314353 | 13.16382
6.246463 | 16.97055 | 0.01313372 | 13.15399
6.248381 | 16.99705 | 0.01312349 | 13.14374
6.2503 | 17.02325 | 0.01311291 | 13.13315
6.252218 | 17.04916 | 0.01310207 | 13.12229
6.254137 | 17.07477 | 0.01309102 | 13.11123
6.256055 | 17.10008 | 0.01307985 | 13.10004
6.257974 | 17.12509 | 0.01306862 | 13.08879
6.259892 | 17.1498 | 0.0130574 | 13.07756
6.261811 | 17.17421 | 0.01304627 | 13.06641
6.263729 | 17.19831 | 0.01303529 | 13.05541
6.265648 | 17.22212 | 0.01302454 | 13.04464
6.267566 | 17.24563 | 0.01301407 | 13.03415
6.269485 | 17.26884 | 0.01300395 | 13.02402
6.271403 | 17.29174 | 0.01299425 | 13.0143
6.273322 | 17.31435 | 0.01298502 | 13.00506
6.27524 | 17.33666 | 0.01297633 | 12.99636
6.277159 | 17.35866 | 0.01296823 | 12.98825
6.279077 | 17.38038 | 0.01296078 | 12.98078
6.280996 | 17.40179 | 0.01295402 | 12.97401
6.282914 | 17.4229 | 0.01294799 | 12.96798
6.284833 | 17.44373 | 0.01294274 | 12.96272
6.286751 | 17.46425 | 0.0129383 | 12.95827
6.288669 | 17.48448 | 0.01293468 | 12.95465
6.290588 | 17.50442 | 0.01293192 | 12.95187
6.292506 | 17.52407 | 0.01293 | 12.94996
6.294425 | 17.54343 | 0.01292894 | 12.9489
6.296343 | 17.5625 | 0.01292873 | 12.94869
6.298262 | 17.58129 | 0.01292936 | 12.94932
6.30018 | 17.59979 | 0.01293081 | 12.95077
6.302099 | 17.61801 | 0.01293306 | 12.95302
6.304017 | 17.63594 | 0.01293607 | 12.95604
6.305936 | 17.6536 | 0.01293982 | 12.95979
6.307854 | 17.67098 | 0.01294427 | 12.96424
6.309773 | 17.68808 | 0.01294937 | 12.96935
6.311691 | 17.70491 | 0.01295508 | 12.97508
6.31361 | 17.72147 | 0.01296136 | 12.98136
6.315528 | 17.73776 | 0.01296815 | 12.98816
6.317447 | 17.75379 | 0.01297539 | 12.99542
6.319365 | 17.76955 | 0.01298305 | 13.00309
6.321284 | 17.78505 | 0.01299106 | 13.01111
6.323202 | 17.80029 | 0.01299936 | 13.01942
6.325121 | 17.81528 | 0.0130079 | 13.02797
6.327039 | 17.83001 | 0.01301662 | 13.03671
6.328958 | 17.84449 | 0.01302547 | 13.04557
6.330876 | 17.85872 | 0.01303439 | 13.05451
6.332795 | 17.87271 | 0.01304333 | 13.06346
6.334713 | 17.88646 | 0.01305223 | 13.07238
6.336632 | 17.89996 | 0.01306105 | 13.08121
6.33855 | 17.91324 | 0.01306974 | 13.08991
6.340469 | 17.92627 | 0.01307825 | 13.09843
6.342387 | 17.93908 | 0.01308654 | 13.10674
6.344306 | 17.95167 | 0.01309458 | 13.11479
6.346224 | 17.96403 | 0.01310234 | 13.12256
6.348142 | 17.97617 | 0.01310977 | 13.13001
6.350061 | 17.98809 | 0.01311687 | 13.13711
6.351979 | 17.9998 | 0.01312361 | 13.14386
6.353898 | 18.0113 | 0.01312997 | 13.15024
6.355816 | 18.02259 | 0.01313595 | 13.15623
6.357735 | 18.03368 | 0.01314155 | 13.16183
6.359653 | 18.04457 | 0.01314676 | 13.16705
6.361572 | 18.05527 | 0.01315159 | 13.17188
6.36349 | 18.06577 | 0.01315604 | 13.17634
6.365409 | 18.07608 | 0.01316013 | 13.18044
6.367327 | 18.08621 | 0.01316388 | 13.18419
6.369246 | 18.09616 | 0.01316729 | 13.18761
6.371164 | 18.10593 | 0.0131704 | 13.19073
6.373083 | 18.11552 | 0.01317322 | 13.19355
6.375001 | 18.12495 | 0.01317578 | 13.19612
6.37692 | 18.13421 | 0.01317811 | 13.19845
6.378838 | 18.1433 | 0.01318024 | 13.20058
6.380757 | 18.15224 | 0.01318218 | 13.20253
6.382675 | 18.16102 | 0.01318399 | 13.20433
6.384594 | 18.16965 | 0.01318568 | 13.20603
6.386512 | 18.17813 | 0.01318728 | 13.20764
6.388431 | 18.18646 | 0.01318884 | 13.2092
6.390349 | 18.19466 | 0.01319038 | 13.21074
6.392268 | 18.20271 | 0.01319193 | 13.21229
6.394186 | 18.21064 | 0.01319352 | 13.21389
6.396105 | 18.21843 | 0.01319519 | 13.21555
6.398023 | 18.2261 | 0.01319695 | 13.21732
6.399942 | 18.23365 | 0.01319884 | 13.21921
6.40186 | 18.24108 | 0.01320088 | 13.22126
6.403778 | 18.2484 | 0.0132031 | 13.22347
6.405697 | 18.2556 | 0.0132055 | 13.22588
6.407615 | 18.2627 | 0.01320812 | 13.2285
6.409534 | 18.26969 | 0.01321096 | 13.23135
6.411452 | 18.27659 | 0.01321404 | 13.23443
6.413371 | 18.28338 | 0.01321736 | 13.23776
6.415289 | 18.29009 | 0.01322093 | 13.24134
6.417208 | 18.2967 | 0.01322476 | 13.24517
6.419126 | 18.30323 | 0.01322884 | 13.24925
6.421045 | 18.30968 | 0.01323316 | 13.25358
6.422963 | 18.31605 | 0.01323772 | 13.25815
6.424882 | 18.32234 | 0.01324251 | 13.26295
6.4268 | 18.32856 | 0.01324752 | 13.26797
6.428719 | 18.33472 | 0.01325274 | 13.27319
6.430637 | 18.34081 | 0.01325814 | 13.2786
6.432556 | 18.34683 | 0.01326371 | 13.28418
6.434474 | 18.3528 | 0.01326943 | 13.28991
6.436393 | 18.35871 | 0.01327528 | 13.29576
6.438311 | 18.36457 | 0.01328123 | 13.30173
6.44023 | 18.37038 | 0.01328727 | 13.30778
6.442148 | 18.37615 | 0.01329337 | 13.31388
6.444067 | 18.38187 | 0.0132995 | 13.32003
6.445985 | 18.38755 | 0.01330565 | 13.32618
6.447904 | 18.3932 | 0.01331178 | 13.33232
6.449822 | 18.39881 | 0.01331787 | 13.33842
6.451741 | 18.40439 | 0.0133239 | 13.34446
6.453659 | 18.40994 | 0.01332984 | 13.35041
6.455578 | 18.41547 | 0.01333567 | 13.35625
6.457496 | 18.42097 | 0.01334136 | 13.36196
6.459415 | 18.42645 | 0.01334691 | 13.3675
6.461333 | 18.43192 | 0.01335227 | 13.37288
6.463251 | 18.43737 | 0.01335744 | 13.37805
6.46517 | 18.4428 | 0.0133624 | 13.38302
6.467088 | 18.44823 | 0.01336713 | 13.38776
6.469007 | 18.45364 | 0.01337161 | 13.39225
6.470925 | 18.45905 | 0.01337585 | 13.39649
6.472844 | 18.46446 | 0.01337982 | 13.40047
6.474762 | 18.46986 | 0.01338353 | 13.40419
6.476681 | 18.47527 | 0.01338697 | 13.40763
6.478599 | 18.48067 | 0.01339013 | 13.4108
6.480518 | 18.48608 | 0.01339303 | 13.4137
6.482436 | 18.4915 | 0.01339566 | 13.41633
6.484355 | 18.49692 | 0.01339804 | 13.41871
6.486273 | 18.50236 | 0.01340017 | 13.42085
6.488192 | 18.5078 | 0.01340206 | 13.42275
6.49011 | 18.51326 | 0.01340374 | 13.42442
6.492029 | 18.51873 | 0.01340521 | 13.4259
6.493947 | 18.52421 | 0.01340649 | 13.42718
6.495866 | 18.52972 | 0.01340761 | 13.4283
6.497784 | 18.53523 | 0.01340858 | 13.42927
6.499703 | 18.54077 | 0.01340942 | 13.43012
6.501621 | 18.54633 | 0.01341016 | 13.43086
6.50354 | 18.55191 | 0.01341082 | 13.43152
6.505458 | 18.55751 | 0.01341143 | 13.43213
6.507377 | 18.56314 | 0.01341201 | 13.43271
6.509295 | 18.56878 | 0.01341258 | 13.43328
6.511214 | 18.57446 | 0.01341317 | 13.43388
6.513132 | 18.58015 | 0.01341381 | 13.43452
6.515051 | 18.58588 | 0.01341453 | 13.43523
6.516969 | 18.59162 | 0.01341533 | 13.43604
6.518887 | 18.5974 | 0.01341626 | 13.43697
6.520806 | 18.6032 | 0.01341734 | 13.43805
6.522724 | 18.60902 | 0.01341859 | 13.4393
6.524643 | 18.61488 | 0.01342002 | 13.44074
6.526561 | 18.62076 | 0.01342168 | 13.44239
6.52848 | 18.62667 | 0.01342356 | 13.44428
6.530398 | 18.6326 | 0.0134257 | 13.44642
6.532317 | 18.63856 | 0.01342811 | 13.44884
6.534235 | 18.64455 | 0.01343081 | 13.45154
6.536154 | 18.65056 | 0.01343381 | 13.45454
6.538072 | 18.6566 | 0.01343712 | 13.45786
6.539991 | 18.66266 | 0.01344076 | 13.4615
6.541909 | 18.66874 | 0.01344473 | 13.46548
6.543828 | 18.67485 | 0.01344903 | 13.46979
6.545746 | 18.68099 | 0.01345368 | 13.47444
6.547665 | 18.68714 | 0.01345867 | 13.47944
6.549583 | 18.69332 | 0.013464 | 13.48478
6.551502 | 18.69951 | 0.01346968 | 13.49047
6.55342 | 18.70572 | 0.01347569 | 13.49649
6.555339 | 18.71196 | 0.01348204 | 13.50285
6.557257 | 18.7182 | 0.01348872 | 13.50954
6.559176 | 18.72447 | 0.01349572 | 13.51655
6.561094 | 18.73074 | 0.01350303 | 13.52387
6.563013 | 18.73703 | 0.01351064 | 13.53149
6.564931 | 18.74333 | 0.01351853 | 13.5394
6.56685 | 18.74964 | 0.0135267 | 13.54758
6.568768 | 18.75595 | 0.01353513 | 13.55602
6.570687 | 18.76227 | 0.01354381 | 13.56471
6.572605 | 18.7686 | 0.01355271 | 13.57363
6.574524 | 18.77492 | 0.01356182 | 13.58275
6.576442 | 18.78125 | 0.01357113 | 13.59207
6.57836 | 18.78757 | 0.01358061 | 13.60156
6.580279 | 18.79389 | 0.01359023 | 13.61121
6.582197 | 18.8002 | 0.0136 | 13.62099
6.584116 | 18.80651 | 0.01360987 | 13.63087
6.586034 | 18.8128 | 0.01361983 | 13.64085
6.587953 | 18.81907 | 0.01362986 | 13.65089
6.589871 | 18.82533 | 0.01363993 | 13.66098
6.59179 | 18.83158 | 0.01365002 | 13.67108
6.593708 | 18.8378 | 0.0136601 | 13.68119
6.595627 | 18.84399 | 0.01367016 | 13.69126
6.597545 | 18.85016 | 0.01368017 | 13.70129
6.599464 | 18.8563 | 0.01369011 | 13.71124
6.601382 | 18.86241 | 0.01369994 | 13.72109
6.603301 | 18.86848 | 0.01370965 | 13.73081
6.605219 | 18.87451 | 0.01371922 | 13.74039
6.607138 | 18.8805 | 0.01372861 | 13.7498
6.609056 | 18.88644 | 0.01373781 | 13.75902
6.610975 | 18.89234 | 0.0137468 | 13.76801
6.612893 | 18.89819 | 0.01375554 | 13.77677
6.614812 | 18.90398 | 0.01376402 | 13.78527
6.61673 | 18.90971 | 0.01377222 | 13.79348
6.618649 | 18.91539 | 0.01378012 | 13.80139
6.620567 | 18.921 | 0.01378769 | 13.80897
6.622486 | 18.92654 | 0.01379492 | 13.81621
6.624404 | 18.93201 | 0.01380178 | 13.82308
6.626323 | 18.9374 | 0.01380827 | 13.82958
6.628241 | 18.94271 | 0.01381435 | 13.83567
6.63016 | 18.94795 | 0.01382003 | 13.84136
6.632078 | 18.95309 | 0.01382528 | 13.84662
6.633996 | 18.95815 | 0.01383009 | 13.85143
6.635915 | 18.96312 | 0.01383445 | 13.8558
6.637833 | 18.96798 | 0.01383834 | 13.8597
6.639752 | 18.97275 | 0.01384177 | 13.86313
6.64167 | 18.97741 | 0.01384472 | 13.86608
6.643589 | 18.98196 | 0.01384718 | 13.86855
6.645507 | 18.9864 | 0.01384915 | 13.87053
6.647426 | 18.99072 | 0.01385064 | 13.87202
6.649344 | 18.99492 | 0.01385163 | 13.87301
6.651263 | 18.999 | 0.01385214 | 13.87351
6.653181 | 19.00294 | 0.01385215 | 13.87353
6.6551 | 19.00676 | 0.01385169 | 13.87307
6.657018 | 19.01043 | 0.01385075 | 13.87213
6.658937 | 19.01397 | 0.01384935 | 13.87073
6.660855 | 19.01736 | 0.0138475 | 13.86887
6.662774 | 19.0206 | 0.01384522 | 13.86658
6.664692 | 19.02369 | 0.01384251 | 13.86387
6.666611 | 19.02662 | 0.0138394 | 13.86076
6.668529 | 19.02939 | 0.01383592 | 13.85728
6.670448 | 19.032 | 0.01383209 | 13.85343
6.672366 | 19.03443 | 0.01382792 | 13.84926
6.674285 | 19.03669 | 0.01382346 | 13.84479
6.676203 | 19.03877 | 0.01381872 | 13.84005
6.678122 | 19.04067 | 0.01381375 | 13.83507
6.68004 | 19.04238 | 0.01380857 | 13.82988
6.681959 | 19.0439 | 0.01380321 | 13.82452
6.683877 | 19.04522 | 0.01379772 | 13.81901
6.685796 | 19.04635 | 0.01379212 | 13.81341
6.687714 | 19.04727 | 0.01378645 | 13.80773
6.689633 | 19.04798 | 0.01378075 | 13.80202
6.691551 | 19.04848 | 0.01377506 | 13.79631
6.693469 | 19.04877 | 0.0137694 | 13.79065
6.695388 | 19.04883 | 0.01376382 | 13.78506
6.697306 | 19.04867 | 0.01375835 | 13.77959
6.699225 | 19.04828 | 0.01375303 | 13.77426
6.701143 | 19.04766 | 0.0137479 | 13.76912
6.703062 | 19.0468 | 0.01374299 | 13.7642
6.70498 | 19.0457 | 0.01373833 | 13.75953
6.706899 | 19.04436 | 0.01373395 | 13.75515
6.708817 | 19.0428 | 0.01372989 | 13.75108
6.710736 | 19.04106 | 0.01372618 | 13.74736
6.712654 | 19.03947 | 0.01372284 | 13.74402
6.714573 | 19.00066 | 0.01371991 | 13.74108
6.716491 | 18.99548 | 0.0137174 | 13.73857
6.71841 | 18.9899 | 0.01371534 | 13.73651
6.720328 | 18.984 | 0.01371376 | 13.73492
6.722247 | 18.9778 | 0.01371266 | 13.73382
6.724165 | 18.97129 | 0.01371206 | 13.73322
6.726084 | 18.96446 | 0.01371198 | 13.73314
6.728002 | 18.95731 | 0.01371243 | 13.73359
6.729921 | 18.94984 | 0.01371341 | 13.73458
6.731839 | 18.94205 | 0.01371493 | 13.7361
6.733758 | 18.93393 | 0.01371699 | 13.73816
6.735676 | 18.92548 | 0.01371959 | 13.74076
6.737595 | 18.9167 | 0.01372273 | 13.7439
6.739513 | 18.90758 | 0.01372639 | 13.74758
6.741432 | 18.89812 | 0.01373059 | 13.75178
6.74335 | 18.88832 | 0.0137353 | 13.7565
6.745269 | 18.87817 | 0.01374052 | 13.76172
6.747187 | 18.86767 | 0.01374623 | 13.76744
6.749105 | 18.85748 | 0.01375242 | 13.77364
6.751024 | 18.85064 | 0.01375907 | 13.78031
6.752942 | 18.84887 | 0.01376618 | 13.78742
6.754861 | 18.85195 | 0.01377371 | 13.79497
6.756779 | 18.85829 | 0.01378165 | 13.80292
6.758698 | 18.86553 | 0.01378999 | 13.81127
6.760616 | 18.87112 | 0.0137987 | 13.81999
6.762535 | 18.87283 | 0.01380775 | 13.82906
6.764453 | 18.8694 | 0.01381714 | 13.83846
6.766372 | 18.86108 | 0.01382683 | 13.84817
6.76829 | 18.85009 | 0.0138368 | 13.85815
6.770209 | 18.83864 | 0.01384703 | 13.8684
6.772127 | 18.82684 | 0.01385749 | 13.87888
6.774046 | 18.81467 | 0.01386817 | 13.88957
6.775964 | 18.80214 | 0.01387904 | 13.90046
6.777883 | 18.78924 | 0.01389007 | 13.91151
6.779801 | 18.77598 | 0.01390124 | 13.9227
6.78172 | 18.76235 | 0.01391254 | 13.93401
6.783638 | 18.74834 | 0.01392392 | 13.94541
6.785557 | 18.73397 | 0.01393572 | 13.95723
6.787475 | 18.71922 | 0.01394781 | 13.96933
6.789394 | 18.70409 | 0.01395996 | 13.9815
6.791312 | 18.68858 | 0.01397215 | 13.99371
6.793231 | 18.67269 | 0.01398437 | 14.00595
6.795149 | 18.65642 | 0.01399659 | 14.01819
6.797068 | 18.63977 | 0.0140088 | 14.03042
6.798986 | 18.62273 | 0.01402098 | 14.04262
6.800905 | 18.60531 | 0.01403311 | 14.05477
6.802823 | 18.58751 | 0.01404518 | 14.06686
6.804742 | 18.56931 | 0.01405717 | 14.07887
6.80666 | 18.55073 | 0.01406907 | 14.09079
6.808578 | 18.53175 | 0.01408087 | 14.1026
6.810497 | 18.51239 | 0.01409254 | 14.11429
6.812415 | 18.49264 | 0.01410409 | 14.12586
6.814334 | 18.4725 | 0.0141155 | 14.13728
6.816252 | 18.45196 | 0.01412675 | 14.14856
6.818171 | 18.43103 | 0.01413785 | 14.15967
6.820089 | 18.40971 | 0.01414878 | 14.17062
6.822008 | 18.388 | 0.01415949 | 14.18134
6.823926 | 18.36589 | 0.0141699 | 14.19177
6.825845 | 18.34339 | 0.01417993 | 14.20182
6.827763 | 18.3205 | 0.01418956 | 14.21146
6.829682 | 18.29722 | 0.01419877 | 14.22068
6.8316 | 18.27354 | 0.01420755 | 14.22948
6.833519 | 18.24947 | 0.01421593 | 14.23787
6.835437 | 18.22501 | 0.01422395 | 14.2459
6.837356 | 18.20016 | 0.01423164 | 14.2536
6.839274 | 18.17492 | 0.01423905 | 14.26103
6.841193 | 18.14929 | 0.01424625 | 14.26824
6.843111 | 18.12327 | 0.01425325 | 14.27525
6.84503 | 18.09687 | 0.01426006 | 14.28207
6.846948 | 18.07008 | 0.0142667 | 14.28871
6.848867 | 18.0429 | 0.01427316 | 14.29519
6.850785 | 18.01533 | 0.01427948 | 14.30151
6.852704 | 17.98739 | 0.01428564 | 14.30769
6.854622 | 17.95906 | 0.01429168 | 14.31374
6.856541 | 17.93036 | 0.01429761 | 14.31967
6.858459 | 17.90127 | 0.01430344 | 14.32551
6.860378 | 17.87181 | 0.01430919 | 14.33127
6.862296 | 17.84197 | 0.01431488 | 14.33697
6.864214 | 17.81176 | 0.01432052 | 14.34262
6.866133 | 17.78118 | 0.01432614 | 14.34825
6.868051 | 17.75023 | 0.01433176 | 14.35388
6.86997 | 17.71892 | 0.01433739 | 14.35952
6.871888 | 17.68724 | 0.01434306 | 14.36519
6.873807 | 17.6552 | 0.01434878 | 14.37092
6.875725 | 17.6228 | 0.01435457 | 14.37673
6.877644 | 17.59004 | 0.01436045 | 14.38262
6.879562 | 17.55693 | 0.01436645 | 14.38862
6.881481 | 17.52346 | 0.01437257 | 14.39475
6.883399 | 17.48965 | 0.01437883 | 14.40102
6.885318 | 17.4555 | 0.01438524 | 14.40744
6.887236 | 17.421 | 0.01439183 | 14.41404
6.889155 | 17.38616 | 0.0143986 | 14.42082
6.891073 | 17.35098 | 0.01440557 | 14.4278
6.892992 | 17.31548 | 0.01441274 | 14.43498
6.89491 | 17.27964 | 0.01442012 | 14.44237
6.896829 | 17.24348 | 0.01442772 | 14.44998
6.898747 | 17.20699 | 0.01443554 | 14.45782
6.900666 | 17.17019 | 0.01444359 | 14.46588
6.902584 | 17.13307 | 0.01445187 | 14.47417
6.904503 | 17.09564 | 0.01446037 | 14.48269
6.906421 | 17.05791 | 0.0144691 | 14.49143
6.90834 | 17.01987 | 0.01447805 | 14.5004
6.910258 | 16.98153 | 0.01448722 | 14.50958
6.912177 | 16.9429 | 0.01449659 | 14.51896
6.914095 | 16.90397 | 0.01450615 | 14.52854
6.916014 | 16.86477 | 0.0145159 | 14.5383
6.917932 | 16.82528 | 0.01452581 | 14.54823
6.919851 | 16.78551 | 0.01453588 | 14.55831
6.921769 | 16.74547 | 0.01454608 | 14.56853
6.923687 | 16.70516 | 0.01455639 | 14.57885
6.925606 | 16.66459 | 0.01456679 | 14.58927
6.927524 | 16.62376 | 0.01457726 | 14.59976
6.929443 | 16.58268 | 0.01458777 | 14.61029
6.931361 | 16.54134 | 0.01459831 | 14.62084
6.93328 | 16.49977 | 0.01460884 | 14.63139
6.935198 | 16.45795 | 0.01461934 | 14.6419
6.937117 | 16.41591 | 0.01462979 | 14.65237
6.939035 | 16.37363 | 0.01464015 | 14.66275
6.940954 | 16.33113 | 0.01465041 | 14.67302
6.942872 | 16.28842 | 0.01466053 | 14.68316
6.944791 | 16.24549 | 0.0146705 | 14.69314
6.946709 | 16.20235 | 0.01468029 | 14.70294
6.948628 | 16.15902 | 0.01468987 | 14.71254
6.950546 | 16.11549 | 0.01469922 | 14.72191
6.952465 | 16.07176 | 0.01470832 | 14.73102
6.954383 | 16.02786 | 0.01471715 | 14.73987
6.956302 | 15.98377 | 0.0147257 | 14.74843
6.95822 | 15.93952 | 0.01473394 | 14.75668
6.960139 | 15.89509 | 0.01474186 | 14.76461
6.962057 | 15.85051 | 0.01474944 | 14.7722
6.963976 | 15.80577 | 0.01475668 | 14.77946
6.965894 | 15.76088 | 0.01476357 | 14.78635
6.967813 | 15.71584 | 0.0147701 | 14.79289
6.969731 | 15.67067 | 0.01477627 | 14.79907
6.97165 | 15.62537 | 0.01478208 | 14.80489
6.973568 | 15.57994 | 0.01478753 | 14.81035
6.975487 | 15.5344 | 0.01479263 | 14.81546
6.977405 | 15.48874 | 0.01479738 | 14.82022
6.979323 | 15.44297 | 0.01480182 | 14.82466
6.981242 | 15.39711 | 0.01480594 | 14.82879
6.98316 | 15.35115 | 0.01480977 | 14.83262
6.985079 | 15.3051 | 0.01481333 | 14.83619
6.986997 | 15.25898 | 0.01481665 | 14.83952
6.988916 | 15.21277 | 0.01481976 | 14.84264
6.990834 | 15.1665 | 0.01482269 | 14.84557
6.992753 | 15.12017 | 0.01482548 | 14.84836
6.994671 | 15.07378 | 0.01482815 | 14.85103
6.99659 | 15.02734 | 0.01483074 | 14.85363
6.998508 | 14.98086 | 0.0148333 | 14.85619
7.000427 | 14.93434 | 0.01483585 | 14.85875
7.002345 | 14.88779 | 0.01483845 | 14.86135
7.004264 | 14.84122 | 0.01484113 | 14.86403
7.006182 | 14.79463 | 0.01484393 | 14.86684
7.008101 | 14.74804 | 0.01484689 | 14.86981
7.010019 | 14.70143 | 0.01485006 | 14.87298
7.011938 | 14.65483 | 0.01485348 | 14.8764
7.013856 | 14.60824 | 0.01485718 | 14.88011
7.015775 | 14.56166 | 0.0148612 | 14.88414
7.017693 | 14.51511 | 0.01486558 | 14.88853
7.019612 | 14.46858 | 0.01487035 | 14.8933
7.02153 | 14.42209 | 0.01487554 | 14.8985
7.023449 | 14.37564 | 0.01488117 | 14.90414
7.025367 | 14.32924 | 0.01488727 | 14.91025
7.027286 | 14.28289 | 0.01489385 | 14.91684
7.029204 | 14.2366 | 0.01490092 | 14.92392
7.031123 | 14.19037 | 0.0149085 | 14.93151
7.033041 | 14.14422 | 0.01491658 | 14.9396
7.03496 | 14.09815 | 0.01492515 | 14.94818
7.036878 | 14.05217 | 0.0149342 | 14.95725
7.038796 | 14.00628 | 0.01494371 | 14.96677
7.040715 | 13.96048 | 0.01495365 | 14.97673
7.042633 | 13.91479 | 0.01496399 | 14.98709
7.044552 | 13.86921 | 0.01497468 | 14.99779
7.04647 | 13.82375 | 0.01498567 | 15.0088
7.048389 | 13.77841 | 0.01499689 | 15.02004
7.050307 | 13.7332 | 0.01500829 | 15.03145
7.052226 | 13.68812 | 0.01501978 | 15.04296
7.054144 | 13.64318 | 0.01503129 | 15.05449
7.056063 | 13.59839 | 0.01504274 | 15.06596
7.057981 | 13.55376 | 0.01505405 | 15.07728
7.0599 | 13.50928 | 0.01506511 | 15.08837
7.061818 | 13.46496 | 0.01507585 | 15.09912
7.063737 | 13.42082 | 0.01508616 | 15.10945
7.065655 | 13.37685 | 0.01509595 | 15.11925
7.067574 | 13.33306 | 0.01510512 | 15.12843
7.069492 | 13.28946 | 0.01511357 | 15.1369
7.071411 | 13.24606 | 0.0151212 | 15.14454
7.073329 | 13.20285 | 0.01512792 | 15.15127
7.075248 | 13.15984 | 0.01513363 | 15.15699
7.077166 | 13.11704 | 0.01513824 | 15.16161
7.079085 | 13.07446 | 0.01514167 | 15.16503
7.081003 | 13.03209 | 0.01514382 | 15.16719
7.082922 | 12.98995 | 0.01514462 | 15.168
7.08484 | 12.94804 | 0.01514401 | 15.16738
7.086759 | 12.90636 | 0.01514191 | 15.16528
7.088677 | 12.86492 | 0.01513827 | 15.16164
7.090596 | 12.82373 | 0.01513305 | 15.15641
7.092514 | 12.78278 | 0.01512621 | 15.14956
7.094432 | 12.74209 | 0.01511772 | 15.14105
7.096351 | 12.70165 | 0.01510757 | 15.13088
7.098269 | 12.66148 | 0.01509575 | 15.11905
7.100188 | 12.62157 | 0.01508228 | 15.10556
7.102106 | 12.58194 | 0.01506718 | 15.09043
7.104025 | 12.54258 | 0.01505049 | 15.07371
7.105943 | 12.5035 | 0.01503226 | 15.05546
7.107862 | 12.46471 | 0.01501257 | 15.03574
7.10978 | 12.4262 | 0.01499149 | 15.01463
7.111699 | 12.38799 | 0.01496912 | 14.99222
7.113617 | 12.35007 | 0.01494556 | 14.96863
7.115536 | 12.31245 | 0.01492093 | 14.94396
7.117454 | 12.27513 | 0.01489534 | 14.91833
7.119373 | 12.23812 | 0.01486893 | 14.89188
7.121291 | 12.20142 | 0.01484183 | 14.86474
7.12321 | 12.16503 | 0.01481418 | 14.83704
7.125128 | 12.12896 | 0.01478611 | 14.80893
7.127047 | 12.09321 | 0.01475778 | 14.78056
7.128965 | 12.05778 | 0.01472933 | 14.75206
7.130884 | 12.02268 | 0.0147009 | 14.72359
7.132802 | 11.9879 | 0.01467265 | 14.6953
7.134721 | 11.95346 | 0.01464473 | 14.66733
7.136639 | 11.91935 | 0.01461727 | 14.63983
7.138558 | 11.88558 | 0.01459043 | 14.61294
7.140476 | 11.85215 | 0.01456434 | 14.58682
7.142395 | 11.81906 | 0.01453916 | 14.5616
7.144313 | 11.78631 | 0.01451502 | 14.53742
7.146232 | 11.75391 | 0.01449204 | 14.51441
7.14815 | 11.72186 | 0.01447037 | 14.4927
7.150069 | 11.69015 | 0.01445012 | 14.47242
7.151987 | 11.6588 | 0.01443141 | 14.45369
7.153905 | 11.6278 | 0.01441436 | 14.4366
7.155824 | 11.59715 | 0.01439906 | 14.42128
7.157742 | 11.56687 | 0.01438562 | 14.40782
7.159661 | 11.53693 | 0.01437411 | 14.3963
7.161579 | 11.50736 | 0.01436462 | 14.38679
7.163498 | 11.47815 | 0.0143572 | 14.37936
7.165416 | 11.4493 | 0.01435189 | 14.37404
7.167335 | 11.42081 | 0.01434873 | 14.37087
7.169253 | 11.39269 | 0.01434771 | 14.36986
7.171172 | 11.36493 | 0.01434884 | 14.37099
7.17309 | 11.33753 | 0.01435209 | 14.37424
7.175009 | 11.3105 | 0.01435741 | 14.37956
7.176927 | 11.28383 | 0.01436474 | 14.38691
7.178846 | 11.25753 | 0.01437401 | 14.3962
7.180764 | 11.23159 | 0.01438514 | 14.40735
7.182683 | 11.20602 | 0.01439803 | 14.42025
7.184601 | 11.18081 | 0.01441256 | 14.4348
7.18652 | 11.15597 | 0.01442861 | 14.45088
7.188438 | 11.1315 | 0.01444605 | 14.46834
7.190357 | 11.10739 | 0.01446472 | 14.48705
7.192275 | 11.08364 | 0.0144845 | 14.50685
7.194194 | 11.06026 | 0.0145052 | 14.52759
7.196112 | 11.03724 | 0.01452668 | 14.5491
7.198031 | 11.01458 | 0.01454876 | 14.57122
7.199949 | 10.99229 | 0.01457128 | 14.59377
7.201868 | 10.97035 | 0.01459407 | 14.61659
7.203786 | 10.94878 | 0.01461694 | 14.6395
7.205705 | 10.92756 | 0.01463974 | 14.66234
7.207623 | 10.9067 | 0.0146623 | 14.68493
7.209541 | 10.88619 | 0.01468445 | 14.70711
7.21146 | 10.86604 | 0.01470602 | 14.72872
7.213378 | 10.84624 | 0.01472687 | 14.7496
7.215297 | 10.82679 | 0.01474685 | 14.76961
7.217215 | 10.80769 | 0.01476582 | 14.78861
7.219134 | 10.78894 | 0.01478365 | 14.80647
7.221052 | 10.77053 | 0.01480022 | 14.82306
7.222971 | 10.75246 | 0.01481543 | 14.83829
7.224889 | 10.73473 | 0.01482918 | 14.85207
7.226808 | 10.71735 | 0.01484139 | 14.8643
7.228726 | 10.70029 | 0.01485201 | 14.87493
7.230645 | 10.68357 | 0.01486099 | 14.88392
7.232563 | 10.66718 | 0.01486829 | 14.89124
7.234482 | 10.65112 | 0.01487391 | 14.89687
7.2364 | 10.63539 | 0.01487786 | 14.90082
7.238319 | 10.61997 | 0.01488014 | 14.9031
7.240237 | 10.60488 | 0.01488078 | 14.90375
7.242156 | 10.5901 | 0.01487985 | 14.90281
7.244074 | 10.57564 | 0.01487737 | 14.90034
7.245993 | 10.56149 | 0.01487344 | 14.89639
7.247911 | 10.54764 | 0.01486811 | 14.89106
7.24983 | 10.5341 | 0.01486147 | 14.88441
7.251748 | 10.52086 | 0.01485362 | 14.87655
7.253667 | 10.50792 | 0.01484466 | 14.86757
7.255585 | 10.49527 | 0.01483468 | 14.85757
7.257504 | 10.48291 | 0.0148238 | 14.84668
7.259422 | 10.47084 | 0.01481214 | 14.835
7.261341 | 10.45905 | 0.0147998 | 14.82264
7.263259 | 10.44754 | 0.01478692 | 14.80974
7.265178 | 10.4363 | 0.01477361 | 14.79641
7.267096 | 10.42534 | 0.01475999 | 14.78277
7.269014 | 10.41464 | 0.01474619 | 14.76895
7.270933 | 10.40421 | 0.01473232 | 14.75506
7.272851 | 10.39403 | 0.01471851 | 14.74123
7.27477 | 10.38411 | 0.01470487 | 14.72757
7.276688 | 10.37445 | 0.01469152 | 14.71419
7.278607 | 10.36503 | 0.01467854 | 14.7012
7.280525 | 10.35585 | 0.01466606 | 14.6887
7.282444 | 10.34691 | 0.01465416 | 14.67678
7.284362 | 10.33821 | 0.01464292 | 14.66552
7.286281 | 10.32974 | 0.01463244 | 14.65502
7.288199 | 10.32149 | 0.01462276 | 14.64533
7.290118 | 10.31347 | 0.01461396 | 14.63651
7.292036 | 10.30566 | 0.01460607 | 14.62862
7.293955 | 10.29806 | 0.01459914 | 14.62167
7.295873 | 10.29067 | 0.01459318 | 14.61571
7.297792 | 10.28349 | 0.01458822 | 14.61073
7.29971 | 10.2765 | 0.01458423 | 14.60674
7.301629 | 10.26971 | 0.01458123 | 14.60374
7.303547 | 10.26311 | 0.01457919 | 14.60169
7.305466 | 10.2567 | 0.01457808 | 14.60058
7.307384 | 10.25047 | 0.01457788 | 14.60038
7.309303 | 10.24441 | 0.01457853 | 14.60103
7.311221 | 10.23852 | 0.01457999 | 14.60249
7.31314 | 10.23281 | 0.0145822 | 14.6047
7.315058 | 10.22725 | 0.0145851 | 14.60761
7.316977 | 10.22185 | 0.01458864 | 14.61115
7.318895 | 10.21661 | 0.01459273 | 14.61526
7.320814 | 10.21152 | 0.01459732 | 14.61985
7.322732001 | 10.20657 | 0.01460231 | 14.62485
7.32465 | 10.20176 | 0.01460765 | 14.63019
7.326569 | 10.19708 | 0.01461323 | 14.63579
7.328487 | 10.19254 | 0.014619 | 14.64156
7.330406 | 10.18813 | 0.01462487 | 14.64744
7.332324 | 10.18383 | 0.01463075 | 14.65333
7.334243 | 10.17965 | 0.01463658 | 14.65917
7.336161 | 10.17559 | 0.01464228 | 14.66487
7.33808 | 10.17164 | 0.01464776 | 14.67037
7.339998 | 10.16779 | 0.01465297 | 14.67559
7.341917 | 10.16404 | 0.01465784 | 14.68046
7.343835 | 10.16038 | 0.0146623 | 14.68493
7.345754 | 10.15682 | 0.0146663 | 14.68893
7.347672 | 10.15335 | 0.01466978 | 14.69242
7.349591 | 10.14995 | 0.01467271 | 14.69535
7.351509 | 10.14664 | 0.01467503 | 14.69768
7.353428 | 10.1434 | 0.01467674 | 14.69939
7.355346 | 10.14024 | 0.01467779 | 14.70045
7.357265 | 10.13714 | 0.01467819 | 14.70084
7.359183 | 10.13411 | 0.01467792 | 14.70057
7.361102 | 10.13113 | 0.01467698 | 14.69963
7.36302 | 10.12821 | 0.0146754 | 14.69805
7.364939 | 10.12534 | 0.01467318 | 14.69583
7.366857 | 10.12252 | 0.01467036 | 14.693
7.368776 | 10.11975 | 0.01466695 | 14.68959
7.370694 | 10.11701 | 0.01466301 | 14.68564
7.372613 | 10.11432 | 0.01465856 | 14.68119
7.374531 | 10.11166 | 0.01465366 | 14.67628
7.37645 | 10.10903 | 0.01464835 | 14.67096
7.378368 | 10.10642 | 0.01464269 | 14.66529
7.380287 | 10.10385 | 0.01463673 | 14.65932
7.382205 | 10.10129 | 0.01463054 | 14.65312
7.384123 | 10.09875 | 0.01462416 | 14.64673
7.386042 | 10.09623 | 0.01461767 | 14.64023
7.38796 | 10.09372 | 0.01461113 | 14.63368
7.389879 | 10.09122 | 0.01460459 | 14.62713
7.391797 | 10.08873 | 0.01459814 | 14.62067
7.393716 | 10.08624 | 0.01459181 | 14.61434
7.395634 | 10.08375 | 0.01458569 | 14.60821
7.397553 | 10.08127 | 0.01457984 | 14.60234
7.399471 | 10.07878 | 0.0145743 | 14.59679
7.40139 | 10.07628 | 0.01456913 | 14.59162
7.403308 | 10.07378 | 0.0145644 | 14.58688
7.405227 | 10.07127 | 0.01456015 | 14.58262
7.407145 | 10.06875 | 0.01455643 | 14.57889
7.409064 | 10.06622 | 0.01455327 | 14.57574
7.410982 | 10.06367 | 0.01455073 | 14.57318
7.412901 | 10.06111 | 0.01454882 | 14.57127
7.414819 | 10.05853 | 0.01454757 | 14.57002
7.416738 | 10.05593 | 0.01454701 | 14.56946
7.418656 | 10.0533 | 0.01454714 | 14.56959
7.420575 | 10.05066 | 0.01454798 | 14.57043
7.422493 | 10.04799 | 0.01454951 | 14.57197
7.424412 | 10.0453 | 0.01455174 | 14.5742
7.42633 | 10.04259 | 0.01455466 | 14.57712
7.428249 | 10.03984 | 0.01455824 | 14.58071
7.430167 | 10.03708 | 0.01456246 | 14.58493
7.432086 | 10.03428 | 0.01456729 | 14.58978
7.434004 | 10.03145 | 0.01457271 | 14.59521
7.435923 | 10.0286 | 0.01457868 | 14.60118
7.437841 | 10.02572 | 0.01458516 | 14.60767
7.439759 | 10.02281 | 0.01459211 | 14.61463
7.441678 | 10.01987 | 0.01459948 | 14.62201
7.443596 | 10.0169 | 0.01460723 | 14.62978
7.445515 | 10.0139 | 0.01461531 | 14.63787
7.447433 | 10.01087 | 0.01462367 | 14.64624
7.449352 | 10.00781 | 0.01463226 | 14.65484
7.45127 | 10.00472 | 0.01464102 | 14.66362
7.453189 | 10.00161 | 0.01464991 | 14.67252
7.455107 | 9.998463 | 0.01465806 | 14.68069
7.457026 | 9.995291 | 0.0146639 | 14.68653
7.458944 | 9.992095 | 0.01466982 | 14.69247
7.460863 | 9.988869 | 0.01467579 | 14.69844
7.462781 | 9.985621 | 0.01468175 | 14.70441
7.4647 | 9.982347 | 0.01468765 | 14.71032
7.466618 | 9.979052 | 0.01469346 | 14.71614
7.468537 | 9.975733 | 0.01469913 | 14.72182
7.470455 | 9.972393 | 0.01470463 | 14.72732
7.472374 | 9.969033 | 0.01470991 | 14.73261
7.474292 | 9.965657 | 0.01471495 | 14.73766
7.476211 | 9.962262 | 0.01471972 | 14.74244
7.478129 | 9.958852 | 0.0147242 | 14.74692
7.480048 | 9.955428 | 0.01472836 | 14.75109
7.481966 | 9.951991 | 0.0147322 | 14.75494
7.483885 | 9.948545 | 0.01473571 | 14.75845
7.485803 | 9.945088 | 0.01473888 | 14.76163
7.487722 | 9.941625 | 0.01474171 | 14.76446
7.48964 | 9.938157 | 0.0147442 | 14.76696
7.491559 | 9.934684 | 0.01474637 | 14.76913
7.493477 | 9.931211 | 0.01474822 | 14.77098
7.495396 | 9.927739 | 0.01474976 | 14.77253
7.497314 | 9.924268 | 0.01475102 | 14.77379
7.499232 | 9.920803 | 0.01475201 | 14.77478
7.501151 | 9.917342 | 0.01475276 | 14.77553
7.503069 | 9.913894 | 0.01475328 | 14.77605
7.504988 | 9.910454 | 0.01475361 | 14.77638
7.506906 | 9.907028 | 0.01475377 | 14.77654
7.508825 | 9.90362 | 0.01475379 | 14.77656
7.510743 | 9.900225 | 0.0147537 | 14.77647
7.512662 | 9.896853 | 0.01475353 | 14.7763
7.51458 | 9.893504 | 0.01475331 | 14.77608
7.516499 | 9.890177 | 0.01475307 | 14.77584
7.518417 | 9.886879 | 0.01475285 | 14.77562
7.520336 | 9.883611 | 0.01475267 | 14.77543
7.522254 | 9.880374 | 0.01475256 | 14.77533
7.524173 | 9.87717 | 0.01475256 | 14.77532
7.526091 | 9.874002 | 0.01475269 | 14.77546
7.52801 | 9.870873 | 0.01475298 | 14.77575
7.529928 | 9.867783 | 0.01475345 | 14.77622
7.531847 | 9.864736 | 0.01475414 | 14.77691
7.533765 | 9.861736 | 0.01475506 | 14.77783
7.535684 | 9.858783 | 0.01475623 | 14.779
7.537602 | 9.855878 | 0.01475767 | 14.78044
7.539521 | 9.853023 | 0.01475939 | 14.78217
7.541439 | 9.850224 | 0.0147614 | 14.78418
7.543358 | 9.847479 | 0.01476372 | 14.7865
7.545276 | 9.844792 | 0.01476634 | 14.78913
7.547195 | 9.842162 | 0.01476926 | 14.79206
7.549113 | 9.839594 | 0.01477249 | 14.79529
7.551032 | 9.837088 | 0.01477602 | 14.79882
7.55295 | 9.834648 | 0.01477983 | 14.80265
7.554868 | 9.832274 | 0.01478393 | 14.80675
7.556787 | 9.829965 | 0.01478829 | 14.81111
7.558705 | 9.827727 | 0.0147929 | 14.81573
7.560624 | 9.825557 | 0.01479774 | 14.82057
7.562542 | 9.823461 | 0.01480279 | 14.82563
7.564461 | 9.821434 | 0.01480803 | 14.83088
7.566379 | 9.819484 | 0.01481343 | 14.83629
7.568298 | 9.817606 | 0.01481897 | 14.84185
7.570216 | 9.815803 | 0.01482463 | 14.84751
7.572135 | 9.814078 | 0.01483038 | 14.85327
7.574053 | 9.812427 | 0.01483619 | 14.85908
7.575972 | 9.810855 | 0.01484202 | 14.86493
7.57789 | 9.809358 | 0.01484786 | 14.87077
7.579809 | 9.807939 | 0.01485366 | 14.87659
7.581727 | 9.806599 | 0.01485941 | 14.88234
7.583646 | 9.805335 | 0.01486507 | 14.88801
7.585564 | 9.80415 | 0.0148706 | 14.89356
7.587483 | 9.80304 | 0.01487599 | 14.89895
7.589401 | 9.802006 | 0.0148812 | 14.90417
7.59132 | 9.801049 | 0.01488621 | 14.90918
7.593238 | 9.800168 | 0.01489098 | 14.91396
7.595157 | 9.799359 | 0.01489549 | 14.91847
7.597075 | 9.798625 | 0.01489971 | 14.9227
7.598994 | 9.797962 | 0.01490362 | 14.92662
7.600912 | 9.797369 | 0.0149072 | 14.93021
7.602831 | 9.796846 | 0.01491042 | 14.93344
7.604749 | 9.796389 | 0.01491328 | 14.93629
7.606668 | 9.795998 | 0.01491574 | 14.93876
7.608586 | 9.795669 | 0.0149178 | 14.94083
7.610504 | 9.795405 | 0.01491945 | 14.94248
7.612423 | 9.795198 | 0.01492067 | 14.9437
7.614341 | 9.795047 | 0.01492145 | 14.94448
7.61626 | 9.794949 | 0.0149218 | 14.94483
7.618178 | 9.794902 | 0.0149217 | 14.94473
7.620097 | 9.794906 | 0.01492116 | 14.94418
7.622015 | 9.794953 | 0.01492016 | 14.94319
7.623934 | 9.795044 | 0.01491873 | 14.94175
7.625852 | 9.795172 | 0.01491685 | 14.93987
7.627771 | 9.795335 | 0.01491454 | 14.93756
7.629689 | 9.79553 | 0.0149118 | 14.93482
7.631608 | 9.795753 | 0.01490865 | 14.93166
7.633526 | 9.796 | 0.01490509 | 14.92809
7.635445 | 9.796265 | 0.01490114 | 14.92414
7.637363 | 9.796549 | 0.01489681 | 14.9198
7.639282 | 9.796844 | 0.01489212 | 14.9151
7.6412 | 9.797148 | 0.01488709 | 14.91007
7.643119 | 9.797453 | 0.01488174 | 14.90471
7.645037 | 9.797756 | 0.01487609 | 14.89905
7.646956 | 9.798057 | 0.01487016 | 14.89311
7.648874 | 9.798343 | 0.01486399 | 14.88693
7.650793 | 9.798615 | 0.01485759 | 14.88052
7.652711 | 9.798871 | 0.014851 | 14.87392
7.65463 | 9.7991 | 0.01484425 | 14.86716
7.656548 | 9.799301 | 0.01483736 | 14.86026
7.658467 | 9.799468 | 0.01483037 | 14.85326
7.660385 | 9.799597 | 0.01482333 | 14.8462
7.662304 | 9.799684 | 0.01481625 | 14.83912
7.664222 | 9.799724 | 0.01480918 | 14.83204
7.666141 | 9.799711 | 0.01480217 | 14.82501
7.668059 | 9.799644 | 0.01479524 | 14.81808
7.669977 | 9.799515 | 0.01478845 | 14.81127
7.671896 | 9.799323 | 0.01478183 | 14.80464
7.673814 | 9.799063 | 0.01477543 | 14.79824
7.675733 | 9.798731 | 0.0147693 | 14.79209
7.677651 | 9.798328 | 0.01476347 | 14.78626
7.67957 | 9.797961 | 0.014758 | 14.78078
7.681488 | 9.797977 | 0.01475293 | 14.7757
7.683407 | 9.797979 | 0.01474831 | 14.77108
7.685325 | 9.79798 | 0.01474419 | 14.76694
7.687244 | 9.79798 | 0.0147406 | 14.76335
7.689162 | 9.79798 | 0.01473761 | 14.76035
7.691081 | 9.79798 | 0.01473524 | 14.75798
7.692999 | 9.79798 | 0.01473355 | 14.75629
7.694918 | 9.79798 | 0.01473258 | 14.75532
7.696836 | 9.79798 | 0.01473308 | 14.75582
7.698755 | 9.79798 | 0.01473539 | 14.75813
7.700673 | 9.79798 | 0.0147385 | 14.76125
7.702592 | 9.79798 | 0.01474245 | 14.76521
7.70451 | 9.79798 | 0.01474727 | 14.77003
7.706429 | 9.79798 | 0.01475298 | 14.77575
7.708347 | 9.79798 | 0.0147596 | 14.78238
7.710266 | 9.79798 | 0.01476717 | 14.78996
7.712184 | 9.79798 | 0.01477568 | 14.79849
7.714103 | 9.79798 | 0.01478517 | 14.80799
7.715071 | 9.795087 | 0.01478517 | 14.80799
7.717026 | 9.807375 | 0.01478973 | 14.81255
7.71898 | 9.820672 | 0.01479384 | 14.81667
7.720934 | 9.834917 | 0.01479758 | 14.82041
7.722889 | 9.850051 | 0.01480098 | 14.82382
7.724843 | 9.866017 | 0.01480409 | 14.82694
7.726798 | 9.882762 | 0.01480697 | 14.82982
7.728752 | 9.900234 | 0.01480964 | 14.83249
7.730706 | 9.918386 | 0.01481214 | 14.835
7.732661 | 9.937169 | 0.01481449 | 14.83735
7.734615 | 9.95654 | 0.01481672 | 14.83959
7.736569 | 9.976457 | 0.01481886 | 14.84173
7.738524 | 9.996879 | 0.0148209 | 14.84378
7.740478 | 10.01777 | 0.01482287 | 14.84575
7.742433 | 10.03909 | 0.01482477 | 14.84765
7.744387 | 10.06081 | 0.01482661 | 14.84949
7.746341 | 10.08289 | 0.01482838 | 14.85126
7.748296 | 10.10531 | 0.01483008 | 14.85297
7.75025 | 10.12803 | 0.01483171 | 14.8546
7.752204 | 10.15104 | 0.01483325 | 14.85615
7.754159 | 10.17429 | 0.01483471 | 14.85761
7.756113 | 10.19778 | 0.01483607 | 14.85897
7.758067 | 10.22147 | 0.01483732 | 14.86022
7.760022 | 10.24534 | 0.01483844 | 14.86134
7.761976 | 10.26938 | 0.01483942 | 14.86232
7.763931 | 10.29357 | 0.01484024 | 14.86314
7.765885 | 10.31789 | 0.01484089 | 14.86379
7.767839 | 10.34232 | 0.01484135 | 14.86426
7.769794 | 10.36686 | 0.01484162 | 14.86452
7.771748 | 10.39147 | 0.01484166 | 14.86457
7.773702 | 10.41617 | 0.01484147 | 14.86438
7.775657 | 10.44092 | 0.01484104 | 14.86394
7.777611 | 10.46573 | 0.01484034 | 14.86325
7.779565 | 10.49058 | 0.01483938 | 14.86228
7.78152 | 10.51546 | 0.01483814 | 14.86104
7.783474 | 10.54037 | 0.01483661 | 14.85951
7.785429 | 10.56531 | 0.0148348 | 14.85769
7.787383 | 10.59025 | 0.01483269 | 14.85559
7.789337 | 10.6152 | 0.0148303 | 14.85319
7.791292 | 10.64016 | 0.01482762 | 14.85051
7.793246 | 10.66512 | 0.01482467 | 14.84755
7.7952 | 10.69008 | 0.01482145 | 14.84432
7.797155 | 10.71503 | 0.01481798 | 14.84085
7.799109 | 10.73998 | 0.01481427 | 14.83714
7.801063 | 10.76492 | 0.01481036 | 14.83322
7.803018 | 10.78985 | 0.01480626 | 14.82911
7.804972 | 10.81478 | 0.01480199 | 14.82484
7.806927 | 10.83969 | 0.01479759 | 14.82043
7.808881 | 10.8646 | 0.01479309 | 14.81592
7.810835 | 10.8895 | 0.01478849 | 14.81131
7.81279 | 10.9144 | 0.01478381 | 14.80663
7.814744 | 10.9393 | 0.01477909 | 14.8019
7.816698 | 10.9642 | 0.01477435 | 14.79715
7.818653 | 10.9891 | 0.01476963 | 14.79243
7.820607 | 11.014 | 0.01476497 | 14.78776
7.822561 | 11.03892 | 0.01476039 | 14.78317
7.824516 | 11.06384 | 0.01475593 | 14.77871
7.82647 | 11.08879 | 0.01475163 | 14.7744
7.828425 | 11.11375 | 0.01474751 | 14.77027
7.830379 | 11.13874 | 0.01474361 | 14.76636
7.832333 | 11.16376 | 0.01473996 | 14.76271
7.834288 | 11.18881 | 0.01473658 | 14.75933
7.836242 | 11.2139 | 0.01473352 | 14.75625
7.838196 | 11.23903 | 0.01473078 | 14.75351
7.840151 | 11.26421 | 0.0147284 | 14.75113
7.842105 | 11.28945 | 0.0147264 | 14.74913
7.844059 | 11.31474 | 0.0147248 | 14.74753
7.846014 | 11.34009 | 0.01472361 | 14.74634
7.847968 | 11.36552 | 0.01472286 | 14.74558
7.849923 | 11.39101 | 0.01472254 | 14.74526
7.851877 | 11.41659 | 0.01472267 | 14.74539
7.853831 | 11.44225 | 0.01472324 | 14.74597
7.855786 | 11.46799 | 0.01472427 | 14.74699
7.85774 | 11.49384 | 0.01472574 | 14.74846
7.859694 | 11.51978 | 0.01472764 | 14.75037
7.861649 | 11.54582 | 0.01472997 | 14.7527
7.863603 | 11.57198 | 0.01473271 | 14.75545
7.865557 | 11.59825 | 0.01473584 | 14.75858
7.867512 | 11.62464 | 0.01473935 | 14.76209
7.869466 | 11.65116 | 0.0147432 | 14.76595
7.871421 | 11.67781 | 0.01474738 | 14.77014
7.873375 | 11.70459 | 0.01475186 | 14.77462
7.875329 | 11.73151 | 0.01475661 | 14.77938
7.877284 | 11.75857 | 0.0147616 | 14.78438
7.879238 | 11.78578 | 0.01476681 | 14.7896
7.881192 | 11.81314 | 0.0147722 | 14.795
7.883147 | 11.84066 | 0.01477774 | 14.80055
7.885101 | 11.86834 | 0.0147834 | 14.80622
7.887056 | 11.89619 | 0.01478915 | 14.81197
7.88901 | 11.9242 | 0.01479495 | 14.81779
7.890964 | 11.95239 | 0.01480079 | 14.82363
7.892919 | 11.98075 | 0.01480662 | 14.82947
7.894873 | 12.00928 | 0.01481241 | 14.83527
7.896827 | 12.038 | 0.01481815 | 14.84102
7.898782 | 12.06691 | 0.0148238 | 14.84667
7.900736 | 12.096 | 0.01482934 | 14.85222
7.90269 | 12.12528 | 0.01483474 | 14.85764
7.904645 | 12.15476 | 0.01484 | 14.8629
7.906599 | 12.18442 | 0.01484508 | 14.86799
7.908554 | 12.21429 | 0.01484998 | 14.8729
7.910508 | 12.24435 | 0.01485468 | 14.87761
7.912462 | 12.27462 | 0.01485918 | 14.88211
7.914417 | 12.30509 | 0.01486347 | 14.88641
7.916371 | 12.33576 | 0.01486755 | 14.8905
7.918325 | 12.36663 | 0.01487143 | 14.89438
7.92028 | 12.39772 | 0.01487511 | 14.89806
7.922234 | 12.429 | 0.0148786 | 14.90156
7.924188 | 12.4605 | 0.01488191 | 14.90488
7.926143 | 12.4922 | 0.01488507 | 14.90805
7.928097 | 12.52411 | 0.0148881 | 14.91108
7.930052 | 12.55623 | 0.01489101 | 14.91399
7.932006 | 12.58856 | 0.01489383 | 14.91682
7.93396 | 12.6211 | 0.01489659 | 14.91958
7.935915 | 12.65384 | 0.01489931 | 14.9223
7.937869 | 12.68679 | 0.01490202 | 14.92501
7.939823 | 12.71995 | 0.01490475 | 14.92775
7.941778 | 12.75331 | 0.01490752 | 14.93053
7.943732 | 12.78688 | 0.01491038 | 14.93339
7.945686 | 12.82064 | 0.01491334 | 14.93636
7.947641 | 12.85461 | 0.01491644 | 14.93946
7.949595 | 12.88878 | 0.0149197 | 14.94273
7.95155 | 12.92315 | 0.01492315 | 14.94618
7.953504 | 12.95771 | 0.0149268 | 14.94984
7.955458 | 12.99247 | 0.01493069 | 14.95374
7.957413 | 13.02742 | 0.01493484 | 14.95789
7.959367 | 13.06255 | 0.01493925 | 14.96231
7.961321 | 13.09787 | 0.01494395 | 14.96701
7.963276 | 13.13338 | 0.01494894 | 14.97201
7.96523 | 13.16907 | 0.01495423 | 14.97731
7.967184 | 13.20493 | 0.01495983 | 14.98292
7.969139 | 13.24097 | 0.01496574 | 14.98883
7.971093 | 13.27718 | 0.01497193 | 14.99504
7.973048 | 13.31356 | 0.01497842 | 15.00154
7.975002 | 13.3501 | 0.01498517 | 15.0083
7.976956 | 13.3868 | 0.01499217 | 15.01531
7.978911 | 13.42366 | 0.01499939 | 15.02254
7.980865 | 13.46066 | 0.01500678 | 15.02994
7.982819 | 13.49782 | 0.01501431 | 15.03749
7.984774 | 13.53512 | 0.01502193 | 15.04512
7.986728 | 13.57256 | 0.01502959 | 15.05279
7.988682 | 13.61014 | 0.01503722 | 15.06043
7.990637 | 13.64785 | 0.01504476 | 15.06798
7.992591 | 13.68568 | 0.01505215 | 15.07538
7.994546 | 13.72363 | 0.01505931 | 15.08255
7.9965 | 13.7617 | 0.01506617 | 15.08942
7.998454 | 13.79988 | 0.01507265 | 15.09591
8.000409 | 13.83817 | 0.01507867 | 15.10195
8.002363 | 13.87655 | 0.01508417 | 15.10745
8.004317 | 13.91504 | 0.01508906 | 15.11234
8.006272 | 13.95361 | 0.01509325 | 15.11655
8.008226 | 13.99227 | 0.01509668 | 15.11998
8.01018 | 14.03101 | 0.01509927 | 15.12257
8.012135 | 14.06982 | 0.01510094 | 15.12425
8.014089 | 14.1087 | 0.01510162 | 15.12493
8.016044 | 14.14765 | 0.01510125 | 15.12455
8.017998 | 14.18665 | 0.01509975 | 15.12306
8.019952 | 14.2257 | 0.01509707 | 15.12037
8.021907 | 14.2648 | 0.01509316 | 15.11645
8.023861 | 14.30394 | 0.01508795 | 15.11124
8.025815 | 14.34312 | 0.01508142 | 15.10469
8.02777 | 14.38232 | 0.01507351 | 15.09678
8.029724 | 14.42154 | 0.01506421 | 15.08746
8.031679 | 14.46079 | 0.01505349 | 15.07672
8.033633 | 14.50004 | 0.01504134 | 15.06456
8.035587 | 14.53929 | 0.01502777 | 15.05096
8.037542 | 14.57855 | 0.01501277 | 15.03594
8.039496 | 14.6178 | 0.01499638 | 15.01953
8.04145 | 14.65703 | 0.01497863 | 15.00175
8.043405 | 14.69625 | 0.01495956 | 14.98265
8.045359 | 14.73544 | 0.01493924 | 14.96229
8.047313 | 14.77459 | 0.01491773 | 14.94075
8.049268 | 14.81371 | 0.01489513 | 14.91812
8.051222 | 14.85279 | 0.01487153 | 14.89449
8.053177 | 14.89182 | 0.01484705 | 14.86996
8.055131 | 14.93079 | 0.01482178 | 14.84466
8.057085 | 14.9697 | 0.01479587 | 14.81871
8.05904 | 15.00854 | 0.01476944 | 14.79223
8.060994 | 15.04731 | 0.01474262 | 14.76537
8.062948 | 15.086 | 0.01471556 | 14.73827
8.064903 | 15.12461 | 0.0146884 | 14.71107
8.066857 | 15.16312 | 0.01466129 | 14.68392
8.068811 | 15.20154 | 0.01463439 | 14.65697
8.070766 | 15.23985 | 0.01460783 | 14.63037
8.07272 | 15.27806 | 0.01458177 | 14.60428
8.074675 | 15.31615 | 0.01455636 | 14.57883
8.076629 | 15.35412 | 0.01453175 | 14.55417
8.078583 | 15.39197 | 0.01450807 | 14.53046
8.080538 | 15.42969 | 0.01448547 | 14.50782
8.082492 | 15.46727 | 0.01446407 | 14.4864
8.084446 | 15.50471 | 0.01444402 | 14.46631
8.086401 | 15.542 | 0.01442541 | 14.44768
8.088355 | 15.57914 | 0.01440838 | 14.43061
8.090309 | 15.61613 | 0.01439301 | 14.41522
8.092264 | 15.65295 | 0.01437941 | 14.4016
8.094218 | 15.6896 | 0.01436766 | 14.38983
8.096173 | 15.72608 | 0.01435783 | 14.37999
8.098127 | 15.76238 | 0.01434999 | 14.37214
8.100081 | 15.7985 | 0.01434419 | 14.36633
8.102036 | 15.83443 | 0.01434047 | 14.3626
8.10399 | 15.87018 | 0.01433884 | 14.36097
8.105944 | 15.90572 | 0.01433934 | 14.36147
8.107899 | 15.94106 | 0.01434194 | 14.36407
8.109853 | 15.9762 | 0.01434663 | 14.36878
8.111807 | 16.01113 | 0.01435339 | 14.37555
8.113762 | 16.04585 | 0.01436218 | 14.38435
8.115716 | 16.08034 | 0.01437295 | 14.39513
8.117671 | 16.11462 | 0.01438563 | 14.40783
8.119625 | 16.14866 | 0.01440017 | 14.4224
8.121579 | 16.18248 | 0.01441649 | 14.43874
8.123534 | 16.21606 | 0.01443451 | 14.45678
8.125488 | 16.24941 | 0.01445413 | 14.47643
8.127442 | 16.28251 | 0.01447525 | 14.49759
8.129397 | 16.31537 | 0.01449776 | 14.52014
8.131351 | 16.34798 | 0.01452156 | 14.54397
8.133305 | 16.38034 | 0.01454651 | 14.56896
8.13526 | 16.41244 | 0.0145725 | 14.59499
8.137214 | 16.44429 | 0.01459937 | 14.6219
8.139169 | 16.47588 | 0.01462699 | 14.64956
8.141123 | 16.5072 | 0.0146552 | 14.67782
8.143077 | 16.53825 | 0.01468387 | 14.70653
8.145032 | 16.56904 | 0.01471281 | 14.73552
8.146986 | 16.59956 | 0.01474188 | 14.76463
8.14894 | 16.6298 | 0.0147709 | 14.7937
8.150895 | 16.65976 | 0.01479972 | 14.82256
8.152849 | 16.68944 | 0.01482816 | 14.85105
8.154804 | 16.71885 | 0.01485608 | 14.879
8.156758 | 16.74797 | 0.01488331 | 14.90628
8.158712 | 16.77681 | 0.0149097 | 14.93271
8.160667 | 16.80536 | 0.01493512 | 14.95817
8.162621 | 16.83362 | 0.01495943 | 14.98252
8.164575 | 16.86159 | 0.01498251 | 15.00564
8.16653 | 16.88927 | 0.01500426 | 15.02742
8.168484 | 16.91666 | 0.01502457 | 15.04776
8.170438 | 16.94375 | 0.01504338 | 15.06659
8.172393 | 16.97055 | 0.0150606 | 15.08385
8.174347 | 16.99705 | 0.01507621 | 15.09947
8.176302 | 17.02325 | 0.01509015 | 15.11344
8.178256 | 17.04916 | 0.01510241 | 15.12571
8.18021 | 17.07477 | 0.01511297 | 15.13629
8.182165 | 17.10008 | 0.01512185 | 15.14518
8.184119 | 17.12509 | 0.01512905 | 15.1524
8.186073 | 17.1498 | 0.0151346 | 15.15796
8.188028 | 17.17421 | 0.01513854 | 15.1619
8.189982 | 17.19831 | 0.01514092 | 15.16429
8.191936 | 17.22212 | 0.01514179 | 15.16516
8.193891 | 17.24563 | 0.01514122 | 15.16459
8.195845 | 17.26884 | 0.01513929 | 15.16265
8.1978 | 17.29174 | 0.01513607 | 15.15943
8.199754 | 17.31435 | 0.01513167 | 15.15502
8.201708 | 17.33666 | 0.01512617 | 15.14952
8.203663 | 17.35866 | 0.01511969 | 15.14303
8.205617 | 17.38038 | 0.01511234 | 15.13566
8.207571 | 17.40179 | 0.01510422 | 15.12753
8.209526 | 17.4229 | 0.01509545 | 15.11875
8.21148 | 17.44373 | 0.01508617 | 15.10945
8.213434 | 17.46425 | 0.01507648 | 15.09975
8.215389 | 17.48448 | 0.01506652 | 15.08977
8.217343 | 17.50442 | 0.01505639 | 15.07963
8.219298 | 17.52407 | 0.01504622 | 15.06945
8.221252 | 17.54343 | 0.01503613 | 15.05933
8.223206 | 17.5625 | 0.01502621 | 15.0494
8.225161 | 17.58129 | 0.01501659 | 15.03976
8.227115 | 17.59979 | 0.01500734 | 15.0305
8.229069 | 17.61801 | 0.01499857 | 15.02172
8.231024 | 17.63594 | 0.01499036 | 15.01349
8.232978 | 17.6536 | 0.01498277 | 15.00589
8.234932 | 17.67098 | 0.01497586 | 14.99898
8.236887 | 17.68808 | 0.0149697 | 14.9928
8.238841 | 17.70491 | 0.01496431 | 14.98741
8.240796 | 17.72147 | 0.01495974 | 14.98283
8.24275 | 17.73776 | 0.01495601 | 14.97909
8.244704 | 17.75379 | 0.01495313 | 14.97621
8.246659 | 17.76955 | 0.01495112 | 14.97419
8.248613 | 17.78505 | 0.01494998 | 14.97305
8.250567 | 17.80029 | 0.01494971 | 14.97278
8.252522 | 17.81528 | 0.01495029 | 14.97337
8.254476 | 17.83001 | 0.01495172 | 14.9748
8.25643 | 17.84449 | 0.01495398 | 14.97706
8.258385 | 17.85872 | 0.01495703 | 14.98011
8.260339 | 17.87271 | 0.01496085 | 14.98394
8.262294 | 17.88646 | 0.01496541 | 14.9885
8.264248 | 17.89996 | 0.01497066 | 14.99377
8.266202 | 17.91324 | 0.01497658 | 14.9997
8.268157 | 17.92627 | 0.01498312 | 15.00624
8.270111 | 17.93908 | 0.01499023 | 15.01336
8.272065 | 17.95167 | 0.01499786 | 15.02101
8.27402 | 17.96403 | 0.01500598 | 15.02914
8.275974 | 17.97617 | 0.01501452 | 15.03769
8.277928 | 17.98809 | 0.01502344 | 15.04663
8.279883 | 17.9998 | 0.01503269 | 15.05589
8.281837 | 18.0113 | 0.01504221 | 15.06543
8.283792 | 18.02259 | 0.01505196 | 15.07519
8.285746 | 18.03368 | 0.01506188 | 15.08513
8.2877 | 18.04457 | 0.01507193 | 15.09519
8.289655 | 18.05527 | 0.01508205 | 15.10533
8.291609 | 18.06577 | 0.0150922 | 15.1155
8.293563 | 18.07608 | 0.01510234 | 15.12565
8.295518 | 18.08621 | 0.01511242 | 15.13575
8.297472 | 18.09616 | 0.01512241 | 15.14575
8.299427 | 18.10593 | 0.01513226 | 15.15561
8.301381 | 18.11552 | 0.01514194 | 15.16531
8.303335 | 18.12495 | 0.01515142 | 15.1748
8.30529 | 18.13421 | 0.01516067 | 15.18407
8.307244 | 18.1433 | 0.01516966 | 15.19307
8.309198 | 18.15224 | 0.01517836 | 15.20179
8.311153 | 18.16102 | 0.01518676 | 15.2102
8.313107 | 18.16965 | 0.01519483 | 15.21828
8.315061 | 18.17813 | 0.01520255 | 15.22601
8.317016 | 18.18646 | 0.0152099 | 15.23338
8.31897 | 18.19466 | 0.01521688 | 15.24036
8.320925 | 18.20271 | 0.01522346 | 15.24695
8.322879 | 18.21064 | 0.01522963 | 15.25314
8.324833 | 18.21843 | 0.01523539 | 15.2589
8.326788 | 18.2261 | 0.01524072 | 15.26425
8.328742 | 18.23365 | 0.01524563 | 15.26916
8.330696 | 18.24108 | 0.0152501 | 15.27363
8.332651 | 18.2484 | 0.01525412 | 15.27767
8.334605 | 18.2556 | 0.01525771 | 15.28126
8.336559 | 18.2627 | 0.01526086 | 15.28442
8.338514 | 18.26969 | 0.01526358 | 15.28713
8.340468 | 18.27659 | 0.01526585 | 15.28941
8.342423 | 18.28338 | 0.0152677 | 15.29126
8.344377 | 18.29009 | 0.01526912 | 15.29269
8.346331 | 18.2967 | 0.01527013 | 15.2937
8.348286 | 18.30323 | 0.01527074 | 15.29431
8.35024 | 18.30968 | 0.01527095 | 15.29452
8.352194 | 18.31605 | 0.01527078 | 15.29435
8.354149 | 18.32234 | 0.01527024 | 15.29381
8.356103 | 18.32856 | 0.01526935 | 15.29292
8.358057 | 18.33472 | 0.01526813 | 15.2917
8.360012 | 18.34081 | 0.01526659 | 15.29016
8.361966 | 18.34683 | 0.01526476 | 15.28832
8.363921 | 18.3528 | 0.01526265 | 15.28621
8.365875 | 18.35871 | 0.01526029 | 15.28385
8.367829 | 18.36457 | 0.01525771 | 15.28125
8.369784 | 18.37038 | 0.01525491 | 15.27846
8.371738 | 18.37615 | 0.01525194 | 15.27548
8.373692 | 18.38187 | 0.01524881 | 15.27234
8.375647 | 18.38755 | 0.01524555 | 15.26908
8.377601 | 18.3932 | 0.01524219 | 15.26571
8.379555 | 18.39881 | 0.01523875 | 15.26227
8.38151 | 18.40439 | 0.01523526 | 15.25877
8.383464 | 18.40994 | 0.01523174 | 15.25525
8.385419 | 18.41547 | 0.01522823 | 15.25173
8.387373 | 18.42097 | 0.01522475 | 15.24824
8.389327 | 18.42645 | 0.01522132 | 15.24481
8.391282 | 18.43192 | 0.01521796 | 15.24145
8.393236 | 18.43737 | 0.01521472 | 15.2382
8.39519 | 18.4428 | 0.0152116 | 15.23507
8.397145 | 18.44823 | 0.01520863 | 15.2321
8.399099 | 18.45364 | 0.01520583 | 15.2293
8.401053 | 18.45905 | 0.01520323 | 15.22669
8.403008 | 18.46446 | 0.01520084 | 15.2243
8.404962 | 18.46986 | 0.01519868 | 15.22214
8.406917 | 18.47527 | 0.01519678 | 15.22023
8.408871 | 18.48067 | 0.01519513 | 15.21859
8.410825 | 18.48608 | 0.01519377 | 15.21722
8.41278 | 18.4915 | 0.0151927 | 15.21615
8.414734 | 18.49692 | 0.01519193 | 15.21538
8.416688 | 18.50236 | 0.01519147 | 15.21492
8.418643 | 18.5078 | 0.01519133 | 15.21478
8.420597 | 18.51326 | 0.01519151 | 15.21495
8.422551 | 18.51873 | 0.01519201 | 15.21545
8.424506 | 18.52421 | 0.01519283 | 15.21628
8.42646 | 18.52972 | 0.01519397 | 15.21742
8.428415 | 18.53523 | 0.01519542 | 15.21887
8.430369 | 18.54077 | 0.01519718 | 15.22063
8.432323 | 18.54633 | 0.01519923 | 15.22269
8.434278 | 18.55191 | 0.01520158 | 15.22504
8.436232 | 18.55751 | 0.0152042 | 15.22766
8.438186 | 18.56314 | 0.01520708 | 15.23055
8.440141 | 18.56878 | 0.01521022 | 15.23369
8.442095 | 18.57446 | 0.01521358 | 15.23706
8.44405 | 18.58015 | 0.01521717 | 15.24065
8.446004 | 18.58588 | 0.01522095 | 15.24444
8.447958 | 18.59162 | 0.01522492 | 15.24841
8.449913 | 18.5974 | 0.01522905 | 15.25255
8.451867 | 18.6032 | 0.01523332 | 15.25683
8.453821 | 18.60902 | 0.01523771 | 15.26123
8.455776 | 18.61488 | 0.01524221 | 15.26574
8.45773 | 18.62076 | 0.01524679 | 15.27033
8.459684 | 18.62667 | 0.01525144 | 15.27498
8.461639 | 18.6326 | 0.01525613 | 15.27968
8.463593 | 18.63856 | 0.01526085 | 15.2844
8.465548 | 18.64455 | 0.01526557 | 15.28913
8.467502 | 18.65056 | 0.01527028 | 15.29385
8.469456 | 18.6566 | 0.01527496 | 15.29853
8.471411 | 18.66266 | 0.01527959 | 15.30317
8.473365 | 18.66874 | 0.01528416 | 15.30774
8.475319 | 18.67485 | 0.01528864 | 15.31224
8.477274 | 18.68099 | 0.01529304 | 15.31664
8.479228 | 18.68714 | 0.01529733 | 15.32094
8.481182 | 18.69332 | 0.0153015 | 15.32511
8.483137 | 18.69951 | 0.01530555 | 15.32917
8.485091 | 18.70572 | 0.01530946 | 15.33309
8.487046 | 18.71196 | 0.01531323 | 15.33687
8.489 | 18.7182 | 0.01531686 | 15.3405
8.490954 | 18.72447 | 0.01532035 | 15.34399
8.492909 | 18.73074 | 0.01532369 | 15.34734
8.494863 | 18.73703 | 0.01532687 | 15.35053
8.496817 | 18.74333 | 0.01532992 | 15.35358
8.498772 | 18.74964 | 0.01533282 | 15.35648
8.500726 | 18.75595 | 0.01533557 | 15.35924
8.50268 | 18.76227 | 0.0153382 | 15.36187
8.504635 | 18.7686 | 0.01534069 | 15.36436
8.506589 | 18.77492 | 0.01534305 | 15.36673
8.508544 | 18.78125 | 0.0153453 | 15.36899
8.510498 | 18.78757 | 0.01534744 | 15.37113
8.512452 | 18.79389 | 0.01534948 | 15.37317
8.514407 | 18.8002 | 0.01535142 | 15.37511
8.516361 | 18.80651 | 0.01535327 | 15.37697
8.518315 | 18.8128 | 0.01535504 | 15.37874
8.52027 | 18.81907 | 0.01535675 | 15.38045
8.522224 | 18.82533 | 0.01535839 | 15.3821
8.524178 | 18.83158 | 0.01535998 | 15.38369
8.526133 | 18.8378 | 0.01536152 | 15.38523
8.528087 | 18.84399 | 0.01536303 | 15.38674
8.530042 | 18.85016 | 0.0153645 | 15.38822
8.531996 | 18.8563 | 0.01536595 | 15.38967
8.53395 | 18.86241 | 0.01536738 | 15.3911
8.535905 | 18.86848 | 0.0153688 | 15.39252
8.537859 | 18.87451 | 0.01537021 | 15.39393
8.539813 | 18.8805 | 0.01537161 | 15.39533
8.541768 | 18.88644 | 0.01537301 | 15.39673
8.543722 | 18.89234 | 0.0153744 | 15.39813
8.545676 | 18.89819 | 0.01537579 | 15.39952
8.547631 | 18.90398 | 0.01537717 | 15.4009
8.549585 | 18.90971 | 0.01537855 | 15.40228
8.55154 | 18.91539 | 0.01537991 | 15.40365
8.553494 | 18.921 | 0.01538125 | 15.40499
8.555448 | 18.92654 | 0.01538257 | 15.40631
8.557403 | 18.93201 | 0.01538385 | 15.4076
8.559357 | 18.9374 | 0.01538509 | 15.40884
8.561311 | 18.94271 | 0.01538628 | 15.41003
8.563266 | 18.94795 | 0.0153874 | 15.41115
8.56522 | 18.95309 | 0.01538845 | 15.4122
8.567174 | 18.95815 | 0.01538942 | 15.41317
8.569129 | 18.96312 | 0.01539029 | 15.41404
8.571083 | 18.96798 | 0.01539104 | 15.4148
8.573038 | 18.97275 | 0.01539168 | 15.41544
8.574992 | 18.97741 | 0.01539219 | 15.41594
8.576946 | 18.98196 | 0.01539255 | 15.41631
8.578901 | 18.9864 | 0.01539276 | 15.41651
8.580855 | 18.99072 | 0.0153928 | 15.41655
8.582809 | 18.99492 | 0.01539266 | 15.41642
8.584764 | 18.999 | 0.01539234 | 15.4161
8.586718 | 19.00294 | 0.01539183 | 15.41559
8.588673 | 19.00676 | 0.01539112 | 15.41487
8.590627 | 19.01043 | 0.0153902 | 15.41396
8.592581 | 19.01397 | 0.01538907 | 15.41282
8.594536 | 19.01736 | 0.01538773 | 15.41148
8.59649 | 19.0206 | 0.01538617 | 15.40991
8.598444 | 19.02369 | 0.01538439 | 15.40813
8.600399 | 19.02662 | 0.01538239 | 15.40613
8.602353 | 19.02939 | 0.01538018 | 15.40392
8.604307 | 19.032 | 0.01537777 | 15.4015
8.606262 | 19.03443 | 0.01537516 | 15.39888
8.608216 | 19.03669 | 0.01537235 | 15.39608
8.610171 | 19.03877 | 0.01536937 | 15.39309
8.612125 | 19.04067 | 0.01536622 | 15.38994
8.614079 | 19.04238 | 0.01536293 | 15.38664
8.616034 | 19.0439 | 0.01535951 | 15.38322
8.617988 | 19.04522 | 0.01535599 | 15.37969
8.619942 | 19.04635 | 0.01535239 | 15.37608
8.621897 | 19.04727 | 0.01534872 | 15.37241
8.623851 | 19.04798 | 0.01534503 | 15.36871
8.625805 | 19.04848 | 0.01534134 | 15.36501
8.62776 | 19.04877 | 0.01533766 | 15.36134
8.629714 | 19.04883 | 0.01533405 | 15.35771
8.631669 | 19.04867 | 0.01533052 | 15.35418
8.633623 | 19.04828 | 0.0153271 | 15.35076
8.635577 | 19.04766 | 0.01532383 | 15.34748
8.637532 | 19.0468 | 0.01532073 | 15.34438
8.639486 | 19.0457 | 0.01531784 | 15.34148
8.64144 | 19.04436 | 0.01531518 | 15.33882
8.643395 | 19.0428 | 0.01531279 | 15.33642
8.645349 | 19.04106 | 0.01531068 | 15.33431
8.647303 | 19.03947 | 0.0153089 | 15.33252
8.649258 | 19.00066 | 0.01530745 | 15.33108
8.651212 | 18.99548 | 0.01530638 | 15.33
8.653167 | 18.9899 | 0.0153057 | 15.32932
8.655121 | 18.984 | 0.01530542 | 15.32904
8.657075 | 18.9778 | 0.01530557 | 15.32919
8.65903 | 18.97129 | 0.01530617 | 15.32979
8.660984 | 18.96446 | 0.01530722 | 15.33085
8.662938 | 18.95731 | 0.01530874 | 15.33237
8.664893 | 18.94984 | 0.01531074 | 15.33437
8.666847 | 18.94205 | 0.01531321 | 15.33684
8.668801 | 18.93393 | 0.01531616 | 15.3398
8.670756 | 18.92548 | 0.01531959 | 15.34324
8.67271 | 18.9167 | 0.01532349 | 15.34714
8.674665 | 18.90758 | 0.01532785 | 15.35151
8.676619 | 18.89812 | 0.01533265 | 15.35632
8.678573 | 18.88832 | 0.01533788 | 15.36155
8.680528 | 18.87817 | 0.01534351 | 15.36719
8.682482 | 18.86767 | 0.01534951 | 15.3732
8.684436 | 18.85748 | 0.01535587 | 15.37957
8.686391 | 18.85064 | 0.01536254 | 15.38625
8.688345 | 18.84887 | 0.01536949 | 15.39321
8.690299 | 18.85195 | 0.01537668 | 15.40041
8.692254 | 18.85829 | 0.01538408 | 15.40783
8.694208 | 18.86553 | 0.01539165 | 15.41541
8.696163 | 18.87112 | 0.01539934 | 15.42311
8.698117 | 18.87283 | 0.01540712 | 15.4309
8.700071 | 18.8694 | 0.01541494 | 15.43873
8.702026 | 18.86108 | 0.01542275 | 15.44655
8.70398 | 18.85009 | 0.01543051 | 15.45433
8.705934 | 18.83864 | 0.01543819 | 15.46202
8.707889 | 18.82684 | 0.01544573 | 15.46957
8.709843 | 18.81467 | 0.0154531 | 15.47695
8.711797 | 18.80214 | 0.01546025 | 15.48411
8.713752 | 18.78924 | 0.01546715 | 15.49102
8.715706 | 18.77598 | 0.01547375 | 15.49763
8.717661 | 18.76235 | 0.01548002 | 15.50391
8.719615 | 18.74834 | 0.01548593 | 15.50983
8.721569 | 18.73397 | 0.01549143 | 15.51534
8.723524 | 18.71922 | 0.01549652 | 15.52043
8.725478 | 18.70409 | 0.01550115 | 15.52507
8.727432 | 18.68858 | 0.0155053 | 15.52923
8.729387 | 18.67269 | 0.01550895 | 15.53289
8.731341 | 18.65642 | 0.0155121 | 15.53604
8.733296 | 18.63977 | 0.01551471 | 15.53865
8.73525 | 18.62273 | 0.01551679 | 15.54074
8.737204 | 18.60531 | 0.01551833 | 15.54228
8.739159 | 18.58751 | 0.01551933 | 15.54328
8.741113 | 18.56931 | 0.01551979 | 15.54374
8.743067 | 18.55073 | 0.01551973 | 15.54368
8.745022 | 18.53175 | 0.01551956 | 15.54351
8.746976 | 18.51239 | 0.01551907 | 15.54302
8.74893 | 18.49264 | 0.01551813 | 15.54208
8.750885 | 18.4725 | 0.01551678 | 15.54073
8.752839 | 18.45196 | 0.01551504 | 15.53899
8.754794 | 18.43103 | 0.01551294 | 15.53688
8.756748 | 18.40971 | 0.01551051 | 15.53445
8.758702 | 18.388 | 0.01550778 | 15.53172
8.760657 | 18.36589 | 0.0155048 | 15.52873
8.762611 | 18.34339 | 0.0155016 | 15.52552
8.764565 | 18.3205 | 0.01549822 | 15.52213
8.76652 | 18.29722 | 0.01549469 | 15.51861
8.768474 | 18.27354 | 0.01549107 | 15.51498
8.770428 | 18.24947 | 0.0154874 | 15.5113
8.772383 | 18.22501 | 0.01548371 | 15.50761
8.774337 | 18.20016 | 0.01548006 | 15.50395
8.776292 | 18.17492 | 0.01547647 | 15.50036
8.778246 | 18.14929 | 0.01547301 | 15.49689
8.7802 | 18.12327 | 0.01546968 | 15.49356
8.782155 | 18.09687 | 0.01546647 | 15.49034
8.784109 | 18.07008 | 0.01546332 | 15.48719
8.786063 | 18.0429 | 0.01546024 | 15.4841
8.788018 | 18.01533 | 0.01545724 | 15.48109
8.789972 | 17.98739 | 0.01545433 | 15.47818
8.791926 | 17.95906 | 0.01545158 | 15.47543
8.793881 | 17.93036 | 0.01544903 | 15.47287
8.795835 | 17.90127 | 0.01544676 | 15.4706
8.79779 | 17.87181 | 0.01544483 | 15.46866
8.799744 | 17.84197 | 0.01544332 | 15.46715
8.801698 | 17.81176 | 0.01544228 | 15.46611
8.803653 | 17.78118 | 0.01544172 | 15.46556
8.805607 | 17.75023 | 0.01544167 | 15.4655
8.807561 | 17.71892 | 0.01544211 | 15.46594
8.809516 | 17.68724 | 0.01544306 | 15.46689
8.81147 | 17.6552 | 0.01544451 | 15.46835
8.813424 | 17.6228 | 0.01544646 | 15.4703
8.815379 | 17.59004 | 0.0154489 | 15.47275
8.817333 | 17.55693 | 0.01545183 | 15.47568
8.819288 | 17.52346 | 0.01545522 | 15.47907
8.821242 | 17.48965 | 0.01545907 | 15.48293
8.823196 | 17.4555 | 0.01546335 | 15.48722
8.825151 | 17.421 | 0.01546805 | 15.49192
8.827105 | 17.38616 | 0.01547314 | 15.49702
8.829059 | 17.35098 | 0.01547859 | 15.50248
8.831014 | 17.31548 | 0.01548439 | 15.50829
8.832968 | 17.27964 | 0.0154905 | 15.51441
8.834922 | 17.24348 | 0.01549689 | 15.52081
8.836877 | 17.20699 | 0.01550354 | 15.52747
8.838831 | 17.17019 | 0.01551041 | 15.53434
8.840786 | 17.13307 | 0.01551746 | 15.54141
8.84274 | 17.09564 | 0.01552468 | 15.54864
8.844694 | 17.05791 | 0.01553201 | 15.55598
8.846649 | 17.01987 | 0.01553944 | 15.56342
8.848603 | 16.98153 | 0.01554692 | 15.57092
8.850557 | 16.9429 | 0.01555443 | 15.57844
8.852512 | 16.90397 | 0.01556194 | 15.58595
8.854466 | 16.86477 | 0.01556941 | 15.59343
8.85642 | 16.82528 | 0.01557681 | 15.60085
8.858375 | 16.78551 | 0.01558411 | 15.60817
8.860329 | 16.74547 | 0.0155913 | 15.61536
8.862284 | 16.70516 | 0.01559834 | 15.62241
8.864238 | 16.66459 | 0.01560521 | 15.6293
8.866192 | 16.62376 | 0.0156119 | 15.63599
8.868147 | 16.58268 | 0.01561837 | 15.64248
8.870101 | 16.54134 | 0.01562462 | 15.64874
8.872055 | 16.49977 | 0.01563064 | 15.65476
8.87401 | 16.45795 | 0.0156364 | 15.66054
8.875964 | 16.41591 | 0.01564191 | 15.66605
8.877919 | 16.37363 | 0.01564715 | 15.6713
8.879873 | 16.33113 | 0.01565212 | 15.67627
8.881827 | 16.28842 | 0.01565681 | 15.68097
8.883782 | 16.24549 | 0.01566122 | 15.68539
8.885736 | 16.20235 | 0.01566535 | 15.68953
8.88769 | 16.15902 | 0.01566921 | 15.69339
8.889645 | 16.11549 | 0.01567279 | 15.69698
8.891599 | 16.07176 | 0.01567611 | 15.7003
8.893553 | 16.02786 | 0.01567916 | 15.70336
8.895508 | 15.98377 | 0.01568196 | 15.70617
8.897462 | 15.93952 | 0.01568452 | 15.70873
8.899417 | 15.89509 | 0.01568685 | 15.71106
8.901371 | 15.85051 | 0.01568896 | 15.71317
8.903325 | 15.80577 | 0.01569086 | 15.71508
8.90528 | 15.76088 | 0.01569258 | 15.7168
8.907234 | 15.71584 | 0.01569412 | 15.71834
8.909188 | 15.67067 | 0.01569551 | 15.71973
8.911143 | 15.62537 | 0.01569677 | 15.72099
8.913097 | 15.57994 | 0.01569791 | 15.72213
8.915051 | 15.5344 | 0.01569896 | 15.72319
8.917006 | 15.48874 | 0.01569994 | 15.72417
8.91896 | 15.44297 | 0.01570088 | 15.72511
8.920915 | 15.39711 | 0.01570179 | 15.72603
8.922869 | 15.35115 | 0.01570271 | 15.72695
8.924823 | 15.3051 | 0.01570367 | 15.7279
8.926778 | 15.25898 | 0.01570468 | 15.72892
8.928732 | 15.21277 | 0.01570578 | 15.73002
8.930686 | 15.1665 | 0.015707 | 15.73124
8.932641 | 15.12017 | 0.01570836 | 15.73261
8.934595 | 15.07378 | 0.01570991 | 15.73415
8.936549 | 15.02734 | 0.01571166 | 15.7359
8.938504 | 14.98086 | 0.01571364 | 15.7379
8.940458 | 14.93434 | 0.0157159 | 15.74016
8.942413 | 14.88779 | 0.01571847 | 15.74273
8.944367 | 14.84122 | 0.01572136 | 15.74563
8.946321 | 14.79463 | 0.01572463 | 15.7489
8.948276 | 14.74804 | 0.01572829 | 15.75257
8.95023 | 14.70143 | 0.01573239 | 15.75667
8.952184 | 14.65483 | 0.01573695 | 15.76124
8.954139 | 14.60824 | 0.01574201 | 15.7663
8.956093 | 14.56166 | 0.01574759 | 15.77189
8.958047 | 14.51511 | 0.01575372 | 15.77804
8.960002 | 14.46858 | 0.01576044 | 15.78476
8.961956 | 14.42209 | 0.01576775 | 15.79209
8.963911 | 14.37564 | 0.0157757 | 15.80004
8.965865 | 14.32924 | 0.01578428 | 15.80864
8.967819 | 14.28289 | 0.01579353 | 15.81791
8.969774 | 14.2366 | 0.01580345 | 15.82784
8.971728 | 14.19037 | 0.01581406 | 15.83846
8.973682 | 14.14422 | 0.01582535 | 15.84977
8.975637 | 14.09815 | 0.01583733 | 15.86177
8.977591 | 14.05217 | 0.01584999 | 15.87445
8.979545 | 14.00628 | 0.01586333 | 15.88781
8.9815 | 13.96048 | 0.01587732 | 15.90183
8.983454 | 13.91479 | 0.01589196 | 15.91649
8.985409 | 13.86921 | 0.01590722 | 15.93177
8.987363 | 13.82375 | 0.01592305 | 15.94763
8.989317 | 13.77841 | 0.01593943 | 15.96404
8.991272 | 13.7332 | 0.01595632 | 15.98094
8.993226 | 13.68812 | 0.01597364 | 15.9983
8.99518 | 13.64318 | 0.01599136 | 16.01604
8.997135 | 13.59839 | 0.0160094 | 16.03411
8.999089 | 13.55376 | 0.01602769 | 16.05243
9.001043 | 13.50928 | 0.01604616 | 16.07092
9.002998 | 13.46496 | 0.01606473 | 16.08952
9.004952 | 13.42082 | 0.0160833 | 16.10812
9.006907 | 13.37685 | 0.0161018 | 16.12665
9.008861 | 13.33306 | 0.01612013 | 16.14501
9.010815 | 13.28946 | 0.0161382 | 16.1631
9.01277 | 13.24606 | 0.0161559 | 16.18083
9.014724 | 13.20285 | 0.01617314 | 16.1981
9.016678 | 13.15984 | 0.01618982 | 16.2148
9.018633 | 13.11704 | 0.01620584 | 16.23085
9.020587 | 13.07446 | 0.01622109 | 16.24613
9.022542 | 13.03209 | 0.0162355 | 16.26055
9.024496 | 12.98995 | 0.01624895 | 16.27403
9.02645 | 12.94804 | 0.01626136 | 16.28645
9.028405 | 12.90636 | 0.01627263 | 16.29774
9.030359 | 12.86492 | 0.01628269 | 16.30782
9.032313 | 12.82373 | 0.01629144 | 16.31659
9.034268 | 12.78278 | 0.01629883 | 16.32398
9.036222 | 12.74209 | 0.01630477 | 16.32994
9.038176 | 12.70165 | 0.01630922 | 16.33439
9.040131 | 12.66148 | 0.0163121 | 16.33728
9.042085 | 12.62157 | 0.01631339 | 16.33857
9.04404 | 12.58194 | 0.01631304 | 16.33822
9.045994 | 12.54258 | 0.01631103 | 16.3362
9.047948 | 12.5035 | 0.01630734 | 16.33251
9.049903 | 12.46471 | 0.01630197 | 16.32713
9.051857 | 12.4262 | 0.01629493 | 16.32007
9.053811 | 12.38799 | 0.01628622 | 16.31136
9.055766 | 12.35007 | 0.0162759 | 16.30102
9.05772 | 12.31245 | 0.016264 | 16.2891
9.059674 | 12.27513 | 0.01625058 | 16.27566
9.061629 | 12.23812 | 0.01623571 | 16.26077
9.063583 | 12.20142 | 0.01621947 | 16.2445
9.065538 | 12.16503 | 0.01620193 | 16.22693
9.067492 | 12.12896 | 0.0161832 | 16.20817
9.069446 | 12.09321 | 0.01616336 | 16.18831
9.071401 | 12.05778 | 0.01614254 | 16.16745
9.073355 | 12.02268 | 0.01612083 | 16.14571
9.075309 | 11.9879 | 0.01609836 | 16.1232
9.077264 | 11.95346 | 0.01607524 | 16.10005
9.079218 | 11.91935 | 0.0160516 | 16.07637
9.081172 | 11.88558 | 0.01602756 | 16.05229
9.083127 | 11.85215 | 0.01600326 | 16.02796
9.085081 | 11.81906 | 0.01597883 | 16.00349
9.087036 | 11.78631 | 0.0159544 | 15.97902
9.08899 | 11.75391 | 0.01593011 | 15.9547
9.090944 | 11.72186 | 0.0159061 | 15.93065
9.092899 | 11.69015 | 0.01588251 | 15.90702
9.094853 | 11.6588 | 0.01585947 | 15.88395
9.096807 | 11.6278 | 0.01583713 | 15.86157
9.098762 | 11.59715 | 0.01581561 | 15.84002
9.100716 | 11.56687 | 0.01579506 | 15.81944
9.10267 | 11.53693 | 0.01577561 | 15.79995
9.104625 | 11.50736 | 0.01575737 | 15.78169
9.106579 | 11.47815 | 0.01574047 | 15.76476
9.108534 | 11.4493 | 0.01572501 | 15.74928
9.110488 | 11.42081 | 0.01571111 | 15.73535
9.112442 | 11.39269 | 0.01569883 | 15.72306
9.114397 | 11.36493 | 0.01568826 | 15.71248
9.116351 | 11.33753 | 0.01567946 | 15.70366
9.118305 | 11.3105 | 0.01567246 | 15.69665
9.12026 | 11.28383 | 0.01566729 | 15.69147
9.122214 | 11.25753 | 0.01566397 | 15.68814
9.124168 | 11.23159 | 0.01566248 | 15.68665
9.126123 | 11.20602 | 0.0156628 | 15.68697
9.128077 | 11.18081 | 0.0156649 | 15.68908
9.130032 | 11.15597 | 0.01566873 | 15.69292
9.131986 | 11.1315 | 0.01567424 | 15.69843
9.13394 | 11.10739 | 0.01568133 | 15.70554
9.135895 | 11.08364 | 0.01568994 | 15.71416
9.137849 | 11.06026 | 0.01569997 | 15.7242
9.139803 | 11.03724 | 0.01571132 | 15.73557
9.141758 | 11.01458 | 0.01572388 | 15.74815
9.143712 | 10.99229 | 0.01573753 | 15.76182
9.145666 | 10.97035 | 0.01575215 | 15.77646
9.147621 | 10.94878 | 0.01576761 | 15.79195
9.149575 | 10.92756 | 0.0157838 | 15.80816
9.15153 | 10.9067 | 0.01580056 | 15.82495
9.153484 | 10.88619 | 0.01581777 | 15.84219
9.155438 | 10.86604 | 0.0158353 | 15.85974
9.157393 | 10.84624 | 0.01585301 | 15.87748
9.159347 | 10.82679 | 0.01587077 | 15.89526
9.161301 | 10.80769 | 0.01588844 | 15.91297
9.163256 | 10.78894 | 0.01590591 | 15.93046
9.16521 | 10.77053 | 0.01592305 | 15.94763
9.167165 | 10.75246 | 0.01593974 | 15.96434
9.169119 | 10.73473 | 0.01595588 | 15.9805
9.171073 | 10.71735 | 0.01597135 | 15.996
9.173028 | 10.70029 | 0.01598607 | 16.01075
9.174982 | 10.68357 | 0.01599996 | 16.02465
9.176936 | 10.66718 | 0.01601293 | 16.03764
9.178891 | 10.65112 | 0.01602492 | 16.04966
9.180845 | 10.63539 | 0.01603589 | 16.06064
9.182799 | 10.61997 | 0.0160458 | 16.07057
9.184754 | 10.60488 | 0.01605462 | 16.0794
9.186708 | 10.5901 | 0.01606234 | 16.08713
9.188663 | 10.57564 | 0.01606894 | 16.09374
9.190617 | 10.56149 | 0.01607445 | 16.09926
9.192571 | 10.54764 | 0.01607887 | 16.10368
9.194526 | 10.5341 | 0.01608222 | 16.10704
9.19648 | 10.52086 | 0.01608455 | 16.10937
9.198434 | 10.50792 | 0.01608588 | 16.1107
9.200389 | 10.49527 | 0.01608626 | 16.11109
9.202343 | 10.48291 | 0.01608575 | 16.11058
9.204297 | 10.47084 | 0.0160844 | 16.10923
9.206252 | 10.45905 | 0.01608228 | 16.1071
9.208206 | 10.44754 | 0.01607945 | 16.10426
9.210161 | 10.4363 | 0.01607597 | 16.10078
9.212115 | 10.42534 | 0.01607193 | 16.09674
9.214069 | 10.41464 | 0.0160674 | 16.0922
9.216024 | 10.40421 | 0.01606245 | 16.08724
9.217978 | 10.39403 | 0.01605717 | 16.08195
9.219932 | 10.38411 | 0.01605163 | 16.0764
9.221887 | 10.37445 | 0.01604591 | 16.07067
9.223841 | 10.36503 | 0.01604008 | 16.06484
9.225795 | 10.35585 | 0.01603423 | 16.05898
9.22775 | 10.34691 | 0.01602843 | 16.05316
9.229704 | 10.33821 | 0.01602274 | 16.04746
9.231659 | 10.32974 | 0.01601723 | 16.04195
9.233613 | 10.32149 | 0.01601198 | 16.03669
9.235567 | 10.31347 | 0.01600703 | 16.03173
9.237522 | 10.30566 | 0.01600244 | 16.02714
9.239476 | 10.29806 | 0.01599826 | 16.02295
9.24143 | 10.29067 | 0.01599453 | 16.01922
9.243385 | 10.28349 | 0.01599128 | 16.01596
9.245339 | 10.2765 | 0.01598855 | 16.01323
9.247293 | 10.26971 | 0.01598635 | 16.01102
9.249248 | 10.26311 | 0.01598469 | 16.00936
9.251202 | 10.2567 | 0.01598358 | 16.00825
9.253157 | 10.25047 | 0.01598302 | 16.00769
9.255111 | 10.24441 | 0.01598301 | 16.00768
9.257065 | 10.23852 | 0.01598354 | 16.00821
9.25902 | 10.23281 | 0.0159846 | 16.00927
9.260974 | 10.22725 | 0.01598616 | 16.01083
9.262928 | 10.22185 | 0.0159882 | 16.01287
9.264883 | 10.21661 | 0.0159907 | 16.01538
9.266837 | 10.21152 | 0.01599362 | 16.01831
9.268791 | 10.20657 | 0.01599694 | 16.02163
9.270746 | 10.20176 | 0.01600062 | 16.02532
9.2727 | 10.19708 | 0.01600462 | 16.02932
9.274655 | 10.19254 | 0.0160089 | 16.03361
9.276609 | 10.18813 | 0.01601343 | 16.03814
9.278563 | 10.18383 | 0.01601815 | 16.04287
9.280518 | 10.17965 | 0.01602303 | 16.04776
9.282472 | 10.17559 | 0.01602802 | 16.05276
9.284426 | 10.17164 | 0.01603309 | 16.05783
9.286381 | 10.16779 | 0.01603818 | 16.06293
9.288335 | 10.16404 | 0.01604326 | 16.06802
9.290289 | 10.16038 | 0.01604828 | 16.07305
9.292244 | 10.15682 | 0.01605321 | 16.07798
9.294198 | 10.15335 | 0.01605801 | 16.08279
9.296153 | 10.14995 | 0.01606264 | 16.08743
9.298107 | 10.14664 | 0.01606707 | 16.09186
9.300061 | 10.1434 | 0.01607127 | 16.09607
9.302016 | 10.14024 | 0.01607521 | 16.10002
9.30397 | 10.13714 | 0.01607888 | 16.10369
9.305924 | 10.13411 | 0.01608224 | 16.10706
9.307879 | 10.13113 | 0.01608529 | 16.11012
9.309833 | 10.12821 | 0.01608802 | 16.11285
9.311788 | 10.12534 | 0.01609042 | 16.11525
9.313742 | 10.12252 | 0.01609249 | 16.11732
9.315696 | 10.11975 | 0.01609422 | 16.11906
9.317651 | 10.11701 | 0.01609563 | 16.12047
9.319605 | 10.11432 | 0.01609671 | 16.12156
9.321559 | 10.11166 | 0.01609749 | 16.12234
9.323514 | 10.10903 | 0.01609798 | 16.12282
9.325468 | 10.10642 | 0.01609818 | 16.12303
9.327422 | 10.10385 | 0.01609813 | 16.12297
9.329377 | 10.10129 | 0.01609783 | 16.12268
9.331331 | 10.09875 | 0.01609732 | 16.12216
9.333286 | 10.09623 | 0.01609661 | 16.12145
9.33524 | 10.09372 | 0.01609573 | 16.12057
9.337194 | 10.09122 | 0.0160947 | 16.11954
9.339149 | 10.08873 | 0.01609356 | 16.1184
9.341103 | 10.08624 | 0.01609234 | 16.11717
9.343057 | 10.08375 | 0.01609105 | 16.11588
9.345012 | 10.08127 | 0.01608973 | 16.11456
9.346966 | 10.07878 | 0.01608841 | 16.11324
9.34892 | 10.07628 | 0.01608712 | 16.11194
9.350875 | 10.07378 | 0.01608587 | 16.1107
9.352829 | 10.07127 | 0.01608472 | 16.10954
9.354784 | 10.06875 | 0.01608367 | 16.10849
9.356738 | 10.06622 | 0.01608275 | 16.10757
9.358692 | 10.06367 | 0.01608199 | 16.10681
9.360647 | 10.06111 | 0.01608142 | 16.10624
9.362601 | 10.05853 | 0.01608104 | 16.10586
9.364555 | 10.05593 | 0.01608089 | 16.10571
9.36651 | 10.0533 | 0.01608098 | 16.10579
9.368464 | 10.05066 | 0.01608131 | 16.10613
9.370418 | 10.04799 | 0.01608192 | 16.10674
9.372373 | 10.0453 | 0.01608279 | 16.10761
9.374327 | 10.04259 | 0.01608395 | 16.10877
9.376282 | 10.03984 | 0.01608539 | 16.11022
9.378236 | 10.03708 | 0.01608712 | 16.11194
9.38019 | 10.03428 | 0.01608913 | 16.11396
9.382145 | 10.03145 | 0.01609142 | 16.11626
9.384099 | 10.0286 | 0.01609399 | 16.11883
9.386053 | 10.02572 | 0.01609684 | 16.12168
9.388008 | 10.02281 | 0.01609994 | 16.12479
9.389962 | 10.01987 | 0.0161033 | 16.12815
9.391916 | 10.0169 | 0.0161069 | 16.13176
9.393871 | 10.0139 | 0.01611073 | 16.1356
9.395825 | 10.01087 | 0.01611477 | 16.13965
9.39778 | 10.00781 | 0.01611902 | 16.1439
9.399734 | 10.00472 | 0.01612344 | 16.14833
9.401688 | 10.00161 | 0.01612804 | 16.15293
9.403643 | 9.998463 | 0.01613198 | 16.15687
9.405597 | 9.995291 | 0.01613371 | 16.15861
9.407551 | 9.992095 | 0.01613567 | 16.16057
9.409506 | 9.988869 | 0.01613784 | 16.16275
9.41146 | 9.985621 | 0.01614021 | 16.16512
9.413414 | 9.982347 | 0.01614276 | 16.16768
9.415369 | 9.979052 | 0.01614547 | 16.17039
9.417323 | 9.975733 | 0.01614832 | 16.17325
9.419278 | 9.972393 | 0.01615129 | 16.17622
9.421232 | 9.969033 | 0.01615437 | 16.1793
9.423186 | 9.965657 | 0.01615753 | 16.18247
9.425141 | 9.962262 | 0.01616076 | 16.1857
9.427095 | 9.958852 | 0.01616404 | 16.18899
9.429049 | 9.955428 | 0.01616736 | 16.19231
9.431004 | 9.951991 | 0.0161707 | 16.19566
9.432958 | 9.948545 | 0.01617405 | 16.19901
9.434913 | 9.945088 | 0.01617739 | 16.20235
9.436867 | 9.941625 | 0.01618071 | 16.20568
9.438821 | 9.938157 | 0.016184 | 16.20897
9.440776 | 9.934684 | 0.01618724 | 16.21223
9.44273 | 9.931211 | 0.01619044 | 16.21543
9.444684 | 9.927739 | 0.01619358 | 16.21858
9.446639 | 9.924268 | 0.01619666 | 16.22165
9.448593 | 9.920803 | 0.01619966 | 16.22466
9.450547 | 9.917342 | 0.01620258 | 16.22759
9.452502 | 9.913894 | 0.01620542 | 16.23043
9.454456 | 9.910454 | 0.01620817 | 16.23318
9.456411 | 9.907028 | 0.01621082 | 16.23584
9.458365 | 9.90362 | 0.01621339 | 16.23841
9.460319 | 9.900225 | 0.01621585 | 16.24088
9.462274 | 9.896853 | 0.01621822 | 16.24325
9.464228 | 9.893504 | 0.01622049 | 16.24553
9.466182 | 9.890177 | 0.01622267 | 16.2477
9.468137 | 9.886879 | 0.01622474 | 16.24978
9.470091 | 9.883611 | 0.01622672 | 16.25176
9.472045 | 9.880374 | 0.01622861 | 16.25365
9.474 | 9.87717 | 0.0162304 | 16.25545
9.475954 | 9.874002 | 0.01623211 | 16.25716
9.477909 | 9.870873 | 0.01623374 | 16.25879
9.479863 | 9.867783 | 0.01623528 | 16.26034
9.481817 | 9.864736 | 0.01623675 | 16.26181
9.483772 | 9.861736 | 0.01623816 | 16.26322
9.485726 | 9.858783 | 0.0162395 | 16.26456
9.48768 | 9.855878 | 0.01624079 | 16.26585
9.489635 | 9.853023 | 0.01624202 | 16.26709
9.491589 | 9.850224 | 0.01624322 | 16.26829
9.493543 | 9.847479 | 0.01624438 | 16.26946
9.495498 | 9.844792 | 0.01624552 | 16.2706
9.497452 | 9.842162 | 0.01624665 | 16.27172
9.499407 | 9.839594 | 0.01624776 | 16.27284
9.501361 | 9.837088 | 0.01624888 | 16.27396
9.503315 | 9.834648 | 0.01625001 | 16.27509
9.50527 | 9.832274 | 0.01625116 | 16.27624
9.507224 | 9.829965 | 0.01625234 | 16.27742
9.509178 | 9.827727 | 0.01625356 | 16.27865
9.511133 | 9.825557 | 0.01625483 | 16.27992
9.513087 | 9.823461 | 0.01625616 | 16.28125
9.515041 | 9.821434 | 0.01625756 | 16.28265
9.516996 | 9.819484 | 0.01625904 | 16.28413
9.51895 | 9.817606 | 0.0162606 | 16.2857
9.520905 | 9.815803 | 0.01626226 | 16.28736
9.522859 | 9.814078 | 0.01626402 | 16.28912
9.524813 | 9.812427 | 0.01626589 | 16.29099
9.526768 | 9.810855 | 0.01626787 | 16.29298
9.528722 | 9.809358 | 0.01626997 | 16.29508
9.530676 | 9.807939 | 0.0162722 | 16.29732
9.532631 | 9.806599 | 0.01627457 | 16.29968
9.534585 | 9.805335 | 0.01627706 | 16.30218
9.536539 | 9.80415 | 0.0162797 | 16.30482
9.538494 | 9.80304 | 0.01628247 | 16.3076
9.540448 | 9.802006 | 0.01628538 | 16.31051
9.542403 | 9.801049 | 0.01628843 | 16.31357
9.544357 | 9.800168 | 0.01629162 | 16.31676
9.546311 | 9.799359 | 0.01629494 | 16.32009
9.548266 | 9.798625 | 0.01629839 | 16.32354
9.55022 | 9.797962 | 0.01630196 | 16.32712
9.552174 | 9.797369 | 0.01630565 | 16.33082
9.554129 | 9.796846 | 0.01630945 | 16.33462
9.556083 | 9.796389 | 0.01631334 | 16.33852
9.558037 | 9.795998 | 0.01631732 | 16.34251
9.559992 | 9.795669 | 0.01632137 | 16.34656
9.561946 | 9.795405 | 0.01632548 | 16.35068
9.563901 | 9.795198 | 0.01632963 | 16.35483
9.565855 | 9.795047 | 0.0163338 | 16.35901
9.567809 | 9.794949 | 0.01633798 | 16.36319
9.569764 | 9.794902 | 0.01634213 | 16.36736
9.571718 | 9.794906 | 0.01634626 | 16.37149
9.573672 | 9.794953 | 0.01635032 | 16.37556
9.575627 | 9.795044 | 0.01635431 | 16.37956
9.577581 | 9.795172 | 0.01635821 | 16.38345
9.579536 | 9.795335 | 0.01636198 | 16.38724
9.58149 | 9.79553 | 0.01636562 | 16.39088
9.583444 | 9.795753 | 0.0163691 | 16.39436
9.585399 | 9.796 | 0.0163724 | 16.39767
9.587353 | 9.796265 | 0.01637551 | 16.40079
9.589307 | 9.796549 | 0.01637841 | 16.40369
9.591262 | 9.796844 | 0.01638108 | 16.40636
9.593216 | 9.797148 | 0.01638351 | 16.4088
9.59517 | 9.797453 | 0.01638569 | 16.41097
9.597125 | 9.797756 | 0.0163876 | 16.41289
9.599079 | 9.798057 | 0.01638923 | 16.41453
9.601034 | 9.798343 | 0.01639059 | 16.41589
9.602988 | 9.798615 | 0.01639167 | 16.41696
9.604942 | 9.798871 | 0.01639246 | 16.41776
9.606897 | 9.7991 | 0.01639296 | 16.41826
9.608851 | 9.799301 | 0.01639319 | 16.41849
9.610805 | 9.799468 | 0.01639314 | 16.41844
9.61276 | 9.799597 | 0.01639284 | 16.41814
9.614714 | 9.799684 | 0.01639228 | 16.41758
9.616668 | 9.799724 | 0.0163915 | 16.4168
9.618623 | 9.799711 | 0.01639051 | 16.41581
9.620577 | 9.799644 | 0.01638934 | 16.41463
9.622532 | 9.799515 | 0.01638802 | 16.41331
9.624486 | 9.799323 | 0.01638658 | 16.41187
9.62644 | 9.799063 | 0.01638506 | 16.41034
9.628395 | 9.798731 | 0.0163835 | 16.40878
9.630349 | 9.798328 | 0.01638194 | 16.40722
9.632303 | 9.797961 | 0.01638043 | 16.40571
9.634258 | 9.797977 | 0.01637902 | 16.40429
9.636212 | 9.797979 | 0.01637775 | 16.40302
9.638166 | 9.79798 | 0.01637668 | 16.40195
9.640121 | 9.79798 | 0.01637586 | 16.40113
9.642075 | 9.79798 | 0.01637535 | 16.40062
9.64403 | 9.79798 | 0.0163752 | 16.40047
9.645984 | 9.79798 | 0.01637546 | 16.40074
9.647938 | 9.79798 | 0.01637621 | 16.40148
9.649893 | 9.79798 | 0.01637819 | 16.40347
9.651847 | 9.79798 | 0.01638176 | 16.40704
9.653801 | 9.79798 | 0.01638593 | 16.41122
9.655756 | 9.79798 | 0.01639076 | 16.41606
9.65771 | 9.79798 | 0.0163963 | 16.4216
9.659664 | 9.79798 | 0.01640257 | 16.42789
9.661619 | 9.79798 | 0.01640964 | 16.43496
9.663573 | 9.79798 | 0.01641753 | 16.44287
9.665528 | 9.79798 | 0.01642629 | 16.45164
9.667482 | 9.79798 | 0.01643595 | 16.46132
9.668451 | 9.795087 | 0.01643595 | 16.46132
9.670372 | 9.807375 | 0.01644029 | 16.46566
9.672294 | 9.820672 | 0.01644408 | 16.46946
9.674215 | 9.834917 | 0.01644741 | 16.47279
9.676136 | 9.850051 | 0.01645035 | 16.47573
9.678058 | 9.866017 | 0.01645295 | 16.47834
9.679979 | 9.882762 | 0.01645528 | 16.48068
9.6819 | 9.900234 | 0.01645741 | 16.48281
9.683822 | 9.918386 | 0.01645936 | 16.48477
9.685743 | 9.937169 | 0.01646121 | 16.48661
9.687665 | 9.95654 | 0.01646298 | 16.48838
9.689586 | 9.976457 | 0.01646471 | 16.49012
9.691507 | 9.996879 | 0.01646643 | 16.49185
9.693429 | 10.01777 | 0.01646819 | 16.4936
9.69535 | 10.03909 | 0.01646999 | 16.49541
9.697272 | 10.06081 | 0.01647187 | 16.49729
9.699193 | 10.08289 | 0.01647384 | 16.49926
9.701114 | 10.10531 | 0.01647591 | 16.50134
9.703036 | 10.12803 | 0.01647811 | 16.50354
9.704957 | 10.15104 | 0.01648043 | 16.50587
9.706879 | 10.17429 | 0.01648289 | 16.50833
9.7088 | 10.19778 | 0.01648549 | 16.51094
9.710721 | 10.22147 | 0.01648823 | 16.51368
9.712643 | 10.24534 | 0.01649112 | 16.51657
9.714564 | 10.26938 | 0.01649415 | 16.5196
9.716486 | 10.29357 | 0.01649731 | 16.52277
9.718407 | 10.31789 | 0.01650061 | 16.52607
9.720328 | 10.34232 | 0.01650403 | 16.5295
9.72225 | 10.36686 | 0.01650758 | 16.53305
9.724171 | 10.39147 | 0.01651124 | 16.53672
9.726093 | 10.41617 | 0.016515 | 16.54049
9.728014 | 10.44092 | 0.01651886 | 16.54435
9.729935 | 10.46573 | 0.0165228 | 16.5483
9.731857 | 10.49058 | 0.01652682 | 16.55233
9.733778 | 10.51546 | 0.01653091 | 16.55643
9.735699 | 10.54037 | 0.01653506 | 16.56058
9.737621 | 10.56531 | 0.01653926 | 16.56478
9.739542 | 10.59025 | 0.0165435 | 16.56903
9.741464 | 10.6152 | 0.01654777 | 16.57331
9.743385 | 10.64016 | 0.01655207 | 16.57762
9.745306 | 10.66512 | 0.0165564 | 16.58196
9.747228 | 10.69008 | 0.01656076 | 16.58631
9.749149 | 10.71503 | 0.01656513 | 16.59069
9.751071 | 10.73998 | 0.01656952 | 16.5951
9.752992 | 10.76492 | 0.01657394 | 16.59952
9.754913 | 10.78985 | 0.01657838 | 16.60397
9.756835 | 10.81478 | 0.01658285 | 16.60845
9.758756 | 10.83969 | 0.01658736 | 16.61296
9.760678 | 10.8646 | 0.0165919 | 16.61751
9.762599 | 10.8895 | 0.01659649 | 16.6221
9.76452 | 10.9144 | 0.01660112 | 16.62674
9.766442 | 10.9393 | 0.01660582 | 16.63145
9.768363 | 10.9642 | 0.01661058 | 16.63622
9.770285 | 10.9891 | 0.01661539 | 16.64104
9.772206 | 11.014 | 0.01662025 | 16.6459
9.774127 | 11.03892 | 0.01662517 | 16.65082
9.776049 | 11.06384 | 0.01663014 | 16.65581
9.77797 | 11.08879 | 0.01663518 | 16.66086
9.779891 | 11.11375 | 0.0166403 | 16.66598
9.781813 | 11.13874 | 0.0166455 | 16.67119
9.783734 | 11.16376 | 0.01665078 | 16.67648
9.785656 | 11.18881 | 0.01665615 | 16.68186
9.787577 | 11.2139 | 0.01666162 | 16.68733
9.789498 | 11.23903 | 0.01666718 | 16.69291
9.79142 | 11.26421 | 0.01667286 | 16.69859
9.793341 | 11.28945 | 0.01667863 | 16.70437
9.795263 | 11.31474 | 0.01668452 | 16.71027
9.797184 | 11.34009 | 0.01669051 | 16.71627
9.799105 | 11.36552 | 0.01669661 | 16.72238
9.801027 | 11.39101 | 0.01670282 | 16.7286
9.802948 | 11.41659 | 0.01670913 | 16.73492
9.80487 | 11.44225 | 0.01671555 | 16.74134
9.806791 | 11.46799 | 0.01672205 | 16.74786
9.808712 | 11.49384 | 0.01672864 | 16.75446
9.810634 | 11.51978 | 0.01673531 | 16.76114
9.812555 | 11.54582 | 0.01674204 | 16.76788
9.814477 | 11.57198 | 0.01674882 | 16.77467
9.816398 | 11.59825 | 0.01675565 | 16.78151
9.818319 | 11.62464 | 0.0167625 | 16.78837
9.820241 | 11.65116 | 0.01676935 | 16.79523
9.822162 | 11.67781 | 0.0167762 | 16.80209
9.824084 | 11.70459 | 0.01678301 | 16.80892
9.826005 | 11.73151 | 0.01678979 | 16.8157
9.827926 | 11.75857 | 0.01679649 | 16.82242
9.829848 | 11.78578 | 0.01680312 | 16.82905
9.831769 | 11.81314 | 0.01680964 | 16.83559
9.83369 | 11.84066 | 0.01681605 | 16.842
9.835612 | 11.86834 | 0.01682231 | 16.84827
9.837533 | 11.89619 | 0.01682842 | 16.85439
9.839455 | 11.9242 | 0.01683435 | 16.86033
9.841376 | 11.95239 | 0.01684008 | 16.86608
9.843297 | 11.98075 | 0.01684562 | 16.87161
9.845219 | 12.00928 | 0.01685092 | 16.87693
9.84714 | 12.038 | 0.016856 | 16.88201
9.849062 | 12.06691 | 0.01686082 | 16.88684
9.850983 | 12.096 | 0.01686538 | 16.89141
9.852904 | 12.12528 | 0.01686967 | 16.89571
9.854826 | 12.15476 | 0.01687369 | 16.89973
9.856747 | 12.18442 | 0.01687743 | 16.90348
9.858669 | 12.21429 | 0.01688088 | 16.90693
9.86059 | 12.24435 | 0.01688405 | 16.91011
9.862511 | 12.27462 | 0.01688693 | 16.913
9.864433 | 12.30509 | 0.01688954 | 16.91561
9.866354 | 12.33576 | 0.01689187 | 16.91794
9.868276 | 12.36663 | 0.01689395 | 16.92002
9.870197 | 12.39772 | 0.01689577 | 16.92185
9.872118 | 12.429 | 0.01689736 | 16.92344
9.87404 | 12.4605 | 0.01689875 | 16.92483
9.875961 | 12.4922 | 0.01689994 | 16.92602
9.877883 | 12.52411 | 0.01690097 | 16.92706
9.879804 | 12.55623 | 0.01690187 | 16.92796
9.881725 | 12.58856 | 0.01690267 | 16.92876
9.883647 | 12.6211 | 0.0169034 | 16.92948
9.885568 | 12.65384 | 0.01690409 | 16.93018
9.887489 | 12.68679 | 0.01690478 | 16.93087
9.889411 | 12.71995 | 0.01690552 | 16.93161
9.891332 | 12.75331 | 0.01690633 | 16.93242
9.893254 | 12.78688 | 0.01690725 | 16.93334
9.895175 | 12.82064 | 0.01690833 | 16.93443
9.897096 | 12.85461 | 0.01690961 | 16.9357
9.899018 | 12.88878 | 0.01691111 | 16.93721
9.900939 | 12.92315 | 0.01691289 | 16.939
9.902861 | 12.95771 | 0.01691498 | 16.94109
9.904782 | 12.99247 | 0.01691742 | 16.94353
9.906703 | 13.02742 | 0.01692024 | 16.94635
9.908625 | 13.06255 | 0.01692347 | 16.94959
9.910546 | 13.09787 | 0.01692715 | 16.95328
9.912468 | 13.13338 | 0.01693131 | 16.95744
9.914389 | 13.16907 | 0.01693597 | 16.96211
9.91631 | 13.20493 | 0.01694117 | 16.96731
9.918232 | 13.24097 | 0.01694691 | 16.97307
9.920153 | 13.27718 | 0.01695322 | 16.97939
9.922075 | 13.31356 | 0.01696011 | 16.98629
9.923996 | 13.3501 | 0.0169676 | 16.99379
9.925917 | 13.3868 | 0.01697568 | 17.00188
9.927839 | 13.42366 | 0.01698436 | 17.01058
9.92976 | 13.46066 | 0.01699364 | 17.01986
9.931682 | 13.49782 | 0.01700349 | 17.02974
9.933603 | 13.53512 | 0.01701392 | 17.04018
9.935524 | 13.57256 | 0.01702489 | 17.05117
9.937446 | 13.61014 | 0.01703639 | 17.06268
9.939367 | 13.64785 | 0.01704837 | 17.07468
9.941288 | 13.68568 | 0.0170608 | 17.08713
9.94321 | 13.72363 | 0.01707363 | 17.09998
9.945131 | 13.7617 | 0.01708682 | 17.11319
9.947053 | 13.79988 | 0.01710032 | 17.12671
9.948974 | 13.83817 | 0.01711407 | 17.14048
9.950895 | 13.87655 | 0.01712801 | 17.15444
9.952817 | 13.91504 | 0.01714208 | 17.16853
9.954738 | 13.95361 | 0.01715622 | 17.18269
9.95666 | 13.99227 | 0.01717036 | 17.19685
9.958581 | 14.03101 | 0.01718443 | 17.21095
9.960502 | 14.06982 | 0.01719836 | 17.22491
9.962424 | 14.1087 | 0.0172121 | 17.23866
9.964345 | 14.14765 | 0.01722555 | 17.25214
9.966267 | 14.18665 | 0.01723866 | 17.26527
9.968188 | 14.2257 | 0.01725135 | 17.27798
9.970109 | 14.2648 | 0.01726356 | 17.2902
9.972031 | 14.30394 | 0.01727521 | 17.30187
9.973952 | 14.34312 | 0.01728624 | 17.31292
9.975874 | 14.38232 | 0.01729659 | 17.32329
9.977795 | 14.42154 | 0.01730619 | 17.3329
9.979716 | 14.46079 | 0.01731499 | 17.34171
9.981638 | 14.50004 | 0.01732293 | 17.34966
9.983559 | 14.53929 | 0.01732996 | 17.35671
9.985481 | 14.57855 | 0.01733605 | 17.3628
9.987402 | 14.6178 | 0.01734114 | 17.3679
9.989323 | 14.65703 | 0.01734521 | 17.37198
9.991245 | 14.69625 | 0.01734824 | 17.37502
9.993166 | 14.73544 | 0.01735021 | 17.37699
9.995087 | 14.77459 | 0.01735111 | 17.37788
9.997009 | 14.81371 | 0.01735093 | 17.37771
9.99893 | 14.85279 | 0.01734969 | 17.37646
10.00085 | 14.89182 | 0.0173474 | 17.37417
10.00277 | 14.93079 | 0.01734409 | 17.37086
10.00469 | 14.9697 | 0.0173398 | 17.36656
10.00662 | 15.00854 | 0.01733456 | 17.36131
10.00854 | 15.04731 | 0.01732842 | 17.35516
10.01046 | 15.086 | 0.01732144 | 17.34818
10.01238 | 15.12461 | 0.01731368 | 17.3404
10.0143 | 15.16312 | 0.0173052 | 17.33191
10.01622 | 15.20154 | 0.01729607 | 17.32277
10.01814 | 15.23985 | 0.01728637 | 17.31305
10.02007 | 15.27806 | 0.01727616 | 17.30282
10.02199 | 15.31615 | 0.01726553 | 17.29218
10.02391 | 15.35412 | 0.01725456 | 17.28119
10.02583 | 15.39197 | 0.01724333 | 17.26994
10.02775 | 15.42969 | 0.01723192 | 17.25851
10.02967 | 15.46727 | 0.01722041 | 17.24698
10.03159 | 15.50471 | 0.01720888 | 17.23544
10.03352 | 15.542 | 0.01719741 | 17.22396
10.03544 | 15.57914 | 0.0171861 | 17.21262
10.03736 | 15.61613 | 0.017175 | 17.20151
10.03928 | 15.65295 | 0.0171642 | 17.19069
10.0412 | 15.6896 | 0.01715378 | 17.18026
10.04312 | 15.72608 | 0.01714381 | 17.17027
10.04504 | 15.76238 | 0.01713436 | 17.16081
10.04697 | 15.7985 | 0.0171255 | 17.15193
10.04889 | 15.83443 | 0.01711729 | 17.14371
10.05081 | 15.87018 | 0.01710979 | 17.1362
10.05273 | 15.90572 | 0.01710307 | 17.12947
10.05465 | 15.94106 | 0.01709718 | 17.12356
10.05657 | 15.9762 | 0.01709216 | 17.11854
10.05849 | 16.01113 | 0.01708807 | 17.11444
10.06041 | 16.04585 | 0.01708494 | 17.1113
10.06234 | 16.08034 | 0.0170828 | 17.10917
10.06426 | 16.11462 | 0.01708169 | 17.10805
10.06618 | 16.14866 | 0.01708162 | 17.10799
10.0681 | 16.18248 | 0.01708261 | 17.10897
10.07002 | 16.21606 | 0.01708465 | 17.11102
10.07194 | 16.24941 | 0.01708774 | 17.11412
10.07386 | 16.28251 | 0.01709188 | 17.11826
10.07579 | 16.31537 | 0.01709704 | 17.12342
10.07771 | 16.34798 | 0.01710318 | 17.12958
10.07963 | 16.38034 | 0.01711029 | 17.13669
10.08155 | 16.41244 | 0.0171183 | 17.14472
10.08347 | 16.44429 | 0.01712716 | 17.1536
10.08539 | 16.47588 | 0.01713682 | 17.16327
10.08731 | 16.5072 | 0.01714719 | 17.17365
10.08924 | 16.53825 | 0.0171582 | 17.18468
10.09116 | 16.56904 | 0.01716975 | 17.19625
10.09308 | 16.59956 | 0.01718175 | 17.20826
10.095 | 16.6298 | 0.01719408 | 17.22062
10.09692 | 16.65976 | 0.01720666 | 17.23321
10.09884 | 16.68944 | 0.01721934 | 17.24592
10.10076 | 16.71885 | 0.01723204 | 17.25863
10.10269 | 16.74797 | 0.01724461 | 17.27123
10.10461 | 16.77681 | 0.01725696 | 17.28359
10.10653 | 16.80536 | 0.01726895 | 17.2956
10.10845 | 16.83362 | 0.01728047 | 17.30714
10.11037 | 16.86159 | 0.0172914 | 17.31809
10.11229 | 16.88927 | 0.01730165 | 17.32835
10.11421 | 16.91666 | 0.01731109 | 17.33781
10.11614 | 16.94375 | 0.01731964 | 17.34637
10.11806 | 16.97055 | 0.0173272 | 17.35395
10.11998 | 16.99705 | 0.01733369 | 17.36045
10.1219 | 17.02325 | 0.01733904 | 17.3658
10.12382 | 17.04916 | 0.01734318 | 17.36995
10.12574 | 17.07477 | 0.01734607 | 17.37284
10.12766 | 17.10008 | 0.01734767 | 17.37444
10.12958 | 17.12509 | 0.01734796 | 17.37473
10.13151 | 17.1498 | 0.01734692 | 17.37369
10.13343 | 17.17421 | 0.01734456 | 17.37133
10.13535 | 17.19831 | 0.01734089 | 17.36765
10.13727 | 17.22212 | 0.01733593 | 17.36269
10.13919 | 17.24563 | 0.01732971 | 17.35646
10.14111 | 17.26884 | 0.01732228 | 17.34901
10.14303 | 17.29174 | 0.01731367 | 17.3404
10.14496 | 17.31435 | 0.01730397 | 17.33068
10.14688 | 17.33666 | 0.01729323 | 17.31992
10.1488 | 17.35866 | 0.01728154 | 17.30821
10.15072 | 17.38038 | 0.01726898 | 17.29563
10.15264 | 17.40179 | 0.01725564 | 17.28227
10.15456 | 17.4229 | 0.01724162 | 17.26823
10.15648 | 17.44373 | 0.01722703 | 17.25361
10.15841 | 17.46425 | 0.01721196 | 17.23853
10.16033 | 17.48448 | 0.01719654 | 17.22308
10.16225 | 17.50442 | 0.01718087 | 17.20739
10.16417 | 17.52407 | 0.01716507 | 17.19156
10.16609 | 17.54343 | 0.01714924 | 17.17571
10.16801 | 17.5625 | 0.0171335 | 17.15994
10.16993 | 17.58129 | 0.01711796 | 17.14437
10.17186 | 17.59979 | 0.01710272 | 17.12911
10.17378 | 17.61801 | 0.01708789 | 17.11426
10.1757 | 17.63594 | 0.01707356 | 17.09991
10.17762 | 17.6536 | 0.01705983 | 17.08616
10.17954 | 17.67098 | 0.01704678 | 17.07309
10.18146 | 17.68808 | 0.0170345 | 17.06079
10.18338 | 17.70491 | 0.01702304 | 17.04932
10.18531 | 17.72147 | 0.01701248 | 17.03873
10.18723 | 17.73776 | 0.01700285 | 17.02909
10.18915 | 17.75379 | 0.0169942 | 17.02043
10.19107 | 17.76955 | 0.01698656 | 17.01277
10.19299 | 17.78505 | 0.01697994 | 17.00614
10.19491 | 17.80029 | 0.01697434 | 17.00054
10.19683 | 17.81528 | 0.01696979 | 16.99598
10.19876 | 17.83001 | 0.01696625 | 16.99243
10.20068 | 17.84449 | 0.01696371 | 16.98989
10.2026 | 17.85872 | 0.01696216 | 16.98834
10.20452 | 17.87271 | 0.01696156 | 16.98773
10.20644 | 17.88646 | 0.01696187 | 16.98805
10.20836 | 17.89996 | 0.01696305 | 16.98923
10.21028 | 17.91324 | 0.01696506 | 16.99124
10.2122 | 17.92627 | 0.01696783 | 16.99402
10.21413 | 17.93908 | 0.01697133 | 16.99752
10.21605 | 17.95167 | 0.01697548 | 17.00168
10.21797 | 17.96403 | 0.01698023 | 17.00644
10.21989 | 17.97617 | 0.01698551 | 17.01172
10.22181 | 17.98809 | 0.01699125 | 17.01748
10.22373 | 17.9998 | 0.0169974 | 17.02363
10.22565 | 18.0113 | 0.01700387 | 17.03011
10.22758 | 18.02259 | 0.0170106 | 17.03685
10.2295 | 18.03368 | 0.01701752 | 17.04378
10.23142 | 18.04457 | 0.01702456 | 17.05083
10.23334 | 18.05527 | 0.01703165 | 17.05794
10.23526 | 18.06577 | 0.01703873 | 17.06503
10.23718 | 18.07608 | 0.01704574 | 17.07205
10.2391 | 18.08621 | 0.01705261 | 17.07893
10.24103 | 18.09616 | 0.01705929 | 17.08562
10.24295 | 18.10593 | 0.01706571 | 17.09205
10.24487 | 18.11552 | 0.01707184 | 17.09819
10.24679 | 18.12495 | 0.01707762 | 17.10398
10.24871 | 18.13421 | 0.01708301 | 17.10938
10.25063 | 18.1433 | 0.01708799 | 17.11436
10.25255 | 18.15224 | 0.01709251 | 17.11889
10.25448 | 18.16102 | 0.01709655 | 17.12294
10.2564 | 18.16965 | 0.01710011 | 17.1265
10.25832 | 18.17813 | 0.01710315 | 17.12955
10.26024 | 18.18646 | 0.01710568 | 17.13208
10.26216 | 18.19466 | 0.01710769 | 17.13409
10.26408 | 18.20271 | 0.01710917 | 17.13558
10.266 | 18.21064 | 0.01711013 | 17.13654
10.26793 | 18.21843 | 0.01711059 | 17.13699
10.26985 | 18.2261 | 0.01711053 | 17.13694
10.27177 | 18.23365 | 0.01710999 | 17.13639
10.27369 | 18.24108 | 0.01710897 | 17.13537
10.27561 | 18.2484 | 0.01710749 | 17.13389
10.27753 | 18.2556 | 0.01710557 | 17.13197
10.27945 | 18.2627 | 0.01710324 | 17.12963
10.28137 | 18.26969 | 0.01710051 | 17.1269
10.2833 | 18.27659 | 0.01709742 | 17.12381
10.28522 | 18.28338 | 0.01709399 | 17.12037
10.28714 | 18.29009 | 0.01709024 | 17.11662
10.28906 | 18.2967 | 0.01708622 | 17.11259
10.29098 | 18.30323 | 0.01708194 | 17.1083
10.2929 | 18.30968 | 0.01707743 | 17.10379
10.29482 | 18.31605 | 0.01707273 | 17.09908
10.29675 | 18.32234 | 0.01706786 | 17.09421
10.29867 | 18.32856 | 0.01706286 | 17.0892
10.30059 | 18.33472 | 0.01705775 | 17.08408
10.30251 | 18.34081 | 0.01705257 | 17.07888
10.30443 | 18.34683 | 0.01704733 | 17.07364
10.30635 | 18.3528 | 0.01704206 | 17.06836
10.30827 | 18.35871 | 0.01703679 | 17.06308
10.3102 | 18.36457 | 0.01703154 | 17.05782
10.31212 | 18.37038 | 0.01702632 | 17.0526
10.31404 | 18.37615 | 0.01702117 | 17.04743
10.31596 | 18.38187 | 0.01701608 | 17.04234
10.31788 | 18.38755 | 0.01701108 | 17.03734
10.3198 | 18.3932 | 0.01700618 | 17.03243
10.32172 | 18.39881 | 0.01700139 | 17.02763
10.32365 | 18.40439 | 0.01699671 | 17.02294
10.32557 | 18.40994 | 0.01699216 | 17.01838
10.32749 | 18.41547 | 0.01698773 | 17.01395
10.32941 | 18.42097 | 0.01698344 | 17.00965
10.33133 | 18.42645 | 0.01697927 | 17.00548
10.33325 | 18.43192 | 0.01697525 | 17.00144
10.33517 | 18.43737 | 0.01697135 | 16.99754
10.3371 | 18.4428 | 0.01696758 | 16.99377
10.33902 | 18.44823 | 0.01696395 | 16.99013
10.34094 | 18.45364 | 0.01696043 | 16.98661
10.34286 | 18.45905 | 0.01695704 | 16.98321
10.34478 | 18.46446 | 0.01695375 | 16.97992
10.3467 | 18.46986 | 0.01695057 | 16.97673
10.34862 | 18.47527 | 0.01694749 | 16.97365
10.35055 | 18.48067 | 0.0169445 | 16.97065
10.35247 | 18.48608 | 0.01694159 | 16.96773
10.35439 | 18.4915 | 0.01693874 | 16.96489
10.35631 | 18.49692 | 0.01693596 | 16.9621
10.35823 | 18.50236 | 0.01693323 | 16.95937
10.36015 | 18.5078 | 0.01693054 | 16.95667
10.36207 | 18.51326 | 0.01692788 | 16.954
10.36399 | 18.51873 | 0.01692523 | 16.95135
10.36592 | 18.52421 | 0.01692259 | 16.94871
10.36784 | 18.52972 | 0.01691995 | 16.94607
10.36976 | 18.53523 | 0.0169173 | 16.9434
10.37168 | 18.54077 | 0.01691461 | 16.94072
10.3736 | 18.54633 | 0.01691189 | 16.93799
10.37552 | 18.55191 | 0.01690913 | 16.93523
10.37744 | 18.55751 | 0.01690631 | 16.9324
10.37937 | 18.56314 | 0.01690342 | 16.92951
10.38129 | 18.56878 | 0.01690046 | 16.92655
10.38321 | 18.57446 | 0.01689742 | 16.9235
10.38513 | 18.58015 | 0.01689429 | 16.92036
10.38705 | 18.58588 | 0.01689106 | 16.91713
10.38897 | 18.59162 | 0.01688773 | 16.91379
10.39089 | 18.5974 | 0.01688428 | 16.91034
10.39282 | 18.6032 | 0.01688073 | 16.90678
10.39474 | 18.60902 | 0.01687705 | 16.9031
10.39666 | 18.61488 | 0.01687326 | 16.8993
10.39858 | 18.62076 | 0.01686934 | 16.89537
10.4005 | 18.62667 | 0.01686529 | 16.89132
10.40242 | 18.6326 | 0.01686112 | 16.88714
10.40434 | 18.63856 | 0.01685682 | 16.88284
10.40627 | 18.64455 | 0.0168524 | 16.87841
10.40819 | 18.65056 | 0.01684786 | 16.87386
10.41011 | 18.6566 | 0.0168432 | 16.8692
10.41203 | 18.66266 | 0.01683843 | 16.86442
10.41395 | 18.66874 | 0.01683356 | 16.85954
10.41587 | 18.67485 | 0.01682859 | 16.85456
10.41779 | 18.68099 | 0.01682352 | 16.84949
10.41972 | 18.68714 | 0.01681839 | 16.84434
10.42164 | 18.69332 | 0.01681318 | 16.83913
10.42356 | 18.69951 | 0.01680793 | 16.83387
10.42548 | 18.70572 | 0.01680264 | 16.82857
10.4274 | 18.71196 | 0.01679733 | 16.82325
10.42932 | 18.7182 | 0.01679202 | 16.81793
10.43124 | 18.72447 | 0.01678673 | 16.81264
10.43316 | 18.73074 | 0.01678148 | 16.80738
10.43509 | 18.73703 | 0.0167763 | 16.80219
10.43701 | 18.74333 | 0.01677121 | 16.79709
10.43893 | 18.74964 | 0.01676624 | 16.79212
10.44085 | 18.75595 | 0.01676142 | 16.78729
10.44277 | 18.76227 | 0.01675678 | 16.78264
10.44469 | 18.7686 | 0.01675235 | 16.7782
10.44661 | 18.77492 | 0.01674816 | 16.77401
10.44854 | 18.78125 | 0.01674426 | 16.7701
10.45046 | 18.78757 | 0.01674066 | 16.7665
10.45238 | 18.79389 | 0.01673742 | 16.76325
10.4543 | 18.8002 | 0.01673456 | 16.76038
10.45622 | 18.80651 | 0.01673211 | 16.75793
10.45814 | 18.8128 | 0.01673011 | 16.75593
10.46006 | 18.81907 | 0.01672859 | 16.75441
10.46199 | 18.82533 | 0.01672759 | 16.75341
10.46391 | 18.83158 | 0.01672713 | 16.75295
10.46583 | 18.8378 | 0.01672725 | 16.75307
10.46775 | 18.84399 | 0.01672797 | 16.75379
10.46967 | 18.85016 | 0.01672932 | 16.75514
10.47159 | 18.8563 | 0.01673132 | 16.75714
10.47351 | 18.86241 | 0.01673399 | 16.75982
10.47544 | 18.86848 | 0.01673735 | 16.76318
10.47736 | 18.87451 | 0.01674142 | 16.76726
10.47928 | 18.8805 | 0.01674621 | 16.77205
10.4812 | 18.88644 | 0.01675173 | 16.77758
10.48312 | 18.89234 | 0.01675798 | 16.78384
10.48504 | 18.89819 | 0.01676496 | 16.79083
10.48696 | 18.90398 | 0.01677268 | 16.79856
10.48889 | 18.90971 | 0.01678112 | 16.80702
10.49081 | 18.91539 | 0.01679028 | 16.81619
10.49273 | 18.921 | 0.01680014 | 16.82607
10.49465 | 18.92654 | 0.01681067 | 16.83662
10.49657 | 18.93201 | 0.01682186 | 16.84782
10.49849 | 18.9374 | 0.01683366 | 16.85964
10.50041 | 18.94271 | 0.01684605 | 16.87205
10.50234 | 18.94795 | 0.01685897 | 16.88499
10.50426 | 18.95309 | 0.01687238 | 16.89842
10.50618 | 18.95815 | 0.01688622 | 16.91228
10.5081 | 18.96312 | 0.01690044 | 16.92652
10.51002 | 18.96798 | 0.01691497 | 16.94107
10.51194 | 18.97275 | 0.01692974 | 16.95586
10.51386 | 18.97741 | 0.01694468 | 16.97083
10.51578 | 18.98196 | 0.01695972 | 16.98589
10.51771 | 18.9864 | 0.01697478 | 17.00098
10.51963 | 18.99072 | 0.01698979 | 17.01601
10.52155 | 18.99492 | 0.01700467 | 17.03091
10.52347 | 18.999 | 0.01701933 | 17.0456
10.52539 | 19.00294 | 0.0170337 | 17.05999
10.52731 | 19.00676 | 0.01704769 | 17.074
10.52923 | 19.01043 | 0.01706123 | 17.08756
10.53116 | 19.01397 | 0.01707424 | 17.10059
10.53308 | 19.01736 | 0.01708663 | 17.113
10.535 | 19.0206 | 0.01709834 | 17.12473
10.53692 | 19.02369 | 0.01710929 | 17.1357
10.53884 | 19.02662 | 0.01711942 | 17.14584
10.54076 | 19.02939 | 0.01712865 | 17.15508
10.54268 | 19.032 | 0.01713692 | 17.16337
10.54461 | 19.03443 | 0.01714417 | 17.17063
10.54653 | 19.03669 | 0.01715036 | 17.17683
10.54845 | 19.03877 | 0.01715543 | 17.1819
10.55037 | 19.04067 | 0.01715934 | 17.18582
10.55229 | 19.04238 | 0.01716205 | 17.18854
10.55421 | 19.0439 | 0.01716354 | 17.19003
10.55613 | 19.04522 | 0.01716378 | 17.19027
10.55806 | 19.04635 | 0.01716275 | 17.18924
10.55998 | 19.04727 | 0.01716047 | 17.18695
10.5619 | 19.04798 | 0.01715691 | 17.18339
10.56382 | 19.04848 | 0.0171521 | 17.17857
10.56574 | 19.04877 | 0.01714606 | 17.17252
10.56766 | 19.04883 | 0.01713882 | 17.16527
10.56958 | 19.04867 | 0.01713041 | 17.15684
10.57151 | 19.04828 | 0.01712088 | 17.1473
10.57343 | 19.04766 | 0.01711028 | 17.13669
10.57535 | 19.0468 | 0.01709868 | 17.12507
10.57727 | 19.0457 | 0.01708614 | 17.11251
10.57919 | 19.04436 | 0.01707273 | 17.09908
10.58111 | 19.0428 | 0.01705852 | 17.08485
10.58303 | 19.04106 | 0.01704361 | 17.06991
10.58496 | 19.03947 | 0.01702806 | 17.05434
10.58688 | 19.00066 | 0.01701196 | 17.03822
10.5888 | 18.99548 | 0.01699541 | 17.02164
10.59072 | 18.9899 | 0.0169785 | 17.00471
10.59264 | 18.984 | 0.01696132 | 16.9875
10.59456 | 18.9778 | 0.01694396 | 16.97011
10.59648 | 18.97129 | 0.01692652 | 16.95264
10.5984 | 18.96446 | 0.01690908 | 16.93518
10.60033 | 18.95731 | 0.01689174 | 16.91781
10.60225 | 18.94984 | 0.0168746 | 16.90064
10.60417 | 18.94205 | 0.01685773 | 16.88374
10.60609 | 18.93393 | 0.01684122 | 16.86721
10.60801 | 18.92548 | 0.01682516 | 16.85112
10.60993 | 18.9167 | 0.01680962 | 16.83556
10.61185 | 18.90758 | 0.01679467 | 16.82059
10.61378 | 18.89812 | 0.01678039 | 16.80629
10.6157 | 18.88832 | 0.01676683 | 16.79271
10.61762 | 18.87817 | 0.01675406 | 16.77992
10.61954 | 18.86767 | 0.01674211 | 16.76795
10.62146 | 18.85748 | 0.01673104 | 16.75686
10.62338 | 18.85064 | 0.01672088 | 16.74668
10.6253 | 18.84887 | 0.01671164 | 16.73743
10.62723 | 18.85195 | 0.01670335 | 16.72913
10.62915 | 18.85829 | 0.01669601 | 16.72178
10.63107 | 18.86553 | 0.01668962 | 16.71538
10.63299 | 18.87112 | 0.01668418 | 16.70993
10.63491 | 18.87283 | 0.01667965 | 16.70539
10.63683 | 18.8694 | 0.01667602 | 16.70176
10.63875 | 18.86108 | 0.01667325 | 16.69898
10.64068 | 18.85009 | 0.01667131 | 16.69704
10.6426 | 18.83864 | 0.01667015 | 16.69588
10.64452 | 18.82684 | 0.01666972 | 16.69545
10.64644 | 18.81467 | 0.01666997 | 16.6957
10.64836 | 18.80214 | 0.01667085 | 16.69657
10.65028 | 18.78924 | 0.01667228 | 16.69801
10.6522 | 18.77598 | 0.01667421 | 16.69995
10.65413 | 18.76235 | 0.01667658 | 16.70231
10.65605 | 18.74834 | 0.0166793 | 16.70504
10.65797 | 18.73397 | 0.01668232 | 16.70807
10.65989 | 18.71922 | 0.01668556 | 16.71131
10.66181 | 18.70409 | 0.01668895 | 16.71471
10.66373 | 18.68858 | 0.01669243 | 16.71819
10.66565 | 18.67269 | 0.01669591 | 16.72167
10.66757 | 18.65642 | 0.01669932 | 16.7251
10.6695 | 18.63977 | 0.01670261 | 16.72839
10.67142 | 18.62273 | 0.0167057 | 16.73148
10.67334 | 18.60531 | 0.01670853 | 16.73432
10.67526 | 18.58751 | 0.01671104 | 16.73684
10.67718 | 18.56931 | 0.01671318 | 16.73897
10.6791 | 18.55073 | 0.01671488 | 16.74067
10.68102 | 18.53175 | 0.0167161 | 16.7419
10.68295 | 18.51239 | 0.0167168 | 16.7426
10.68487 | 18.49264 | 0.01671693 | 16.74273
10.68679 | 18.4725 | 0.01671647 | 16.74227
10.68871 | 18.45196 | 0.01671539 | 16.74119
10.69063 | 18.43103 | 0.01671368 | 16.73947
10.69255 | 18.40971 | 0.01671131 | 16.7371
10.69447 | 18.388 | 0.01670829 | 16.73408
10.6964 | 18.36589 | 0.01670462 | 16.7304
10.69832 | 18.34339 | 0.0167003 | 16.72607
10.70024 | 18.3205 | 0.01669535 | 16.72111
10.70216 | 18.29722 | 0.01668978 | 16.71554
10.70408 | 18.27354 | 0.01668399 | 16.70974
10.706 | 18.24947 | 0.01667784 | 16.70358
10.70792 | 18.22501 | 0.01667119 | 16.69692
10.70985 | 18.20016 | 0.01666408 | 16.6898
10.71177 | 18.17492 | 0.01665654 | 16.68225
10.71369 | 18.14929 | 0.01664862 | 16.67432
10.71561 | 18.12327 | 0.01664036 | 16.66605
10.71753 | 18.09687 | 0.01663182 | 16.65748
10.71945 | 18.07008 | 0.01662303 | 16.64868
10.72137 | 18.0429 | 0.01661404 | 16.63968
10.7233 | 18.01533 | 0.01660492 | 16.63055
10.72522 | 17.98739 | 0.01659571 | 16.62132
10.72714 | 17.95906 | 0.01658646 | 16.61206
10.72906 | 17.93036 | 0.01657723 | 16.60282
10.73098 | 17.90127 | 0.01656807 | 16.59364
10.7329 | 17.87181 | 0.01655903 | 16.58458
10.73482 | 17.84197 | 0.01655016 | 16.5757
10.73675 | 17.81176 | 0.0165415 | 16.56703
10.73867 | 17.78118 | 0.01653311 | 16.55863
10.74059 | 17.75023 | 0.01652497 | 16.55048
10.74251 | 17.71892 | 0.01651705 | 16.54255
10.74443 | 17.68724 | 0.01650933 | 16.53481
10.74635 | 17.6552 | 0.01650182 | 16.52729
10.74827 | 17.6228 | 0.01649452 | 16.51998
10.75019 | 17.59004 | 0.01648748 | 16.51293
10.75212 | 17.55693 | 0.01648074 | 16.50618
10.75404 | 17.52346 | 0.01647435 | 16.49977
10.75596 | 17.48965 | 0.01646836 | 16.49378
10.75788 | 17.4555 | 0.01646284 | 16.48824
10.7598 | 17.421 | 0.01645783 | 16.48323
10.76172 | 17.38616 | 0.01645334 | 16.47873
10.76364 | 17.35098 | 0.01644938 | 16.47477
10.76557 | 17.31548 | 0.01644594 | 16.47132
10.76749 | 17.27964 | 0.01644299 | 16.46837
10.76941 | 17.24348 | 0.01644053 | 16.4659
10.77133 | 17.20699 | 0.01643854 | 16.46391
10.77325 | 17.17019 | 0.01643699 | 16.46235
10.77517 | 17.13307 | 0.01643585 | 16.46122
10.77709 | 17.09564 | 0.01643511 | 16.46048
10.77902 | 17.05791 | 0.01643473 | 16.46009
10.78094 | 17.01987 | 0.01643468 | 16.46004
10.78286 | 16.98153 | 0.01643492 | 16.46028
10.78478 | 16.9429 | 0.01643542 | 16.46078
10.7867 | 16.90397 | 0.01643614 | 16.4615
10.78862 | 16.86477 | 0.01643705 | 16.46241
10.79054 | 16.82528 | 0.0164381 | 16.46347
10.79247 | 16.78551 | 0.01643926 | 16.46463
10.79439 | 16.74547 | 0.01644049 | 16.46587
10.79631 | 16.70516 | 0.01644176 | 16.46713
10.79823 | 16.66459 | 0.01644301 | 16.46839
10.80015 | 16.62376 | 0.01644421 | 16.46959
10.80207 | 16.58268 | 0.01644533 | 16.47071
10.80399 | 16.54134 | 0.01644633 | 16.47171
10.80592 | 16.49977 | 0.01644717 | 16.47256
10.80784 | 16.45795 | 0.01644782 | 16.47321
10.80976 | 16.41591 | 0.01644825 | 16.47364
10.81168 | 16.37363 | 0.01644842 | 16.47381
10.8136 | 16.33113 | 0.01644832 | 16.4737
10.81552 | 16.28842 | 0.0164479 | 16.47329
10.81744 | 16.24549 | 0.01644716 | 16.47254
10.81936 | 16.20235 | 0.01644606 | 16.47144
10.82129 | 16.15902 | 0.0164446 | 16.46998
10.82321 | 16.11549 | 0.01644276 | 16.46813
10.82513 | 16.07176 | 0.01644052 | 16.4659
10.82705 | 16.02786 | 0.01643788 | 16.46325
10.82897 | 15.98377 | 0.01643484 | 16.4602
10.83089 | 15.93952 | 0.01643138 | 16.45674
10.83281 | 15.89509 | 0.01642751 | 16.45286
10.83474 | 15.85051 | 0.01642322 | 16.44857
10.83666 | 15.80577 | 0.01641852 | 16.44386
10.83858 | 15.76088 | 0.01641342 | 16.43876
10.8405 | 15.71584 | 0.01640793 | 16.43325
10.84242 | 15.67067 | 0.01640205 | 16.42736
10.84434 | 15.62537 | 0.0163958 | 16.4211
10.84626 | 15.57994 | 0.01638919 | 16.41449
10.84819 | 15.5344 | 0.01638225 | 16.40753
10.85011 | 15.48874 | 0.01637498 | 16.40026
10.85203 | 15.44297 | 0.01636742 | 16.39268
10.85395 | 15.39711 | 0.01635959 | 16.38483
10.85587 | 15.35115 | 0.0163515 | 16.37674
10.85779 | 15.3051 | 0.0163432 | 16.36842
10.85971 | 15.25898 | 0.0163347 | 16.35991
10.86164 | 15.21277 | 0.01632605 | 16.35125
10.86356 | 15.1665 | 0.01631727 | 16.34246
10.86548 | 15.12017 | 0.01630841 | 16.33358
10.8674 | 15.07378 | 0.01629949 | 16.32465
10.86932 | 15.02734 | 0.01629056 | 16.3157
10.87124 | 14.98086 | 0.01628166 | 16.30678
10.87316 | 14.93434 | 0.01627282 | 16.29794
10.87509 | 14.88779 | 0.01626411 | 16.28921
10.87701 | 14.84122 | 0.01625555 | 16.28064
10.87893 | 14.79463 | 0.0162472 | 16.27227
10.88085 | 14.74804 | 0.01623911 | 16.26417
10.88277 | 14.70143 | 0.01623132 | 16.25637
10.88469 | 14.65483 | 0.01622389 | 16.24893
10.88661 | 14.60824 | 0.01621687 | 16.2419
10.88854 | 14.56166 | 0.01621031 | 16.23533
10.89046 | 14.51511 | 0.01620426 | 16.22927
10.89238 | 14.46858 | 0.01619878 | 16.22378
10.8943 | 14.42209 | 0.01619392 | 16.21891
10.89622 | 14.37564 | 0.01618972 | 16.2147
10.89814 | 14.32924 | 0.01618623 | 16.21121
10.90006 | 14.28289 | 0.01618351 | 16.20849
10.90198 | 14.2366 | 0.01618161 | 16.20658
10.90391 | 14.19037 | 0.01618055 | 16.20553
10.90583 | 14.14422 | 0.0161804 | 16.20537
10.90775 | 14.09815 | 0.01618118 | 16.20616
10.90967 | 14.05217 | 0.01618294 | 16.20792
10.91159 | 14.00628 | 0.01618571 | 16.21069
10.91351 | 13.96048 | 0.01618953 | 16.21451
10.91543 | 13.91479 | 0.01619441 | 16.2194
10.91736 | 13.86921 | 0.01620039 | 16.22539
10.91928 | 13.82375 | 0.01620748 | 16.23249
10.9212 | 13.77841 | 0.01621569 | 16.24072
10.92312 | 13.7332 | 0.01622505 | 16.25009
10.92504 | 13.68812 | 0.01623555 | 16.26061
10.92696 | 13.64318 | 0.0162472 | 16.27228
10.92888 | 13.59839 | 0.01625999 | 16.28509
10.93081 | 13.55376 | 0.01627392 | 16.29903
10.93273 | 13.50928 | 0.01628895 | 16.31409
10.93465 | 13.46496 | 0.01630508 | 16.33024
10.93657 | 13.42082 | 0.01632227 | 16.34746
10.93849 | 13.37685 | 0.01634048 | 16.3657
10.94041 | 13.33306 | 0.01635967 | 16.38492
10.94233 | 13.28946 | 0.0163798 | 16.40508
10.94426 | 13.24606 | 0.0164008 | 16.42611
10.94618 | 13.20285 | 0.01642261 | 16.44796
10.9481 | 13.15984 | 0.01644516 | 16.47054
10.95002 | 13.11704 | 0.01646837 | 16.49378
10.95194 | 13.07446 | 0.01649216 | 16.51761
10.95386 | 13.03209 | 0.01651644 | 16.54193
10.95578 | 12.98995 | 0.01654113 | 16.56666
10.95771 | 12.94804 | 0.01656613 | 16.5917
10.95963 | 12.90636 | 0.01659135 | 16.61696
10.96155 | 12.86492 | 0.01661668 | 16.64233
10.96347 | 12.82373 | 0.01664203 | 16.66771
10.96539 | 12.78278 | 0.01666728 | 16.693
10.96731 | 12.74209 | 0.01669234 | 16.71811
10.96923 | 12.70165 | 0.01671711 | 16.74291
10.97115 | 12.66148 | 0.01674147 | 16.76731
10.97308 | 12.62157 | 0.01676533 | 16.79121
10.975 | 12.58194 | 0.01678858 | 16.81449
10.97692 | 12.54258 | 0.01681113 | 16.83707
10.97884 | 12.5035 | 0.01683286 | 16.85884
10.98076 | 12.46471 | 0.01685369 | 16.8797
10.98268 | 12.4262 | 0.01687352 | 16.89956
10.9846 | 12.38799 | 0.01689227 | 16.91834
10.98653 | 12.35007 | 0.01690984 | 16.93594
10.98845 | 12.31245 | 0.01692616 | 16.95228
10.99037 | 12.27513 | 0.01694115 | 16.9673
10.99229 | 12.23812 | 0.01695474 | 16.98091
10.99421 | 12.20142 | 0.01696687 | 16.99306
10.99613 | 12.16503 | 0.01697748 | 17.00368
10.99805 | 12.12896 | 0.01698653 | 17.01274
10.99998 | 12.09321 | 0.01699396 | 17.02019
11.0019 | 12.05778 | 0.01699975 | 17.02599
11.00382 | 12.02268 | 0.01700388 | 17.03012
11.00574 | 11.9879 | 0.01700633 | 17.03257
11.00766 | 11.95346 | 0.0170071 | 17.03335
11.00958 | 11.91935 | 0.01700622 | 17.03246
11.0115 | 11.88558 | 0.01700369 | 17.02994
11.01343 | 11.85215 | 0.01699957 | 17.02581
11.01535 | 11.81906 | 0.01699389 | 17.02011
11.01727 | 11.78631 | 0.01698671 | 17.01292
11.01919 | 11.75391 | 0.0169781 | 17.0043
11.02111 | 11.72186 | 0.01696813 | 16.99432
11.02303 | 11.69015 | 0.01695691 | 16.98308
11.02495 | 11.6588 | 0.01694451 | 16.97067
11.02688 | 11.6278 | 0.01693107 | 16.9572
11.0288 | 11.59715 | 0.01691668 | 16.94279
11.03072 | 11.56687 | 0.01690149 | 16.92757
11.03264 | 11.53693 | 0.01688562 | 16.91168
11.03456 | 11.50736 | 0.01686921 | 16.89525
11.03648 | 11.47815 | 0.01685242 | 16.87843
11.0384 | 11.4493 | 0.01683538 | 16.86136
11.04033 | 11.42081 | 0.01681825 | 16.84421
11.04225 | 11.39269 | 0.01680118 | 16.82711
11.04417 | 11.36493 | 0.01678432 | 16.81022
11.04609 | 11.33753 | 0.01676782 | 16.7937
11.04801 | 11.3105 | 0.01675182 | 16.77768
11.04993 | 11.28383 | 0.01673647 | 16.7623
11.05185 | 11.25753 | 0.01672189 | 16.7477
11.05377 | 11.23159 | 0.01670823 | 16.73401
11.0557 | 11.20602 | 0.01669558 | 16.72135
11.05762 | 11.18081 | 0.01668406 | 16.70981
11.05954 | 11.15597 | 0.01667377 | 16.69951
11.06146 | 11.1315 | 0.0166648 | 16.69052
11.06338 | 11.10739 | 0.0166572 | 16.68291
11.0653 | 11.08364 | 0.01665105 | 16.67675
11.06722 | 11.06026 | 0.01664638 | 16.67207
11.06915 | 11.03724 | 0.01664322 | 16.66891
11.07107 | 11.01458 | 0.01664158 | 16.66727
11.07299 | 10.99229 | 0.01664147 | 16.66715
11.07491 | 10.97035 | 0.01664286 | 16.66855
11.07683 | 10.94878 | 0.01664573 | 16.67142
11.07875 | 10.92756 | 0.01665005 | 16.67575
11.08067 | 10.9067 | 0.01665576 | 16.68147
11.0826 | 10.88619 | 0.01666281 | 16.68852
11.08452 | 10.86604 | 0.01667112 | 16.69685
11.08644 | 10.84624 | 0.01668063 | 16.70637
11.08836 | 10.82679 | 0.01669125 | 16.71701
11.09028 | 10.80769 | 0.01670289 | 16.72867
11.0922 | 10.78894 | 0.01671546 | 16.74125
11.09412 | 10.77053 | 0.01672885 | 16.75466
11.09605 | 10.75246 | 0.01674296 | 16.7688
11.09797 | 10.73473 | 0.01675769 | 16.78355
11.09989 | 10.71735 | 0.01677291 | 16.7988
11.10181 | 10.70029 | 0.01678854 | 16.81445
11.10373 | 10.68357 | 0.01680443 | 16.83037
11.10565 | 10.66718 | 0.0168205 | 16.84646
11.10757 | 10.65112 | 0.01683662 | 16.8626
11.1095 | 10.63539 | 0.01685268 | 16.87869
11.11142 | 10.61997 | 0.01686857 | 16.89461
11.11334 | 10.60488 | 0.01688419 | 16.91025
11.11526 | 10.5901 | 0.01689944 | 16.92552
11.11718 | 10.57564 | 0.01691422 | 16.94033
11.1191 | 10.56149 | 0.01692844 | 16.95457
11.12102 | 10.54764 | 0.01694201 | 16.96816
11.12294 | 10.5341 | 0.01695486 | 16.98103
11.12487 | 10.52086 | 0.01696692 | 16.99311
11.12679 | 10.50792 | 0.01697813 | 17.00433
11.12871 | 10.49527 | 0.01698843 | 17.01465
11.13063 | 10.48291 | 0.01699778 | 17.02402
11.13255 | 10.47084 | 0.01700617 | 17.03241
11.13447 | 10.45905 | 0.01701356 | 17.03982
11.13639 | 10.44754 | 0.01701995 | 17.04621
11.13832 | 10.4363 | 0.01702533 | 17.05161
11.14024 | 10.42534 | 0.01702972 | 17.056
11.14216 | 10.41464 | 0.01703312 | 17.05941
11.14408 | 10.40421 | 0.01703556 | 17.06185
11.146 | 10.39403 | 0.01703707 | 17.06337
11.14792 | 10.38411 | 0.01703769 | 17.06398
11.14984 | 10.37445 | 0.01703745 | 17.06375
11.15177 | 10.36503 | 0.0170364 | 17.0627
11.15369 | 10.35585 | 0.0170346 | 17.06089
11.15561 | 10.34691 | 0.01703209 | 17.05838
11.15753 | 10.33821 | 0.01702895 | 17.05523
11.15945 | 10.32974 | 0.01702522 | 17.0515
11.16137 | 10.32149 | 0.01702098 | 17.04725
11.16329 | 10.31347 | 0.01701629 | 17.04255
11.16522 | 10.30566 | 0.01701122 | 17.03747
11.16714 | 10.29806 | 0.01700584 | 17.03208
11.16906 | 10.29067 | 0.01700022 | 17.02646
11.17098 | 10.28349 | 0.01699444 | 17.02067
11.1729 | 10.2765 | 0.01698855 | 17.01477
11.17482 | 10.26971 | 0.01698264 | 17.00885
11.17674 | 10.26311 | 0.01697677 | 17.00297
11.17867 | 10.2567 | 0.016971 | 16.99719
11.18059 | 10.25047 | 0.0169654 | 16.99158
11.18251 | 10.24441 | 0.01696003 | 16.9862
11.18443 | 10.23852 | 0.01695494 | 16.9811
11.18635 | 10.23281 | 0.01695018 | 16.97634
11.18827 | 10.22725 | 0.01694581 | 16.97197
11.19019 | 10.22185 | 0.01694187 | 16.96802
11.19212 | 10.21661 | 0.01693839 | 16.96453
11.19404 | 10.21152 | 0.01693541 | 16.96154
11.19596 | 10.20657 | 0.01693294 | 16.95907
11.19788 | 10.20176 | 0.01693101 | 16.95714
11.1998 | 10.19708 | 0.01692964 | 16.95577
11.20172 | 10.19254 | 0.01692882 | 16.95495
11.20364 | 10.18813 | 0.01692857 | 16.9547
11.20556 | 10.18383 | 0.01692888 | 16.95501
11.20749 | 10.17965 | 0.01692975 | 16.95588
11.20941 | 10.17559 | 0.01693117 | 16.9573
11.21133 | 10.17164 | 0.01693312 | 16.95925
11.21325 | 10.16779 | 0.01693559 | 16.96172
11.21517 | 10.16404 | 0.01693855 | 16.96469
11.21709 | 10.16038 | 0.01694199 | 16.96814
11.21901 | 10.15682 | 0.01694588 | 16.97203
11.22094 | 10.15335 | 0.01695019 | 16.97635
11.22286 | 10.14995 | 0.01695489 | 16.98105
11.22478 | 10.14664 | 0.01695994 | 16.98612
11.2267 | 10.1434 | 0.01696533 | 16.99151
11.22862 | 10.14024 | 0.016971 | 16.99719
11.23054 | 10.13714 | 0.01697693 | 17.00313
11.23246 | 10.13411 | 0.01698307 | 17.00928
11.23439 | 10.13113 | 0.0169894 | 17.01562
11.23631 | 10.12821 | 0.01699587 | 17.0221
11.23823 | 10.12534 | 0.01700245 | 17.0287
11.24015 | 10.12252 | 0.01700911 | 17.03536
11.24207 | 10.11975 | 0.0170158 | 17.04206
11.24399 | 10.11701 | 0.01702249 | 17.04876
11.24591 | 10.11432 | 0.01702915 | 17.05543
11.24784 | 10.11166 | 0.01703574 | 17.06204
11.24976 | 10.10903 | 0.01704225 | 17.06855
11.25168 | 10.10642 | 0.01704863 | 17.07494
11.2536 | 10.10385 | 0.01705487 | 17.08119
11.25552 | 10.10129 | 0.01706094 | 17.08727
11.25744 | 10.09875 | 0.01706683 | 17.09317
11.25936 | 10.09623 | 0.01707251 | 17.09886
11.26129 | 10.09372 | 0.01707798 | 17.10433
11.26321 | 10.09122 | 0.01708322 | 17.10958
11.26513 | 10.08873 | 0.01708822 | 17.11459
11.26705 | 10.08624 | 0.01709298 | 17.11936
11.26897 | 10.08375 | 0.0170975 | 17.12389
11.27089 | 10.08127 | 0.01710177 | 17.12816
11.27281 | 10.07878 | 0.0171058 | 17.1322
11.27473 | 10.07628 | 0.01710959 | 17.13599
11.27666 | 10.07378 | 0.01711314 | 17.13955
11.27858 | 10.07127 | 0.01711646 | 17.14288
11.2805 | 10.06875 | 0.01711956 | 17.14598
11.28242 | 10.06622 | 0.01712245 | 17.14888
11.28434 | 10.06367 | 0.01712514 | 17.15157
11.28626 | 10.06111 | 0.01712764 | 17.15407
11.28818 | 10.05853 | 0.01712996 | 17.1564
11.29011 | 10.05593 | 0.01713212 | 17.15856
11.29203 | 10.0533 | 0.01713413 | 17.16057
11.29395 | 10.05066 | 0.01713601 | 17.16245
11.29587 | 10.04799 | 0.01713777 | 17.16422
11.29779 | 10.0453 | 0.01713943 | 17.16588
11.29971 | 10.04259 | 0.017141 | 17.16745
11.30163 | 10.03984 | 0.0171425 | 17.16896
11.30356 | 10.03708 | 0.01714395 | 17.17041
11.30548 | 10.03428 | 0.01714536 | 17.17182
11.3074 | 10.03145 | 0.01714674 | 17.17321
11.30932 | 10.0286 | 0.01714812 | 17.17458
11.31124 | 10.02572 | 0.0171495 | 17.17597
11.31316 | 10.02281 | 0.0171509 | 17.17737
11.31508 | 10.01987 | 0.01715233 | 17.1788
11.31701 | 10.0169 | 0.0171538 | 17.18028
11.31893 | 10.0139 | 0.01715533 | 17.1818
11.32085 | 10.01087 | 0.01715691 | 17.18339
11.32277 | 10.00781 | 0.01715856 | 17.18505
11.32469 | 10.00472 | 0.01716029 | 17.18678
11.32661 | 10.00161 | 0.0171621 | 17.18859
11.32853 | 9.998463 | 0.01716319 | 17.18968
11.33046 | 9.995291 | 0.01716202 | 17.18851
11.33238 | 9.992095 | 0.01716106 | 17.18755
11.3343 | 9.988869 | 0.01716032 | 17.1868
11.33622 | 9.985621 | 0.01715978 | 17.18627
11.33814 | 9.982347 | 0.01715946 | 17.18595
11.34006 | 9.979052 | 0.01715936 | 17.18584
11.34198 | 9.975733 | 0.01715946 | 17.18594
11.34391 | 9.972393 | 0.01715978 | 17.18626
11.34583 | 9.969033 | 0.0171603 | 17.18678
11.34775 | 9.965657 | 0.01716102 | 17.18751
11.34967 | 9.962262 | 0.01716194 | 17.18843
11.35159 | 9.958852 | 0.01716306 | 17.18955
11.35351 | 9.955428 | 0.01716437 | 17.19086
11.35543 | 9.951991 | 0.01716585 | 17.19235
11.35735 | 9.948545 | 0.01716752 | 17.19401
11.35928 | 9.945088 | 0.01716935 | 17.19585
11.3612 | 9.941625 | 0.01717135 | 17.19785
11.36312 | 9.938157 | 0.0171735 | 17.20001
11.36504 | 9.934684 | 0.0171758 | 17.20231
11.36696 | 9.931211 | 0.01717824 | 17.20475
11.36888 | 9.927739 | 0.01718081 | 17.20732
11.3708 | 9.924268 | 0.0171835 | 17.21002
11.37273 | 9.920803 | 0.01718631 | 17.21283
11.37465 | 9.917342 | 0.01718922 | 17.21575
11.37657 | 9.913894 | 0.01719223 | 17.21877
11.37849 | 9.910454 | 0.01719533 | 17.22187
11.38041 | 9.907028 | 0.01719851 | 17.22506
11.38233 | 9.90362 | 0.01720177 | 17.22832
11.38425 | 9.900225 | 0.01720509 | 17.23164
11.38618 | 9.896853 | 0.01720847 | 17.23503
11.3881 | 9.893504 | 0.0172119 | 17.23846
11.39002 | 9.890177 | 0.01721537 | 17.24194
11.39194 | 9.886879 | 0.01721887 | 17.24545
11.39386 | 9.883611 | 0.01722241 | 17.24899
11.39578 | 9.880374 | 0.01722597 | 17.25255
11.3977 | 9.87717 | 0.01722954 | 17.25613
11.39963 | 9.874002 | 0.01723313 | 17.25972
11.40155 | 9.870873 | 0.01723671 | 17.26331
11.40347 | 9.867783 | 0.0172403 | 17.26691
11.40539 | 9.864736 | 0.01724387 | 17.27049
11.40731 | 9.861736 | 0.01724744 | 17.27406
11.40923 | 9.858783 | 0.01725098 | 17.27761
11.41115 | 9.855878 | 0.0172545 | 17.28113
11.41308 | 9.853023 | 0.017258 | 17.28463
11.415 | 9.850224 | 0.01726146 | 17.2881
11.41692 | 9.847479 | 0.01726488 | 17.29153
11.41884 | 9.844792 | 0.01726826 | 17.29491
11.42076 | 9.842162 | 0.0172716 | 17.29826
11.42268 | 9.839594 | 0.01727489 | 17.30155
11.4246 | 9.837088 | 0.01727813 | 17.30479
11.42652 | 9.834648 | 0.01728131 | 17.30798
11.42845 | 9.832274 | 0.01728443 | 17.31111
11.43037 | 9.829965 | 0.01728749 | 17.31417
11.43229 | 9.827727 | 0.01729049 | 17.31718
11.43421 | 9.825557 | 0.01729343 | 17.32012
11.43613 | 9.823461 | 0.0172963 | 17.32299
11.43805 | 9.821434 | 0.0172991 | 17.3258
11.43997 | 9.819484 | 0.01730183 | 17.32853
11.4419 | 9.817606 | 0.01730448 | 17.33119
11.44382 | 9.815803 | 0.01730707 | 17.33378
11.44574 | 9.814078 | 0.01730958 | 17.3363
11.44766 | 9.812427 | 0.01731202 | 17.33874
11.44958 | 9.810855 | 0.01731439 | 17.34111
11.4515 | 9.809358 | 0.01731668 | 17.34341
11.45342 | 9.807939 | 0.0173189 | 17.34563
11.45535 | 9.806599 | 0.01732105 | 17.34778
11.45727 | 9.805335 | 0.01732312 | 17.34986
11.45919 | 9.80415 | 0.01732513 | 17.35187
11.46111 | 9.80304 | 0.01732706 | 17.3538
11.46303 | 9.802006 | 0.01732893 | 17.35567
11.46495 | 9.801049 | 0.01733073 | 17.35748
11.46687 | 9.800168 | 0.01733247 | 17.35922
11.4688 | 9.799359 | 0.01733414 | 17.36089
11.47072 | 9.798625 | 0.01733575 | 17.36251
11.47264 | 9.797962 | 0.01733731 | 17.36407
11.47456 | 9.797369 | 0.01733881 | 17.36557
11.47648 | 9.796846 | 0.01734026 | 17.36702
11.4784 | 9.796389 | 0.01734166 | 17.36842
11.48032 | 9.795998 | 0.01734301 | 17.36977
11.48225 | 9.795669 | 0.01734432 | 17.37109
11.48417 | 9.795405 | 0.01734559 | 17.37236
11.48609 | 9.795198 | 0.01734682 | 17.37359
11.48801 | 9.795047 | 0.01734802 | 17.37479
11.48993 | 9.794949 | 0.01734919 | 17.37596
11.49185 | 9.794902 | 0.01735033 | 17.37711
11.49377 | 9.794906 | 0.01735146 | 17.37824
11.4957 | 9.794953 | 0.01735257 | 17.37935
11.49762 | 9.795044 | 0.01735366 | 17.38044
11.49954 | 9.795172 | 0.01735475 | 17.38153
11.50146 | 9.795335 | 0.01735583 | 17.38262
11.50338 | 9.79553 | 0.01735692 | 17.38371
11.5053 | 9.795753 | 0.01735801 | 17.3848
11.50722 | 9.796 | 0.01735911 | 17.3859
11.50914 | 9.796265 | 0.01736023 | 17.38702
11.51107 | 9.796549 | 0.01736137 | 17.38816
11.51299 | 9.796844 | 0.01736253 | 17.38932
11.51491 | 9.797148 | 0.01736372 | 17.39052
11.51683 | 9.797453 | 0.01736495 | 17.39175
11.51875 | 9.797756 | 0.01736622 | 17.39303
11.52067 | 9.798057 | 0.01736754 | 17.39435
11.52259 | 9.798343 | 0.01736891 | 17.39572
11.52452 | 9.798615 | 0.01737034 | 17.39715
11.52644 | 9.798871 | 0.01737184 | 17.39865
11.52836 | 9.7991 | 0.01737341 | 17.40022
11.53028 | 9.799301 | 0.01737506 | 17.40187
11.5322 | 9.799468 | 0.01737679 | 17.40361
11.53412 | 9.799597 | 0.01737862 | 17.40544
11.53604 | 9.799684 | 0.01738055 | 17.40738
11.53797 | 9.799724 | 0.01738259 | 17.40942
11.53989 | 9.799711 | 0.01738475 | 17.41159
11.54181 | 9.799644 | 0.01738704 | 17.41388
11.54373 | 9.799515 | 0.01738947 | 17.41631
11.54565 | 9.799323 | 0.01739204 | 17.41888
11.54757 | 9.799063 | 0.01739477 | 17.42162
11.54949 | 9.798731 | 0.01739767 | 17.42452
11.55142 | 9.798328 | 0.01740075 | 17.4276
11.55334 | 9.797961 | 0.01740402 | 17.43088
11.55526 | 9.797977 | 0.01740749 | 17.43435
11.55718 | 9.797979 | 0.01741118 | 17.43805
11.5591 | 9.79798 | 0.0174151 | 17.44198
11.56102 | 9.79798 | 0.01741927 | 17.44615
11.56294 | 9.79798 | 0.01742369 | 17.45058
11.56487 | 9.79798 | 0.01742839 | 17.45529
11.56679 | 9.79798 | 0.01743338 | 17.46029
11.56871 | 9.79798 | 0.01743868 | 17.46559
11.57063 | 9.79798 | 0.01744501 | 17.47193
11.57255 | 9.79798 | 0.01745268 | 17.47962
11.57447 | 9.79798 | 0.01746068 | 17.48762
11.57639 | 9.79798 | 0.01746901 | 17.49597
11.57832 | 9.79798 | 0.01747768 | 17.50465
11.58024 | 9.79798 | 0.01748671 | 17.5137
11.58216 | 9.79798 | 0.01749611 | 17.52311
11.58408 | 9.79798 | 0.01750589 | 17.5329
11.586 | 9.79798 | 0.01751605 | 17.54309
11.58792 | 9.79798 | 0.01752662 | 17.55367
11.58889 | 9.795087 | 0.01752662 | 17.55367
11.59082 | 9.807375 | 0.01753124 | 17.5583
11.59274 | 9.820672 | 0.01753482 | 17.56188
11.59467 | 9.834917 | 0.0175374 | 17.56447
11.5966 | 9.850051 | 0.01753905 | 17.56612
11.59852 | 9.866017 | 0.01753984 | 17.56691
11.60045 | 9.882762 | 0.0175398 | 17.56687
11.60237 | 9.900234 | 0.01753901 | 17.56608
11.6043 | 9.918386 | 0.01753752 | 17.56458
11.60623 | 9.937169 | 0.01753537 | 17.56244
11.60815 | 9.95654 | 0.01753264 | 17.5597
11.61008 | 9.976457 | 0.01752936 | 17.55641
11.61201 | 9.996879 | 0.01752558 | 17.55263
11.61393 | 10.01777 | 0.01752137 | 17.54841
11.61586 | 10.03909 | 0.01751675 | 17.54379
11.61778 | 10.06081 | 0.01751179 | 17.53882
11.61971 | 10.08289 | 0.01750653 | 17.53355
11.62164 | 10.10531 | 0.017501 | 17.52801
11.62356 | 10.12803 | 0.01749526 | 17.52226
11.62549 | 10.15104 | 0.01748934 | 17.51633
11.62742 | 10.17429 | 0.01748327 | 17.51026
11.62934 | 10.19778 | 0.01747711 | 17.50408
11.63127 | 10.22147 | 0.01747087 | 17.49783
11.63319 | 10.24534 | 0.0174646 | 17.49155
11.63512 | 10.26938 | 0.01745832 | 17.48526
11.63705 | 10.29357 | 0.01745206 | 17.479
11.63897 | 10.31789 | 0.01744585 | 17.47278
11.6409 | 10.34232 | 0.01743972 | 17.46663
11.64283 | 10.36686 | 0.01743368 | 17.46059
11.64475 | 10.39147 | 0.01742776 | 17.45465
11.64668 | 10.41617 | 0.01742197 | 17.44886
11.6486 | 10.44092 | 0.01741634 | 17.44322
11.65053 | 10.46573 | 0.01741087 | 17.43774
11.65246 | 10.49058 | 0.01740559 | 17.43245
11.65438 | 10.51546 | 0.0174005 | 17.42735
11.65631 | 10.54037 | 0.01739562 | 17.42246
11.65824 | 10.56531 | 0.01739095 | 17.41779
11.66016 | 10.59025 | 0.0173865 | 17.41334
11.66209 | 10.6152 | 0.01738229 | 17.40912
11.66401 | 10.64016 | 0.01737831 | 17.40513
11.66594 | 10.66512 | 0.01737457 | 17.40138
11.66787 | 10.69008 | 0.01737107 | 17.39788
11.66979 | 10.71503 | 0.01736781 | 17.39462
11.67172 | 10.73998 | 0.0173648 | 17.3916
11.67365 | 10.76492 | 0.01736203 | 17.38883
11.67557 | 10.78985 | 0.01735951 | 17.3863
11.6775 | 10.81478 | 0.01735722 | 17.38401
11.67942 | 10.83969 | 0.01735517 | 17.38196
11.68135 | 10.8646 | 0.01735336 | 17.38014
11.68328 | 10.8895 | 0.01735177 | 17.37855
11.6852 | 10.9144 | 0.01735041 | 17.37718
11.68713 | 10.9393 | 0.01734926 | 17.37604
11.68906 | 10.9642 | 0.01734832 | 17.3751
11.69098 | 10.9891 | 0.01734759 | 17.37436
11.69291 | 11.014 | 0.01734705 | 17.37382
11.69483 | 11.03892 | 0.01734669 | 17.37346
11.69676 | 11.06384 | 0.01734651 | 17.37329
11.69869 | 11.08879 | 0.0173465 | 17.37327
11.70061 | 11.11375 | 0.01734665 | 17.37342
11.70254 | 11.13874 | 0.01734694 | 17.37372
11.70447 | 11.16376 | 0.01734738 | 17.37415
11.70639 | 11.18881 | 0.01734794 | 17.37471
11.70832 | 11.2139 | 0.01734862 | 17.3754
11.71024 | 11.23903 | 0.01734941 | 17.37619
11.71217 | 11.26421 | 0.0173503 | 17.37708
11.7141 | 11.28945 | 0.01735128 | 17.37806
11.71602 | 11.31474 | 0.01735233 | 17.37911
11.71795 | 11.34009 | 0.01735346 | 17.38024
11.71988 | 11.36552 | 0.01735464 | 17.38143
11.7218 | 11.39101 | 0.01735588 | 17.38266
11.72373 | 11.41659 | 0.01735715 | 17.38394
11.72565 | 11.44225 | 0.01735846 | 17.38525
11.72758 | 11.46799 | 0.0173598 | 17.38659
11.72951 | 11.49384 | 0.01736112 | 17.38792
11.73143 | 11.51978 | 0.01736243 | 17.38922
11.73336 | 11.54582 | 0.01736369 | 17.39049
11.73529 | 11.57198 | 0.01736492 | 17.39172
11.73721 | 11.59825 | 0.0173661 | 17.3929
11.73914 | 11.62464 | 0.01736723 | 17.39403
11.74106 | 11.65116 | 0.01736829 | 17.3951
11.74299 | 11.67781 | 0.01736929 | 17.3961
11.74492 | 11.70459 | 0.01737022 | 17.39703
11.74684 | 11.73151 | 0.01737108 | 17.39789
11.74877 | 11.75857 | 0.01737187 | 17.39868
11.7507 | 11.78578 | 0.01737258 | 17.3994
11.75262 | 11.81314 | 0.01737322 | 17.40004
11.75455 | 11.84066 | 0.01737379 | 17.4006
11.75647 | 11.86834 | 0.01737429 | 17.4011
11.7584 | 11.89619 | 0.01737473 | 17.40154
11.76033 | 11.9242 | 0.0173751 | 17.40192
11.76225 | 11.95239 | 0.01737543 | 17.40224
11.76418 | 11.98075 | 0.01737571 | 17.40253
11.7661 | 12.00928 | 0.01737596 | 17.40278
11.76803 | 12.038 | 0.01737618 | 17.403
11.76996 | 12.06691 | 0.0173764 | 17.40322
11.77188 | 12.096 | 0.01737661 | 17.40343
11.77381 | 12.12528 | 0.01737684 | 17.40366
11.77574 | 12.15476 | 0.0173771 | 17.40392
11.77766 | 12.18442 | 0.0173774 | 17.40422
11.77959 | 12.21429 | 0.01737775 | 17.40457
11.78151 | 12.24435 | 0.01737818 | 17.405
11.78344 | 12.27462 | 0.01737869 | 17.40551
11.78537 | 12.30509 | 0.01737929 | 17.40612
11.78729 | 12.33576 | 0.01738002 | 17.40684
11.78922 | 12.36663 | 0.01738087 | 17.40769
11.79115 | 12.39772 | 0.01738186 | 17.40868
11.79307 | 12.429 | 0.017383 | 17.40983
11.795 | 12.4605 | 0.01738431 | 17.41114
11.79692 | 12.4922 | 0.01738579 | 17.41263
11.79885 | 12.52411 | 0.01738747 | 17.4143
11.80078 | 12.55623 | 0.01738934 | 17.41617
11.8027 | 12.58856 | 0.01739141 | 17.41825
11.80463 | 12.6211 | 0.01739369 | 17.42054
11.80656 | 12.65384 | 0.01739619 | 17.42304
11.80848 | 12.68679 | 0.01739891 | 17.42577
11.81041 | 12.71995 | 0.01740186 | 17.42871
11.81233 | 12.75331 | 0.01740502 | 17.43188
11.81426 | 12.78688 | 0.0174084 | 17.43527
11.81619 | 12.82064 | 0.017412 | 17.43887
11.81811 | 12.85461 | 0.0174158 | 17.44268
11.82004 | 12.88878 | 0.01741981 | 17.44669
11.82197 | 12.92315 | 0.017424 | 17.45089
11.82389 | 12.95771 | 0.01742837 | 17.45527
11.82582 | 12.99247 | 0.0174329 | 17.4598
11.82774 | 13.02742 | 0.01743756 | 17.46448
11.82967 | 13.06255 | 0.01744235 | 17.46927
11.8316 | 13.09787 | 0.01744723 | 17.47415
11.83352 | 13.13338 | 0.01745217 | 17.47911
11.83545 | 13.16907 | 0.01745716 | 17.48411
11.83738 | 13.20493 | 0.01746217 | 17.48912
11.8393 | 13.24097 | 0.01746717 | 17.49412
11.84123 | 13.27718 | 0.01747212 | 17.49908
11.84315 | 13.31356 | 0.017477 | 17.50397
11.84508 | 13.3501 | 0.01748178 | 17.50876
11.84701 | 13.3868 | 0.01748643 | 17.51342
11.84893 | 13.42366 | 0.01749092 | 17.51792
11.85086 | 13.46066 | 0.01749522 | 17.52222
11.85279 | 13.49782 | 0.01749931 | 17.52632
11.85471 | 13.53512 | 0.01750315 | 17.53016
11.85664 | 13.57256 | 0.01750672 | 17.53374
11.85856 | 13.61014 | 0.01751001 | 17.53703
11.86049 | 13.64785 | 0.01751297 | 17.54
11.86242 | 13.68568 | 0.01751561 | 17.54264
11.86434 | 13.72363 | 0.01751789 | 17.54493
11.86627 | 13.7617 | 0.01751981 | 17.54685
11.8682 | 13.79988 | 0.01752135 | 17.54839
11.87012 | 13.83817 | 0.0175225 | 17.54954
11.87205 | 13.87655 | 0.01752325 | 17.5503
11.87397 | 13.91504 | 0.01752362 | 17.55066
11.8759 | 13.95361 | 0.01752359 | 17.55063
11.87783 | 13.99227 | 0.01752317 | 17.55022
11.87975 | 14.03101 | 0.01752238 | 17.54942
11.88168 | 14.06982 | 0.01752123 | 17.54827
11.88361 | 14.1087 | 0.01751973 | 17.54677
11.88553 | 14.14765 | 0.01751792 | 17.54496
11.88746 | 14.18665 | 0.01751583 | 17.54286
11.88938 | 14.2257 | 0.01751348 | 17.54051
11.89131 | 14.2648 | 0.01751093 | 17.53796
11.89324 | 14.30394 | 0.01750821 | 17.53523
11.89516 | 14.34312 | 0.01750537 | 17.53239
11.89709 | 14.38232 | 0.01750246 | 17.52948
11.89902 | 14.42154 | 0.01749954 | 17.52655
11.90094 | 14.46079 | 0.01749666 | 17.52366
11.90287 | 14.50004 | 0.01749387 | 17.52087
11.90479 | 14.53929 | 0.01749124 | 17.51824
11.90672 | 14.57855 | 0.01748882 | 17.51581
11.90865 | 14.6178 | 0.01748667 | 17.51366
11.91057 | 14.65703 | 0.01748485 | 17.51183
11.9125 | 14.69625 | 0.01748341 | 17.51039
11.91443 | 14.73544 | 0.01748241 | 17.50939
11.91635 | 14.77459 | 0.0174819 | 17.50888
11.91828 | 14.81371 | 0.01748194 | 17.50892
11.9202 | 14.85279 | 0.01748257 | 17.50955
11.92213 | 14.89182 | 0.01748383 | 17.51082
11.92406 | 14.93079 | 0.01748578 | 17.51276
11.92598 | 14.9697 | 0.01748843 | 17.51543
11.92791 | 15.00854 | 0.01749184 | 17.51884
11.92984 | 15.04731 | 0.01749602 | 17.52302
11.93176 | 15.086 | 0.01750099 | 17.528
11.93369 | 15.12461 | 0.01750677 | 17.53379
11.93561 | 15.16312 | 0.01751337 | 17.5404
11.93754 | 15.20154 | 0.01752078 | 17.54782
11.93947 | 15.23985 | 0.01752901 | 17.55606
11.94139 | 15.27806 | 0.01753803 | 17.56509
11.94332 | 15.31615 | 0.01754781 | 17.5749
11.94525 | 15.35412 | 0.01755834 | 17.58544
11.94717 | 15.39197 | 0.01756956 | 17.59668
11.9491 | 15.42969 | 0.01758143 | 17.60856
11.95102 | 15.46727 | 0.01759387 | 17.62102
11.95295 | 15.50471 | 0.01760682 | 17.63399
11.95488 | 15.542 | 0.0176202 | 17.64739
11.9568 | 15.57914 | 0.01763392 | 17.66113
11.95873 | 15.61613 | 0.01764789 | 17.67512
11.96066 | 15.65295 | 0.01766201 | 17.68927
11.96258 | 15.6896 | 0.01767619 | 17.70347
11.96451 | 15.72608 | 0.01769033 | 17.71764
11.96643 | 15.76238 | 0.01770433 | 17.73166
11.96836 | 15.7985 | 0.0177181 | 17.74544
11.97029 | 15.83443 | 0.01773153 | 17.75889
11.97221 | 15.87018 | 0.01774453 | 17.77192
11.97414 | 15.90572 | 0.01775702 | 17.78443
11.97607 | 15.94106 | 0.01776892 | 17.79635
11.97799 | 15.9762 | 0.01778016 | 17.8076
11.97992 | 16.01113 | 0.01779066 | 17.81812
11.98184 | 16.04585 | 0.01780038 | 17.82785
11.98377 | 16.08034 | 0.01780927 | 17.83676
11.9857 | 16.11462 | 0.0178173 | 17.8448
11.98762 | 16.14866 | 0.01782443 | 17.85194
11.98955 | 16.18248 | 0.01783065 | 17.85817
11.99148 | 16.21606 | 0.01783594 | 17.86347
11.9934 | 16.24941 | 0.0178403 | 17.86784
11.99533 | 16.28251 | 0.01784373 | 17.87127
11.99725 | 16.31537 | 0.01784624 | 17.87378
11.99918 | 16.34798 | 0.01784784 | 17.87538
12.00111 | 16.38034 | 0.01784855 | 17.87609
12.00303 | 16.41244 | 0.01784839 | 17.87593
12.00496 | 16.44429 | 0.01784738 | 17.87493
12.00689 | 16.47588 | 0.01784558 | 17.87312
12.00881 | 16.5072 | 0.017843 | 17.87053
12.01074 | 16.53825 | 0.01783968 | 17.86721
12.01266 | 16.56904 | 0.01783568 | 17.8632
12.01459 | 16.59956 | 0.01783102 | 17.85854
12.01652 | 16.6298 | 0.01782578 | 17.85329
12.01844 | 16.65976 | 0.01781999 | 17.84749
12.02037 | 16.68944 | 0.0178137 | 17.8412
12.0223 | 16.71885 | 0.01780699 | 17.83447
12.02422 | 16.74797 | 0.01779989 | 17.82736
12.02615 | 16.77681 | 0.01779248 | 17.81994
12.02807 | 16.80536 | 0.0177848 | 17.81225
12.03 | 16.83362 | 0.01777692 | 17.80436
12.03193 | 16.86159 | 0.0177689 | 17.79632
12.03385 | 16.88927 | 0.01776078 | 17.78819
12.03578 | 16.91666 | 0.01775263 | 17.78003
12.03771 | 16.94375 | 0.01774449 | 17.77188
12.03963 | 16.97055 | 0.01773642 | 17.76379
12.04156 | 16.99705 | 0.01772845 | 17.75581
12.04348 | 17.02325 | 0.01772065 | 17.748
12.04541 | 17.04916 | 0.01771303 | 17.74037
12.04734 | 17.07477 | 0.01770566 | 17.73298
12.04926 | 17.10008 | 0.01769855 | 17.72586
12.05119 | 17.12509 | 0.01769174 | 17.71905
12.05311 | 17.1498 | 0.01768528 | 17.71257
12.05504 | 17.17421 | 0.01767917 | 17.70645
12.05697 | 17.19831 | 0.01767345 | 17.70073
12.05889 | 17.22212 | 0.01766815 | 17.69542
12.06082 | 17.24563 | 0.01766328 | 17.69054
12.06275 | 17.26884 | 0.01765887 | 17.68613
12.06467 | 17.29174 | 0.01765494 | 17.68219
12.0666 | 17.31435 | 0.0176515 | 17.67874
12.06852 | 17.33666 | 0.01764857 | 17.6758
12.07045 | 17.35866 | 0.01764615 | 17.67339
12.07238 | 17.38038 | 0.01764428 | 17.67151
12.0743 | 17.40179 | 0.01764294 | 17.67017
12.07623 | 17.4229 | 0.01764215 | 17.66938
12.07816 | 17.44373 | 0.01764191 | 17.66914
12.08008 | 17.46425 | 0.01764222 | 17.66945
12.08201 | 17.48448 | 0.01764308 | 17.67031
12.08393 | 17.50442 | 0.01764448 | 17.67172
12.08586 | 17.52407 | 0.01764642 | 17.67366
12.08779 | 17.54343 | 0.01764889 | 17.67612
12.08971 | 17.5625 | 0.01765186 | 17.67911
12.09164 | 17.58129 | 0.01765534 | 17.68259
12.09357 | 17.59979 | 0.0176593 | 17.68655
12.09549 | 17.61801 | 0.01766372 | 17.69098
12.09742 | 17.63594 | 0.01766859 | 17.69586
12.09934 | 17.6536 | 0.01767389 | 17.70117
12.10127 | 17.67098 | 0.01767959 | 17.70687
12.1032 | 17.68808 | 0.01768566 | 17.71296
12.10512 | 17.70491 | 0.0176921 | 17.7194
12.10705 | 17.72147 | 0.01769885 | 17.72617
12.10898 | 17.73776 | 0.01770591 | 17.73324
12.1109 | 17.75379 | 0.01771325 | 17.74058
12.11283 | 17.76955 | 0.01772083 | 17.74817
12.11475 | 17.78505 | 0.01772862 | 17.75598
12.11668 | 17.80029 | 0.0177366 | 17.76398
12.11861 | 17.81528 | 0.01774474 | 17.77213
12.12053 | 17.83001 | 0.01775301 | 17.78041
12.12246 | 17.84449 | 0.01776137 | 17.78879
12.12439 | 17.85872 | 0.01776981 | 17.79723
12.12631 | 17.87271 | 0.01777828 | 17.80572
12.12824 | 17.88646 | 0.01778677 | 17.81422
12.13016 | 17.89996 | 0.01779523 | 17.8227
12.13209 | 17.91324 | 0.01780365 | 17.83113
12.13402 | 17.92627 | 0.017812 | 17.83949
12.13594 | 17.93908 | 0.01782024 | 17.84775
12.13787 | 17.95167 | 0.01782836 | 17.85588
12.1398 | 17.96403 | 0.01783633 | 17.86386
12.14172 | 17.97617 | 0.01784413 | 17.87167
12.14365 | 17.98809 | 0.01785172 | 17.87927
12.14557 | 17.9998 | 0.01785909 | 17.88666
12.1475 | 18.0113 | 0.01786622 | 17.8938
12.14943 | 18.02259 | 0.01787309 | 17.90067
12.15135 | 18.03368 | 0.01787967 | 17.90727
12.15328 | 18.04457 | 0.01788595 | 17.91356
12.15521 | 18.05527 | 0.01789191 | 17.91952
12.15713 | 18.06577 | 0.01789753 | 17.92515
12.15906 | 18.07608 | 0.0179028 | 17.93043
12.16098 | 18.08621 | 0.01790771 | 17.93534
12.16291 | 18.09616 | 0.01791223 | 17.93987
12.16484 | 18.10593 | 0.01791636 | 17.94401
12.16676 | 18.11552 | 0.01792009 | 17.94775
12.16869 | 18.12495 | 0.01792341 | 17.95107
12.17062 | 18.13421 | 0.01792631 | 17.95398
12.17254 | 18.1433 | 0.01792878 | 17.95645
12.17447 | 18.15224 | 0.01793082 | 17.9585
12.17639 | 18.16102 | 0.01793243 | 17.9601
12.17832 | 18.16965 | 0.0179336 | 17.96127
12.18025 | 18.17813 | 0.01793432 | 17.962
12.18217 | 18.18646 | 0.01793461 | 17.96229
12.1841 | 18.19466 | 0.01793447 | 17.96214
12.18603 | 18.20271 | 0.01793389 | 17.96156
12.18795 | 18.21064 | 0.01793288 | 17.96055
12.18988 | 18.21843 | 0.01793145 | 17.95912
12.1918 | 18.2261 | 0.01792961 | 17.95728
12.19373 | 18.23365 | 0.01792737 | 17.95503
12.19566 | 18.24108 | 0.01792473 | 17.9524
12.19758 | 18.2484 | 0.01792173 | 17.94939
12.19951 | 18.2556 | 0.01791836 | 17.94602
12.20144 | 18.2627 | 0.01791466 | 17.9423
12.20336 | 18.26969 | 0.01791063 | 17.93827
12.20529 | 18.27659 | 0.01790631 | 17.93394
12.20721 | 18.28338 | 0.01790171 | 17.92934
12.20914 | 18.29009 | 0.01789686 | 17.92448
12.21107 | 18.2967 | 0.0178918 | 17.91941
12.21299 | 18.30323 | 0.01788654 | 17.91414
12.21492 | 18.30968 | 0.01788112 | 17.90871
12.21685 | 18.31605 | 0.01787556 | 17.90315
12.21877 | 18.32234 | 0.0178699 | 17.89748
12.2207 | 18.32856 | 0.01786417 | 17.89174
12.22262 | 18.33472 | 0.0178584 | 17.88596
12.22455 | 18.34081 | 0.01785262 | 17.88017
12.22648 | 18.34683 | 0.01784686 | 17.8744
12.2284 | 18.3528 | 0.01784115 | 17.86869
12.23033 | 18.35871 | 0.01783553 | 17.86306
12.23226 | 18.36457 | 0.01783002 | 17.85754
12.23418 | 18.37038 | 0.01782465 | 17.85216
12.23611 | 18.37615 | 0.01781945 | 17.84695
12.23803 | 18.38187 | 0.01781444 | 17.84194
12.23996 | 18.38755 | 0.01780966 | 17.83714
12.24189 | 18.3932 | 0.01780512 | 17.8326
12.24381 | 18.39881 | 0.01780084 | 17.82831
12.24574 | 18.40439 | 0.01779685 | 17.82432
12.24767 | 18.40994 | 0.01779317 | 17.82063
12.24959 | 18.41547 | 0.0177898 | 17.81725
12.25152 | 18.42097 | 0.01778676 | 17.81421
12.25344 | 18.42645 | 0.01778407 | 17.81151
12.25537 | 18.43192 | 0.01778172 | 17.80916
12.2573 | 18.43737 | 0.01777972 | 17.80716
12.25922 | 18.4428 | 0.01777808 | 17.80551
12.26115 | 18.44823 | 0.01777678 | 17.80422
12.26308 | 18.45364 | 0.01777583 | 17.80326
12.265 | 18.45905 | 0.01777521 | 17.80264
12.26693 | 18.46446 | 0.01777491 | 17.80234
12.26885 | 18.46986 | 0.01777491 | 17.80235
12.27078 | 18.47527 | 0.0177752 | 17.80263
12.27271 | 18.48067 | 0.01777574 | 17.80318
12.27463 | 18.48608 | 0.01777652 | 17.80395
12.27656 | 18.4915 | 0.0177775 | 17.80494
12.27849 | 18.49692 | 0.01777866 | 17.8061
12.28041 | 18.50236 | 0.01777997 | 17.80741
12.28234 | 18.5078 | 0.01778139 | 17.80883
12.28426 | 18.51326 | 0.01778289 | 17.81033
12.28619 | 18.51873 | 0.01778443 | 17.81188
12.28812 | 18.52421 | 0.01778598 | 17.81343
12.29004 | 18.52972 | 0.0177875 | 17.81495
12.29197 | 18.53523 | 0.01778896 | 17.81641
12.2939 | 18.54077 | 0.01779032 | 17.81777
12.29582 | 18.54633 | 0.01779154 | 17.819
12.29775 | 18.55191 | 0.01779259 | 17.82005
12.29967 | 18.55751 | 0.01779344 | 17.8209
12.3016 | 18.56314 | 0.01779405 | 17.82152
12.30353 | 18.56878 | 0.0177944 | 17.82186
12.30545 | 18.57446 | 0.01779444 | 17.8219
12.30738 | 18.58015 | 0.01779416 | 17.82162
12.30931 | 18.58588 | 0.01779352 | 17.82099
12.31123 | 18.59162 | 0.01779252 | 17.81998
12.31316 | 18.5974 | 0.01779111 | 17.81857
12.31508 | 18.6032 | 0.01778929 | 17.81675
12.31701 | 18.60902 | 0.01778705 | 17.8145
12.31894 | 18.61488 | 0.01778437 | 17.81182
12.32086 | 18.62076 | 0.01778125 | 17.80869
12.32279 | 18.62667 | 0.01777768 | 17.80512
12.32472 | 18.6326 | 0.01777367 | 17.8011
12.32664 | 18.63856 | 0.01776922 | 17.79664
12.32857 | 18.64455 | 0.01776434 | 17.79176
12.33049 | 18.65056 | 0.01775905 | 17.78646
12.33242 | 18.6566 | 0.01775338 | 17.78077
12.33435 | 18.66266 | 0.01774733 | 17.77472
12.33627 | 18.66874 | 0.01774095 | 17.76833
12.3382 | 18.67485 | 0.01773426 | 17.76163
12.34012 | 18.68099 | 0.01772729 | 17.75465
12.34205 | 18.68714 | 0.01772009 | 17.74744
12.34398 | 18.69332 | 0.01771268 | 17.74002
12.3459 | 18.69951 | 0.01770512 | 17.73244
12.34783 | 18.70572 | 0.01769744 | 17.72475
12.34976 | 18.71196 | 0.01768968 | 17.71698
12.35168 | 18.7182 | 0.01768189 | 17.70918
12.35361 | 18.72447 | 0.01767412 | 17.7014
12.35553 | 18.73074 | 0.01766641 | 17.69368
12.35746 | 18.73703 | 0.01765881 | 17.68606
12.35939 | 18.74333 | 0.01765136 | 17.6786
12.36131 | 18.74964 | 0.0176441 | 17.67133
12.36324 | 18.75595 | 0.01763708 | 17.6643
12.36517 | 18.76227 | 0.01763035 | 17.65756
12.36709 | 18.7686 | 0.01762394 | 17.65114
12.36902 | 18.77492 | 0.01761789 | 17.64508
12.37094 | 18.78125 | 0.01761224 | 17.63942
12.37287 | 18.78757 | 0.01760703 | 17.6342
12.3748 | 18.79389 | 0.01760228 | 17.62944
12.37672 | 18.8002 | 0.01759802 | 17.62518
12.37865 | 18.80651 | 0.01759428 | 17.62144
12.38058 | 18.8128 | 0.01759109 | 17.61824
12.3825 | 18.81907 | 0.01758845 | 17.61559
12.38443 | 18.82533 | 0.01758638 | 17.61352
12.38635 | 18.83158 | 0.01758488 | 17.61202
12.38828 | 18.8378 | 0.01758397 | 17.61111
12.39021 | 18.84399 | 0.01758364 | 17.61078
12.39213 | 18.85016 | 0.01758388 | 17.61102
12.39406 | 18.8563 | 0.01758468 | 17.61182
12.39599 | 18.86241 | 0.01758602 | 17.61316
12.39791 | 18.86848 | 0.01758788 | 17.61503
12.39984 | 18.87451 | 0.01759025 | 17.61739
12.40176 | 18.8805 | 0.01759308 | 17.62023
12.40369 | 18.88644 | 0.01759635 | 17.62351
12.40562 | 18.89234 | 0.01760003 | 17.62719
12.40754 | 18.89819 | 0.01760408 | 17.63125
12.40947 | 18.90398 | 0.01760846 | 17.63563
12.4114 | 18.90971 | 0.01761312 | 17.6403
12.41332 | 18.91539 | 0.01761803 | 17.64522
12.41525 | 18.921 | 0.01762314 | 17.65034
12.41717 | 18.92654 | 0.01762841 | 17.65562
12.4191 | 18.93201 | 0.01763379 | 17.661
12.42103 | 18.9374 | 0.01763923 | 17.66645
12.42295 | 18.94271 | 0.01764468 | 17.67191
12.42488 | 18.94795 | 0.0176501 | 17.67734
12.42681 | 18.95309 | 0.01765544 | 17.68269
12.42873 | 18.95815 | 0.01766065 | 17.68791
12.43066 | 18.96312 | 0.01766569 | 17.69296
12.43258 | 18.96798 | 0.01767052 | 17.69779
12.43451 | 18.97275 | 0.01767508 | 17.70236
12.43644 | 18.97741 | 0.01767934 | 17.70662
12.43836 | 18.98196 | 0.01768326 | 17.71055
12.44029 | 18.9864 | 0.0176868 | 17.71409
12.44222 | 18.99072 | 0.01768992 | 17.71722
12.44414 | 18.99492 | 0.0176926 | 17.71991
12.44607 | 18.999 | 0.01769481 | 17.72212
12.44799 | 19.00294 | 0.01769652 | 17.72383
12.44992 | 19.00676 | 0.01769771 | 17.72503
12.45185 | 19.01043 | 0.01769837 | 17.72568
12.45377 | 19.01397 | 0.01769848 | 17.72579
12.4557 | 19.01736 | 0.01769802 | 17.72534
12.45763 | 19.0206 | 0.01769701 | 17.72432
12.45955 | 19.02369 | 0.01769543 | 17.72274
12.46148 | 19.02662 | 0.01769328 | 17.72059
12.4634 | 19.02939 | 0.01769058 | 17.71788
12.46533 | 19.032 | 0.01768732 | 17.71462
12.46726 | 19.03443 | 0.01768353 | 17.71082
12.46918 | 19.03669 | 0.01767921 | 17.70649
12.47111 | 19.03877 | 0.01767438 | 17.70165
12.47304 | 19.04067 | 0.01766905 | 17.69632
12.47496 | 19.04238 | 0.01766326 | 17.69052
12.47689 | 19.0439 | 0.01765702 | 17.68427
12.47881 | 19.04522 | 0.01765036 | 17.6776
12.48074 | 19.04635 | 0.0176433 | 17.67053
12.48267 | 19.04727 | 0.01763588 | 17.6631
12.48459 | 19.04798 | 0.01762813 | 17.65533
12.48652 | 19.04848 | 0.01762007 | 17.64726
12.48845 | 19.04877 | 0.01761174 | 17.63892
12.49037 | 19.04883 | 0.01760318 | 17.63035
12.4923 | 19.04867 | 0.01759442 | 17.62157
12.49422 | 19.04828 | 0.01758549 | 17.61263
12.49615 | 19.04766 | 0.01757644 | 17.60357
12.49808 | 19.0468 | 0.0175673 | 17.59441
12.5 | 19.0457 | 0.0175581 | 17.5852
12.50193 | 19.04436 | 0.01754889 | 17.57598
12.50386 | 19.0428 | 0.01753971 | 17.56678
12.50578 | 19.04106 | 0.01753058 | 17.55764
12.50771 | 19.03947 | 0.01752156 | 17.5486
12.50963 | 19.00066 | 0.01751266 | 17.53969
12.51156 | 18.99548 | 0.01750394 | 17.53096
12.51349 | 18.9899 | 0.01749543 | 17.52243
12.51541 | 18.984 | 0.01748716 | 17.51415
12.51734 | 18.9778 | 0.01747917 | 17.50614
12.51927 | 18.97129 | 0.01747148 | 17.49844
12.52119 | 18.96446 | 0.01746413 | 17.49109
12.52312 | 18.95731 | 0.01745716 | 17.4841
12.52504 | 18.94984 | 0.01745058 | 17.47752
12.52697 | 18.94205 | 0.01744444 | 17.47136
12.5289 | 18.93393 | 0.01743875 | 17.46566
12.53082 | 18.92548 | 0.01743354 | 17.46045
12.53275 | 18.9167 | 0.01742884 | 17.45574
12.53468 | 18.90758 | 0.01742467 | 17.45156
12.5366 | 18.89812 | 0.01742104 | 17.44793
12.53853 | 18.88832 | 0.01741799 | 17.44487
12.54045 | 18.87817 | 0.01741552 | 17.4424
12.54238 | 18.86767 | 0.01741366 | 17.44053
12.54431 | 18.85748 | 0.01741241 | 17.43929
12.54623 | 18.85064 | 0.0174118 | 17.43867
12.54816 | 18.84887 | 0.01741182 | 17.4387
12.55009 | 18.85195 | 0.0174125 | 17.43937
12.55201 | 18.85829 | 0.01741383 | 17.44071
12.55394 | 18.86553 | 0.01741582 | 17.4427
12.55586 | 18.87112 | 0.01741847 | 17.44536
12.55779 | 18.87283 | 0.01742179 | 17.44868
12.55972 | 18.8694 | 0.01742577 | 17.45266
12.56164 | 18.86108 | 0.0174304 | 17.4573
12.56357 | 18.85009 | 0.01743567 | 17.46258
12.5655 | 18.83864 | 0.01744159 | 17.46851
12.56742 | 18.82684 | 0.01744813 | 17.47506
12.56935 | 18.81467 | 0.01745528 | 17.48222
12.57127 | 18.80214 | 0.01746302 | 17.48997
12.5732 | 18.78924 | 0.01747133 | 17.4983
12.57513 | 18.77598 | 0.0174802 | 17.50717
12.57705 | 18.76235 | 0.01748958 | 17.51657
12.57898 | 18.74834 | 0.01749945 | 17.52646
12.58091 | 18.73397 | 0.01750978 | 17.5368
12.58283 | 18.71922 | 0.01752053 | 17.54757
12.58476 | 18.70409 | 0.01753167 | 17.55873
12.58668 | 18.68858 | 0.01754315 | 17.57023
12.58861 | 18.67269 | 0.01755494 | 17.58203
12.59054 | 18.65642 | 0.01756699 | 17.5941
12.59246 | 18.63977 | 0.01757925 | 17.60638
12.59439 | 18.62273 | 0.01759169 | 17.61884
12.59632 | 18.60531 | 0.01760425 | 17.63142
12.59824 | 18.58751 | 0.0176169 | 17.64408
12.60017 | 18.56931 | 0.01762957 | 17.65678
12.60209 | 18.55073 | 0.01764223 | 17.66946
12.60402 | 18.53175 | 0.01765482 | 17.68207
12.60595 | 18.51239 | 0.01766731 | 17.69458
12.60787 | 18.49264 | 0.01767964 | 17.70693
12.6098 | 18.4725 | 0.01769177 | 17.71908
12.61173 | 18.45196 | 0.01770366 | 17.73098
12.61365 | 18.43103 | 0.01771526 | 17.7426
12.61558 | 18.40971 | 0.01772653 | 17.75389
12.6175 | 18.388 | 0.01773744 | 17.76481
12.61943 | 18.36589 | 0.01774793 | 17.77533
12.62136 | 18.34339 | 0.01775799 | 17.7854
12.62328 | 18.3205 | 0.01776758 | 17.795
12.62521 | 18.29722 | 0.01777666 | 17.8041
12.62713 | 18.27354 | 0.01778522 | 17.81266
12.62906 | 18.24947 | 0.01779322 | 17.82068
12.63099 | 18.22501 | 0.01780065 | 17.82812
12.63291 | 18.20016 | 0.01780749 | 17.83497
12.63484 | 18.17492 | 0.01781373 | 17.84122
12.63677 | 18.14929 | 0.01781936 | 17.84686
12.63869 | 18.12327 | 0.01782437 | 17.85188
12.64062 | 18.09687 | 0.01782878 | 17.85629
12.64254 | 18.07008 | 0.01783258 | 17.8601
12.64447 | 18.0429 | 0.01783578 | 17.86331
12.6464 | 18.01533 | 0.0178384 | 17.86593
12.64832 | 17.98739 | 0.01784046 | 17.86799
12.65025 | 17.95906 | 0.01784197 | 17.86951
12.65218 | 17.93036 | 0.01784296 | 17.8705
12.6541 | 17.90127 | 0.01784346 | 17.871
12.65603 | 17.87181 | 0.01784349 | 17.87103
12.65795 | 17.84197 | 0.01784309 | 17.87063
12.65988 | 17.81176 | 0.01784229 | 17.86983
12.66181 | 17.78118 | 0.01784115 | 17.86868
12.66373 | 17.75023 | 0.01784013 | 17.86766
12.66566 | 17.71892 | 0.01783891 | 17.86644
12.66759 | 17.68724 | 0.01783747 | 17.865
12.66951 | 17.6552 | 0.01783585 | 17.86338
12.67144 | 17.6228 | 0.01783408 | 17.8616
12.67336 | 17.59004 | 0.0178322 | 17.85972
12.67529 | 17.55693 | 0.01783025 | 17.85777
12.67722 | 17.52346 | 0.01782826 | 17.85578
12.67914 | 17.48965 | 0.01782628 | 17.85379
12.68107 | 17.4555 | 0.01782433 | 17.85184
12.683 | 17.421 | 0.01782245 | 17.84995
12.68492 | 17.38616 | 0.01782066 | 17.84817
12.68685 | 17.35098 | 0.01781901 | 17.84651
12.68877 | 17.31548 | 0.01781751 | 17.845
12.6907 | 17.27964 | 0.01781618 | 17.84368
12.69263 | 17.24348 | 0.01781505 | 17.84255
12.69455 | 17.20699 | 0.01781414 | 17.84164
12.69648 | 17.17019 | 0.01781346 | 17.84096
12.69841 | 17.13307 | 0.01781302 | 17.84051
12.70033 | 17.09564 | 0.01781274 | 17.84023
12.70226 | 17.05791 | 0.01781257 | 17.84006
12.70418 | 17.01987 | 0.01781244 | 17.83993
12.70611 | 16.98153 | 0.01781234 | 17.83983
12.70804 | 16.9429 | 0.01781224 | 17.83973
12.70996 | 16.90397 | 0.01781215 | 17.83964
12.71189 | 16.86477 | 0.01781207 | 17.83956
12.71382 | 16.82528 | 0.01781203 | 17.83952
12.71574 | 16.78551 | 0.01781206 | 17.83955
12.71767 | 16.74547 | 0.01781217 | 17.83966
12.71959 | 16.70516 | 0.01781238 | 17.83987
12.72152 | 16.66459 | 0.01781269 | 17.84018
12.72345 | 16.62376 | 0.01781305 | 17.84054
12.72537 | 16.58268 | 0.01781345 | 17.84094
12.7273 | 16.54134 | 0.01781384 | 17.84134
12.72923 | 16.49977 | 0.01781421 | 17.84171
12.73115 | 16.45795 | 0.01781452 | 17.84202
12.73308 | 16.41591 | 0.01781474 | 17.84224
12.735 | 16.37363 | 0.01781484 | 17.84234
12.73693 | 16.33113 | 0.01781479 | 17.84229
12.73886 | 16.28842 | 0.01781456 | 17.84205
12.74078 | 16.24549 | 0.01781411 | 17.8416
12.74271 | 16.20235 | 0.01781343 | 17.84092
12.74464 | 16.15902 | 0.01781247 | 17.83996
12.74656 | 16.11549 | 0.01781123 | 17.83872
12.74849 | 16.07176 | 0.01780967 | 17.83716
12.75041 | 16.02786 | 0.01780778 | 17.83526
12.75234 | 15.98377 | 0.01780553 | 17.83301
12.75427 | 15.93952 | 0.01780291 | 17.83038
12.75619 | 15.89509 | 0.0177999 | 17.82738
12.75812 | 15.85051 | 0.0177965 | 17.82397
12.76005 | 15.80577 | 0.0177927 | 17.82016
12.76197 | 15.76088 | 0.0177885 | 17.81595
12.7639 | 15.71584 | 0.01778389 | 17.81134
12.76582 | 15.67067 | 0.01777889 | 17.80633
12.76775 | 15.62537 | 0.0177735 | 17.80093
12.76968 | 15.57994 | 0.01776773 | 17.79515
12.7716 | 15.5344 | 0.0177616 | 17.78902
12.77353 | 15.48874 | 0.01775514 | 17.78254
12.77546 | 15.44297 | 0.01774836 | 17.77576
12.77738 | 15.39711 | 0.0177413 | 17.76868
12.77931 | 15.35115 | 0.01773398 | 17.76135
12.78123 | 15.3051 | 0.01772643 | 17.75379
12.78316 | 15.25898 | 0.01771869 | 17.74604
12.78509 | 15.21277 | 0.01771079 | 17.73813
12.78701 | 15.1665 | 0.01770278 | 17.7301
12.78894 | 15.12017 | 0.01769469 | 17.722
12.79087 | 15.07378 | 0.01768657 | 17.71386
12.79279 | 15.02734 | 0.01767845 | 17.70574
12.79472 | 14.98086 | 0.01767039 | 17.69766
12.79664 | 14.93434 | 0.01766242 | 17.68968
12.79857 | 14.88779 | 0.01765459 | 17.68184
12.8005 | 14.84122 | 0.01764695 | 17.67419
12.80242 | 14.79463 | 0.01763955 | 17.66677
12.80435 | 14.74804 | 0.01763242 | 17.65963
12.80628 | 14.70143 | 0.01762562 | 17.65282
12.8082 | 14.65483 | 0.01761919 | 17.64638
12.81013 | 14.60824 | 0.01761317 | 17.64035
12.81205 | 14.56166 | 0.0176076 | 17.63477
12.81398 | 14.51511 | 0.01760252 | 17.62969
12.81591 | 14.46858 | 0.01759798 | 17.62514
12.81783 | 14.42209 | 0.01759399 | 17.62114
12.81976 | 14.37564 | 0.01759059 | 17.61774
12.82169 | 14.32924 | 0.0175878 | 17.61494
12.82361 | 14.28289 | 0.01758565 | 17.61279
12.82554 | 14.2366 | 0.01758414 | 17.61128
12.82746 | 14.19037 | 0.01758328 | 17.61042
12.82939 | 14.14422 | 0.01758309 | 17.61023
12.83132 | 14.09815 | 0.01758356 | 17.61069
12.83324 | 14.05217 | 0.01758467 | 17.61181
12.83517 | 14.00628 | 0.01758643 | 17.61357
12.8371 | 13.96048 | 0.01758881 | 17.61595
12.83902 | 13.91479 | 0.01759179 | 17.61894
12.84095 | 13.86921 | 0.01759535 | 17.62251
12.84287 | 13.82375 | 0.01759947 | 17.62663
12.8448 | 13.77841 | 0.01760411 | 17.63127
12.84673 | 13.7332 | 0.01760923 | 17.63641
12.84865 | 13.68812 | 0.0176148 | 17.64199
12.85058 | 13.64318 | 0.01762078 | 17.64798
12.85251 | 13.59839 | 0.01762714 | 17.65434
12.85443 | 13.55376 | 0.01763381 | 17.66103
12.85636 | 13.50928 | 0.01764076 | 17.66799
12.85828 | 13.46496 | 0.01764794 | 17.67518
12.86021 | 13.42082 | 0.01765531 | 17.68255
12.86214 | 13.37685 | 0.0176628 | 17.69006
12.86406 | 13.33306 | 0.01767037 | 17.69764
12.86599 | 13.28946 | 0.01767797 | 17.70526
12.86792 | 13.24606 | 0.01768555 | 17.71285
12.86984 | 13.20285 | 0.01769306 | 17.72036
12.87177 | 13.15984 | 0.01770044 | 17.72776
12.87369 | 13.11704 | 0.01770765 | 17.73498
12.87562 | 13.07446 | 0.01771465 | 17.74199
12.87755 | 13.03209 | 0.01772139 | 17.74874
12.87947 | 12.98995 | 0.01772784 | 17.7552
12.8814 | 12.94804 | 0.01773396 | 17.76133
12.88333 | 12.90636 | 0.01773972 | 17.7671
12.88525 | 12.86492 | 0.01774509 | 17.77248
12.88718 | 12.82373 | 0.01775006 | 17.77746
12.8891 | 12.78278 | 0.01775461 | 17.78201
12.89103 | 12.74209 | 0.01775873 | 17.78614
12.89296 | 12.70165 | 0.01776242 | 17.78983
12.89488 | 12.66148 | 0.01776568 | 17.7931
12.89681 | 12.62157 | 0.01776852 | 17.79595
12.89873 | 12.58194 | 0.01777095 | 17.79838
12.90066 | 12.54258 | 0.01777299 | 17.80042
12.90259 | 12.5035 | 0.01777465 | 17.80208
12.90451 | 12.46471 | 0.01777595 | 17.80339
12.90644 | 12.4262 | 0.01777692 | 17.80436
12.90837 | 12.38799 | 0.01777759 | 17.80502
12.91029 | 12.35007 | 0.01777797 | 17.8054
12.91222 | 12.31245 | 0.01777809 | 17.80553
12.91414 | 12.27513 | 0.01777799 | 17.80543
12.91607 | 12.23812 | 0.01777769 | 17.80513
12.918 | 12.20142 | 0.01777722 | 17.80466
12.91992 | 12.16503 | 0.0177766 | 17.80404
12.92185 | 12.12896 | 0.01777587 | 17.8033
12.92378 | 12.09321 | 0.01777503 | 17.80247
12.9257 | 12.05778 | 0.01777413 | 17.80156
12.92763 | 12.02268 | 0.01777317 | 17.8006
12.92955 | 11.9879 | 0.01777217 | 17.7996
12.93148 | 11.95346 | 0.01777116 | 17.79858
12.93341 | 11.91935 | 0.01777014 | 17.79757
12.93533 | 11.88558 | 0.01776915 | 17.79657
12.93726 | 11.85215 | 0.01776819 | 17.79561
12.93919 | 11.81906 | 0.01776727 | 17.79469
12.94111 | 11.78631 | 0.01776641 | 17.79383
12.94304 | 11.75391 | 0.01776562 | 17.79304
12.94496 | 11.72186 | 0.01776492 | 17.79233
12.94689 | 11.69015 | 0.01776431 | 17.79172
12.94882 | 11.6588 | 0.01776381 | 17.79122
12.95074 | 11.6278 | 0.01776342 | 17.79084
12.95267 | 11.59715 | 0.01776316 | 17.79058
12.9546 | 11.56687 | 0.01776305 | 17.79046
12.95652 | 11.53693 | 0.01776308 | 17.79049
12.95845 | 11.50736 | 0.01776326 | 17.79068
12.96037 | 11.47815 | 0.01776361 | 17.79103
12.9623 | 11.4493 | 0.01776413 | 17.79155
12.96423 | 11.42081 | 0.01776483 | 17.79225
12.96615 | 11.39269 | 0.01776571 | 17.79313
12.96808 | 11.36493 | 0.01776678 | 17.7942
12.97001 | 11.33753 | 0.01776803 | 17.79545
12.97193 | 11.3105 | 0.01776946 | 17.79688
12.97386 | 11.28383 | 0.01777107 | 17.7985
12.97578 | 11.25753 | 0.01777287 | 17.80029
12.97771 | 11.23159 | 0.01777483 | 17.80226
12.97964 | 11.20602 | 0.01777695 | 17.80438
12.98156 | 11.18081 | 0.01777922 | 17.80666
12.98349 | 11.15597 | 0.01778162 | 17.80907
12.98542 | 11.1315 | 0.01778414 | 17.81159
12.98734 | 11.10739 | 0.01778676 | 17.81421
12.98927 | 11.08364 | 0.01778946 | 17.81691
12.99119 | 11.06026 | 0.01779221 | 17.81967
12.99312 | 11.03724 | 0.01779499 | 17.82246
12.99505 | 11.01458 | 0.01779779 | 17.82526
12.99697 | 10.99229 | 0.01780057 | 17.82804
12.9989 | 10.97035 | 0.01780332 | 17.83079
13.00083 | 10.94878 | 0.017806 | 17.83348
13.00275 | 10.92756 | 0.0178086 | 17.83609
13.00468 | 10.9067 | 0.0178111 | 17.83858
13.0066 | 10.88619 | 0.01781347 | 17.84096
13.00853 | 10.86604 | 0.01781569 | 17.84319
13.01046 | 10.84624 | 0.01781776 | 17.84526
13.01238 | 10.82679 | 0.01781965 | 17.84715
13.01431 | 10.80769 | 0.01782135 | 17.84886
13.01624 | 10.78894 | 0.01782286 | 17.85037
13.01816 | 10.77053 | 0.01782416 | 17.85167
13.02009 | 10.75246 | 0.01782526 | 17.85277
13.02201 | 10.73473 | 0.01782615 | 17.85367
13.02394 | 10.71735 | 0.01782684 | 17.85435
13.02587 | 10.70029 | 0.01782733 | 17.85484
13.02779 | 10.68357 | 0.01782762 | 17.85514
13.02972 | 10.66718 | 0.01782773 | 17.85524
13.03165 | 10.65112 | 0.01782766 | 17.85517
13.03357 | 10.63539 | 0.01782742 | 17.85494
13.0355 | 10.61997 | 0.01782703 | 17.85455
13.03742 | 10.60488 | 0.01782651 | 17.85402
13.03935 | 10.5901 | 0.01782585 | 17.85336
13.04128 | 10.57564 | 0.01782509 | 17.8526
13.0432 | 10.56149 | 0.01782424 | 17.85175
13.04513 | 10.54764 | 0.01782331 | 17.85081
13.04706 | 10.5341 | 0.01782231 | 17.84982
13.04898 | 10.52086 | 0.01782128 | 17.84879
13.05091 | 10.50792 | 0.01782022 | 17.84773
13.05283 | 10.49527 | 0.01781916 | 17.84666
13.05476 | 10.48291 | 0.0178181 | 17.8456
13.05669 | 10.47084 | 0.01781707 | 17.84457
13.05861 | 10.45905 | 0.01781608 | 17.84358
13.06054 | 10.44754 | 0.01781515 | 17.84265
13.06247 | 10.4363 | 0.0178143 | 17.84179
13.06439 | 10.42534 | 0.01781353 | 17.84102
13.06632 | 10.41464 | 0.01781285 | 17.84035
13.06824 | 10.40421 | 0.01781229 | 17.83978
13.07017 | 10.39403 | 0.01781186 | 17.83935
13.0721 | 10.38411 | 0.01781155 | 17.83904
13.07402 | 10.37445 | 0.01781138 | 17.83887
13.07595 | 10.36503 | 0.01781136 | 17.83885
13.07788 | 10.35585 | 0.01781148 | 17.83897
13.0798 | 10.34691 | 0.01781176 | 17.83925
13.08173 | 10.33821 | 0.01781218 | 17.83967
13.08365 | 10.32974 | 0.01781276 | 17.84025
13.08558 | 10.32149 | 0.01781348 | 17.84097
13.08751 | 10.31347 | 0.01781434 | 17.84183
13.08943 | 10.30566 | 0.01781534 | 17.84283
13.09136 | 10.29806 | 0.01781646 | 17.84396
13.09329 | 10.29067 | 0.01781771 | 17.84521
13.09521 | 10.28349 | 0.01781906 | 17.84656
13.09714 | 10.2765 | 0.01782051 | 17.84802
13.09906 | 10.26971 | 0.01782205 | 17.84956
13.10099 | 10.26311 | 0.01782367 | 17.85118
13.10292 | 10.2567 | 0.01782535 | 17.85286
13.10484 | 10.25047 | 0.01782708 | 17.85459
13.10677 | 10.24441 | 0.01782885 | 17.85637
13.1087 | 10.23852 | 0.01783064 | 17.85816
13.11062 | 10.23281 | 0.01783245 | 17.85997
13.11255 | 10.22725 | 0.01783425 | 17.86177
13.11447 | 10.22185 | 0.01783604 | 17.86357
13.1164 | 10.21661 | 0.0178378 | 17.86533
13.11833 | 10.21152 | 0.01783952 | 17.86705
13.12025 | 10.20657 | 0.01784119 | 17.86872
13.12218 | 10.20176 | 0.0178428 | 17.87033
13.12411 | 10.19708 | 0.01784433 | 17.87187
13.12603 | 10.19254 | 0.01784579 | 17.87333
13.12796 | 10.18813 | 0.01784715 | 17.87469
13.12988 | 10.18383 | 0.01784842 | 17.87596
13.13181 | 10.17965 | 0.01784958 | 17.87713
13.13374 | 10.17559 | 0.01785064 | 17.87819
13.13566 | 10.17164 | 0.0178516 | 17.87915
13.13759 | 10.16779 | 0.01785244 | 17.87999
13.13952 | 10.16404 | 0.01785317 | 17.88072
13.14144 | 10.16038 | 0.0178538 | 17.88135
13.14337 | 10.15682 | 0.01785432 | 17.88188
13.14529 | 10.15335 | 0.01785475 | 17.88231
13.14722 | 10.14995 | 0.0178551 | 17.88266
13.14915 | 10.14664 | 0.01785537 | 17.88293
13.15107 | 10.1434 | 0.01785557 | 17.88313
13.153 | 10.14024 | 0.01785572 | 17.88328
13.15493 | 10.13714 | 0.01785584 | 17.88339
13.15685 | 10.13411 | 0.01785592 | 17.88348
13.15878 | 10.13113 | 0.017856 | 17.88356
13.1607 | 10.12821 | 0.01785609 | 17.88365
13.16263 | 10.12534 | 0.0178562 | 17.88376
13.16456 | 10.12252 | 0.01785636 | 17.88391
13.16648 | 10.11975 | 0.01785657 | 17.88413
13.16841 | 10.11701 | 0.01785686 | 17.88442
13.17034 | 10.11432 | 0.01785725 | 17.88481
13.17226 | 10.11166 | 0.01785774 | 17.88531
13.17419 | 10.10903 | 0.01785837 | 17.88594
13.17611 | 10.10642 | 0.01785915 | 17.88671
13.17804 | 10.10385 | 0.01786009 | 17.88766
13.17997 | 10.10129 | 0.01786122 | 17.88878
13.18189 | 10.09875 | 0.01786253 | 17.8901
13.18382 | 10.09623 | 0.01786406 | 17.89163
13.18574 | 10.09372 | 0.01786582 | 17.89339
13.18767 | 10.09122 | 0.0178678 | 17.89538
13.1896 | 10.08873 | 0.01787004 | 17.89762
13.19152 | 10.08624 | 0.01787253 | 17.90011
13.19345 | 10.08375 | 0.01787528 | 17.90287
13.19538 | 10.08127 | 0.01787831 | 17.9059
13.1973 | 10.07878 | 0.01788161 | 17.90921
13.19923 | 10.07628 | 0.01788518 | 17.91279
13.20115 | 10.07378 | 0.01788904 | 17.91665
13.20308 | 10.07127 | 0.01789316 | 17.92078
13.20501 | 10.06875 | 0.01789756 | 17.92518
13.20693 | 10.06622 | 0.01790222 | 17.92984
13.20886 | 10.06367 | 0.01790713 | 17.93476
13.21079 | 10.06111 | 0.01791228 | 17.93992
13.21271 | 10.05853 | 0.01791766 | 17.94531
13.21464 | 10.05593 | 0.01792326 | 17.95092
13.21656 | 10.0533 | 0.01792905 | 17.95672
13.21849 | 10.05066 | 0.01793502 | 17.9627
13.22042 | 10.04799 | 0.01794114 | 17.96883
13.22234 | 10.0453 | 0.01794741 | 17.97511
13.22427 | 10.04259 | 0.0179538 | 17.98151
13.2262 | 10.03984 | 0.01796027 | 17.98799
13.22812 | 10.03708 | 0.01796682 | 17.99455
13.23005 | 10.03428 | 0.01797342 | 18.00116
13.23197 | 10.03145 | 0.01798005 | 18.00779
13.2339 | 10.0286 | 0.01798667 | 18.01443
13.23583 | 10.02572 | 0.01799327 | 18.02104
13.23775 | 10.02281 | 0.01799982 | 18.0276
13.23968 | 10.01987 | 0.0180063 | 18.03409
13.24161 | 10.0169 | 0.01801268 | 18.04048
13.24353 | 10.0139 | 0.01801895 | 18.04676
13.24546 | 10.01087 | 0.01802508 | 18.0529
13.24738 | 10.00781 | 0.01803105 | 18.05888
13.24931 | 10.00472 | 0.01803685 | 18.06468
13.25124 | 10.00161 | 0.01804244 | 18.07029
13.25316 | 9.998463 | 0.01804703 | 18.07488
13.25509 | 9.995291 | 0.01804904 | 18.0769
13.25702 | 9.992095 | 0.01805093 | 18.07879
13.25894 | 9.988869 | 0.01805269 | 18.08055
13.26087 | 9.985621 | 0.01805431 | 18.08218
13.26279 | 9.982347 | 0.01805579 | 18.08366
13.26472 | 9.979052 | 0.01805712 | 18.08498
13.26665 | 9.975733 | 0.01805829 | 18.08616
13.26857 | 9.972393 | 0.01805932 | 18.08719
13.2705 | 9.969033 | 0.0180602 | 18.08808
13.27243 | 9.965657 | 0.01806095 | 18.08882
13.27435 | 9.962262 | 0.01806156 | 18.08943
13.27628 | 9.958852 | 0.01806205 | 18.08993
13.2782 | 9.955428 | 0.01806243 | 18.09031
13.28013 | 9.951991 | 0.01806272 | 18.0906
13.28206 | 9.948545 | 0.01806293 | 18.09081
13.28398 | 9.945088 | 0.01806308 | 18.09095
13.28591 | 9.941625 | 0.01806318 | 18.09106
13.28784 | 9.938157 | 0.01806325 | 18.09113
13.28976 | 9.934684 | 0.01806332 | 18.0912
13.29169 | 9.931211 | 0.0180634 | 18.09128
13.29361 | 9.927739 | 0.01806352 | 18.0914
13.29554 | 9.924268 | 0.0180637 | 18.09158
13.29747 | 9.920803 | 0.01806395 | 18.09183
13.29939 | 9.917342 | 0.0180643 | 18.09218
13.30132 | 9.913894 | 0.01806478 | 18.09266
13.30325 | 9.910454 | 0.0180654 | 18.09328
13.30517 | 9.907028 | 0.01806619 | 18.09407
13.3071 | 9.90362 | 0.01806716 | 18.09504
13.30902 | 9.900225 | 0.01806833 | 18.09622
13.31095 | 9.896853 | 0.01806973 | 18.09762
13.31288 | 9.893504 | 0.01807138 | 18.09927
13.3148 | 9.890177 | 0.01807328 | 18.10117
13.31673 | 9.886879 | 0.01807545 | 18.10335
13.31866 | 9.883611 | 0.01807792 | 18.10582
13.32058 | 9.880374 | 0.01808068 | 18.10859
13.32251 | 9.87717 | 0.01808376 | 18.11167
13.32443 | 9.874002 | 0.01808716 | 18.11507
13.32636 | 9.870873 | 0.01809088 | 18.1188
13.32829 | 9.867783 | 0.01809493 | 18.12285
13.33021 | 9.864736 | 0.01809931 | 18.12724
13.33214 | 9.861736 | 0.01810402 | 18.13196
13.33407 | 9.858783 | 0.01810906 | 18.13701
13.33599 | 9.855878 | 0.01811442 | 18.14237
13.33792 | 9.853023 | 0.01812009 | 18.14805
13.33984 | 9.850224 | 0.01812606 | 18.15403
13.34177 | 9.847479 | 0.01813232 | 18.16031
13.3437 | 9.844792 | 0.01813886 | 18.16685
13.34562 | 9.842162 | 0.01814566 | 18.17366
13.34755 | 9.839594 | 0.0181527 | 18.18071
13.34948 | 9.837088 | 0.01815996 | 18.18799
13.3514 | 9.834648 | 0.01816743 | 18.19547
13.35333 | 9.832274 | 0.01817508 | 18.20313
13.35525 | 9.829965 | 0.01818289 | 18.21095
13.35718 | 9.827727 | 0.01819084 | 18.21891
13.35911 | 9.825557 | 0.0181989 | 18.22699
13.36103 | 9.823461 | 0.01820706 | 18.23516
13.36296 | 9.821434 | 0.01821528 | 18.24339
13.36489 | 9.819484 | 0.01822354 | 18.25166
13.36681 | 9.817606 | 0.01823182 | 18.25996
13.36874 | 9.815803 | 0.01824009 | 18.26824
13.37066 | 9.814078 | 0.01824832 | 18.27649
13.37259 | 9.812427 | 0.0182565 | 18.28468
13.37452 | 9.810855 | 0.01826459 | 18.29278
13.37644 | 9.809358 | 0.01827258 | 18.30078
13.37837 | 9.807939 | 0.01828044 | 18.30866
13.3803 | 9.806599 | 0.01828815 | 18.31638
13.38222 | 9.805335 | 0.01829569 | 18.32393
13.38415 | 9.80415 | 0.01830303 | 18.33128
13.38607 | 9.80304 | 0.01831017 | 18.33843
13.388 | 9.802006 | 0.01831707 | 18.34534
13.38993 | 9.801049 | 0.01832373 | 18.35201
13.39185 | 9.800168 | 0.01833014 | 18.35843
13.39378 | 9.799359 | 0.01833627 | 18.36457
13.39571 | 9.798625 | 0.01834212 | 18.37043
13.39763 | 9.797962 | 0.01834768 | 18.37599
13.39956 | 9.797369 | 0.01835294 | 18.38126
13.40148 | 9.796846 | 0.0183579 | 18.38623
13.40341 | 9.796389 | 0.01836255 | 18.39089
13.40534 | 9.795998 | 0.01836689 | 18.39524
13.40726 | 9.795669 | 0.01837092 | 18.39927
13.40919 | 9.795405 | 0.01837465 | 18.403
13.41112 | 9.795198 | 0.01837806 | 18.40643
13.41304 | 9.795047 | 0.01838118 | 18.40955
13.41497 | 9.794949 | 0.018384 | 18.41237
13.41689 | 9.794902 | 0.01838652 | 18.4149
13.41882 | 9.794906 | 0.01838877 | 18.41715
13.42075 | 9.794953 | 0.01839073 | 18.41912
13.42267 | 9.795044 | 0.01839244 | 18.42082
13.4246 | 9.795172 | 0.01839388 | 18.42227
13.42653 | 9.795335 | 0.01839509 | 18.42348
13.42845 | 9.79553 | 0.01839606 | 18.42446
13.43038 | 9.795753 | 0.01839682 | 18.42522
13.4323 | 9.796 | 0.01839738 | 18.42578
13.43423 | 9.796265 | 0.01839776 | 18.42615
13.43616 | 9.796549 | 0.01839796 | 18.42635
13.43808 | 9.796844 | 0.01839801 | 18.4264
13.44001 | 9.797148 | 0.01839792 | 18.42632
13.44194 | 9.797453 | 0.01839772 | 18.42612
13.44386 | 9.797756 | 0.01839742 | 18.42581
13.44579 | 9.798057 | 0.01839704 | 18.42543
13.44771 | 9.798343 | 0.0183966 | 18.42499
13.44964 | 9.798615 | 0.01839612 | 18.42451
13.45157 | 9.798871 | 0.01839562 | 18.42401
13.45349 | 9.7991 | 0.01839512 | 18.42351
13.45542 | 9.799301 | 0.01839464 | 18.42302
13.45735 | 9.799468 | 0.0183942 | 18.42259
13.45927 | 9.799597 | 0.01839382 | 18.42221
13.4612 | 9.799684 | 0.01839353 | 18.42192
13.46312 | 9.799724 | 0.01839335 | 18.42174
13.46505 | 9.799711 | 0.01839329 | 18.42168
13.46698 | 9.799644 | 0.01839338 | 18.42177
13.4689 | 9.799515 | 0.01839364 | 18.42203
13.47083 | 9.799323 | 0.01839409 | 18.42248
13.47275 | 9.799063 | 0.01839476 | 18.42315
13.47468 | 9.798731 | 0.01839565 | 18.42404
13.47661 | 9.798328 | 0.0183968 | 18.4252
13.47853 | 9.797961 | 0.01839823 | 18.42662
13.48046 | 9.797977 | 0.01839995 | 18.42835
13.48239 | 9.797979 | 0.01840199 | 18.43039
13.48431 | 9.79798 | 0.01840437 | 18.43278
13.48624 | 9.79798 | 0.01840711 | 18.43552
13.48816 | 9.79798 | 0.01841023 | 18.43864
13.49009 | 9.79798 | 0.01841375 | 18.44216
13.49202 | 9.79798 | 0.01841768 | 18.44611
13.49394 | 9.79798 | 0.01842206 | 18.45049
13.49587 | 9.79798 | 0.0184276 | 18.45604
13.4978 | 9.79798 | 0.01843462 | 18.46307
13.49972 | 9.79798 | 0.0184421 | 18.47056
13.50165 | 9.79798 | 0.01845004 | 18.47852
13.50357 | 9.79798 | 0.01845847 | 18.48696
13.5055 | 9.79798 | 0.01846738 | 18.49588
13.50743 | 9.79798 | 0.01847678 | 18.5053
13.50935 | 9.79798 | 0.01848669 | 18.51522
13.51128 | 9.79798 | 0.0184971 | 18.52564
13.51321 | 9.79798 | 0.01850802 | 18.53658
13.51417 | 9.795087 | 0.01850802 | 18.53658
13.51631 | 9.807375 | 0.01851414 | 18.54272
13.51844 | 9.820672 | 0.01851946 | 18.54804
13.52057 | 9.834917 | 0.01852402 | 18.55261
13.5227 | 9.850051 | 0.01852789 | 18.55649
13.52483 | 9.866017 | 0.01853112 | 18.55972
13.52697 | 9.882762 | 0.01853376 | 18.56236
13.5291 | 9.900234 | 0.01853586 | 18.56446
13.53123 | 9.918386 | 0.01853747 | 18.56608
13.53336 | 9.937169 | 0.01853864 | 18.56725
13.53549 | 9.95654 | 0.01853942 | 18.56803
13.53762 | 9.976457 | 0.01853984 | 18.56846
13.53976 | 9.996879 | 0.01853996 | 18.56858
13.54189 | 10.01777 | 0.01853982 | 18.56843
13.54402 | 10.03909 | 0.01853946 | 18.56807
13.54615 | 10.06081 | 0.01853891 | 18.56752
13.54828 | 10.08289 | 0.01853821 | 18.56682
13.55042 | 10.10531 | 0.01853741 | 18.56602
13.55255 | 10.12803 | 0.01853653 | 18.56514
13.55468 | 10.15104 | 0.01853561 | 18.56421
13.55681 | 10.17429 | 0.01853467 | 18.56328
13.55894 | 10.19778 | 0.01853376 | 18.56237
13.56108 | 10.22147 | 0.0185329 | 18.5615
13.56321 | 10.24534 | 0.01853212 | 18.56072
13.56534 | 10.26938 | 0.01853144 | 18.56004
13.56747 | 10.29357 | 0.01853089 | 18.55949
13.5696 | 10.31789 | 0.01853049 | 18.55909
13.57173 | 10.34232 | 0.01853027 | 18.55886
13.57387 | 10.36686 | 0.01853024 | 18.55883
13.576 | 10.39147 | 0.01853042 | 18.55902
13.57813 | 10.41617 | 0.01853084 | 18.55943
13.58026 | 10.44092 | 0.0185315 | 18.5601
13.58239 | 10.46573 | 0.01853243 | 18.56103
13.58453 | 10.49058 | 0.01853363 | 18.56224
13.58666 | 10.51546 | 0.01853513 | 18.56373
13.58879 | 10.54037 | 0.01853692 | 18.56553
13.59092 | 10.56531 | 0.01853903 | 18.56764
13.59305 | 10.59025 | 0.01854145 | 18.57007
13.59518 | 10.6152 | 0.01854421 | 18.57283
13.59732 | 10.64016 | 0.01854729 | 18.57592
13.59945 | 10.66512 | 0.01855071 | 18.57934
13.60158 | 10.69008 | 0.01855447 | 18.58311
13.60371 | 10.71503 | 0.01855858 | 18.58722
13.60584 | 10.73998 | 0.01856303 | 18.59168
13.60798 | 10.76492 | 0.01856783 | 18.59649
13.61011 | 10.78985 | 0.01857297 | 18.60164
13.61224 | 10.81478 | 0.01857846 | 18.60713
13.61437 | 10.83969 | 0.01858428 | 18.61297
13.6165 | 10.8646 | 0.01859045 | 18.61914
13.61863 | 10.8895 | 0.01859694 | 18.62564
13.62077 | 10.9144 | 0.01860377 | 18.63248
13.6229 | 10.9393 | 0.01861091 | 18.63963
13.62503 | 10.9642 | 0.01861836 | 18.6471
13.62716 | 10.9891 | 0.01862612 | 18.65487
13.62929 | 11.014 | 0.01863418 | 18.66294
13.63143 | 11.03892 | 0.01864252 | 18.67129
13.63356 | 11.06384 | 0.01865114 | 18.67992
13.63569 | 11.08879 | 0.01866002 | 18.68882
13.63782 | 11.11375 | 0.01866915 | 18.69796
13.63995 | 11.13874 | 0.01867852 | 18.70735
13.64208 | 11.16376 | 0.01868812 | 18.71696
13.64422 | 11.18881 | 0.01869793 | 18.72679
13.64635 | 11.2139 | 0.01870793 | 18.73681
13.64848 | 11.23903 | 0.01871812 | 18.74701
13.65061 | 11.26421 | 0.01872847 | 18.75737
13.65274 | 11.28945 | 0.01873897 | 18.76789
13.65488 | 11.31474 | 0.0187496 | 18.77854
13.65701 | 11.34009 | 0.01876034 | 18.7893
13.65914 | 11.36552 | 0.01877118 | 18.80015
13.66127 | 11.39101 | 0.01878211 | 18.81109
13.6634 | 11.41659 | 0.01879309 | 18.8221
13.66553 | 11.44225 | 0.01880413 | 18.83315
13.66767 | 11.46799 | 0.01881519 | 18.84423
13.6698 | 11.49384 | 0.01882627 | 18.85533
13.67193 | 11.51978 | 0.01883736 | 18.86643
13.67406 | 11.54582 | 0.01884843 | 18.87752
13.67619 | 11.57198 | 0.01885948 | 18.88858
13.67833 | 11.59825 | 0.01887049 | 18.89961
13.68046 | 11.62464 | 0.01888145 | 18.91059
13.68259 | 11.65116 | 0.01889235 | 18.92151
13.68472 | 11.67781 | 0.01890318 | 18.93236
13.68685 | 11.70459 | 0.01891395 | 18.94314
13.68899 | 11.73151 | 0.01892459 | 18.9538
13.69112 | 11.75857 | 0.01893511 | 18.96434
13.69325 | 11.78578 | 0.0189455 | 18.97474
13.69538 | 11.81314 | 0.01895576 | 18.98501
13.69751 | 11.84066 | 0.01896587 | 18.99514
13.69964 | 11.86834 | 0.01897585 | 19.00514
13.70178 | 11.89619 | 0.01898569 | 19.015
13.70391 | 11.9242 | 0.01899541 | 19.02473
13.70604 | 11.95239 | 0.01900501 | 19.03434
13.70817 | 11.98075 | 0.01901449 | 19.04384
13.7103 | 12.00928 | 0.01902388 | 19.05324
13.71244 | 12.038 | 0.01903319 | 19.06256
13.71457 | 12.06691 | 0.01904243 | 19.07182
13.7167 | 12.096 | 0.01905163 | 19.08103
13.71883 | 12.12528 | 0.0190608 | 19.09022
13.72096 | 12.15476 | 0.01906997 | 19.0994
13.72309 | 12.18442 | 0.01907916 | 19.10861
13.72523 | 12.21429 | 0.0190884 | 19.11786
13.72736 | 12.24435 | 0.0190977 | 19.12717
13.72949 | 12.27462 | 0.01910709 | 19.13658
13.73162 | 12.30509 | 0.0191166 | 19.14611
13.73375 | 12.33576 | 0.01912625 | 19.15577
13.73589 | 12.36663 | 0.01913606 | 19.16559
13.73802 | 12.39772 | 0.01914605 | 19.1756
13.74015 | 12.429 | 0.01915624 | 19.18581
13.74228 | 12.4605 | 0.01916665 | 19.19623
13.74441 | 12.4922 | 0.0191773 | 19.2069
13.74654 | 12.52411 | 0.0191882 | 19.21782
13.74868 | 12.55623 | 0.01919937 | 19.229
13.75081 | 12.58856 | 0.0192108 | 19.24045
13.75294 | 12.6211 | 0.01922251 | 19.25218
13.75507 | 12.65384 | 0.0192345 | 19.26419
13.7572 | 12.68679 | 0.01924678 | 19.27648
13.75934 | 12.71995 | 0.01925932 | 19.28904
13.76147 | 12.75331 | 0.01927213 | 19.30187
13.7636 | 12.78688 | 0.01928519 | 19.31495
13.76573 | 12.82064 | 0.01929848 | 19.32827
13.76786 | 12.85461 | 0.01931199 | 19.34179
13.76999 | 12.88878 | 0.01932567 | 19.3555
13.77213 | 12.92315 | 0.0193395 | 19.36935
13.77426 | 12.95771 | 0.01935343 | 19.3833
13.77639 | 12.99247 | 0.01936743 | 19.39732
13.77852 | 13.02742 | 0.01938144 | 19.41136
13.78065 | 13.06255 | 0.01939542 | 19.42535
13.78279 | 13.09787 | 0.0194093 | 19.43925
13.78492 | 13.13338 | 0.01942303 | 19.45301
13.78705 | 13.16907 | 0.01943656 | 19.46655
13.78918 | 13.20493 | 0.01944982 | 19.47984
13.79131 | 13.24097 | 0.01946275 | 19.49279
13.79344 | 13.27718 | 0.01947531 | 19.50537
13.79558 | 13.31356 | 0.01948743 | 19.5175
13.79771 | 13.3501 | 0.01949905 | 19.52915
13.79984 | 13.3868 | 0.01951013 | 19.54024
13.80197 | 13.42366 | 0.01952061 | 19.55074
13.8041 | 13.46066 | 0.01953046 | 19.5606
13.80624 | 13.49782 | 0.01953962 | 19.56978
13.80837 | 13.53512 | 0.01954806 | 19.57823
13.8105 | 13.57256 | 0.01955576 | 19.58594
13.81263 | 13.61014 | 0.01956269 | 19.59288
13.81476 | 13.64785 | 0.01956883 | 19.59903
13.8169 | 13.68568 | 0.01957417 | 19.60438
13.81903 | 13.72363 | 0.01957871 | 19.60893
13.82116 | 13.7617 | 0.01958247 | 19.61269
13.82329 | 13.79988 | 0.01958545 | 19.61568
13.82542 | 13.83817 | 0.01958769 | 19.61792
13.82755 | 13.87655 | 0.01958923 | 19.61946
13.82969 | 13.91504 | 0.01959011 | 19.62034
13.83182 | 13.95361 | 0.0195904 | 19.62064
13.83395 | 13.99227 | 0.01959018 | 19.62041
13.83608 | 14.03101 | 0.01958953 | 19.61976
13.83821 | 14.06982 | 0.01958855 | 19.61879
13.84035 | 14.1087 | 0.01958737 | 19.6176
13.84248 | 14.14765 | 0.01958609 | 19.61632
13.84461 | 14.18665 | 0.01958485 | 19.61508
13.84674 | 14.2257 | 0.01958379 | 19.61402
13.84887 | 14.2648 | 0.01958305 | 19.61327
13.851 | 14.30394 | 0.01958277 | 19.61299
13.85314 | 14.34312 | 0.0195831 | 19.61332
13.85527 | 14.38232 | 0.01958418 | 19.61441
13.8574 | 14.42154 | 0.01958618 | 19.61641
13.85953 | 14.46079 | 0.01958924 | 19.61947
13.86166 | 14.50004 | 0.0195935 | 19.62374
13.8638 | 14.53929 | 0.0195991 | 19.62935
13.86593 | 14.57855 | 0.01960619 | 19.63645
13.86806 | 14.6178 | 0.01961488 | 19.64516
13.87019 | 14.65703 | 0.01962531 | 19.6556
13.87232 | 14.69625 | 0.01963758 | 19.66789
13.87445 | 14.73544 | 0.0196518 | 19.68213
13.87659 | 14.77459 | 0.01966807 | 19.69842
13.87872 | 14.81371 | 0.01968644 | 19.71683
13.88085 | 14.85279 | 0.019707 | 19.73742
13.88298 | 14.89182 | 0.01972979 | 19.76024
13.88511 | 14.93079 | 0.01975485 | 19.78534
13.88725 | 14.9697 | 0.01978218 | 19.81271
13.88938 | 15.00854 | 0.01981178 | 19.84235
13.89151 | 15.04731 | 0.01984362 | 19.87425
13.89364 | 15.086 | 0.01987766 | 19.90834
13.89577 | 15.12461 | 0.01991383 | 19.94457
13.8979 | 15.16312 | 0.01995203 | 19.98282
13.90004 | 15.20154 | 0.01999214 | 20.02299
13.90217 | 15.23985 | 0.02003402 | 20.06494
13.9043 | 15.27806 | 0.0200775 | 20.10849
13.90643 | 15.31615 | 0.02012241 | 20.15346
13.90856 | 15.35412 | 0.02016854 | 20.19966
13.9107 | 15.39197 | 0.02021568 | 20.24688
13.91283 | 15.42969 | 0.0202636 | 20.29487
13.91496 | 15.46727 | 0.02031206 | 20.34341
13.91709 | 15.50471 | 0.02036082 | 20.39224
13.91922 | 15.542 | 0.02040961 | 20.44111
13.92135 | 15.57914 | 0.02045818 | 20.48975
13.92349 | 15.61613 | 0.02050626 | 20.53791
13.92562 | 15.65295 | 0.02055359 | 20.58532
13.92775 | 15.6896 | 0.02059991 | 20.63171
13.92988 | 15.72608 | 0.02064496 | 20.67682
13.93201 | 15.76238 | 0.02068848 | 20.72041
13.93415 | 15.7985 | 0.02073023 | 20.76223
13.93628 | 15.83443 | 0.02076998 | 20.80203
13.93841 | 15.87018 | 0.0208075 | 20.83961
13.94054 | 15.90572 | 0.02084259 | 20.87476
13.94267 | 15.94106 | 0.02087505 | 20.90727
13.94481 | 15.9762 | 0.02090472 | 20.93699
13.94694 | 16.01113 | 0.02093145 | 20.96375
13.94907 | 16.04585 | 0.0209551 | 20.98744
13.9512 | 16.08034 | 0.02097557 | 21.00795
13.95333 | 16.11462 | 0.02099279 | 21.02519
13.95546 | 16.14866 | 0.0210067 | 21.03912
13.9576 | 16.18248 | 0.02101727 | 21.04971
13.95973 | 16.21606 | 0.02102449 | 21.05694
13.96186 | 16.24941 | 0.02102839 | 21.06084
13.96399 | 16.28251 | 0.021029 | 21.06145
13.96612 | 16.31537 | 0.0210264 | 21.05885
13.96826 | 16.34798 | 0.02102066 | 21.05311
13.97039 | 16.38034 | 0.0210119 | 21.04433
13.97252 | 16.41244 | 0.02100024 | 21.03265
13.97465 | 16.44429 | 0.02098579 | 21.01818
13.97678 | 16.47588 | 0.02096871 | 21.00107
13.97891 | 16.5072 | 0.02094914 | 20.98147
13.98105 | 16.53825 | 0.02092724 | 20.95954
13.98318 | 16.56904 | 0.02090317 | 20.93543
13.98531 | 16.59956 | 0.02087711 | 20.90933
13.98744 | 16.6298 | 0.0208492 | 20.88138
13.98957 | 16.65976 | 0.02081964 | 20.85177
13.99171 | 16.68944 | 0.02078859 | 20.82068
13.99384 | 16.71885 | 0.02075623 | 20.78826
13.99597 | 16.74797 | 0.02072273 | 20.75471
13.9981 | 16.77681 | 0.02068826 | 20.72019
14.00023 | 16.80536 | 0.02065299 | 20.68486
14.00236 | 16.83362 | 0.02061709 | 20.64891
14.0045 | 16.86159 | 0.02058073 | 20.61249
14.00663 | 16.88927 | 0.02054406 | 20.57576
14.00876 | 16.91666 | 0.02050723 | 20.53888
14.01089 | 16.94375 | 0.02047039 | 20.50198
14.01302 | 16.97055 | 0.02043368 | 20.46522
14.01516 | 16.99705 | 0.02039724 | 20.42872
14.01729 | 17.02325 | 0.02036117 | 20.39259
14.01942 | 17.04916 | 0.0203256 | 20.35696
14.02155 | 17.07477 | 0.02029062 | 20.32194
14.02368 | 17.10008 | 0.02025634 | 20.2876
14.02581 | 17.12509 | 0.02022283 | 20.25404
14.02795 | 17.1498 | 0.02019017 | 20.22133
14.03008 | 17.17421 | 0.02015844 | 20.18955
14.03221 | 17.19831 | 0.02012767 | 20.15874
14.03434 | 17.22212 | 0.02009794 | 20.12896
14.03647 | 17.24563 | 0.02006928 | 20.10025
14.03861 | 17.26884 | 0.02004172 | 20.07265
14.04074 | 17.29174 | 0.02001531 | 20.0462
14.04287 | 17.31435 | 0.01999006 | 20.02091
14.045 | 17.33666 | 0.019966 | 19.99681
14.04713 | 17.35866 | 0.01994315 | 19.97393
14.04926 | 17.38038 | 0.01992152 | 19.95227
14.0514 | 17.40179 | 0.01990113 | 19.93185
14.05353 | 17.4229 | 0.01988198 | 19.91266
14.05566 | 17.44373 | 0.01986407 | 19.89473
14.05779 | 17.46425 | 0.01984741 | 19.87804
14.05992 | 17.48448 | 0.01983198 | 19.86259
14.06206 | 17.50442 | 0.01981779 | 19.84837
14.06419 | 17.52407 | 0.01980481 | 19.83538
14.06632 | 17.54343 | 0.01979304 | 19.82359
14.06845 | 17.5625 | 0.01978246 | 19.81299
14.07058 | 17.58129 | 0.01977303 | 19.80355
14.07272 | 17.59979 | 0.01976475 | 19.79525
14.07485 | 17.61801 | 0.01975756 | 19.78806
14.07698 | 17.63594 | 0.01975145 | 19.78194
14.07911 | 17.6536 | 0.01974638 | 19.77685
14.08124 | 17.67098 | 0.0197423 | 19.77276
14.08337 | 17.68808 | 0.01973916 | 19.76963
14.08551 | 17.70491 | 0.01973693 | 19.76739
14.08764 | 17.72147 | 0.01973555 | 19.76601
14.08977 | 17.73776 | 0.01973497 | 19.76543
14.0919 | 17.75379 | 0.01973512 | 19.76558
14.09403 | 17.76955 | 0.01973596 | 19.76641
14.09617 | 17.78505 | 0.0197374 | 19.76787
14.0983 | 17.80029 | 0.0197394 | 19.76987
14.10043 | 17.81528 | 0.01974189 | 19.77236
14.10256 | 17.83001 | 0.0197448 | 19.77527
14.10469 | 17.84449 | 0.01974806 | 19.77853
14.10682 | 17.85872 | 0.0197516 | 19.78208
14.10896 | 17.87271 | 0.01975536 | 19.78585
14.11109 | 17.88646 | 0.01975926 | 19.78976
14.11322 | 17.89996 | 0.01976325 | 19.79375
14.11535 | 17.91324 | 0.01976725 | 19.79775
14.11748 | 17.92627 | 0.01977119 | 19.80171
14.11962 | 17.93908 | 0.01977502 | 19.80554
14.12175 | 17.95167 | 0.01977867 | 19.8092
14.12388 | 17.96403 | 0.01978208 | 19.81261
14.12601 | 17.97617 | 0.01978519 | 19.81573
14.12814 | 17.98809 | 0.01978795 | 19.81849
14.13027 | 17.9998 | 0.0197903 | 19.82084
14.13241 | 18.0113 | 0.01979219 | 19.82274
14.13454 | 18.02259 | 0.01979358 | 19.82413
14.13667 | 18.03368 | 0.01979442 | 19.82497
14.1388 | 18.04457 | 0.01979468 | 19.82523
14.14093 | 18.05527 | 0.01979431 | 19.82486
14.14307 | 18.06577 | 0.01979329 | 19.82384
14.1452 | 18.07608 | 0.01979159 | 19.82214
14.14733 | 18.08621 | 0.0197892 | 19.81974
14.14946 | 18.09616 | 0.01978609 | 19.81662
14.15159 | 18.10593 | 0.01978225 | 19.81278
14.15372 | 18.11552 | 0.01977768 | 19.80821
14.15586 | 18.12495 | 0.01977239 | 19.8029
14.15799 | 18.13421 | 0.01976636 | 19.79687
14.16012 | 18.1433 | 0.01975962 | 19.79012
14.16225 | 18.15224 | 0.01975218 | 19.78266
14.16438 | 18.16102 | 0.01974405 | 19.77452
14.16652 | 18.16965 | 0.01973525 | 19.76571
14.16865 | 18.17813 | 0.01972581 | 19.75626
14.17078 | 18.18646 | 0.01971576 | 19.74619
14.17291 | 18.19466 | 0.01970512 | 19.73553
14.17504 | 18.20271 | 0.01969393 | 19.72432
14.17717 | 18.21064 | 0.01968221 | 19.71259
14.17931 | 18.21843 | 0.01967001 | 19.70037
14.18144 | 18.2261 | 0.01965737 | 19.6877
14.18357 | 18.23365 | 0.01964431 | 19.67463
14.1857 | 18.24108 | 0.01963089 | 19.66119
14.18783 | 18.2484 | 0.01961714 | 19.64742
14.18997 | 18.2556 | 0.01960311 | 19.63337
14.1921 | 18.2627 | 0.01958884 | 19.61907
14.19423 | 18.26969 | 0.01957436 | 19.60457
14.19636 | 18.27659 | 0.01955973 | 19.58992
14.19849 | 18.28338 | 0.01954498 | 19.57515
14.20063 | 18.29009 | 0.01953016 | 19.5603
14.20276 | 18.2967 | 0.01951531 | 19.54543
14.20489 | 18.30323 | 0.01950046 | 19.53056
14.20702 | 18.30968 | 0.01948566 | 19.51573
14.20915 | 18.31605 | 0.01947094 | 19.50099
14.21128 | 18.32234 | 0.01945634 | 19.48637
14.21342 | 18.32856 | 0.01944189 | 19.4719
14.21555 | 18.33472 | 0.01942763 | 19.45761
14.21768 | 18.34081 | 0.01941358 | 19.44354
14.21981 | 18.34683 | 0.01939978 | 19.42972
14.22194 | 18.3528 | 0.01938624 | 19.41616
14.22408 | 18.35871 | 0.019373 | 19.40289
14.22621 | 18.36457 | 0.01936007 | 19.38995
14.22834 | 18.37038 | 0.01934747 | 19.37733
14.23047 | 18.37615 | 0.01933523 | 19.36507
14.2326 | 18.38187 | 0.01932336 | 19.35318
14.23473 | 18.38755 | 0.01931187 | 19.34168
14.23687 | 18.3932 | 0.01930078 | 19.33057
14.239 | 18.39881 | 0.0192901 | 19.31987
14.24113 | 18.40439 | 0.01927983 | 19.30959
14.24326 | 18.40994 | 0.01926998 | 19.29972
14.24539 | 18.41547 | 0.01926056 | 19.29028
14.24753 | 18.42097 | 0.01925156 | 19.28127
14.24966 | 18.42645 | 0.01924299 | 19.27269
14.25179 | 18.43192 | 0.01923484 | 19.26453
14.25392 | 18.43737 | 0.01922712 | 19.25679
14.25605 | 18.4428 | 0.0192198 | 19.24947
14.25818 | 18.44823 | 0.01921289 | 19.24255
14.26032 | 18.45364 | 0.01920638 | 19.23602
14.26245 | 18.45905 | 0.01920025 | 19.22988
14.26458 | 18.46446 | 0.01919448 | 19.22411
14.26671 | 18.46986 | 0.01918906 | 19.21868
14.26884 | 18.47527 | 0.01918398 | 19.21358
14.27098 | 18.48067 | 0.0191792 | 19.2088
14.27311 | 18.48608 | 0.0191747 | 19.20429
14.27524 | 18.4915 | 0.01917046 | 19.20005
14.27737 | 18.49692 | 0.01916645 | 19.19603
14.2795 | 18.50236 | 0.01916264 | 19.19222
14.28163 | 18.5078 | 0.019159 | 19.18857
14.28377 | 18.51326 | 0.0191555 | 19.18506
14.2859 | 18.51873 | 0.01915209 | 19.18165
14.28803 | 18.52421 | 0.01914875 | 19.1783
14.29016 | 18.52972 | 0.01914544 | 19.17499
14.29229 | 18.53523 | 0.01914213 | 19.17167
14.29443 | 18.54077 | 0.01913877 | 19.16831
14.29656 | 18.54633 | 0.01913534 | 19.16488
14.29869 | 18.55191 | 0.01913181 | 19.16133
14.30082 | 18.55751 | 0.01912813 | 19.15765
14.30295 | 18.56314 | 0.01912427 | 19.15379
14.30508 | 18.56878 | 0.01912021 | 19.14972
14.30722 | 18.57446 | 0.01911592 | 19.14542
14.30935 | 18.58015 | 0.01911136 | 19.14086
14.31148 | 18.58588 | 0.01910653 | 19.13601
14.31361 | 18.59162 | 0.01910138 | 19.13086
14.31574 | 18.5974 | 0.01909592 | 19.12539
14.31788 | 18.6032 | 0.01909011 | 19.11958
14.32001 | 18.60902 | 0.01908396 | 19.11341
14.32214 | 18.61488 | 0.01907745 | 19.10689
14.32427 | 18.62076 | 0.01907058 | 19.10001
14.3264 | 18.62667 | 0.01906335 | 19.09278
14.32854 | 18.6326 | 0.01905577 | 19.08518
14.33067 | 18.63856 | 0.01904785 | 19.07725
14.3328 | 18.64455 | 0.01903961 | 19.06899
14.33493 | 18.65056 | 0.01903106 | 19.06043
14.33706 | 18.6566 | 0.01902223 | 19.05159
14.33919 | 18.66266 | 0.01901317 | 19.04252
14.34133 | 18.66874 | 0.01900391 | 19.03324
14.34346 | 18.67485 | 0.0189945 | 19.02381
14.34559 | 18.68099 | 0.01898498 | 19.01428
14.34772 | 18.68714 | 0.01897542 | 19.0047
14.34985 | 18.69332 | 0.01896586 | 18.99513
14.35199 | 18.69951 | 0.01895639 | 18.98564
14.35412 | 18.70572 | 0.01894705 | 18.97629
14.35625 | 18.71196 | 0.01893792 | 18.96714
14.35838 | 18.7182 | 0.01892905 | 18.95827
14.36051 | 18.72447 | 0.01892053 | 18.94973
14.36264 | 18.73074 | 0.01891242 | 18.94161
14.36478 | 18.73703 | 0.01890478 | 18.93396
14.36691 | 18.74333 | 0.01889769 | 18.92685
14.36904 | 18.74964 | 0.0188912 | 18.92035
14.37117 | 18.75595 | 0.01888537 | 18.91452
14.3733 | 18.76227 | 0.01888027 | 18.90941
14.37544 | 18.7686 | 0.01887595 | 18.90509
14.37757 | 18.77492 | 0.01887246 | 18.90159
14.3797 | 18.78125 | 0.01886985 | 18.89897
14.38183 | 18.78757 | 0.01886815 | 18.89727
14.38396 | 18.79389 | 0.01886739 | 18.89651
14.38609 | 18.8002 | 0.01886761 | 18.89673
14.38823 | 18.80651 | 0.01886882 | 18.89794
14.39036 | 18.8128 | 0.01887103 | 18.90016
14.39249 | 18.81907 | 0.01887425 | 18.90338
14.39462 | 18.82533 | 0.01887846 | 18.9076
14.39675 | 18.83158 | 0.01888365 | 18.9128
14.39889 | 18.8378 | 0.01888979 | 18.91895
14.40102 | 18.84399 | 0.01889685 | 18.92601
14.40315 | 18.85016 | 0.01890476 | 18.93394
14.40528 | 18.8563 | 0.01891347 | 18.94266
14.40741 | 18.86241 | 0.01892291 | 18.95212
14.40954 | 18.86848 | 0.018933 | 18.96222
14.41168 | 18.87451 | 0.01894365 | 18.97288
14.41381 | 18.8805 | 0.01895476 | 18.98402
14.41594 | 18.88644 | 0.01896625 | 18.99552
14.41807 | 18.89234 | 0.01897799 | 19.00728
14.4202 | 18.89819 | 0.01898989 | 19.0192
14.42234 | 18.90398 | 0.01900184 | 19.03116
14.42447 | 18.90971 | 0.01901371 | 19.04305
14.4266 | 18.91539 | 0.01902539 | 19.05475
14.42873 | 18.921 | 0.01903677 | 19.06615
14.43086 | 18.92654 | 0.01904774 | 19.07714
14.43299 | 18.93201 | 0.01905818 | 19.08759
14.43513 | 18.9374 | 0.01906798 | 19.0974
14.43726 | 18.94271 | 0.01907703 | 19.10647
14.43939 | 18.94795 | 0.01908524 | 19.11469
14.44152 | 18.95309 | 0.0190925 | 19.12197
14.44365 | 18.95815 | 0.01909873 | 19.12821
14.44579 | 18.96312 | 0.01910385 | 19.13333
14.44792 | 18.96798 | 0.01910777 | 19.13726
14.45005 | 18.97275 | 0.01911044 | 19.13994
14.45218 | 18.97741 | 0.0191118 | 19.1413
14.45431 | 18.98196 | 0.01911181 | 19.1413
14.45645 | 18.9864 | 0.01911042 | 19.13992
14.45858 | 18.99072 | 0.01910763 | 19.13712
14.46071 | 18.99492 | 0.01910344 | 19.13292
14.46284 | 18.999 | 0.01909784 | 19.12731
14.46497 | 19.00294 | 0.01909086 | 19.12033
14.4671 | 19.00676 | 0.01908256 | 19.11201
14.46924 | 19.01043 | 0.01907297 | 19.1024
14.47137 | 19.01397 | 0.01906217 | 19.09159
14.4735 | 19.01736 | 0.01905023 | 19.07963
14.47563 | 19.0206 | 0.01903724 | 19.06663
14.47776 | 19.02369 | 0.01902331 | 19.05267
14.4799 | 19.02662 | 0.01900853 | 19.03786
14.48203 | 19.02939 | 0.01899301 | 19.02232
14.48416 | 19.032 | 0.01897687 | 19.00616
14.48629 | 19.03443 | 0.01896023 | 18.98949
14.48842 | 19.03669 | 0.01894321 | 18.97245
14.49055 | 19.03877 | 0.01892594 | 18.95515
14.49269 | 19.04067 | 0.01890853 | 18.93772
14.49482 | 19.04238 | 0.01889112 | 18.92027
14.49695 | 19.0439 | 0.01887381 | 18.90294
14.49908 | 19.04522 | 0.01885673 | 18.88584
14.50121 | 19.04635 | 0.01883999 | 18.86907
14.50335 | 19.04727 | 0.01882369 | 18.85274
14.50548 | 19.04798 | 0.01880793 | 18.83696
14.50761 | 19.04848 | 0.01879281 | 18.82181
14.50974 | 19.04877 | 0.01877839 | 18.80737
14.51187 | 19.04883 | 0.01876474 | 18.7937
14.514 | 19.04867 | 0.01875193 | 18.78087
14.51614 | 19.04828 | 0.01874 | 18.76892
14.51827 | 19.04766 | 0.01872897 | 18.75787
14.5204 | 19.0468 | 0.01871885 | 18.74774
14.52253 | 19.0457 | 0.01870964 | 18.73851
14.52466 | 19.04436 | 0.01870131 | 18.73017
14.5268 | 19.0428 | 0.01869382 | 18.72267
14.52893 | 19.04106 | 0.0186871 | 18.71594
14.53106 | 19.03947 | 0.01868108 | 18.70991
14.53319 | 19.00066 | 0.01867565 | 18.70448
14.53532 | 18.99548 | 0.01867071 | 18.69953
14.53745 | 18.9899 | 0.01866612 | 18.69493
14.53959 | 18.984 | 0.01866176 | 18.69056
14.54172 | 18.9778 | 0.01865745 | 18.68625
14.54385 | 18.97129 | 0.01865306 | 18.68185
14.54598 | 18.96446 | 0.01864842 | 18.6772
14.54811 | 18.95731 | 0.01864334 | 18.67211
14.55025 | 18.94984 | 0.01863766 | 18.66643
14.55238 | 18.94205 | 0.01863119 | 18.65995
14.55451 | 18.93393 | 0.01862376 | 18.6525
14.55664 | 18.92548 | 0.01861517 | 18.6439
14.55877 | 18.9167 | 0.01860525 | 18.63397
14.5609 | 18.90758 | 0.01859382 | 18.62252
14.56304 | 18.89812 | 0.0185807 | 18.60938
14.56517 | 18.88832 | 0.01856572 | 18.59438
14.5673 | 18.87817 | 0.01854872 | 18.57735
14.56943 | 18.86767 | 0.01852955 | 18.55815
14.57156 | 18.85748 | 0.01850805 | 18.53662
14.5737 | 18.85064 | 0.0184841 | 18.51263
14.57583 | 18.84887 | 0.01845758 | 18.48606
14.57796 | 18.85195 | 0.01842837 | 18.45681
14.58009 | 18.85829 | 0.01839638 | 18.42478
14.58222 | 18.86553 | 0.01836155 | 18.38989
14.58436 | 18.87112 | 0.01832382 | 18.3521
14.58649 | 18.87283 | 0.01828314 | 18.31136
14.58862 | 18.8694 | 0.01823951 | 18.26766
14.59075 | 18.86108 | 0.01819293 | 18.22101
14.59288 | 18.85009 | 0.01814344 | 18.17144
14.59501 | 18.83864 | 0.01809107 | 18.11899
14.59715 | 18.82684 | 0.0180359 | 18.06374
14.59928 | 18.81467 | 0.01797801 | 18.00576
14.60141 | 18.80214 | 0.0179175 | 17.94515
14.60354 | 18.78924 | 0.01785448 | 17.88204
14.60567 | 18.77598 | 0.01778909 | 17.81654
14.60781 | 18.76235 | 0.01772145 | 17.7488
14.60994 | 18.74834 | 0.01765172 | 17.67896
14.61207 | 18.73397 | 0.01758005 | 17.60718
14.6142 | 18.71922 | 0.01750662 | 17.53363
14.61633 | 18.70409 | 0.01743158 | 17.45848
14.61846 | 18.68858 | 0.01735512 | 17.3819
14.6206 | 18.67269 | 0.01727741 | 17.30408
14.62273 | 18.65642 | 0.01719909 | 17.22563
14.62486 | 18.63977 | 0.01712007 | 17.1465
14.62699 | 18.62273 | 0.0170404 | 17.0667
14.62912 | 18.60531 | 0.01696024 | 16.98642
14.63126 | 18.58751 | 0.01687978 | 16.90584
14.63339 | 18.56931 | 0.01679919 | 16.82512
14.63552 | 18.55073 | 0.01671863 | 16.74443
14.63765 | 18.53175 | 0.01663826 | 16.66394
14.63978 | 18.51239 | 0.01655822 | 16.58378
14.64191 | 18.49264 | 0.01647867 | 16.5041
14.64405 | 18.4725 | 0.01639971 | 16.42502
14.64618 | 18.45196 | 0.01632148 | 16.34667
14.64831 | 18.43103 | 0.01624407 | 16.26914
14.65044 | 18.40971 | 0.01616755 | 16.19251
14.65257 | 18.388 | 0.01609201 | 16.11685
14.65471 | 18.36589 | 0.01601749 | 16.04221
14.65684 | 18.34339 | 0.01594403 | 15.96864
14.65897 | 18.3205 | 0.01587158 | 15.89608
14.6611 | 18.29722 | 0.01580005 | 15.82444
14.66323 | 18.27354 | 0.01572936 | 15.75363
14.66536 | 18.24947 | 0.01565944 | 15.68361
14.6675 | 18.22501 | 0.01559026 | 15.61432
14.66963 | 18.20016 | 0.01552179 | 15.54574
14.67176 | 18.17492 | 0.01545402 | 15.47787
14.67389 | 18.14929 | 0.01538695 | 15.4107
14.67602 | 18.12327 | 0.01532059 | 15.34423
14.67816 | 18.09687 | 0.01525493 | 15.27847
14.68029 | 18.07008 | 0.01518993 | 15.21337
14.68242 | 18.0429 | 0.01512551 | 15.14886
14.68455 | 18.01533 | 0.01506161 | 15.08486
14.68668 | 17.98739 | 0.01499815 | 15.02129
14.68881 | 17.95906 | 0.01493504 | 14.95809
14.69095 | 17.93036 | 0.01487222 | 14.89518
14.69308 | 17.90127 | 0.01480962 | 14.83248
14.69521 | 17.87181 | 0.01474717 | 14.76993
14.69734 | 17.84197 | 0.0146848 | 14.70747
14.69947 | 17.81176 | 0.01462247 | 14.64503
14.70161 | 17.78118 | 0.01456011 | 14.58258
14.70374 | 17.75023 | 0.01449769 | 14.52006
14.70587 | 17.71892 | 0.01443517 | 14.45745
14.708 | 17.68724 | 0.01437254 | 14.39472
14.71013 | 17.6552 | 0.01430977 | 14.33186
14.71227 | 17.6228 | 0.01424688 | 14.26887
14.7144 | 17.59004 | 0.01418387 | 14.20576
14.71653 | 17.55693 | 0.01412078 | 14.14257
14.71866 | 17.52346 | 0.01405764 | 14.07934
14.72079 | 17.48965 | 0.01399451 | 14.01611
14.72292 | 17.4555 | 0.01393145 | 13.95295
14.72506 | 17.421 | 0.01386853 | 13.88993
14.72719 | 17.38616 | 0.01380583 | 13.82714
14.72932 | 17.35098 | 0.01374344 | 13.76465
14.73145 | 17.31548 | 0.01368144 | 13.70256
14.73358 | 17.27964 | 0.01361994 | 13.64096
14.73572 | 17.24348 | 0.01355902 | 13.57995
14.73785 | 17.20699 | 0.0134988 | 13.51963
14.73998 | 17.17019 | 0.01343936 | 13.4601
14.74211 | 17.13307 | 0.01338081 | 13.40146
14.74424 | 17.09564 | 0.01332324 | 13.3438
14.74637 | 17.05791 | 0.01326675 | 13.28723
14.74851 | 17.01987 | 0.01321144 | 13.23183
14.75064 | 16.98153 | 0.01315738 | 13.17768
14.75277 | 16.9429 | 0.01310465 | 13.12487
14.7549 | 16.90397 | 0.01305332 | 13.07347
14.75703 | 16.86477 | 0.01300347 | 13.02354
14.75917 | 16.82528 | 0.01295513 | 12.97512
14.7613 | 16.78551 | 0.01290835 | 12.92827
14.76343 | 16.74547 | 0.01286316 | 12.88301
14.76556 | 16.70516 | 0.01281957 | 12.83935
14.76769 | 16.66459 | 0.01277758 | 12.7973
14.76982 | 16.62376 | 0.01273718 | 12.75684
14.77196 | 16.58268 | 0.01269833 | 12.71793
14.77409 | 16.54134 | 0.01266099 | 12.68053
14.77622 | 16.49977 | 0.01262507 | 12.64456
14.77835 | 16.45795 | 0.0125905 | 12.60993
14.78048 | 16.41591 | 0.01255715 | 12.57653
14.78262 | 16.37363 | 0.01252491 | 12.54424
14.78475 | 16.33113 | 0.01249361 | 12.51289
14.78688 | 16.28842 | 0.0124631 | 12.48234
14.78901 | 16.24549 | 0.01243321 | 12.4524
14.79114 | 16.20235 | 0.01240374 | 12.42288
14.79327 | 16.15902 | 0.01237451 | 12.39361
14.79541 | 16.11549 | 0.0123453 | 12.36436
14.79754 | 16.07176 | 0.01231593 | 12.33493
14.79967 | 16.02786 | 0.01228616 | 12.30513
14.8018 | 15.98377 | 0.01225581 | 12.27472
14.80393 | 15.93952 | 0.01222465 | 12.24351
14.80607 | 15.89509 | 0.01219247 | 12.21129
14.8082 | 15.85051 | 0.01215909 | 12.17786
14.81033 | 15.80577 | 0.0121243 | 12.14302
14.81246 | 15.76088 | 0.01208793 | 12.10658
14.81459 | 15.71584 | 0.01204979 | 12.06838
14.81672 | 15.67067 | 0.01200972 | 12.02826
14.81886 | 15.62537 | 0.01196759 | 11.98606
14.82099 | 15.57994 | 0.01192326 | 11.94166
14.82312 | 15.5344 | 0.01187662 | 11.89495
14.82525 | 15.48874 | 0.01182758 | 11.84584
14.82738 | 15.44297 | 0.01177609 | 11.79426
14.82952 | 15.39711 | 0.01172209 | 11.74018
14.83165 | 15.35115 | 0.01166558 | 11.68358
14.83378 | 15.3051 | 0.01160656 | 11.62447
14.83591 | 15.25898 | 0.01154509 | 11.56291
14.83804 | 15.21277 | 0.01148125 | 11.49897
14.84018 | 15.1665 | 0.01141516 | 11.43277
14.84231 | 15.12017 | 0.01134695 | 11.36446
14.84444 | 15.07378 | 0.01127681 | 11.29422
14.84657 | 15.02734 | 0.01120497 | 11.22227
14.8487 | 14.98086 | 0.01113167 | 11.14885
14.85083 | 14.93434 | 0.01105717 | 11.07423
14.85297 | 14.88779 | 0.01098177 | 10.99872
14.8551 | 14.84122 | 0.01090579 | 10.92262
14.85723 | 14.79463 | 0.01082957 | 10.84628
14.85936 | 14.74804 | 0.01075345 | 10.77005
14.86149 | 14.70143 | 0.01067782 | 10.6943
14.86363 | 14.65483 | 0.01060303 | 10.61939
14.86576 | 14.60824 | 0.01052948 | 10.54573
14.86789 | 14.56166 | 0.01045757 | 10.47371
14.87002 | 14.51511 | 0.01038768 | 10.40371
14.87215 | 14.46858 | 0.01032022 | 10.33615
14.87428 | 14.42209 | 0.01025557 | 10.2714
14.87642 | 14.37564 | 0.01019413 | 10.20987
14.87855 | 14.32924 | 0.01013628 | 10.15192
14.88068 | 14.28289 | 0.01008239 | 10.09795
14.88281 | 14.2366 | 0.0100328 | 10.04829
14.88494 | 14.19037 | 0.00998788 | 10.00329
14.88708 | 14.14422 | 0.009947934 | 9.963287
14.88921 | 14.09815 | 0.00991327 | 9.928569
14.89134 | 14.05217 | 0.009884164 | 9.899418
14.89347 | 14.00628 | 0.009860867 | 9.876086
14.8956 | 13.96048 | 0.009843601 | 9.858793
14.89773 | 13.91479 | 0.009832556 | 9.847731
14.89987 | 13.86921 | 0.009827886 | 9.843054
14.902 | 13.82375 | 0.009829709 | 9.844879
14.90413 | 13.77841 | 0.009838101 | 9.853285
14.90626 | 13.7332 | 0.009853103 | 9.86831
14.90839 | 13.68812 | 0.009874717 | 9.889957
14.91053 | 13.64318 | 0.00990291 | 9.918194
14.91266 | 13.59839 | 0.009937617 | 9.952955
14.91479 | 13.55376 | 0.009978742 | 9.994143
14.91692 | 13.50928 | 0.01002616 | 10.04163
14.91905 | 13.46496 | 0.01007971 | 10.09527
14.92118 | 13.42082 | 0.01013923 | 10.15487
14.92332 | 13.37685 | 0.0102045 | 10.22025
14.92545 | 13.33306 | 0.0102753 | 10.29116
14.92758 | 13.28946 | 0.0103514 | 10.36738
14.92971 | 13.24606 | 0.01043252 | 10.44863
14.93184 | 13.20285 | 0.0105184 | 10.53464
14.93398 | 13.15984 | 0.01060874 | 10.62512
14.93611 | 13.11704 | 0.01070325 | 10.71977
14.93824 | 13.07446 | 0.01080161 | 10.81828
14.94037 | 13.03209 | 0.01090351 | 10.92034
14.9425 | 12.98995 | 0.01100863 | 11.02562
14.94463 | 12.94804 | 0.01111664 | 11.1338
14.94677 | 12.90636 | 0.01122723 | 11.24456
14.9489 | 12.86492 | 0.01134007 | 11.35757
14.95103 | 12.82373 | 0.01145485 | 11.47253
14.95316 | 12.78278 | 0.01157125 | 11.58911
14.95529 | 12.74209 | 0.01168897 | 11.70701
14.95743 | 12.70165 | 0.01180773 | 11.82595
14.95956 | 12.66148 | 0.01192723 | 11.94564
14.96169 | 12.62157 | 0.01204722 | 12.06582
14.96382 | 12.58194 | 0.01216746 | 12.18624
14.96595 | 12.54258 | 0.0122877 | 12.30666
14.96809 | 12.5035 | 0.01240775 | 12.4269
14.97022 | 12.46471 | 0.0125274 | 12.54674
14.97235 | 12.4262 | 0.0126465 | 12.66602
14.97448 | 12.38799 | 0.01276488 | 12.78458
14.97661 | 12.35007 | 0.0128824 | 12.90228
14.97874 | 12.31245 | 0.01299894 | 13.019
14.98088 | 12.27513 | 0.01311439 | 13.13463
14.98301 | 12.23812 | 0.01322864 | 13.24906
14.98514 | 12.20142 | 0.01334162 | 13.36221
14.98727 | 12.16503 | 0.01345325 | 13.47401
14.9894 | 12.12896 | 0.01356345 | 13.58439
14.99154 | 12.09321 | 0.01367218 | 13.69328
14.99367 | 12.05778 | 0.01377939 | 13.80066
14.9958 | 12.02268 | 0.01388504 | 13.90647
14.99793 | 11.9879 | 0.01398909 | 14.01068
15.00006 | 11.95346 | 0.01409153 | 14.11328
15.00219 | 11.91935 | 0.01419234 | 14.21424
15.00433 | 11.88558 | 0.0142915 | 14.31356
15.00646 | 11.85215 | 0.01438902 | 14.41123
15.00859 | 11.81906 | 0.0144849 | 14.50726
15.01072 | 11.78631 | 0.01457915 | 14.60165
15.01285 | 11.75391 | 0.01467177 | 14.69441
15.01499 | 11.72186 | 0.01476279 | 14.78557
15.01712 | 11.69015 | 0.01485222 | 14.87515
15.01925 | 11.6588 | 0.0149401 | 14.96316
15.02138 | 11.6278 | 0.01502646 | 15.04965
15.02351 | 11.59715 | 0.01511131 | 15.13463
15.02564 | 11.56687 | 0.01519471 | 15.21816
15.02778 | 11.53693 | 0.01527667 | 15.30025
15.02991 | 11.50736 | 0.01535724 | 15.38094
15.03204 | 11.47815 | 0.01543644 | 15.46027
15.03417 | 11.4493 | 0.01551432 | 15.53826
15.0363 | 11.42081 | 0.01559088 | 15.61494
15.03844 | 11.39269 | 0.01566617 | 15.69035
15.04057 | 11.36493 | 0.01574021 | 15.7645
15.0427 | 11.33753 | 0.01581302 | 15.83742
15.04483 | 11.3105 | 0.01588462 | 15.90914
15.04696 | 11.28383 | 0.01595504 | 15.97967
15.04909 | 11.25753 | 0.01602429 | 16.04902
15.05123 | 11.23159 | 0.01609238 | 16.11722
15.05336 | 11.20602 | 0.01615933 | 16.18427
15.05549 | 11.18081 | 0.01622515 | 16.25019
15.05762 | 11.15597 | 0.01628983 | 16.31497
15.05975 | 11.1315 | 0.01635339 | 16.37863
15.06189 | 11.10739 | 0.01641582 | 16.44115
15.06402 | 11.08364 | 0.01647712 | 16.50255
15.06615 | 11.06026 | 0.01653729 | 16.56281
15.06828 | 11.03724 | 0.01659632 | 16.62193
15.07041 | 11.01458 | 0.01665421 | 16.67991
15.07254 | 10.99229 | 0.01671094 | 16.73673
15.07468 | 10.97035 | 0.01676652 | 16.79239
15.07681 | 10.94878 | 0.01682093 | 16.84689
15.07894 | 10.92756 | 0.01687416 | 16.9002
15.08107 | 10.9067 | 0.01692621 | 16.95233
15.0832 | 10.88619 | 0.01697706 | 17.00326
15.08534 | 10.86604 | 0.01702672 | 17.053
15.08747 | 10.84624 | 0.01707517 | 17.10153
15.0896 | 10.82679 | 0.01712242 | 17.14884
15.09173 | 10.80769 | 0.01716845 | 17.19495
15.09386 | 10.78894 | 0.01721327 | 17.23984
15.096 | 10.77053 | 0.01725688 | 17.28352
15.09813 | 10.75246 | 0.01729929 | 17.32599
15.10026 | 10.73473 | 0.01734049 | 17.36726
15.10239 | 10.71735 | 0.0173805 | 17.40732
15.10452 | 10.70029 | 0.01741932 | 17.4462
15.10665 | 10.68357 | 0.01745696 | 17.4839
15.10879 | 10.66718 | 0.01749343 | 17.52043
15.11092 | 10.65112 | 0.01752875 | 17.5558
15.11305 | 10.63539 | 0.01756292 | 17.59003
15.11518 | 10.61997 | 0.01759597 | 17.62313
15.11731 | 10.60488 | 0.01762791 | 17.65511
15.11945 | 10.5901 | 0.01765875 | 17.686
15.12158 | 10.57564 | 0.01768852 | 17.71582
15.12371 | 10.56149 | 0.01771723 | 17.74457
15.12584 | 10.54764 | 0.0177449 | 17.77229
15.12797 | 10.5341 | 0.01777156 | 17.79899
15.1301 | 10.52086 | 0.01779723 | 17.8247
15.13224 | 10.50792 | 0.01782193 | 17.84944
15.13437 | 10.49527 | 0.01784569 | 17.87323
15.1365 | 10.48291 | 0.01786853 | 17.89611
15.13863 | 10.47084 | 0.01789048 | 17.91809
15.14076 | 10.45905 | 0.01791157 | 17.93921
15.1429 | 10.44754 | 0.01793182 | 17.9595
15.14503 | 10.4363 | 0.01795127 | 17.97898
15.14716 | 10.42534 | 0.01796994 | 17.99768
15.14929 | 10.41464 | 0.01798787 | 18.01564
15.15142 | 10.40421 | 0.01800509 | 18.03288
15.15355 | 10.39403 | 0.01802164 | 18.04945
15.15569 | 10.38411 | 0.01803754 | 18.06538
15.15782 | 10.37445 | 0.01805283 | 18.08069
15.15995 | 10.36503 | 0.01806755 | 18.09544
15.16208 | 10.35585 | 0.01808174 | 18.10964
15.16421 | 10.34691 | 0.01809542 | 18.12335
15.16635 | 10.33821 | 0.01810865 | 18.1366
15.16848 | 10.32974 | 0.01812145 | 18.14942
15.17061 | 10.32149 | 0.01813387 | 18.16185
15.17274 | 10.31347 | 0.01814593 | 18.17394
15.17487 | 10.30566 | 0.01815768 | 18.18571
15.177 | 10.29806 | 0.01816916 | 18.1972
15.17914 | 10.29067 | 0.0181804 | 18.20846
15.18127 | 10.28349 | 0.01819143 | 18.21951
15.1834 | 10.2765 | 0.0182023 | 18.23039
15.18553 | 10.26971 | 0.01821303 | 18.24114
15.18766 | 10.26311 | 0.01822366 | 18.25179
15.1898 | 10.2567 | 0.01823422 | 18.26237
15.19193 | 10.25047 | 0.01824475 | 18.27291
15.19406 | 10.24441 | 0.01825526 | 18.28344
15.19619 | 10.23852 | 0.0182658 | 18.29399
15.19832 | 10.23281 | 0.01827638 | 18.30459
15.20045 | 10.22725 | 0.01828703 | 18.31526
15.20259 | 10.22185 | 0.01829778 | 18.32602
15.20472 | 10.21661 | 0.01830864 | 18.3369
15.20685 | 10.21152 | 0.01831964 | 18.34791
15.20898 | 10.20657 | 0.01833078 | 18.35907
15.21111 | 10.20176 | 0.01834209 | 18.3704
15.21325 | 10.19708 | 0.01835357 | 18.3819
15.21538 | 10.19254 | 0.01836524 | 18.39359
15.21751 | 10.18813 | 0.0183771 | 18.40546
15.21964 | 10.18383 | 0.01838916 | 18.41754
15.22177 | 10.17965 | 0.01840141 | 18.42981
15.22391 | 10.17559 | 0.01841385 | 18.44227
15.22604 | 10.17164 | 0.01842648 | 18.45492
15.22817 | 10.16779 | 0.0184393 | 18.46776
15.2303 | 10.16404 | 0.0184523 | 18.48077
15.23243 | 10.16038 | 0.01846546 | 18.49395
15.23456 | 10.15682 | 0.01847877 | 18.50729
15.2367 | 10.15335 | 0.01849223 | 18.52077
15.23883 | 10.14995 | 0.01850582 | 18.53438
15.24096 | 10.14664 | 0.01851952 | 18.5481
15.24309 | 10.1434 | 0.01853331 | 18.56192
15.24522 | 10.14024 | 0.01854719 | 18.57581
15.24736 | 10.13714 | 0.01856113 | 18.58977
15.24949 | 10.13411 | 0.01857511 | 18.60377
15.25162 | 10.13113 | 0.01858911 | 18.6178
15.25375 | 10.12821 | 0.01860312 | 18.63183
15.25588 | 10.12534 | 0.01861712 | 18.64585
15.25801 | 10.12252 | 0.01863108 | 18.65984
15.26015 | 10.11975 | 0.018645 | 18.67378
15.26228 | 10.11701 | 0.01865885 | 18.68764
15.26441 | 10.11432 | 0.0186726 | 18.70142
15.26654 | 10.11166 | 0.01868626 | 18.7151
15.26867 | 10.10903 | 0.0186998 | 18.72866
15.27081 | 10.10642 | 0.0187132 | 18.74208
15.27294 | 10.10385 | 0.01872646 | 18.75536
15.27507 | 10.10129 | 0.01873956 | 18.76848
15.2772 | 10.09875 | 0.01875248 | 18.78142
15.27933 | 10.09623 | 0.01876523 | 18.79419
15.28146 | 10.09372 | 0.01877779 | 18.80677
15.2836 | 10.09122 | 0.01879016 | 18.81916
15.28573 | 10.08873 | 0.01880234 | 18.83136
15.28786 | 10.08624 | 0.01881432 | 18.84336
15.28999 | 10.08375 | 0.0188261 | 18.85516
15.29212 | 10.08127 | 0.01883769 | 18.86676
15.29426 | 10.07878 | 0.01884908 | 18.87817
15.29639 | 10.07628 | 0.01886028 | 18.88938
15.29852 | 10.07378 | 0.01887129 | 18.90041
15.30065 | 10.07127 | 0.01888212 | 18.91126
15.30278 | 10.06875 | 0.01889277 | 18.92193
15.30491 | 10.06622 | 0.01890325 | 18.93243
15.30705 | 10.06367 | 0.01891358 | 18.94277
15.30918 | 10.06111 | 0.01892374 | 18.95295
15.31131 | 10.05853 | 0.01893376 | 18.96298
15.31344 | 10.05593 | 0.01894364 | 18.97288
15.31557 | 10.0533 | 0.0189534 | 18.98265
15.31771 | 10.05066 | 0.01896303 | 18.99229
15.31984 | 10.04799 | 0.01897254 | 19.00183
15.32197 | 10.0453 | 0.01898196 | 19.01126
15.3241 | 10.04259 | 0.01899128 | 19.02059
15.32623 | 10.03984 | 0.01900051 | 19.02983
15.32836 | 10.03708 | 0.01900966 | 19.039
15.3305 | 10.03428 | 0.01901874 | 19.04809
15.33263 | 10.03145 | 0.01902775 | 19.05711
15.33476 | 10.0286 | 0.0190367 | 19.06608
15.33689 | 10.02572 | 0.01904559 | 19.07498
15.33902 | 10.02281 | 0.01905442 | 19.08383
15.34116 | 10.01987 | 0.01906321 | 19.09263
15.34329 | 10.0169 | 0.01907194 | 19.10138
15.34542 | 10.0139 | 0.01908063 | 19.11008
15.34755 | 10.01087 | 0.01908926 | 19.11872
15.34968 | 10.00781 | 0.01909784 | 19.12732
15.35182 | 10.00472 | 0.01910636 | 19.13585
15.35395 | 10.00161 | 0.01911483 | 19.14433
15.35608 | 9.998463 | 0.01912242 | 19.15193
15.35821 | 9.995291 | 0.01912759 | 19.15712
15.36034 | 9.992095 | 0.01913281 | 19.16234
15.36247 | 9.988869 | 0.01913806 | 19.1676
15.36461 | 9.985621 | 0.01914334 | 19.17289
15.36674 | 9.982347 | 0.01914864 | 19.17819
15.36887 | 9.979052 | 0.01915395 | 19.18351
15.371 | 9.975733 | 0.01915926 | 19.18883
15.37313 | 9.972393 | 0.01916456 | 19.19414
15.37527 | 9.969033 | 0.01916984 | 19.19943
15.3774 | 9.965657 | 0.01917509 | 19.20469
15.37953 | 9.962262 | 0.0191803 | 19.2099
15.38166 | 9.958852 | 0.01918546 | 19.21507
15.38379 | 9.955428 | 0.01919055 | 19.22017
15.38592 | 9.951991 | 0.01919557 | 19.2252
15.38806 | 9.948545 | 0.0192005 | 19.23014
15.39019 | 9.945088 | 0.01920533 | 19.23497
15.39232 | 9.941625 | 0.01921005 | 19.2397
15.39445 | 9.938157 | 0.01921464 | 19.2443
15.39658 | 9.934684 | 0.0192191 | 19.24876
15.39872 | 9.931211 | 0.01922341 | 19.25308
15.40085 | 9.927739 | 0.01922756 | 19.25724
15.40298 | 9.924268 | 0.01923154 | 19.26122
15.40511 | 9.920803 | 0.01923534 | 19.26503
15.40724 | 9.917342 | 0.01923894 | 19.26864
15.40937 | 9.913894 | 0.01924235 | 19.27204
15.41151 | 9.910454 | 0.01924554 | 19.27524
15.41364 | 9.907028 | 0.0192485 | 19.27821
15.41577 | 9.90362 | 0.01925124 | 19.28095
15.4179 | 9.900225 | 0.01925374 | 19.28345
15.42003 | 9.896853 | 0.01925599 | 19.28571
15.42217 | 9.893504 | 0.01925798 | 19.28771
15.4243 | 9.890177 | 0.01925972 | 19.28944
15.42643 | 9.886879 | 0.01926118 | 19.2909
15.42856 | 9.883611 | 0.01926236 | 19.29209
15.43069 | 9.880374 | 0.01926327 | 19.293
15.43282 | 9.87717 | 0.01926388 | 19.29361
15.43496 | 9.874002 | 0.0192642 | 19.29393
15.43709 | 9.870873 | 0.01926422 | 19.29395
15.43922 | 9.867783 | 0.01926394 | 19.29367
15.44135 | 9.864736 | 0.01926335 | 19.29308
15.44348 | 9.861736 | 0.01926244 | 19.29217
15.44562 | 9.858783 | 0.01926122 | 19.29095
15.44775 | 9.855878 | 0.01925968 | 19.28941
15.44988 | 9.853023 | 0.01925782 | 19.28754
15.45201 | 9.850224 | 0.01925563 | 19.28535
15.45414 | 9.847479 | 0.01925312 | 19.28283
15.45627 | 9.844792 | 0.01925027 | 19.27998
15.45841 | 9.842162 | 0.0192471 | 19.2768
15.46054 | 9.839594 | 0.01924359 | 19.27329
15.46267 | 9.837088 | 0.01923975 | 19.26944
15.4648 | 9.834648 | 0.01923558 | 19.26526
15.46693 | 9.832274 | 0.01923107 | 19.26075
15.46907 | 9.829965 | 0.01922622 | 19.2559
15.4712 | 9.827727 | 0.01922105 | 19.25071
15.47333 | 9.825557 | 0.01921554 | 19.24519
15.47546 | 9.823461 | 0.0192097 | 19.23934
15.47759 | 9.821434 | 0.01920352 | 19.23316
15.47972 | 9.819484 | 0.01919702 | 19.22665
15.48186 | 9.817606 | 0.01919019 | 19.21981
15.48399 | 9.815803 | 0.01918303 | 19.21264
15.48612 | 9.814078 | 0.01917555 | 19.20515
15.48825 | 9.812427 | 0.01916776 | 19.19734
15.49038 | 9.810855 | 0.01915964 | 19.18921
15.49252 | 9.809358 | 0.01915121 | 19.18077
15.49465 | 9.807939 | 0.01914247 | 19.17201
15.49678 | 9.806599 | 0.01913342 | 19.16295
15.49891 | 9.805335 | 0.01912407 | 19.15359
15.50104 | 9.80415 | 0.01911443 | 19.14393
15.50318 | 9.80304 | 0.01910449 | 19.13397
15.50531 | 9.802006 | 0.01909426 | 19.12373
15.50744 | 9.801049 | 0.01908375 | 19.1132
15.50957 | 9.800168 | 0.01907296 | 19.1024
15.5117 | 9.799359 | 0.01906191 | 19.09132
15.51383 | 9.798625 | 0.01905058 | 19.07998
15.51597 | 9.797962 | 0.019039 | 19.06838
15.5181 | 9.797369 | 0.01902716 | 19.05653
15.52023 | 9.796846 | 0.01901508 | 19.04443
15.52236 | 9.796389 | 0.01900276 | 19.03209
15.52449 | 9.795998 | 0.01899021 | 19.01951
15.52663 | 9.795669 | 0.01897743 | 19.00672
15.52876 | 9.795405 | 0.01896444 | 18.9937
15.53089 | 9.795198 | 0.01895123 | 18.98048
15.53302 | 9.795047 | 0.01893783 | 18.96706
15.53515 | 9.794949 | 0.01892424 | 18.95345
15.53728 | 9.794902 | 0.01891046 | 18.93965
15.53942 | 9.794906 | 0.01889651 | 18.92567
15.54155 | 9.794953 | 0.01888239 | 18.91154
15.54368 | 9.795044 | 0.01886812 | 18.89724
15.54581 | 9.795172 | 0.0188537 | 18.8828
15.54794 | 9.795335 | 0.01883915 | 18.86822
15.55008 | 9.79553 | 0.01882447 | 18.85352
15.55221 | 9.795753 | 0.01880967 | 18.8387
15.55434 | 9.796 | 0.01879476 | 18.82377
15.55647 | 9.796265 | 0.01877976 | 18.80874
15.5586 | 9.796549 | 0.01876468 | 18.79364
15.56073 | 9.796844 | 0.01874951 | 18.77845
15.56287 | 9.797148 | 0.01873429 | 18.76321
15.565 | 9.797453 | 0.01871902 | 18.74791
15.56713 | 9.797756 | 0.0187037 | 18.73257
15.56926 | 9.798057 | 0.01868836 | 18.7172
15.57139 | 9.798343 | 0.018673 | 18.70181
15.57353 | 9.798615 | 0.01865763 | 18.68642
15.57566 | 9.798871 | 0.01864227 | 18.67104
15.57779 | 9.7991 | 0.01862693 | 18.65568
15.57992 | 9.799301 | 0.01861162 | 18.64035
15.58205 | 9.799468 | 0.01859636 | 18.62506
15.58418 | 9.799597 | 0.01858116 | 18.60983
15.58632 | 9.799684 | 0.01856602 | 18.59467
15.58845 | 9.799724 | 0.01855097 | 18.5796
15.59058 | 9.799711 | 0.01853601 | 18.56462
15.59271 | 9.799644 | 0.01852117 | 18.54975
15.59484 | 9.799515 | 0.01850645 | 18.53501
15.59698 | 9.799323 | 0.01849186 | 18.5204
15.59911 | 9.799063 | 0.01847743 | 18.50595
15.60124 | 9.798731 | 0.01846316 | 18.49166
15.60337 | 9.798328 | 0.01844907 | 18.47754
15.6055 | 9.797961 | 0.01843517 | 18.46363
15.60763 | 9.797977 | 0.01842148 | 18.44991
15.60977 | 9.797979 | 0.01840802 | 18.43643
15.6119 | 9.79798 | 0.01839478 | 18.42317
15.61403 | 9.79798 | 0.01838179 | 18.41016
15.61616 | 9.79798 | 0.01836907 | 18.39742
15.61829 | 9.79798 | 0.01835662 | 18.38495
15.62043 | 9.79798 | 0.01834447 | 18.37278
15.62256 | 9.79798 | 0.01833262 | 18.36091
15.62469 | 9.79798 | 0.0183218 | 18.35008
15.62682 | 9.79798 | 0.01831232 | 18.34058
15.62895 | 9.79798 | 0.01830315 | 18.33139
15.63109 | 9.79798 | 0.01829429 | 18.32253
15.63322 | 9.79798 | 0.01828576 | 18.31398
15.63535 | 9.79798 | 0.01827756 | 18.30577
15.63748 | 9.79798 | 0.0182697 | 18.2979
15.63961 | 9.79798 | 0.01826218 | 18.29037
15.64174 | 9.79798 | 0.018255 | 18.28318
15.64388 | 9.79798 | 0.01824818 | 18.27634