## 1-mLR2-2-10
Experiment | VET302
Sample | 1-mLR2-2-10
Sample Type | LR
Thickness [mm] | 0.302
Width [mm] | 10.38
Area [mm^2] | 3.13476
Duration [h] | 154.4772
Nominal Load [N] | 125
Nominal Stress [MPa] | 39.87546
Creep Load [N] | 133
Creep Stress [MPa] | 42.42749
Failure Load [N]
Failure Stress [MPa]
Nominal Loading Degree [-] | 0.3
Loading Degree [-] | 0.389243
Nominal RH [%] | 30
Measured Mean RH [%] | 31
Compliance_1 [MPa^-1] | 2.246082e-06
Compliance_2 [MPa^-1] | 1.459707e-06
Compliance_3 [MPa^-1] | 2.572928e-06
Compliance_4 [MPa^-1] | 6.275631e-06
Time [h] | Creep Strain [-] | Creep Compliance [MPa^-1]
0 | 0 | 0
0.008333333 | -2.267801e-06 | -5.345122e-08
0.01722222 | 1.57913e-05 | 3.721951e-07
0.02555556 | 7.907025e-05 | 1.863656e-06
0.03388889 | 9.602005e-05 | 2.263156e-06
0.04222222 | 6.743175e-05 | 1.589341e-06
0.05111111 | 7.710189e-05 | 1.817263e-06
0.05944444 | 3.090032e-05 | 7.283089e-07
0.06777778 | 5.403705e-05 | 1.273633e-06
0.07611111 | 9.164893e-05 | 2.160131e-06
0.085 | 8.975531e-05 | 2.115499e-06
0.4172222 | 9.041473e-05 | 2.131041e-06
1.443333 | 0.0001638779 | 3.862541e-06
2.468889 | 0.0002319798 | 5.467677e-06
3.995 | 0.0002692306 | 6.345663e-06
5.770556 | 0.0002824166 | 6.656454e-06
24.70944 | 0.000326021 | 7.684192e-06
42.46722 | 0.0003193859 | 7.527806e-06
60.22444 | 0.0003542049 | 8.348476e-06
94.67667 | 0.0004320265 | 1.01827e-05
118.4528 | 0.0004414788 | 1.040549e-05
152.17 | 0.0004894974 | 1.153727e-05

## 1-mLR2-2-34
Experiment | VET302
Sample | 1-mLR2-2-34
Sample Type | LR
Thickness [mm] | 0.294
Width [mm] | 10.6
Area [mm^2] | 3.1164
Duration [h] | 154.4772
Nominal Load [N] | 125
Nominal Stress [MPa] | 40.11038
Creep Load [N] | 133
Creep Stress [MPa] | 42.67745
Failure Load [N]
Failure Stress [MPa]
Nominal Loading Degree [-] | 0.3
Loading Degree [-] | 0.3915362
Nominal RH [%] | 30
Measured Mean RH [%] | 31
Compliance_1 [MPa^-1] | 6.387713e-07
Compliance_2 [MPa^-1] | 2.057697e-06
Compliance_3 [MPa^-1] | 2.288836e-06
Compliance_4 [MPa^-1] | 2.048463e-05
Time [h] | Creep Strain [-] | Creep Compliance [MPa^-1]
0 | 0 | 0
0.008888889 | 1.707721e-05 | 4.00146e-07
0.01722222 | 0.0001145695 | 2.684545e-06
0.02555556 | 9.082277e-05 | 2.128121e-06
0.03388889 | -1.08925e-05 | -2.552286e-07
0.04222222 | 6.179298e-05 | 1.447907e-06
0.05055556 | -4.504433e-05 | -1.05546e-06
0.05944444 | -1.031373e-05 | -2.416669e-07
0.06777778 | 0.0001168471 | 2.737912e-06
0.07611111 | 1.842892e-05 | 4.318186e-07
0.08444444 | 9.640457e-05 | 2.258911e-06
0.2922222 | 0.0002328346 | 5.455683e-06
1.318889 | 0.0003471012 | 8.133128e-06
2.344444 | 0.0003883166 | 9.098871e-06
3.870556 | 0.0004453773 | 1.043589e-05
5.646111 | 0.0004705987 | 1.102687e-05
24.58444 | 0.0005595881 | 1.311203e-05
42.34278 | 0.0006774456 | 1.587362e-05
60.09944 | 0.0006643247 | 1.556618e-05
94.55222 | 0.0007554835 | 1.770217e-05
118.3278 | 0.0008057247 | 1.88794e-05
152.0456 | 0.0008171844 | 1.914792e-05

## 1-mLR2-10-21
Experiment | VET304
Sample | 1-mLR2-10-21
Sample Type | LR
Thickness [mm] | 0.311
Width [mm] | 10.9
Area [mm^2] | 3.3899
Duration [h] | 145.5011
Nominal Load [N] | 120
Nominal Stress [MPa] | 35.39927
Creep Load [N] | 121.8622
Creep Stress [MPa] | 35.94862
Failure Load [N] | 387.5051
Failure Stress [MPa] | 114.3117
Nominal Loading Degree [-] | 0.3
Loading Degree [-] | 0.314479
Nominal RH [%] | 30
Measured Mean RH [%] | 31
Compliance_1 [MPa^-1] | 1.534374e-06
Compliance_2 [MPa^-1] | 5.447136e-06
Compliance_3 [MPa^-1] | 4.97155e-06
Compliance_4 [MPa^-1] | 1.238695e-05
Time [h] | Creep Strain [-] | Creep Compliance [MPa^-1]
0 | 0 | 0
0.008888889 | 7.130313e-06 | 1.983473e-07
1.282222 | 0.0001877074 | 5.221548e-06
2.31 | 0.0001681657 | 4.677945e-06
3.336667 | 0.0002242217 | 6.237284e-06
4.364444 | 0.0002811766 | 7.821625e-06
5.391111 | 0.0003310826 | 9.209884e-06
6.417222 | 0.0003649226 | 1.015123e-05
7.445 | 0.0003464244 | 9.636655e-06
8.471111 | 0.0004063053 | 1.130239e-05
9.497778 | 0.0004073234 | 1.133071e-05
10.52444 | 0.0004373251 | 1.216528e-05
11.55111 | 0.0004589623 | 1.276717e-05
22.16167 | 0.0005048582 | 1.404388e-05
32.42722 | 0.0005447417 | 1.515334e-05
42.69556 | 0.0005677248 | 1.579267e-05
52.96389 | 0.0005924247 | 1.647976e-05
63.22778 | 0.0006018479 | 1.674189e-05
74.58944 | 0.0006437868 | 1.790853e-05
92.10167 | 0.0006865875 | 1.909914e-05
109.8633 | 0.0007046812 | 1.960245e-05
127.6256 | 0.0007929542 | 2.205799e-05
145.3911 | 0.0008396438 | 2.335678e-05

## 1-mLR2-10-23
Experiment | VET304
Sample | 1-mLR2-10-23
Sample Type | LR
Thickness [mm] | 0.31
Width [mm] | 10.9
Area [mm^2] | 3.379
Duration [h] | 145.3761
Nominal Load [N] | 120
Nominal Stress [MPa] | 35.51347
Creep Load [N] | 121.9337
Creep Stress [MPa] | 36.08572
Failure Load [N] | 419.5051
Failure Stress [MPa] | 124.1507
Nominal Loading Degree [-] | 0.3
Loading Degree [-] | 0.2906607
Nominal RH [%] | 30
Measured Mean RH [%] | 30
Compliance_1 [MPa^-1] | 3.122166e-06
Compliance_2 [MPa^-1] | 3.576429e-06
Compliance_3 [MPa^-1] | 4.743626e-06
Compliance_4 [MPa^-1] | 1.269953e-05
Time [h] | Creep Strain [-] | Creep Compliance [MPa^-1]
0 | 0 | 0
1.148889 | 0.0001370418 | 3.797675e-06
2.176667 | 0.0001819347 | 5.041736e-06
3.203333 | 0.0002303646 | 6.383815e-06
4.231111 | 0.0002800604 | 7.760975e-06
5.257778 | 0.0003347541 | 9.276637e-06
6.283889 | 0.0003293564 | 9.127056e-06
7.311667 | 0.0003354944 | 9.297152e-06
8.337778 | 0.0003547582 | 9.830986e-06
9.364444 | 0.0004138641 | 1.146892e-05
10.39111 | 0.0004300808 | 1.191831e-05
11.41778 | 0.0004568488 | 1.26601e-05
22.02833 | 0.0004838393 | 1.340805e-05
32.29389 | 0.0004821987 | 1.336259e-05
42.56222 | 0.0005189829 | 1.438195e-05
52.83 | 0.0005876665 | 1.628529e-05
63.09444 | 0.0005586672 | 1.548167e-05
74.45556 | 0.000598199 | 1.657717e-05
91.96833 | 0.0006764031 | 1.874434e-05
109.73 | 0.000694754 | 1.925288e-05
127.4922 | 0.0007742768 | 2.14566e-05
145.2578 | 0.0008775014 | 2.431714e-05

## 1-mLR2-10-22
Experiment | VET305
Sample | 1-mLR2-10-22
Sample Type | LR
Thickness [mm] | 0.314
Width [mm] | 11
Area [mm^2] | 3.454
Duration [h] | 152.0933
Nominal Load [N] | 200
Nominal Stress [MPa] | 57.90388
Creep Load [N] | 213.1429
Creep Stress [MPa] | 61.70899
Failure Load [N] | 409.1429
Failure Stress [MPa] | 118.4548
Nominal Loading Degree [-] | 0.5
Loading Degree [-] | 0.5209497
Nominal RH [%] | 30
Measured Mean RH [%] | 31
Compliance_1 [MPa^-1] | 1.684691e-06
Compliance_2 [MPa^-1] | 1.1213e-06
Compliance_3 [MPa^-1] | 2.455335e-06
Compliance_4 [MPa^-1] | 1.203002e-05
Time [h] | Creep Strain [-] | Creep Compliance [MPa^-1]
0 | 0 | 0
0.009444444 | 8.106443e-05 | 1.313657e-06
0.01888889 | 8.050643e-06 | 1.304614e-07
0.02888889 | -3.115574e-07 | -5.048816e-09
0.03833333 | 4.42436e-05 | 7.169717e-07
0.04777778 | 2.176416e-05 | 3.526903e-07
0.05722222 | 2.128325e-05 | 3.44897e-07
0.06722222 | 4.254333e-05 | 6.894187e-07
0.07666667 | 0.0001118836 | 1.813085e-06
0.08611111 | 0.000128212 | 2.077688e-06
0.09555556 | 6.965816e-05 | 1.128817e-06
2.361667 | 0.0002126818 | 3.446528e-06
4.138889 | 0.000240356 | 3.894992e-06
5.917222 | 0.0003056348 | 4.952841e-06
7.694444 | 0.0003243956 | 5.256861e-06
26.66056 | 0.0004571676 | 7.408444e-06
44.43889 | 0.0006036215 | 9.781744e-06
62.21778 | 0.0007007257 | 1.135533e-05
79.99889 | 0.0006940078 | 1.124646e-05
97.77833 | 0.000745614 | 1.208274e-05
115.5572 | 0.0008354934 | 1.353925e-05
133.3361 | 0.000918065 | 1.487733e-05
151.1156 | 0.0009188029 | 1.488929e-05

## 1-mLR2-10-24
Experiment | VET305
Sample | 1-mLR2-10-24
Sample Type | LR
Thickness [mm] | 0.311
Width [mm] | 10.8
Area [mm^2] | 3.3588
Duration [h] | 152.0933
Nominal Load [N] | 200
Nominal Stress [MPa] | 59.54508
Creep Load [N] | 213.1429
Creep Stress [MPa] | 63.45804
Failure Load [N] | 463.1429
Failure Stress [MPa] | 137.8894
Nominal Loading Degree [-] | 0.5
Loading Degree [-] | 0.4602097
Nominal RH [%] | 30
Measured Mean RH [%] | 31
Compliance_1 [MPa^-1] | 2.439851e-06
Compliance_2 [MPa^-1] | 4.514171e-07
Compliance_3 [MPa^-1] | 7.064742e-06
Compliance_4 [MPa^-1] | 9.915839e-06
Time [h] | Creep Strain [-] | Creep Compliance [MPa^-1]
0 | 0 | 0
0.008333333 | 5.520092e-05 | 8.698806e-07
0.01722222 | 5.095438e-05 | 8.029618e-07
0.02555556 | 9.917519e-05 | 1.562847e-06
0.03388889 | 6.341904e-05 | 9.993855e-07
0.04222222 | 7.372907e-05 | 1.161856e-06
0.05055556 | 0.0001007317 | 1.587375e-06
0.05888889 | 7.309117e-05 | 1.151803e-06
0.06722222 | 0.0001439807 | 2.268912e-06
0.07611111 | 0.0001249479 | 1.968985e-06
0.08444444 | 7.002607e-05 | 1.103502e-06
0.09277778 | 8.741338e-05 | 1.377499e-06
0.1011111 | 0.0001146981 | 1.807463e-06
2.549444 | 0.0002409283 | 3.796655e-06
4.326667 | 0.0003868273 | 6.095796e-06
6.103889 | 0.0003981426 | 6.274109e-06
7.882222 | 0.000476749 | 7.512823e-06
26.84833 | 0.0005725271 | 9.022138e-06
44.62556 | 0.0007744593 | 1.220427e-05
62.40556 | 0.0008666351 | 1.365682e-05
80.18667 | 0.0009055433 | 1.426995e-05
97.96556 | 0.0009319991 | 1.468686e-05
115.7439 | 0.001067165 | 1.681686e-05
133.5239 | 0.001159925 | 1.827862e-05
151.3028 | 0.001186545 | 1.86981e-05

## 1-mLR2-4-29
Experiment | VET306
Sample | 1-mLR2-4-29
Sample Type | LR
Thickness [mm] | 0.321
Width [mm] | 10.9
Area [mm^2] | 3.4989
Duration [h] | 159.2306
Nominal Load [N] | 200
Nominal Stress [MPa] | 57.16082
Creep Load [N] | 202.6692
Creep Stress [MPa] | 57.92368
Failure Load [N] | 426.5263
Failure Stress [MPa] | 121.903
Nominal Loading Degree [-] | 0.5
Loading Degree [-] | 0.4751622
Nominal RH [%] | 30
Measured Mean RH [%] | 31
Compliance_1 [MPa^-1] | 3.018845e-06
Compliance_2 [MPa^-1] | 6.289323e-06
Compliance_3 [MPa^-1] | 6.597096e-06
Compliance_4 [MPa^-1] | 1.231713e-05
Time [h] | Creep Strain [-] | Creep Compliance [MPa^-1]
0 | 0 | 0
0.009444444 | 3.690697e-06 | 6.371655e-08
0.01888889 | 3.037859e-05 | 5.244588e-07
0.02833333 | 0.0001050936 | 1.814347e-06
0.03777778 | 0.000110578 | 1.90903e-06
0.07555556 | 9.98575e-05 | 1.723949e-06
1.856111 | 0.0005812883 | 1.003542e-05
3.637222 | 0.000684276 | 1.181341e-05
5.418333 | 0.0007343925 | 1.267862e-05
7.198333 | 0.000760107 | 1.312256e-05
8.979444 | 0.0008032855 | 1.3868e-05
10.76 | 0.0008825138 | 1.52358e-05
12.54056 | 0.0009247398 | 1.59648e-05
14.32167 | 0.0009703483 | 1.675219e-05
16.10278 | 0.001008269 | 1.740685e-05
34.50778 | 0.001070472 | 1.848072e-05
52.31778 | 0.001186772 | 2.048855e-05
70.12611 | 0.001247254 | 2.153271e-05
87.93444 | 0.001285125 | 2.218652e-05
105.7472 | 0.001399778 | 2.41659e-05
123.5589 | 0.001388177 | 2.396562e-05
141.3722 | 0.001464544 | 2.528402e-05
159.1828 | 0.001518513 | 2.621575e-05

## 1-mLR2-2-8
Experiment | VEC301
Sample | 1-mLR2-2-8
Sample Type | LR
Thickness [mm] | 0.299
Width [mm] | 11
Area [mm^2] | 3.289
Duration [h] | 209.1122
Nominal Load [N] | 220
Nominal Stress [MPa] | 66.88963
Creep Load [N] | 236.0714
Creep Stress [MPa] | 71.77605
Failure Load [N]
Failure Stress [MPa]
Nominal Loading Degree [-] | 0.5
Loading Degree [-] | 0.6584959
Nominal RH [%] | 30
Measured Mean RH [%] | 30
Compliance_1 [MPa^-1] | 7.332766e-06
Compliance_2 [MPa^-1] | 4.503984e-06
Compliance_3 [MPa^-1] | 7.338976e-06
Compliance_4 [MPa^-1] | 2.232548e-05
Time [h] | Creep Strain [-] | Creep Compliance [MPa^-1]
0 | 0 | 0
0.01 | 0.000166509 | 2.31984e-06
0.02 | 0.0001689374 | 2.353673e-06
0.03 | 0.0001075277 | 1.4981e-06
0.04 | 0.0002088031 | 2.909091e-06
0.05 | 0.0001889633 | 2.632679e-06
0.06 | 0.0001478378 | 2.059709e-06
0.07 | 0.0004113316 | 5.730764e-06
0.08 | 0.0003887199 | 5.415733e-06
0.09 | 0.0003701628 | 5.157192e-06
0.1 | 0.0004910008 | 6.840733e-06
0.11 | 0.0003261716 | 4.544295e-06
0.12 | 0.0005803193 | 8.085139e-06
0.13 | 0.0004615199 | 6.429999e-06
0.14 | 0.0005014968 | 6.986965e-06
0.1505556 | 0.0005071499 | 7.065726e-06
1.417222 | 0.0007201529 | 1.003333e-05
2.211111 | 0.0008155319 | 1.136217e-05
3.005556 | 0.0008995434 | 1.253264e-05
3.800556 | 0.0009411949 | 1.311294e-05
4.595556 | 0.001037581 | 1.445581e-05
5.462778 | 0.001102334 | 1.535797e-05
5.762778 | 0.001167792 | 1.626994e-05
6.062778 | 0.001203278 | 1.676434e-05
6.86 | 0.001341485 | 1.868987e-05
8.655 | 0.001536171 | 2.140227e-05
10.45 | 0.001630731 | 2.27197e-05
12.24444 | 0.001690246 | 2.354888e-05
14.03944 | 0.001739409 | 2.423383e-05
31.98333 | 0.001923306 | 2.679593e-05
53.81778 | 0.002006081 | 2.794917e-05
72.11778 | 0.002020282 | 2.814702e-05
90.06944 | 0.002100356 | 2.926263e-05
108.02 | 0.002120084 | 2.953749e-05
126.7806 | 0.002637732 | 3.674948e-05
151.0667 | 0.00267936 | 3.732944e-05
169.0128 | 0.002712958 | 3.779754e-05
186.9594 | 0.002893695 | 4.031561e-05
204.9039 | 0.003026542 | 4.216646e-05

## 1-mLR2-14-6
Experiment | VET3032
Sample | 1-mLR2-14-6
Sample Type | LR
Thickness [mm] | 0.318
Width [mm] | 10.07
Area [mm^2] | 3.20226
Duration [h] | 188.1689
Nominal Load [N] | 105
Nominal Stress [MPa] | 32.78934
Creep Load [N] | 107.2131
Creep Stress [MPa] | 33.48045
Failure Load [N]
Failure Stress [MPa]
Nominal Loading Degree [-] | 0.3
Loading Degree [-] | 0.30716
Nominal RH [%] | 30
Measured Mean RH [%] | 32
Compliance_1 [MPa^-1] | 1.128979e-07
Compliance_2 [MPa^-1] | 1.534175e-07
Compliance_3 [MPa^-1] | 3.254502e-07
Compliance_4 [MPa^-1] | 1.848332e-05
Time [h] | Creep Strain [-] | Creep Compliance [MPa^-1]
0 | 0 | 0
1.486667 | -1.095727e-05 | -3.272736e-07
2.536667 | 0.0001757361 | 5.248917e-06
3.59 | 0.0001968268 | 5.878858e-06
4.642778 | 0.0001579862 | 4.71876e-06
5.693333 | 0.000105152 | 3.140698e-06
6.745 | 0.0001023243 | 3.05624e-06
7.795556 | 0.0001354656 | 4.04611e-06
8.845556 | 0.0002429701 | 7.257075e-06
9.896111 | 0.0002098464 | 6.267729e-06
10.94833 | 0.0001561696 | 4.664503e-06
12.00222 | 0.0002296686 | 6.859783e-06
13.05389 | 0.0002429186 | 7.255536e-06
14.105 | 0.0002378504 | 7.104158e-06
24.62278 | 0.0002763346 | 8.253612e-06
42.87 | 0.0004683109 | 1.39876e-05
60.88833 | 0.0004695985 | 1.402605e-05
78.91278 | 0.0005301104 | 1.583343e-05
96.92333 | 0.0005436083 | 1.623659e-05
114.9422 | 0.0006126308 | 1.829817e-05
132.9544 | 0.000578896 | 1.729057e-05
150.9811 | 0.0006275083 | 1.874253e-05
168.9994 | 0.000566547 | 1.692173e-05
187.0094 | 0.0006154843 | 1.83834e-05

## 1-mLR2-14-8
Experiment | VET3032
Sample | 1-mLR2-14-8
Sample Type | LR
Thickness [mm] | 0.316
Width [mm] | 9.97
Area [mm^2] | 3.15052
Duration [h] | 188.1689
Nominal Load [N] | 105
Nominal Stress [MPa] | 33.32783
Creep Load [N] | 107.2131
Creep Stress [MPa] | 34.03028
Failure Load [N] | 293.304
Failure Stress [MPa] | 93.09701
Nominal Loading Degree [-] | 0.3
Loading Degree [-] | 0.3655357
Nominal RH [%] | 30
Measured Mean RH [%] | 32
Compliance_1 [MPa^-1] | 3.163744e-06
Compliance_2 [MPa^-1] | 3.146921e-06
Compliance_3 [MPa^-1] | 4.790576e-06
Compliance_4 [MPa^-1] | 6.025605e-06
Time [h] | Creep Strain [-] | Creep Compliance [MPa^-1]
0 | 0 | 0
1.420556 | 8.4839e-05 | 2.493044e-06
2.472222 | 0.0001580044 | 4.643052e-06
3.525 | 0.000230105 | 6.76177e-06
4.577778 | 0.0002793148 | 8.20783e-06
5.628889 | 0.000284001 | 8.345538e-06
6.679444 | 0.0002638674 | 7.7539e-06
7.73 | 0.0003502811 | 1.029322e-05
8.78 | 0.0003219041 | 9.459342e-06
9.831111 | 0.000383 | 1.125468e-05
10.88333 | 0.0003980466 | 1.169683e-05
11.93722 | 0.0002920045 | 8.580724e-06
12.98889 | 0.000355368 | 1.04427e-05
14.04 | 0.0004248189 | 1.248355e-05
24.55778 | 0.0004991694 | 1.466839e-05
42.80444 | 0.0005878723 | 1.727497e-05
60.82333 | 0.0005912323 | 1.737371e-05
78.84722 | 0.0005958143 | 1.750835e-05
96.85833 | 0.0006034812 | 1.773365e-05
114.8767 | 0.0005865578 | 1.723635e-05
132.8889 | 0.0005213211 | 1.531933e-05
150.9161 | 0.0005123289 | 1.505509e-05
168.9344 | 0.0005630605 | 1.654587e-05
186.9444 | 0.0004998336 | 1.468791e-05

## 1-mLR2-14-7
Experiment | VET3035
Sample | 1-mLR2-14-7
Sample Type | LR
Thickness [mm] | 0.312
Width [mm] | 10
Area [mm^2] | 3.12
Duration [h] | 161.6689
Nominal Load [N] | 170
Nominal Stress [MPa] | 54.48718
Creep Load [N] | 139.8759
Creep Stress [MPa] | 44.83202
Failure Load [N] | 342.3426
Failure Stress [MPa] | 109.7252
Nominal Loading Degree [-] | 0.5
Loading Degree [-] | 0.4085846
Nominal RH [%] | 30
Measured Mean RH [%] | 32
Compliance_1 [MPa^-1] | 1.574539e-06
Compliance_2 [MPa^-1] | 1.585032e-06
Compliance_3 [MPa^-1] | 1.86242e-06
Compliance_4 [MPa^-1] | 1.656987e-05
Time [h] | Creep Strain [-] | Creep Compliance [MPa^-1]
0 | 0 | 0
1.048889 | 3.419614e-05 | 7.627615e-07
2.098333 | 6.951601e-05 | 1.550588e-06
3.147778 | 0.0001109705 | 2.475252e-06
4.197222 | 8.201553e-05 | 1.829396e-06
5.246111 | 0.0001029468 | 2.296279e-06
6.295556 | 0.000217905 | 4.860477e-06
7.344444 | 0.00020548 | 4.583332e-06
8.391667 | 0.0003521607 | 7.855115e-06
9.441667 | 0.0002631314 | 5.869274e-06
19.92667 | 0.0002521138 | 5.62352e-06
30.41389 | 0.0004462731 | 9.954338e-06
40.89722 | 0.0003613808 | 8.060775e-06
51.38056 | 0.0006293691 | 1.403838e-05
61.86278 | 0.0005241418 | 1.169124e-05
72.34056 | 0.0007127521 | 1.589828e-05
82.82444 | 0.000805268 | 1.796189e-05
93.30611 | 0.0007006112 | 1.562747e-05
103.7861 | 0.0007509605 | 1.675054e-05
114.2667 | 0.0006835897 | 1.52478e-05
124.7506 | 0.0008119516 | 1.811097e-05
135.2344 | 0.0008398204 | 1.87326e-05
145.7167 | 0.001068836 | 2.384091e-05
156.1961 | 0.001069048 | 2.384563e-05

## 1-mLR2-10-33
Experiment | VET3015
Sample | 1-mLR2-10-33
Sample Type | LR
Thickness [mm] | 0.304
Width [mm] | 10.24
Area [mm^2] | 3.11296
Duration [h] | 221.2394
Nominal Load [N] | 190
Nominal Stress [MPa] | 61.03515625
Creep Load [N] | 177.2423
Creep Stress [MPa] | 56.9369
Failure Load [N] | 257.7878
Failure Stress [MPa] | 82.81114
Nominal Loading Degree [-] | 0.5
Loading Degree [-] | 0.6875513
Nominal RH [%] | 30
Measured Mean RH [%] | 32
Compliance_1 [MPa^-1] | 4.073584e-06
Compliance_2 [MPa^-1] | 7.057294e-06
Compliance_3 [MPa^-1] | 1.397009e-05
Compliance_4 [MPa^-1] | 1.635941e-05
Time [h] | Creep Strain [-] | Creep Compliance [MPa^-1]
0 | 0 | 0
0.2283333 | 0.0001175058 | 2.06379e-06
0.5783333 | 0.0002626357 | 4.612749e-06
0.9283333 | 0.0004250384 | 7.465078e-06
2.326667 | 0.0004756482 | 8.353954e-06
3.375556 | 0.0006394488 | 1.123083e-05
4.422778 | 0.000924154 | 1.62312e-05
5.472222 | 0.001065556 | 1.871468e-05
6.519444 | 0.001181427 | 2.074976e-05
7.568889 | 0.001266902 | 2.225099e-05
8.617778 | 0.001349932 | 2.370926e-05
9.666111 | 0.001415987 | 2.486942e-05
10.71333 | 0.001409563 | 2.475658e-05
21.20111 | 0.001480151 | 2.599634e-05
31.68833 | 0.001697816 | 2.981926e-05
48.42778 | 0.001778975 | 3.124467e-05
70.53111 | 0.001750285 | 3.074078e-05
88.52167 | 0.001796421 | 3.155109e-05
106.5133 | 0.002054686 | 3.608706e-05
124.5056 | 0.00209191 | 3.674084e-05
142.4972 | 0.002126452 | 3.734752e-05
169.3167 | 0.002124884 | 3.731997e-05
187.3044 | 0.002122701 | 3.728164e-05
220.4967 | 0.002217576 | 3.894795e-05

## 1-mLR2-2-3
Experiment | VET652
Sample | 1-mLR2-2-3
Sample Type | LR
Thickness [mm] | 0.301
Width [mm] | 11.09
Area [mm^2] | 3.33809
Duration [h] | 96.48111
Nominal Load [N] | 190
Nominal Stress [MPa] | 56.91878
Creep Load [N] | 189.0167
Creep Stress [MPa] | 56.6242
Failure Load [N] | 316.75
Failure Stress [MPa] | 94.88959
Nominal Loading Degree [-] | 0.5
Loading Degree [-] | 0.5967377
Nominal RH [%] | 65
Measured Mean RH [%] | 64
Compliance_1 [MPa^-1] | 5.442414e-06
Compliance_2 [MPa^-1] | 2.474674e-07
Compliance_3 [MPa^-1] | 2.136972e-05
Compliance_4 [MPa^-1] | 1.339015e-05
Time [h] | Creep Strain [-] | Creep Compliance [MPa^-1]
0 | 0 | 0
0.009444444 | 0.0001380469 | 2.437949e-06
0.01833333 | 7.730296e-05 | 1.365193e-06
0.02722222 | 0.0001066931 | 1.884232e-06
0.03611111 | 0.0001505145 | 2.65813e-06
0.045 | 9.383269e-05 | 1.657113e-06
0.05388889 | 0.0002118529 | 3.741384e-06
0.06333333 | 0.0002016858 | 3.56183e-06
0.07222222 | 0.0001953044 | 3.449133e-06
0.08111111 | 0.0001781536 | 3.146245e-06
1.425556 | 0.0004135928 | 7.304171e-06
2.462222 | 0.0006024468 | 1.063939e-05
3.498333 | 0.0007605936 | 1.343231e-05
4.535556 | 0.0008095027 | 1.429606e-05
5.570556 | 0.0008901161 | 1.571971e-05
6.606667 | 0.001014416 | 1.791489e-05
7.642778 | 0.001102074 | 1.946296e-05
14.55167 | 0.001236539 | 2.183764e-05
23.99944 | 0.00140715 | 2.485068e-05
35.90111 | 0.001502031 | 2.652631e-05
47.80611 | 0.00166214 | 2.935389e-05
59.71278 | 0.001794717 | 3.169523e-05
71.61444 | 0.001851005 | 3.26893e-05
83.52056 | 0.00202968 | 3.584475e-05
95.42667 | 0.002060006 | 3.638031e-05

## 1-mLR2-2-20
Experiment | VET652
Sample | 1-mLR2-2-20
Sample Type | LR
Thickness [mm] | 0.3
Width [mm] | 11.06
Area [mm^2] | 3.318
Duration [h] | 96.48111
Nominal Load [N] | 190
Nominal Stress [MPa] | 57.26341
Creep Load [N] | 189.0833
Creep Stress [MPa] | 56.98714
Failure Load [N] | 272.75
Failure Stress [MPa] | 82.20313
Nominal Loading Degree [-] | 0.5
Loading Degree [-] | 0.6932478
Nominal RH [%] | 65
Measured Mean RH [%] | 64
Compliance_1 [MPa^-1] | 2.909471e-06
Compliance_2 [MPa^-1] | 3.020844e-06
Compliance_3 [MPa^-1] | 1.877962e-05
Compliance_4 [MPa^-1] | 1.480651e-05
Time [h] | Creep Strain [-] | Creep Compliance [MPa^-1]
0 | 0 | 0
0.008888889 | -6.366563e-06 | -1.117193e-07
0.01777778 | 3.018112e-05 | 5.296128e-07
0.02666667 | 1.547756e-05 | 2.715974e-07
0.03555556 | 1.517281e-05 | 2.662496e-07
0.04444444 | 9.003629e-05 | 1.57994e-06
0.05388889 | 2.181337e-05 | 3.82777e-07
0.06277778 | 9.08112e-05 | 1.593539e-06
0.07166667 | 0.0001088428 | 1.909954e-06
0.08055556 | 0.0001106136 | 1.941027e-06
1.297778 | 0.0004281848 | 7.513709e-06
2.334444 | 0.0005719926 | 1.003722e-05
3.371111 | 0.000639555 | 1.12228e-05
4.407778 | 0.0007676245 | 1.347014e-05
5.442778 | 0.0008567005 | 1.503323e-05
6.478889 | 0.000935278 | 1.641209e-05
7.515556 | 0.0009986704 | 1.752449e-05
14.42333 | 0.001242167 | 2.179733e-05
23.87167 | 0.001422965 | 2.496992e-05
35.77333 | 0.001572867 | 2.760039e-05
47.67778 | 0.001718065 | 3.014828e-05
59.58444 | 0.001733357 | 3.041663e-05
71.48667 | 0.00178816 | 3.13783e-05
83.39278 | 0.001895718 | 3.326572e-05
95.29889 | 0.002007457 | 3.52265e-05

## 1-mLR2-2-39
Experiment | VET653
Sample | 1-mLR2-2-39
Sample Type | LR
Thickness [mm] | 0.299
Width [mm] | 10.63
Area [mm^2] | 3.17837
Duration [h] | 112.1517
Nominal Load [N] | 110
Nominal Stress [MPa] | 34.60893
Creep Load [N] | 85.66759
Creep Stress [MPa] | 26.95331
Failure Load [N] | 345.2231
Failure Stress [MPa] | 108.6164
Nominal Loading Degree [-] | 0.3
Loading Degree [-] | 0.2481514
Nominal RH [%] | 65
Measured Mean RH [%] | 65
Compliance_1 [MPa^-1] | 5.433637e-08
Compliance_2 [MPa^-1] | 2.358666e-06
Compliance_3 [MPa^-1] | 1.453619e-05
Compliance_4 [MPa^-1] | 1.240838e-05
Time [h] | Creep Strain [-] | Creep Compliance [MPa^-1]
0 | 0 | 0
0.008888889 | -8.415616e-07 | -3.122294e-08
0.01722222 | 6.414002e-05 | 2.379672e-06
0.02555556 | 4.532089e-05 | 1.681459e-06
0.03388889 | -4.555165e-05 | -1.690021e-06
0.04222222 | -2.465959e-05 | -9.149004e-07
0.05055556 | 2.730667e-05 | 1.01311e-06
0.05888889 | 4.497779e-06 | 1.66873e-07
0.06777778 | -2.892721e-05 | -1.073234e-06
1.409444 | 0.0001837745 | 6.818253e-06
2.435556 | 0.0002043571 | 7.581894e-06
3.461667 | 0.0002151308 | 7.98161e-06
4.487778 | 0.0002342539 | 8.691099e-06
5.513889 | 0.0002585224 | 9.59149e-06
6.540556 | 0.0002972371 | 1.102785e-05
7.566667 | 0.0003165401 | 1.174401e-05
8.592778 | 0.0003169722 | 1.176005e-05
9.618889 | 0.0003473125 | 1.288571e-05
10.645 | 0.0003913737 | 1.452043e-05
17.83 | 0.0004249228 | 1.576514e-05
36.19944 | 0.0005115136 | 1.897777e-05
49.35778 | 0.0005720514 | 2.122379e-05
62.73722 | 0.0006263336 | 2.323773e-05
74.58 | 0.0006439703 | 2.389207e-05
86.42333 | 0.0006620883 | 2.456427e-05
99.11889 | 0.0006393502 | 2.372066e-05
110.9611 | 0.0006786849 | 2.518002e-05

## 1-mLR2-2-18
Experiment | VET653
Sample | 1-mLR2-2-18
Sample Type | LR
Thickness [mm] | 0.309
Width [mm] | 10.65
Area [mm^2] | 3.29085
Duration [h] | 112.1517
Nominal Load [N] | 110
Nominal Stress [MPa] | 33.42601
Creep Load [N] | 85.88981
Creep Stress [MPa] | 26.09958
Failure Load [N] | 365.2231
Failure Stress [MPa] | 110.9814
Nominal Loading Degree [-] | 0.3
Loading Degree [-] | 0.2351708
Nominal RH [%] | 65
Measured Mean RH [%] | 65
Compliance_1 [MPa^-1] | 6.351574e-06
Compliance_2 [MPa^-1] | 5.922991e-06
Compliance_3 [MPa^-1] | 7.598309e-06
Compliance_4 [MPa^-1] | 2.221267e-05
Time [h] | Creep Strain [-] | Creep Compliance [MPa^-1]
0 | 0 | 0
1.191111 | 0.0002566026 | 9.831673e-06
2.217222 | 0.0003225496 | 1.235842e-05
3.242778 | 0.0003467766 | 1.328667e-05
4.269444 | 0.0003843062 | 1.472461e-05
5.295556 | 0.0003856318 | 1.47754e-05
6.321667 | 0.0004088634 | 1.566551e-05
7.347778 | 0.0004503056 | 1.725336e-05
8.374444 | 0.0004617897 | 1.769338e-05
9.400556 | 0.0004767258 | 1.826565e-05
10.42667 | 0.000513172 | 1.966208e-05
17.61111 | 0.0005829604 | 2.2336e-05
35.98111 | 0.0006991545 | 2.678795e-05
49.13944 | 0.0007877499 | 3.018247e-05
62.51889 | 0.0008673132 | 3.323092e-05
74.36167 | 0.0008624899 | 3.304612e-05
86.205 | 0.0008729485 | 3.344684e-05
98.90056 | 0.0008949105 | 3.428831e-05
110.7428 | 0.0009039668 | 3.46353e-05

## 1-mLR2-14-1
Experiment | VET6531
Sample | 1-mLR2-14-1
Sample Type | LR
Thickness [mm] | 0.3
Width [mm] | 10.03
Area [mm^2] | 3.009
Duration [h] | 196.8411
Nominal Load [N] | 160
Nominal Stress [MPa] | 53.17381
Creep Load [N] | 160
Creep Stress [MPa] | 53.17381
Failure Load [N]
Failure Stress [MPa]
Nominal Loading Degree [-] | 0.5
Loading Degree [-] | 0.4923501
Nominal RH [%] | 65
Measured Mean RH [%] | 66
Compliance_1 [MPa^-1] | 6.534226e-06
Compliance_2 [MPa^-1] | 9.637046e-06
Compliance_3 [MPa^-1] | 1.039809e-05
Compliance_4 [MPa^-1] | 1.424866e-05
Time [h] | Creep Strain [-] | Creep Compliance [MPa^-1]
0 | 0 | 0
0.4022222 | 0.0004247688 | 7.988308e-06
1.456667 | 0.0006330317 | 1.190495e-05
2.511667 | 0.0007693846 | 1.446924e-05
3.566667 | 0.0009259531 | 1.741371e-05
4.620556 | 0.001082453 | 2.035687e-05
5.676111 | 0.001101156 | 2.070861e-05
6.731111 | 0.001132486 | 2.129782e-05
7.785 | 0.001187688 | 2.233596e-05
8.837778 | 0.001281573 | 2.410158e-05
9.892778 | 0.001313938 | 2.471025e-05
10.94778 | 0.001349395 | 2.537706e-05
12.00278 | 0.001443159 | 2.714041e-05
13.06 | 0.001424316 | 2.678604e-05
20.09389 | 0.001556661 | 2.927496e-05
27.125 | 0.001648226 | 3.099695e-05
34.15944 | 0.001740918 | 3.274013e-05
41.19389 | 0.001813686 | 3.410863e-05
48.47444 | 0.001748928 | 3.289078e-05
60.50556 | 0.001927138 | 3.624224e-05
72.53833 | 0.001828145 | 3.438055e-05
84.57333 | 0.001957545 | 3.681409e-05
96.61222 | 0.001871501 | 3.519592e-05
108.6467 | 0.001926813 | 3.623613e-05
120.68 | 0.001837515 | 3.455676e-05
132.7194 | 0.001925453 | 3.621055e-05
144.75 | 0.001941852 | 3.651895e-05
156.7833 | 0.001999493 | 3.760297e-05
168.8178 | 0.001921708 | 3.614012e-05
180.8522 | 0.002022335 | 3.803253e-05
192.8889 | 0.002004375 | 3.769477e-05

## 1-mLR2-2-11
Experiment | VEC651
Sample | 1-mLR2-2-11
Sample Type | LR
Thickness [mm] | 0.299
Width [mm] | 10.8
Area [mm^2] | 3.2292
Duration [h] | 107.1039
Nominal Load [N] | 190
Nominal Stress [MPa] | 58.8381
Creep Load [N] | 177.7747
Creep Stress [MPa] | 55.05225
Failure Load [N] | 371.4414
Failure Stress [MPa] | 115.0258
Nominal Loading Degree [-] | 0.5
Loading Degree [-] | 0.4786078
Nominal RH [%] | 65
Measured Mean RH [%] | 65
Compliance_1 [MPa^-1] | 4.870937e-06
Compliance_2 [MPa^-1] | 5.799293e-06
Compliance_3 [MPa^-1] | 5.842717e-06
Compliance_4 [MPa^-1] | 1.5141e-05
Time [h] | Creep Strain [-] | Creep Compliance [MPa^-1]
0 | 0 | 0
10.07111 | 0.0006790471 | 1.233459e-05
22.03278 | 0.0008508172 | 1.545472e-05
33.99556 | 0.0009816332 | 1.783094e-05
45.96111 | 0.001119674 | 2.033838e-05
57.92889 | 0.001185052 | 2.152594e-05
69.89222 | 0.001372808 | 2.493645e-05
81.85722 | 0.001419331 | 2.578152e-05
93.82556 | 0.001506148 | 2.735851e-05
105.7939 | 0.001643604 | 2.985534e-05

## 1-mLR2-2-14
Experiment | VEC651
Sample | 1-mLR2-2-14
Sample Type | LR
Thickness [mm] | 0.296
Width [mm] | 10.96
Area [mm^2] | 3.24416
Duration [h] | 107.1044
Nominal Load [N] | 115
Nominal Stress [MPa] | 35.44831
Creep Load [N] | 118.0683
Creep Stress [MPa] | 36.39411
Failure Load [N] | 334.5127
Failure Stress [MPa] | 103.1123
Nominal Loading Degree [-] | 0.3
Loading Degree [-] | 0.3529561
Nominal RH [%] | 65
Measured Mean RH [%] | 65
Compliance_1 [MPa^-1] | 5.261197e-06
Compliance_2 [MPa^-1] | 6.740225e-06
Compliance_3 [MPa^-1] | 6.632816e-06
Compliance_4 [MPa^-1] | 1.469003e-05
Time [h] | Creep Strain [-] | Creep Compliance [MPa^-1]
0 | 0 | 0
9.712222 | 0.0006219135 | 1.70883e-05
21.67333 | 0.000707889 | 1.945065e-05
33.63667 | 0.0007382451 | 2.028474e-05
45.60278 | 0.0008081312 | 2.2205e-05
57.57 | 0.000840196 | 2.308605e-05
69.53333 | 0.0009628258 | 2.645554e-05
81.49833 | 0.0009813399 | 2.696425e-05
93.46667 | 0.001013919 | 2.785942e-05
105.435 | 0.001073846 | 2.950604e-05

## 1-mLR2-2-17
Experiment | VEC651
Sample | 1-mLR2-2-17
Sample Type | LR
Thickness [mm] | 0.302
Width [mm] | 10.81
Area [mm^2] | 3.26462
Duration [h] | 107.105
Nominal Load [N] | 115
Nominal Stress [MPa] | 35.22615
Creep Load [N] | 112.0493
Creep Stress [MPa] | 34.32232
Failure Load [N] | 113.1605
Failure Stress [MPa] | 34.66267
Nominal Loading Degree [-] | 0.3
Loading Degree [-] | 0.9901811
Nominal RH [%] | 65
Measured Mean RH [%] | 65
Compliance_1 [MPa^-1] | 3.714189e-06
Compliance_2 [MPa^-1] | 3.902081e-06
Compliance_3 [MPa^-1] | 4.103494e-06
Compliance_4 [MPa^-1] | 1.613219e-05
Time [h] | Creep Strain [-] | Creep Compliance [MPa^-1]
0 | 0 | 0
9.005 | 0.000245093 | 7.140921e-06
20.96556 | 0.0004006914 | 1.167437e-05
32.93 | 0.0004374747 | 1.274607e-05
44.89611 | 0.0005891669 | 1.716571e-05
56.86333 | 0.0006443579 | 1.877373e-05
68.82611 | 0.0007450438 | 2.170726e-05
80.79167 | 0.0007469923 | 2.176404e-05
92.76 | 0.0008853224 | 2.579436e-05
104.7283 | 0.0009265811 | 2.699645e-05

## 1-mLR2-14-10
Experiment | VET6532
Sample | 1-mLR2-14-10
Sample Type | LR
Thickness [mm] | 0.309
Width [mm] | 9.8
Area [mm^2] | 3.0282
Duration [h] | 135.4378
Nominal Load [N] | 160
Nominal Stress [MPa] | 52.83667
Creep Load [N] | 154.5256
Creep Stress [MPa] | 51.02886
Failure Load [N] | 357.6025
Failure Stress [MPa] | 118.0908
Nominal Loading Degree [-] | 0.5
Loading Degree [-] | 0.4321155
Nominal RH [%] | 65
Measured Mean RH [%] | 65
Compliance_1 [MPa^-1] | 4.683048e-06
Compliance_2 [MPa^-1] | 2.401462e-06
Compliance_3 [MPa^-1] | 1.565128e-05
Compliance_4 [MPa^-1] | 4.401527e-05
Time [h] | Creep Strain [-] | Creep Compliance [MPa^-1]
0 | 0 | 0
0.01111111 | 0.0001237165 | 2.424442e-06
0.02222222 | 0.0001370033 | 2.684819e-06
1.57 | 0.0003559171 | 6.97482e-06
2.620556 | 0.0005051781 | 9.899851e-06
3.671667 | 0.0006072872 | 1.190086e-05
4.723889 | 0.0006936189 | 1.359268e-05
5.776111 | 0.0008415481 | 1.649161e-05
6.827778 | 0.0008403913 | 1.646894e-05
7.877222 | 0.0009631543 | 1.88747e-05
8.928889 | 0.001087916 | 2.131961e-05
9.980556 | 0.001148757 | 2.25119e-05
11.03333 | 0.001316303 | 2.579527e-05
18.04667 | 0.00152448 | 2.987487e-05
25.05722 | 0.00160458 | 3.144456e-05
32.07 | 0.001767469 | 3.463665e-05
39.08278 | 0.001956839 | 3.834769e-05
51.09611 | 0.002023143 | 3.964705e-05
63.10556 | 0.002192596 | 4.296776e-05
75.11222 | 0.002280275 | 4.468599e-05
87.11556 | 0.002360124 | 4.625077e-05
99.12167 | 0.002549602 | 4.996393e-05
111.1344 | 0.002691634 | 5.274728e-05
123.1472 | 0.002777349 | 5.442702e-05
135.1544 | 0.002863049 | 5.610647e-05

## 1-mLR2-14-4
Experiment | VET6534
Sample | 1-mLR2-14-4
Sample Type | LR
Thickness [mm] | 0.312
Width [mm] | 9.86
Area [mm^2] | 3.07632
Duration [h] | 256.2083
Nominal Load [N] | 100
Nominal Stress [MPa] | 32.50637
Creep Load [N] | 98.94264
Creep Stress [MPa] | 32.16266
Failure Load [N] | 384.5288
Failure Stress [MPa] | 124.9964
Nominal Loading Degree [-] | 0.3
Loading Degree [-] | 0.2573088
Nominal RH [%] | 65
Measured Mean RH [%] | 66
Compliance_1 [MPa^-1] | 9.683632e-07
Compliance_2 [MPa^-1] | 2.395619e-06
Compliance_3 [MPa^-1] | 2.000516e-06
Compliance_4 [MPa^-1] | 8.0247e-06
Time [h] | Creep Strain [-] | Creep Compliance [MPa^-1]
0 | 0 | 0
0.01 | 7.994632e-05 | 2.485687e-06
0.02 | 8.528689e-05 | 2.651736e-06
0.03 | -4.541174e-05 | -1.41194e-06
2.026111 | 4.019464e-05 | 1.24973e-06
3.077778 | 6.510544e-05 | 2.024255e-06
4.125556 | 6.249246e-05 | 1.943013e-06
5.175 | 0.0001243799 | 3.867213e-06
6.223333 | 0.0001858616 | 5.778801e-06
7.272222 | 0.0001472986 | 4.5798e-06
8.321111 | 0.0001756227 | 5.460453e-06
9.370556 | 0.0001836989 | 5.711557e-06
10.42 | 0.0001843455 | 5.731662e-06
11.46889 | 0.0001856103 | 5.770986e-06
12.51778 | 0.0001898944 | 5.904188e-06
13.56833 | 0.0002198226 | 6.834714e-06
20.56556 | 0.0002540594 | 7.899203e-06
27.56389 | 0.0003238992 | 1.007066e-05
34.56389 | 0.0003269847 | 1.016659e-05
41.56111 | 0.0002753559 | 8.561354e-06
48.56 | 0.0002882194 | 8.961304e-06
55.56 | 0.0002838403 | 8.825148e-06
62.55889 | 0.0002948938 | 9.168825e-06
69.55722 | 0.0003091585 | 9.612341e-06
76.55389 | 0.0002814421 | 8.750586e-06
83.54944 | 0.0002980004 | 9.265416e-06
90.54278 | 0.0003332854 | 1.036249e-05
97.53889 | 0.0003141434 | 9.767331e-06
104.5383 | 0.0002951732 | 9.177513e-06
111.5322 | 0.0003487475 | 1.084324e-05
120.0294 | 0.0003227001 | 1.003338e-05
142.0233 | 0.0003548892 | 1.10342e-05
164.0161 | 0.0003754311 | 1.167289e-05
186.0156 | 0.00043368 | 1.348396e-05
208.0089 | 0.0004278773 | 1.330354e-05
230.0056 | 0.0004737209 | 1.472891e-05
252.0044 | 0.0004621777 | 1.437001e-05

## 1-mLR2-14-5
Experiment | VET6533
Sample | 1-mLR2-14-5
Sample Type | LR
Thickness [mm] | 0.307
Width [mm] | 9.93
Area [mm^2] | 3.04851
Duration [h] | 181.26
Nominal Load [N] | 100
Nominal Stress [MPa] | 32.80291
Creep Load [N] | 103.3529
Creep Stress [MPa] | 33.90277
Failure Load [N]
Failure Stress [MPa]
Nominal Loading Degree [-] | 0.3
Loading Degree [-] | 0.3139146
Nominal RH [%] | 65
Measured Mean RH [%] | 65
Compliance_1 [MPa^-1] | 1.638434e-06
Compliance_2 [MPa^-1] | 1.579293e-06
Compliance_3 [MPa^-1] | 2.69491e-06
Compliance_4 [MPa^-1] | 2.345112e-05
Time [h] | Creep Strain [-] | Creep Compliance [MPa^-1]
0 | 0 | 0
0.008888889 | -1.113235e-05 | -3.28361e-07
1.162222 | -9.200887e-05 | -2.713904e-06
2.215 | 6.362533e-05 | 1.8767e-06
3.266111 | 1.27028e-05 | 3.746832e-07
4.316667 | 0.0001275771 | 3.763028e-06
5.368333 | 0.0001346564 | 3.971841e-06
6.419444 | 0.0001786831 | 5.270455e-06
7.468333 | 0.0002496915 | 7.364929e-06
8.520556 | 0.0002093223 | 6.174194e-06
9.57 | 0.0003087317 | 9.106385e-06
10.62167 | 0.0003005712 | 8.865682e-06
11.67167 | 0.0003249718 | 9.585404e-06
12.72222 | 0.000320335 | 9.448636e-06
13.77056 | 0.0003696761 | 1.090401e-05
20.77889 | 0.0004243548 | 1.251682e-05
27.785 | 0.0004734398 | 1.396463e-05
34.79056 | 0.0004911792 | 1.448788e-05
41.79722 | 0.0005513348 | 1.626223e-05
59.40667 | 0.0006837072 | 2.016671e-05
71.41 | 0.0007337587 | 2.164303e-05
83.41444 | 0.0007869809 | 2.321288e-05
95.41722 | 0.000827417 | 2.440558e-05
107.4211 | 0.0008405394 | 2.479264e-05
119.425 | 0.0007268461 | 2.143913e-05
131.4283 | 0.0007628822 | 2.250206e-05
143.4378 | 0.0007376347 | 2.175736e-05
155.45 | 0.0007114773 | 2.098582e-05
167.4528 | 0.0007419336 | 2.188416e-05
179.4617 | 0.0008147399 | 2.403166e-05

## 1-mLR2-14-9
Experiment | VET6536
Sample | 1-mLR2-14-9
Sample Type | LR
Thickness [mm] | 0.307
Width [mm] | 9.83
Area [mm^2] | 3.01781
Duration [h] | 139.9883
Nominal Load [N] | 160
Nominal Stress [MPa] | 53.01858
Creep Load [N] | 158.0607
Creep Stress [MPa] | 52.37597
Failure Load [N] | 294.2036
Failure Stress [MPa] | 97.4891
Nominal Loading Degree [-] | 0.5
Loading Degree [-] | 0.5372495
Nominal RH [%] | 65
Measured Mean RH [%] | 65
Compliance_1 [MPa^-1] | 4.197176e-06
Compliance_2 [MPa^-1] | 8.456325e-06
Compliance_3 [MPa^-1] | 6.099497e-06
Compliance_4 [MPa^-1] | 3.278874e-05
Time [h] | Creep Strain [-] | Creep Compliance [MPa^-1]
0 | 0 | 0
0.03333333 | 2.967108e-05 | 5.665017e-07
0.55 | 0.0004694377 | 8.962844e-06
1.597222 | 0.0006512479 | 1.24341e-05
2.644444 | 0.0007368678 | 1.406881e-05
3.691667 | 0.0008143901 | 1.554893e-05
4.738333 | 0.0008625754 | 1.646891e-05
5.785 | 0.0009012438 | 1.72072e-05
6.831667 | 0.0009279191 | 1.77165e-05
7.879444 | 0.0009052519 | 1.728373e-05
8.926111 | 0.000963055 | 1.838734e-05
9.973333 | 0.0009968616 | 1.90328e-05
11.02056 | 0.001035523 | 1.977095e-05
19.04722 | 0.00124787 | 2.382523e-05
26.025 | 0.001237 | 2.361769e-05
33.00556 | 0.001391025 | 2.655846e-05
39.98222 | 0.001502936 | 2.869514e-05
46.96278 | 0.001533421 | 2.927719e-05
53.93889 | 0.001991754 | 3.8028e-05
60.91722 | 0.002054465 | 3.922533e-05
67.89667 | 0.002086597 | 3.983882e-05
74.87333 | 0.00205955 | 3.932243e-05
81.85389 | 0.002158122 | 4.120442e-05
88.83278 | 0.002182301 | 4.166607e-05
95.80778 | 0.002149042 | 4.103106e-05
102.7872 | 0.002180364 | 4.16291e-05
109.7667 | 0.00216168 | 4.127236e-05
116.7456 | 0.002131373 | 4.069372e-05
123.725 | 0.00215154 | 4.107875e-05
130.7044 | 0.002197141 | 4.194941e-05
137.6811 | 0.002244242 | 4.284868e-05

## 1-mLR2-13-9
Experiment | VET9011
Sample | 1-mLR2-13-9
Sample Type | LR
Thickness [mm] | 0.316
Width [mm] | 10.66
Area [mm^2] | 3.36856
Duration [h] | 61.10222
Nominal Load [N] | 170
Nominal Stress [MPa] | 50.46667
Creep Load [N] | 164.579
Creep Stress [MPa] | 48.85738
Failure Load [N] | 494.979
Failure Stress [MPa] | 146.9408
Nominal Loading Degree [-] | 0.5
Loading Degree [-] | 0.332497
Nominal RH [%] | 90
Measured Mean RH [%] | 89
Compliance_1 [MPa^-1] | 2.550657e-05
Compliance_2 [MPa^-1] | 1.521962e-05
Compliance_3 [MPa^-1] | 1.327389e-05
Compliance_4 [MPa^-1] | 1.681031e-05
Time [h] | Creep Strain [-] | Creep Compliance [MPa^-1]
0 | 0 | 0
0.01222222 | 0.000437028 | 8.944974e-06
0.02444444 | 0.000316596 | 6.480004e-06
0.03666667 | 0.0001319612 | 2.700946e-06
1.129444 | 0.0003677254 | 7.526507e-06
2.248333 | 0.002094016 | 4.285976e-05
3.366111 | 0.002146028 | 4.392434e-05
4.484444 | 0.002244963 | 4.594931e-05
5.603889 | 0.002387411 | 4.886491e-05
6.721111 | 0.002375603 | 4.862322e-05
7.838333 | 0.002382927 | 4.877313e-05
8.957778 | 0.002467502 | 5.050418e-05
13.05833 | 0.002603367 | 5.328503e-05
16.785 | 0.00264062 | 5.404752e-05
21.19833 | 0.002669172 | 5.463192e-05
27.42778 | 0.002737994 | 5.604054e-05
33.65778 | 0.002796407 | 5.723612e-05
39.88722 | 0.002862615 | 5.859124e-05
46.11667 | 0.002930372 | 5.997809e-05
52.34389 | 0.002920992 | 5.97861e-05
58.56778 | 0.002942811 | 6.023268e-05

## 1-mLR2-13-18
Experiment | VET9011
Sample | 1-mLR2-13-18
Sample Type | LR
Thickness [mm] | 0.313
Width [mm] | 10.97
Area [mm^2] | 3.43361
Duration [h] | 61.10222
Nominal Load [N] | 170
Nominal Stress [MPa] | 49.51057
Creep Load [N] | 161.1779
Creep Stress [MPa] | 46.94123
Failure Load [N] | 444.5779
Failure Stress [MPa] | 129.4783
Nominal Loading Degree [-] | 0.5
Loading Degree [-] | 0.3625414
Nominal RH [%] | 90
Measured Mean RH [%] | 89
Compliance_1 [MPa^-1] | 2.086517e-05
Compliance_2 [MPa^-1] | 1.788471e-05
Compliance_3 [MPa^-1] | 1.773394e-05
Compliance_4 [MPa^-1] | 2.089931e-05
Time [h] | Creep Strain [-] | Creep Compliance [MPa^-1]
0 | 0 | 0
0.01166667 | 0.0001741976 | 3.710972e-06
0.02444444 | 0.0002639711 | 5.623438e-06
0.03666667 | 0.0004117885 | 8.772426e-06
1.078333 | 0.0009638659 | 2.053346e-05
2.196667 | 0.001626573 | 3.465127e-05
3.315 | 0.002022134 | 4.307799e-05
4.433889 | 0.002205121 | 4.697621e-05
5.553333 | 0.002330918 | 4.965608e-05
6.669444 | 0.002376152 | 5.061972e-05
7.787222 | 0.002459413 | 5.239346e-05
8.906667 | 0.002506448 | 5.339545e-05
13.00722 | 0.002670702 | 5.689459e-05
16.73389 | 0.002724829 | 5.804766e-05
21.14722 | 0.002739271 | 5.835532e-05
27.37611 | 0.002814681 | 5.99618e-05
33.60667 | 0.002885745 | 6.147569e-05
39.83667 | 0.002883171 | 6.142085e-05
46.06556 | 0.002913811 | 6.20736e-05
52.29222 | 0.002972018 | 6.33136e-05
58.51667 | 0.002988339 | 6.366129e-05

## 1-mLR2-10-43
Experiment | VET9017
Sample | 1-mLR2-10-43
Sample Type | LR
Thickness [mm] | 0.304
Width [mm] | 10.4
Area [mm^2] | 3.1616
Duration [h] | 66.76278
Nominal Load [N] | 95
Nominal Stress [MPa] | 30.04808
Creep Load [N] | 79.72475
Creep Stress [MPa] | 25.21658
Failure Load [N] | 343.3611
Failure Stress [MPa] | 108.6036
Nominal Loading Degree [-] | 0.3
Loading Degree [-] | 0.2321892
Nominal RH [%] | 90
Measured Mean RH [%] | 89
Compliance_1 [MPa^-1] | 2.635078e-05
Compliance_2 [MPa^-1] | 1.578915e-05
Compliance_3 [MPa^-1] | 1.437592e-05
Compliance_4 [MPa^-1] | 1.979077e-05
Time [h] | Creep Strain [-] | Creep Compliance [MPa^-1]
0 | 0 | 0
1.003333 | 0.0005705653 | 2.262659e-05
2.116111 | 0.0009679582 | 3.838578e-05
3.228333 | 0.001162712 | 4.610901e-05
4.341667 | 0.001199297 | 4.755984e-05
5.453333 | 0.001281776 | 5.083067e-05
6.566111 | 0.001302238 | 5.164214e-05
11.01722 | 0.001442325 | 5.719746e-05
14.72778 | 0.00144992 | 5.749867e-05
18.42944 | 0.001530509 | 6.069454e-05
24.64056 | 0.001511226 | 5.992986e-05
30.85167 | 0.001545144 | 6.127491e-05
37.06333 | 0.001565674 | 6.208907e-05
43.27278 | 0.001583764 | 6.280643e-05
49.48389 | 0.001590785 | 6.308487e-05
55.69611 | 0.001622192 | 6.433035e-05
61.90722 | 0.001603786 | 6.360047e-05

## 1-mLR2-2-24
Experiment | VEC902
Sample | 1-mLR2-2-24
Sample Type | LR
Thickness [mm] | 0.302
Width [mm] | 10.65
Area [mm^2] | 3.2163
Duration [h] | 67.74667
Nominal Load [N] | 100
Nominal Stress [MPa] | 31.09163
Creep Load [N] | 116.0833
Creep Stress [MPa] | 36.0922
Failure Load [N] | 325
Failure Stress [MPa] | 101.0478
Nominal Loading Degree [-] | 0.3
Loading Degree [-] | 0.3571795
Nominal RH [%] | 90
Measured Mean RH [%] | 88
Compliance_1 [MPa^-1] | 6.706028e-06
Compliance_2 [MPa^-1] | 6.58091e-06
Compliance_3 [MPa^-1] | 9.044406e-06
Compliance_4 [MPa^-1] | 3.685792e-05
Time [h] | Creep Strain [-] | Creep Compliance [MPa^-1]
0 | 0 | 0
1.123889 | 0.0002174581 | 6.025072e-06
2.405 | 0.0004849719 | 1.343703e-05
4.190556 | 0.000581363 | 1.610772e-05
5.975 | 0.0006526622 | 1.808319e-05
7.758333 | 0.0008232817 | 2.281052e-05
9.541667 | 0.0008094447 | 2.242714e-05
16.68167 | 0.0009681321 | 2.682386e-05
22.62944 | 0.0009989697 | 2.767827e-05
28.57611 | 0.00108591 | 3.008711e-05
35.62167 | 0.001182382 | 3.276004e-05
41.56889 | 0.001188037 | 3.291672e-05
47.51556 | 0.001243489 | 3.445312e-05
53.465 | 0.001315301 | 3.64428e-05
59.41333 | 0.001505822 | 4.172155e-05
65.36056 | 0.00154632 | 4.284361e-05

## 1-mLR2-5-10
Experiment | VEC901
Sample | 1-mLR2-5-10
Sample Type | LR
Thickness [mm] | 0.308
Width [mm] | 10.83
Area [mm^2] | 3.33564
Duration [h] | 82.54833
Nominal Load [N] | 100
Nominal Stress [MPa] | 29.97925
Creep Load [N] | 125
Creep Stress [MPa] | 37.47407
Failure Load [N] | 425
Failure Stress [MPa] | 127.4118
Nominal Loading Degree [-] | 0.3
Loading Degree [-] | 0.2941176
Nominal RH [%] | 90
Measured Mean RH [%] | 89
Compliance_1 [MPa^-1] | 7.898348e-07
Compliance_2 [MPa^-1] | 1.259418e-05
Compliance_3 [MPa^-1] | 4.088184e-07
Compliance_4 [MPa^-1] | 6.443806e-05
Time [h] | Creep Strain [-] | Creep Compliance [MPa^-1]
0 | 0 | 0
0.008888889 | 7.56078e-05 | 2.017603e-06
0.01777778 | 4.817749e-05 | 1.285622e-06
0.02666667 | 6.947164e-05 | 1.853859e-06
0.03555556 | 4.390976e-05 | 1.171737e-06
0.04444444 | 1.984946e-05 | 5.296853e-07
0.05333333 | 5.653712e-05 | 1.5087e-06
0.06222222 | 0.0001068616 | 2.851615e-06
0.07111111 | 0.0001037807 | 2.769399e-06
0.08 | 0.0001120956 | 2.991286e-06
0.08888889 | 5.273209e-05 | 1.407162e-06
0.09777778 | 2.692543e-05 | 7.185084e-07
0.1066667 | 1.095278e-05 | 2.922764e-07
0.1155556 | 0.0001063787 | 2.838728e-06
0.1244444 | 7.802715e-05 | 2.082164e-06
0.1333333 | 0.0001118902 | 2.985805e-06
0.1422222 | 5.353272e-05 | 1.428527e-06
0.1511111 | 0.0001174196 | 3.133356e-06
0.16 | 0.0001099828 | 2.934903e-06
0.1688889 | 0.0001287031 | 3.434457e-06
0.1777778 | 6.596113e-05 | 1.760181e-06
0.1866667 | 0.0001236732 | 3.300235e-06
0.1955556 | 0.0001101222 | 2.938625e-06
0.2044444 | 0.0001543016 | 4.117557e-06
0.2133333 | 0.00024789 | 6.614974e-06
0.2222222 | 0.0001256367 | 3.352631e-06
0.2311111 | 0.0002181242 | 5.82067e-06
0.24 | 0.0001354557 | 3.61465e-06
0.2488889 | 0.0002679712 | 7.150844e-06
0.2577778 | 0.0001456992 | 3.888002e-06
0.2666667 | 0.0001918273 | 5.118935e-06
0.2755556 | 0.0001540334 | 4.110399e-06
0.2844444 | 0.0002622249 | 6.997503e-06
0.2933333 | 0.0001942913 | 5.184687e-06
0.3022222 | 0.0002214169 | 5.908535e-06
0.3111111 | 0.0002163122 | 5.772318e-06
0.32 | 0.0002817471 | 7.518455e-06
0.3288889 | 0.0002531951 | 6.756542e-06
0.3377778 | 0.0003018052 | 8.053707e-06
0.3466667 | 0.0003467923 | 9.254193e-06
0.3555556 | 0.0003800852 | 1.014262e-05
0.3644444 | 0.0003371269 | 8.996271e-06
0.3733333 | 0.0003821778 | 1.019846e-05
0.3827778 | 0.0002484339 | 6.629488e-06
0.3916667 | 0.0002547504 | 6.798046e-06
0.4 | 0.0003510245 | 9.36713e-06
1.316111 | 0.0004386317 | 1.170494e-05
3.078333 | 0.0004409628 | 1.176715e-05
4.767778 | 0.0006735923 | 1.797489e-05
6.555 | 0.00069838 | 1.863635e-05
8.342222 | 0.0007621459 | 2.033796e-05
10.13 | 0.0008191287 | 2.185855e-05
15.40944 | 0.001267442 | 3.382185e-05
29.76333 | 0.0013654 | 3.643587e-05
47.38167 | 0.001495429 | 3.990569e-05
53.58 | 0.001677794 | 4.477214e-05
72.16222 | 0.001736361 | 4.6335e-05
78.16556 | 0.001870194 | 4.990635e-05

## 1-mLR2-13-12
Experiment | VET9012
Sample | 1-mLR2-13-12
Sample Type | LR
Thickness [mm] | 0.31
Width [mm] | 10.61
Area [mm^2] | 3.2891
Duration [h] | 74.46889
Nominal Load [N] | 105
Nominal Stress [MPa] | 31.92363
Creep Load [N] | 101.5636
Creep Stress [MPa] | 30.87885
Failure Load [N] | 460.2
Failure Stress [MPa] | 139.9167
Nominal Loading Degree [-] | 0.3
Loading Degree [-] | 0.2206946
Nominal RH [%] | 90
Measured Mean RH [%] | 88
Compliance_1 [MPa^-1] | 1.835084e-05
Compliance_2 [MPa^-1] | 1.04833e-05
Compliance_3 [MPa^-1] | 7.981434e-06
Compliance_4 [MPa^-1] | 1.75752e-05
Time [h] | Creep Strain [-] | Creep Compliance [MPa^-1]
0 | 0 | 0
0.01222222 | 0.0002607618 | 8.444671e-06
0.02388889 | 0.0002795174 | 9.052065e-06
0.03611111 | 0.0002969778 | 9.617513e-06
1.056111 | 0.0008020773 | 2.597497e-05
2.173889 | 0.0009250867 | 2.995858e-05
3.291667 | 0.0009537251 | 3.088603e-05
4.409444 | 0.0009823235 | 3.181218e-05
5.526667 | 0.001022376 | 3.310927e-05
6.644444 | 0.001064179 | 3.446303e-05
11.11611 | 0.001065246 | 3.449758e-05
14.84222 | 0.001138059 | 3.685561e-05
21.06944 | 0.001252028 | 4.054646e-05
27.29778 | 0.00125832 | 4.075021e-05
33.525 | 0.001256058 | 4.067695e-05
39.75389 | 0.001315611 | 4.260558e-05
45.98278 | 0.001320651 | 4.276879e-05
52.21111 | 0.001340922 | 4.342526e-05
58.43889 | 0.001386139 | 4.488959e-05
68.03333 | 0.001387924 | 4.494738e-05

## 1-mLR2-13-10
Experiment | VET9012
Sample | 1-mLR2-13-10
Sample Type | LR
Thickness [mm] | 0.318
Width [mm] | 11
Area [mm^2] | 3.498
Duration [h] | 74.46889
Nominal Load [N] | 105
Nominal Stress [MPa] | 30.01715
Creep Load [N] | 101.5636
Creep Stress [MPa] | 29.03477
Failure Load [N] | 469.2
Failure Stress [MPa] | 134.1338
Nominal Loading Degree [-] | 0.3
Loading Degree [-] | 0.2164613
Nominal RH [%] | 90
Measured Mean RH [%] | 89
Compliance_1 [MPa^-1] | 4.617739e-06
Compliance_2 [MPa^-1] | 1.489899e-05
Compliance_3 [MPa^-1] | 8.868884e-06
Compliance_4 [MPa^-1] | 1.903394e-05
Time [h] | Creep Strain [-] | Creep Compliance [MPa^-1]
0 | 0 | 0
0.01222222 | 0.000116169 | 4.00103e-06
0.02444444 | 0.0001084394 | 3.73481e-06
1.094444 | 0.0004678458 | 1.611329e-05
2.212222 | 0.0005476381 | 1.886146e-05
3.33 | 0.0006668853 | 2.296851e-05
4.447778 | 0.0006638502 | 2.286397e-05
5.564444 | 0.0007053984 | 2.429495e-05
6.682778 | 0.0007261876 | 2.501096e-05
11.15444 | 0.0007823617 | 2.694568e-05
14.88056 | 0.0008428848 | 2.903019e-05
21.10778 | 0.0008913995 | 3.07011e-05
27.33556 | 0.000913384 | 3.145828e-05
33.56333 | 0.001000532 | 3.445977e-05
39.79222 | 0.0009817799 | 3.381393e-05
46.02111 | 0.00101462 | 3.4945e-05
52.24944 | 0.001041737 | 3.587896e-05
58.47722 | 0.001110821 | 3.825831e-05
68.07167 | 0.001099973 | 3.788467e-05

## 1-mLR2-14-13
Experiment | VET9030
Sample | 1-mLR2-14-13
Sample Type | LR
Thickness [mm] | 0.31
Width [mm] | 9.93
Area [mm^2] | 3.0783
Duration [h] | 63.085
Nominal Load [N] | 155
Nominal Stress [MPa] | 50.35247
Creep Load [N] | 158.8478
Creep Stress [MPa] | 51.60245
Failure Load [N]
Failure Stress [MPa]
Nominal Loading Degree [-] | 0.5
Loading Degree [-] | 0.4914519
Nominal RH [%] | 90
Measured Mean RH [%] | 88
Compliance_1 [MPa^-1] | 1.400002e-05
Compliance_2 [MPa^-1] | 1.125737e-05
Compliance_3 [MPa^-1] | 1.158131e-05
Compliance_4 [MPa^-1] | 1.766174e-05
Time [h] | Creep Strain [-] | Creep Compliance [MPa^-1]
0 | 0 | 0
1.089444 | 0.0007103176 | 1.376519e-05
2.141667 | 0.001042165 | 2.019603e-05
3.193333 | 0.001263937 | 2.449373e-05
4.247222 | 0.001417115 | 2.746216e-05
5.3 | 0.001577121 | 3.05629e-05
6.352222 | 0.00156703 | 3.036736e-05
7.403889 | 0.001754581 | 3.400189e-05
8.455 | 0.001705629 | 3.305326e-05
9.508333 | 0.001797905 | 3.484147e-05
10.56111 | 0.001835408 | 3.556823e-05
14.07056 | 0.001882022 | 3.647157e-05
17.58222 | 0.002115403 | 4.099424e-05
21.09389 | 0.002104214 | 4.077741e-05
24.6 | 0.002073281 | 4.017796e-05
28.10722 | 0.002085158 | 4.040811e-05
31.61556 | 0.002153785 | 4.173803e-05
35.12389 | 0.002195323 | 4.254299e-05
38.63 | 0.002165039 | 4.195613e-05
42.13833 | 0.00229282 | 4.443238e-05
45.64333 | 0.002119486 | 4.107336e-05
49.15 | 0.002263761 | 4.386926e-05
52.65611 | 0.002286047 | 4.430114e-05
56.16222 | 0.002236442 | 4.333983e-05
59.67333 | 0.002208965 | 4.280737e-05

## 1-mLR2-14-14
Experiment | VET9030
Sample | 1-mLR2-14-14
Sample Type | LR
Thickness [mm] | 0.31
Width [mm] | 9.83
Area [mm^2] | 3.0473
Duration [h] | 63.08444
Nominal Load [N] | 155
Nominal Stress [MPa] | 50.8647
Creep Load [N] | 138.2391
Creep Stress [MPa] | 45.36446
Failure Load [N] | 360.5
Failure Stress [MPa] | 118.3014
Nominal Loading Degree [-] | 0.5
Loading Degree [-] | 0.383465
Nominal RH [%] | 90
Measured Mean RH [%] | 88
Compliance_1 [MPa^-1] | 4.852495e-06
Compliance_2 [MPa^-1] | 1.10294e-05
Compliance_3 [MPa^-1] | 1.061511e-05
Compliance_4 [MPa^-1] | 1.987078e-05
Time [h] | Creep Strain [-] | Creep Compliance [MPa^-1]
0 | 0 | 0
1.032222 | 0.0002693671 | 5.937845e-06
2.083889 | 0.000496577 | 1.094639e-05
3.136111 | 0.0006711106 | 1.479375e-05
4.19 | 0.0008070829 | 1.779108e-05
5.242778 | 0.0008710442 | 1.920103e-05
6.295 | 0.00094475 | 2.082577e-05
7.346111 | 0.001010807 | 2.228192e-05
8.397778 | 0.001174038 | 2.588013e-05
9.451667 | 0.001164975 | 2.568033e-05
10.50389 | 0.00119921 | 2.6435e-05
14.01333 | 0.001268093 | 2.795345e-05
17.52444 | 0.001285835 | 2.834455e-05
21.03611 | 0.001293516 | 2.851385e-05
24.54278 | 0.001333356 | 2.939207e-05
28.05 | 0.001384152 | 3.051181e-05
31.55833 | 0.00145569 | 3.208878e-05
35.06611 | 0.00148629 | 3.27633e-05
38.57222 | 0.001517525 | 3.345184e-05
42.08111 | 0.001597358 | 3.521167e-05
45.58667 | 0.001563628 | 3.446814e-05
49.09278 | 0.001575153 | 3.472218e-05
52.59833 | 0.00153071 | 3.374249e-05
56.105 | 0.001476884 | 3.255598e-05
59.61611 | 0.001598491 | 3.523663e-05

## 1-mLR2-14-15
Experiment | VET9030
Sample | 1-mLR2-14-15
Sample Type | LR
Thickness [mm] | 0.313
Width [mm] | 9.73
Area [mm^2] | 3.04549
Duration [h] | 63.085
Nominal Load [N] | 155
Nominal Stress [MPa] | 50.89493
Creep Load [N] | 136.0588
Creep Stress [MPa] | 44.6755
Failure Load [N] | 361.7544
Failure Stress [MPa] | 118.7837
Nominal Loading Degree [-] | 0.5
Loading Degree [-] | 0.3761081
Nominal RH [%] | 90
Measured Mean RH [%] | 88
Compliance_1 [MPa^-1] | 4.540503e-06
Compliance_2 [MPa^-1] | 1.166583e-05
Compliance_3 [MPa^-1] | 1.109608e-05
Compliance_4 [MPa^-1] | 5.372518e-05
Time [h] | Creep Strain [-] | Creep Compliance [MPa^-1]
0 | 0 | 0
0.9688889 | 0.0002660104 | 5.954281e-06
2.020556 | 0.0004344409 | 9.724367e-06
3.072222 | 0.0006618833 | 1.481535e-05
4.126667 | 0.0007932037 | 1.775478e-05
5.179444 | 0.000950717 | 2.12805e-05
6.232222 | 0.001014439 | 2.270683e-05
7.282778 | 0.001145925 | 2.564997e-05
8.334444 | 0.001173728 | 2.627231e-05
9.388333 | 0.001168729 | 2.616041e-05
10.44 | 0.00133094 | 2.979127e-05
13.95 | 0.001497998 | 3.353063e-05
17.46111 | 0.00162158 | 3.629684e-05
20.97222 | 0.001724817 | 3.860767e-05
24.47889 | 0.001776705 | 3.976911e-05
27.98611 | 0.001770048 | 3.96201e-05
31.495 | 0.001808864 | 4.048894e-05
35.00278 | 0.001900876 | 4.254851e-05
38.50889 | 0.002032154 | 4.548699e-05
42.01778 | 0.002131695 | 4.771509e-05
45.52278 | 0.002204988 | 4.935566e-05
49.02889 | 0.002203043 | 4.931212e-05
52.535 | 0.00217301 | 4.863987e-05
56.04167 | 0.00214635 | 4.804311e-05
59.55278 | 0.002124377 | 4.755127e-05