## 1-mLT3-15-1-7
Experiment | VET307
Sample | 1-mLT3-15-1-7
Sample Type | LT-EW
Thickness [mm] | 0.305
Width [mm] | 11
Area [mm^2] | 3.355
Duration [h] | 131.6467
Nominal Load [N] | 130
Nominal Stress [MPa] | 38.74814
Creep Load [N] | 131.3333
Creep Stress [MPa] | 39.14555
Failure Load [N] | 267.7333
Failure Stress [MPa] | 79.80129
Nominal Loading Degree [-] | 0.5
Loading Degree [-] | 0.4905378
Nominal RH [%] | 30
Measured Mean RH [%] | 32
Compliance_1 [MPa^-1] | 6.429891e-06
Compliance_2 [MPa^-1] | 1.086915e-05
Compliance_3 [MPa^-1] | 9.305765e-06
Compliance_4 [MPa^-1] | 1.993403e-05
Time [h] | Creep Strain [-] | Creep Compliance [MPa^-1]
0 | 0 | 0
0.3977778 | 0.0003086551 | 7.884806e-06
1.266111 | 0.0005864507 | 1.498128e-05
2.574444 | 0.000715128 | 1.826843e-05
4.362778 | 0.0008251548 | 2.107915e-05
6.151111 | 0.0009075998 | 2.318526e-05
7.938889 | 0.000975159 | 2.49111e-05
9.726111 | 0.001040424 | 2.657834e-05
11.51444 | 0.001085897 | 2.773997e-05
18.07056 | 0.001029621 | 2.630236e-05
24.03056 | 0.00112083 | 2.863238e-05
44.89 | 0.001211863 | 3.095787e-05
62.76833 | 0.001236459 | 3.158618e-05
75.28444 | 0.001351682 | 3.452963e-05
96.145 | 0.001636808 | 4.181339e-05
114.0228 | 0.00171329 | 4.376716e-05
131.5533 | 0.001720896 | 4.396147e-05

## 1-mLT1-5-6-5
Experiment | VET3014
Sample | 1-mLT1-5-6-5
Sample Type | LT-EW
Thickness [mm] | 0.302
Width [mm] | 10.76
Area [mm^2] | 3.24952
Duration [h] | 154.3544
Nominal Load [N] | 130
Nominal Stress [MPa] | 40.00591
Creep Load [N] | 132.1659
Creep Stress [MPa] | 40.67243
Failure Load [N] | 347.8022
Failure Stress [MPa] | 107.0319
Nominal Loading Degree [-] | 0.5
Loading Degree [-] | 0.380003
Nominal RH [%] | 30
Measured Mean RH [%] | 32
Compliance_1 [MPa^-1] | 1.792357e-05
Compliance_2 [MPa^-1] | 9.255773e-06
Compliance_3 [MPa^-1] | 3.602121e-06
Compliance_4 [MPa^-1] | 1.124352e-05
Time [h] | Creep Strain [-] | Creep Compliance [MPa^-1]
0 | 0 | 0
0.01111111 | 0.0002056583 | 5.056456e-06
0.02166667 | 0.0003091345 | 7.60059e-06
0.03277778 | 0.0002922713 | 7.185979e-06
1.037222 | 0.0009930956 | 2.441692e-05
2.153889 | 0.001100415 | 2.705554e-05
3.271111 | 0.001132122 | 2.783512e-05
4.387778 | 0.001133662 | 2.787297e-05
5.505 | 0.00119562 | 2.939633e-05
6.621667 | 0.00120092 | 2.952663e-05
7.737778 | 0.001218414 | 2.995675e-05
8.853889 | 0.001267134 | 3.115462e-05
9.97 | 0.001307635 | 3.215041e-05
23.8 | 0.001351665 | 3.323295e-05
47.21444 | 0.001358713 | 3.340624e-05
65.88167 | 0.00142338 | 3.499619e-05
84.54611 | 0.001522284 | 3.74279e-05
152.7472 | 0.001666947 | 4.098468e-05

## 1-mLT3-15-6-6
Experiment | VET3030
Sample | 1-mLT3-15-6-6
Sample Type | LT-EW
Thickness [mm] | 0.304
Width [mm] | 10.99
Area [mm^2] | 3.34096
Duration [h] | 151.3583
Nominal Load [N] | 110
Nominal Stress [MPa] | 32.92467
Creep Load [N] | 120.1645
Creep Stress [MPa] | 35.96707
Failure Load [N]
Failure Stress [MPa]
Nominal Loading Degree [-] | 0.5
Loading Degree [-] | 0.5368219
Nominal RH [%] | 30
Measured Mean RH [%] | 32
Compliance_1 [MPa^-1] | 5.190291e-06
Compliance_2 [MPa^-1] | 9.045332e-06
Compliance_3 [MPa^-1] | 1.372999e-05
Compliance_4 [MPa^-1] | 1.95466e-05
Time [h] | Creep Strain [-] | Creep Compliance [MPa^-1]
0 | 0 | 0
0.03333333 | 0.0001503919 | 4.181379e-06
0.7538889 | 0.0002624375 | 7.296605e-06
1.8 | 0.0003622522 | 1.007178e-05
2.847778 | 0.000420832 | 1.170048e-05
3.894444 | 0.0005403079 | 1.50223e-05
4.939444 | 0.0006920757 | 1.924193e-05
5.986111 | 0.0007846577 | 2.181601e-05
7.033889 | 0.0009429213 | 2.621624e-05
8.080556 | 0.0009700991 | 2.697187e-05
9.126667 | 0.001021975 | 2.841419e-05
10.17278 | 0.001086126 | 3.01978e-05
11.21889 | 0.001133964 | 3.152784e-05
21.93889 | 0.001147755 | 3.191127e-05
39.90833 | 0.001247069 | 3.467252e-05
57.88 | 0.001411967 | 3.925722e-05
77.21833 | 0.001244698 | 3.460661e-05
95.18333 | 0.001387607 | 3.857993e-05
113.15 | 0.001536902 | 4.273082e-05
131.1239 | 0.001401312 | 3.896098e-05
149.0939 | 0.001555678 | 4.325284e-05

## 1-mLT3-17-4-6
Experiment | VET309
Sample | 1-mLT3-17-4-6
Sample Type | LT-EW
Thickness [mm] | 0.302
Width [mm] | 10.83
Area [mm^2] | 3.27066
Duration [h] | 273.6189
Nominal Load [N] | 78
Nominal Stress [MPa] | 23.8484
Creep Load [N] | 77.26713
Creep Stress [MPa] | 23.62432
Failure Load [N] | 246.1091
Failure Stress [MPa] | 75.24753
Nominal Loading Degree [-] | 0.3
Loading Degree [-] | 0.3139548
Nominal RH [%] | 30
Measured Mean RH [%] | 32
Compliance_1 [MPa^-1] | 4.463536e-06
Compliance_2 [MPa^-1] | 5.248379e-06
Compliance_3 [MPa^-1] | 5.733287e-06
Compliance_4 [MPa^-1] | 7.488937e-06
Time [h] | Creep Strain [-] | Creep Compliance [MPa^-1]
0 | 0 | 0
1.881111 | 6.656135e-05 | 2.817492e-06
3.75 | 0.0001907808 | 8.075611e-06
5.617778 | 0.0002503645 | 1.059774e-05
7.487222 | 0.0003074431 | 1.301384e-05
9.355556 | 0.0003381833 | 1.431505e-05
11.22333 | 0.0003299502 | 1.396655e-05
29.915 | 0.0003796917 | 1.607206e-05
48.60556 | 0.0004089798 | 1.731181e-05
67.29556 | 0.0004001454 | 1.693786e-05
102.4411 | 0.0003690518 | 1.562169e-05
136.1289 | 0.000558765 | 2.36521e-05
169.8139 | 0.0004967734 | 2.102805e-05
203.4967 | 0.0005091472 | 2.155182e-05
237.1789 | 0.0005789087 | 2.450477e-05
270.865 | 0.0007748485 | 3.279876e-05

## 1-mLT2-4-2-6
Experiment | VET3035
Sample | 1-mLT2-4-2-6
Sample Type | LT-EW
Thickness [mm] | 0.3
Width [mm] | 9.9
Area [mm^2] | 2.97
Duration [h] | 161.6683
Nominal Load [N] | 100
Nominal Stress [MPa] | 33.67003
Creep Load [N] | 101.9857
Creep Stress [MPa] | 34.33862
Failure Load [N]
Failure Stress [MPa]
Nominal Loading Degree [-] | 0.5
Loading Degree [-] | 0.5125168
Nominal RH [%] | 30
Measured Mean RH [%] | 32
Compliance_1 [MPa^-1] | 6.111614e-06
Compliance_2 [MPa^-1] | 8.674948e-06
Compliance_3 [MPa^-1] | 9.099387e-06
Compliance_4 [MPa^-1] | 1.824135e-05
Time [h] | Creep Strain [-] | Creep Compliance [MPa^-1]
0 | 0 | 0
0.01 | 0.0001734545 | 5.051295e-06
0.02 | 0.0003302501 | 9.617452e-06
0.03 | 0.0003841007 | 1.118568e-05
0.04 | 0.0004707757 | 1.37098e-05
1.403333 | 0.0005059513 | 1.473418e-05
2.451111 | 0.0005656683 | 1.647324e-05
3.498333 | 0.0006371121 | 1.855381e-05
4.546667 | 0.000639778 | 1.863144e-05
5.595 | 0.0006575744 | 1.91497e-05
6.644444 | 0.0006321812 | 1.841021e-05
7.693889 | 0.0006733204 | 1.960825e-05
8.743333 | 0.0007473888 | 2.176525e-05
9.792222 | 0.0008013854 | 2.333773e-05
10.84167 | 0.0008116141 | 2.36356e-05
11.89056 | 0.0008146711 | 2.372463e-05
12.93778 | 0.0008219858 | 2.393764e-05
13.98778 | 0.0008730382 | 2.542438e-05
24.47278 | 0.000933415 | 2.718266e-05
34.96 | 0.001005828 | 2.929146e-05
45.44333 | 0.001062749 | 3.094908e-05
55.92722 | 0.001047279 | 3.049857e-05
66.40944 | 0.00113764 | 3.313003e-05
76.88722 | 0.001182795 | 3.444502e-05
87.37056 | 0.001175296 | 3.422664e-05
97.85222 | 0.001173547 | 3.417572e-05
108.3328 | 0.001240733 | 3.61323e-05
118.8133 | 0.001194313 | 3.478047e-05
129.2972 | 0.001255381 | 3.655886e-05
139.7806 | 0.001269345 | 3.69655e-05
150.2628 | 0.001348292 | 3.92646e-05
160.7422 | 0.00137678 | 4.00942e-05

## 1-mLT2-8-5-6
Experiment | VET3035
Sample | 1-mLT2-8-5-6
Sample Type | LT-EW
Thickness [mm] | 0.303
Width [mm] | 10.25
Area [mm^2] | 3.10575
Duration [h] | 161.6689
Nominal Load [N] | 100
Nominal Stress [MPa] | 32.19834
Creep Load [N] | 101.9857
Creep Stress [MPa] | 32.83771
Failure Load [N] | 161.4524
Failure Stress [MPa] | 51.98499
Nominal Loading Degree [-] | 0.5
Loading Degree [-] | 0.6316767
Nominal RH [%] | 30
Measured Mean RH [%] | 32
Compliance_1 [MPa^-1] | 1.521794e-07
Compliance_2 [MPa^-1] | 3.523772e-06
Compliance_3 [MPa^-1] | 5.060778e-06
Compliance_4 [MPa^-1] | 3.388985e-05
Time [h] | Creep Strain [-] | Creep Compliance [MPa^-1]
0 | 0 | 0
0.01 | 3.698088e-05 | 1.126171e-06
0.02 | 3.190581e-05 | 9.716211e-07
0.03 | 5.79045e-05 | 1.763354e-06
0.04 | 6.922223e-05 | 2.10801e-06
1.355 | 0.0001070301 | 3.259365e-06
2.402778 | 0.0001402866 | 4.27212e-06
3.45 | 0.0001695957 | 5.164662e-06
4.497778 | 0.0001705607 | 5.194049e-06
5.546667 | 0.0002452171 | 7.467545e-06
6.596111 | 0.0002953269 | 8.993528e-06
7.645556 | 0.0003159752 | 9.622329e-06
8.695 | 0.0003738809 | 1.138572e-05
9.743889 | 0.0003320151 | 1.011079e-05
10.79333 | 0.0003316062 | 1.009834e-05
11.84222 | 0.0003561985 | 1.084724e-05
12.89 | 0.0004499956 | 1.370362e-05
13.93944 | 0.0004015667 | 1.222883e-05
24.42444 | 0.0005039389 | 1.534635e-05
34.91167 | 0.0007353635 | 2.239387e-05
45.395 | 0.0007267916 | 2.213284e-05
55.87833 | 0.000863389 | 2.629261e-05
66.36056 | 0.0008982149 | 2.735315e-05
76.83833 | 0.000956742 | 2.913547e-05
87.32222 | 0.001036393 | 3.156106e-05
97.80389 | 0.001006364 | 3.06466e-05
108.2839 | 0.001088344 | 3.314312e-05
118.7644 | 0.001036609 | 3.156764e-05
129.2483 | 0.001073562 | 3.269296e-05
139.7322 | 0.00114791 | 3.495707e-05
150.2144 | 0.001151903 | 3.507866e-05
160.6939 | 0.001179064 | 3.59058e-05

## 1-mLT2-8-7-6
Experiment | VET3035
Sample | 1-mLT2-8-7-6
Sample Type | LT-EW
Thickness [mm] | 0.302
Width [mm] | 10.03
Area [mm^2] | 3.02906
Duration [h] | 161.6689
Nominal Load [N] | 65
Nominal Stress [MPa] | 21.4588
Creep Load [N] | 65.41228
Creep Stress [MPa] | 21.59491
Failure Load [N] | 126.6789
Failure Stress [MPa] | 41.82121
Nominal Loading Degree [-] | 0.3
Loading Degree [-] | 0.5163627
Nominal RH [%] | 30
Measured Mean RH [%] | 32
Compliance_1 [MPa^-1] | 2.907752e-07
Compliance_2 [MPa^-1] | 5.131925e-06
Compliance_3 [MPa^-1] | 2.644287e-05
Compliance_4 [MPa^-1] | 3.631641e-05
Time [h] | Creep Strain [-] | Creep Compliance [MPa^-1]
0 | 0 | 0
0.01 | 5.333076e-05 | 2.469598e-06
0.02111111 | 8.045929e-05 | 3.725845e-06
0.03222222 | 0.0001150797 | 5.329021e-06
1.185556 | 0.0001139264 | 5.275612e-06
2.233889 | 0.0001899881 | 8.797819e-06
3.280556 | 0.0002447301 | 1.133277e-05
4.328333 | 0.0003048299 | 1.411582e-05
5.377778 | 0.0003325935 | 1.540147e-05
6.426667 | 0.0004271747 | 1.978127e-05
7.476111 | 0.0004794335 | 2.220122e-05
8.525556 | 0.0005522361 | 2.557251e-05
9.574444 | 0.0005589075 | 2.588144e-05
10.62444 | 0.0006416458 | 2.971282e-05
11.67278 | 0.0006563931 | 3.039573e-05
12.72056 | 0.000671069 | 3.107533e-05
13.77 | 0.0006807817 | 3.15251e-05
24.25556 | 0.0007866624 | 3.642814e-05
34.74222 | 0.000896345 | 4.150723e-05
45.22556 | 0.0009277292 | 4.296055e-05
55.70889 | 0.001053467 | 4.878309e-05
66.19111 | 0.001073653 | 4.971789e-05
76.66889 | 0.001124198 | 5.205847e-05
87.15278 | 0.001132503 | 5.244307e-05
97.63444 | 0.001125967 | 5.214039e-05
108.1144 | 0.001222633 | 5.661674e-05
118.595 | 0.001172938 | 5.431549e-05
129.0789 | 0.001250509 | 5.790757e-05
139.5628 | 0.001284311 | 5.947283e-05
150.045 | 0.001329226 | 6.155275e-05
160.5244 | 0.001342755 | 6.217923e-05

## 1-mLT3-15-2-6
Experiment | VET308
Sample | 1-mLT3-15-2-6
Sample Type | LT-EW
Thickness [mm] | 0.252
Width [mm] | 10.98
Area [mm^2] | 2.76696
Duration [h] | 150.96
Nominal Load [N] | 65
Nominal Stress [MPa] | 23.49149
Creep Load [N] | 66.34807
Creep Stress [MPa] | 23.97869
Failure Load [N] | 171.9314
Failure Stress [MPa] | 62.13729
Nominal Loading Degree [-] | 0.3
Loading Degree [-] | 0.3858985
Nominal RH [%] | 30
Measured Mean RH [%] | 32
Compliance_1 [MPa^-1] | 2.85012e-06
Compliance_2 [MPa^-1] | 9.458614e-06
Compliance_3 [MPa^-1] | 9.079028e-06
Compliance_4 [MPa^-1] | 3.653136e-05
Time [h] | Creep Strain [-] | Creep Compliance [MPa^-1]
0 | 0 | 0
0.008333333 | 5.305729e-05 | 2.212685e-06
0.01722222 | 0.0001239471 | 5.169053e-06
0.7955556 | 0.0001355621 | 5.65344e-06
1.582778 | 0.0002201262 | 9.180078e-06
2.37 | 0.000261389 | 1.090089e-05
3.157222 | 0.0003298464 | 1.375582e-05
3.944444 | 0.0003377843 | 1.408685e-05
4.731667 | 0.0004073886 | 1.698961e-05
5.518889 | 0.0004966811 | 2.071344e-05
6.306111 | 0.0004522979 | 1.88625e-05
7.093333 | 0.000507706 | 2.117322e-05
7.880556 | 0.0005548685 | 2.314007e-05
15.75056 | 0.0006145795 | 2.563024e-05
23.62111 | 0.0006408328 | 2.67251e-05
31.49167 | 0.0006638317 | 2.768423e-05
39.36278 | 0.0007761324 | 3.236759e-05
47.23389 | 0.000790317 | 3.295914e-05
61.09889 | 0.0009777138 | 4.077428e-05
78.96056 | 0.001045198 | 4.358862e-05
96.82167 | 0.001076723 | 4.490334e-05
114.6833 | 0.001109442 | 4.626782e-05
132.5456 | 0.001181281 | 4.926377e-05
150.4083 | 0.001224603 | 5.107046e-05

## 1-mLT3-9-3-6
Experiment | VET308
Sample | 1-mLT3-9-3-6
Sample Type | LT-EW
Thickness [mm] | 0.249
Width [mm] | 10.8
Area [mm^2] | 2.6892
Duration [h] | 150.9606
Nominal Load [N] | 65
Nominal Stress [MPa] | 24.17076
Creep Load [N] | 67.55034
Creep Stress [MPa] | 25.11912
Failure Load [N] | 233.3003
Failure Stress [MPa] | 86.75455
Nominal Loading Degree [-] | 0.3
Loading Degree [-] | 0.2895424
Nominal RH [%] | 30
Measured Mean RH [%] | 32
Compliance_1 [MPa^-1] | 4.098827e-06
Compliance_2 [MPa^-1] | 7.866544e-06
Compliance_3 [MPa^-1] | 7.838365e-06
Compliance_4 [MPa^-1] | 2.062976e-05
Time [h] | Creep Strain [-] | Creep Compliance [MPa^-1]
0 | 0 | 0
0.6994444 | 0.0002422838 | 9.645392e-06
1.486667 | 0.0002906415 | 1.157053e-05
2.273889 | 0.0002666237 | 1.061437e-05
3.061111 | 0.000296573 | 1.180666e-05
3.848333 | 0.0003778545 | 1.504251e-05
4.635556 | 0.0003531832 | 1.406033e-05
5.422778 | 0.000409877 | 1.631733e-05
6.21 | 0.000434503 | 1.72977e-05
6.997222 | 0.0004697572 | 1.870118e-05
7.784444 | 0.0004303931 | 1.713408e-05
15.65444 | 0.0005167915 | 2.057363e-05
23.525 | 0.0005135705 | 2.04454e-05
31.39556 | 0.0005786987 | 2.303817e-05
39.26667 | 0.0006174357 | 2.458031e-05
47.13778 | 0.0006781189 | 2.699612e-05
61.00278 | 0.0007319646 | 2.913974e-05
78.865 | 0.0008140904 | 3.240919e-05
96.72556 | 0.0008100907 | 3.224996e-05
114.5872 | 0.000893268 | 3.556127e-05
132.4494 | 0.0009057724 | 3.605908e-05
150.3122 | 0.0009602102 | 3.822626e-05

## 1-mLT3-17-1-6
Experiment | VET308
Sample | 1-mLT3-17-1-6
Sample Type | LT-EW
Thickness [mm] | 0.249
Width [mm] | 10.86
Area [mm^2] | 2.70414
Duration [h] | 150.9611
Nominal Load [N] | 65
Nominal Stress [MPa] | 24.03722
Creep Load [N] | 68.03289
Creep Stress [MPa] | 25.15879
Failure Load [N] | 171.7829
Failure Stress [MPa] | 63.52589
Nominal Loading Degree [-] | 0.3
Loading Degree [-] | 0.39604
Nominal RH [%] | 30
Measured Mean RH [%] | 32
Compliance_1 [MPa^-1] | 2.40899e-06
Compliance_2 [MPa^-1] | 3.700798e-06
Compliance_3 [MPa^-1] | 4.247881e-06
Compliance_4 [MPa^-1] | 2.25094e-05
Time [h] | Creep Strain [-] | Creep Compliance [MPa^-1]
0 | 0 | 0
0.6222222 | 7.210974e-05 | 2.866184e-06
1.409444 | 8.379043e-05 | 3.330463e-06
2.196667 | 9.172363e-05 | 3.645788e-06
2.983889 | 0.0001248737 | 4.963422e-06
3.771111 | 0.00015919 | 6.327412e-06
4.558333 | 0.0002102978 | 8.35882e-06
5.345556 | 0.0002142571 | 8.516192e-06
6.132778 | 0.0002543721 | 1.011066e-05
6.92 | 0.0002316949 | 9.209301e-06
7.707222 | 0.0002696669 | 1.07186e-05
15.57722 | 0.0002977653 | 1.183544e-05
23.44778 | 0.0003691572 | 1.467309e-05
31.31833 | 0.0003909166 | 1.553797e-05
39.18944 | 0.0004749901 | 1.887969e-05
47.06056 | 0.0004667674 | 1.855286e-05
60.92556 | 0.000540531 | 2.148478e-05
78.78778 | 0.0005870311 | 2.333304e-05
96.64833 | 0.0005987417 | 2.379851e-05
114.51 | 0.0006331351 | 2.516556e-05
132.3722 | 0.0006867743 | 2.729759e-05
150.235 | 0.0007730259 | 3.072588e-05

## 1-mLT1-3-3-5
Experiment | VET6519
Sample | 1-mLT1-3-3-5
Sample Type | LT-EW
Thickness [mm] | 0.302
Width [mm] | 10.93
Area [mm^2] | 3.30086
Duration [h] | 117.7478
Nominal Load [N] | 70
Nominal Stress [MPa] | 21.20659
Creep Load [N] | 65.87934
Creep Stress [MPa] | 19.95824
Failure Load [N] | 204.3339
Failure Stress [MPa] | 61.90323
Nominal Loading Degree [-] | 0.3
Loading Degree [-] | 0.3224103
Nominal RH [%] | 65
Measured Mean RH [%] | 64
Compliance_1 [MPa^-1] | 5.456883e-06
Compliance_2 [MPa^-1] | 1.131456e-05
Compliance_3 [MPa^-1] | 7.860655e-06
Compliance_4 [MPa^-1] | 2.792797e-05
Time [h] | Creep Strain [-] | Creep Compliance [MPa^-1]
0 | 0 | 0
0.9705556 | 0.0003691548 | 1.849636e-05
2.013889 | 0.0003706456 | 1.857106e-05
3.057222 | 0.000389504 | 1.951595e-05
4.101667 | 0.0003680938 | 1.84432e-05
5.146667 | 0.0003715335 | 1.861555e-05
6.191667 | 0.0004485598 | 2.247492e-05
7.235556 | 0.0004692978 | 2.351399e-05
8.279444 | 0.0004599259 | 2.304442e-05
15.585 | 0.0005345889 | 2.678538e-05
22.54389 | 0.0005437186 | 2.724282e-05
31.50778 | 0.0005630044 | 2.820913e-05
43.47 | 0.000678375 | 3.398973e-05
56.17222 | 0.0006698669 | 3.356343e-05
68.13389 | 0.0007628496 | 3.822229e-05
80.31722 | 0.0008048399 | 4.03262e-05
92.27778 | 0.000854472 | 4.2813e-05
104.2406 | 0.0008343569 | 4.180514e-05
116.2017 | 0.0008688841 | 4.353511e-05

## 1-mLT1-3-5-7
Experiment | VET6519
Sample | 1-mLT1-3-5-7
Sample Type | LT-EW
Thickness [mm] | 0.305
Width [mm] | 11.1
Area [mm^2] | 3.3855
Duration [h] | 117.7478
Nominal Load [N] | 70
Nominal Stress [MPa] | 20.67641
Creep Load [N] | 65.87934
Creep Stress [MPa] | 19.45927
Failure Load [N] | 204.3339
Failure Stress [MPa] | 60.3556
Nominal Loading Degree [-] | 0.3
Loading Degree [-] | 0.3224103
Nominal RH [%] | 65
Measured Mean RH [%] | 64
Compliance_1 [MPa^-1] | 9.543899e-06
Compliance_2 [MPa^-1] | 1.479648e-05
Compliance_3 [MPa^-1] | 8.973597e-06
Compliance_4 [MPa^-1] | 2.256568e-05
Time [h] | Creep Strain [-] | Creep Compliance [MPa^-1]
0 | 0 | 0
0.9294444 | 0.0004812734 | 2.473235e-05
1.972778 | 0.0005271429 | 2.708956e-05
3.016111 | 0.0005440326 | 2.795751e-05
4.061111 | 0.0005388388 | 2.76906e-05
5.106111 | 0.0005509433 | 2.831264e-05
6.150556 | 0.0006266184 | 3.220154e-05
7.195 | 0.0006562017 | 3.372181e-05
8.238333 | 0.0006735668 | 3.461419e-05
15.54444 | 0.0006721574 | 3.454177e-05
22.50333 | 0.0007005114 | 3.599886e-05
31.46722 | 0.0007427479 | 3.816937e-05
43.42944 | 0.0007590773 | 3.900853e-05
56.13167 | 0.00077142 | 3.964281e-05
68.09278 | 0.000864043 | 4.440265e-05
80.27667 | 0.0008679924 | 4.460561e-05
92.23722 | 0.0009185925 | 4.720592e-05
104.1994 | 0.0009645676 | 4.956855e-05
116.1606 | 0.0009462372 | 4.862656e-05

## 1-mLT3-17-1-7
Experiment | VET659
Sample | 1-mLT3-17-1-7
Sample Type | LT-EW
Thickness [mm] | 0.307
Width [mm] | 10.87
Area [mm^2] | 3.33709
Duration [h] | 105.4939
Nominal Load [N] | 70
Nominal Stress [MPa] | 20.97636
Creep Load [N] | 73.89298
Creep Stress [MPa] | 22.14294
Failure Load [N] | 205.393
Failure Stress [MPa] | 61.54853
Nominal Loading Degree [-] | 0.3
Loading Degree [-] | 0.3597639
Nominal RH [%] | 65
Measured Mean RH [%] | 64
Compliance_1 [MPa^-1] | 9.86667e-06
Compliance_2 [MPa^-1] | 1.514009e-05
Compliance_3 [MPa^-1] | 1.010921e-05
Compliance_4 [MPa^-1] | 2.502917e-05
Time [h] | Creep Strain [-] | Creep Compliance [MPa^-1]
0 | 0 | 0
7.677778 | 0.0007086616 | 3.200395e-05
15.17778 | 0.00086932 | 3.925947e-05
22.68111 | 0.0008807783 | 3.977694e-05
30.185 | 0.0009220696 | 4.16417e-05
40.88389 | 0.001011979 | 4.57021e-05
53.395 | 0.0009847955 | 4.447447e-05
65.90389 | 0.001028906 | 4.646656e-05
78.40944 | 0.001052273 | 4.752185e-05
90.91222 | 0.001066848 | 4.818003e-05
103.4239 | 0.001103555 | 4.98378e-05

## 1-mLT3-17-3-8
Experiment | VET659
Sample | 1-mLT3-17-3-8
Sample Type | LT-EW
Thickness [mm] | 0.3
Width [mm] | 10.71
Area [mm^2] | 3.213
Duration [h] | 105.4933
Nominal Load [N] | 70
Nominal Stress [MPa] | 21.78649
Creep Load [N] | 73.89298
Creep Stress [MPa] | 22.99813
Failure Load [N] | 186.393
Failure Stress [MPa] | 58.01213
Nominal Loading Degree [-] | 0.3
Loading Degree [-] | 0.3964365
Nominal RH [%] | 65
Measured Mean RH [%] | 64
Compliance_1 [MPa^-1] | 7.601365e-06
Compliance_2 [MPa^-1] | 1.107913e-05
Compliance_3 [MPa^-1] | 8.156354e-06
Compliance_4 [MPa^-1] | 2.741692e-05
Time [h] | Creep Strain [-] | Creep Compliance [MPa^-1]
0 | 0 | 0
7.571111 | 0.0004889159 | 2.125894e-05
15.07111 | 0.0006636183 | 2.885532e-05
22.575 | 0.0007202383 | 3.131726e-05
30.07833 | 0.0007206972 | 3.133721e-05
40.77722 | 0.0008539551 | 3.71315e-05
53.28833 | 0.0009199206 | 3.999981e-05
65.79722 | 0.000978564 | 4.254973e-05
78.30278 | 0.0009542475 | 4.14924e-05
90.80611 | 0.001004061 | 4.365837e-05
103.3172 | 0.001046172 | 4.548943e-05

## 1-mLT1-4-2-6
Experiment | VET6531
Sample | 1-mLT1-4-2-6
Sample Type | LT-EW
Thickness [mm] | 0.304
Width [mm] | 10.89
Area [mm^2] | 3.31056
Duration [h] | 196.8406
Nominal Load [N] | 105
Nominal Stress [MPa] | 31.71669
Creep Load [N] | 105
Creep Stress [MPa] | 31.71669
Failure Load [N] | 201.9442
Failure Stress [MPa] | 61.00001
Nominal Loading Degree [-] | 0.5
Loading Degree [-] | 0.5199456
Nominal RH [%] | 65
Measured Mean RH [%] | 66
Compliance_1 [MPa^-1] | 2.941359e-07
Compliance_2 [MPa^-1] | 1.340937e-05
Compliance_3 [MPa^-1] | 1.504842e-05
Compliance_4 [MPa^-1] | 2.564626e-05
Time [h] | Creep Strain [-] | Creep Compliance [MPa^-1]
0 | 0 | 0
0.01111111 | 0.0001048482 | 3.305773e-06
0.2261111 | 0.0002202962 | 6.945752e-06
1.28 | 0.0004210453 | 1.32752e-05
2.334444 | 0.0004857579 | 1.531553e-05
3.39 | 0.0005356654 | 1.688907e-05
4.443889 | 0.0006189335 | 1.951444e-05
5.5 | 0.0007259113 | 2.288736e-05
6.554444 | 0.0006630048 | 2.090397e-05
7.607222 | 0.0007246184 | 2.28466e-05
8.660556 | 0.0007761035 | 2.446988e-05
9.715556 | 0.0008425209 | 2.656396e-05
10.77056 | 0.000859222 | 2.709053e-05
11.82667 | 0.0008713458 | 2.747279e-05
12.88278 | 0.0008766813 | 2.764101e-05
19.91667 | 0.001020884 | 3.218759e-05
26.94889 | 0.001106929 | 3.490053e-05
33.98278 | 0.001157619 | 3.649875e-05
41.01778 | 0.001189214 | 3.74949e-05
48.29722 | 0.001267086 | 3.995014e-05
60.32833 | 0.001309346 | 4.128257e-05
72.36167 | 0.001297739 | 4.091661e-05
84.39667 | 0.001388352 | 4.377353e-05
96.43556 | 0.001371348 | 4.323741e-05
108.47 | 0.001420989 | 4.480257e-05
120.5039 | 0.001450064 | 4.571929e-05
132.5428 | 0.001490464 | 4.699304e-05
144.5733 | 0.001500515 | 4.730996e-05
156.6072 | 0.001581943 | 4.987731e-05
168.6411 | 0.001557164 | 4.909604e-05
180.6761 | 0.001647824 | 5.195446e-05
192.7117 | 0.001663065 | 5.243501e-05

## 1-mLT2-5-1-7
Experiment | VET6534
Sample | 1-mLT2-5-1-7
Sample Type | LT-EW
Thickness [mm] | 0.308
Width [mm] | 10.88
Area [mm^2] | 3.35104
Duration [h] | 256.2089
Nominal Load [N] | 105
Nominal Stress [MPa] | 31.33356
Creep Load [N] | 109.492
Creep Stress [MPa] | 32.67404
Failure Load [N]
Failure Stress [MPa]
Nominal Loading Degree [-] | 0.5
Loading Degree [-] | 0.5186355
Nominal RH [%] | 65
Measured Mean RH [%] | 66
Compliance_1 [MPa^-1] | 6.117465e-06
Compliance_2 [MPa^-1] | 8.8291e-06
Compliance_3 [MPa^-1] | 7.309528e-06
Compliance_4 [MPa^-1] | 1.405777e-05
Time [h] | Creep Strain [-] | Creep Compliance [MPa^-1]
0 | 0 | 0
0.01111111 | 2.513728e-06 | 7.693351e-08
0.02222222 | 0.0001675623 | 5.128301e-06
0.03277778 | 0.0003147244 | 9.632247e-06
2.137778 | 0.0004295999 | 1.314805e-05
3.189444 | 0.0004755507 | 1.455439e-05
4.237778 | 0.000534119 | 1.63469e-05
5.286667 | 0.0005643784 | 1.727299e-05
6.335 | 0.0006161349 | 1.885702e-05
7.383889 | 0.0006255351 | 1.914471e-05
8.433333 | 0.0006973864 | 2.134375e-05
9.482778 | 0.0006492418 | 1.987027e-05
10.53222 | 0.0006729357 | 2.059543e-05
11.58111 | 0.0006965311 | 2.131757e-05
12.63 | 0.0007717727 | 2.362037e-05
13.68056 | 0.0007386614 | 2.260698e-05
20.67778 | 0.0007863503 | 2.406652e-05
27.67556 | 0.000824134 | 2.52229e-05
34.67556 | 0.0008650138 | 2.647404e-05
41.67278 | 0.0008664876 | 2.651915e-05
48.67167 | 0.0008781645 | 2.687652e-05
55.67167 | 0.000931612 | 2.85123e-05
62.67 | 0.0009389417 | 2.873663e-05
69.67 | 0.0009731181 | 2.978261e-05
76.665 | 0.0009776952 | 2.99227e-05
83.66167 | 0.00101441 | 3.104637e-05
90.65444 | 0.0009740682 | 2.981169e-05
97.65056 | 0.0009831851 | 3.009072e-05
104.65 | 0.001031555 | 3.157109e-05
111.6439 | 0.001033681 | 3.163617e-05
120.1417 | 0.001076173 | 3.293665e-05
142.1356 | 0.001040363 | 3.184065e-05
164.1283 | 0.001096822 | 3.356862e-05
186.1267 | 0.00108556 | 3.322393e-05
208.1206 | 0.001161569 | 3.555023e-05
230.1172 | 0.001161334 | 3.554302e-05
252.1167 | 0.001196221 | 3.661076e-05

## 1-mLT2-5-7-5
Experiment | VET6535
Sample | 1-mLT2-5-7-5
Sample Type | LT-EW
Thickness [mm] | 0.304
Width [mm] | 10.35
Area [mm^2] | 3.1464
Duration [h] | 112.2344
Nominal Load [N] | 95
Nominal Stress [MPa] | 30.19324
Creep Load [N] | 90.79337
Creep Stress [MPa] | 28.85627
Failure Load [N] | 160.8489
Failure Stress [MPa] | 51.12157
Nominal Loading Degree [-] | 0.5
Loading Degree [-] | 0.5644636
Nominal RH [%] | 65
Measured Mean RH [%] | 67
Compliance_1 [MPa^-1] | 7.965794e-06
Compliance_2 [MPa^-1] | 2.068796e-05
Compliance_3 [MPa^-1] | 2.789952e-05
Compliance_4 [MPa^-1] | 4.494038e-05
Time [h] | Creep Strain [-] | Creep Compliance [MPa^-1]
0 | 0 | 0
0.01 | 0.0002895103 | 1.003284e-05
0.02 | 0.0003426271 | 1.187357e-05
0.03 | 0.0004393383 | 1.522506e-05
0.04 | 0.0004343224 | 1.505123e-05
1.370556 | 0.0007463293 | 2.586368e-05
2.425 | 0.0009204068 | 3.189625e-05
3.481667 | 0.001105437 | 3.830838e-05
4.537778 | 0.001141555 | 3.956004e-05
5.595 | 0.001195864 | 4.14421e-05
6.651111 | 0.001321903 | 4.58099e-05
7.706667 | 0.001298907 | 4.501301e-05
8.762778 | 0.001338796 | 4.639533e-05
9.818889 | 0.001492197 | 5.171137e-05
10.87389 | 0.001521636 | 5.273155e-05
11.92889 | 0.001534374 | 5.317299e-05
12.985 | 0.001660622 | 5.754805e-05
14.04056 | 0.001699058 | 5.888002e-05
21.08444 | 0.001800492 | 6.239518e-05
28.12722 | 0.00196129 | 6.796755e-05
35.16389 | 0.002057526 | 7.130258e-05
42.2 | 0.002105881 | 7.297829e-05
49.24056 | 0.002130911 | 7.384568e-05
56.27889 | 0.002184045 | 7.568702e-05
63.32056 | 0.002264195 | 7.846458e-05
74.61667 | 0.002284322 | 7.916206e-05
86.66056 | 0.002413573 | 8.364122e-05
98.70556 | 0.002378812 | 8.243659e-05
110.7489 | 0.002511279 | 8.702715e-05

## 1-mLT2-8-3-7
Experiment | VET6535
Sample | 1-mLT2-8-3-7
Sample Type | LT-EW
Thickness [mm] | 0.303
Width [mm] | 10.03
Area [mm^2] | 3.03909
Duration [h] | 112.235
Nominal Load [N] | 60
Nominal Stress [MPa] | 19.74275
Creep Load [N] | 58.65829
Creep Stress [MPa] | 19.30127
Failure Load [N] | 216.4361
Failure Stress [MPa] | 71.21739
Nominal Loading Degree [-] | 0.3
Loading Degree [-] | 0.271019
Nominal RH [%] | 65
Measured Mean RH [%] | 67
Compliance_1 [MPa^-1] | 8.055693e-06
Compliance_2 [MPa^-1] | 1.206784e-05
Compliance_3 [MPa^-1] | 9.077611e-06
Compliance_4 [MPa^-1] | 2.5372e-05
Time [h] | Creep Strain [-] | Creep Compliance [MPa^-1]
0 | 0 | 0
0.01111111 | 1.417798e-05 | 7.345622e-07
0.02222222 | 0.0001368807 | 7.091797e-06
0.03333333 | 0.0001887322 | 9.778229e-06
1.253889 | 0.000322612 | 1.671455e-05
2.307778 | 0.0003970936 | 2.057345e-05
3.364444 | 0.0004333113 | 2.244989e-05
4.421667 | 0.0004642729 | 2.405401e-05
5.477778 | 0.0004682281 | 2.425893e-05
6.533333 | 0.0005005465 | 2.593335e-05
7.59 | 0.000509503 | 2.639738e-05
8.645556 | 0.0005466991 | 2.832452e-05
9.702222 | 0.0005252228 | 2.721183e-05
10.75722 | 0.000563866 | 2.921394e-05
11.81167 | 0.0005301506 | 2.746714e-05
12.86889 | 0.0005792461 | 3.001078e-05
13.92333 | 0.000574951 | 2.978825e-05
20.96778 | 0.0006604513 | 3.421803e-05
28.01 | 0.000676117 | 3.502967e-05
35.04611 | 0.0007483262 | 3.877083e-05
42.08389 | 0.0007572776 | 3.92346e-05
49.12333 | 0.0007835662 | 4.059662e-05
56.16222 | 0.0007965234 | 4.126793e-05
63.20389 | 0.0008322136 | 4.311704e-05
74.49889 | 0.0008219349 | 4.258451e-05
86.54389 | 0.0008322378 | 4.31183e-05
98.58889 | 0.0008844424 | 4.582302e-05
110.6322 | 0.0008617762 | 4.464869e-05

## 1-mLT2-8-4-6
Experiment | VET6535
Sample | 1-mLT2-8-4-6
Sample Type | LT-EW
Thickness [mm] | 0.304
Width [mm] | 10.18
Area [mm^2] | 3.09472
Duration [h] | 112.235
Nominal Load [N] | 60
Nominal Stress [MPa] | 19.38786
Creep Load [N] | 55.60585
Creep Stress [MPa] | 17.96798
Failure Load [N] | 245.3281
Failure Stress [MPa] | 79.27311
Nominal Loading Degree [-] | 0.3
Loading Degree [-] | 0.2266592
Nominal RH [%] | 65
Measured Mean RH [%] | 67
Compliance_1 [MPa^-1] | 7.282524e-06
Compliance_2 [MPa^-1] | 8.1388e-06
Compliance_3 [MPa^-1] | 1.048571e-05
Compliance_4 [MPa^-1] | 3.610925e-05
Time [h] | Creep Strain [-] | Creep Compliance [MPa^-1]
0 | 0 | 0
0.01111111 | 0.0001195638 | 6.654274e-06
0.02166667 | 0.0001233354 | 6.86418e-06
0.03277778 | 0.0001564851 | 8.709113e-06
0.04333333 | 0.000143421 | 7.982036e-06
1.206667 | 0.000236815 | 1.317984e-05
2.260556 | 0.0002949571 | 1.641571e-05
3.317222 | 0.0003255199 | 1.811667e-05
4.374444 | 0.0003171418 | 1.765039e-05
5.430556 | 0.0003821446 | 2.126809e-05
6.486111 | 0.000398052 | 2.215341e-05
7.542778 | 0.0004387681 | 2.441945e-05
8.598333 | 0.0004445577 | 2.474167e-05
9.655 | 0.0004784549 | 2.66282e-05
10.71 | 0.000487324 | 2.712181e-05
11.76444 | 0.000505356 | 2.812537e-05
12.82111 | 0.0005356472 | 2.981121e-05
13.87611 | 0.0005572124 | 3.101142e-05
20.92056 | 0.0006425925 | 3.576321e-05
27.96278 | 0.0006971195 | 3.879789e-05
34.99889 | 0.0006948052 | 3.866909e-05
42.03667 | 0.0007354652 | 4.0932e-05
49.07611 | 0.0007546742 | 4.200107e-05
56.115 | 0.0007448653 | 4.145516e-05
63.15667 | 0.0007908187 | 4.401268e-05
74.45167 | 0.0008132382 | 4.526043e-05
86.49667 | 0.000828097 | 4.608738e-05
98.54167 | 0.0008541557 | 4.753767e-05
110.585 | 0.0008722966 | 4.85473e-05

## 1-mLT2-4-6-6
Experiment | VET6536
Sample | 1-mLT2-4-6-6
Sample Type | LT-EW
Thickness [mm] | 0.302
Width [mm] | 10.23
Area [mm^2] | 3.08946
Duration [h] | 139.9889
Nominal Load [N] | 100
Nominal Stress [MPa] | 32.36812
Creep Load [N] | 101.8901
Creep Stress [MPa] | 32.97991
Failure Load [N]
Failure Stress [MPa]
Nominal Loading Degree [-] | 0.5
Loading Degree [-] | 0.5234906
Nominal RH [%] | 65
Measured Mean RH [%] | 65
Compliance_1 [MPa^-1] | 1.059621e-05
Compliance_2 [MPa^-1] | 1.848115e-05
Compliance_3 [MPa^-1] | 1.12334e-05
Compliance_4 [MPa^-1] | 3.380691e-05
Time [h] | Creep Strain [-] | Creep Compliance [MPa^-1]
0 | 0 | 0
0.03277778 | 0.0002149935 | 6.518924e-06
0.7238889 | 0.0008062516 | 2.444675e-05
1.771667 | 0.0008031818 | 2.435367e-05
2.818333 | 0.000909226 | 2.756909e-05
3.865556 | 0.001079755 | 3.273977e-05
4.912222 | 0.001089986 | 3.305e-05
5.958889 | 0.001151118 | 3.490361e-05
7.005556 | 0.001235896 | 3.74742e-05
8.052778 | 0.001277121 | 3.872421e-05
9.1 | 0.001371625 | 4.158973e-05
10.14722 | 0.001428793 | 4.332314e-05
11.19389 | 0.001370235 | 4.154757e-05
19.22111 | 0.001429129 | 4.333333e-05
26.19833 | 0.001520628 | 4.610771e-05
33.17889 | 0.001590366 | 4.822228e-05
40.15611 | 0.001701013 | 5.157724e-05
47.13611 | 0.001773711 | 5.378155e-05
54.11278 | 0.001831198 | 5.552466e-05
61.09111 | 0.001849183 | 5.607e-05
68.07056 | 0.001927521 | 5.844531e-05
75.04722 | 0.001924555 | 5.835538e-05
82.02778 | 0.001930382 | 5.853206e-05
89.00667 | 0.002082971 | 6.315877e-05
95.98167 | 0.001978915 | 6.000365e-05
102.9611 | 0.002057048 | 6.237276e-05
109.94 | 0.00198337 | 6.013872e-05
116.9194 | 0.002097977 | 6.36138e-05
123.8989 | 0.002071142 | 6.280011e-05
130.8783 | 0.002107145 | 6.389177e-05
137.8556 | 0.002203 | 6.679826e-05

## 1-mLT2-5-1-6
Experiment | VET6536
Sample | 1-mLT2-5-1-6
Sample Type | LT-EW
Thickness [mm] | 0.306
Width [mm] | 10.09
Area [mm^2] | 3.08754
Duration [h] | 139.9889
Nominal Load [N] | 100
Nominal Stress [MPa] | 32.38824
Creep Load [N] | 101.8425
Creep Stress [MPa] | 32.98499
Failure Load [N] | 228.4615
Failure Stress [MPa] | 73.99468
Nominal Loading Degree [-] | 0.5
Loading Degree [-] | 0.4457752
Nominal RH [%] | 65
Measured Mean RH [%] | 65
Compliance_1 [MPa^-1] | 7.84398e-06
Compliance_2 [MPa^-1] | 1.002752e-05
Compliance_3 [MPa^-1] | 8.64267e-06
Compliance_4 [MPa^-1] | 1.392372e-05
Time [h] | Creep Strain [-] | Creep Compliance [MPa^-1]
0 | 0 | 0
0.03277778 | 0.0001629992 | 4.941616e-06
0.6661111 | 0.0005485155 | 1.662924e-05
1.713889 | 0.0005863465 | 1.777616e-05
2.760556 | 0.0006542441 | 1.98346e-05
3.807778 | 0.0006268332 | 1.900359e-05
4.854444 | 0.0007797702 | 2.364015e-05
5.901111 | 0.0007583917 | 2.299202e-05
6.947778 | 0.0007958898 | 2.412884e-05
7.995 | 0.0007782764 | 2.359486e-05
9.042222 | 0.0007905007 | 2.396546e-05
10.08944 | 0.0008629064 | 2.616057e-05
11.13611 | 0.0008778515 | 2.661366e-05
19.16333 | 0.0009641513 | 2.923e-05
26.14056 | 0.0009748891 | 2.955553e-05
33.12111 | 0.001027038 | 3.113652e-05
40.09833 | 0.001128053 | 3.419899e-05
47.07889 | 0.001096126 | 3.323105e-05
54.055 | 0.001061843 | 3.219171e-05
61.03333 | 0.001204021 | 3.650208e-05
68.01278 | 0.001138737 | 3.452288e-05
74.98944 | 0.001160692 | 3.518849e-05
81.97 | 0.001085809 | 3.291826e-05
88.94889 | 0.001226872 | 3.719487e-05
95.92389 | 0.001132643 | 3.433814e-05
102.9033 | 0.00108388 | 3.285978e-05
109.8822 | 0.001136728 | 3.446199e-05
116.8617 | 0.001124451 | 3.408977e-05
123.8411 | 0.001111317 | 3.36916e-05
130.8206 | 0.001136023 | 3.444059e-05
137.7978 | 0.001122626 | 3.403445e-05

## 1-mLT2-5-3-7
Experiment | VET6536
Sample | 1-mLT2-5-3-7
Sample Type | LT-EW
Thickness [mm] | 0.305
Width [mm] | 10.17
Area [mm^2] | 3.10185
Duration [h] | 139.9883
Nominal Load [N] | 100
Nominal Stress [MPa] | 32.23883
Creep Load [N] | 100.6239
Creep Stress [MPa] | 32.43996
Failure Load [N] | 166.7191
Failure Stress [MPa] | 53.74829
Nominal Loading Degree [-] | 0.5
Loading Degree [-] | 0.6035534
Nominal RH [%] | 65
Measured Mean RH [%] | 65
Compliance_1 [MPa^-1] | 8.548045e-06
Compliance_2 [MPa^-1] | 1.496795e-05
Compliance_3 [MPa^-1] | 9.617722e-06
Compliance_4 [MPa^-1] | 1.483356e-05
Time [h] | Creep Strain [-] | Creep Compliance [MPa^-1]
0 | 0 | 0
0.03 | 8.653574e-05 | 2.667566e-06
0.61 | 0.0006628032 | 2.043169e-05
1.657222 | 0.0007910877 | 2.438621e-05
2.704444 | 0.0007900807 | 2.435517e-05
3.751667 | 0.0008733068 | 2.692071e-05
4.798333 | 0.0008905506 | 2.745227e-05
5.844444 | 0.0009255528 | 2.853125e-05
6.891667 | 0.0009938008 | 3.063508e-05
7.939444 | 0.0009937965 | 3.063495e-05
8.986111 | 0.001032706 | 3.183438e-05
10.03278 | 0.001041178 | 3.209554e-05
11.08 | 0.001049455 | 3.235068e-05
19.10722 | 0.001090112 | 3.3604e-05
26.08444 | 0.001137792 | 3.507377e-05
33.065 | 0.001180073 | 3.637713e-05
40.04222 | 0.001210416 | 3.731251e-05
47.02278 | 0.00121476 | 3.744641e-05
53.99889 | 0.001316083 | 4.056981e-05
60.97722 | 0.001332125 | 4.106432e-05
67.95667 | 0.00135904 | 4.1894e-05
74.93333 | 0.001340496 | 4.132236e-05
81.91389 | 0.001344486 | 4.144535e-05
88.89222 | 0.001341167 | 4.134306e-05
95.86778 | 0.001349065 | 4.158653e-05
102.8472 | 0.001379608 | 4.252805e-05
109.8261 | 0.001350561 | 4.163263e-05
116.8056 | 0.001338452 | 4.125937e-05
123.785 | 0.00136664 | 4.21283e-05
130.7644 | 0.001381352 | 4.258179e-05
137.7411 | 0.001361746 | 4.197741e-05

## 1-mLT3-15-4-7
Experiment | VET905
Sample | 1-mLT3-15-4-7
Sample Type | LT-EW
Thickness [mm] | 0.305
Width [mm] | 10.85
Area [mm^2] | 3.30925
Duration [h] | 60.76444
Nominal Load [N] | 65
Nominal Stress [MPa] | 19.64191
Creep Load [N] | 66.78713
Creep Stress [MPa] | 20.18195
Failure Load [N] | 175.2316
Failure Stress [MPa] | 52.95205
Nominal Loading Degree [-] | 0.3
Loading Degree [-] | 0.3811364
Nominal RH [%] | 90
Measured Mean RH [%] | 90
Compliance_1 [MPa^-1] | 1.729158e-05
Compliance_2 [MPa^-1] | 2.747123e-05
Compliance_3 [MPa^-1] | 1.513967e-05
Compliance_4 [MPa^-1] | 3.372607e-05
Time [h] | Creep Strain [-] | Creep Compliance [MPa^-1]
0 | 0 | 0
0.01222222 | 4.220739e-05 | 2.091343e-06
0.02388889 | 4.937214e-05 | 2.446351e-06
0.2922222 | 0.000443584 | 2.197924e-05
0.4144444 | 0.0005125631 | 2.53971e-05
0.7855556 | 0.0007830124 | 3.879765e-05
1.898333 | 0.0009187401 | 4.552285e-05
3.010556 | 0.0009849768 | 4.880482e-05
4.121667 | 0.0009985983 | 4.947976e-05
5.235 | 0.001050065 | 5.202989e-05
6.347222 | 0.00109619 | 5.431533e-05
7.459444 | 0.001136932 | 5.633408e-05
8.572222 | 0.001176321 | 5.82858e-05
12.65056 | 0.001209351 | 5.99224e-05
16.35889 | 0.001273451 | 6.309848e-05
22.06722 | 0.001320486 | 6.542904e-05
28.27944 | 0.001311121 | 6.4965e-05
34.49 | 0.001334881 | 6.614231e-05
40.69944 | 0.001373318 | 6.804684e-05
46.90889 | 0.001378769 | 6.83169e-05
53.11944 | 0.001476918 | 7.318015e-05
59.32889 | 0.001513839 | 7.500951e-05

## 1-mLT1-4-8-5
Experiment | VET9017
Sample | 1-mLT1-4-8-5
Sample Type | LT-EW
Thickness [mm] | 0.306
Width [mm] | 10.9
Area [mm^2] | 3.3354
Duration [h] | 66.76222
Nominal Load [N] | 65
Nominal Stress [MPa] | 19.48792
Creep Load [N] | 50.23732
Creep Stress [MPa] | 15.06186
Failure Load [N] | 259.8737
Failure Stress [MPa] | 77.9138
Nominal Loading Degree [-] | 0.3
Loading Degree [-] | 0.1933144
Nominal RH [%] | 90
Measured Mean RH [%] | 88
Compliance_1 [MPa^-1] | 5.468667e-05
Compliance_2 [MPa^-1] | 2.935725e-05
Compliance_3 [MPa^-1] | 6.923552e-06
Compliance_4 [MPa^-1] | 1.754737e-05
Time [h] | Creep Strain [-] | Creep Compliance [MPa^-1]
0 | 0 | 0
0.01111111 | 0.0001617376 | 1.073823e-05
0.02222222 | 0.0004371991 | 2.90269e-05
0.99 | 0.001102952 | 7.322814e-05
2.103333 | 0.001235884 | 8.205392e-05
3.215556 | 0.001285061 | 8.531888e-05
4.328889 | 0.001311322 | 8.706241e-05
5.440556 | 0.001322548 | 8.780779e-05
6.553889 | 0.001318461 | 8.753641e-05
11.00444 | 0.00136383 | 9.054861e-05
14.715 | 0.001388453 | 9.218338e-05
18.41722 | 0.00138823 | 9.216855e-05
24.62778 | 0.001410301 | 9.363395e-05
30.83889 | 0.001459519 | 9.690166e-05
37.05056 | 0.00143167 | 9.505268e-05
43.25944 | 0.001454144 | 9.654477e-05
49.47111 | 0.001453242 | 9.648492e-05
55.68278 | 0.001488572 | 9.883056e-05
61.89444 | 0.001495106 | 9.926439e-05

## 1-mLT1-3-8-7
Experiment | VET907
Sample | 1-mLT1-3-8-7
Sample Type | LT-EW
Thickness [mm] | 0.308
Width [mm] | 11.19
Area [mm^2] | 3.44652
Duration [h] | 65.74778
Nominal Load [N] | 110
Nominal Stress [MPa] | 31.91625
Creep Load [N] | 115.927
Creep Stress [MPa] | 33.63595
Failure Load [N] | 222.2906
Failure Stress [MPa] | 64.49712
Nominal Loading Degree [-] | 0.5
Loading Degree [-] | 0.5215109
Nominal RH [%] | 90
Measured Mean RH [%] | 89
Compliance_1 [MPa^-1] | 1.399672e-05
Compliance_2 [MPa^-1] | 3.618134e-05
Compliance_3 [MPa^-1] | 1.61118e-05
Compliance_4 [MPa^-1] | 3.798266e-05
Time [h] | Creep Strain [-] | Creep Compliance [MPa^-1]
0 | 0 | 0
1.005 | 0.001593012 | 4.73604e-05
2.120556 | 0.001823762 | 5.422061e-05
3.236111 | 0.001933918 | 5.749557e-05
4.352222 | 0.001957522 | 5.819732e-05
5.469444 | 0.002012434 | 5.982985e-05
6.585556 | 0.002078668 | 6.179899e-05
11.04944 | 0.002420689 | 7.196731e-05
14.76944 | 0.002497976 | 7.426507e-05
18.49056 | 0.002442492 | 7.261552e-05
24.46222 | 0.002438225 | 7.248867e-05
30.68444 | 0.002476657 | 7.363126e-05
36.90833 | 0.002528786 | 7.518105e-05
43.12944 | 0.002503695 | 7.443511e-05
49.35111 | 0.002763071 | 8.214636e-05
55.57389 | 0.002757863 | 8.199154e-05
61.79444 | 0.002793293 | 8.304488e-05

## 1-mLT1-5-8-7
Experiment | VET908
Sample | 1-mLT1-5-8-7
Sample Type | LT-EW
Thickness [mm] | 0.299
Width [mm] | 10.55
Area [mm^2] | 3.15445
Duration [h] | 65.455
Nominal Load [N] | 105
Nominal Stress [MPa] | 33.28631
Creep Load [N] | 105.0068
Creep Stress [MPa] | 33.28847
Failure Load [N] | 208.0735
Failure Stress [MPa] | 65.96189
Nominal Loading Degree [-] | 0.5
Loading Degree [-] | 0.5046622
Nominal RH [%] | 90
Measured Mean RH [%] | 88
Compliance_1 [MPa^-1] | 2.157416e-05
Compliance_2 [MPa^-1] | 2.329126e-05
Compliance_3 [MPa^-1] | 2.417838e-05
Compliance_4 [MPa^-1] | 2.730741e-05
Time [h] | Creep Strain [-] | Creep Compliance [MPa^-1]
0 | 0 | 0
0.01222222 | 8.635767e-06 | 2.594221e-07
1.014444 | 0.000781543 | 2.347789e-05
2.135 | 0.001260535 | 3.786701e-05
3.256667 | 0.001673314 | 5.026709e-05
4.379444 | 0.001856247 | 5.576246e-05
5.499444 | 0.001923779 | 5.779114e-05
6.622222 | 0.001974595 | 5.931769e-05
7.742778 | 0.001982758 | 5.956291e-05
8.866111 | 0.002061124 | 6.191705e-05
13.35222 | 0.002166901 | 6.509464e-05
17.08944 | 0.002272665 | 6.827184e-05
20.82833 | 0.002330079 | 6.999656e-05
26.81556 | 0.002457879 | 7.383574e-05
33.05389 | 0.002503198 | 7.519714e-05
39.295 | 0.002589703 | 7.779578e-05
45.53278 | 0.002618863 | 7.867178e-05
51.77278 | 0.002661022 | 7.993825e-05
58.01111 | 0.002638652 | 7.926625e-05
64.24944 | 0.002671935 | 8.026608e-05

## 1-mLT1-5-6-6
Experiment | VET908
Sample | 1-mLT1-5-6-6
Sample Type | LT-EW
Thickness [mm] | 0.301
Width [mm] | 10.7
Area [mm^2] | 3.2207
Duration [h] | 65.45556
Nominal Load [N] | 105
Nominal Stress [MPa] | 32.60161
Creep Load [N] | 105.7576
Creep Stress [MPa] | 32.83683
Failure Load [N] | 161.8909
Failure Stress [MPa] | 50.26575
Nominal Loading Degree [-] | 0.5
Loading Degree [-] | 0.6532645
Nominal RH [%] | 90
Measured Mean RH [%] | 89
Compliance_1 [MPa^-1] | 2.576497e-05
Compliance_2 [MPa^-1] | 2.19313e-05
Compliance_3 [MPa^-1] | 1.745335e-05
Compliance_4 [MPa^-1] | 3.051819e-05
Time [h] | Creep Strain [-] | Creep Compliance [MPa^-1]
0 | 0 | 0
0.01166667 | 9.059047e-05 | 2.758807e-06
0.02333333 | 0.0007184843 | 2.188044e-05
1.063333 | 0.00144514 | 4.400973e-05
2.183889 | 0.001655511 | 5.04163e-05
3.305 | 0.001791801 | 5.45668e-05
4.428333 | 0.001824394 | 5.555939e-05
5.548333 | 0.00188684 | 5.746108e-05
6.670556 | 0.001928286 | 5.872328e-05
7.792222 | 0.001954416 | 5.951902e-05
8.915 | 0.001984715 | 6.044173e-05
13.40111 | 0.002070043 | 6.304028e-05
17.13833 | 0.002132359 | 6.493802e-05
20.87778 | 0.002144365 | 6.530366e-05
26.86444 | 0.002431818 | 7.405763e-05
33.10278 | 0.002449053 | 7.458251e-05
39.34444 | 0.0024878 | 7.576249e-05
45.58167 | 0.002485286 | 7.568592e-05
51.82222 | 0.002503873 | 7.625199e-05
58.06 | 0.002517363 | 7.666279e-05
64.29889 | 0.002529686 | 7.703809e-05

## 1-mLT2-6-3-6
Experiment | VET9029
Sample | 1-mLT2-6-3-6
Sample Type | LT-EW
Thickness [mm] | 0.302
Width [mm] | 10.45
Area [mm^2] | 3.1559
Duration [h] | 108.9417
Nominal Load [N] | 95
Nominal Stress [MPa] | 30.10235
Creep Load [N] | 95.3
Creep Stress [MPa] | 30.19741
Failure Load [N] | 203.6667
Failure Stress [MPa] | 64.53521
Nominal Loading Degree [-] | 0.5
Loading Degree [-] | 0.4679214
Nominal RH [%] | 90
Measured Mean RH [%] | 88
Compliance_1 [MPa^-1] | 5.537799e-05
Compliance_2 [MPa^-1] | 1.409955e-06
Compliance_3 [MPa^-1] | 2.515483e-05
Compliance_4 [MPa^-1] | 1.964052e-05
Time [h] | Creep Strain [-] | Creep Compliance [MPa^-1]
0 | 0 | 0
0.01 | 1.724219e-06 | 5.709825e-08
0.02 | 4.392898e-05 | 1.454727e-06
0.3016667 | 0.001323166 | 4.38172e-05
0.6527778 | 0.001846081 | 6.113376e-05
1.002222 | 0.001962125 | 6.497659e-05
1.352778 | 0.001837624 | 6.085371e-05
1.703333 | 0.001796899 | 5.950508e-05
2.754444 | 0.001838756 | 6.089118e-05
3.804444 | 0.001984554 | 6.571936e-05
4.855556 | 0.002017528 | 6.681128e-05
5.905 | 0.002066151 | 6.842146e-05
6.955556 | 0.002117671 | 7.012757e-05
8.006111 | 0.002115293 | 7.004883e-05
9.055556 | 0.002165978 | 7.172727e-05
10.10556 | 0.002190144 | 7.252756e-05
11.15778 | 0.002243135 | 7.428236e-05
12.20889 | 0.002326345 | 7.70379e-05
13.25944 | 0.002349724 | 7.781209e-05
14.31 | 0.002395331 | 7.93224e-05
15.36167 | 0.002389661 | 7.913465e-05
16.41333 | 0.002394242 | 7.928634e-05
17.46389 | 0.002470212 | 8.180214e-05
18.51556 | 0.002497612 | 8.270949e-05
19.56444 | 0.002509329 | 8.309751e-05
20.61444 | 0.002520748 | 8.347566e-05
21.66389 | 0.002595177 | 8.594039e-05
22.71556 | 0.002576674 | 8.532766e-05
23.76722 | 0.002541335 | 8.415738e-05
34.27444 | 0.00260162 | 8.615376e-05
44.78556 | 0.002710658 | 8.976459e-05
55.29778 | 0.002747211 | 9.097507e-05
65.80333 | 0.002833407 | 9.382947e-05
76.315 | 0.002751378 | 9.111306e-05
86.82167 | 0.002800366 | 9.27353e-05
97.32778 | 0.002818009 | 9.331958e-05
107.8478 | 0.002744166 | 9.087422e-05

## 1-mLT2-6-4-6
Experiment | VET9029
Sample | 1-mLT2-6-4-6
Sample Type | LT-EW
Thickness [mm] | 0.307
Width [mm] | 10.55
Area [mm^2] | 3.23885
Duration [h] | 107.89
Nominal Load [N] | 60
Nominal Stress [MPa] | 18.52509
Creep Load [N] | 59.25731
Creep Stress [MPa] | 18.29579
Failure Load [N] | 192.3482
Failure Stress [MPa] | 59.38781
Nominal Loading Degree [-] | 0.3
Loading Degree [-] | 0.3080731
Nominal RH [%] | 90
Measured Mean RH [%] | 88
Compliance_1 [MPa^-1] | 7.371516e-05
Compliance_2 [MPa^-1] | 1.285357e-05
Compliance_3 [MPa^-1] | 6.430763e-06
Compliance_4 [MPa^-1] | 5.390352e-06
Time [h] | Creep Strain [-] | Creep Compliance [MPa^-1]
0 | 0 | 0
0.2255556 | 0.001287463 | 7.036938e-05
0.5766667 | 0.00146409 | 8.002334e-05
0.9261111 | 0.001492995 | 8.160323e-05
1.276667 | 0.001532005 | 8.37354e-05
1.627222 | 0.00157903 | 8.630565e-05
12.13278 | 0.001646206 | 8.997733e-05
22.63944 | 0.001717346 | 9.386567e-05
33.14722 | 0.00173755 | 9.496993e-05
43.65722 | 0.001762084 | 9.63109e-05
54.16889 | 0.001789994 | 9.783642e-05
64.67722 | 0.001809958 | 9.89276e-05
75.18944 | 0.001787334 | 9.769101e-05
85.69556 | 0.001723261 | 9.418894e-05
96.20278 | 0.001725232 | 9.429668e-05
106.72 | 0.001653971 | 9.040176e-05

## 1-mLT1-5-1-6
Experiment | VET9013
Sample | 1-mLT1-5-1-6
Sample Type | LT-EW
Thickness [mm] | 0.306
Width [mm] | 10.84
Area [mm^2] | 3.31704
Duration [h] | 61.73611
Nominal Load [N] | 105
Nominal Stress [MPa] | 31.65473
Creep Load [N] | 99.63049
Creep Stress [MPa] | 30.03596
Failure Load [N] | 260.4162
Failure Stress [MPa] | 78.50861
Nominal Loading Degree [-] | 0.5
Loading Degree [-] | 0.3825818
Nominal RH [%] | 90
Measured Mean RH [%] | 89
Compliance_1 [MPa^-1] | 3.115848e-05
Compliance_2 [MPa^-1] | 2.145855e-05
Compliance_3 [MPa^-1] | 2.070651e-05
Compliance_4 [MPa^-1] | 2.359695e-05
Time [h] | Creep Strain [-] | Creep Compliance [MPa^-1]
0 | 0 | 0
0.01166667 | 0.0005282179 | 1.758618e-05
0.02388889 | 0.0004852524 | 1.615571e-05
0.03611111 | 0.0004790663 | 1.594976e-05
1.09 | 0.001504231 | 5.0081e-05
2.206111 | 0.001669386 | 5.557958e-05
3.322222 | 0.001741554 | 5.798229e-05
4.438889 | 0.001797883 | 5.985769e-05
5.553889 | 0.001913949 | 6.37219e-05
6.669444 | 0.001943867 | 6.471799e-05
11.13167 | 0.002093264 | 6.969193e-05
14.85056 | 0.002191128 | 7.295014e-05
18.56944 | 0.002211252 | 7.362015e-05
22.28889 | 0.002248872 | 7.487265e-05
29.03278 | 0.002297359 | 7.648696e-05
35.25444 | 0.002356704 | 7.846275e-05
41.47611 | 0.002377314 | 7.914892e-05
47.69833 | 0.002408287 | 8.018013e-05
53.92056 | 0.002458802 | 8.186193e-05
60.14167 | 0.002469535 | 8.221927e-05

## 1-mLT1-5-3-6
Experiment | VET9013
Sample | 1-mLT1-5-3-6
Sample Type | LT-EW
Thickness [mm] | 0.301
Width [mm] | 10.89
Area [mm^2] | 3.27789
Duration [h] | 61.73667
Nominal Load [N] | 105
Nominal Stress [MPa] | 32.0328
Creep Load [N] | 99.63049
Creep Stress [MPa] | 30.3947
Failure Load [N] | 143.4162
Failure Stress [MPa] | 43.7526
Nominal Loading Degree [-] | 0.5
Loading Degree [-] | 0.6946948
Nominal RH [%] | 90
Measured Mean RH [%] | 88
Compliance_1 [MPa^-1] | 1.250382e-05
Compliance_2 [MPa^-1] | 2.039007e-05
Compliance_3 [MPa^-1] | 1.560502e-05
Compliance_4 [MPa^-1] | 2.521736e-05
Time [h] | Creep Strain [-] | Creep Compliance [MPa^-1]
0 | 0 | 0
0.01222222 | 2.243372e-05 | 7.3808e-07
1.017778 | 0.0006965877 | 2.291806e-05
2.133889 | 0.001028765 | 3.384684e-05
3.25 | 0.001191208 | 3.91913e-05
4.366111 | 0.001247837 | 4.105443e-05
5.481111 | 0.001298385 | 4.271746e-05
6.596667 | 0.001320222 | 4.343592e-05
11.05833 | 0.001409228 | 4.636428e-05
14.77833 | 0.001455817 | 4.789706e-05
18.49611 | 0.001494381 | 4.916585e-05
22.21611 | 0.001518211 | 4.994986e-05
28.96 | 0.001643668 | 5.407746e-05
35.18167 | 0.00164187 | 5.40183e-05
41.40389 | 0.001690676 | 5.562404e-05
47.62556 | 0.001681172 | 5.531135e-05
53.84778 | 0.001718201 | 5.652962e-05
60.06889 | 0.001748007 | 5.751024e-05

## 1-mLT2-9-2-6
Experiment | VET9031
Sample | 1-mLT2-9-2-6
Sample Type | LT-EW
Thickness [mm] | 0.304
Width [mm] | 9.9
Area [mm^2] | 3.0096
Duration [h] | 138.785
Nominal Load [N] | 55
Nominal Stress [MPa] | 18.27485
Creep Load [N] | 51.13288
Creep Stress [MPa] | 16.98992
Failure Load [N]
Failure Stress [MPa]
Nominal Loading Degree [-] | 0.3
Loading Degree [-] | 0.2785234
Nominal RH [%] | 90
Measured Mean RH [%] | 87
Compliance_1 [MPa^-1] | 4.512454e-07
Compliance_2 [MPa^-1] | 1.3676e-05
Compliance_3 [MPa^-1] | 5.671857e-05
Compliance_4 [MPa^-1] | 8.087097e-05
Time [h] | Creep Strain [-] | Creep Compliance [MPa^-1]
0 | 0 | 0
0.01055556 | 0.0003190094 | 1.877639e-05
0.02055556 | 0.000293198 | 1.725717e-05
0.03166667 | 4.197927e-05 | 2.470833e-06
0.04277778 | 0.0002104632 | 1.238753e-05
1.767222 | 0.000145409 | 8.55854e-06
2.819444 | 0.0004561273 | 2.684693e-05
3.871111 | 0.0005404664 | 3.181099e-05
4.923889 | 0.000633031 | 3.72592e-05
5.975556 | 0.0007267681 | 4.277642e-05
7.027778 | 0.000802869 | 4.72556e-05
8.079444 | 0.0008617089 | 5.071882e-05
9.131667 | 0.0009176148 | 5.400935e-05
12.64167 | 0.00113489 | 6.679782e-05
16.14722 | 0.00123131 | 7.247293e-05
19.65667 | 0.00132968 | 7.826287e-05
23.16722 | 0.001446758 | 8.51539e-05
26.67278 | 0.001542273 | 9.077571e-05
30.18111 | 0.001604724 | 9.44515e-05
33.68778 | 0.001561295 | 9.189537e-05
37.19667 | 0.001670753 | 9.833785e-05
44.91222 | 0.001724348 | 0.0001014924
48.42278 | 0.001737496 | 0.0001022662
51.93111 | 0.001666921 | 9.81123e-05
55.44056 | 0.001829432 | 0.0001076775
58.94833 | 0.001889791 | 0.0001112301
62.45611 | 0.001982729 | 0.0001167003
65.96556 | 0.001930253 | 0.0001136116
69.47556 | 0.001888684 | 0.000111165
72.98056 | 0.002001291 | 0.0001177928
76.49111 | 0.002020076 | 0.0001188985
79.99944 | 0.002022018 | 0.0001190128
83.50722 | 0.001989879 | 0.0001171211
87.01556 | 0.002045998 | 0.0001204242
90.52278 | 0.002086629 | 0.0001228157
94.03056 | 0.002093048 | 0.0001231935
97.53722 | 0.001990005 | 0.0001171285
101.0472 | 0.002109369 | 0.0001241541
104.555 | 0.002099454 | 0.0001235705
108.0633 | 0.002142447 | 0.000126101
111.5733 | 0.0021722 | 0.0001278523
115.0806 | 0.002066119 | 0.0001216085
118.5906 | 0.002122211 | 0.00012491
122.0983 | 0.002162516 | 0.0001272823
125.6017 | 0.002092588 | 0.0001231664
129.1122 | 0.00208459 | 0.0001226957
132.6228 | 0.002112695 | 0.0001243499
136.1267 | 0.002130041 | 0.0001253708

## 1-mLT2-9-5-6
Experiment | VET9031
Sample | 1-mLT2-9-5-6
Sample Type | LT-EW
Thickness [mm] | 0.304
Width [mm] | 9.68
Area [mm^2] | 2.94272
Duration [h] | 138.7856
Nominal Load [N] | 55
Nominal Stress [MPa] | 18.69019
Creep Load [N] | 51.13288
Creep Stress [MPa] | 17.37606
Failure Load [N] | 167.2329
Failure Stress [MPa] | 56.82935
Nominal Loading Degree [-] | 0.3
Loading Degree [-] | 0.3057585
Nominal RH [%] | 90
Measured Mean RH [%] | 87
Compliance_1 [MPa^-1] | 7.044584e-06
Compliance_2 [MPa^-1] | 6.865192e-06
Compliance_3 [MPa^-1] | 1.064275e-05
Compliance_4 [MPa^-1] | 2.649461e-05
Time [h] | Creep Strain [-] | Creep Compliance [MPa^-1]
0 | 0 | 0
0.01055556 | 8.122684e-05 | 4.674641e-06
0.02111111 | 0.0001186834 | 6.830286e-06
0.03166667 | 0.0002653612 | 1.527166e-05
0.04222222 | 0.0003181774 | 1.831125e-05
1.714444 | 4.467398e-05 | 2.571008e-06
2.766667 | 0.0002018507 | 1.16166e-05
3.818889 | 0.0002044529 | 1.176636e-05
4.871111 | 0.0002481514 | 1.428122e-05
5.922222 | 0.0003503911 | 2.016516e-05
6.975 | 0.0003322662 | 1.912207e-05
8.026111 | 0.0003686069 | 2.12135e-05
9.078889 | 0.0003289163 | 1.892928e-05
12.58889 | 0.0004553058 | 2.620305e-05
16.095 | 0.0005369 | 3.089884e-05
19.60389 | 0.000606604 | 3.491033e-05
23.11444 | 0.0006756992 | 3.888679e-05
26.62 | 0.0007504227 | 4.318716e-05
30.12833 | 0.0008011723 | 4.610783e-05
33.635 | 0.000816853 | 4.701026e-05
37.14389 | 0.000837487 | 4.819775e-05
44.85944 | 0.000851934 | 4.902918e-05
48.37056 | 0.0008265455 | 4.756806e-05
51.87833 | 0.0009007654 | 5.183945e-05
55.38778 | 0.0007501256 | 4.317007e-05
58.895 | 0.0007959894 | 4.580955e-05
62.40278 | 0.0008814704 | 5.072901e-05
65.91278 | 0.0008865714 | 5.102258e-05
69.42278 | 0.0008494298 | 4.888506e-05
72.92833 | 0.0008271003 | 4.759999e-05
76.43833 | 0.0008212426 | 4.726288e-05
79.94611 | 0.0008104598 | 4.664232e-05
83.45444 | 0.0008002925 | 4.605719e-05
86.96278 | 0.0007728858 | 4.447992e-05
90.47 | 0.000823338 | 4.738347e-05
93.97778 | 0.0007713805 | 4.439329e-05
97.48444 | 0.0007373527 | 4.243498e-05
100.9944 | 0.0007375289 | 4.244512e-05
104.5017 | 0.0007032911 | 4.047472e-05
108.0106 | 0.000677673 | 3.900038e-05
111.5206 | 0.0006936336 | 3.991892e-05
115.0278 | 0.0006593823 | 3.794775e-05
118.5378 | 0.0006507075 | 3.744851e-05
122.045 | 0.000624883 | 3.59623e-05
125.5489 | 0.0006024576 | 3.467171e-05
129.0594 | 0.0005375671 | 3.093723e-05
132.57 | 0.000485803 | 2.795818e-05
136.0739 | 0.0005362092 | 3.085908e-05