## 1-mRL1-23-11+12
Experiment | VET3012
Sample | 1-mRL1-23-11+12
Sample Type | RL
Thickness [mm] | 0.695
Width [mm] | 10.9
Area [mm^2] | 7.5755
Duration [h] | 162.7833
Nominal Load [N] | 15
Nominal Stress [MPa] | 1.980067
Creep Load [N] | 14.50617
Creep Stress [MPa] | 1.91488
Failure Load [N] | 39.39506
Failure Stress [MPa] | 5.200325
Nominal Loading Degree [-] | 0.3
Loading Degree [-] | 0.3682231
Nominal RH [%] | 30
Measured Mean RH [%] | 32
Compliance_1 [MPa^-1] | 1.875887e-05
Compliance_2 [MPa^-1] | 1.875886e-05
Compliance_3 [MPa^-1] | 1.887348e-05
Compliance_4 [MPa^-1] | 0.0001526084
Time [h] | Creep Strain [-] | Creep Compliance [MPa^-1]
0 | 0 | 0
1.868889 | 8.806707e-05 | 4.599091e-05
7.623333 | 0.0001064757 | 5.560438e-05
26.92944 | 0.0001922776 | 0.0001004123
45.61333 | 0.0001773664 | 9.262532e-05
64.29611 | 0.0002119818 | 0.0001107024
82.97444 | 0.0002322249 | 0.0001212739
101.6578 | 0.0002499774 | 0.0001305447
120.3361 | 0.0003394117 | 0.0001772496
139.0161 | 0.0003513304 | 0.0001834739
157.6978 | 0.0003822825 | 0.0001996379

## 1-mRL1-11-13+14
Experiment | VET3014
Sample | 1-mRL1-11-13+14
Sample Type | RL
Thickness [mm] | 0.82
Width [mm] | 10.9
Area [mm^2] | 8.938
Duration [h] | 154.3544
Nominal Load [N] | 23
Nominal Stress [MPa] | 2.573283
Creep Load [N] | 22.61493
Creep Stress [MPa] | 2.5302
Failure Load [N] | 41.41493
Failure Stress [MPa] | 4.633579
Nominal Loading Degree [-] | 0.5
Loading Degree [-] | 0.5460574
Nominal RH [%] | 30
Measured Mean RH [%] | 32
Compliance_1 [MPa^-1] | 0.0001078927
Compliance_2 [MPa^-1] | 5.148018e-06
Compliance_3 [MPa^-1] | 0.0006198972
Compliance_4 [MPa^-1] | 0.0001131368
Time [h] | Creep Strain [-] | Creep Compliance [MPa^-1]
0 | 0 | 0
0.01111111 | 0.0002047459 | 8.092086e-05
0.02222222 | 0.0003257837 | 0.0001287581
0.03333333 | 0.0003272942 | 0.0001293551
0.9455556 | 0.0006351543 | 0.0002510293
2.062778 | 0.0006675035 | 0.0002638145
3.179444 | 0.0006886584 | 0.0002721755
4.296111 | 0.0007712658 | 0.0003048241
5.413333 | 0.0008345691 | 0.0003298432
6.53 | 0.001012571 | 0.0004001941
7.646667 | 0.001377467 | 0.0005444105
8.762222 | 0.001442942 | 0.0005702878
9.878333 | 0.001544449 | 0.0006104059
23.70889 | 0.001884401 | 0.0007447635
47.12278 | 0.00191757 | 0.0007578731
65.79 | 0.001988987 | 0.0007860988
84.45444 | 0.002013888 | 0.0007959401
152.6561 | 0.002058168 | 0.0008134408

## 1-mRL1-11-25+26
Experiment | VET3014
Sample | 1-mRL1-11-25+26
Sample Type | RL
Thickness [mm] | 0.812
Width [mm] | 10.81
Area [mm^2] | 8.77772
Duration [h] | 154.3544
Nominal Load [N] | 23
Nominal Stress [MPa] | 2.62027
Creep Load [N] | 15.59473
Creep Stress [MPa] | 1.776626
Failure Load [N] | 26.59473
Failure Stress [MPa] | 3.029799
Nominal Loading Degree [-] | 0.3
Loading Degree [-] | 0.5863842
Nominal RH [%] | 30
Measured Mean RH [%] | 33
Compliance_1 [MPa^-1] | 4.501759e-07
Compliance_2 [MPa^-1] | 1.895024e-05
Compliance_3 [MPa^-1] | 2.19375e-05
Compliance_4 [MPa^-1] | 0.0001429637
Time [h] | Creep Strain [-] | Creep Compliance [MPa^-1]
0 | 0 | 0
0.8716667 | 3.470368e-06 | 1.953348e-06
1.988333 | 2.811618e-05 | 1.58256e-05
3.105 | 2.52316e-06 | 1.420197e-06
4.222222 | 5.21583e-05 | 2.935806e-05
5.338889 | 6.718544e-05 | 3.781631e-05
6.456111 | 6.826823e-05 | 3.842577e-05
7.572222 | 7.171863e-05 | 4.036788e-05
8.687778 | 7.978176e-05 | 4.490633e-05
9.803889 | 9.059407e-05 | 5.09922e-05
23.63444 | 0.0001237347 | 6.964591e-05
47.04833 | 0.0001724814 | 9.708366e-05
65.71556 | 0.000185471 | 0.0001043951
84.38 | 0.0002211139 | 0.0001244572
152.5817 | 0.0002786519 | 0.0001568433

## 1-mRL1-44-27+28
Experiment | VET3016
Sample | 1-mRL1-44-27+28
Sample Type | RL
Thickness [mm] | 0.815
Width [mm] | 10.7
Area [mm^2] | 8.7205
Duration [h] | 152.4728
Nominal Load [N] | 24
Nominal Stress [MPa] | 2.752136
Creep Load [N] | 17.52103
Creep Stress [MPa] | 2.009177
Failure Load [N] | 39.27103
Failure Stress [MPa] | 4.5033
Nominal Loading Degree [-] | 0.5
Loading Degree [-] | 0.4461566
Nominal RH [%] | 30
Measured Mean RH [%] | 32
Compliance_1 [MPa^-1] | 0.0007714278
Compliance_2 [MPa^-1] | 0.000148924
Compliance_3 [MPa^-1] | 0.0003682642
Compliance_4 [MPa^-1] | 5.522043e-05
Time [h] | Creep Strain [-] | Creep Compliance [MPa^-1]
0 | 0 | 0
0.008888889 | 0.0003704039 | 0.000184356
0.8077778 | 0.001450684 | 0.0007220288
1.851667 | 0.001906586 | 0.0009489389
2.897222 | 0.002031659 | 0.001011189
3.941667 | 0.002077712 | 0.001034111
4.987222 | 0.00213224 | 0.00106125
6.031667 | 0.002196754 | 0.00109336
7.076111 | 0.002258006 | 0.001123846
8.12 | 0.002272006 | 0.001130814
19.75944 | 0.002440173 | 0.001214514
37.71056 | 0.002601963 | 0.001295039
55.66056 | 0.002628436 | 0.001308215
73.60389 | 0.002653041 | 0.001320461
96.16444 | 0.002650932 | 0.001319412
114.1728 | 0.002617576 | 0.00130281
132.1189 | 0.002634968 | 0.001311466
150.0678 | 0.002730163 | 0.001358846

## 1-mRL1-44-21+22
Experiment | VET3018
Sample | 1-mRL1-44-21+22
Sample Type | RL
Thickness [mm] | 0.82
Width [mm] | 10.9
Area [mm^2] | 8.938
Duration [h] | 148.4906
Nominal Load [N] | 24
Nominal Stress [MPa] | 2.685164
Creep Load [N] | 27.70882
Creep Stress [MPa] | 3.100114
Failure Load [N] | 37.04215
Failure Stress [MPa] | 4.144345
Nominal Loading Degree [-] | 0.5
Loading Degree [-] | 0.7480348
Nominal RH [%] | 30
Measured Mean RH [%] | 32
Compliance_1 [MPa^-1] | 0.0003906871
Compliance_2 [MPa^-1] | 5.810375e-06
Compliance_3 [MPa^-1] | 7.802716e-05
Compliance_4 [MPa^-1] | 0.0005259419
Time [h] | Creep Strain [-] | Creep Compliance [MPa^-1]
0 | 0 | 0
0.01 | 0.0002892173 | 9.329247e-05
0.02 | 0.0007452817 | 0.0002404046
0.8661111 | 0.001251012 | 0.0004035375
1.911111 | 0.001324575 | 0.0004272666
2.956667 | 0.001386805 | 0.0004473399
4.002222 | 0.001402237 | 0.0004523178
5.048333 | 0.001412239 | 0.0004555443
6.093333 | 0.001434712 | 0.0004627932
7.139444 | 0.001330361 | 0.000429133
8.184444 | 0.001506313 | 0.0004858897
9.23 | 0.001526442 | 0.0004923824
10.27556 | 0.00154744 | 0.0004991557
11.32056 | 0.001579757 | 0.0005095803
22.72222 | 0.00167313 | 0.0005396996
40.67333 | 0.002084774 | 0.000672483
58.61944 | 0.00220727 | 0.0007119965
76.56889 | 0.002403847 | 0.0007754059
95.01722 | 0.002456511 | 0.0007923938
105.4606 | 0.002520685 | 0.0008130943
115.9078 | 0.002607713 | 0.0008411667
126.3544 | 0.002661927 | 0.0008586546
147.3033 | 0.002736557 | 0.0008827279

## 1-mRL1-44-29+30
Experiment | VET3018
Sample | 1-mRL1-44-29+30
Sample Type | RL
Thickness [mm] | 0.819
Width [mm] | 10.83
Area [mm^2] | 8.86977
Duration [h] | 148.4906
Nominal Load [N] | 24
Nominal Stress [MPa] | 2.70582
Creep Load [N] | 22.38095
Creep Stress [MPa] | 2.523284
Failure Load [N] | 36.04762
Failure Stress [MPa] | 4.064099
Nominal Loading Degree [-] | 0.5
Loading Degree [-] | 0.6208719
Nominal RH [%] | 30
Measured Mean RH [%] | 32
Compliance_1 [MPa^-1] | 0.0004838296
Compliance_2 [MPa^-1] | 1.890436e-05
Compliance_3 [MPa^-1] | 0.0002166591
Compliance_4 [MPa^-1] | 0.0001136996
Time [h] | Creep Strain [-] | Creep Compliance [MPa^-1]
0 | 0 | 0
0.008888889 | 0.0003036817 | 0.0001203517
0.01777778 | 0.0007011637 | 0.0002778774
0.8272222 | 0.001407069 | 0.0005576341
1.872222 | 0.001420352 | 0.000562898
2.917778 | 0.001416284 | 0.0005612857
3.963889 | 0.001374765 | 0.0005448314
5.009444 | 0.001357793 | 0.0005381053
6.054444 | 0.00167362 | 0.0006632703
7.100556 | 0.001641177 | 0.0006504131
8.145556 | 0.001643876 | 0.0006514825
9.191111 | 0.001647374 | 0.000652869
10.23722 | 0.001625759 | 0.0006443026
11.28167 | 0.001621687 | 0.0006426891
22.68333 | 0.001835406 | 0.0007273877
40.63444 | 0.001882978 | 0.000746241
58.58056 | 0.001870458 | 0.0007412789
76.53 | 0.001972098 | 0.0007815597
94.97833 | 0.001977692 | 0.0007837769
105.4217 | 0.002003442 | 0.0007939819
115.8689 | 0.002040266 | 0.0008085755
126.3156 | 0.002043031 | 0.0008096712
147.2644 | 0.002036936 | 0.0008072557

## 1-mRL1-35-11+12
Experiment | VET3024
Sample | 1-mRL1-35-11+12
Sample Type | RL
Thickness [mm] | 0.801
Width [mm] | 10.78
Area [mm^2] | 8.63478
Duration [h] | 154.4089
Nominal Load [N] | 13
Nominal Stress [MPa] | 1.505539
Creep Load [N] | 14.89184
Creep Stress [MPa] | 1.724635
Failure Load [N] | 42.52821
Failure Stress [MPa] | 4.925222
Nominal Loading Degree [-] | 0.3
Loading Degree [-] | 0.3501639
Nominal RH [%] | 30
Measured Mean RH [%] | 32
Compliance_1 [MPa^-1] | 2.892932e-05
Compliance_2 [MPa^-1] | 7.711973e-06
Compliance_3 [MPa^-1] | 9.78854e-07
Compliance_4 [MPa^-1] | 0.0001575646
Time [h] | Creep Strain [-] | Creep Compliance [MPa^-1]
0 | 0 | 0
0.01 | 5.990988e-06 | 3.473772e-06
0.02 | -2.642797e-06 | -1.532381e-06
0.03 | -4.678354e-05 | -2.712664e-05
0.03944444 | -5.078523e-07 | -2.944695e-07
0.3588889 | 0.0001744689 | 0.0001011628
0.7083333 | 0.0001752871 | 0.0001016372
1.058333 | 0.0001386208 | 8.037689e-05
2.108333 | 0.0001109531 | 6.433428e-05
3.158333 | 8.372993e-05 | 4.854937e-05
4.207778 | 6.664518e-05 | 3.864307e-05
5.257222 | 9.526414e-05 | 5.523729e-05
6.307222 | 6.427307e-05 | 3.726764e-05
7.355556 | 8.185463e-05 | 4.746201e-05
8.405 | 7.973389e-05 | 4.623233e-05
9.453889 | 0.00013176 | 7.639881e-05
10.50389 | 9.380856e-05 | 5.439329e-05
11.55389 | 0.0001067429 | 6.189304e-05
12.60333 | 0.0001117289 | 6.478407e-05
13.65278 | 9.244783e-05 | 5.360429e-05
14.70333 | 9.349423e-05 | 5.421103e-05
24.15222 | 0.0001206214 | 6.994027e-05
34.65056 | 0.0001052867 | 6.10487e-05
45.15 | 0.0001666727 | 9.664232e-05
55.64722 | 0.0001233431 | 7.15184e-05
66.14111 | 0.0001930433 | 0.0001119329
76.64278 | 0.0002236404 | 0.000129674
87.14667 | 0.0002393713 | 0.0001387954
98.64833 | 0.000236634 | 0.0001372082
116.6494 | 0.0002836707 | 0.0001644816
134.6472 | 0.0002940677 | 0.0001705101
152.3722 | 0.0002296017 | 0.0001331307

## 1-mRL1-32-19+20
Experiment | VET3033
Sample | 1-mRL1-32-19+20
Sample Type | RL
Thickness [mm] | 0.801
Width [mm] | 10.74
Area [mm^2] | 8.60274
Duration [h] | 175.5861
Nominal Load [N] | 21
Nominal Stress [MPa] | 2.441083
Creep Load [N] | 17.44304
Creep Stress [MPa] | 2.027614
Failure Load [N] | 42.44304
Failure Stress [MPa] | 4.933665
Nominal Loading Degree [-] | 0.5
Loading Degree [-] | 0.4109752
Nominal RH [%] | 30
Measured Mean RH [%] | 32
Compliance_1 [MPa^-1] | 9.072293e-06
Compliance_2 [MPa^-1] | 0.0003363417
Compliance_3 [MPa^-1] | 0.0004040728
Compliance_4 [MPa^-1] | 0.0006233016
Time [h] | Creep Strain [-] | Creep Compliance [MPa^-1]
0 | 0 | 0
1.045 | 0.0001173788 | 5.78901e-05
2.091111 | 0.0003848737 | 0.000189816
3.137778 | 0.0006354193 | 0.0003133827
4.184444 | 0.0008841152 | 0.0004360372
5.230556 | 0.001088548 | 0.0005368615
6.277222 | 0.001182479 | 0.0005831874
7.322778 | 0.001290244 | 0.0006363362
8.368333 | 0.001448991 | 0.0007146284
18.83167 | 0.001687728 | 0.0008323712
31.04222 | 0.001910762 | 0.0009423698
49.00444 | 0.002089686 | 0.001030613
66.96722 | 0.002171274 | 0.001070852
84.92889 | 0.002306892 | 0.001137737
102.8906 | 0.002294689 | 0.001131719
120.8567 | 0.002287668 | 0.001128256
138.8156 | 0.002503955 | 0.001234927
156.7767 | 0.002524583 | 0.0012451
174.7383 | 0.002590266 | 0.001277495

## 1-mRL1-44-1+2
Experiment | VET3015
Sample | 1-mRL1-44-1+2
Sample Type | RL
Thickness [mm] | 0.814
Width [mm] | 11.1
Area [mm^2] | 9.0354
Duration [h] | 221.24
Nominal Load [N] | 24
Nominal Stress [MPa] | 2.656219
Creep Load [N] | 12.98735
Creep Stress [MPa] | 1.437385
Failure Load [N] | 44.89644
Failure Stress [MPa] | 4.968949
Nominal Loading Degree [-] | 0.3
Loading Degree [-] | 0.2892735
Nominal RH [%] | 30
Measured Mean RH [%] | 32
Compliance_1 [MPa^-1] | 0.0003102612
Compliance_2 [MPa^-1] | 2.088906e-06
Compliance_3 [MPa^-1] | 1.463591e-05
Compliance_4 [MPa^-1] | 0.0003538632
Time [h] | Creep Strain [-] | Creep Compliance [MPa^-1]
0 | 0 | 0
0.1644444 | 0.0004136848 | 0.0002878037
0.5144444 | 0.0006034261 | 0.0004198082
0.8644444 | 0.0005498324 | 0.0003825227
2.262778 | 0.0004892218 | 0.0003403554
3.311667 | 0.0002950228 | 0.0002052497
4.358889 | 0.0002735673 | 0.0001903229
5.408333 | 0.0003108188 | 0.000216239
6.455556 | 0.0004504678 | 0.0003133939
7.504444 | 0.0003342089 | 0.0002325118
8.553889 | 0.0005491925 | 0.0003820775
9.602222 | 0.0005612763 | 0.0003904843
10.64889 | 0.0005570641 | 0.0003875538
21.13667 | 0.000548479 | 0.0003815811
31.62444 | 0.0006018606 | 0.0004187191
48.36389 | 0.000705891 | 0.0004910939
70.46722 | 0.0006354346 | 0.0004420768
88.45778 | 0.0006220987 | 0.0004327989
106.4494 | 0.0007930312 | 0.000551718
124.4417 | 0.0008750154 | 0.000608755
142.4333 | 0.0008979961 | 0.0006247429
169.2528 | 0.0009957951 | 0.0006927824
187.24 | 0.001029263 | 0.0007160665
220.4328 | 0.001045107 | 0.0007270891

## 1-mRL1-44-9+10
Experiment | VET3015
Sample | 1-mRL1-44-9+10
Sample Type | RL
Thickness [mm] | 0.824
Width [mm] | 10.83
Area [mm^2] | 8.92392
Duration [h] | 221.24
Nominal Load [N] | 0
Nominal Stress [MPa] | 0
Creep Load [N] | 15.30201
Creep Stress [MPa] | 1.714718
Failure Load [N] | 32.66564
Failure Stress [MPa] | 3.660459
Nominal Loading Degree [-] | 0.3
Loading Degree [-] | 0.4684435
Nominal RH [%] | 30
Measured Mean RH [%] | 32
Compliance_1 [MPa^-1] | 1.032306e-06
Compliance_2 [MPa^-1] | 0.0003037277
Compliance_3 [MPa^-1] | 9.363215e-05
Compliance_4 [MPa^-1] | 0.0005567184
Time [h] | Creep Strain [-] | Creep Compliance [MPa^-1]
0 | 0 | 0
0.1044444 | 0.0001432182 | 8.352289e-05
0.4544444 | 0.0003407049 | 0.0001986944
0.8044444 | 0.0005219643 | 0.0003044024
2.202222 | 0.0002374154 | 0.0001384574
3.251111 | 0.0005719586 | 0.0003335584
4.298889 | 0.0006319989 | 0.0003685731
5.347778 | 0.0006311265 | 0.0003680643
6.395556 | 0.0006765847 | 0.0003945748
7.444444 | 0.0006688771 | 0.0003900799
8.493889 | 0.000670924 | 0.0003912736
9.541667 | 0.0006855881 | 0.0003998255
10.58833 | 0.0007487576 | 0.0004366651
21.07667 | 0.001044144 | 0.0006089306
31.56389 | 0.001151398 | 0.0006714793
48.30333 | 0.001190842 | 0.0006944826
70.40778 | 0.00118652 | 0.0006919621
88.39778 | 0.001232104 | 0.0007185464
106.3894 | 0.001283331 | 0.0007484207
124.3817 | 0.001386817 | 0.0008087725
142.3728 | 0.001404237 | 0.0008189316
169.1928 | 0.001464377 | 0.0008540045
187.18 | 0.001480124 | 0.0008631882
220.3728 | 0.001549947 | 0.0009039076

## 1-mRL1-14-9+11
Experiment | VET655
Sample | 1-mRL1-14-9+11
Sample Type | RL
Thickness [mm] | 0.845
Width [mm] | 10.95
Area [mm^2] | 9.25275
Duration [h] | 107.0261
Nominal Load [N] | 15
Nominal Stress [MPa] | 1.62114
Creep Load [N] | 21.46844
Creep Stress [MPa] | 2.320223
Failure Load [N] | 21.20177
Failure Stress [MPa] | 2.291402
Nominal Loading Degree [-] | 0.5
Loading Degree [-] | 1.012578
Nominal RH [%] | 65
Measured Mean RH [%] | 64
Compliance_1 [MPa^-1] | 2.21309e-06
Compliance_2 [MPa^-1] | 0.002446129
Compliance_3 [MPa^-1] | 0.00109126
Compliance_4 [MPa^-1] | 0.0003370523
Time [h] | Creep Strain [-] | Creep Compliance [MPa^-1]
0 | 0 | 0
0.008333333 | 0.0005104764 | 0.0002200118
0.01722222 | 0.0006315134 | 0.0002721779
0.02555556 | 0.0007704937 | 0.0003320775
0.03388889 | 0.000778414 | 0.0003354911
0.04222222 | 0.0008397944 | 0.0003619456
0.05055556 | 0.0009366559 | 0.0004036922
0.05944444 | 0.000945114 | 0.0004073376
0.06777778 | 0.0009289245 | 0.00040036
0.9727778 | 0.003620192 | 0.001560278
2.752778 | 0.005950556 | 0.002564649
4.532222 | 0.006679498 | 0.002878818
6.311111 | 0.007066831 | 0.003045755
8.09 | 0.007300826 | 0.003146606
9.870556 | 0.007517982 | 0.003240199
11.65 | 0.007626474 | 0.003286958
13.42944 | 0.007740739 | 0.003336205
15.21 | 0.007819133 | 0.003369993
16.99 | 0.007894036 | 0.003402275
18.77 | 0.007929811 | 0.003417694
20.55 | 0.007988906 | 0.003443163
22.33111 | 0.008056934 | 0.003472483
24.11111 | 0.008100675 | 0.003491335
25.89111 | 0.008123857 | 0.003501327
27.67056 | 0.008190089 | 0.003529872
29.44889 | 0.008223631 | 0.003544328
31.22833 | 0.008237902 | 0.003550479
33.00833 | 0.008243738 | 0.003552994
44.87111 | 0.008422463 | 0.003630024
56.735 | 0.008472228 | 0.003651472
68.59833 | 0.00857972 | 0.0036978
80.46556 | 0.00865057 | 0.003728336
92.33222 | 0.008709098 | 0.003753561
104.1994 | 0.008747894 | 0.003770282

## 1-mRL1-23-13+14
Experiment | VET6512
Sample | 1-mRL1-23-13+14
Sample Type | RL
Thickness [mm] | 0.694
Width [mm] | 10.93
Area [mm^2] | 7.58542
Duration [h] | 114.3511
Nominal Load [N] | 20
Nominal Stress [MPa] | 2.636637
Creep Load [N] | 18.21375
Creep Stress [MPa] | 2.401152
Failure Load [N] | 38.58875
Failure Stress [MPa] | 5.087226
Nominal Loading Degree [-] | 0.5
Loading Degree [-] | 0.4719963
Nominal RH [%] | 65
Measured Mean RH [%] | 64
Compliance_1 [MPa^-1] | 0.001765677
Compliance_2 [MPa^-1] | 2.807431e-05
Compliance_3 [MPa^-1] | 0.001191236
Compliance_4 [MPa^-1] | 0.001039997
Time [h] | Creep Strain [-] | Creep Compliance [MPa^-1]
0 | 0 | 0
0.01111111 | 2.603764e-05 | 1.084381e-05
0.87 | 0.002734261 | 0.001138729
1.991667 | 0.004798421 | 0.001998383
3.112778 | 0.005217114 | 0.002172754
4.232778 | 0.005459348 | 0.002273637
5.354444 | 0.005631591 | 0.00234537
6.475556 | 0.005796236 | 0.00241394
7.597222 | 0.005938905 | 0.002473357
8.717222 | 0.006009219 | 0.00250264
16.56556 | 0.007130232 | 0.002969505
24.04056 | 0.007494623 | 0.003121261
31.51333 | 0.007883515 | 0.003283222
38.98667 | 0.008050073 | 0.003352587
46.45722 | 0.008136646 | 0.003388642
56.18 | 0.008246667 | 0.003434463
75.18389 | 0.008419989 | 0.003506645
87.66056 | 0.008550403 | 0.003560958
100.1333 | 0.008695619 | 0.003621436
112.6039 | 0.008979372 | 0.00373961

## 1-mRL1-23-21+22
Experiment | VET6512
Sample | 1-mRL1-23-21+22
Sample Type | RL
Thickness [mm] | 0.693
Width [mm] | 10.86
Area [mm^2] | 7.52598
Duration [h] | 114.3511
Nominal Load [N] | 20
Nominal Stress [MPa] | 2.657461
Creep Load [N] | 22.91365
Creep Stress [MPa] | 3.044606
Failure Load [N] | 41.91365
Failure Stress [MPa] | 5.569194
Nominal Loading Degree [-] | 0.5
Loading Degree [-] | 0.546687
Nominal RH [%] | 65
Measured Mean RH [%] | 64
Compliance_1 [MPa^-1] | 0.0009187878
Compliance_2 [MPa^-1] | 0.0001616326
Compliance_3 [MPa^-1] | 0.0008797272
Compliance_4 [MPa^-1] | 0.00109103
Time [h] | Creep Strain [-] | Creep Compliance [MPa^-1]
0 | 0 | 0
0.01 | 8.089496e-05 | 2.656993e-05
0.02 | 0.0006209828 | 0.0002039616
0.03 | 0.001012336 | 0.0003325014
0.7416667 | 0.002229869 | 0.0007323998
1.862222 | 0.003693697 | 0.001213194
2.983889 | 0.004165641 | 0.001368204
4.104444 | 0.004428848 | 0.001454654
5.225556 | 0.004526782 | 0.00148682
6.346111 | 0.004666697 | 0.001532775
7.468333 | 0.004808378 | 0.00157931
8.588333 | 0.00499853 | 0.001641766
16.43667 | 0.006076976 | 0.001995981
23.91167 | 0.006463155 | 0.002122821
31.38444 | 0.007282804 | 0.002392035
38.85778 | 0.007389823 | 0.002427185
46.32833 | 0.007549475 | 0.002479623
56.05056 | 0.007590969 | 0.002493251
75.05556 | 0.007827406 | 0.002570909
87.53167 | 0.00788589 | 0.002590118
100.0044 | 0.007969214 | 0.002617486
112.475 | 0.008099275 | 0.002660204

## 1-mRL1-14-17+18
Experiment | VET6513
Sample | 1-mRL1-14-17+18
Sample Type | RL
Thickness [mm] | 0.843
Width [mm] | 11.31
Area [mm^2] | 9.53433
Duration [h] | 111.2639
Nominal Load [N] | 23
Nominal Stress [MPa] | 2.412335
Creep Load [N] | 25.62712
Creep Stress [MPa] | 2.687878
Failure Load [N] | 34.62712
Failure Stress [MPa] | 3.631836
Nominal Loading Degree [-] | 0.5
Loading Degree [-] | 0.7400881
Nominal RH [%] | 65
Measured Mean RH [%] | 64
Compliance_1 [MPa^-1] | 3.020526e-06
Compliance_2 [MPa^-1] | 0.001598384
Compliance_3 [MPa^-1] | 0.001247477
Compliance_4 [MPa^-1] | 0.001023392
Time [h] | Creep Strain [-] | Creep Compliance [MPa^-1]
0 | 0 | 0
0.01111111 | 0.0001273708 | 4.738711e-05
0.02222222 | 0.0002231885 | 8.30352e-05
0.03333333 | 0.0003726524 | 0.0001386418
1.003333 | 0.002900468 | 0.001079092
2.122222 | 0.004947968 | 0.001840845
3.242222 | 0.005187946 | 0.001930127
4.362778 | 0.005493683 | 0.002043873
6.234444 | 0.005921648 | 0.002203094
22.46444 | 0.007925863 | 0.002948743
34.93611 | 0.008480076 | 0.003154933
47.405 | 0.00870766 | 0.003239604
59.87611 | 0.008927208 | 0.003321284
72.34944 | 0.009090864 | 0.003382171
84.82444 | 0.009202918 | 0.00342386
97.29833 | 0.00933937 | 0.003474625
109.7739 | 0.009498186 | 0.003533711

## 1-mRL1-14-24+25
Experiment | VET6513
Sample | 1-mRL1-14-24+25
Sample Type | RL
Thickness [mm] | 0.845
Width [mm] | 11.11
Area [mm^2] | 9.38795
Duration [h] | 111.2644
Nominal Load [N] | 23
Nominal Stress [MPa] | 2.449949
Creep Load [N] | 22.86538
Creep Stress [MPa] | 2.43561
Failure Load [N] | 41.61538
Failure Stress [MPa] | 4.432851
Nominal Loading Degree [-] | 0.5
Loading Degree [-] | 0.5494455
Nominal RH [%] | 65
Measured Mean RH [%] | 64
Compliance_1 [MPa^-1] | 0.000299741
Compliance_2 [MPa^-1] | 0.001335077
Compliance_3 [MPa^-1] | 0.0009536942
Compliance_4 [MPa^-1] | 0.001196377
Time [h] | Creep Strain [-] | Creep Compliance [MPa^-1]
0 | 0 | 0
0.009444444 | 7.392881e-05 | 3.03533e-05
0.8894444 | 0.002246783 | 0.0009224723
2.009444 | 0.00416887 | 0.001711633
3.13 | 0.004536987 | 0.001862772
4.250556 | 0.004875601 | 0.002001799
6.122222 | 0.00522718 | 0.002146148
22.35167 | 0.00614602 | 0.002523401
34.82278 | 0.006790577 | 0.00278804
47.29222 | 0.007339355 | 0.003013354
59.76278 | 0.007588196 | 0.003115522
72.23722 | 0.007774201 | 0.003191891
84.71222 | 0.007952082 | 0.003264924
97.18556 | 0.008143391 | 0.003343471
109.6611 | 0.008248323 | 0.003386553

## 1-mRL1-35-9+10
Experiment | VET6520
Sample | 1-mRL1-35-9+10
Sample Type | RL
Thickness [mm] | 0.794
Width [mm] | 10.77
Area [mm^2] | 8.55138
Duration [h] | 105.89
Nominal Load [N] | 12
Nominal Stress [MPa] | 1.403282
Creep Load [N] | 13.91919
Creep Stress [MPa] | 1.627713
Failure Load [N] | 51.0303
Failure Stress [MPa] | 5.967493
Nominal Loading Degree [-] | 0.3
Loading Degree [-] | 0.2727633
Nominal RH [%] | 65
Measured Mean RH [%] | 64
Compliance_1 [MPa^-1] | 0.0001097518
Compliance_2 [MPa^-1] | 0.002051022
Compliance_3 [MPa^-1] | 0.0005468287
Compliance_4 [MPa^-1] | 0.0004390515
Time [h] | Creep Strain [-] | Creep Compliance [MPa^-1]
0 | 0 | 0
0.8383333 | 0.001777093 | 0.001091773
1.886667 | 0.003119705 | 0.001916618
2.935 | 0.003446968 | 0.002117676
3.982778 | 0.003707789 | 0.002277914
5.031667 | 0.00392362 | 0.002410511
6.078889 | 0.004013904 | 0.002465978
7.127778 | 0.004051204 | 0.002488893
19.63667 | 0.00401234 | 0.002465017
32.21944 | 0.004548501 | 0.002794412
44.20556 | 0.004603827 | 0.002828402
56.18722 | 0.00474509 | 0.002915189
68.17056 | 0.00476127 | 0.002925129
80.15389 | 0.00474543 | 0.002915398
92.13944 | 0.004849984 | 0.002979631
104.125 | 0.004897903 | 0.003009071

## 1-mRL1-35-23+24
Experiment | VET6520
Sample | 1-mRL1-35-23+24
Sample Type | RL
Thickness [mm] | 0.791
Width [mm] | 10.8
Area [mm^2] | 8.5428
Duration [h] | 105.89
Nominal Load [N] | 12
Nominal Stress [MPa] | 1.404692
Creep Load [N] | 11.55107
Creep Stress [MPa] | 1.352141
Failure Load [N] | 57.99552
Failure Stress [MPa] | 6.788818
Nominal Loading Degree [-] | 0.3
Loading Degree [-] | 0.1991718
Nominal RH [%] | 65
Measured Mean RH [%] | 64
Compliance_1 [MPa^-1] | 0.0008297471
Compliance_2 [MPa^-1] | 9.888572e-05
Compliance_3 [MPa^-1] | 0.0003216941
Compliance_4 [MPa^-1] | 0.0006028837
Time [h] | Creep Strain [-] | Creep Compliance [MPa^-1]
0 | 0 | 0
0.8005556 | 0.00111627 | 0.0008255572
1.848889 | 0.001308388 | 0.0009676413
2.897222 | 0.001367676 | 0.001011489
3.945 | 0.001455648 | 0.00107655
4.993889 | 0.001464686 | 0.001083235
6.041111 | 0.001498898 | 0.001108537
7.09 | 0.00149594 | 0.001106349
19.59889 | 0.001779609 | 0.001316142
32.18222 | 0.001934793 | 0.001430911
44.16833 | 0.001963705 | 0.001452293
56.15 | 0.002134265 | 0.001578434
68.13278 | 0.002136673 | 0.001580215
80.11611 | 0.002141229 | 0.001583584
92.10167 | 0.002175385 | 0.001608845
104.0872 | 0.002183576 | 0.001614903

## 1-mRL1-35-13+14
Experiment | VET6521
Sample | 1-mRL1-35-13+14
Sample Type | RL
Thickness [mm] | 0.801
Width [mm] | 10.64
Area [mm^2] | 8.52264
Duration [h] | 114.4544
Nominal Load [N] | 12
Nominal Stress [MPa] | 1.408014
Creep Load [N] | 9.521531
Creep Stress [MPa] | 1.117204
Failure Load [N] | 39.4689
Failure Stress [MPa] | 4.631065
Nominal Loading Degree [-] | 0.3
Loading Degree [-] | 0.2412414
Nominal RH [%] | 65
Measured Mean RH [%] | 64
Compliance_1 [MPa^-1] | 0.0003496446
Compliance_2 [MPa^-1] | 0.001940307
Compliance_3 [MPa^-1] | 0.0006380667
Compliance_4 [MPa^-1] | 0.0008834764
Time [h] | Creep Strain [-] | Creep Compliance [MPa^-1]
0 | 0 | 0
0.009444444 | 0.0005204658 | 0.0004658644
0.01944444 | 0.0008550977 | 0.0007653905
0.1377778 | 0.001417413 | 0.001268714
0.4866667 | 0.001139661 | 0.0010201
0.835 | 0.001301128 | 0.001164628
1.183333 | 0.00200335 | 0.001793181
1.532222 | 0.002193613 | 0.001963484
1.88 | 0.002435121 | 0.002179655
2.228333 | 0.002457508 | 0.002199694
3.273889 | 0.002620298 | 0.002345406
4.32 | 0.002767979 | 0.002477594
5.366111 | 0.002837917 | 0.002540195
6.412778 | 0.002990978 | 0.002677199
7.457778 | 0.003033757 | 0.002715489
8.504444 | 0.003105002 | 0.002779261
9.55 | 0.003188071 | 0.002853614
10.59556 | 0.00320847 | 0.002871874
11.64 | 0.003233293 | 0.002894092
12.68611 | 0.003245851 | 0.002905333
13.73 | 0.003291866 | 0.002946521
14.77556 | 0.003253484 | 0.002912165
15.82111 | 0.003262733 | 0.002920444
16.86611 | 0.003307041 | 0.002960103
17.91278 | 0.003265496 | 0.002922917
18.95833 | 0.003306795 | 0.002959883
20.00444 | 0.003305933 | 0.002959112
21.05056 | 0.003336144 | 0.002986153
22.09611 | 0.003319169 | 0.002970959
23.14222 | 0.003348205 | 0.002996949
24.43889 | 0.00334764 | 0.002996443
36.40833 | 0.003446074 | 0.003084551
51.26611 | 0.003787286 | 0.003389966
63.23611 | 0.003793622 | 0.003395638
75.20556 | 0.00380372 | 0.003404677
100.6267 | 0.003877586 | 0.003470794
112.5983 | 0.003932822 | 0.003520235

## 1-mRL1-35-19+20
Experiment | VET6523
Sample | 1-mRL1-35-19+20
Sample Type | RL
Thickness [mm] | 0.796
Width [mm] | 10.95
Area [mm^2] | 8.7162
Duration [h] | 113.77
Nominal Load [N] | 22
Nominal Stress [MPa] | 2.524036
Creep Load [N] | 17.42857
Creep Stress [MPa] | 1.999561
Failure Load [N]
Failure Stress [MPa]
Nominal Loading Degree [-] | 0.5
Loading Degree [-] | 0.4165752
Nominal RH [%] | 65
Measured Mean RH [%] | 65
Compliance_1 [MPa^-1] | 3.03867e-06
Compliance_2 [MPa^-1] | 0.002121839
Compliance_3 [MPa^-1] | 0.001925001
Compliance_4 [MPa^-1] | 0.000262654
Time [h] | Creep Strain [-] | Creep Compliance [MPa^-1]
0 | 0 | 0
0.01 | 1.446831e-05 | 7.235743e-06
0.02 | 0.0001039901 | 5.200646e-05
0.03 | 0.0001560862 | 7.806025e-05
0.04 | 0.0002078149 | 0.0001039303
1.071667 | 0.002720972 | 0.001360785
2.114444 | 0.004523742 | 0.002262368
3.157222 | 0.005569621 | 0.002785422
4.2 | 0.005906935 | 0.002954116
5.242222 | 0.006227853 | 0.003114611
6.285 | 0.006404763 | 0.003203085
7.327222 | 0.006542829 | 0.003272133
8.37 | 0.006607371 | 0.003304411
9.412778 | 0.006812328 | 0.003406912
10.45556 | 0.006917202 | 0.003459361
11.49889 | 0.007024955 | 0.003513249
22.86778 | 0.00761224 | 0.003806956
40.79778 | 0.007947347 | 0.003974546
58.72944 | 0.008118339 | 0.004060061
76.65778 | 0.00818976 | 0.004095779
94.58889 | 0.00820654 | 0.004104172
112.5194 | 0.008220882 | 0.004111344

## 1-mRL1-27-5+6
Experiment | VET659
Sample | 1-mRL1-27-5+6
Sample Type | RL
Thickness [mm] | 0.734
Width [mm] | 10.91
Area [mm^2] | 8.00794
Duration [h] | 105.4911
Nominal Load [N] | 14
Nominal Stress [MPa] | 1.748265
Creep Load [N] | 5.888889
Creep Stress [MPa] | 0.7353812
Failure Load [N]
Failure Stress [MPa]
Nominal Loading Degree [-] | 0.3
Loading Degree [-] | 0.1532044
Nominal RH [%] | 65
Measured Mean RH [%] | 64
Compliance_1 [MPa^-1] | 0.0002829487
Compliance_2 [MPa^-1] | 0.000945172
Compliance_3 [MPa^-1] | 0.000890969
Compliance_4 [MPa^-1] | 0.001231966
Time [h] | Creep Strain [-] | Creep Compliance [MPa^-1]
0 | 0 | 0
0.01111111 | 1.876161e-05 | 2.551277e-05
0.02222222 | 9.432077e-05 | 0.0001282611
0.03333333 | 0.0001178582 | 0.0001602681
0.04444444 | 0.0001669689 | 0.0002270507
0.055 | 0.000154925 | 0.0002106731
0.06611111 | 0.0001980491 | 0.0002693148
0.07722222 | 0.0001718618 | 0.0002337044
0.08833333 | 0.0001846918 | 0.0002511511
7.350556 | 0.001318769 | 0.001793313
14.85 | 0.001507673 | 0.002050193
22.35389 | 0.0019282 | 0.002622041
29.85722 | 0.00187454 | 0.002549072
40.55667 | 0.001946523 | 0.002646957
53.06833 | 0.001977781 | 0.002689464
65.57667 | 0.002059879 | 0.002801103
78.08167 | 0.002065809 | 0.002809167
90.58556 | 0.002075898 | 0.002822886
103.0967 | 0.002103933 | 0.002861009

## 1-mRL1-35-15+16
Experiment | VET6524
Sample | 1-mRL1-35-15+16
Sample Type | RL
Thickness [mm] | 0.794
Width [mm] | 10.9
Area [mm^2] | 8.6546
Duration [h] | 108.5167
Nominal Load [N] | 12
Nominal Stress [MPa] | 1.386546
Creep Load [N] | 12.375
Creep Stress [MPa] | 1.429875
Failure Load [N] | 53.5
Failure Stress [MPa] | 6.181684
Nominal Loading Degree [-] | 0.3
Loading Degree [-] | 0.2313084
Nominal RH [%] | 65
Measured Mean RH [%] | 64
Compliance_1 [MPa^-1] | 7.111367e-05
Compliance_2 [MPa^-1] | 0.0007803646
Compliance_3 [MPa^-1] | 0.0008658306
Compliance_4 [MPa^-1] | 0.0002534371
Time [h] | Creep Strain [-] | Creep Compliance [MPa^-1]
0 | 0 | 0
0.9272222 | 0.0009434983 | 0.0006598465
1.967778 | 0.001252327 | 0.0008758295
3.007778 | 0.001508275 | 0.001054829
4.047778 | 0.001583292 | 0.001107293
5.088889 | 0.001739809 | 0.001216756
6.13 | 0.001814679 | 0.001269117
7.171667 | 0.001870026 | 0.001307824
8.211667 | 0.001950952 | 0.001364421
9.252222 | 0.002058827 | 0.001439864
10.29333 | 0.002056673 | 0.001438358
21.04667 | 0.002220291 | 0.001552787
31.455 | 0.002426986 | 0.001697341
41.86389 | 0.002473478 | 0.001729856
53.02167 | 0.00253094 | 0.001770042
70.935 | 0.002592141 | 0.001812844
88.84778 | 0.002671702 | 0.001868486
106.7594 | 0.002759184 | 0.001929667

## 1-mRL1-9-13+14
Experiment | VET905
Sample | 1-mRL1-9-13+14
Sample Type | RL
Thickness [mm] | 0.72
Width [mm] | 10.8
Area [mm^2] | 7.776
Duration [h] | 60.76444
Nominal Load [N] | 11
Nominal Stress [MPa] | 1.414609
Creep Load [N] | 9.70984
Creep Stress [MPa] | 1.248693
Failure Load [N] | 15.08484
Failure Stress [MPa] | 1.939923
Nominal Loading Degree [-] | 0.3
Loading Degree [-] | 0.643682
Nominal RH [%] | 90
Measured Mean RH [%] | 90
Compliance_1 [MPa^-1] | 0.002635445
Compliance_2 [MPa^-1] | 0.004033737
Compliance_3 [MPa^-1] | 0.005225337
Compliance_4 [MPa^-1] | 0.0002973714
Time [h] | Creep Strain [-] | Creep Compliance [MPa^-1]
0 | 0 | 0
0.01 | 3.710247e-05 | 2.971304e-05
0.2277778 | 0.003220219 | 0.002578871
0.35 | 0.004391541 | 0.003516909
0.7205556 | 0.00640361 | 0.005128248
1.833889 | 0.008229403 | 0.006590411
2.945556 | 0.009780308 | 0.007832433
4.057778 | 0.01067528 | 0.008549162
5.170556 | 0.01115108 | 0.008930195
6.282778 | 0.011511 | 0.009218437
7.395556 | 0.01186365 | 0.009500848
8.507778 | 0.01207933 | 0.009673578
12.58556 | 0.01306231 | 0.01046079
16.29389 | 0.01334329 | 0.0106858
22.00278 | 0.01420765 | 0.01137801
28.215 | 0.01446844 | 0.01158687
34.42611 | 0.01467269 | 0.01175043
40.635 | 0.01482821 | 0.01187498
46.84389 | 0.01496969 | 0.01198828
53.055 | 0.01502868 | 0.01203552
59.26444 | 0.01507052 | 0.01206903

## 1-mRL1-27-19+20
Experiment | VET905
Sample | 1-mRL1-27-19+20
Sample Type | RL
Thickness [mm] | 0.727
Width [mm] | 11.05
Area [mm^2] | 8.03335
Duration [h] | 60.76389
Nominal Load [N] | 11
Nominal Stress [MPa] | 1.369292
Creep Load [N] | 11.10361
Creep Stress [MPa] | 1.382189
Failure Load [N] | 16.97861
Failure Stress [MPa] | 2.113515
Nominal Loading Degree [-] | 0.3
Loading Degree [-] | 0.6539764
Nominal RH [%] | 90
Measured Mean RH [%] | 90
Compliance_1 [MPa^-1] | 0.002696527
Compliance_2 [MPa^-1] | 0.005734875
Compliance_3 [MPa^-1] | 0.001720659
Compliance_4 [MPa^-1] | 1.965519e-05
Time [h] | Creep Strain [-] | Creep Compliance [MPa^-1]
0 | 0 | 0
0.01 | 0.0002897429 | 0.0002096261
0.02 | 0.0003046157 | 0.0002203864
0.1483333 | 0.003662468 | 0.002649759
0.2711111 | 0.00460308 | 0.003330282
0.6411111 | 0.007693817 | 0.0055664
1.754444 | 0.01023322 | 0.007403633
2.866111 | 0.01180549 | 0.008541152
3.978333 | 0.01233995 | 0.00892783
5.091111 | 0.01266558 | 0.009163418
6.203333 | 0.01290802 | 0.009338823
7.316111 | 0.0130198 | 0.009419696
8.428333 | 0.01312272 | 0.009494156
12.50611 | 0.01358151 | 0.009826083
16.21444 | 0.01365483 | 0.009879133
21.92389 | 0.01374309 | 0.009942989
28.13611 | 0.01373556 | 0.009937536
34.34667 | 0.01382868 | 0.01000491
40.55611 | 0.01386041 | 0.01002787
46.76444 | 0.01399794 | 0.01012737
52.97556 | 0.01405811 | 0.0101709
59.185 | 0.01403083 | 0.01015116

## 1-mRL1-11-19+20
Experiment | VET909
Sample | 1-mRL1-11-19+20
Sample Type | RL
Thickness [mm] | 0.809
Width [mm] | 10.69
Area [mm^2] | 8.64821
Duration [h] | 63.04167
Nominal Load [N] | 18
Nominal Stress [MPa] | 2.081356
Creep Load [N] | 18.70349
Creep Stress [MPa] | 2.162701
Failure Load [N] | 32.20349
Failure Stress [MPa] | 3.723717
Nominal Loading Degree [-] | 0.5
Loading Degree [-] | 0.5807908
Nominal RH [%] | 90
Measured Mean RH [%] | 89
Compliance_1 [MPa^-1] | 0.003119813
Compliance_2 [MPa^-1] | 0.002581854
Compliance_3 [MPa^-1] | 0.002557734
Compliance_4 [MPa^-1] | 0.002042916
Time [h] | Creep Strain [-] | Creep Compliance [MPa^-1]
0 | 0 | 0
0.01 | 0.001027363 | 0.0004750372
0.02 | 0.002228348 | 0.001030355
0.03 | 0.002747513 | 0.001270408
0.9 | 0.01062914 | 0.004914752
2.015 | 0.01244892 | 0.005756192
3.13 | 0.01367824 | 0.006324609
4.245 | 0.01452314 | 0.006715278
5.359444 | 0.01504509 | 0.006956622
6.474444 | 0.01537007 | 0.007106887
7.589444 | 0.01563044 | 0.007227277
12.04889 | 0.0164817 | 0.007620887
15.76556 | 0.01705335 | 0.007885211
19.48167 | 0.01743789 | 0.008063017
23.19778 | 0.01828876 | 0.008456446
26.91389 | 0.01879814 | 0.008691975
30.63056 | 0.01900933 | 0.008789627
34.34667 | 0.0191688 | 0.008863361
38.06278 | 0.01930767 | 0.008927575
42.66833 | 0.01945111 | 0.008993898
48.88611 | 0.01948912 | 0.009011476
55.10389 | 0.01958789 | 0.009057146
61.32278 | 0.01967357 | 0.009096761

## 1-mRL1-11-1+2
Experiment | VET9010
Sample | 1-mRL1-11-1+2
Sample Type | RL
Thickness [mm] | 0.814
Width [mm] | 10.82
Area [mm^2] | 8.80748
Duration [h] | 61.95111
Nominal Load [N] | 18
Nominal Stress [MPa] | 2.043717
Creep Load [N] | 17.71681
Creep Stress [MPa] | 2.011565
Failure Load [N] | 31.71681
Failure Stress [MPa] | 3.601122
Nominal Loading Degree [-] | 0.5
Loading Degree [-] | 0.55859375
Nominal RH [%] | 90
Measured Mean RH [%] | 89
Compliance_1 [MPa^-1] | 0.001645804
Compliance_2 [MPa^-1] | 0.003792271
Compliance_3 [MPa^-1] | 0.001402839
Compliance_4 [MPa^-1] | 0.002544301
Time [h] | Creep Strain [-] | Creep Compliance [MPa^-1]
0 | 0 | 0
0.01111111 | 0.001047499 | 0.0005207385
0.02222222 | 0.001130077 | 0.0005617902
0.03277778 | 0.001525027 | 0.0007581296
0.9927778 | 0.008482154 | 0.004216695
2.109444 | 0.01035905 | 0.005149748
3.224444 | 0.01174904 | 0.005840745
4.340556 | 0.01218618 | 0.006058062
5.455556 | 0.01248457 | 0.006206398
6.571667 | 0.01267247 | 0.006299807
7.687778 | 0.01284712 | 0.006386629
8.802778 | 0.01297977 | 0.006452575
13.265 | 0.01340238 | 0.006662664
16.98556 | 0.01377185 | 0.006846338
23.24889 | 0.01465894 | 0.007287332
29.46889 | 0.01514096 | 0.007526955
35.69056 | 0.01537305 | 0.007642335
41.91 | 0.01551449 | 0.007712649
48.13222 | 0.0157177 | 0.007813672
54.355 | 0.01585222 | 0.007880544
60.57333 | 0.01592953 | 0.007918975

## 1-mRL1-23-5+6
Experiment | VET906
Sample | 1-mRL1-23-5+6
Sample Type | RL
Thickness [mm] | 0.702
Width [mm] | 11.1
Area [mm^2] | 7.7922
Duration [h] | 55.16389
Nominal Load [N] | 10
Nominal Stress [MPa] | 1.283335
Creep Load [N] | 11.86391
Creep Stress [MPa] | 1.522536
Failure Load [N] | 37.11391
Failure Stress [MPa] | 4.762956
Nominal Loading Degree [-] | 0.3
Loading Degree [-] | 0.319662
Nominal RH [%] | 90
Measured Mean RH [%] | 89
Compliance_1 [MPa^-1] | 4.062387e-06
Compliance_2 [MPa^-1] | 0.00331045
Compliance_3 [MPa^-1] | 0.003586826
Compliance_4 [MPa^-1] | 0.0009384628
Time [h] | Creep Strain [-] | Creep Compliance [MPa^-1]
0 | 0 | 0
0.01111111 | 0.0001837269 | 0.0001206716
0.02222222 | 0.0002781034 | 0.000182658
0.2922222 | 0.001521972 | 0.0009996296
0.6638889 | 0.00268428 | 0.001763032
1.035556 | 0.003775361 | 0.002479653
2.650556 | 0.006153224 | 0.00404143
4.515 | 0.007446399 | 0.004890786
6.38 | 0.007869632 | 0.005168765
8.244444 | 0.008245 | 0.005415306
10.11056 | 0.008416404 | 0.005527884
16.32611 | 0.009723121 | 0.006386135
22.54278 | 0.01015331 | 0.006668682
28.75611 | 0.01056599 | 0.006939731
34.97167 | 0.01060028 | 0.00696225
41.185 | 0.01068528 | 0.007018081
47.39889 | 0.01105028 | 0.007257814
53.71389 | 0.01105582 | 0.007261451

## 1-mRL1-23-27+28
Experiment | VET906
Sample | 1-mRL1-23-27+28
Sample Type | RL
Thickness [mm] | 0.685
Width [mm] | 10.94
Area [mm^2] | 7.4939
Duration [h] | 55.16333
Nominal Load [N] | 10
Nominal Stress [MPa] | 1.334419
Creep Load [N] | 9.77122
Creep Stress [MPa] | 1.30389
Failure Load [N] | 23.14622
Failure Stress [MPa] | 3.088675
Nominal Loading Degree [-] | 0.3
Loading Degree [-] | 0.4221519
Nominal RH [%] | 90
Measured Mean RH [%] | 89
Compliance_1 [MPa^-1] | 0.0002837836
Compliance_2 [MPa^-1] | 0.004515265
Compliance_3 [MPa^-1] | 0.003904305
Compliance_4 [MPa^-1] | 0.003206316
Time [h] | Creep Strain [-] | Creep Compliance [MPa^-1]
0 | 0 | 0
0.01111111 | 0.0003532598 | 0.0002709276
0.02222222 | 0.0005268249 | 0.000404041
0.03333333 | 0.0006676438 | 0.00051204
0.04444444 | 0.0007299746 | 0.0005598438
0.2427778 | 0.001706698 | 0.001308928
0.615 | 0.003453432 | 0.002648562
0.9861111 | 0.005013646 | 0.003845145
2.601667 | 0.006489721 | 0.0049772
4.465556 | 0.008164892 | 0.00626195
6.330556 | 0.009131441 | 0.007003231
8.195556 | 0.009714422 | 0.00745034
10.06111 | 0.01000746 | 0.007675083
16.27667 | 0.01132936 | 0.008688892
22.49333 | 0.01184262 | 0.009082531
28.70667 | 0.01241766 | 0.009523551
34.92222 | 0.01238337 | 0.009497249
41.13556 | 0.01243636 | 0.009537894
47.35 | 0.01301374 | 0.009980706
53.66444 | 0.01299777 | 0.009968455

## 1-mRL1-23-31+32
Experiment | VET906
Sample | 1-mRL1-23-31+32
Sample Type | RL
Thickness [mm] | 0.689
Width [mm] | 11.09
Area [mm^2] | 7.64101
Duration [h] | 55.16333
Nominal Load [N] | 10
Nominal Stress [MPa] | 1.308728
Creep Load [N] | 9.606647
Creep Stress [MPa] | 1.257248
Failure Load [N] | 32.48165
Failure Stress [MPa] | 4.250963
Nominal Loading Degree [-] | 0.3
Loading Degree [-] | 0.2957562
Nominal RH [%] | 90
Measured Mean RH [%] | 89
Compliance_1 [MPa^-1] | 3.039982e-06
Compliance_2 [MPa^-1] | 0.002684212
Compliance_3 [MPa^-1] | 0.002941399
Compliance_4 [MPa^-1] | 0.002884743
Time [h] | Creep Strain [-] | Creep Compliance [MPa^-1]
0 | 0 | 0
0.01 | 1.357331e-05 | 1.079605e-05
0.02 | 5.61701e-05 | 4.467701e-05
0.03 | 0.0001157754 | 9.208636e-05
0.17 | 0.0006893777 | 0.0005483226
0.5422222 | 0.001543088 | 0.001227353
0.9133333 | 0.002519528 | 0.002004002
2.528889 | 0.003926196 | 0.003122848
4.392778 | 0.005048799 | 0.004015753
6.257778 | 0.005370632 | 0.004271735
8.122778 | 0.005569169 | 0.004429649
9.988333 | 0.005688907 | 0.004524887
16.20444 | 0.006817077 | 0.00542222
22.42056 | 0.0074646 | 0.005937251
28.63389 | 0.007780025 | 0.006188137
34.84944 | 0.007771251 | 0.006181158
41.06278 | 0.007882211 | 0.006269415
47.27722 | 0.008745562 | 0.006956113
53.59167 | 0.008751112 | 0.006960527

## 1-mRL1-11-5+6
Experiment | VET908
Sample | 1-mRL1-11-5+6
Sample Type | RL
Thickness [mm] | 0.83
Width [mm] | 10.8
Area [mm^2] | 8.964
Duration [h] | 65.455
Nominal Load [N] | 18
Nominal Stress [MPa] | 2.008032
Creep Load [N] | 17.30834
Creep Stress [MPa] | 1.930873
Failure Load [N] | 35.39925
Failure Stress [MPa] | 3.949047
Nominal Loading Degree [-] | 0.5
Loading Degree [-] | 0.4889466
Nominal RH [%] | 90
Measured Mean RH [%] | 88
Compliance_1 [MPa^-1] | 0.003922101
Compliance_2 [MPa^-1] | 0.002002098
Compliance_3 [MPa^-1] | 0.001560824
Compliance_4 [MPa^-1] | 0.00184529
Time [h] | Creep Strain [-] | Creep Compliance [MPa^-1]
0 | 0 | 0
0.01222222 | 0.001192575 | 0.0006176349
0.02444444 | 0.001547898 | 0.000801657
0.9872222 | 0.01008544 | 0.005223254
2.107778 | 0.01156494 | 0.005989486
3.229444 | 0.01239322 | 0.006418453
4.352222 | 0.01266305 | 0.0065582
5.472222 | 0.01288958 | 0.006675519
6.595 | 0.01310237 | 0.006785722
7.715556 | 0.013248 | 0.006861147
8.838889 | 0.01339464 | 0.00693709
13.325 | 0.01398562 | 0.007243162
17.06167 | 0.01437752 | 0.007446127
20.80111 | 0.0145127 | 0.007516134
26.78833 | 0.01544008 | 0.007996425
33.02611 | 0.0155777 | 0.008067698
39.26778 | 0.01565233 | 0.008106349
45.50556 | 0.01581669 | 0.00819147
51.74611 | 0.01587613 | 0.008222255
57.98389 | 0.0158977 | 0.008233424
64.22167 | 0.01597067 | 0.008271219

## 1-mRL1-11-7+8
Experiment | VET908
Sample | 1-mRL1-11-7+8
Sample Type | RL
Thickness [mm] | 0.823
Width [mm] | 10.69
Area [mm^2] | 8.79787
Duration [h] | 65.45611
Nominal Load [N] | 18
Nominal Stress [MPa] | 2.04595
Creep Load [N] | 20.42383
Creep Stress [MPa] | 2.321452
Failure Load [N] | 37.1511
Failure Stress [MPa] | 4.222738
Nominal Loading Degree [-] | 0.5
Loading Degree [-] | 0.5497503
Nominal RH [%] | 90
Measured Mean RH [%] | 88
Compliance_1 [MPa^-1] | 0.004423673
Compliance_2 [MPa^-1] | 2.427035e-05
Compliance_3 [MPa^-1] | 0.002221392
Compliance_4 [MPa^-1] | 0.001493801
Time [h] | Creep Strain [-] | Creep Compliance [MPa^-1]
0 | 0 | 0
0.01222222 | 0.0005904978 | 0.0002543657
0.02444444 | 0.001343796 | 0.0005788601
0.95 | 0.008962562 | 0.003860758
2.07 | 0.01152619 | 0.004965079
3.191111 | 0.0117166 | 0.005047102
4.315 | 0.01212034 | 0.005221018
5.435 | 0.01257858 | 0.005418413
6.557222 | 0.01309884 | 0.005642521
7.677778 | 0.01347773 | 0.005805732
8.801111 | 0.01380707 | 0.005947602
13.28667 | 0.01450172 | 0.006246832
17.02389 | 0.01493521 | 0.006433563
20.76389 | 0.01534598 | 0.006610508
26.75111 | 0.01608558 | 0.006929102
32.98778 | 0.01626409 | 0.007006001
39.22889 | 0.01653717 | 0.007123635
45.46722 | 0.01680731 | 0.007239998
51.70833 | 0.01680862 | 0.007240565
57.94611 | 0.01692214 | 0.007289463
64.18444 | 0.01713309 | 0.007380333

## 1-mRL1-11-23+24
Experiment | VET908
Sample | 1-mRL1-11-23+24
Sample Type | RL
Thickness [mm] | 0.822
Width [mm] | 10.83
Area [mm^2] | 8.90226
Duration [h] | 65.45667
Nominal Load [N] | 18
Nominal Stress [MPa] | 2.021958
Creep Load [N] | 18.59806
Creep Stress [MPa] | 2.089139
Failure Load [N] | 32.23443
Failure Stress [MPa] | 3.620926
Nominal Loading Degree [-] | 0.5
Loading Degree [-] | 0.5769627
Nominal RH [%] | 90
Measured Mean RH [%] | 88
Compliance_1 [MPa^-1] | 0.003294074
Compliance_2 [MPa^-1] | 0.002229419
Compliance_3 [MPa^-1] | 0.001384112
Compliance_4 [MPa^-1] | 1.682154e-05
Time [h] | Creep Strain [-] | Creep Compliance [MPa^-1]
0 | 0 | 0
0.01 | 0.0005610036 | 0.0002685333
0.02 | 0.0007316914 | 0.0003502358
0.9155556 | 0.008975328 | 0.004296184
2.035556 | 0.01143499 | 0.005473543
3.156667 | 0.01218318 | 0.005831673
4.28 | 0.0124621 | 0.005965182
5.4 | 0.01271098 | 0.006084316
6.522778 | 0.01289817 | 0.006173915
7.643333 | 0.01308094 | 0.006261403
8.766111 | 0.01322867 | 0.006332115
13.25167 | 0.01365613 | 0.006536726
16.99 | 0.01400879 | 0.006705533
20.72944 | 0.01415479 | 0.006775418
26.71667 | 0.01426082 | 0.006826171
32.95333 | 0.01425683 | 0.006824258
39.195 | 0.01432064 | 0.006854802
45.43333 | 0.01441882 | 0.006901797
51.67389 | 0.0144118 | 0.006898439
57.91111 | 0.01441106 | 0.006898086
64.15 | 0.01446371 | 0.006923287

## 1-mRL1-32-26+27
Experiment | VET9028
Sample | 1-mRL1-32-26+27
Sample Type | RL
Thickness [mm] | 0.796
Width [mm] | 10.78
Area [mm^2] | 8.58088
Duration [h] | 65.81722
Nominal Load [N] | 18
Nominal Stress [MPa] | 2.097687
Creep Load [N] | 16.03704
Creep Stress [MPa] | 1.868927
Failure Load [N]
Failure Stress [MPa]
Nominal Loading Degree [-] | 0.5
Loading Degree [-] | 0.4346342
Nominal RH [%] | 90
Measured Mean RH [%] | 88
Compliance_1 [MPa^-1] | 0.001792526
Compliance_2 [MPa^-1] | 0.006850163
Compliance_3 [MPa^-1] | 0.0008775092
Compliance_4 [MPa^-1] | 0.0005329948
Time [h] | Creep Strain [-] | Creep Compliance [MPa^-1]
0 | 0 | 0
0.008888889 | -1.853236e-05 | -9.916045e-06
0.01777778 | 8.359103e-05 | 4.472675e-05
0.02666667 | 0.000232399 | 0.0001243489
0.1333333 | 0.002493551 | 0.001334215
0.4827778 | 0.008051811 | 0.004308254
0.8322222 | 0.01071484 | 0.00573315
1.180556 | 0.01236585 | 0.006616553
1.530556 | 0.01357823 | 0.007265254
1.879444 | 0.0147215 | 0.007876981
2.228333 | 0.01514302 | 0.008102521
2.577778 | 0.01571625 | 0.008409237
2.927222 | 0.01585294 | 0.008482375
3.276111 | 0.01609408 | 0.008611404
4.323333 | 0.01650327 | 0.008830344
5.370556 | 0.01678742 | 0.008982387
6.418889 | 0.01698916 | 0.009090327
7.468333 | 0.01709065 | 0.00914463
8.515556 | 0.01711919 | 0.009159902
9.564444 | 0.01727306 | 0.009242232
10.61056 | 0.01732631 | 0.009270724
11.65833 | 0.0173944 | 0.009307158
12.70667 | 0.01741806 | 0.009319817
13.75389 | 0.01751231 | 0.009370248
14.80278 | 0.01746397 | 0.009344384
15.85111 | 0.01753573 | 0.009382781
16.89833 | 0.01753978 | 0.009384949
17.94556 | 0.01757307 | 0.009402762
18.99333 | 0.0177046 | 0.009473138
20.04167 | 0.01777689 | 0.009511817
21.09056 | 0.01790566 | 0.009580719
22.14 | 0.01793919 | 0.009598657
25.63444 | 0.01800929 | 0.009636164
29.12944 | 0.01806149 | 0.009664095
32.62444 | 0.01807089 | 0.009669126
36.11667 | 0.01801318 | 0.009638247
39.61111 | 0.01805733 | 0.009661869
43.105 | 0.01807542 | 0.00967155
46.59833 | 0.01816898 | 0.009721611
50.09333 | 0.01820037 | 0.009738404
53.58722 | 0.01819525 | 0.009735667
57.08222 | 0.01824242 | 0.009760908
60.57722 | 0.0182047 | 0.009740721
64.07167 | 0.01819885 | 0.009737593