## 1-mLT1-3-1-1
Experiment | VET3011
Sample | 1-mLT1-3-1-1
Sample Type | LT-LW
Thickness [mm] | 0.174
Width [mm] | 11
Area [mm^2] | 1.914
Duration [h] | 163.4161
Nominal Load [N] | 155
Nominal Stress [MPa] | 80.98224
Creep Load [N] | 154.3998
Creep Stress [MPa] | 80.66865
Failure Load [N] | 351.4042
Failure Stress [MPa] | 183.5967
Nominal Loading Degree [-] | 0.3
Loading Degree [-] | 0.4393795
Nominal RH [%] | 30
Measured Mean RH [%] | 32
Compliance_1 [MPa^-1] | 1.640957e-06
Compliance_2 [MPa^-1] | 1.640981e-06
Compliance_3 [MPa^-1] | 1.798628e-06
Compliance_4 [MPa^-1] | 2.550002e-06
Time [h] | Creep Strain [-] | Creep Compliance [MPa^-1]
0 | 0 | 0
3.481667 | 0.0001662265 | 2.060609e-06
5.348333 | 0.0002525995 | 3.131322e-06
7.215556 | 0.0002686191 | 3.329907e-06
9.081111 | 0.0002784737 | 3.452069e-06
10.94778 | 0.0003016918 | 3.739889e-06
30.23944 | 0.0004169762 | 5.168999e-06
48.90556 | 0.0004667068 | 5.785479e-06
68.61444 | 0.000511402 | 6.339539e-06
87.28222 | 0.000521258 | 6.461717e-06
105.9511 | 0.000548612 | 6.800808e-06
124.6183 | 0.0005477763 | 6.790449e-06
143.2839 | 0.0005907394 | 7.323036e-06
161.9517 | 0.0006307574 | 7.819115e-06

## 1-mLT1-3-6-1
Experiment | VET3012
Sample | 1-mLT1-3-6-1
Sample Type | LT-LW
Thickness [mm] | 0.182
Width [mm] | 10.52
Area [mm^2] | 1.91464
Duration [h] | 162.7833
Nominal Load [N] | 155
Nominal Stress [MPa] | 80.95517
Creep Load [N] | 161.592
Creep Stress [MPa] | 84.39814
Failure Load [N] | 484.392
Failure Stress [MPa] | 252.9938
Nominal Loading Degree [-] | 0.3
Loading Degree [-] | 0.3335976
Nominal RH [%] | 30
Measured Mean RH [%] | 32
Compliance_1 [MPa^-1] | 1.540667e-06
Compliance_2 [MPa^-1] | 1.543581e-06
Compliance_3 [MPa^-1] | 1.688048e-06
Compliance_4 [MPa^-1] | 2.060546e-06
Time [h] | Creep Strain [-] | Creep Compliance [MPa^-1]
0 | 0 | 0
2.271111 | -2.701672e-05 | -3.201104e-07
3.888333 | 0.0002623367 | 3.108323e-06
5.756667 | 0.0003332099 | 3.948072e-06
11.51167 | 0.0003488389 | 4.133253e-06
30.81667 | 0.0003841928 | 4.552148e-06
49.50111 | 0.0003844995 | 4.555782e-06
68.18333 | 0.0004418572 | 5.23539e-06
86.86222 | 0.0004233517 | 5.016126e-06
105.5461 | 0.0004886077 | 5.789318e-06
124.2239 | 0.0004900968 | 5.806963e-06
142.9039 | 0.0005413326 | 6.414035e-06
161.585 | 0.000540357 | 6.402475e-06

## 1-mLT1-3-7-2
Experiment | VET3012
Sample | 1-mLT1-3-7-2
Sample Type | LT-LW
Thickness [mm] | 0.17
Width [mm] | 10.65
Area [mm^2] | 1.8105
Duration [h] | 162.7833
Nominal Load [N] | 155
Nominal Stress [MPa] | 85.61171
Creep Load [N] | 161.592
Creep Stress [MPa] | 89.25272
Failure Load [N] | 429.392
Failure Stress [MPa] | 237.1677
Nominal Loading Degree [-] | 0.3
Loading Degree [-] | 0.3763275
Nominal RH [%] | 30
Measured Mean RH [%] | 32
Compliance_1 [MPa^-1] | 6.629123e-07
Compliance_2 [MPa^-1] | 6.635565e-07
Compliance_3 [MPa^-1] | 8.744608e-07
Compliance_4 [MPa^-1] | 6.505938e-06
Time [h] | Creep Strain [-] | Creep Compliance [MPa^-1]
0 | 0 | 0
2.212222 | -6.333817e-05 | -7.096497e-07
3.829444 | 7.430571e-05 | 8.325317e-07
5.697778 | 0.0001531626 | 1.716055e-06
11.45278 | 0.0002249104 | 2.519927e-06
30.75833 | 0.0003604273 | 4.038278e-06
49.44222 | 0.0004410398 | 4.941472e-06
68.12444 | 0.0004763039 | 5.336576e-06
86.80333 | 0.0004954669 | 5.551281e-06
105.4872 | 0.0005562137 | 6.231897e-06
124.165 | 0.0006067358 | 6.797953e-06
142.845 | 0.0006358546 | 7.124205e-06
161.5261 | 0.0006748419 | 7.561024e-06

## 1-mLT1-3-8-2
Experiment | VET3013
Sample | 1-mLT1-3-8-2
Sample Type | LT-LW
Thickness [mm] | 0.177
Width [mm] | 11.07
Area [mm^2] | 1.95939
Duration [h] | 145.1544
Nominal Load [N] | 250
Nominal Stress [MPa] | 127.5907
Creep Load [N] | 255.8333
Creep Stress [MPa] | 130.5678
Failure Load [N]
Failure Stress [MPa]
Nominal Loading Degree [-] | 0.5
Loading Degree [-] | 0.5100307
Nominal RH [%] | 30
Measured Mean RH [%] | 32
Compliance_1 [MPa^-1] | 4.897479e-07
Compliance_2 [MPa^-1] | 6.371733e-06
Compliance_3 [MPa^-1] | 4.896829e-06
Compliance_4 [MPa^-1] | 4.416588e-06
Time [h] | Creep Strain [-] | Creep Compliance [MPa^-1]
0 | 0 | 0
0.4061111 | 0.0006452982 | 4.942244e-06
0.7788889 | 0.0006926072 | 5.304577e-06
1.151111 | 0.0007301352 | 5.591998e-06
1.524444 | 0.0007915684 | 6.062507e-06
1.898333 | 0.000851046 | 6.518037e-06
2.272222 | 0.0008603847 | 6.589561e-06
3.644444 | 0.001200345 | 9.193265e-06
5.515 | 0.001280497 | 9.80714e-06
7.385 | 0.001349057 | 1.033223e-05
9.254444 | 0.001347064 | 1.031696e-05
11.125 | 0.001410802 | 1.080513e-05
31.22278 | 0.001542492 | 1.181372e-05
49.92389 | 0.001687894 | 1.292733e-05
68.61889 | 0.001797816 | 1.376921e-05
87.31556 | 0.001841023 | 1.410013e-05
106.0122 | 0.0018267 | 1.399042e-05
124.7094 | 0.001870707 | 1.432747e-05
143.4039 | 0.00187713 | 1.437667e-05

## 1-mLT1-10-7-2
Experiment | VET3018
Sample | 1-mLT1-10-7-2
Sample Type | LT-LW
Thickness [mm] | 0.163
Width [mm] | 9.5
Area [mm^2] | 1.5485
Duration [h] | 148.49
Nominal Load [N] | 210
Nominal Stress [MPa] | 135.6151
Creep Load [N] | 210.0591
Creep Stress [MPa] | 135.6533
Failure Load [N] | 324.8716
Failure Stress [MPa] | 209.7976
Nominal Loading Degree [-] | 0.5
Loading Degree [-] | 0.6465911
Nominal RH [%] | 30
Measured Mean RH [%] | 32
Compliance_1 [MPa^-1] | 3.615591e-06
Compliance_2 [MPa^-1] | 3.031331e-06
Compliance_3 [MPa^-1] | 3.247621e-06
Compliance_4 [MPa^-1] | 2.78935e-06
Time [h] | Creep Strain [-] | Creep Compliance [MPa^-1]
0 | 0 | 0
0.01 | 5.789766e-05 | 4.268063e-07
0.02 | 0.000117151 | 8.63606e-07
0.03055556 | 0.0002239984 | 1.651257e-06
1.014444 | 0.0007802227 | 5.751596e-06
2.058889 | 0.0009593163 | 7.071826e-06
3.105 | 0.00100613 | 7.416922e-06
4.15 | 0.001048368 | 7.728294e-06
5.196667 | 0.001084208 | 7.992498e-06
6.241667 | 0.001090048 | 8.035547e-06
7.287222 | 0.001127048 | 8.308302e-06
8.332778 | 0.001130904 | 8.336727e-06
9.377778 | 0.001180994 | 8.705975e-06
10.42389 | 0.001143363 | 8.428569e-06
11.46833 | 0.001216534 | 8.967967e-06
22.87056 | 0.001413441 | 1.041951e-05
40.82167 | 0.001432824 | 1.05624e-05
58.76722 | 0.001452107 | 1.070455e-05
76.71722 | 0.001535688 | 1.132069e-05
95.16611 | 0.001500581 | 1.106189e-05
105.6094 | 0.001509779 | 1.112969e-05
116.0561 | 0.001518147 | 1.119138e-05
126.5022 | 0.00151286 | 1.115241e-05
147.4517 | 0.001582431 | 1.166527e-05

## 1-mLT1-10-3-2
Experiment | VET3023
Sample | 1-mLT1-10-3-2
Sample Type | LT-LW
Thickness [mm] | 0.152
Width [mm] | 9.45
Area [mm^2] | 1.4364
Duration [h] | 156.9806
Nominal Load [N] | 110
Nominal Stress [MPa] | 76.58034
Creep Load [N] | 99.24103
Creep Stress [MPa] | 69.0901
Failure Load [N] | 523.841
Failure Stress [MPa] | 364.6902
Nominal Loading Degree [-] | 0.3
Loading Degree [-] | 0.1894487
Nominal RH [%] | 30
Measured Mean RH [%] | 32
Compliance_1 [MPa^-1] | 1.914156e-07
Compliance_2 [MPa^-1] | 6.794219e-06
Compliance_3 [MPa^-1] | 6.299304e-06
Compliance_4 [MPa^-1] | 4.237135e-06
Time [h] | Creep Strain [-] | Creep Compliance [MPa^-1]
0 | 0 | 0
0.01055556 | 7.239548e-05 | 1.047842e-06
0.02166667 | 0.0001934504 | 2.799972e-06
0.4061111 | 0.0003081025 | 4.45943e-06
1.454444 | 0.0004853239 | 7.024506e-06
2.505 | 0.0005406541 | 7.825348e-06
3.553889 | 0.0005888719 | 8.523245e-06
4.603889 | 0.000644869 | 9.333738e-06
5.652778 | 0.0007132649 | 1.032369e-05
6.702222 | 0.0007104109 | 1.028238e-05
7.752778 | 0.0008042331 | 1.164035e-05
8.803333 | 0.0007492988 | 1.084524e-05
9.853333 | 0.000769504 | 1.113769e-05
10.90278 | 0.0008129113 | 1.176596e-05
11.95222 | 0.0008022957 | 1.161231e-05
13.00278 | 0.000843101 | 1.220292e-05
14.05222 | 0.0009049579 | 1.309823e-05
23.49556 | 0.0009778092 | 1.415267e-05
33.995 | 0.0009992468 | 1.446295e-05
44.49556 | 0.001012081 | 1.464871e-05
54.99222 | 0.001016948 | 1.471915e-05
65.48611 | 0.001045239 | 1.512864e-05
75.98222 | 0.001013774 | 1.467321e-05
86.47944 | 0.001126961 | 1.631147e-05
101.6167 | 0.001162808 | 1.683031e-05
119.6161 | 0.00106581 | 1.542638e-05
137.6133 | 0.0011415 | 1.652191e-05
155.6144 | 0.00112799 | 1.632636e-05

## 1-mLT2-6-2-1
Experiment | VET3032
Sample | 1-mLT2-6-2-1
Sample Type | LT-LW
Thickness [mm] | 0.168
Width [mm] | 6.91
Area [mm^2] | 1.16088
Duration [h] | 182.7667
Nominal Load [N] | 150
Nominal Stress [MPa] | 129.2123
Creep Load [N] | 130.3946
Creep Stress [MPa] | 112.3239
Failure Load [N] | 373.5946
Failure Stress [MPa] | 321.8202
Nominal Loading Degree [-] | 0.5
Loading Degree [-] | 0.349027
Nominal RH [%] | 30
Measured Mean RH [%] | 32
Compliance_1 [MPa^-1] | 4.003847e-06
Compliance_2 [MPa^-1] | 4.003847e-06
Compliance_3 [MPa^-1] | 4.018279e-06
Compliance_4 [MPa^-1] | 5.098121e-06
Time [h] | Creep Strain [-] | Creep Compliance [MPa^-1]
0 | 0 | 0
10.75944 | 0.0005480905 | 4.879553e-06
21.27833 | 0.0008113302 | 7.223129e-06
37.27667 | 0.001139179 | 1.014191e-05
55.29333 | 0.001341704 | 1.194495e-05
73.31722 | 0.001539684 | 1.370754e-05
91.32944 | 0.001662197 | 1.479824e-05
109.3461 | 0.001717927 | 1.52944e-05
127.3589 | 0.001734048 | 1.543792e-05
145.3839 | 0.001932059 | 1.720078e-05
163.4033 | 0.002150419 | 1.91448e-05
181.4178 | 0.002095765 | 1.865823e-05

## 1-mLT1-10-4-2
Experiment | VET3029
Sample | 1-mLT1-10-4-2
Sample Type | LT-LW
Thickness [mm] | 0.155
Width [mm] | 9.87
Area [mm^2] | 1.52985
Duration [h] | 156.5061
Nominal Load [N] | 115
Nominal Stress [MPa] | 75.17077
Creep Load [N] | 122.6691
Creep Stress [MPa] | 80.18372
Failure Load [N] | 338.1236
Failure Stress [MPa] | 221.0175
Nominal Loading Degree [-] | 0.3
Loading Degree [-] | 0.3627936
Nominal RH [%] | 30
Measured Mean RH [%] | 34
Compliance_1 [MPa^-1] | 1.496374e-06
Compliance_2 [MPa^-1] | 1.397447e-06
Compliance_3 [MPa^-1] | 2.270349e-06
Compliance_4 [MPa^-1] | 6.414546e-06
Time [h] | Creep Strain [-] | Creep Compliance [MPa^-1]
0 | 0 | 0
0.03111111 | 0.0001655367 | 2.064468e-06
1.333333 | 0.0002695415 | 3.361549e-06
2.387222 | 0.0003513156 | 4.381383e-06
3.440556 | 0.0004250086 | 5.300435e-06
4.494444 | 0.0004067174 | 5.072318e-06
5.547222 | 0.0001928685 | 2.405332e-06
6.601111 | 0.0005377156 | 6.706045e-06
7.655 | 0.0004346898 | 5.421172e-06
8.71 | 0.0005905895 | 7.365454e-06
9.763889 | 0.0004665143 | 5.818068e-06
10.81667 | 0.0004175198 | 5.20704e-06
11.87 | 0.0004012088 | 5.003619e-06
12.92444 | 0.000490393 | 6.115867e-06
13.97833 | 0.0004197301 | 5.234605e-06
13.97833 | 0.0004197301 | 5.234605e-06
24.51611 | 0.0005751998 | 7.173524e-06
35.05667 | 0.0006722032 | 8.383287e-06
45.60167 | 0.0007592273 | 9.468597e-06
56.14556 | 0.0007464529 | 9.309282e-06
66.68722 | 0.0007552024 | 9.4184e-06
77.22722 | 0.0007631045 | 9.51695e-06
87.76444 | 0.0006940918 | 8.656268e-06
102.0544 | 0.0007585885 | 9.46063e-06
120.0983 | 0.000813121 | 1.014072e-05
138.14 | 0.0007661509 | 9.554943e-06
156.175 | 0.0007955739 | 9.921888e-06

## 1-mLT1-10-2-2
Experiment | VET3034
Sample | 1-mLT1-10-2-2
Sample Type | LT-LW
Thickness [mm] | 0.168
Width [mm] | 9.97
Area [mm^2] | 1.67496
Duration [h] | 157.8267
Nominal Load [N] | 135
Nominal Stress [MPa] | 80.59894
Creep Load [N] | 142.0334
Creep Stress [MPa] | 84.7981
Failure Load [N]
Failure Stress [MPa]
Nominal Loading Degree [-] | 0.3
Loading Degree [-] | 0.3312426
Nominal RH [%] | 30
Measured Mean RH [%] | 32
Compliance_1 [MPa^-1] | 1.274471e-06
Compliance_2 [MPa^-1] | 2.397827e-06
Compliance_3 [MPa^-1] | 4.453704e-07
Compliance_4 [MPa^-1] | 2.231843e-07
Time [h] | Creep Strain [-] | Creep Compliance [MPa^-1]
0 | 0 | 0
0.01 | 0.0001481134 | 1.746659e-06
0.02 | 0.0004186823 | 4.937401e-06
1.403333 | 0.000273252 | 3.222383e-06
2.454444 | 0.0004070323 | 4.800016e-06
3.506667 | 0.0004141503 | 4.883958e-06
4.557778 | 0.0003990686 | 4.706104e-06
5.608333 | 0.0004119891 | 4.858471e-06
6.659444 | 0.0004375625 | 5.16005e-06
7.71 | 0.0004185336 | 4.935649e-06
8.760556 | 0.0004238492 | 4.998333e-06
9.810556 | 0.0005052876 | 5.958714e-06
10.86111 | 0.0004045366 | 4.770586e-06
11.91111 | 0.0004303474 | 5.074965e-06
12.96278 | 0.0004148696 | 4.892439e-06
14.01556 | 0.0003995491 | 4.71177e-06
24.525 | 0.0003941164 | 4.647704e-06
35.03278 | 0.0003484211 | 4.108832e-06
45.54611 | 0.0003774728 | 4.45143e-06
56.05611 | 0.0003608604 | 4.255525e-06
66.56333 | 0.0002727003 | 3.215877e-06
82.99056 | 0.0003294711 | 3.88536e-06
101.0028 | 0.000347675 | 4.100033e-06
119.0111 | 0.0002834523 | 3.342673e-06
137.0211 | 0.0002796354 | 3.297662e-06
155.0344 | 0.0003159253 | 3.725618e-06

## 1-mLT2-4-2-2
Experiment | VET3034
Sample | 1-mLT2-4-2-2
Sample Type | LT-LW
Thickness [mm] | 0.158
Width [mm] | 6.64
Area [mm^2] | 1.04912
Duration [h] | 157.8267
Nominal Load [N] | 135
Nominal Stress [MPa] | 128.6793
Creep Load [N] | 142.0334
Creep Stress [MPa] | 135.3834
Failure Load [N] | 303.0334
Failure Stress [MPa] | 288.8453
Nominal Loading Degree [-] | 0.5
Loading Degree [-] | 0.4687055
Nominal RH [%] | 30
Measured Mean RH [%] | 32
Compliance_1 [MPa^-1] | 1.922398e-07
Compliance_2 [MPa^-1] | 4.576033e-06
Compliance_3 [MPa^-1] | 5.489947e-06
Compliance_4 [MPa^-1] | 1.445332e-05
Time [h] | Creep Strain [-] | Creep Compliance [MPa^-1]
0 | 0 | 0
0.01 | 3.619711e-05 | 2.673675e-07
0.02055556 | 6.651621e-05 | 4.913174e-07
0.03055556 | 0.0001048084 | 7.741597e-07
0.04111111 | 9.749586e-05 | 7.201463e-07
1.371667 | 0.00033033 | 2.43996e-06
2.423333 | 0.0005320853 | 3.930211e-06
3.475 | 0.0007519653 | 5.554339e-06
4.526667 | 0.0008725527 | 6.445049e-06
5.576667 | 0.00100659 | 7.435109e-06
6.628333 | 0.001145866 | 8.463856e-06
7.678889 | 0.00115832 | 8.55585e-06
8.729444 | 0.00128588 | 9.498063e-06
9.779444 | 0.001314142 | 9.70682e-06
10.83 | 0.001458666 | 1.077433e-05
11.88 | 0.001543417 | 1.140035e-05
12.93167 | 0.001521633 | 1.123944e-05
13.98444 | 0.001576223 | 1.164266e-05
24.49389 | 0.001763538 | 1.302625e-05
35.00222 | 0.002012339 | 1.4864e-05
45.51444 | 0.002271208 | 1.677612e-05
56.025 | 0.002336773 | 1.726041e-05
66.53222 | 0.002477252 | 1.829805e-05
82.95944 | 0.002514391 | 1.857238e-05
100.9711 | 0.002661318 | 1.965764e-05
118.9794 | 0.002680109 | 1.979644e-05
136.99 | 0.00284301 | 2.09997e-05
155.0028 | 0.002869128 | 2.119261e-05

## 1-mLT2-7-3-2
Experiment | VET3034
Sample | 1-mLT2-7-3-2
Sample Type | LT-LW
Thickness [mm] | 0.156
Width [mm] | 6.8
Area [mm^2] | 1.0608
Duration [h] | 157.8267
Nominal Load [N] | 135
Nominal Stress [MPa] | 127.2624
Creep Load [N] | 128.9192
Creep Stress [MPa] | 121.5302
Failure Load [N] | 256.9192
Failure Stress [MPa] | 242.1938
Nominal Loading Degree [-] | 0.5
Loading Degree [-] | 0.5017889
Nominal RH [%] | 30
Measured Mean RH [%] | 32
Compliance_1 [MPa^-1] | 3.356599e-07
Compliance_2 [MPa^-1] | 2.860351e-06
Compliance_3 [MPa^-1] | 3.73562e-06
Compliance_4 [MPa^-1] | 5.300228e-06
Time [h] | Creep Strain [-] | Creep Compliance [MPa^-1]
0 | 0 | 0
0.01 | 2.624061e-05 | 2.159185e-07
0.01944444 | 8.37845e-06 | 6.894133e-08
1.173889 | 0.0001878729 | 1.545895e-06
2.225 | 0.0002864488 | 2.357018e-06
3.277222 | 0.0004050841 | 3.333198e-06
4.328889 | 0.0004782418 | 3.93517e-06
5.378889 | 0.0005785552 | 4.76059e-06
6.43 | 0.0006008164 | 4.943764e-06
7.480556 | 0.0006805561 | 5.599895e-06
8.531667 | 0.0007162808 | 5.893853e-06
9.58 | 0.0007761117 | 6.386165e-06
10.63056 | 0.0008386339 | 6.900623e-06
11.68222 | 0.0008162242 | 6.716227e-06
12.73389 | 0.0008481991 | 6.97933e-06
13.78611 | 0.0008753865 | 7.203039e-06
24.29556 | 0.000981058 | 8.072548e-06
34.80389 | 0.001081262 | 8.89707e-06
45.31611 | 0.00109145 | 8.980895e-06
55.82611 | 0.001174791 | 9.666664e-06
66.33444 | 0.001193384 | 9.819656e-06
82.76111 | 0.001221536 | 1.00513e-05
100.7722 | 0.00122609 | 1.008877e-05
118.7811 | 0.001231289 | 1.013155e-05
136.7917 | 0.00133745 | 1.100509e-05
154.8039 | 0.00137462 | 1.131094e-05

## 1-mLT2-5-2-3
Experiment | VET3035
Sample | 1-mLT2-5-2-3
Sample Type | LT-LW
Thickness [mm] | 0.153
Width [mm] | 6.85
Area [mm^2] | 1.04805
Duration [h] | 161.6689
Nominal Load [N] | 135
Nominal Stress [MPa] | 128.8106
Creep Load [N] | 79.67775
Creep Stress [MPa] | 76.02476
Failure Load [N] | 180.6777
Failure Stress [MPa] | 172.3942
Nominal Loading Degree [-] | 0.3
Loading Degree [-] | 0.4409937
Nominal RH [%] | 30
Measured Mean RH [%] | 32
Compliance_1 [MPa^-1] | 1.57944e-06
Compliance_2 [MPa^-1] | 1.05949e-06
Compliance_3 [MPa^-1] | 3.088009e-06
Compliance_4 [MPa^-1] | 1.773595e-05
Time [h] | Creep Strain [-] | Creep Compliance [MPa^-1]
0 | 0 | 0
0.009444444 | 9.336799e-05 | 1.228126e-06
0.01944444 | 1.918561e-05 | 2.5236e-07
0.02944444 | 6.535281e-05 | 8.596253e-07
0.03944444 | 1.120082e-05 | 1.473312e-07
1.250556 | -5.909621e-05 | -7.773284e-07
2.298889 | 0.0001416943 | 1.863791e-06
3.345556 | 0.000247335 | 3.253348e-06
4.393333 | 0.0001844842 | 2.426633e-06
5.442778 | 0.0003452351 | 4.541088e-06
6.491667 | 0.0005639744 | 7.418299e-06
7.541111 | 0.0006035619 | 7.939018e-06
8.590556 | 0.0007052142 | 9.276113e-06
9.639444 | 0.0007584662 | 9.976569e-06
10.68944 | 0.0007447857 | 9.79662e-06
11.73778 | 0.0007723822 | 1.015961e-05
12.78556 | 0.0007454125 | 9.804865e-06
13.835 | 0.0008156521 | 1.072877e-05
24.32056 | 0.0009170984 | 1.206315e-05
34.80722 | 0.001114352 | 1.465775e-05
45.29056 | 0.001130678 | 1.487249e-05
55.77389 | 0.00122733 | 1.614382e-05
66.25611 | 0.001231122 | 1.619369e-05
76.73389 | 0.001246686 | 1.639842e-05
87.21778 | 0.001338356 | 1.760421e-05
97.69944 | 0.001301472 | 1.711905e-05
108.1794 | 0.001329864 | 1.749251e-05
118.66 | 0.001313201 | 1.727333e-05
129.1439 | 0.001347813 | 1.772861e-05
139.6278 | 0.001355501 | 1.782973e-05
150.11 | 0.001393679 | 1.833191e-05
160.5894 | 0.001409794 | 1.854388e-05

## 1-mLT1-18-2-2
Experiment | VET3015
Sample | 1-mLT1-18-2-2
Sample Type | LT-LW
Thickness [mm] | 0.19
Width [mm] | 9.73
Area [mm^2] | 1.8487
Duration [h] | 221.2394
Nominal Load [N] | 250
Nominal Stress [MPa] | 135.2302
Creep Load [N] | 237.2423
Creep Stress [MPa] | 128.3293
Failure Load [N] | 516.7878
Failure Stress [MPa] | 279.5412
Nominal Loading Degree [-] | 0.5
Loading Degree [-] | 0.4590711
Nominal RH [%] | 30
Measured Mean RH [%] | 32
Compliance_1 [MPa^-1] | 6.91153e-06
Compliance_2 [MPa^-1] | 1.162448e-06
Compliance_3 [MPa^-1] | 3.15827e-06
Compliance_4 [MPa^-1] | 3.538156e-06
Time [h] | Creep Strain [-] | Creep Compliance [MPa^-1]
0 | 0 | 0
0.01055556 | 0.0001299596 | 1.012704e-06
0.02166667 | 0.0001891086 | 1.473621e-06
0.2172222 | 0.0009055488 | 7.056448e-06
0.5672222 | 0.0009742832 | 7.592058e-06
0.9172222 | 0.001019303 | 7.942877e-06
2.315556 | 0.001100217 | 8.573394e-06
3.364444 | 0.001139473 | 8.879294e-06
4.411667 | 0.001177578 | 9.176224e-06
5.461111 | 0.001215369 | 9.470707e-06
6.508333 | 0.001286222 | 1.002282e-05
7.557778 | 0.001293104 | 1.007646e-05
8.606667 | 0.001306818 | 1.018332e-05
9.655 | 0.00136177 | 1.061153e-05
10.70167 | 0.001395799 | 1.08767e-05
21.19 | 0.001492573 | 1.163081e-05
31.67722 | 0.001592903 | 1.241263e-05
48.41667 | 0.001633343 | 1.272775e-05
70.52 | 0.001579156 | 1.23055e-05
88.51056 | 0.00157471 | 1.227086e-05
106.5022 | 0.001729278 | 1.347532e-05
124.4944 | 0.001825693 | 1.422663e-05
142.4861 | 0.001826019 | 1.422917e-05
169.3056 | 0.001851501 | 1.442774e-05
187.2933 | 0.001857558 | 1.447493e-05
220.4856 | 0.001849027 | 1.440846e-05

## 1-mLT3-14-1-2
Experiment | VET6510
Sample | 1-mLT3-14-1-2
Sample Type | LT-LW
Thickness [mm] | 0.157
Width [mm] | 10.53
Area [mm^2] | 1.65321
Duration [h] | 103.68
Nominal Load [N] | 130
Nominal Stress [MPa] | 78.6349
Creep Load [N] | 131.6709
Creep Stress [MPa] | 79.64561
Failure Load [N] | 502.0459
Failure Stress [MPa] | 303.6795
Nominal Loading Degree [-] | 0.3
Loading Degree [-] | 0.2622687
Nominal RH [%] | 65
Measured Mean RH [%] | 66
Compliance_1 [MPa^-1] | 4.699723e-07
Compliance_2 [MPa^-1] | 1.845372e-06
Compliance_3 [MPa^-1] | 1.690531e-06
Compliance_4 [MPa^-1] | 1.125354e-05
Time [h] | Creep Strain [-] | Creep Compliance [MPa^-1]
0 | 0 | 0
1.121111 | 0.0001113347 | 1.397876e-06
2.241667 | 0.0001499111 | 1.882227e-06
3.360556 | 0.0002355115 | 2.956992e-06
4.481111 | 0.0002384061 | 2.993336e-06
5.6 | 0.0003097312 | 3.888867e-06
13.44111 | 0.000400587 | 5.029618e-06
20.91111 | 0.000477232 | 5.991943e-06
28.38222 | 0.0005249782 | 6.591427e-06
35.85389 | 0.0005445264 | 6.836867e-06
43.32278 | 0.0006124678 | 7.689913e-06
88.84556 | 0.0008227918 | 1.033066e-05
101.3139 | 0.0008753961 | 1.099114e-05

## 1-mLT3-9-4-2
Experiment | VET6510
Sample | 1-mLT3-9-4-2
Sample Type | LT-LW
Thickness [mm] | 0.157
Width [mm] | 10.94
Area [mm^2] | 1.71758
Duration [h] | 103.6794
Nominal Load [N] | 130
Nominal Stress [MPa] | 75.68789
Creep Load [N] | 131.6709
Creep Stress [MPa] | 76.66072
Failure Load [N] | 483.0459
Failure Stress [MPa] | 281.2363
Nominal Loading Degree [-] | 0.3
Loading Degree [-] | 0.2725847
Nominal RH [%] | 65
Measured Mean RH [%] | 66
Compliance_1 [MPa^-1] | 2.507566e-06
Compliance_2 [MPa^-1] | 6.498077e-06
Compliance_3 [MPa^-1] | 8.304898e-07
Compliance_4 [MPa^-1] | 5.453157e-06
Time [h] | Creep Strain [-] | Creep Compliance [MPa^-1]
0 | 0 | 0
0.01222222 | 0.0002329857 | 3.03918e-06
0.02388889 | 0.0003175265 | 4.141971e-06
0.7916667 | 0.0005194537 | 6.776009e-06
1.912778 | 0.0006384725 | 8.328548e-06
3.032778 | 0.000669757 | 8.736639e-06
4.151667 | 0.0006905676 | 9.008102e-06
5.272222 | 0.000757502 | 9.881228e-06
6.391667 | 0.0007426871 | 9.687974e-06
14.23222 | 0.000798643 | 1.041789e-05
21.70222 | 0.000827368 | 1.079259e-05
29.17389 | 0.0008055519 | 1.050801e-05
36.64611 | 0.0008338118 | 1.087665e-05
44.11389 | 0.000880236 | 1.148223e-05
89.63778 | 0.0009968386 | 1.300325e-05
102.1056 | 0.0009973848 | 1.301038e-05

## 1-mLT1-4-6-2
Experiment | VET6511
Sample | 1-mLT1-4-6-2
Sample Type | LT-LW
Thickness [mm] | 0.167
Width [mm] | 10.86
Area [mm^2] | 1.81362
Duration [h] | 135.6061
Nominal Load [N] | 235
Nominal Stress [MPa] | 129.5751
Creep Load [N] | 232.7143
Creep Stress [MPa] | 128.3148
Failure Load [N]
Failure Stress [MPa]
Nominal Loading Degree [-] | 0.5
Loading Degree [-] | 0.536882
Nominal RH [%] | 65
Measured Mean RH [%] | 64
Compliance_1 [MPa^-1] | 5.289304e-06
Compliance_2 [MPa^-1] | 1.59804e-06
Compliance_3 [MPa^-1] | 3.916098e-06
Compliance_4 [MPa^-1] | 4.604324e-06
Time [h] | Creep Strain [-] | Creep Compliance [MPa^-1]
0 | 0 | 0
0.7944444 | 0.0011619 | 9.055076e-06
1.165556 | 0.0007611117 | 5.931597e-06
1.537778 | 0.0008594949 | 6.69833e-06
1.908333 | 0.001015695 | 7.915653e-06
3.023889 | 0.001061077 | 8.26933e-06
4.138333 | 0.00108558 | 8.460286e-06
5.253333 | 0.001131645 | 8.819283e-06
6.367222 | 0.001176459 | 9.168539e-06
7.481667 | 0.001200065 | 9.352507e-06
15.28333 | 0.001349877 | 1.052004e-05
22.71167 | 0.001406198 | 1.095897e-05
30.14389 | 0.001439051 | 1.121501e-05
37.57667 | 0.001515373 | 1.180981e-05
48.87556 | 0.001611381 | 1.255803e-05
72.65333 | 0.001576982 | 1.228994e-05
85.08333 | 0.001655476 | 1.290168e-05
97.51222 | 0.001720486 | 1.340832e-05
109.9394 | 0.001693902 | 1.320115e-05
122.3661 | 0.001696041 | 1.321782e-05
134.7939 | 0.001787445 | 1.393015e-05

## 1-mLT1-5-1-2
Experiment | VET6512
Sample | 1-mLT1-5-1-2
Sample Type | LT-LW
Thickness [mm] | 0.166
Width [mm] | 10.98
Area [mm^2] | 1.82268
Duration [h] | 114.3511
Nominal Load [N] | 200
Nominal Stress [MPa] | 109.7285
Creep Load [N] | 219.7951
Creep Stress [MPa] | 120.589
Failure Load [N] | 463.9769
Failure Stress [MPa] | 254.5575
Nominal Loading Degree [-] | 0.5
Loading Degree [-] | 0.4737199
Nominal RH [%] | 65
Measured Mean RH [%] | 64
Compliance_1 [MPa^-1] | 2.280075e-06
Compliance_2 [MPa^-1] | 2.859666e-06
Compliance_3 [MPa^-1] | 6.621935e-06
Compliance_4 [MPa^-1] | 1.127372e-05
Time [h] | Creep Strain [-] | Creep Compliance [MPa^-1]
0 | 0 | 0
0.01222222 | 4.751733e-06 | 3.940438e-08
0.02444444 | 8.598221e-05 | 7.130188e-07
0.03666667 | 0.0001984057 | 1.645306e-06
1.002222 | 0.000470747 | 3.903732e-06
2.123333 | 0.0007378795 | 6.118964e-06
3.244444 | 0.0008544151 | 7.08535e-06
4.365 | 0.000894903 | 7.421101e-06
5.486111 | 0.0009818748 | 8.142327e-06
6.607778 | 0.00113137 | 9.382032e-06
7.728889 | 0.001149403 | 9.531579e-06
8.849444 | 0.001209276 | 1.002808e-05
16.69722 | 0.001383297 | 1.147117e-05
24.17278 | 0.001642835 | 1.362343e-05
31.645 | 0.001834542 | 1.521318e-05
39.11833 | 0.001938904 | 1.607862e-05
46.58944 | 0.00197735 | 1.639744e-05
56.31167 | 0.002031861 | 1.684948e-05
75.31611 | 0.00212102 | 1.758884e-05
87.79222 | 0.00216477 | 1.795164e-05
100.265 | 0.002250443 | 1.86621e-05
112.7361 | 0.002307529 | 1.913549e-05

## 1-mLT1-3-4-2
Experiment | VET6512
Sample | 1-mLT1-3-4-2
Sample Type | LT-LW
Thickness [mm] | 0.166
Width [mm] | 10.9
Area [mm^2] | 1.8094
Duration [h] | 114.3511
Nominal Load [N] | 200
Nominal Stress [MPa] | 110.5339
Creep Load [N] | 219.9769
Creep Stress [MPa] | 121.5745
Failure Load [N] | 426.9769
Failure Stress [MPa] | 235.9771
Nominal Loading Degree [-] | 0.5
Loading Degree [-] | 0.5151963
Nominal RH [%] | 65
Measured Mean RH [%] | 64
Compliance_1 [MPa^-1] | 3.110094e-06
Compliance_2 [MPa^-1] | 3.23531e-06
Compliance_3 [MPa^-1] | 3.780618e-06
Compliance_4 [MPa^-1] | 1.365872e-05
Time [h] | Creep Strain [-] | Creep Compliance [MPa^-1]
0 | 0 | 0
0.01166667 | 0.0003486454 | 2.86775e-06
0.02444444 | 0.0004146636 | 3.410777e-06
0.03666667 | 0.0004746803 | 3.904439e-06
0.9472222 | 0.0007322018 | 6.022659e-06
2.068889 | 0.0008308283 | 6.833902e-06
3.19 | 0.0009235541 | 7.596609e-06
4.31 | 0.0009902012 | 8.144809e-06
5.431667 | 0.001059253 | 8.712788e-06
6.552778 | 0.001071806 | 8.816043e-06
7.674444 | 0.001125741 | 9.259681e-06
8.794444 | 0.001136272 | 9.346302e-06
16.64222 | 0.001410293 | 1.160023e-05
24.11778 | 0.001487979 | 1.223923e-05
31.59056 | 0.001687314 | 1.387885e-05
39.06389 | 0.001829441 | 1.50479e-05
46.53444 | 0.001839078 | 1.512717e-05
56.25722 | 0.00205612 | 1.691243e-05
75.26111 | 0.002120002 | 1.743788e-05
87.73722 | 0.002174195 | 1.788364e-05
100.21 | 0.002211186 | 1.81879e-05
112.6811 | 0.002377678 | 1.955737e-05

## 1-mLT1-3-5-2
Experiment | VET6513
Sample | 1-mLT1-3-5-2
Sample Type | LT-LW
Thickness [mm] | 0.148
Width [mm] | 10.72
Area [mm^2] | 1.58656
Duration [h] | 111.2644
Nominal Load [N] | 210
Nominal Stress [MPa] | 132.3618
Creep Load [N] | 213.7943
Creep Stress [MPa] | 134.7534
Failure Load [N] | 498.7943
Failure Stress [MPa] | 314.3873
Nominal Loading Degree [-] | 0.5
Loading Degree [-] | 0.4286222
Nominal RH [%] | 65
Measured Mean RH [%] | 64
Compliance_1 [MPa^-1] | 2.056886e-06
Compliance_2 [MPa^-1] | 2.615594e-06
Compliance_3 [MPa^-1] | 2.804159e-06
Compliance_4 [MPa^-1] | 6.795707e-06
Time [h] | Creep Strain [-] | Creep Compliance [MPa^-1]
0 | 0 | 0
0.01222222 | -4.302122e-05 | -3.19259e-07
0.02444444 | 5.850266e-05 | 4.341461e-07
0.03666667 | 8.080063e-05 | 5.996187e-07
1.101111 | 0.0005212744 | 3.868359e-06
2.220556 | 0.0006454537 | 4.789889e-06
3.340556 | 0.000716982 | 5.320698e-06
4.460556 | 0.0007344688 | 5.450467e-06
6.332222 | 0.0007631611 | 5.663392e-06
22.56167 | 0.001175984 | 8.726934e-06
35.03333 | 0.001246698 | 9.251702e-06
47.50222 | 0.001271729 | 9.437459e-06
59.97333 | 0.00136123 | 1.010164e-05
72.44722 | 0.001446321 | 1.073309e-05
84.92222 | 0.001459834 | 1.083338e-05
97.39556 | 0.001489172 | 1.105109e-05
109.8717 | 0.001537521 | 1.140989e-05

## 1-mLT1-3-5-1
Experiment | VET6513
Sample | 1-mLT1-3-5-1
Sample Type | LT-LW
Thickness [mm] | 0.169
Width [mm] | 10.19
Area [mm^2] | 1.72211
Duration [h] | 111.2644
Nominal Load [N] | 210
Nominal Stress [MPa] | 121.9434
Creep Load [N] | 213.7943
Creep Stress [MPa] | 124.1467
Failure Load [N] | 431.7943
Failure Stress [MPa] | 250.7356
Nominal Loading Degree [-] | 0.5
Loading Degree [-] | 0.49513
Nominal RH [%] | 65
Measured Mean RH [%] | 64
Compliance_1 [MPa^-1] | 2.996328e-06
Compliance_2 [MPa^-1] | 3.004554e-06
Compliance_3 [MPa^-1] | 3.281196e-06
Compliance_4 [MPa^-1] | 4.121168e-06
Time [h] | Creep Strain [-] | Creep Compliance [MPa^-1]
0 | 0 | 0
1.015 | 0.0003177079 | 2.559132e-06
2.134444 | 0.0007642705 | 6.156188e-06
3.254444 | 0.0008712214 | 7.017676e-06
4.374444 | 0.0008592219 | 6.92102e-06
6.246111 | 0.001222537 | 9.847519e-06
22.47556 | 0.001347047 | 1.085045e-05
34.94722 | 0.001290629 | 1.0396e-05
47.41667 | 0.001331143 | 1.072234e-05
59.88722 | 0.001362022 | 1.097106e-05
72.36111 | 0.001347291 | 1.085241e-05
84.83611 | 0.001364902 | 1.099427e-05
97.31 | 0.001357334 | 1.09333e-05
109.7856 | 0.00136764 | 1.101632e-05

## 1-mLT1-5-5-2
Experiment | VET6516
Sample | 1-mLT1-5-5-2
Sample Type | LT-LW
Thickness [mm] | 0.158
Width [mm] | 10.62
Area [mm^2] | 1.67796
Duration [h] | 108.135
Nominal Load [N] | 220
Nominal Stress [MPa] | 131.1116
Creep Load [N] | 220.7806
Creep Stress [MPa] | 131.5768
Failure Load [N] | 598.5498
Failure Stress [MPa] | 356.7128
Nominal Loading Degree [-] | 0.5
Loading Degree [-] | 0.3688592
Nominal RH [%] | 65
Measured Mean RH [%] | 66
Compliance_1 [MPa^-1] | 7.606916e-06
Compliance_2 [MPa^-1] | 2.43025e-06
Compliance_3 [MPa^-1] | 3.089826e-06
Compliance_4 [MPa^-1] | 3.249468e-06
Time [h] | Creep Strain [-] | Creep Compliance [MPa^-1]
0 | 0 | 0
0.01222222 | -5.649861e-05 | -4.293965e-07
0.02333333 | -3.356158e-05 | -2.550722e-07
0.035 | 7.878302e-05 | 5.987608e-07
1.085556 | 0.001259088 | 9.569228e-06
2.202222 | 0.001365517 | 1.03781e-05
3.317778 | 0.001441355 | 1.095448e-05
4.433889 | 0.001480178 | 1.124954e-05
5.549444 | 0.001521388 | 1.156274e-05
6.666111 | 0.001536646 | 1.16787e-05
7.781111 | 0.001597364 | 1.214016e-05
8.897778 | 0.001593206 | 1.210856e-05
17.08278 | 0.001701658 | 1.293281e-05
27.27444 | 0.001792727 | 1.362495e-05
51.61944 | 0.001923523 | 1.461901e-05
69.38722 | 0.001932979 | 1.469088e-05
81.83167 | 0.001967797 | 1.49555e-05
94.27722 | 0.001975722 | 1.501574e-05
106.6261 | 0.001985209 | 1.508783e-05

## 1-mLT1-18-6-2
Experiment | VET6518
Sample | 1-mLT1-18-6-2
Sample Type | LT-LW
Thickness [mm] | 0.203
Width [mm] | 9.49
Area [mm^2] | 1.92647
Duration [h] | 107.4606
Nominal Load [N] | 145
Nominal Stress [MPa] | 75.2672
Creep Load [N] | 133.744
Creep Stress [MPa] | 69.42437
Failure Load [N] | 465.1557
Failure Stress [MPa] | 241.455
Nominal Loading Degree [-] | 0.3
Loading Degree [-] | 0.2875251
Nominal RH [%] | 65
Measured Mean RH [%] | 66
Compliance_1 [MPa^-1] | 1.694347e-06
Compliance_2 [MPa^-1] | 8.93907e-06
Compliance_3 [MPa^-1] | 3.991193e-07
Compliance_4 [MPa^-1] | 6.940531e-06
Time [h] | Creep Strain [-] | Creep Compliance [MPa^-1]
0 | 0 | 0
0.01111111 | 0.0001829004 | 2.634527e-06
0.02222222 | 0.0002553755 | 3.678471e-06
1.040556 | 0.0006301029 | 9.076104e-06
2.162222 | 0.0007035245 | 1.013368e-05
3.282778 | 0.0007200904 | 1.03723e-05
4.404444 | 0.0007585818 | 1.092674e-05
5.526111 | 0.0007815428 | 1.125747e-05
6.647778 | 0.0007790779 | 1.122197e-05
7.769444 | 0.0008201128 | 1.181304e-05
8.892222 | 0.0008345345 | 1.202077e-05
16.74667 | 0.0008411677 | 1.211632e-05
24.22222 | 0.0008727298 | 1.257094e-05
31.69944 | 0.0008754019 | 1.260943e-05
39.175 | 0.0009238882 | 1.330784e-05
46.65167 | 0.0009187329 | 1.323358e-05
54.13056 | 0.0009101952 | 1.31106e-05
61.60667 | 0.0009489578 | 1.366894e-05
69.08333 | 0.0009688428 | 1.395537e-05
76.55889 | 0.000990214 | 1.42632e-05
84.03833 | 0.001046194 | 1.506955e-05
91.51556 | 0.001088425 | 1.567785e-05
98.99222 | 0.001096073 | 1.578801e-05
106.4767 | 0.001146889 | 1.651997e-05

## 1-mLT1-10-5-2
Experiment | VET6520
Sample | 1-mLT1-10-5-2
Sample Type | LT-LW
Thickness [mm] | 0.156
Width [mm] | 9.52
Area [mm^2] | 1.48512
Duration [h] | 105.89
Nominal Load [N] | 118
Nominal Stress [MPa] | 79.45486
Creep Load [N] | 117.4448
Creep Stress [MPa] | 79.08099
Failure Load [N] | 571.2909
Failure Stress [MPa] | 384.6766
Nominal Loading Degree [-] | 0.3
Loading Degree [-] | 0.2055778
Nominal RH [%] | 65
Measured Mean RH [%] | 64
Compliance_1 [MPa^-1] | 1.017796e-06
Compliance_2 [MPa^-1] | 4.163897e-06
Compliance_3 [MPa^-1] | 2.808891e-06
Compliance_4 [MPa^-1] | 4.119255e-06
Time [h] | Creep Strain [-] | Creep Compliance [MPa^-1]
0 | 0 | 0
0.9672222 | 0.000380802 | 4.815342e-06
2.015 | 0.0004305373 | 5.444259e-06
3.062222 | 0.0004358546 | 5.511497e-06
4.110556 | 0.0004694472 | 5.936283e-06
5.159444 | 0.0005124048 | 6.479494e-06
6.207778 | 0.0005375843 | 6.797895e-06
7.255556 | 0.0005452543 | 6.894885e-06
8.303333 | 0.0005739701 | 7.258003e-06
32.34722 | 0.0005689993 | 7.195146e-06
44.33444 | 0.0006750819 | 8.53659e-06
56.31556 | 0.0006951333 | 8.790144e-06
68.29833 | 0.0007561956 | 9.562293e-06
80.28222 | 0.0007924606 | 1.002087e-05
92.26722 | 0.0008139737 | 1.029291e-05
104.2528 | 0.0008218877 | 1.039299e-05

## 1-mLT1-10-6-2
Experiment | VET6520
Sample | 1-mLT1-10-6-2
Sample Type | LT-LW
Thickness [mm] | 0.165
Width [mm] | 9.7
Area [mm^2] | 1.6005
Duration [h] | 105.89
Nominal Load [N] | 118
Nominal Stress [MPa] | 73.72696
Creep Load [N] | 117.4448
Creep Stress [MPa] | 73.38004
Failure Load [N] | 349.2909
Failure Stress [MPa] | 218.2386
Nominal Loading Degree [-] | 0.3
Loading Degree [-] | 0.3362377
Nominal RH [%] | 65
Measured Mean RH [%] | 64
Compliance_1 [MPa^-1] | 2.102483e-06
Compliance_2 [MPa^-1] | 5.496752e-06
Compliance_3 [MPa^-1] | 2.021192e-06
Compliance_4 [MPa^-1] | 5.138952e-06
Time [h] | Creep Strain [-] | Creep Compliance [MPa^-1]
0 | 0 | 0
0.9222222 | 0.0005443545 | 7.418292e-06
1.97 | 0.0006170198 | 8.408551e-06
3.017778 | 0.0006343409 | 8.644597e-06
4.066111 | 0.0006669248 | 9.08864e-06
5.115556 | 0.0006716328 | 9.152799e-06
6.162778 | 0.0006960957 | 9.486172e-06
7.211111 | 0.0006924508 | 9.4365e-06
8.258333 | 0.000700979 | 9.552721e-06
32.30333 | 0.0007257279 | 9.889991e-06
44.28944 | 0.0007775862 | 1.05967e-05
56.27056 | 0.0007898109 | 1.076329e-05
68.25389 | 0.0008410923 | 1.146214e-05
80.23722 | 0.0008558722 | 1.166356e-05
92.22222 | 0.0009063695 | 1.235172e-05
104.2083 | 0.0009344379 | 1.273422e-05

## 1-mLT1-15-1-1
Experiment | VET6535
Sample | 1-mLT1-15-1-1
Sample Type | LT-LW
Thickness [mm] | 0.179
Width [mm] | 6.94
Area [mm^2] | 1.24226
Duration [h] | 112.2344
Nominal Load [N] | 90
Nominal Stress [MPa] | 72.4486
Creep Load [N] | 89.82281
Creep Stress [MPa] | 72.30596
Failure Load [N] | 404.6561
Failure Stress [MPa] | 325.7419
Nominal Loading Degree [-] | 0.3
Loading Degree [-] | 0.2219732
Nominal RH [%] | 65
Measured Mean RH [%] | 67
Compliance_1 [MPa^-1] | 1.400241e-06
Compliance_2 [MPa^-1] | 3.595467e-06
Compliance_3 [MPa^-1] | 3.120127e-06
Compliance_4 [MPa^-1] | 8.421649e-06
Time [h] | Creep Strain [-] | Creep Compliance [MPa^-1]
0 | 0 | 0
0.01111111 | 6.613359e-05 | 9.146353e-07
1.286111 | 0.0002614186 | 3.61545e-06
2.340556 | 0.0003210391 | 4.440009e-06
3.397222 | 0.0002992376 | 4.138491e-06
4.453333 | 0.0003874839 | 5.358948e-06
5.510556 | 0.0004421592 | 6.115114e-06
6.566667 | 0.0004785643 | 6.6186e-06
7.622222 | 0.0005352251 | 7.402226e-06
8.678333 | 0.0005279871 | 7.302124e-06
9.734444 | 0.0005438007 | 7.520827e-06
10.78944 | 0.0005607924 | 7.755825e-06
11.84444 | 0.0005843456 | 8.081568e-06
12.90056 | 0.0006075416 | 8.402372e-06
13.95611 | 0.0006036963 | 8.349191e-06
21 | 0.000673179 | 9.310144e-06
28.04278 | 0.0007986853 | 1.104591e-05
35.07944 | 0.000821219 | 1.135756e-05
42.11611 | 0.0008547589 | 1.182142e-05
49.15611 | 0.0008800583 | 1.217131e-05
56.19444 | 0.0008978922 | 1.241795e-05
63.23611 | 0.0008692515 | 1.202185e-05
74.53222 | 0.0009373221 | 1.296328e-05
86.57667 | 0.0009130828 | 1.262804e-05
98.62111 | 0.0009506893 | 1.314814e-05
110.6644 | 0.001063558 | 1.470913e-05

## 1-mLT3-14-1-1
Experiment | VET904
Sample | 1-mLT3-14-1-1
Sample Type | LT-LW
Thickness [mm] | 0.165
Width [mm] | 10.82
Area [mm^2] | 1.7853
Duration [h] | 67.08556
Nominal Load [N] | 130
Nominal Stress [MPa] | 72.81689
Creep Load [N] | 129.0028
Creep Stress [MPa] | 72.25833
Failure Load [N] | 555.0937
Failure Stress [MPa] | 310.9246
Nominal Loading Degree [-] | 0.3
Loading Degree [-] | 0.2323982
Nominal RH [%] | 90
Measured Mean RH [%] | 88
Compliance_1 [MPa^-1] | 1.181104e-05
Compliance_2 [MPa^-1] | 3.263988e-06
Compliance_3 [MPa^-1] | 4.492949e-06
Compliance_4 [MPa^-1] | 3.01193e-05
Time [h] | Creep Strain [-] | Creep Compliance [MPa^-1]
0 | 0 | 0
0.01166667 | 5.477322e-05 | 7.580195e-07
0.02388889 | 0.0004112714 | 5.691682e-06
1.136667 | 0.001053071 | 1.457369e-05
2.260556 | 0.001174703 | 1.6257e-05
3.636667 | 0.001254965 | 1.736776e-05
5.512778 | 0.001359163 | 1.880978e-05
7.388333 | 0.001405098 | 1.944548e-05
9.265 | 0.001487685 | 2.058842e-05
11.14111 | 0.001548509 | 2.143018e-05
13.01778 | 0.001546719 | 2.140541e-05
14.89278 | 0.001606736 | 2.223599e-05
16.76778 | 0.001591798 | 2.202927e-05
18.64444 | 0.001724443 | 2.386498e-05
20.52056 | 0.001791835 | 2.479762e-05
22.39556 | 0.001848193 | 2.557758e-05
24.27111 | 0.001860591 | 2.574915e-05
26.14722 | 0.001909169 | 2.642144e-05
28.02333 | 0.001935616 | 2.678744e-05
29.89833 | 0.00203974 | 2.822844e-05
31.77444 | 0.001992322 | 2.757221e-05
33.65111 | 0.002029117 | 2.808143e-05
40.52889 | 0.002070317 | 2.86516e-05
46.785 | 0.002277353 | 3.151683e-05
53.03722 | 0.002318828 | 3.209081e-05
59.29222 | 0.00237694 | 3.289503e-05
65.54722 | 0.002384077 | 3.29938e-05

## 1-mLT3-9-3-2
Experiment | VET904
Sample | 1-mLT3-9-3-2
Sample Type | LT-LW
Thickness [mm] | 0.156
Width [mm] | 10.98
Area [mm^2] | 1.71288
Duration [h] | 67.085
Nominal Load [N] | 130
Nominal Stress [MPa] | 75.89557
Creep Load [N] | 126.5856
Creep Stress [MPa] | 73.90219
Failure Load [N] | 281.6765
Failure Stress [MPa] | 164.4461
Nominal Loading Degree [-] | 0.3
Loading Degree [-] | 0.4494006
Nominal RH [%] | 90
Measured Mean RH [%] | 88
Compliance_1 [MPa^-1] | 8.591103e-06
Compliance_2 [MPa^-1] | 1.60422e-06
Compliance_3 [MPa^-1] | 7.016875e-06
Compliance_4 [MPa^-1] | 3.473907e-05
Time [h] | Creep Strain [-] | Creep Compliance [MPa^-1]
0 | 0 | 0
0.01222222 | -5.58975e-05 | -7.563714e-07
0.02388889 | -2.692865e-05 | -3.643822e-07
1.074444 | 0.0007844538 | 1.061476e-05
2.198889 | 0.0009057724 | 1.225637e-05
3.574444 | 0.001020654 | 1.381087e-05
5.450556 | 0.001127081 | 1.525099e-05
7.326667 | 0.001207185 | 1.63349e-05
9.203889 | 0.001313202 | 1.776945e-05
11.07944 | 0.001345923 | 1.821222e-05
12.95667 | 0.001339461 | 1.812478e-05
14.83056 | 0.001462879 | 1.97948e-05
16.70611 | 0.001500221 | 2.030008e-05
18.58278 | 0.001606032 | 2.173186e-05
20.45889 | 0.001816013 | 2.45732e-05
22.33333 | 0.001840281 | 2.490157e-05
24.20944 | 0.001847812 | 2.500347e-05
26.085 | 0.001881253 | 2.545598e-05
27.96167 | 0.001929782 | 2.611265e-05
29.83722 | 0.001955128 | 2.645561e-05
31.71222 | 0.00199161 | 2.694927e-05
33.58944 | 0.002028168 | 2.744395e-05
40.46722 | 0.002083184 | 2.818839e-05
46.72333 | 0.002289653 | 3.098221e-05
52.975 | 0.002321197 | 3.140904e-05
59.23056 | 0.002376343 | 3.215524e-05
65.48556 | 0.002457244 | 3.324994e-05

## 1-mLT1-6-3-2
Experiment | VET909
Sample | 1-mLT1-6-3-2
Sample Type | LT-LW
Thickness [mm] | 0.15
Width [mm] | 10.6
Area [mm^2] | 1.59
Duration [h] | 63.04167
Nominal Load [N] | 200
Nominal Stress [MPa] | 125.7862
Creep Load [N] | 203.7414
Creep Stress [MPa] | 128.1392
Failure Load [N] | 455.1532
Failure Stress [MPa] | 286.2598
Nominal Loading Degree [-] | 0.5
Loading Degree [-] | 0.4476326
Nominal RH [%] | 90
Measured Mean RH [%] | 89
Compliance_1 [MPa^-1] | 2.412934e-07
Compliance_2 [MPa^-1] | 6.539825e-06
Compliance_3 [MPa^-1] | 1.200164e-05
Compliance_4 [MPa^-1] | 1.666302e-05
Time [h] | Creep Strain [-] | Creep Compliance [MPa^-1]
0 | 0 | 0
0.01222222 | 6.988087e-05 | 5.453511e-07
0.02444444 | 0.0003519388 | 2.746534e-06
0.03666667 | 0.0002448287 | 1.910646e-06
1.211667 | 0.0006319321 | 4.931605e-06
2.326667 | 0.001036948 | 8.09235e-06
3.441667 | 0.001268688 | 9.900855e-06
4.556667 | 0.00156274 | 1.219564e-05
5.671667 | 0.001729139 | 1.349422e-05
6.786111 | 0.001873473 | 1.46206e-05
7.901111 | 0.001977167 | 1.542983e-05
12.36111 | 0.002312731 | 1.804858e-05
16.07722 | 0.002582229 | 2.015175e-05
19.79389 | 0.002652773 | 2.070227e-05
23.50944 | 0.002680299 | 2.091708e-05
27.22556 | 0.00277172 | 2.163053e-05
30.94222 | 0.002866337 | 2.236893e-05
34.65833 | 0.00296711 | 2.315536e-05
38.375 | 0.003046738 | 2.377678e-05
42.98 | 0.003047004 | 2.377885e-05
49.19778 | 0.003091883 | 2.412909e-05
55.41556 | 0.003103002 | 2.421586e-05
61.63444 | 0.003195923 | 2.494102e-05

## 1-mLT1-6-4-2
Experiment | VET909
Sample | 1-mLT1-6-4-2
Sample Type | LT-LW
Thickness [mm] | 0.15
Width [mm] | 10.7
Area [mm^2] | 1.605
Duration [h] | 63.04111
Nominal Load [N] | 200
Nominal Stress [MPa] | 124.6106
Creep Load [N] | 203.1471
Creep Stress [MPa] | 126.5714
Failure Load [N] | 484.5
Failure Stress [MPa] | 301.8692
Nominal Loading Degree [-] | 0.5
Loading Degree [-] | 0.4192922
Nominal RH [%] | 90
Measured Mean RH [%] | 89
Compliance_1 [MPa^-1] | 5.747856e-06
Compliance_2 [MPa^-1] | 1.34611e-06
Compliance_3 [MPa^-1] | 9.392029e-06
Compliance_4 [MPa^-1] | 1.471683e-05
Time [h] | Creep Strain [-] | Creep Compliance [MPa^-1]
0 | 0 | 0
0.01111111 | -1.193161e-05 | -9.426786e-08
1.131667 | 0.0007632516 | 6.030207e-06
2.247222 | 0.001174569 | 9.279891e-06
3.361667 | 0.001261046 | 9.963121e-06
4.477222 | 0.001407804 | 1.112261e-05
5.591667 | 0.001488005 | 1.175625e-05
6.706667 | 0.001554646 | 1.228276e-05
7.821667 | 0.001675363 | 1.323651e-05
12.28111 | 0.001914869 | 1.512877e-05
15.99722 | 0.002173059 | 1.716864e-05
19.71389 | 0.002240809 | 1.770391e-05
23.42944 | 0.002286994 | 1.806881e-05
27.14611 | 0.002407258 | 1.901897e-05
30.86222 | 0.002564935 | 2.026473e-05
34.57889 | 0.002623266 | 2.072559e-05
38.295 | 0.002592956 | 2.048612e-05
42.9 | 0.002678176 | 2.115942e-05
49.11778 | 0.002752701 | 2.174821e-05
55.33611 | 0.002807389 | 2.218028e-05
61.55444 | 0.002888109 | 2.281803e-05

## 1-mLT1-6-2-2
Experiment | VET9010
Sample | 1-mLT1-6-2-2
Sample Type | LT-LW
Thickness [mm] | 0.159
Width [mm] | 10.46
Area [mm^2] | 1.66314
Duration [h] | 61.95056
Nominal Load [N] | 125
Nominal Stress [MPa] | 75.15904
Creep Load [N] | 124.4308
Creep Stress [MPa] | 74.81677
Failure Load [N] | 436.5641
Failure Stress [MPa] | 262.4939
Nominal Loading Degree [-] | 0.3
Loading Degree [-] | 0.2850229
Nominal RH [%] | 90
Measured Mean RH [%] | 89
Compliance_1 [MPa^-1] | 5.037297e-07
Compliance_2 [MPa^-1] | 6.323867e-06
Compliance_3 [MPa^-1] | 5.647256e-06
Compliance_4 [MPa^-1] | 1.323111e-06
Time [h] | Creep Strain [-] | Creep Compliance [MPa^-1]
0 | 0 | 0
0.01222222 | 0.0004002454 | 5.349675e-06
0.02444444 | 0.0002523811 | 3.373322e-06
0.03611111 | 0.0001085709 | 1.451157e-06
1.089444 | 0.0004424433 | 5.913691e-06
2.206111 | 0.0005284536 | 7.063304e-06
3.321667 | 0.0006026145 | 8.054538e-06
4.438333 | 0.0006718316 | 8.979692e-06
5.553333 | 0.0007036748 | 9.405308e-06
6.668889 | 0.0007296721 | 9.752788e-06
7.784444 | 0.0007872208 | 1.052198e-05
8.9 | 0.0007720029 | 1.031858e-05
13.36278 | 0.0007572967 | 1.012202e-05
17.08278 | 0.0008949627 | 1.196206e-05
23.34611 | 0.0009492141 | 1.268718e-05
29.56667 | 0.0009566383 | 1.278642e-05
35.78833 | 0.0009151453 | 1.223182e-05
42.00667 | 0.0008856754 | 1.183793e-05
48.22944 | 0.0009874561 | 1.319833e-05
54.45222 | 0.0008874666 | 1.186187e-05
60.67 | 0.0009483391 | 1.267549e-05

## 1-mLT1-8-3-1
Experiment | VET9010
Sample | 1-mLT1-8-3-1
Sample Type | LT-LW
Thickness [mm] | 0.167
Width [mm] | 9.65
Area [mm^2] | 1.61155
Duration [h] | 61.95056
Nominal Load [N] | 125
Nominal Stress [MPa] | 77.56508
Creep Load [N] | 127.1129
Creep Stress [MPa] | 78.8762
Failure Load [N] | 186.3129
Failure Stress [MPa] | 115.611
Nominal Loading Degree [-] | 0.3
Loading Degree [-] | 0.682255
Nominal RH [%] | 90
Measured Mean RH [%] | 89
Compliance_1 [MPa^-1] | 2.725241e-06
Compliance_2 [MPa^-1] | 1.603398e-05
Compliance_3 [MPa^-1] | 4.75213e-06
Compliance_4 [MPa^-1] | 1.635519e-05
Time [h] | Creep Strain [-] | Creep Compliance [MPa^-1]
0 | 0 | 0
0.01222222 | 0.0004203375 | 5.32908e-06
0.025 | 0.0004918389 | 6.235581e-06
0.03666667 | 0.000502629 | 6.372379e-06
1.040556 | 0.001066566 | 1.352202e-05
2.157222 | 0.001488303 | 1.886884e-05
3.272778 | 0.001552658 | 1.968474e-05
4.388889 | 0.001652386 | 2.094911e-05
5.503889 | 0.001685381 | 2.136743e-05
6.62 | 0.001716372 | 2.176033e-05
7.736111 | 0.001760105 | 2.231478e-05
8.851667 | 0.001792642 | 2.272728e-05
13.31333 | 0.001881434 | 2.3853e-05
17.03389 | 0.0018849 | 2.389694e-05
23.29722 | 0.002143579 | 2.71765e-05
29.51778 | 0.002253513 | 2.857025e-05
35.73889 | 0.002288518 | 2.901405e-05
41.95778 | 0.002321163 | 2.942792e-05
48.18056 | 0.0023481 | 2.976944e-05
54.40333 | 0.00230703 | 2.924875e-05
60.62111 | 0.002392618 | 3.033384e-05

## 1-mLT1-6-5-2
Experiment | VET9014
Sample | 1-mLT1-6-5-2
Sample Type | LT-LW
Thickness [mm] | 0.163
Width [mm] | 10.48
Area [mm^2] | 1.70824
Duration [h] | 63.76722
Nominal Load [N] | 210
Nominal Stress [MPa] | 122.9335
Creep Load [N] | 198.0769
Creep Stress [MPa] | 115.9538
Failure Load [N]
Failure Stress [MPa]
Nominal Loading Degree [-] | 0.5
Loading Degree [-] | 0.571201
Nominal RH [%] | 90
Measured Mean RH [%] | 88
Compliance_1 [MPa^-1] | 2.151223e-06
Compliance_2 [MPa^-1] | 1.074637e-05
Compliance_3 [MPa^-1] | 1.57107e-05
Compliance_4 [MPa^-1] | 9.039944e-06
Time [h] | Creep Strain [-] | Creep Compliance [MPa^-1]
0 | 0 | 0
0.01222222 | 0.0001383815 | 1.193419e-06
0.02444444 | 0.000478711 | 4.128463e-06
0.03666667 | 0.0004135576 | 3.566572e-06
1.051111 | 0.001212825 | 1.045956e-05
2.169444 | 0.001758705 | 1.516729e-05
3.287778 | 0.002003697 | 1.728013e-05
4.407222 | 0.002125546 | 1.833097e-05
5.525556 | 0.002316357 | 1.997655e-05
6.643889 | 0.002391573 | 2.062522e-05
7.762222 | 0.002425116 | 2.09145e-05
12.23444 | 0.002646745 | 2.282586e-05
15.96444 | 0.002131926 | 1.8386e-05
21.93389 | 0.003581748 | 3.088944e-05
28.16444 | 0.003763935 | 3.246064e-05
43.19778 | 0.003481554 | 3.002535e-05
49.47333 | 0.003724021 | 3.211642e-05
55.70222 | 0.003790615 | 3.269073e-05
61.93333 | 0.003638368 | 3.137774e-05

## 1-mLT1-14-1-1
Experiment | VET9020
Sample | 1-mLT1-14-1-1
Sample Type | LT-LW
Thickness [mm] | 0.184
Width [mm] | 9.18
Area [mm^2] | 1.68912
Duration [h] | 68.66722
Nominal Load [N] | 125
Nominal Stress [MPa] | 74.00303
Creep Load [N] | 125.2171
Creep Stress [MPa] | 74.13158
Failure Load [N] | 392.0921
Failure Stress [MPa] | 232.128
Nominal Loading Degree [-] | 0.3
Loading Degree [-] | 0.3193564
Nominal RH [%] | 90
Measured Mean RH [%] | 88
Compliance_1 [MPa^-1] | 3.94346e-06
Compliance_2 [MPa^-1] | 5.317187e-06
Compliance_3 [MPa^-1] | 7.367359e-06
Compliance_4 [MPa^-1] | 1.011351e-05
Time [h] | Creep Strain [-] | Creep Compliance [MPa^-1]
0 | 0 | 0
0.01111111 | -5.627875e-06 | -7.591738e-08
0.9127778 | 0.0006554718 | 8.842006e-06
1.957778 | 0.0007539425 | 1.017033e-05
3.003333 | 0.0008294968 | 1.118952e-05
4.05 | 0.000876703 | 1.182631e-05
5.096111 | 0.0009320372 | 1.257274e-05
6.142222 | 0.001002501 | 1.352327e-05
7.187222 | 0.001027092 | 1.385499e-05
8.233889 | 0.001046105 | 1.411146e-05
9.28 | 0.001076747 | 1.452481e-05
10.32667 | 0.001088735 | 1.468653e-05
13.81278 | 0.001157942 | 1.562009e-05
17.29944 | 0.001233002 | 1.663262e-05
20.78556 | 0.001283308 | 1.731122e-05
24.27167 | 0.001335045 | 1.800913e-05
27.75722 | 0.001402224 | 1.891535e-05
31.24111 | 0.001432348 | 1.932171e-05
67.22278 | 0.001577832 | 2.128421e-05

## 1-mLT1-18-4-1
Experiment | VET9018
Sample | 1-mLT1-18-4-1
Sample Type | LT-LW
Thickness [mm] | 0.18
Width [mm] | 8.77
Area [mm^2] | 1.5786
Duration [h] | 136.1406
Nominal Load [N] | 120
Nominal Stress [MPa] | 76.01672
Creep Load [N] | 110.7407
Creep Stress [MPa] | 70.15124
Failure Load [N]
Failure Stress [MPa]
Nominal Loading Degree [-] | 0.3
Loading Degree [-] | 0.3455726
Nominal RH [%] | 90
Measured Mean RH [%] | 89
Compliance_1 [MPa^-1] | 5.759171e-06
Compliance_2 [MPa^-1] | 1.972733e-05
Compliance_3 [MPa^-1] | 9.646336e-06
Compliance_4 [MPa^-1] | 1.289929e-05
Time [h] | Creep Strain [-] | Creep Compliance [MPa^-1]
0 | 0 | 0
1.028333 | 0.002027591 | 2.890315e-05
2.148889 | 0.00213822 | 3.048015e-05
3.27 | 0.002203872 | 3.141601e-05
4.392222 | 0.002234562 | 3.185349e-05
5.513889 | 0.002259016 | 3.220208e-05
6.635556 | 0.002331315 | 3.32327e-05
7.756667 | 0.002337807 | 3.332524e-05
8.879444 | 0.002369694 | 3.377979e-05
12.99222 | 0.002399091 | 3.419885e-05
18.42056 | 0.002455898 | 3.500862e-05
26.33222 | 0.002578472 | 3.67559e-05
32.57333 | 0.002591707 | 3.694457e-05
38.81333 | 0.002665751 | 3.800006e-05
45.05444 | 0.002675362 | 3.813706e-05
52.47056 | 0.002683754 | 3.825669e-05
58.71167 | 0.002772406 | 3.952041e-05
64.95667 | 0.002763234 | 3.938966e-05
71.19722 | 0.002888539 | 4.117589e-05
77.43944 | 0.002906271 | 4.142865e-05
83.68222 | 0.002883832 | 4.110878e-05
89.92556 | 0.00286285 | 4.080968e-05
96.16722 | 0.002904521 | 4.14037e-05
102.4067 | 0.002932559 | 4.180338e-05
108.6478 | 0.002945712 | 4.199088e-05
114.8883 | 0.002951077 | 4.206736e-05
121.1317 | 0.0029671 | 4.229576e-05
127.3744 | 0.002953809 | 4.21063e-05
133.6144 | 0.002981916 | 4.250697e-05

## 1-mLT1-18-4-2
Experiment | VET9018
Sample | 1-mLT1-18-4-2
Sample Type | LT-LW
Thickness [mm] | 0.151
Width [mm] | 9.51
Area [mm^2] | 1.43601
Duration [h] | 136.14
Nominal Load [N] | 180
Nominal Stress [MPa] | 125.3473
Creep Load [N] | 173.8912
Creep Stress [MPa] | 121.0933
Failure Load [N] | 395.1505
Failure Stress [MPa] | 275.1725
Nominal Loading Degree [-] | 0.5
Loading Degree [-] | 0.4400633
Nominal RH [%] | 90
Measured Mean RH [%] | 89
Compliance_1 [MPa^-1] | 2.094086e-05
Compliance_2 [MPa^-1] | 3.685243e-06
Compliance_3 [MPa^-1] | 5.595069e-06
Compliance_4 [MPa^-1] | 8.326643e-06
Time [h] | Creep Strain [-] | Creep Compliance [MPa^-1]
0 | 0 | 0
0.01166667 | 0.0002340898 | 1.933136e-06
0.02388889 | 0.0002626896 | 2.169316e-06
1.015 | 0.002889926 | 2.386528e-05
2.135556 | 0.003071251 | 2.536267e-05
3.256667 | 0.003204232 | 2.646085e-05
4.378333 | 0.00325146 | 2.685086e-05
5.500556 | 0.003281208 | 2.709653e-05
6.622222 | 0.003345621 | 2.762845e-05
7.743889 | 0.003360639 | 2.775247e-05
8.866111 | 0.003591941 | 2.966258e-05
12.97889 | 0.003626378 | 2.994697e-05
18.40722 | 0.00367624 | 3.035874e-05
26.31833 | 0.003789224 | 3.129176e-05
32.56 | 0.003933686 | 3.248474e-05
38.8 | 0.003960961 | 3.270998e-05
45.04111 | 0.004031202 | 3.329004e-05
52.45778 | 0.004067049 | 3.358607e-05
58.69833 | 0.004104639 | 3.389649e-05
64.94389 | 0.004148762 | 3.426087e-05
71.18389 | 0.004173697 | 3.446678e-05
77.42611 | 0.004216923 | 3.482374e-05
83.66889 | 0.004236541 | 3.498575e-05
89.91222 | 0.004254671 | 3.513547e-05
96.15389 | 0.00423388 | 3.496378e-05
102.3933 | 0.004233475 | 3.496043e-05
108.635 | 0.004311298 | 3.56031e-05
114.875 | 0.004293171 | 3.545341e-05
121.1189 | 0.004351452 | 3.59347e-05
127.3617 | 0.004416455 | 3.64715e-05
133.6006 | 0.004482657 | 3.70182e-05

## 1-mLT1-7-4-2
Experiment | VET9016
Sample | 1-mLT1-7-4-2
Sample Type | LT-LW
Thickness [mm] | 0.151
Width [mm] | 9.64
Area [mm^2] | 1.45564
Duration [h] | 59.64111
Nominal Load [N] | 180
Nominal Stress [MPa] | 123.6569
Creep Load [N] | 169.718
Creep Stress [MPa] | 116.5934
Failure Load [N] | 343.843
Failure Stress [MPa] | 236.2143
Nominal Loading Degree [-] | 0.5
Loading Degree [-] | 0.4935915
Nominal RH [%] | 90
Measured Mean RH [%] | 88
Compliance_1 [MPa^-1] | 6.898874e-06
Compliance_2 [MPa^-1] | 5.997824e-06
Compliance_3 [MPa^-1] | 9.117842e-06
Compliance_4 [MPa^-1] | 2.295945e-06
Time [h] | Creep Strain [-] | Creep Compliance [MPa^-1]
0 | 0 | 0
0.01222222 | -0.0001148526 | -9.850696e-07
0.02444444 | 0.0002301371 | 1.973843e-06
1.075 | 0.001399776 | 1.200562e-05
2.195556 | 0.001594559 | 1.367624e-05
3.315556 | 0.001815827 | 1.557401e-05
4.437222 | 0.00190023 | 1.629792e-05
5.558333 | 0.002068234 | 1.773886e-05
6.677778 | 0.002119558 | 1.817906e-05
7.797778 | 0.002187982 | 1.876592e-05
20.87778 | 0.002405272 | 2.062957e-05
39.58611 | 0.002547521 | 2.184962e-05
57.85889 | 0.002616842 | 2.244417e-05

## 1-mLT1-9-3-1
Experiment | VET9016
Sample | 1-mLT1-9-3-1
Sample Type | LT-LW
Thickness [mm] | 0.163
Width [mm] | 9.29
Area [mm^2] | 1.51427
Duration [h] | 59.64111
Nominal Load [N] | 180
Nominal Stress [MPa] | 118.8692
Creep Load [N] | 169.718
Creep Stress [MPa] | 112.0791
Failure Load [N] | 459.843
Failure Stress [MPa] | 303.6731
Nominal Loading Degree [-] | 0.5
Loading Degree [-] | 0.3690781
Nominal RH [%] | 90
Measured Mean RH [%] | 88
Compliance_1 [MPa^-1] | 1.268694e-05
Compliance_2 [MPa^-1] | 2.168695e-06
Compliance_3 [MPa^-1] | 5.768258e-06
Compliance_4 [MPa^-1] | 5.190767e-06
Time [h] | Creep Strain [-] | Creep Compliance [MPa^-1]
0 | 0 | 0
0.01222222 | 0.0002644586 | 2.359571e-06
0.02333333 | 0.0002653563 | 2.367581e-06
1.038333 | 0.001655578 | 1.477152e-05
2.159444 | 0.001731583 | 1.544965e-05
3.279444 | 0.001871997 | 1.670246e-05
4.400556 | 0.001897589 | 1.69308e-05
5.521667 | 0.001976075 | 1.763108e-05
6.641667 | 0.00203939 | 1.819599e-05
7.761667 | 0.002059685 | 1.837707e-05
20.84111 | 0.00230693 | 2.058306e-05
39.55056 | 0.002479928 | 2.212659e-05
57.82222 | 0.002567788 | 2.29105e-05

## 1-mLT2-8-4-2
Experiment | VET9031
Sample | 1-mLT2-8-4-2
Sample Type | LT-LW
Thickness [mm] | 0.158
Width [mm] | 6.47
Area [mm^2] | 1.02226
Duration [h] | 138.7856
Nominal Load [N] | 60
Nominal Stress [MPa] | 58.69348
Creep Load [N] | 53.04878
Creep Stress [MPa] | 51.89363
Failure Load [N] | 221.0488
Failure Stress [MPa] | 216.2354
Nominal Loading Degree [-] | 0.3
Loading Degree [-] | 0.2399868
Nominal RH [%] | 90
Measured Mean RH [%] | 87
Compliance_1 [MPa^-1] | 2.723667e-06
Compliance_2 [MPa^-1] | 1.963676e-07
Compliance_3 [MPa^-1] | 3.03522e-06
Compliance_4 [MPa^-1] | 2.783061e-06
Time [h] | Creep Strain [-] | Creep Compliance [MPa^-1]
0 | 0 | 0
0.01111111 | 2.633738e-05 | 5.075263e-07
0.02222222 | 0.0001140245 | 2.197274e-06
0.03277778 | 0.000167894 | 3.235349e-06
0.04388889 | 0.0002961654 | 5.707163e-06
1.660556 | 2.736182e-05 | 5.272674e-07
2.712222 | 6.086329e-05 | 1.172847e-06
3.765 | 2.908568e-05 | 5.604866e-07
4.816667 | 7.614864e-05 | 1.467399e-06
5.867778 | 0.0001760431 | 3.392384e-06
6.921111 | 0.0001746661 | 3.365849e-06
7.972222 | 0.0001903264 | 3.667626e-06
9.025 | 0.0002210708 | 4.260076e-06
12.53444 | 0.000241231 | 4.648566e-06
16.04056 | 0.0003765836 | 7.256836e-06
19.55 | 0.0003841815 | 7.40325e-06
23.06056 | 0.0004735687 | 9.125758e-06
26.56611 | 0.0005189156 | 9.999602e-06
30.07389 | 0.0005026832 | 9.686801e-06
33.58111 | 0.0005514827 | 1.062718e-05
37.08944 | 0.0005772619 | 1.112394e-05
44.80556 | 0.0004422028 | 8.521331e-06
48.31611 | 0.0005077787 | 9.784991e-06
51.82444 | 0.000524665 | 1.011039e-05
55.33389 | 0.0004947217 | 9.53338e-06
58.84111 | 0.0005723397 | 1.102909e-05
62.34889 | 0.0005082961 | 9.794962e-06
65.85833 | 0.0004770722 | 9.19327e-06
69.36889 | 0.0004602283 | 8.868685e-06
72.87389 | 0.0005467452 | 1.053588e-05
76.38444 | 0.0005162926 | 9.949056e-06
79.89222 | 0.0004759645 | 9.171925e-06
83.40056 | 0.0005252301 | 1.012128e-05
86.90833 | 0.000425186 | 8.193414e-06
90.41611 | 0.0005323379 | 1.025825e-05
93.92333 | 0.0004811977 | 9.27277e-06
97.43056 | 0.000382646 | 7.373661e-06
100.9406 | 0.0003988335 | 7.685596e-06
104.4478 | 0.0004424777 | 8.526628e-06
107.9567 | 0.0003581311 | 6.901255e-06
111.4661 | 0.0003906565 | 7.528025e-06
114.9739 | 0.0002847338 | 5.486873e-06
118.4833 | 0.0002987472 | 5.756915e-06
121.9911 | 0.0002461658 | 4.743661e-06
125.495 | 0.0001801516 | 3.471556e-06
129.0056 | 0.0002224128 | 4.285936e-06
132.5156 | 0.0002206348 | 4.251675e-06
136.02 | 0.000267091 | 5.146895e-06