## 1-mRT1-14-4
Experiment | VET303
Sample | 1-mRT1-14-4
Sample Type | RT
Thickness [mm] | 0.357
Width [mm] | 10.96
Area [mm^2] | 3.91272
Duration [h] | 161.495
Nominal Load [N] | 10
Nominal Stress [MPa] | 2.555767
Creep Load [N] | 18.48149
Creep Stress [MPa] | 4.723438
Failure Load [N] | 30.98149
Failure Stress [MPa] | 7.918146
Nominal Loading Degree [-] | 0.5
Loading Degree [-] | 0.5965333
Nominal RH [%] | 30
Measured Mean RH [%] | 31
Compliance_1 [MPa^-1] | 7.571204e-06
Compliance_2 [MPa^-1] | 0.0001908312
Compliance_3 [MPa^-1] | 6.30062e-05
Compliance_4 [MPa^-1] | 0.0002548982
Time [h] | Creep Strain [-] | Creep Compliance [MPa^-1]
0 | 0 | 0
0.008333333 | 4.066587e-05 | 8.60938e-06
0.01666667 | 5.094822e-05 | 1.078626e-05
0.025 | 9.250271e-05 | 1.958377e-05
0.03333333 | -9.312865e-05 | -1.971629e-05
0.04222222 | 3.402927e-05 | 7.204343e-06
0.05055556 | 4.931731e-05 | 1.044098e-05
0.05888889 | 8.047465e-06 | 1.703731e-06
0.06722222 | 6.297157e-05 | 1.333172e-05
0.07555556 | 0.0001297207 | 2.74632e-05
0.08388889 | 0.0001097786 | 2.324124e-05
1.12 | 0.0007185884 | 0.0001521325
2.896667 | 0.0009412718 | 0.0001992769
4.673333 | 0.001012529 | 0.0002143628
6.45 | 0.001090788 | 0.0002309309
8.226111 | 0.001162773 | 0.0002461709
35.75833 | 0.001451564 | 0.0003073108
53.52278 | 0.001563742 | 0.0003310601
76.39389 | 0.001962597 | 0.0004155018
94.15667 | 0.001986002 | 0.0004204568
123.7644 | 0.002043793 | 0.0004326919
141.53 | 0.002130818 | 0.000451116
159.295 | 0.002175588 | 0.0004605942

## 1-mRT1-19-1+2
Experiment | VET3010
Sample | 1-mRT1-19-1+2
Sample Type | RT
Thickness [mm] | 0.724
Width [mm] | 10.55
Area [mm^2] | 7.6382
Duration [h] | 127.0772
Nominal Load [N] | 35
Nominal Stress [MPa] | 4.582231
Creep Load [N] | 34.64882
Creep Stress [MPa] | 4.536255
Failure Load [N] | 59.20438
Failure Stress [MPa] | 7.751091
Nominal Loading Degree [-] | 0.5
Loading Degree [-] | 0.5852409
Nominal RH [%] | 30
Measured Mean RH [%] | 32
Compliance_1 [MPa^-1] | 0.0003286292
Compliance_2 [MPa^-1] | 0.0001251718
Compliance_3 [MPa^-1] | 0.0001839988
Compliance_4 [MPa^-1] | 0.0002789371
Time [h] | Creep Strain [-] | Creep Compliance [MPa^-1]
0 | 0 | 0
1.08 | 0.002086217 | 0.0004598985
2.186111 | 0.002291543 | 0.0005051618
3.292778 | 0.002396984 | 0.0005284058
4.398889 | 0.002433022 | 0.0005363503
5.505556 | 0.002473139 | 0.0005451939
6.611667 | 0.00255529 | 0.0005633038
7.717778 | 0.002606311 | 0.0005745512
8.823889 | 0.00262232 | 0.0005780804
9.930556 | 0.002674966 | 0.000589686
23.24611 | 0.002963606 | 0.0006533154
41.81389 | 0.003409203 | 0.0007515458
60.38111 | 0.003524957 | 0.0007770633
87.80611 | 0.003676245 | 0.0008104141
106.845 | 0.003681788 | 0.0008116361
125.4111 | 0.003761292 | 0.0008291623

## 1-mRT1-21-3+4
Experiment | VET3010
Sample | 1-mRT1-21-3+4
Sample Type | RT
Thickness [mm] | 0.729
Width [mm] | 11
Area [mm^2] | 8.019
Duration [h] | 127.0772
Nominal Load [N] | 35
Nominal Stress [MPa] | 4.364634
Creep Load [N] | 37.63765
Creep Stress [MPa] | 4.693559
Failure Load [N] | 74.80432
Failure Stress [MPa] | 9.328385
Nominal Loading Degree [-] | 0.5
Loading Degree [-] | 0.5031481
Nominal RH [%] | 30
Measured Mean RH [%] | 32
Compliance_1 [MPa^-1] | 0.0001646345
Compliance_2 [MPa^-1] | 0.000390451
Compliance_3 [MPa^-1] | 3.178672e-05
Compliance_4 [MPa^-1] | 0.0003950178
Time [h] | Creep Strain [-] | Creep Compliance [MPa^-1]
0 | 0 | 0
0.01 | 5.859942e-05 | 1.248507e-05
0.01944444 | 0.0001716718 | 3.657604e-05
0.02944444 | 0.0002161878 | 4.606052e-05
0.03944444 | 0.0002607642 | 5.555789e-05
0.04944444 | 0.0004336224 | 9.23867e-05
0.05944444 | 0.0004524845 | 9.640541e-05
0.06944444 | 0.0006051147 | 0.0001289245
0.07944444 | 0.0006174506 | 0.0001315528
0.08944444 | 0.0005651565 | 0.0001204111
1.065556 | 0.002299999 | 0.000490033
2.171667 | 0.002460336 | 0.000524194
3.278333 | 0.002505714 | 0.0005338622
4.384444 | 0.002679824 | 0.0005709578
5.491111 | 0.002686661 | 0.0005724145
6.597222 | 0.002750726 | 0.000586064
7.703333 | 0.002806635 | 0.0005979758
8.809444 | 0.002860978 | 0.000609554
9.916111 | 0.002914281 | 0.0006209107
23.23167 | 0.003445127 | 0.0007340117
41.79944 | 0.003532986 | 0.0007527308
60.36667 | 0.00370911 | 0.0007902552
87.79167 | 0.003842588 | 0.0008186939
106.8306 | 0.003887038 | 0.0008281642
125.3967 | 0.004012351 | 0.0008548633

## 1-mRT1-21-5+6
Experiment | VET3010
Sample | 1-mRT1-21-5+6
Sample Type | RT
Thickness [mm] | 0.724
Width [mm] | 11
Area [mm^2] | 7.964
Duration [h] | 127.0772
Nominal Load [N] | 35
Nominal Stress [MPa] | 4.394776
Creep Load [N] | 40.6539
Creep Stress [MPa] | 5.104709
Failure Load [N] | 66.98723
Failure Stress [MPa] | 8.411255
Nominal Loading Degree [-] | 0.5
Loading Degree [-] | 0.6068903
Nominal RH [%] | 30
Measured Mean RH [%] | 32
Compliance_1 [MPa^-1] | 0.0004106374
Compliance_2 [MPa^-1] | 0.0001408341
Compliance_3 [MPa^-1] | 0.0001682775
Compliance_4 [MPa^-1] | 0.0007341503
Time [h] | Creep Strain [-] | Creep Compliance [MPa^-1]
0 | 0 | 0
0.01 | 0.0002298452 | 4.502611e-05
0.02 | 0.0005809018 | 0.0001137973
0.02944444 | 0.0006986626 | 0.0001368663
0.03944444 | 0.0008790655 | 0.0001722068
0.04944444 | 0.0008716806 | 0.0001707601
0.05944444 | 0.001046265 | 0.0002049607
0.06944444 | 0.001252487 | 0.0002453592
0.07888889 | 0.001246966 | 0.0002442775
0.08888889 | 0.001261526 | 0.0002471299
0.9644444 | 0.002710713 | 0.0005310221
2.071111 | 0.00294568 | 0.0005770515
3.177222 | 0.003100406 | 0.0006073619
4.283333 | 0.003283836 | 0.0006432954
5.39 | 0.003325175 | 0.0006513937
6.496111 | 0.003504225 | 0.0006864692
7.602222 | 0.003528407 | 0.0006912063
8.708333 | 0.003705608 | 0.0007259195
9.815 | 0.003872568 | 0.0007586266
23.13056 | 0.004847379 | 0.0009495897
41.69833 | 0.005432489 | 0.001064211
60.26556 | 0.005645151 | 0.001105871
87.69056 | 0.00596671 | 0.001168864
106.7294 | 0.006120619 | 0.001199014
125.2956 | 0.006272793 | 0.001228825

## 1-mRT1-34-5+6
Experiment | VET3016
Sample | 1-mRT1-34-5+6
Sample Type | RT
Thickness [mm] | 0.728
Width [mm] | 10.83
Area [mm^2] | 7.88424
Duration [h] | 152.4722
Nominal Load [N] | 35
Nominal Stress [MPa] | 4.439236
Creep Load [N] | 33.40957
Creep Stress [MPa] | 4.237514
Failure Load [N]
Failure Stress [MPa]
Nominal Loading Degree [-] | 0.5
Loading Degree [-] | 0.5503264
Nominal RH [%] | 30
Measured Mean RH [%] | 32
Compliance_1 [MPa^-1] | 1.325459e-06
Compliance_2 [MPa^-1] | 0.0002596671
Compliance_3 [MPa^-1] | 0.0004572432
Compliance_4 [MPa^-1] | 0.0003314658
Time [h] | Creep Strain [-] | Creep Compliance [MPa^-1]
0 | 0 | 0
0.01 | 4.769819e-05 | 1.125617e-05
0.02 | 0.0001411907 | 3.331922e-05
0.9983333 | 0.001064345 | 0.0002511722
2.042222 | 0.001340062 | 0.0003162378
3.087222 | 0.001607084 | 0.0003792516
4.132222 | 0.001844553 | 0.0004352912
5.177222 | 0.001941669 | 0.0004582096
6.221667 | 0.002107769 | 0.0004974071
7.266111 | 0.002150649 | 0.0005075262
8.31 | 0.002331081 | 0.0005501057
19.94944 | 0.003353124 | 0.0007912951
37.90056 | 0.003617052 | 0.0008535789
55.85 | 0.003740989 | 0.0008828265
73.79444 | 0.003852706 | 0.0009091902
96.355 | 0.003940448 | 0.0009298962
114.3622 | 0.004002848 | 0.0009446218
132.3089 | 0.003972999 | 0.000937578
150.2578 | 0.00421401 | 0.0009944535

## 1-mRT1-19-3+4
Experiment | VET309
Sample | 1-mRT1-19-3+4
Sample Type | RT
Thickness [mm] | 0.727
Width [mm] | 10.65
Area [mm^2] | 7.74255
Duration [h] | 273.6189
Nominal Load [N] | 20
Nominal Stress [MPa] | 2.583128
Creep Load [N] | 19.1944
Creep Stress [MPa] | 2.47908
Failure Load [N] | 47.9944
Failure Stress [MPa] | 6.198785
Nominal Loading Degree [-] | 0.3
Loading Degree [-] | 0.39993
Nominal RH [%] | 30
Measured Mean RH [%] | 32
Compliance_1 [MPa^-1] | 2.865037e-05
Compliance_2 [MPa^-1] | 8.775191e-05
Compliance_3 [MPa^-1] | 8.184477e-05
Compliance_4 [MPa^-1] | 0.0001012321
Time [h] | Creep Strain [-] | Creep Compliance [MPa^-1]
0 | 0 | 0
1.633889 | 0.0002727334 | 0.0001100139
3.503889 | 0.0002941405 | 0.0001186491
5.370556 | 0.0003852926 | 0.0001554176
7.240556 | 0.0004122847 | 0.0001663055
9.108889 | 0.0004190863 | 0.0001690491
10.97667 | 0.0004845823 | 0.0001954686
29.66778 | 0.0005627444 | 0.0002269973
48.35833 | 0.0006206605 | 0.0002503592
67.04944 | 0.000618403 | 0.0002494486
102.195 | 0.0006222402 | 0.0002509964
135.8822 | 0.0006151033 | 0.0002481175
169.5672 | 0.0006154651 | 0.0002482635
203.25 | 0.0005815697 | 0.0002345909
236.9328 | 0.000871468 | 0.0003515287
270.6189 | 0.00119388 | 0.0004815819

## 1-mRT1-21-9+10
Experiment | VET309
Sample | 1-mRT1-21-9+10
Sample Type | RT
Thickness [mm] | 0.725
Width [mm] | 10.27
Area [mm^2] | 7.44575
Duration [h] | 273.6194
Nominal Load [N] | 20
Nominal Stress [MPa] | 2.686096
Creep Load [N] | 20.62511
Creep Stress [MPa] | 2.770052
Failure Load [N] | 49.62511
Failure Stress [MPa] | 6.664891
Nominal Loading Degree [-] | 0.3
Loading Degree [-] | 0.4156185
Nominal RH [%] | 30
Measured Mean RH [%] | 32
Compliance_1 [MPa^-1] | 0.0002651908
Compliance_2 [MPa^-1] | 0.0001449796
Compliance_3 [MPa^-1] | 2.040181e-06
Compliance_4 [MPa^-1] | 0.0003277961
Time [h] | Creep Strain [-] | Creep Compliance [MPa^-1]
0 | 0 | 0
0.01166667 | 0.0001717502 | 6.20025e-05
0.02388889 | 0.0003526799 | 0.0001273189
0.03555556 | 0.0003959512 | 0.00014294
0.04777778 | 0.0003703667 | 0.0001337039
0.05944444 | 0.0004339224 | 0.0001566477
0.07166667 | 0.0003905198 | 0.0001409792
0.08388889 | 0.0004674937 | 0.0001687671
0.09555556 | 0.0004748654 | 0.0001714283
1.578889 | 0.001048126 | 0.0003783776
3.448333 | 0.001163095 | 0.0004198822
5.315556 | 0.00119984 | 0.0004331473
7.185556 | 0.001211055 | 0.0004371957
9.053889 | 0.001318254 | 0.0004758951
10.92167 | 0.001345478 | 0.0004857231
29.61278 | 0.001554135 | 0.0005610489
48.30333 | 0.001650124 | 0.0005957013
66.99444 | 0.001676162 | 0.0006051013
102.14 | 0.001720771 | 0.0006212052
135.8278 | 0.001780919 | 0.0006429189
169.5128 | 0.001784185 | 0.0006440979
203.1956 | 0.001823288 | 0.0006582144
236.8778 | 0.00193206 | 0.0006974815
270.5639 | 0.002432617 | 0.0008781846

## 1-mRT1-21-11+12
Experiment | VET309
Sample | 1-mRT1-21-11+12
Sample Type | RT
Thickness [mm] | 0.731
Width [mm] | 10.79
Area [mm^2] | 7.88749
Duration [h] | 273.6189
Nominal Load [N] | 20
Nominal Stress [MPa] | 2.535661
Creep Load [N] | 21.10087
Creep Stress [MPa] | 2.675233
Failure Load [N] | 48.80087
Failure Stress [MPa] | 6.187123
Nominal Loading Degree [-] | 0.3
Loading Degree [-] | 0.4323872
Nominal RH [%] | 30
Measured Mean RH [%] | 32
Compliance_1 [MPa^-1] | 2.49711e-05
Compliance_2 [MPa^-1] | 3.019611e-05
Compliance_3 [MPa^-1] | 5.646855e-05
Compliance_4 [MPa^-1] | 0.0002403876
Time [h] | Creep Strain [-] | Creep Compliance [MPa^-1]
0 | 0 | 0
1.381667 | 5.675899e-05 | 2.121647e-05
3.250556 | 9.010467e-05 | 3.368106e-05
5.117778 | 0.0001894146 | 7.080305e-05
6.987778 | 0.0002413176 | 9.020435e-05
8.856111 | 0.0002907957 | 0.0001086992
10.72389 | 0.0003587387 | 0.0001340963
29.415 | 0.0004615246 | 0.0001725176
48.10556 | 0.0005742006 | 0.0002146358
66.79667 | 0.0006160951 | 0.0002302959
101.9422 | 0.0006849947 | 0.0002560505
135.63 | 0.0007153051 | 0.0002673805
169.315 | 0.0007704156 | 0.0002879808
202.9978 | 0.0008520481 | 0.0003184949
236.68 | 0.0009621728 | 0.0003596595
270.3656 | 0.0009686362 | 0.0003620755

## 1-mRT1-42-3+4
Experiment | VET3034
Sample | 1-mRT1-42-3+4
Sample Type | RT
Thickness [mm] | 0.727
Width [mm] | 10.79
Area [mm^2] | 7.84433
Duration [h] | 157.8261
Nominal Load [N] | 30
Nominal Stress [MPa] | 3.824418
Creep Load [N] | 30.31861
Creep Stress [MPa] | 3.865035
Failure Load [N] | 37.39004
Failure Stress [MPa] | 4.766505
Nominal Loading Degree [-] | 0.5
Loading Degree [-] | 0.810874
Nominal RH [%] | 30
Measured Mean RH [%] | 32
Compliance_1 [MPa^-1] | 7.731854e-05
Compliance_2 [MPa^-1] | 8.661542e-05
Compliance_3 [MPa^-1] | 0.0002990236
Compliance_4 [MPa^-1] | 0.0006279722
Time [h] | Creep Strain [-] | Creep Compliance [MPa^-1]
0 | 0 | 0
1.215556 | -8.505247e-05 | -2.200561e-05
2.266667 | 0.0001373737 | 3.554268e-05
3.318889 | 0.0003940088 | 0.0001019418
4.370556 | 0.0007357265 | 0.0001903544
5.420556 | 0.001032121 | 0.0002670405
6.472222 | 0.001162161 | 0.0003006858
7.522778 | 0.001321632 | 0.0003419456
8.573889 | 0.00144934 | 0.0003749875
9.622222 | 0.00162596 | 0.0004206845
10.67222 | 0.001902486 | 0.0004922299
11.72389 | 0.002035962 | 0.0005267642
12.77556 | 0.002209775 | 0.0005717348
13.82778 | 0.002453568 | 0.0006348112
24.33722 | 0.002725185 | 0.0007050866
34.84556 | 0.002947646 | 0.0007626439
45.35778 | 0.003016777 | 0.0007805301
55.86778 | 0.003174584 | 0.0008213596
66.37611 | 0.003221462 | 0.0008334885
82.80278 | 0.003264222 | 0.0008445516
100.815 | 0.00336681 | 0.0008710942
118.8228 | 0.003361072 | 0.0008696096
136.8333 | 0.003502323 | 0.0009061555
154.8456 | 0.003512673 | 0.0009088334

## 1-mRT1-38-17+18
Experiment | VET3019
Sample | 1-mRT1-38-17+18
Sample Type | RT
Thickness [mm] | 0.738
Width [mm] | 10.62
Area [mm^2] | 7.83756
Duration [h] | 152.3378
Nominal Load [N] | 21
Nominal Stress [MPa] | 2.679405
Creep Load [N] | 19.11111
Creep Stress [MPa] | 2.438401
Failure Load [N]
Failure Stress [MPa]
Nominal Loading Degree [-] | 0.3
Loading Degree [-] | 0.3166754
Nominal RH [%] | 30
Measured Mean RH [%] | 32
Compliance_1 [MPa^-1] | 4.167893e-05
Compliance_2 [MPa^-1] | 0.0001965358
Compliance_3 [MPa^-1] | 0.0003732523
Compliance_4 [MPa^-1] | 0.0005595159
Time [h] | Creep Strain [-] | Creep Compliance [MPa^-1]
0 | 0 | 0
1.044444 | 0.0005845684 | 0.0002397344
2.075 | 0.0006795559 | 0.0002786892
3.105556 | 0.0007008844 | 0.0002874361
4.798333 | 0.0007830155 | 0.0003211185
5.828889 | 0.0009346191 | 0.0003832919
6.858889 | 0.0009967678 | 0.0004087794
7.888889 | 0.001109258 | 0.0004549122
8.918889 | 0.001364535 | 0.0005596025
9.949444 | 0.001499201 | 0.0006148296
10.98056 | 0.001617449 | 0.0006633238
12.01056 | 0.001706213 | 0.0006997262
13.04167 | 0.001833711 | 0.0007520139
26.785 | 0.00193208 | 0.0007923554
45.12556 | 0.001978501 | 0.0008113927
62.92556 | 0.002122414 | 0.0008704125
80.72833 | 0.002229974 | 0.0009145234
98.52278 | 0.00224923 | 0.0009224204
116.3167 | 0.002441857 | 0.001001417
134.1122 | 0.002508257 | 0.001028648
151.9106 | 0.002584874 | 0.001060069

## 1-mRT1-38-19+20
Experiment | VET3019
Sample | 1-mRT1-38-19+20
Sample Type | RT
Thickness [mm] | 0.734
Width [mm] | 10.56
Area [mm^2] | 7.75104
Duration [h] | 152.3372
Nominal Load [N] | 21
Nominal Stress [MPa] | 2.709314
Creep Load [N] | 19.11111
Creep Stress [MPa] | 2.465619
Failure Load [N] | 27
Failure Stress [MPa] | 3.483404
Nominal Loading Degree [-] | 0.3
Loading Degree [-] | 0.7078189
Nominal RH [%] | 30
Measured Mean RH [%] | 32
Compliance_1 [MPa^-1] | 3.755366e-05
Compliance_2 [MPa^-1] | 8.135834e-05
Compliance_3 [MPa^-1] | 0.000207422
Compliance_4 [MPa^-1] | 0.0002813524
Time [h] | Creep Strain [-] | Creep Compliance [MPa^-1]
0 | 0 | 0
0.985 | 0.0003629835 | 0.000147218
2.016111 | 0.0003119953 | 0.0001265383
3.046667 | 0.0002783591 | 0.0001128962
4.739444 | 0.000405118 | 0.0001643068
5.769444 | 0.0004611158 | 0.0001870183
6.799444 | 0.0005619655 | 0.0002279207
7.829444 | 0.0006221143 | 0.0002523157
8.859444 | 0.0006949583 | 0.0002818596
9.89 | 0.0007378638 | 0.0002992611
10.92111 | 0.0007711325 | 0.0003127541
11.95167 | 0.0007785221 | 0.0003157512
12.98222 | 0.0008786103 | 0.0003563447
26.72556 | 0.001059127 | 0.0004295584
45.06611 | 0.001076232 | 0.0004364956
62.86611 | 0.001171564 | 0.0004751602
80.66889 | 0.001267186 | 0.0005139425
98.46333 | 0.001178296 | 0.0004778905
116.2572 | 0.001282617 | 0.0005202006
134.0528 | 0.001306754 | 0.0005299902
151.8511 | 0.001332815 | 0.0005405598

## 1-mRT1-20-1+3
Experiment | VET658
Sample | 1-mRT1-20-1+3
Sample Type | RT
Thickness [mm] | 0.687
Width [mm] | 10.8
Area [mm^2] | 7.4196
Duration [h] | 108.835
Nominal Load [N] | 30
Nominal Stress [MPa] | 4.043345
Creep Load [N] | 25.50036
Creep Stress [MPa] | 3.436891
Failure Load [N] | 49.96189
Failure Stress [MPa] | 6.733772
Nominal Loading Degree [-] | 0.5
Loading Degree [-] | 0.5103961
Nominal RH [%] | 65
Measured Mean RH [%] | 65
Compliance_1 [MPa^-1] | 0.000524756
Compliance_2 [MPa^-1] | 0.002269101
Compliance_3 [MPa^-1] | 0.001092756
Compliance_4 [MPa^-1] | 9.468748e-05
Time [h] | Creep Strain [-] | Creep Compliance [MPa^-1]
0 | 0 | 0
0.009444444 | 0.0003611782 | 0.0001050886
0.01944444 | 0.0005905817 | 0.000171836
0.02944444 | 0.0006641836 | 0.0001932513
0.03888889 | 0.000879826 | 0.0002559947
0.04888889 | 0.001091745 | 0.0003176548
1.081667 | 0.007193465 | 0.002093015
2.212222 | 0.009409084 | 0.002737673
3.343333 | 0.01049188 | 0.003052725
4.473889 | 0.01103223 | 0.003209945
5.605 | 0.01141796 | 0.003322178
6.735556 | 0.01162583 | 0.00338266
14.65 | 0.01297057 | 0.003773926
22.18944 | 0.01315292 | 0.003826981
32.725 | 0.01330811 | 0.003872135
45.26222 | 0.01328131 | 0.003864339
57.8 | 0.01333314 | 0.003879419
70.33667 | 0.01349949 | 0.00392782
82.875 | 0.01350717 | 0.003930055
95.41333 | 0.01359384 | 0.003955274
107.9517 | 0.0137498 | 0.004000651

## 1-mRT1-27-3+4
Experiment | VET6515
Sample | 1-mRT1-27-3+4
Sample Type | RT
Thickness [mm] | 0.627
Width [mm] | 10.95
Area [mm^2] | 6.86565
Duration [h] | 107.0794
Nominal Load [N] | 27
Nominal Stress [MPa] | 3.932621
Creep Load [N] | 25.83272
Creep Stress [MPa] | 3.762604
Failure Load [N] | 52.33272
Failure Stress [MPa] | 7.622399
Nominal Loading Degree [-] | 0.5
Loading Degree [-] | 0.4936247
Nominal RH [%] | 65
Measured Mean RH [%] | 64
Compliance_1 [MPa^-1] | 0.0002367704
Compliance_2 [MPa^-1] | 0.001576138
Compliance_3 [MPa^-1] | 0.0007915297
Compliance_4 [MPa^-1] | 0.0005185631
Time [h] | Creep Strain [-] | Creep Compliance [MPa^-1]
0 | 0 | 0
0.01111111 | 0.0002429469 | 6.456881e-05
0.02222222 | 0.0006759132 | 0.0001796397
0.03333333 | 0.0009176323 | 0.0002438822
1 | 0.004915228 | 0.001306337
2.117778 | 0.006862078 | 0.001823758
3.236111 | 0.007554771 | 0.002007857
4.354444 | 0.00786557 | 0.002090459
5.472778 | 0.008056847 | 0.002141295
6.590556 | 0.008200091 | 0.002179366
14.93944 | 0.009312606 | 0.002475043
27.39611 | 0.01019435 | 0.002709387
39.85111 | 0.01052212 | 0.0027965
52.30667 | 0.01060854 | 0.002819466
68.27222 | 0.01080309 | 0.002871174
80.73 | 0.01093842 | 0.00290714
93.18889 | 0.01087296 | 0.002889744
105.645 | 0.01100136 | 0.002923868

## 1-mRT1-27-17+18
Experiment | VET6515
Sample | 1-mRT1-27-17+18
Sample Type | RT
Thickness [mm] | 0.622
Width [mm] | 11.03
Area [mm^2] | 6.86066
Duration [h] | 107.08
Nominal Load [N] | 27
Nominal Stress [MPa] | 3.935481
Creep Load [N] | 24.70543
Creep Stress [MPa] | 3.601028
Failure Load [N] | 50.70543
Failure Stress [MPa] | 7.390751
Nominal Loading Degree [-] | 0.5
Loading Degree [-] | 0.4872344
Nominal RH [%] | 65
Measured Mean RH [%] | 64
Compliance_1 [MPa^-1] | 2.028336e-06
Compliance_2 [MPa^-1] | 0.0008926694
Compliance_3 [MPa^-1] | 0.001328347
Compliance_4 [MPa^-1] | 0.0003635376
Time [h] | Creep Strain [-] | Creep Compliance [MPa^-1]
0 | 0 | 0
0.01 | 7.790738e-05 | 2.163476e-05
0.02 | 0.0001541328 | 4.280246e-05
0.03 | 0.000207572 | 5.764244e-05
0.91 | 0.002023812 | 0.0005620096
2.027778 | 0.003858007 | 0.001071363
3.146667 | 0.005008074 | 0.001390735
4.264444 | 0.005399219 | 0.001499355
5.382778 | 0.00551877 | 0.001532554
6.501111 | 0.005699566 | 0.001582761
14.85 | 0.006834504 | 0.001897932
27.30667 | 0.007432449 | 0.00206398
39.76167 | 0.008059151 | 0.002238014
52.21722 | 0.00810913 | 0.002251893
68.18222 | 0.008475945 | 0.002353757
80.64056 | 0.008664044 | 0.002405992
93.09944 | 0.008653819 | 0.002403152
105.5556 | 0.0087902 | 0.002441025

## 1-mRT1-27-1+2
Experiment | VET6516
Sample | 1-mRT1-27-1+2
Sample Type | RT
Thickness [mm] | 0.628
Width [mm] | 11.1
Area [mm^2] | 6.9708
Duration [h] | 108.135
Nominal Load [N] | 17
Nominal Stress [MPa] | 2.438744
Creep Load [N] | 17.83824
Creep Stress [MPa] | 2.558995
Failure Load [N] | 46.22286
Failure Stress [MPa] | 6.630926
Nominal Loading Degree [-] | 0.3
Loading Degree [-] | 0.3859182
Nominal RH [%] | 65
Measured Mean RH [%] | 66
Compliance_1 [MPa^-1] | 1.94837e-06
Compliance_2 [MPa^-1] | 0.002184502
Compliance_3 [MPa^-1] | 0.001075792
Compliance_4 [MPa^-1] | 0.0006110691
Time [h] | Creep Strain [-] | Creep Compliance [MPa^-1]
0 | 0 | 0
0.01111111 | 0.0006672951 | 0.0002607645
0.02222222 | 0.0009655077 | 0.0003772996
0.03333333 | 0.001183965 | 0.000462668
0.9972222 | 0.003606717 | 0.001409427
2.113889 | 0.005690007 | 0.002223532
3.229444 | 0.006222889 | 0.002431771
4.345556 | 0.006641252 | 0.002595258
5.461111 | 0.006921393 | 0.002704731
6.577778 | 0.007114439 | 0.002780169
7.692778 | 0.007218832 | 0.002820964
8.809444 | 0.007333594 | 0.00286581
16.99444 | 0.00789727 | 0.003086083
27.18611 | 0.008437821 | 0.003297318
51.53111 | 0.009083532 | 0.003549648
69.29889 | 0.009211997 | 0.00359985
81.74389 | 0.009310336 | 0.003638279
94.18889 | 0.009300277 | 0.003634348
106.5378 | 0.009156177 | 0.003578036

## 1-mRT1-27-13+14
Experiment | VET6516
Sample | 1-mRT1-27-13+14
Sample Type | RT
Thickness [mm] | 0.626
Width [mm] | 10.82
Area [mm^2] | 6.77332
Duration [h] | 108.1344
Nominal Load [N] | 17
Nominal Stress [MPa] | 2.509847
Creep Load [N] | 18.44297
Creep Stress [MPa] | 2.722884
Failure Load [N] | 54.22074
Failure Stress [MPa] | 8.005047
Nominal Loading Degree [-] | 0.3
Loading Degree [-] | 0.340146
Nominal RH [%] | 65
Measured Mean RH [%] | 66
Compliance_1 [MPa^-1] | 1.348755e-06
Compliance_2 [MPa^-1] | 0.0004137762
Compliance_3 [MPa^-1] | 0.001542052
Compliance_4 [MPa^-1] | 0.0002129488
Time [h] | Creep Strain [-] | Creep Compliance [MPa^-1]
0 | 0 | 0
0.01 | -0.0002012048 | -7.389401e-05
0.02 | -0.0004841877 | -0.0001778216
0.03 | -0.0004832338 | -0.0001774713
0.9044444 | 0.0008686444 | 0.0003190163
2.020556 | 0.002110044 | 0.0007749298
3.136667 | 0.002359923 | 0.0008666998
4.252778 | 0.002991569 | 0.001098676
5.368333 | 0.003284307 | 0.001206187
6.485 | 0.003578689 | 0.001314301
7.599444 | 0.003734546 | 0.00137154
8.716667 | 0.003813339 | 0.001400478
16.90111 | 0.004438728 | 0.001630157
27.09333 | 0.004782844 | 0.001756536
51.43833 | 0.005366196 | 0.001970776
69.20556 | 0.005585133 | 0.002051183
81.65056 | 0.005696611 | 0.002092124
94.09611 | 0.00577797 | 0.002122003
106.4444 | 0.005603971 | 0.002058101

## 1-mRT1-28-3+4
Experiment | VET6519
Sample | 1-mRT1-28-3+4
Sample Type | RT
Thickness [mm] | 0.629
Width [mm] | 11.1
Area [mm^2] | 6.9819
Duration [h] | 117.7478
Nominal Load [N] | 17
Nominal Stress [MPa] | 2.434867
Creep Load [N] | 18.05983
Creep Stress [MPa] | 2.586664
Failure Load [N] | 47.25983
Failure Stress [MPa] | 6.768907
Nominal Loading Degree [-] | 0.3
Loading Degree [-] | 0.3821391
Nominal RH [%] | 65
Measured Mean RH [%] | 64
Compliance_1 [MPa^-1] | 7.791212e-06
Compliance_2 [MPa^-1] | 0.0006295126
Compliance_3 [MPa^-1] | 0.0001339407
Compliance_4 [MPa^-1] | 0.001202003
Time [h] | Creep Strain [-] | Creep Compliance [MPa^-1]
0 | 0 | 0
0.8894444 | 0.001624899 | 0.0006281832
1.932778 | 0.001678929 | 0.000649071
2.976111 | 0.001843833 | 0.0007128227
4.021111 | 0.001872194 | 0.000723787
5.066111 | 0.001932368 | 0.0007470503
6.110556 | 0.002028531 | 0.0007842266
7.155 | 0.002066538 | 0.0007989201
8.198333 | 0.002059192 | 0.0007960801
15.50444 | 0.002296501 | 0.0008878236
22.46333 | 0.002312077 | 0.0008938453
31.42722 | 0.002459956 | 0.0009510151
43.38944 | 0.003016635 | 0.001166226
56.09167 | 0.002896388 | 0.001119739
68.05278 | 0.003281442 | 0.0012686
80.23667 | 0.003627598 | 0.001402424
92.19722 | 0.003925996 | 0.001517784
104.1594 | 0.004010371 | 0.001550403
116.1206 | 0.004259658 | 0.001646777

## 1-mRT1-38-9+10
Experiment | VET6521
Sample | 1-mRT1-38-9+10
Sample Type | RT
Thickness [mm] | 0.733
Width [mm] | 10.4
Area [mm^2] | 7.6232
Duration [h] | 114.4544
Nominal Load [N] | 31
Nominal Stress [MPa] | 4.066534
Creep Load [N] | 17.32814
Creep Stress [MPa] | 2.273079
Failure Load [N]
Failure Stress [MPa]
Nominal Loading Degree [-] | 0.3
Loading Degree [-] | 0.2990894
Nominal RH [%] | 65
Measured Mean RH [%] | 64
Compliance_1 [MPa^-1] | 0.0007407774
Compliance_2 [MPa^-1] | 0.001800874
Compliance_3 [MPa^-1] | 0.0005198692
Compliance_4 [MPa^-1] | 0.0009820324
Time [h] | Creep Strain [-] | Creep Compliance [MPa^-1]
0 | 0 | 0
0.01 | 0.0004297026 | 0.0001890398
0.02 | 0.000641173 | 0.0002820724
0.2 | 0.002595047 | 0.001141644
0.5483333 | 0.004553085 | 0.002003047
0.8966667 | 0.004208009 | 0.001851237
1.245 | 0.004707324 | 0.002070902
1.593889 | 0.005206461 | 0.002290488
1.942222 | 0.005701406 | 0.00250823
2.290556 | 0.005459828 | 0.002401952
3.336111 | 0.005951198 | 0.002618121
4.381667 | 0.006158713 | 0.002709414
5.427778 | 0.006304919 | 0.002773735
6.474444 | 0.006553399 | 0.002883049
7.519444 | 0.00659981 | 0.002903467
8.565556 | 0.006749915 | 0.002969503
9.611667 | 0.006804304 | 0.00299343
10.65722 | 0.006798596 | 0.002990919
11.70222 | 0.006892246 | 0.003032118
12.74778 | 0.007001329 | 0.003080107
13.79222 | 0.006956598 | 0.003060429
14.83778 | 0.006994319 | 0.003077023
15.88278 | 0.007091914 | 0.003119959
16.92833 | 0.007089703 | 0.003118986
17.97444 | 0.007053611 | 0.003103108
19.02 | 0.007131936 | 0.003137566
20.06611 | 0.007179178 | 0.003158349
21.11222 | 0.007259265 | 0.003193582
22.15833 | 0.0072358 | 0.003183259
23.20389 | 0.007185297 | 0.003161041
24.50056 | 0.007184611 | 0.003160739
36.47 | 0.00748464 | 0.003292731
51.32778 | 0.008050502 | 0.003541672
63.29833 | 0.008195258 | 0.003605355
75.26778 | 0.008189775 | 0.003602943
100.6878 | 0.008369062 | 0.003681817
112.66 | 0.008321159 | 0.003660743

## 1-mRT1-38-11+12
Experiment | VET6521
Sample | 1-mRT1-38-11+12
Sample Type | RT
Thickness [mm] | 0.734
Width [mm] | 10.64
Area [mm^2] | 7.80976
Duration [h] | 114.4539
Nominal Load [N] | 31
Nominal Stress [MPa] | 3.969392
Creep Load [N] | 17.27551
Creep Stress [MPa] | 2.212041
Failure Load [N] | 33.48603
Failure Stress [MPa] | 4.287716
Nominal Loading Degree [-] | 0.3
Loading Degree [-] | 0.5159019
Nominal RH [%] | 65
Measured Mean RH [%] | 64
Compliance_1 [MPa^-1] | 0.001585269
Compliance_2 [MPa^-1] | 0.0008295344
Compliance_3 [MPa^-1] | 0.0003842164
Compliance_4 [MPa^-1] | 0.0004312152
Time [h] | Creep Strain [-] | Creep Compliance [MPa^-1]
0 | 0 | 0
0.01 | 0.0005338139 | 0.0002413219
0.02 | 0.001130739 | 0.0005111747
0.1688889 | 0.002913331 | 0.001317033
0.5177778 | 0.004357984 | 0.001970119
0.8661111 | 0.004788643 | 0.002164808
1.214444 | 0.004882953 | 0.002207443
1.563333 | 0.004957977 | 0.002241359
1.911111 | 0.005153837 | 0.002329901
2.259444 | 0.005167633 | 0.002336138
3.305 | 0.005558023 | 0.002512622
4.351111 | 0.005648456 | 0.002553504
5.397222 | 0.005700047 | 0.002576827
6.443889 | 0.005921918 | 0.002677129
7.488889 | 0.005985285 | 0.002705775
8.535 | 0.006097553 | 0.002756529
9.581111 | 0.006191365 | 0.002798938
10.62667 | 0.006133928 | 0.002772972
11.67111 | 0.006097542 | 0.002756523
12.71722 | 0.006157506 | 0.002783631
13.76111 | 0.006122777 | 0.002767932
14.80667 | 0.006141009 | 0.002776174
15.85222 | 0.006147213 | 0.002778978
16.89722 | 0.006083458 | 0.002750156
17.94333 | 0.006145377 | 0.002778148
18.98944 | 0.006175918 | 0.002791955
20.03556 | 0.006168592 | 0.002788643
21.08167 | 0.006191997 | 0.002799224
22.12722 | 0.006197837 | 0.002801864
23.17278 | 0.006220346 | 0.00281204
24.47 | 0.006180157 | 0.002793871
36.43889 | 0.006301561 | 0.002848755
51.29722 | 0.006755733 | 0.003054073
63.26722 | 0.00672505 | 0.003040202
75.23667 | 0.006762674 | 0.00305721
100.6578 | 0.006797097 | 0.003072772
112.6289 | 0.006783387 | 0.003066574

## 1-mRT1-36-13+14
Experiment | VET6525
Sample | 1-mRT1-36-13+14
Sample Type | RT
Thickness [mm] | 0.731
Width [mm] | 10.55
Area [mm^2] | 7.71205
Duration [h] | 140.2572
Nominal Load [N] | 30
Nominal Stress [MPa] | 3.890016
Creep Load [N] | 27.66667
Creep Stress [MPa] | 3.587459
Failure Load [N]
Failure Stress [MPa]
Nominal Loading Degree [-] | 0.5
Loading Degree [-] | 0.4720341
Nominal RH [%] | 65
Measured Mean RH [%] | 64
Compliance_1 [MPa^-1] | 0.0001598719
Compliance_2 [MPa^-1] | 0.001494311
Compliance_3 [MPa^-1] | 0.001047464
Compliance_4 [MPa^-1] | 0.0003379477
Time [h] | Creep Strain [-] | Creep Compliance [MPa^-1]
0 | 0 | 0
0.01 | 0.0004148011 | 0.0001156253
0.02 | 0.0008337648 | 0.0002324109
0.02944444 | 0.001064932 | 0.0002968486
0.03944444 | 0.001257541 | 0.0003505381
0.5344444 | 0.003674152 | 0.001024165
0.8811111 | 0.004073077 | 0.001135365
1.921111 | 0.005666403 | 0.001579503
2.961667 | 0.00661038 | 0.001842636
4.002778 | 0.007055303 | 0.001966657
5.043333 | 0.007362743 | 0.002052356
6.083889 | 0.008024641 | 0.002236859
7.123889 | 0.008186041 | 0.002281849
8.164444 | 0.008280442 | 0.002308163
9.205 | 0.008371449 | 0.002333531
10.24667 | 0.008397903 | 0.002340905
11.28611 | 0.00855122 | 0.002383642
12.32667 | 0.008742694 | 0.002437016
13.36667 | 0.008827157 | 0.002460559
14.40667 | 0.008898076 | 0.002480328
20.30278 | 0.009336111 | 0.00260243
31.49333 | 0.009822534 | 0.002738019
43.43278 | 0.01005962 | 0.002804107
55.37278 | 0.01009634 | 0.002814344
67.31389 | 0.01019542 | 0.002841962
79.09722 | 0.0102566 | 0.002859016
91.03833 | 0.01038886 | 0.002895883
102.9756 | 0.01050485 | 0.002928214
114.915 | 0.01058687 | 0.002951079
126.8567 | 0.010648 | 0.002968119
138.7978 | 0.01065618 | 0.002970396

## 1-mRT1-38-15+16
Experiment | VET6523
Sample | 1-mRT1-38-15+16
Sample Type | RT
Thickness [mm] | 0.732
Width [mm] | 10.23
Area [mm^2] | 7.48836
Duration [h] | 113.77
Nominal Load [N] | 30
Nominal Stress [MPa] | 4.006218
Creep Load [N] | 25.7037
Creep Stress [MPa] | 3.432488
Failure Load [N] | 38.27513
Failure Stress [MPa] | 5.111284
Nominal Loading Degree [-] | 0.5
Loading Degree [-] | 0.671551
Nominal RH [%] | 65
Measured Mean RH [%] | 66
Compliance_1 [MPa^-1] | 2.674373e-06
Compliance_2 [MPa^-1] | 0.001905069
Compliance_3 [MPa^-1] | 0.002033044
Compliance_4 [MPa^-1] | 0.0003570894
Time [h] | Creep Strain [-] | Creep Compliance [MPa^-1]
0 | 0 | 0
0.008888889 | 0.0001855511 | 5.405731e-05
0.01722222 | 0.0005650891 | 0.0001646296
0.02611111 | 0.0004085826 | 0.000119034
0.035 | 0.0005784587 | 0.0001685246
1.026111 | 0.004720632 | 0.00137528
2.068889 | 0.006611788 | 0.001926238
3.111667 | 0.008259652 | 0.002406317
4.154444 | 0.009177873 | 0.002673826
5.196667 | 0.00960751 | 0.002798993
6.239444 | 0.01038711 | 0.003026116
7.281667 | 0.01054826 | 0.003073066
8.324444 | 0.01096471 | 0.003194391
9.367222 | 0.01115229 | 0.00324904
10.41 | 0.01140701 | 0.00332325
11.45333 | 0.01155847 | 0.003367373
22.82222 | 0.01239856 | 0.003612121
40.75222 | 0.01336927 | 0.003894922
58.68389 | 0.01375877 | 0.004008397
76.61222 | 0.01416063 | 0.00412547
94.54333 | 0.01420326 | 0.004137891
112.4739 | 0.01435221 | 0.004181285

## 1-mRT1-36-11+12
Experiment | VET6524
Sample | 1-mRT1-36-11+12
Sample Type | RT
Thickness [mm] | 0.727
Width [mm] | 10.74
Area [mm^2] | 7.80798
Duration [h] | 108.5167
Nominal Load [N] | 19
Nominal Stress [MPa] | 2.433408
Creep Load [N] | 19.375
Creep Stress [MPa] | 2.481436
Failure Load [N]
Failure Stress [MPa]
Nominal Loading Degree [-] | 0.3
Loading Degree [-] | 0.3265047
Nominal RH [%] | 65
Measured Mean RH [%] | 64
Compliance_1 [MPa^-1] | 7.408298e-05
Compliance_2 [MPa^-1] | 0.001902959
Compliance_3 [MPa^-1] | 0.0008426114
Compliance_4 [MPa^-1] | 0.0001664673
Time [h] | Creep Strain [-] | Creep Compliance [MPa^-1]
0 | 0 | 0
0.01 | 0.0008002738 | 0.0003225043
0.01944444 | 0.0005987713 | 0.0002413004
0.02944444 | 0.001015931 | 0.0004094128
0.03944444 | 0.0009364146 | 0.0003773681
1.01 | 0.003372834 | 0.001359227
2.050556 | 0.004840244 | 0.001950582
3.090556 | 0.005204555 | 0.002097397
4.130556 | 0.005317364 | 0.002142858
5.171667 | 0.005780429 | 0.00232947
6.212778 | 0.005897702 | 0.00237673
7.254444 | 0.006088296 | 0.002453538
8.294444 | 0.006163107 | 0.002483686
9.335 | 0.006285911 | 0.002533175
10.37611 | 0.006360436 | 0.002563208
21.12944 | 0.006744129 | 0.002717833
31.53778 | 0.007006415 | 0.002823533
41.94667 | 0.007041834 | 0.002837806
53.10444 | 0.007179283 | 0.002893197
71.01778 | 0.007199399 | 0.002901304
88.93111 | 0.007254765 | 0.002923616
106.8422 | 0.007284593 | 0.002935637

## 1-mRT1-24-1+2
Experiment | VET904
Sample | 1-mRT1-24-1+2
Sample Type | RT
Thickness [mm] | 0.776
Width [mm] | 10.9
Area [mm^2] | 8.4584
Duration [h] | 67.08611
Nominal Load [N] | 18
Nominal Stress [MPa] | 2.128062
Creep Load [N] | 14
Creep Stress [MPa] | 1.655159
Failure Load [N] | 52
Failure Stress [MPa] | 6.147735
Nominal Loading Degree [-] | 0.3
Loading Degree [-] | 0.2692308
Nominal RH [%] | 90
Measured Mean RH [%] | 89
Compliance_1 [MPa^-1] | 3.537257e-06
Compliance_2 [MPa^-1] | 0.004351454
Compliance_3 [MPa^-1] | 0.001870561
Compliance_4 [MPa^-1] | 0.004458897
Time [h] | Creep Strain [-] | Creep Compliance [MPa^-1]
0 | 0 | 0
0.01222222 | 0.0001083129 | 6.543954e-05
0.02444444 | 0.0002423793 | 0.0001464387
1.024444 | 0.004849476 | 0.002929915
2.15 | 0.006954626 | 0.004201786
3.525 | 0.008340342 | 0.005038996
5.401111 | 0.009044161 | 0.005464224
7.277222 | 0.009492161 | 0.005734892
9.153889 | 0.009793221 | 0.005916784
11.03 | 0.009997373 | 0.006040127
12.90667 | 0.01009768 | 0.006100728
14.78056 | 0.01039496 | 0.006280337
16.65667 | 0.01043874 | 0.00630679
18.53333 | 0.01074464 | 0.006491607
20.40889 | 0.01135618 | 0.00686108
22.28389 | 0.01154348 | 0.006974241
24.16 | 0.01179966 | 0.007129015
26.03611 | 0.01209051 | 0.007304741
27.91167 | 0.01227363 | 0.007415378
29.78778 | 0.01224719 | 0.007399401
31.66333 | 0.01224405 | 0.007397503
33.54 | 0.01226739 | 0.007411604
40.41778 | 0.01242607 | 0.007507478
46.67389 | 0.01325207 | 0.00800652
52.925 | 0.01351057 | 0.008162702
59.18111 | 0.01348709 | 0.008148514
65.43667 | 0.01353767 | 0.008179072

## 1-mRT1-6-3+4
Experiment | VET904
Sample | 1-mRT1-6-3+4
Sample Type | RT
Thickness [mm] | 0.734
Width [mm] | 10.58
Area [mm^2] | 7.76572
Duration [h] | 67.08611
Nominal Load [N] | 16
Nominal Stress [MPa] | 2.060337
Creep Load [N] | 13.36399
Creep Stress [MPa] | 1.720895
Failure Load [N] | 49.99557
Failure Stress [MPa] | 6.437983
Nominal Loading Degree [-] | 0.3
Loading Degree [-] | 0.2673035
Nominal RH [%] | 90
Measured Mean RH [%] | 89
Compliance_1 [MPa^-1] | 0.001161275
Compliance_2 [MPa^-1] | 0.003664985
Compliance_3 [MPa^-1] | 0.001882125
Compliance_4 [MPa^-1] | 0.002280812
Time [h] | Creep Strain [-] | Creep Compliance [MPa^-1]
0 | 0 | 0
0.01166667 | 0.0002061934 | 0.0001198175
0.02388889 | 0.0005163626 | 0.0003000546
0.03555556 | 0.001038067 | 0.0006032132
0.9838889 | 0.00674265 | 0.003918106
2.109444 | 0.008207859 | 0.004769528
3.484444 | 0.00936963 | 0.005444625
5.360556 | 0.009714029 | 0.005644753
7.237222 | 0.01037379 | 0.006028136
9.113333 | 0.01058809 | 0.006152661
10.99 | 0.01078918 | 0.006269514
12.86611 | 0.0111287 | 0.006466806
14.74 | 0.01116387 | 0.006487247
16.61667 | 0.01127425 | 0.006551384
18.49278 | 0.01132579 | 0.006581338
20.36889 | 0.01181087 | 0.006863214
22.24389 | 0.01203922 | 0.006995907
24.11944 | 0.01231024 | 0.007153392
25.99556 | 0.01251854 | 0.007274432
27.87111 | 0.01261415 | 0.007329995
29.74722 | 0.01249566 | 0.007261136
31.62278 | 0.01263923 | 0.007344564
33.49944 | 0.01259678 | 0.007319899
40.37778 | 0.01243566 | 0.007226274
46.63333 | 0.01310251 | 0.007613774
52.885 | 0.01338791 | 0.007779621
59.14056 | 0.01313777 | 0.007634266
65.39611 | 0.01322533 | 0.007685145

## 1-mRT1-28-25+26
Experiment | VET9014
Sample | 1-mRT1-28-25+26
Sample Type | RT
Thickness [mm] | 0.632
Width [mm] | 10.97
Area [mm^2] | 6.93304
Duration [h] | 63.76778
Nominal Load [N] | 24
Nominal Stress [MPa] | 3.461685
Creep Load [N] | 23.25
Creep Stress [MPa] | 3.353507
Failure Load [N]
Failure Stress [MPa]
Nominal Loading Degree [-] | 0.5
Loading Degree [-] | 0.5781909
Nominal RH [%] | 90
Measured Mean RH [%] | 89
Compliance_1 [MPa^-1] | 0.002341593
Compliance_2 [MPa^-1] | 0.002081892
Compliance_3 [MPa^-1] | 0.001158432
Compliance_4 [MPa^-1] | 0.0009684108
Time [h] | Creep Strain [-] | Creep Compliance [MPa^-1]
0 | 0 | 0
0.01 | 0.001651433 | 0.0004924494
0.02 | 0.003062698 | 0.0009132821
0.02944444 | 0.003424185 | 0.001021076
0.8994444 | 0.01248843 | 0.003723992
2.017222 | 0.01411967 | 0.004210418
3.136667 | 0.01576339 | 0.004700569
4.255 | 0.0164008 | 0.004890642
5.373889 | 0.01679608 | 0.005008511
6.492778 | 0.01705569 | 0.005085927
7.61 | 0.01719422 | 0.005127235
12.08278 | 0.01805837 | 0.00538492
15.81278 | 0.01838483 | 0.005482269
21.78278 | 0.01869516 | 0.005574808
28.01333 | 0.01889273 | 0.005633722
43.04556 | 0.02002205 | 0.00597048
49.32222 | 0.02002435 | 0.005971167
55.55111 | 0.02006707 | 0.005983905
61.78167 | 0.02022165 | 0.006030001

## 1-mRT1-28-23+24
Experiment | VET9015
Sample | 1-mRT1-28-23+24
Sample Type | RT
Thickness [mm] | 0.633
Width [mm] | 10.7
Area [mm^2] | 6.7731
Duration [h] | 69.51722
Nominal Load [N] | 24
Nominal Stress [MPa] | 3.543429
Creep Load [N] | 24.46667
Creep Stress [MPa] | 3.612329
Failure Load [N]
Failure Stress [MPa]
Nominal Loading Degree [-] | 0.5
Loading Degree [-] | 0.6228154
Nominal RH [%] | 90
Measured Mean RH [%] | 88
Compliance_1 [MPa^-1] | 0.0003087836
Compliance_2 [MPa^-1] | 0.004032105
Compliance_3 [MPa^-1] | 0.001026277
Compliance_4 [MPa^-1] | 0.0005686509
Time [h] | Creep Strain [-] | Creep Compliance [MPa^-1]
0 | 0 | 0
0.01 | 0.001177749 | 0.0003260358
0.02 | 0.002071952 | 0.0005735778
0.9866667 | 0.01271538 | 0.003519996
2.103333 | 0.01466909 | 0.00406084
3.221667 | 0.01608422 | 0.00445259
4.338889 | 0.01693358 | 0.004687717
5.456111 | 0.01740076 | 0.004817048
6.572778 | 0.0176691 | 0.004891332
7.690556 | 0.01779578 | 0.004926401
8.808333 | 0.01793719 | 0.004965546
9.925556 | 0.01813679 | 0.005020801
11.04278 | 0.01830374 | 0.00506702
15.14111 | 0.01881227 | 0.005207796
18.865 | 0.01915176 | 0.005301776
22.58889 | 0.01955364 | 0.005413029
26.31278 | 0.01968388 | 0.005449082
30.03944 | 0.01974619 | 0.005466332
33.76222 | 0.01984187 | 0.005492819
37.48778 | 0.01990992 | 0.005511657
41.21111 | 0.01998286 | 0.00553185
44.93611 | 0.020074 | 0.005557081
48.66167 | 0.02016778 | 0.005583042
52.38889 | 0.02020845 | 0.0055943
56.11278 | 0.02029681 | 0.00561876
59.83833 | 0.02028284 | 0.005614893
63.56222 | 0.0203161 | 0.005624099
67.28778 | 0.02039885 | 0.005647006

## 1-mRT1-28-17+18
Experiment | VET9017
Sample | 1-mRT1-28-17+18
Sample Type | RT
Thickness [mm] | 0.633
Width [mm] | 11.07
Area [mm^2] | 7.00731
Duration [h] | 66.76222
Nominal Load [N] | 24
Nominal Stress [MPa] | 3.424995
Creep Load [N] | 21.68319
Creep Stress [MPa] | 3.094368
Failure Load [N] | 42.98319
Failure Stress [MPa] | 6.13405
Nominal Loading Degree [-] | 0.5
Loading Degree [-] | 0.5044575
Nominal RH [%] | 90
Measured Mean RH [%] | 88
Compliance_1 [MPa^-1] | 0.00266743
Compliance_2 [MPa^-1] | 0.003401317
Compliance_3 [MPa^-1] | 0.0008509794
Compliance_4 [MPa^-1] | 0.0005839586
Time [h] | Creep Strain [-] | Creep Compliance [MPa^-1]
0 | 0 | 0
0.01111111 | 0.003254642 | 0.001051796
0.02222222 | 0.003831096 | 0.001238087
0.9555556 | 0.01623273 | 0.005245895
2.068889 | 0.01797995 | 0.005810542
3.181111 | 0.01908447 | 0.006167485
4.294444 | 0.01972269 | 0.006373739
5.406111 | 0.01993227 | 0.006441469
6.519444 | 0.02005426 | 0.006480892
10.97056 | 0.02069928 | 0.00668934
14.68056 | 0.02112062 | 0.006825504
18.38278 | 0.02125848 | 0.006870055
24.59333 | 0.0215582 | 0.006966915
30.80444 | 0.02180882 | 0.007047908
37.01611 | 0.02191099 | 0.007080928
43.22556 | 0.02200863 | 0.007112481
49.43722 | 0.02210903 | 0.007144927
55.64833 | 0.02215261 | 0.007159009
61.86 | 0.02223881 | 0.007186867

## 1-mRT1-36-19+20
Experiment | VET9021
Sample | 1-mRT1-36-19+20
Sample Type | RT
Thickness [mm] | 0.725
Width [mm] | 10.64
Area [mm^2] | 7.714
Duration [h] | 67.72167
Nominal Load [N] | 27
Nominal Stress [MPa] | 3.50013
Creep Load [N] | 23.4
Creep Stress [MPa] | 3.033446
Failure Load [N]
Failure Stress [MPa]
Nominal Loading Degree [-] | 0.5
Loading Degree [-] | 0.5230079
Nominal RH [%] | 90
Measured Mean RH [%] | 89
Compliance_1 [MPa^-1] | 0.002925929
Compliance_2 [MPa^-1] | 0.003330079
Compliance_3 [MPa^-1] | 0.002203077
Compliance_4 [MPa^-1] | 1.616314e-05
Time [h] | Creep Strain [-] | Creep Compliance [MPa^-1]
0 | 0 | 0
0.01 | 0.001264493 | 0.0004168504
0.02 | 0.002374198 | 0.0007826735
0.03 | 0.002892685 | 0.0009535971
0.04 | 0.003366586 | 0.001109822
1.010556 | 0.01574933 | 0.005191894
2.052778 | 0.01867201 | 0.006155381
3.094444 | 0.01973058 | 0.006504347
4.137222 | 0.02104319 | 0.00693706
5.180556 | 0.02188956 | 0.007216071
6.222778 | 0.02250273 | 0.007418207
7.265 | 0.02306297 | 0.007602894
8.306667 | 0.02335588 | 0.007699455
9.348889 | 0.02350623 | 0.007749019
19.76833 | 0.02401091 | 0.007915392
30.94 | 0.02480433 | 0.008176948
48.86056 | 0.02559804 | 0.008438603
66.79111 | 0.02580457 | 0.008506685

## 1-mRT1-38-7+8
Experiment | VET9021
Sample | 1-mRT1-38-7+8
Sample Type | RT
Thickness [mm] | 0.731
Width [mm] | 10.45
Area [mm^2] | 7.63895
Duration [h] | 67.72167
Nominal Load [N] | 27
Nominal Stress [MPa] | 3.534517
Creep Load [N] | 23.4
Creep Stress [MPa] | 3.063248
Failure Load [N] | 48
Failure Stress [MPa] | 6.283586
Nominal Loading Degree [-] | 0.5
Loading Degree [-] | 0.4875
Nominal RH [%] | 90
Measured Mean RH [%] | 89
Compliance_1 [MPa^-1] | 0.002321449
Compliance_2 [MPa^-1] | 0.003524613
Compliance_3 [MPa^-1] | 0.002233916
Compliance_4 [MPa^-1] | 1.627449e-05
Time [h] | Creep Strain [-] | Creep Compliance [MPa^-1]
0 | 0 | 0
0.01111111 | 0.000782817 | 0.0002555513
0.02222222 | 0.001391318 | 0.0004541971
0.03277778 | 0.002432207 | 0.0007939961
0.04277778 | 0.00296836 | 0.0009690236
0.9622222 | 0.01419497 | 0.00463396
2.004444 | 0.01779149 | 0.005808047
3.046111 | 0.01879614 | 0.006136017
4.088889 | 0.01969128 | 0.006428236
5.132222 | 0.02064345 | 0.006739073
6.173889 | 0.02150083 | 0.007018966
7.216667 | 0.02171134 | 0.007087684
8.258333 | 0.0223618 | 0.007300028
9.300556 | 0.0225985 | 0.007377299
19.71944 | 0.02322018 | 0.007580246
30.89111 | 0.02400414 | 0.007836173
48.81222 | 0.02460027 | 0.008030778
66.74278 | 0.02498043 | 0.008154883

## 1-mRT1-37-3+4
Experiment | VET9019
Sample | 1-mRT1-37-3+4
Sample Type | RT
Thickness [mm] | 0.732
Width [mm] | 10.67
Area [mm^2] | 7.81044
Duration [h] | 95.7
Nominal Load [N] | 27
Nominal Stress [MPa] | 3.456912
Creep Load [N] | 25.3
Creep Stress [MPa] | 3.239254
Failure Load [N]
Failure Stress [MPa]
Nominal Loading Degree [-] | 0.5
Loading Degree [-] | 0.5584921
Nominal RH [%] | 90
Measured Mean RH [%] | 88
Compliance_1 [MPa^-1] | 0.0002756541
Compliance_2 [MPa^-1] | 0.002649756
Compliance_3 [MPa^-1] | 0.001309277
Compliance_4 [MPa^-1] | 0.0007391105
Time [h] | Creep Strain [-] | Creep Compliance [MPa^-1]
0 | 0 | 0
0.01111111 | 0.00038354 | 0.0001184038
0.9555556 | 0.007531512 | 0.002325076
2.005556 | 0.008744182 | 0.002699443
3.056667 | 0.01030525 | 0.003181365
4.106667 | 0.01070741 | 0.003305518
5.156111 | 0.01128515 | 0.003483873
6.207222 | 0.01159017 | 0.003578036
7.258333 | 0.01187244 | 0.003665176
8.309444 | 0.01218902 | 0.003762911
9.36 | 0.01223249 | 0.003776328
10.40944 | 0.01247559 | 0.003851379
11.45889 | 0.01258785 | 0.003886034
18.45722 | 0.01331718 | 0.004111188
25.46 | 0.01399543 | 0.004320571
32.46444 | 0.01418145 | 0.004377998
45.44389 | 0.01456596 | 0.004496702
57.44889 | 0.01479231 | 0.00456658
69.455 | 0.0148929 | 0.004597631
81.45444 | 0.0150684 | 0.004651812
93.46167 | 0.01514181 | 0.004674473

## 1-mRT1-37-5+6
Experiment | VET9019
Sample | 1-mRT1-37-5+6
Sample Type | RT
Thickness [mm] | 0.734
Width [mm] | 10.54
Area [mm^2] | 7.73636
Duration [h] | 95.69944
Nominal Load [N] | 27
Nominal Stress [MPa] | 3.490013
Creep Load [N] | 25.3
Creep Stress [MPa] | 3.270272
Failure Load [N] | 38
Failure Stress [MPa] | 4.911871
Nominal Loading Degree [-] | 0.5
Loading Degree [-] | 0.6657895
Nominal RH [%] | 90
Measured Mean RH [%] | 88
Compliance_1 [MPa^-1] | 0.0006556741
Compliance_2 [MPa^-1] | 0.00312858
Compliance_3 [MPa^-1] | 0.0008014752
Compliance_4 [MPa^-1] | 0.0005193458
Time [h] | Creep Strain [-] | Creep Compliance [MPa^-1]
0 | 0 | 0
0.01 | 0.0005052944 | 0.0001545114
0.02 | 0.001365875 | 0.0004176641
0.925 | 0.009841414 | 0.003009357
1.975556 | 0.01149006 | 0.003513488
3.026111 | 0.01250991 | 0.003825342
4.076111 | 0.01314924 | 0.00402084
5.126111 | 0.01346934 | 0.004118722
6.177222 | 0.01359046 | 0.004155759
7.228333 | 0.01385012 | 0.004235159
8.279444 | 0.01408634 | 0.004307392
9.329444 | 0.01410458 | 0.004312967
10.37889 | 0.01433087 | 0.004382166
11.42889 | 0.01445737 | 0.004420847
18.42722 | 0.01472035 | 0.004501262
25.42944 | 0.01513747 | 0.004628812
32.43389 | 0.0152455 | 0.004661846
45.41389 | 0.01563083 | 0.004779672
57.41889 | 0.01581938 | 0.004837329
69.425 | 0.01596277 | 0.004881174
81.42389 | 0.01581702 | 0.004836606
93.43111 | 0.01602632 | 0.004900609

## 1-mRT1-37-7+8
Experiment | VET9019
Sample | 1-mRT1-37-7+8
Sample Type | RT
Thickness [mm] | 0.736
Width [mm] | 10.12
Area [mm^2] | 7.44832
Duration [h] | 95.69944
Nominal Load [N] | 16
Nominal Stress [MPa] | 2.148135
Creep Load [N] | 16
Creep Stress [MPa] | 2.148135
Failure Load [N] | 41
Failure Stress [MPa] | 5.504597
Nominal Loading Degree [-] | 0.3
Loading Degree [-] | 0.3902439
Nominal RH [%] | 90
Measured Mean RH [%] | 88
Compliance_1 [MPa^-1] | 0.0002589896
Compliance_2 [MPa^-1] | 0.003466694
Compliance_3 [MPa^-1] | 0.001415711
Compliance_4 [MPa^-1] | 0.001605127
Time [h] | Creep Strain [-] | Creep Compliance [MPa^-1]
0 | 0 | 0
0.01 | 0.0002912585 | 0.0001355867
0.8833333 | 0.005668266 | 0.002638691
1.933889 | 0.007071774 | 0.003292052
2.984444 | 0.008421089 | 0.003920185
4.034444 | 0.009117006 | 0.004244148
5.084444 | 0.009378589 | 0.004365921
6.135556 | 0.009693795 | 0.004512655
7.186667 | 0.009830381 | 0.004576239
8.237778 | 0.009994032 | 0.004652422
9.287778 | 0.01010765 | 0.004705312
10.33722 | 0.01025092 | 0.004772006
11.38722 | 0.01027127 | 0.004781482
18.38556 | 0.01106195 | 0.00514956
25.38778 | 0.01176948 | 0.00547893
32.39222 | 0.01187046 | 0.005525935
45.37222 | 0.01231601 | 0.005733348
57.37722 | 0.01255087 | 0.00584268
69.38333 | 0.01274699 | 0.00593398
81.38222 | 0.01294903 | 0.006028033
93.38944 | 0.01306718 | 0.006083031

## 1-mRT1-37-15+16
Experiment | VET9019
Sample | 1-mRT1-37-15+16
Sample Type | RT
Thickness [mm] | 0.73
Width [mm] | 10.3
Area [mm^2] | 7.519
Duration [h] | 95.69889
Nominal Load [N] | 16
Nominal Stress [MPa] | 2.127943
Creep Load [N] | 13.5
Creep Stress [MPa] | 1.795452
Failure Load [N] | 49
Failure Stress [MPa] | 6.516824
Nominal Loading Degree [-] | 0.3
Loading Degree [-] | 0.2755102
Nominal RH [%] | 90
Measured Mean RH [%] | 88
Compliance_1 [MPa^-1] | 2.955897e-06
Compliance_2 [MPa^-1] | 0.0055497
Compliance_3 [MPa^-1] | 0.001168878
Compliance_4 [MPa^-1] | 0.0008900378
Time [h] | Creep Strain [-] | Creep Compliance [MPa^-1]
0 | 0 | 0
0.01111111 | 0.001481492 | 0.0008251364
0.02222222 | 0.002034152 | 0.001132947
0.86 | 0.007668921 | 0.004271305
1.910556 | 0.008813655 | 0.004908879
2.961111 | 0.009859955 | 0.00549163
4.011111 | 0.01069916 | 0.005959037
5.061111 | 0.01102486 | 0.006140439
6.111667 | 0.01096547 | 0.006107362
7.163333 | 0.01124307 | 0.006261972
8.214444 | 0.01126606 | 0.00627478
9.264444 | 0.01132165 | 0.006305739
10.31389 | 0.01154564 | 0.006430492
11.36444 | 0.01152453 | 0.006418734
18.36222 | 0.01184655 | 0.00659809
25.36444 | 0.01250459 | 0.006964596
32.36889 | 0.01238242 | 0.006896547
45.34889 | 0.012501 | 0.006962596
57.35389 | 0.01277149 | 0.007113245
69.36 | 0.01280521 | 0.007132029
81.35889 | 0.0129652 | 0.007221136
93.36556 | 0.01307724 | 0.007283537

## 1-mRT1-28-13+14
Experiment | VET9012
Sample | 1-mRT1-28-13+14
Sample Type | RT
Thickness [mm] | 0.628
Width [mm] | 10.63
Area [mm^2] | 6.67564
Duration [h] | 74.46889
Nominal Load [N] | 15
Nominal Stress [MPa] | 2.246976
Creep Load [N] | 12.5
Creep Stress [MPa] | 1.87248
Failure Load [N] | 50
Failure Stress [MPa] | 7.489919
Nominal Loading Degree [-] | 0.3
Loading Degree [-] | 0.25
Nominal RH [%] | 90
Measured Mean RH [%] | 88
Compliance_1 [MPa^-1] | 0.001415634
Compliance_2 [MPa^-1] | 0.00251853
Compliance_3 [MPa^-1] | 0.002256196
Compliance_4 [MPa^-1] | 0.0002078772
Time [h] | Creep Strain [-] | Creep Compliance [MPa^-1]
0 | 0 | 0
0.01111111 | 0.001094737 | 0.0005846453
0.02222222 | 0.001737182 | 0.0009277443
0.03333333 | 0.001953184 | 0.001043101
0.9538889 | 0.005958908 | 0.003182362
2.072222 | 0.007494083 | 0.004002224
3.189444 | 0.008237287 | 0.004399133
4.307778 | 0.008765767 | 0.004681368
5.424444 | 0.009316348 | 0.004975407
6.542778 | 0.009540183 | 0.005094946
11.01389 | 0.01045127 | 0.005581515
14.74 | 0.01072758 | 0.005729078
20.96722 | 0.01122947 | 0.00599711
27.195 | 0.01132462 | 0.006047928
33.42278 | 0.01144132 | 0.006110253
39.65222 | 0.01154577 | 0.006166031
45.88056 | 0.01168489 | 0.006240329
52.10889 | 0.01170118 | 0.006249029
58.33722 | 0.01173775 | 0.006268561
67.93111 | 0.01192684 | 0.006369542