## 1-mLT3-7-3-5-1-T
Experiment | VET3023
Sample | 1-mLT3-7-3-5-1-T
Sample Type | TL-EW
Thickness [mm] | 0.608
Width [mm] | 10.18
Area [mm^2] | 6.18944
Duration [h] | 156.98
Nominal Load [N] | 9
Nominal Stress [MPa] | 1.45409
Creep Load [N] | 9.738117
Creep Stress [MPa] | 1.573344
Failure Load [N] | 17.53812
Failure Stress [MPa] | 2.833555
Nominal Loading Degree [-] | 0.5
Loading Degree [-] | 0.5552544
Nominal RH [%] | 30
Measured Mean RH [%] | 32
Time [h] | Creep Compliance [MPa^-1] | Creep Strain [-]
0 | 0 | 0
0.01 | 0.0003156095 | 0.0004965622
0.02111111 | 0.0001777808 | 0.0002797103
0.03166667 | 0.000256472 | 0.0004035186
0.04222222 | 0.0002810255 | 0.0004421498
0.3633333 | 0.0008073722 | 0.001270274
1.412222 | 0.001140315 | 0.001794107
2.462222 | 0.001161477 | 0.001827403
3.511667 | 0.001377959 | 0.002168003
4.561667 | 0.001509941 | 0.002375656
5.610556 | 0.001509187 | 0.00237447
6.66 | 0.001629954 | 0.002564478
7.710556 | 0.001763893 | 0.00277521
8.761111 | 0.001773444 | 0.002790236
9.811111 | 0.00177793 | 0.002797295
10.86056 | 0.001864411 | 0.00293336
11.91056 | 0.001841511 | 0.002897329
12.96056 | 0.001870138 | 0.00294237
14.01 | 0.001995286 | 0.003139271
23.45333 | 0.002317742 | 0.003646604
33.95278 | 0.002309038 | 0.003632911
44.45333 | 0.002417638 | 0.003803776
54.94944 | 0.00249723 | 0.003929001
65.44389 | 0.002589435 | 0.004074072
75.94 | 0.002594134 | 0.004081465
86.43667 | 0.002689507 | 0.004231519
101.5744 | 0.002776715 | 0.004368728
119.5733 | 0.002761156 | 0.004344247
137.5706 | 0.002807033 | 0.004416427
155.5717 | 0.00276194 | 0.004345481

## 1-mLT3-7-5-5-1-T
Experiment | VET3023
Sample | 1-mLT3-7-5-5-1-T
Sample Type | TL-EW
Thickness [mm] | 0.614
Width [mm] | 10.03
Area [mm^2] | 6.15842
Duration [h] | 156.98
Nominal Load [N] | 9
Nominal Stress [MPa] | 1.461414
Creep Load [N] | 8.387665
Creep Stress [MPa] | 1.361983
Failure Load [N] | 15.38767
Failure Stress [MPa] | 2.498638
Nominal Loading Degree [-] | 0.5
Loading Degree [-] | 0.5450902
Nominal RH [%] | 30
Measured Mean RH [%] | 32
Time [h] | Creep Compliance [MPa^-1] | Creep Strain [-]
0 | 0 | 0
0.01 | 5.905213e-05 | 8.042801e-05
0.02 | 0.0001668114 | 0.0002271943
0.03 | 0.0001151279 | 0.0001568023
0.04 | 0.0001851263 | 0.000252139
0.22 | 0.0007660178 | 0.001043303
1.268889 | 0.001554452 | 0.002117138
2.318333 | 0.001720756 | 0.002343641
3.367778 | 0.001948606 | 0.002653969
4.417778 | 0.002073141 | 0.002823584
5.467222 | 0.002142947 | 0.002918658
6.516111 | 0.002243076 | 0.003055032
7.567222 | 0.002426633 | 0.003305034
8.617222 | 0.002426583 | 0.003304966
9.667778 | 0.002489563 | 0.003390744
10.71667 | 0.002538289 | 0.003457107
11.76667 | 0.002587856 | 0.003524616
12.81667 | 0.00260223 | 0.003544194
13.86611 | 0.002678175 | 0.003647629
23.30944 | 0.002933922 | 0.003995953
33.80889 | 0.003085323 | 0.004202158
44.30944 | 0.003195056 | 0.004351612
54.80556 | 0.003247399 | 0.004422903
65.3 | 0.003370651 | 0.00459077
75.79611 | 0.003442989 | 0.004689293
86.29333 | 0.003555972 | 0.004843175
101.4311 | 0.003611121 | 0.004918287
119.4306 | 0.003556432 | 0.004843801
137.4267 | 0.00362511 | 0.004937339
155.4272 | 0.003588866 | 0.004887976

## 1-mLT3-7-5-5-2-T
Experiment | VET3023
Sample | 1-mLT3-7-5-5-2-T
Sample Type | TL-EW
Thickness [mm] | 0.614
Width [mm] | 10.15
Area [mm^2] | 6.2321
Duration [h] | 156.98
Nominal Load [N] | 9
Nominal Stress [MPa] | 1.444136
Creep Load [N] | 9.916157
Creep Stress [MPa] | 1.591142
Failure Load [N] | 16.71616
Failure Stress [MPa] | 2.682267
Nominal Loading Degree [-] | 0.5
Loading Degree [-] | 0.5932079
Nominal RH [%] | 30
Measured Mean RH [%] | 32
Time [h] | Creep Compliance [MPa^-1] | Creep Strain [-]
0 | 0 | 0
0.008333333 | 0.0002340501 | 0.000372407
0.01722222 | 0.0002182567 | 0.0003472774
0.02611111 | 0.0002224188 | 0.0003538999
0.035 | 0.0002714665 | 0.0004319418
0.1427778 | 0.0004651137 | 0.000740062
1.191667 | 0.001173104 | 0.001866576
2.241111 | 0.001483821 | 0.00236097
3.290556 | 0.001734148 | 0.002759275
4.340556 | 0.00194172 | 0.003089552
5.39 | 0.002114801 | 0.003364949
6.438889 | 0.002192387 | 0.003488399
7.49 | 0.002404121 | 0.003825299
8.54 | 0.002457719 | 0.00391058
9.590556 | 0.00261346 | 0.004158387
10.63944 | 0.0027617 | 0.004394257
11.68944 | 0.002832716 | 0.004507253
12.73944 | 0.00290492 | 0.004622141
13.78889 | 0.00304627 | 0.004847048
23.23222 | 0.003444983 | 0.005481457
33.73167 | 0.003773938 | 0.006004872
44.23222 | 0.00393708 | 0.006264453
54.72833 | 0.004134267 | 0.006578207
65.22278 | 0.004359671 | 0.006936857
75.71889 | 0.004455677 | 0.007089616
86.21611 | 0.004695748 | 0.007471603
101.3539 | 0.004755558 | 0.00756677
119.3533 | 0.004869379 | 0.007747875
137.3494 | 0.005104739 | 0.008122366
155.35 | 0.005107986 | 0.008127533

## 1-mLT1-12-4-5-1-T
Experiment | VET3024
Sample | 1-mLT1-12-4-5-1-T
Sample Type | TL-EW
Thickness [mm] | 0.602
Width [mm] | 10.35
Area [mm^2] | 6.2307
Duration [h] | 154.4089
Nominal Load [N] | 9
Nominal Stress [MPa] | 1.44446
Creep Load [N] | 10.03925
Creep Stress [MPa] | 1.611255
Failure Load [N] | 20.34694
Failure Stress [MPa] | 3.265594
Nominal Loading Degree [-] | 0.5
Loading Degree [-] | 0.4934033
Nominal RH [%] | 30
Measured Mean RH [%] | 32
Time [h] | Creep Compliance [MPa^-1] | Creep Strain [-]
0 | 0 | 0
0.01055556 | 2.476238e-05 | 3.98985e-05
0.02111111 | 0.0001170365 | 0.0001885757
0.03166667 | 0.0001257196 | 0.0002025664
0.04222222 | 0.0001894513 | 0.0003052544
0.2711111 | 0.0007781995 | 0.001253878
0.6205556 | 0.001155446 | 0.001861718
0.9711111 | 0.001271919 | 0.002049385
2.020556 | 0.001378055 | 0.002220399
3.070556 | 0.001762826 | 0.002840363
4.12 | 0.00193621 | 0.003119728
5.168889 | 0.002048639 | 0.00330088
6.219444 | 0.00208371 | 0.003357388
7.267222 | 0.00212845 | 0.003429475
8.317222 | 0.002160745 | 0.003481511
9.366667 | 0.002163688 | 0.003486253
10.41556 | 0.002231213 | 0.003595052
11.46611 | 0.002205047 | 0.003552893
12.51556 | 0.002208622 | 0.003558654
13.565 | 0.002335443 | 0.003762994
14.61556 | 0.002265118 | 0.003649682
24.06444 | 0.001994183 | 0.003213138
34.56278 | 0.001923952 | 0.003099977
45.06278 | 0.002044625 | 0.003294413
55.56 | 0.002202036 | 0.003548042
66.05278 | 0.00245835 | 0.003961029
76.555 | 0.002753499 | 0.00443659
87.05944 | 0.003011829 | 0.004852825
98.56056 | 0.003062907 | 0.004935124
116.5617 | 0.003176494 | 0.005118142
134.5589 | 0.003159444 | 0.00509067
152.2844 | 0.003096341 | 0.004988995

## 1-mLT1-12-6-5-1-T
Experiment | VET3024
Sample | 1-mLT1-12-6-5-1-T
Sample Type | TL-EW
Thickness [mm] | 0.606
Width [mm] | 10.1
Area [mm^2] | 6.1206
Duration [h] | 154.4094
Nominal Load [N] | 9
Nominal Stress [MPa] | 1.470444
Creep Load [N] | 9.090909
Creep Stress [MPa] | 1.485297
Failure Load [N] | 27.36364
Failure Stress [MPa] | 4.470744
Nominal Loading Degree [-] | 0.5
Loading Degree [-] | 0.3322259
Nominal RH [%] | 30
Measured Mean RH [%] | 32
Time [h] | Creep Compliance [MPa^-1] | Creep Strain [-]
0 | 0 | 0
0.008888889 | -5.075221e-05 | -7.53821e-05
0.01777778 | -0.0001364889 | -0.0002027266
0.02611111 | -4.897229e-05 | -7.27384e-05
0.035 | 2.311616e-06 | 3.433436e-06
0.1683333 | 0.0002344078 | 0.0003481652
0.5183333 | 0.0002670361 | 0.0003966279
0.8683333 | 0.0003279042 | 0.0004870352
1.918333 | 0.0006529764 | 0.0009698639
2.968333 | 0.0002947302 | 0.0004377619
4.017222 | 0.0006288509 | 0.0009340304
5.066667 | 0.000932258 | 0.00138468
6.117222 | 0.001143861 | 0.001698973
7.165 | 0.001284615 | 0.001908035
8.215 | 0.001389629 | 0.002064012
9.263889 | 0.001435636 | 0.002132345
10.31333 | 0.001536357 | 0.002281947
11.36389 | 0.001584297 | 0.002353152
12.41278 | 0.001659486 | 0.002464829
13.46278 | 0.001675653 | 0.002488843
14.51333 | 0.001753726 | 0.002604804
23.96222 | 0.001957715 | 0.002907788
34.46056 | 0.002032308 | 0.003018582
44.96056 | 0.002116077 | 0.003143004
55.45722 | 0.002190557 | 0.003253628
65.95056 | 0.002240711 | 0.003328122
76.45333 | 0.002204072 | 0.003273701
86.95611 | 0.002264143 | 0.003362925
98.45833 | 0.00224064 | 0.003328016
116.4589 | 0.002306733 | 0.003426183
134.4567 | 0.002309557 | 0.003430378
152.1822 | 0.002405423 | 0.003572767

## 1-mLT3-3-0-2-2-T
Experiment | VET3026
Sample | 1-mLT3-3-0-2-2-T
Sample Type | TL-EW
Thickness [mm] | 0.6
Width [mm] | 10.08
Area [mm^2] | 6.048
Duration [h] | 132.8633
Nominal Load [N] | 5
Nominal Stress [MPa] | 0.8267196
Creep Load [N] | 5.227273
Creep Stress [MPa] | 0.8642977
Failure Load [N]
Failure Stress [MPa]
Nominal Loading Degree [-] | 0.5
Loading Degree [-] | 0.2788057
Nominal RH [%] | 30
Measured Mean RH [%] | 32
Time [h] | Creep Compliance [MPa^-1] | Creep Strain [-]
0 | 0 | 0
0.01 | 0.0002564958 | 0.0002216887
0.02 | 7.138289e-05 | 6.169607e-05
0.03 | 0.0003994075 | 0.000345207
1.074444 | 0.00104703 | 0.0009049453
1.423889 | 0.001056582 | 0.0009132018
1.772222 | 0.001154195 | 0.0009975681
2.121111 | 0.001312817 | 0.001134665
2.471111 | 0.00120912 | 0.00104504
2.821111 | 0.00150184 | 0.001298037
3.170556 | 0.0009535313 | 0.000824135
3.518889 | 0.0009666065 | 0.0008354358
3.868333 | 0.001292447 | 0.001117059
4.217222 | 0.001199763 | 0.001036953
4.566667 | 0.001195641 | 0.001033389
4.915556 | 0.001248968 | 0.001079481
5.265 | 0.001425783 | 0.001232301
6.311667 | 0.001476769 | 0.001276368
7.361111 | 0.001629581 | 0.001408443
8.409444 | 0.001466153 | 0.001267192
9.457778 | 0.001288083 | 0.001113287
10.50611 | 0.001893939 | 0.001636927
11.55278 | 0.001769165 | 0.001529086
12.59889 | 0.001760317 | 0.001521438
13.64611 | 0.001885801 | 0.001629893
14.69444 | 0.00189991 | 0.001642088
15.74333 | 0.001958364 | 0.00169261
16.79222 | 0.002177864 | 0.001882323
17.84 | 0.002111891 | 0.001825302
18.88667 | 0.002333458 | 0.002016802
19.935 | 0.002124081 | 0.001835839
20.98389 | 0.002106717 | 0.00182083
22.03278 | 0.002188391 | 0.001891421
32.51222 | 0.002394362 | 0.002069442
42.99833 | 0.002269318 | 0.001961367
53.48667 | 0.002354328 | 0.002034841
63.97611 | 0.002593613 | 0.002241654
74.46278 | 0.002429781 | 0.002100054
84.95167 | 0.002726533 | 0.002356537
96.43722 | 0.002460194 | 0.00212634
114.4172 | 0.002729851 | 0.002359404
132.4011 | 0.002990616 | 0.002584783

## 1-mLT2-6-1-6-1-T
Experiment | VET3031
Sample | 1-mLT2-6-1-6-1-T
Sample Type | TL-EW
Thickness [mm] | 0.59
Width [mm] | 10.29
Area [mm^2] | 6.0711
Duration [h] | 149.0039
Nominal Load [N] | 10
Nominal Stress [MPa] | 1.647148
Creep Load [N] | 10.21368
Creep Stress [MPa] | 1.682343
Failure Load [N] | 22.21368
Failure Stress [MPa] | 3.658921
Nominal Loading Degree [-] | 0.5
Loading Degree [-] | 0.4597922
Nominal RH [%] | 30
Measured Mean RH [%] | 32
Time [h] | Creep Compliance [MPa^-1] | Creep Strain [-]
0 | 0 | 0
1.045556 | 0.0002414449 | 0.0004061933
2.091111 | 0.0002805104 | 0.0004719149
3.137778 | 0.0004820751 | 0.0008110158
4.182778 | 0.0007969255 | 0.001340702
5.229444 | 0.0009695957 | 0.001631193
6.273889 | 0.001155411 | 0.001943798
7.32 | 0.001298935 | 0.002185254
8.366667 | 0.001480031 | 0.00248992
18.81611 | 0.001542294 | 0.002594668
29.26778 | 0.001760041 | 0.002960993
39.72333 | 0.001919915 | 0.003229956
50.175 | 0.001936833 | 0.003258419
60.63 | 0.002077869 | 0.003495689
71.07778 | 0.002134173 | 0.003590412
81.53222 | 0.002182644 | 0.003671957
91.98889 | 0.002309109 | 0.003884714
102.4411 | 0.00225549 | 0.003794508
112.8906 | 0.002389422 | 0.004019829
123.3411 | 0.002234007 | 0.003758367
133.7911 | 0.002411088 | 0.004056278
144.2478 | 0.002306665 | 0.003880603

## 1-mLT1-13-1-6-2-T
Experiment | VET3029
Sample | 1-mLT1-13-1-6-2-T
Sample Type | TL-EW
Thickness [mm] | 0.606
Width [mm] | 10.23
Area [mm^2] | 6.19938
Duration [h] | 156.5056
Nominal Load [N] | 5
Nominal Stress [MPa] | 0.8065323
Creep Load [N] | 6.108579
Creep Stress [MPa] | 0.9853532
Failure Load [N] | 15.10858
Failure Stress [MPa] | 2.437111
Nominal Loading Degree [-] | 0.5
Loading Degree [-] | 0.404312
Nominal RH [%] | 30
Measured Mean RH [%] | 32
Time [h] | Creep Compliance [MPa^-1] | Creep Strain [-]
0 | 0 | 0
1.053889 | 0.0003595104 | 0.0003542447
2.107778 | 0.0003198812 | 0.000315196
3.161667 | 0.0005384865 | 0.0005305994
3.161667 | 0.0005384865 | 0.0005305994
13.69944 | 0.001058811 | 0.001043303
24.24 | 0.0010889 | 0.001072951
34.785 | 0.001062337 | 0.001046777
45.32944 | 0.0005860639 | 0.00057748
55.87 | 0.001465826 | 0.001444356
66.41 | 0.001055894 | 0.001040428
76.94722 | 0.001651024 | 0.001626841
91.23722 | 0.001658289 | 0.001634
109.2817 | 0.001488056 | 0.001466261
127.3233 | 0.001558488 | 0.001535661
145.3583 | 0.0003854073 | 0.0003797623

## 1-mLT3-7-2-6-1-T
Experiment | VET3025
Sample | 1-mLT3-7-2-6-1-T
Sample Type | TL-EW
Thickness [mm] | 0.6
Width [mm] | 10.14
Area [mm^2] | 6.084
Duration [h] | 162.19
Nominal Load [N] | 5
Nominal Stress [MPa] | 0.8218277
Creep Load [N] | 2.240973
Creep Stress [MPa] | 0.3683388
Failure Load [N]
Failure Stress [MPa]
Nominal Loading Degree [-] | 0.5
Loading Degree [-] | 0.118819
Nominal RH [%] | 30
Measured Mean RH [%] | 32
Time [h] | Creep Compliance [MPa^-1] | Creep Strain [-]
0 | 0 | 0
0.008333333 | 3.341311e-05 | 1.230735e-05
0.01722222 | 0.0001817944 | 6.696195e-05
0.02611111 | 0.0003593726 | 0.0001323709
0.3555556 | 0.0004536386 | 0.0001670927
0.7044444 | 0.0002383182 | 8.778184e-05
1.052222 | 0.0007094828 | 0.0002613301
1.401111 | 0.0007560162 | 0.0002784701
1.75 | 0.000806515 | 0.0002970708
2.098333 | 0.0009681667 | 0.0003566134
2.446667 | 0.0005891538 | 0.0002170082
2.795 | 0.0009529391 | 0.0003510045
3.84 | 0.001032372 | 0.0003802627
4.885556 | 0.001163361 | 0.0004285109
5.930556 | 0.000979935 | 0.0003609481
6.976111 | 0.001008 | 0.0003712856
8.021667 | 0.001463336 | 0.0005390036
9.065 | 0.001068265 | 0.0003934835
10.11056 | 0.001412647 | 0.0005203326
11.15556 | 0.001113512 | 0.0004101497
12.19778 | 0.001301919 | 0.0004795475
13.24278 | 0.001260745 | 0.0004643813
14.28889 | 0.001254876 | 0.0004622197
15.33333 | 0.001342725 | 0.0004945779
16.37722 | 0.001392116 | 0.0005127704
17.42167 | 0.001426448 | 0.0005254161
18.46556 | 0.001561962 | 0.0005753313
36.16556 | 0.003113641 | 0.001146875
54.11889 | 0.002837229 | 0.001045061
72.07 | 0.003117284 | 0.001148217
90.02333 | 0.003492802 | 0.001286535
107.9783 | 0.003352729 | 0.00123494
125.9317 | 0.002831316 | 0.001042884
143.8272 | 0.004144908 | 0.001526731
161.7728 | 0.004493159 | 0.001655005

## 1-mLT3-7-2-6-2-T
Experiment | VET3025
Sample | 1-mLT3-7-2-6-2-T
Sample Type | TL-EW
Thickness [mm] | 0.6
Width [mm] | 10.13
Area [mm^2] | 6.078
Duration [h] | 162.19
Nominal Load [N] | 5
Nominal Stress [MPa] | 0.822639
Creep Load [N] | 2.240973
Creep Stress [MPa] | 0.3687024
Failure Load [N] | 21.4632
Failure Stress [MPa] | 3.531292
Nominal Loading Degree [-] | 0.5
Loading Degree [-] | 0.1044101
Nominal RH [%] | 30
Measured Mean RH [%] | 32
Time [h] | Creep Compliance [MPa^-1] | Creep Strain [-]
0 | 0 | 0
17.70056 | 0.003819641 | 0.001408311
35.65389 | 0.00347656 | 0.001281816
53.605 | 0.002461742 | 0.0009076502
71.55833 | 0.003158842 | 0.001164673
89.51333 | 0.00259682 | 0.0009574537
107.4667 | 0.003158262 | 0.001164459
125.3622 | 0.005221616 | 0.001925223
143.3078 | 0.005037215 | 0.001857234

## 1-mLT2-6-5-7-1-T
Experiment | VET3033
Sample | 1-mLT2-6-5-7-1-T
Sample Type | TL-EW
Thickness [mm] | 0.608
Width [mm] | 10.1
Area [mm^2] | 6.1408
Duration [h] | 175.5861
Nominal Load [N] | 6
Nominal Stress [MPa] | 0.9770714
Creep Load [N] | 2.766667
Creep Stress [MPa] | 0.4505385
Failure Load [N] | 20.66667
Failure Stress [MPa] | 3.365468
Nominal Loading Degree [-] | 0.5
Loading Degree [-] | 0.133871
Nominal RH [%] | 30
Measured Mean RH [%] | 32
Time [h] | Creep Compliance [MPa^-1] | Creep Strain [-]
0 | 0 | 0
1.045 | -0.00015194 | -6.845482e-05
2.091111 | -0.0003388879 | -0.000152682
3.137778 | 0.0001572889 | 7.08647e-05
4.184444 | 0.0003966825 | 0.0001787207
5.230556 | 0.0005507727 | 0.0002481443
6.277222 | 0.0007104637 | 0.0003200912
7.322778 | 0.000937918 | 0.0004225682
8.368333 | 0.001096611 | 0.0004940652
18.83167 | 0.001664703 | 0.0007500129
31.04222 | 0.001768886 | 0.0007969513
49.00389 | 0.001674841 | 0.0007545801
66.96722 | 0.002038784 | 0.0009185508
84.92889 | 0.001700233 | 0.0007660206
102.8906 | 0.00169353 | 0.0007630005
120.8567 | 0.0008331344 | 0.0003753591
138.8156 | 0.001866312 | 0.0008408456
156.7767 | 0.001478203 | 0.0006659872
174.7383 | 0.001248526 | 0.000562509

## 1-mLT1-17-1-5-1-T
Experiment | VET6525
Sample | 1-mLT1-17-1-5-1-T
Sample Type | TL-EW
Thickness [mm] | 0.614
Width [mm] | 10.14
Area [mm^2] | 6.22596
Duration [h] | 140.2567
Nominal Load [N] | 9
Nominal Stress [MPa] | 1.44556
Creep Load [N] | 15.82128
Creep Stress [MPa] | 2.541179
Failure Load [N] | 26.52128
Failure Stress [MPa] | 4.259789
Nominal Loading Degree [-] | 0.5
Loading Degree [-] | 0.5965503
Nominal RH [%] | 30
Measured Mean RH [%] | 64
Time [h] | Creep Compliance [MPa^-1] | Creep Strain [-]
0 | 0 | 0
0.008888889 | 0.0002017793 | 0.0005127574
0.01777778 | 0.0003539118 | 0.0008993532
0.02666667 | 0.0004609893 | 0.001171456
0.035 | 0.000610261 | 0.001550782
0.2877778 | 0.001923654 | 0.004888348
0.6338889 | 0.002674927 | 0.006797466
1.675 | 0.003865378 | 0.009822615
2.715556 | 0.004461675 | 0.01133791
3.756667 | 0.004721916 | 0.01199923
4.797222 | 0.004911181 | 0.01248019
5.837222 | 0.005098009 | 0.01295495
6.877222 | 0.005215332 | 0.01325309
7.918333 | 0.005315472 | 0.01350756
8.959444 | 0.005392826 | 0.01370413
10.00056 | 0.005471929 | 0.01390515
11.04 | 0.005531339 | 0.01405612
12.08056 | 0.00557527 | 0.01416776
13.12056 | 0.005673814 | 0.01441818
14.16056 | 0.005701747 | 0.01448916
20.05667 | 0.005943885 | 0.01510447
31.24667 | 0.006134537 | 0.01558895
43.18667 | 0.006244809 | 0.01586918
55.12667 | 0.006337414 | 0.0161045
67.06778 | 0.006380695 | 0.01621448
78.85111 | 0.006424428 | 0.01632562
90.79167 | 0.006490315 | 0.01649305
102.7294 | 0.00654211 | 0.01662467
114.6689 | 0.006566596 | 0.01668689
126.6106 | 0.006600783 | 0.01677377
138.5511 | 0.006632271 | 0.01685379

## 1-mLT1-17-2-5-1-T
Experiment | VET6525
Sample | 1-mLT1-17-2-5-1-T
Sample Type | TL-EW
Thickness [mm] | 0.607
Width [mm] | 10.07
Area [mm^2] | 6.11249
Duration [h] | 140.2567
Nominal Load [N] | 9
Nominal Stress [MPa] | 1.472395
Creep Load [N] | 12.8186
Creep Stress [MPa] | 2.097117
Failure Load [N] | 16.9186
Failure Stress [MPa] | 2.767874
Nominal Loading Degree [-] | 0.5
Loading Degree [-] | 0.7576632
Nominal RH [%] | 30
Measured Mean RH [%] | 64
Time [h] | Creep Compliance [MPa^-1] | Creep Strain [-]
0 | 0 | 0
0.01 | 0.0003251573 | 0.0006818927
0.02 | 0.0005485534 | 0.00115038
0.03 | 0.0007217235 | 0.001513538
0.03944444 | 0.0008956753 | 0.001878336
0.1894444 | 0.001597975 | 0.003351141
0.5361111 | 0.003154214 | 0.006614754
1.576667 | 0.006106099 | 0.0128052
2.617222 | 0.00703817 | 0.01475986
3.658333 | 0.007493006 | 0.01571371
4.698889 | 0.007715556 | 0.01618042
5.738889 | 0.008038145 | 0.01685693
6.779444 | 0.00806825 | 0.01692006
7.82 | 0.008207232 | 0.01721152
8.861111 | 0.008318296 | 0.01744444
9.902222 | 0.00833078 | 0.01747062
10.94167 | 0.008457933 | 0.01773727
11.98222 | 0.008562456 | 0.01795647
13.02222 | 0.008655722 | 0.01815206
14.06222 | 0.008740926 | 0.01833074
19.95833 | 0.009016346 | 0.01890833
31.14833 | 0.009324458 | 0.01955448
43.08833 | 0.009677333 | 0.0202945
55.02833 | 0.009747678 | 0.02044202
66.96944 | 0.00985447 | 0.02066597
78.75278 | 0.00995952 | 0.02088628
90.69333 | 0.01003296 | 0.02104029
102.6311 | 0.01016658 | 0.02132051
114.5706 | 0.01018492 | 0.02135897
126.5122 | 0.01025522 | 0.0215064
138.4528 | 0.01031645 | 0.02163481

## 1-mLT1-17-8-6-1-T
Experiment | VET6525
Sample | 1-mLT1-17-8-6-1-T
Sample Type | TL-EW
Thickness [mm] | 0.607
Width [mm] | 10.19
Area [mm^2] | 6.18533
Duration [h] | 140.2567
Nominal Load [N] | 9
Nominal Stress [MPa] | 1.455056
Creep Load [N] | 10.45169
Creep Stress [MPa] | 1.689754
Failure Load [N] | 20.65169
Failure Stress [MPa] | 3.338817
Nominal Loading Degree [-] | 0.5
Loading Degree [-] | 0.5060936
Nominal RH [%] | 30
Measured Mean RH [%] | 64
Time [h] | Creep Compliance [MPa^-1] | Creep Strain [-]
0 | 0 | 0
0.008888889 | 0.0003515477 | 0.0005940292
0.01777778 | 0.0005727403 | 0.0009677901
0.02611111 | 0.0008388464 | 0.001417444
0.035 | 0.0008948509 | 0.001512078
0.1372222 | 0.00157732 | 0.002665282
0.4838889 | 0.002166452 | 0.003660771
1.524444 | 0.003068546 | 0.005185087
2.565 | 0.003420159 | 0.005779227
3.606111 | 0.003447035 | 0.00582464
4.646667 | 0.003536922 | 0.005976528
5.686667 | 0.00377081 | 0.006371741
6.726667 | 0.003883156 | 0.006561577
7.767778 | 0.003900346 | 0.006590624
8.808889 | 0.003948402 | 0.006671828
9.85 | 0.004051158 | 0.006845461
10.88944 | 0.004043557 | 0.006832617
11.93 | 0.004164143 | 0.007036377
12.97 | 0.004268993 | 0.007213548
14.01 | 0.004297597 | 0.007261882
19.90611 | 0.004429724 | 0.007485144
31.09611 | 0.004397127 | 0.007430063
43.03611 | 0.004540665 | 0.007672606
54.97611 | 0.004543494 | 0.007677387
66.91722 | 0.004705845 | 0.00795172
78.70056 | 0.004733459 | 0.007998381
90.64111 | 0.004717112 | 0.007970759
102.5789 | 0.004802181 | 0.008114504
114.5183 | 0.004853067 | 0.008200489
126.46 | 0.00489105 | 0.008264671
138.4006 | 0.005030657 | 0.008500572

## 1-mLT3-3-5-7-1-T
Experiment | VET6527
Sample | 1-mLT3-3-5-7-1-T
Sample Type | TL-EW
Thickness [mm] | 0.608
Width [mm] | 10.19
Area [mm^2] | 6.19552
Duration [h] | 133.3611
Nominal Load [N] | 5
Nominal Stress [MPa] | 0.8070348
Creep Load [N] | 4.381222
Creep Stress [MPa] | 0.7071596
Failure Load [N] | 10.07353
Failure Stress [MPa] | 1.625938
Nominal Loading Degree [-] | 0.5
Loading Degree [-] | 0.4349242
Nominal RH [%] | 30
Measured Mean RH [%] | 64
Time [h] | Creep Compliance [MPa^-1] | Creep Strain [-]
0 | 0 | 0
0.01055556 | 0.0005842602 | 0.0004131652
0.02055556 | 0.001005114 | 0.000710776
0.03111111 | 0.001272367 | 0.0008997665
0.04222222 | 0.001481817 | 0.001047882
0.1844444 | 0.003112789 | 0.002201239
1.230556 | 0.005557744 | 0.003930212
2.277222 | 0.006398792 | 0.004524968
3.322778 | 0.006927429 | 0.004898798
4.368889 | 0.007280937 | 0.005148785
5.415 | 0.007390971 | 0.005226596
6.461667 | 0.007522486 | 0.005319598
7.507222 | 0.007671634 | 0.00542507
8.555 | 0.007840936 | 0.005544793
9.602222 | 0.00791368 | 0.005596235
10.64944 | 0.007964616 | 0.005632255
11.69444 | 0.008194261 | 0.005794651
12.74 | 0.008099857 | 0.005727892
13.78778 | 0.008520514 | 0.006025364
19.71778 | 0.009126906 | 0.00645418
26.69389 | 0.008813275 | 0.006232393
33.66778 | 0.009069761 | 0.006413769
40.645 | 0.009359028 | 0.006618327
47.61944 | 0.009209724 | 0.006512745
54.59389 | 0.009370626 | 0.006626528
61.56833 | 0.009497361 | 0.00671615
72.29889 | 0.009338997 | 0.006604162
84.28056 | 0.009904682 | 0.007004192
96.26 | 0.00991503 | 0.007011509
108.2389 | 0.01019204 | 0.007207398
120.2189 | 0.0103674 | 0.007331407
132.1989 | 0.01050804 | 0.007430865

## 1-mLT3-3-3-7-2-T
Experiment | VET6527
Sample | 1-mLT3-3-3-7-2-T
Sample Type | TL-EW
Thickness [mm] | 0.61
Width [mm] | 10.1
Area [mm^2] | 6.161
Duration [h] | 133.3611
Nominal Load [N] | 5
Nominal Stress [MPa] | 0.8115566
Creep Load [N] | 4.373626
Creep Stress [MPa] | 0.709889
Failure Load [N] | 13.14286
Failure Stress [MPa] | 2.133234
Nominal Loading Degree [-] | 0.5
Loading Degree [-] | 0.3327759
Nominal RH [%] | 30
Measured Mean RH [%] | 64
Time [h] | Creep Compliance [MPa^-1] | Creep Strain [-]
0 | 0 | 0
0.01 | 0.0002706716 | 0.0001921468
0.01944444 | 0.0005519796 | 0.0003918443
0.02944444 | 0.000424005 | 0.0003009965
0.03944444 | 0.0007973259 | 0.0005660129
0.1394444 | 0.001044894 | 0.0007417588
1.185556 | 0.001351327 | 0.0009592925
2.232778 | 0.00168516 | 0.001196276
3.278333 | 0.00181947 | 0.001291622
4.324444 | 0.00210624 | 0.001495197
5.370556 | 0.002414702 | 0.00171417
6.416667 | 0.002868543 | 0.002036347
7.462778 | 0.00311679 | 0.002212575
8.509444 | 0.003160292 | 0.002243457
9.557778 | 0.003651473 | 0.002592141
10.60444 | 0.003826852 | 0.00271664
11.65 | 0.00376595 | 0.002673406
12.69556 | 0.0039744 | 0.002821383
13.74333 | 0.004488789 | 0.003186542
19.67333 | 0.005054835 | 0.003588372
26.64944 | 0.004791062 | 0.003401123
33.62333 | 0.005115637 | 0.003631535
40.6 | 0.005491374 | 0.003898266
47.575 | 0.005516909 | 0.003916393
54.54889 | 0.005969729 | 0.004237845
61.52389 | 0.006239808 | 0.004429571
72.25444 | 0.006235934 | 0.004426821
84.23611 | 0.006621929 | 0.004700835
96.21556 | 0.007071653 | 0.005020089
108.1944 | 0.007312344 | 0.005190953
120.1744 | 0.007627638 | 0.005414777
132.1544 | 0.008285428 | 0.005881735

## 1-mLT3-3-0-2-1-T
Experiment | VET6526
Sample | 1-mLT3-3-0-2-1-T
Sample Type | TL-EW
Thickness [mm] | 0.6
Width [mm] | 10.14
Area [mm^2] | 6.084
Duration [h] | 115.2817
Nominal Load [N] | 5
Nominal Stress [MPa] | 0.8218277
Creep Load [N] | 5.545455
Creep Stress [MPa] | 0.9114817
Failure Load [N]
Failure Stress [MPa]
Nominal Loading Degree [-] | 0.5
Loading Degree [-] | 0.3645927
Nominal RH [%] | 30
Measured Mean RH [%] | 65
Time [h] | Creep Compliance [MPa^-1] | Creep Strain [-]
0 | 0 | 0
0.01111111 | -9.367034e-05 | -8.53788e-05
0.02222222 | 0.0001836221 | 0.0001673681
0.03333333 | 0.0003661509 | 0.0003337398
0.235 | 0.0004321607 | 0.0003939066
0.5844444 | 0.0003185752 | 0.0002903755
1.632222 | 0.0004547155 | 0.0004144648
2.678889 | 0.000837333 | 0.0007632137
3.726667 | 0.0009770514 | 0.0008905645
4.773889 | 0.001090017 | 0.0009935305
5.822222 | 0.00119812 | 0.001092064
6.871111 | 0.001536002 | 0.001400038
7.919444 | 0.001382615 | 0.001260228
8.966667 | 0.001314805 | 0.00119842
10.01444 | 0.00152617 | 0.001391076
11.06056 | 0.001590598 | 0.001449801
12.10944 | 0.001555148 | 0.001417489
13.15667 | 0.001699607 | 0.00154916
14.20444 | 0.001550442 | 0.0014132
20.14278 | 0.001539672 | 0.001403383
27.125 | 0.001891167 | 0.001723764
34.10556 | 0.002150613 | 0.001960244
41.84056 | 0.001848117 | 0.001684525
53.82556 | 0.00214282 | 0.001953142
65.81667 | 0.002132834 | 0.001944039
77.80778 | 0.002438811 | 0.002222931
89.79389 | 0.002495987 | 0.002275046
101.7833 | 0.002318132 | 0.002112935
113.7717 | 0.00245396 | 0.00223674

## 1-mLT3-3-1-7-1-T
Experiment | VET6526
Sample | 1-mLT3-3-1-7-1-T
Sample Type | TL-EW
Thickness [mm] | 0.608
Width [mm] | 10.02
Area [mm^2] | 6.09216
Duration [h] | 115.2817
Nominal Load [N] | 5
Nominal Stress [MPa] | 0.820727
Creep Load [N] | 5.545455
Creep Stress [MPa] | 0.9102608
Failure Load [N]
Failure Stress [MPa]
Nominal Loading Degree [-] | 0.5
Loading Degree [-] | 0.3641043
Nominal RH [%] | 30
Measured Mean RH [%] | 65
Time [h] | Creep Compliance [MPa^-1] | Creep Strain [-]
0 | 0 | 0
0.008333333 | 0.0001039523 | 9.462369e-05
0.01722222 | 0.0003174914 | 0.000289
0.02611111 | 0.0003309522 | 0.0003012529
0.2005556 | 0.0004944147 | 0.0004500464
0.5505556 | 0.001090918 | 0.0009930195
1.597778 | 0.001244419 | 0.001132745
2.644444 | 0.001291522 | 0.001175622
3.692778 | 0.001325946 | 0.001206957
4.74 | 0.001424488 | 0.001296655
5.787778 | 0.001596986 | 0.001453674
6.837222 | 0.001661668 | 0.001512551
7.885556 | 0.001818563 | 0.001655367
8.932222 | 0.001910224 | 0.001738802
9.98 | 0.001960539 | 0.001784602
11.02611 | 0.002112369 | 0.001922807
12.075 | 0.002149705 | 0.001956792
13.12167 | 0.002183221 | 0.0019873
14.17056 | 0.002300321 | 0.002093892
20.10889 | 0.002394272 | 0.002179412
27.09 | 0.0024707 | 0.002248981
34.07167 | 0.002561227 | 0.002331385
41.80667 | 0.002495151 | 0.002271238
53.79111 | 0.002718082 | 0.002474163
65.78278 | 0.002836795 | 0.002582223
77.77222 | 0.003014926 | 0.002744369
89.75944 | 0.003212797 | 0.002924483
101.7494 | 0.003314868 | 0.003017394
113.7378 | 0.003330921 | 0.003032007

## 1-mLT3-3-5-6-1-T
Experiment | VET6526
Sample | 1-mLT3-3-5-6-1-T
Sample Type | TL-EW
Thickness [mm] | 0.6
Width [mm] | 10.1
Area [mm^2] | 6.06
Duration [h] | 115.2817
Nominal Load [N] | 5
Nominal Stress [MPa] | 0.8250825
Creep Load [N] | 5.818182
Creep Stress [MPa] | 0.960096
Failure Load [N]
Failure Stress [MPa]
Nominal Loading Degree [-] | 0.5
Loading Degree [-] | 0.3840384
Nominal RH [%] | 30
Measured Mean RH [%] | 65
Time [h] | Creep Compliance [MPa^-1] | Creep Strain [-]
0 | 0 | 0
0.01055556 | 0.0005274768 | 0.0005064284
0.02111111 | 0.0003515558 | 0.0003375273
0.03222222 | 0.0005945143 | 0.0005707908
0.1661111 | 0.0007610107 | 0.0007306434
0.5161111 | 0.001600526 | 0.001536658
1.563333 | 0.002682296 | 0.002575262
2.61 | 0.003887762 | 0.003732625
3.658333 | 0.004241346 | 0.0040721
4.705556 | 0.004485454 | 0.004306466
5.753333 | 0.004640602 | 0.004455423
6.802778 | 0.005026103 | 0.004825541
7.851111 | 0.005223965 | 0.005015508
8.897778 | 0.005403181 | 0.005187573
9.945556 | 0.005293919 | 0.00508267
10.99167 | 0.00574603 | 0.00551674
12.04056 | 0.005718468 | 0.005490278
13.08722 | 0.006083597 | 0.005840837
14.13556 | 0.005944601 | 0.005707387
20.07444 | 0.006027992 | 0.005787451
27.05556 | 0.006480312 | 0.006221722
34.03722 | 0.006489954 | 0.006230979
41.77222 | 0.006555442 | 0.006293854
53.75667 | 0.006728823 | 0.006460316
65.74833 | 0.006713517 | 0.006445621
77.73778 | 0.007137587 | 0.006852768
89.725 | 0.007488991 | 0.00719015
101.715 | 0.007452605 | 0.007155216
113.7033 | 0.007581366 | 0.007278839

## 1-mLT3-3-0-3-2-T
Experiment | VET6527
Sample | 1-mLT3-3-0-3-2-T
Sample Type | TL-EW
Thickness [mm] | 0.61
Width [mm] | 10.24
Area [mm^2] | 6.2464
Duration [h] | 133.3611
Nominal Load [N] | 8
Nominal Stress [MPa] | 1.280738
Creep Load [N] | 8.1875
Creep Stress [MPa] | 1.310755
Failure Load [N] | 18.1875
Failure Stress [MPa] | 2.911677
Nominal Loading Degree [-] | 0.5
Loading Degree [-] | 0.4501718
Nominal RH [%] | 30
Measured Mean RH [%] | 64
Time [h] | Creep Compliance [MPa^-1] | Creep Strain [-]
0 | 0 | 0
0.01 | 0.0003401284 | 0.000445825
0.02 | 0.000748946 | 0.0009816847
0.03 | 0.0008283108 | 0.001085713
0.04 | 0.001152764 | 0.001510991
0.2305556 | 0.00351993 | 0.004613765
1.276667 | 0.005060925 | 0.006633633
2.323333 | 0.005862134 | 0.007683821
3.368889 | 0.006326011 | 0.008291851
4.415 | 0.006589466 | 0.008637176
5.461111 | 0.006805759 | 0.008920682
6.507778 | 0.007104569 | 0.00931235
7.553333 | 0.007372315 | 0.009663298
8.600556 | 0.007546313 | 0.009891368
9.648333 | 0.00772054 | 0.01011974
10.695 | 0.00796639 | 0.01044199
11.74056 | 0.008119546 | 0.01064274
12.78611 | 0.008078651 | 0.01058913
13.83389 | 0.00829237 | 0.01086926
19.76389 | 0.008767739 | 0.01149236
26.74 | 0.009047682 | 0.01185929
33.71389 | 0.009296075 | 0.01218488
40.69111 | 0.009445491 | 0.01238072
47.66556 | 0.009528094 | 0.012489
54.63944 | 0.009757056 | 0.01278911
61.61444 | 0.009895057 | 0.01297
72.345 | 0.01000883 | 0.01311912
84.32667 | 0.01029761 | 0.01349764
96.30611 | 0.01064869 | 0.01395783
108.285 | 0.01082759 | 0.01419232
120.265 | 0.01108182 | 0.01452555
132.245 | 0.01127806 | 0.01478278

## 1-mLT3-3-0-3-1-T
Experiment | VET6528
Sample | 1-mLT3-3-0-3-1-T
Sample Type | TL-EW
Thickness [mm] | 0.61
Width [mm] | 10.06
Area [mm^2] | 6.1366
Duration [h] | 106.0128
Nominal Load [N] | 8
Nominal Stress [MPa] | 1.303653
Creep Load [N] | 10.18529
Creep Stress [MPa] | 1.659762
Failure Load [N]
Failure Stress [MPa]
Nominal Loading Degree [-] | 0.5
Loading Degree [-] | 0.6639047
Nominal RH [%] | 30
Measured Mean RH [%] | 64
Time [h] | Creep Compliance [MPa^-1] | Creep Strain [-]
0 | 0 | 0
0.01111111 | 0.000369987 | 0.0006140902
0.02222222 | 0.0007617165 | 0.001264268
0.03333333 | 0.001102274 | 0.001829512
0.04388889 | 0.001292207 | 0.002144756
0.4094444 | 0.002808406 | 0.004661286
0.7605556 | 0.003382573 | 0.005614266
1.811667 | 0.003759148 | 0.00623929
2.862222 | 0.003906359 | 0.006483625
3.915 | 0.003956313 | 0.006566537
4.965 | 0.0040575 | 0.006734484
6.016111 | 0.004123725 | 0.0068444
7.065 | 0.004245537 | 0.00704658
8.115556 | 0.004255488 | 0.007063096
9.166111 | 0.00429651 | 0.007131183
10.21722 | 0.004365023 | 0.007244899
11.26833 | 0.004471105 | 0.007420969
12.32 | 0.004488573 | 0.007449961
13.37167 | 0.004540653 | 0.007536402
14.42333 | 0.004456829 | 0.007397275
20.38056 | 0.004507323 | 0.007481082
32.13667 | 0.004610114 | 0.007651691
44.14944 | 0.004693436 | 0.007789986
56.15833 | 0.004727261 | 0.007846128
68.16556 | 0.004764639 | 0.007908165
80.17611 | 0.004850877 | 0.0080513
92.18667 | 0.004921281 | 0.008168154
104.1978 | 0.004886769 | 0.008110873

## 1-mLT3-7-4-7-1-T
Experiment | VET9024
Sample | 1-mLT3-7-4-7-1-T
Sample Type | TL-EW
Thickness [mm] | 0.612
Width [mm] | 10.15
Area [mm^2] | 6.2118
Duration [h] | 68.085
Nominal Load [N] | 5
Nominal Stress [MPa] | 0.8049197
Creep Load [N] | 4.866667
Creep Stress [MPa] | 0.7834551
Failure Load [N] | 20
Failure Stress [MPa] | 3.219679
Nominal Loading Degree [-] | 0.5
Loading Degree [-] | 0.2433333
Nominal RH [%] | 30
Measured Mean RH [%] | 88
Time [h] | Creep Compliance [MPa^-1] | Creep Strain [-]
0 | 0 | 0
0.01 | 0.0004859919 | 0.0003807529
0.2116667 | 0.003137662 | 0.002458217
0.56 | 0.005361018 | 0.004200117
0.9083333 | 0.006846622 | 0.005364021
1.952222 | 0.008281199 | 0.006487948
2.996111 | 0.008561165 | 0.006707289
4.039444 | 0.009028553 | 0.007073466
5.085 | 0.009502746 | 0.007444975
6.128333 | 0.0097929 | 0.007672298
7.171111 | 0.01037269 | 0.008126534
8.216111 | 0.010384 | 0.008135395
9.26 | 0.01061716 | 0.008318069
10.305 | 0.01084006 | 0.008492698
11.34889 | 0.01109315 | 0.008690986
12.39333 | 0.01134995 | 0.008892173
13.43778 | 0.01137933 | 0.008915194
14.48222 | 0.01191953 | 0.009338421
16.91722 | 0.01279394 | 0.01002348
20.39944 | 0.01298266 | 0.01017133
25.47889 | 0.01358619 | 0.01064417
31.45722 | 0.01384811 | 0.01084937
37.43556 | 0.01441148 | 0.01129075
43.415 | 0.01469429 | 0.01151232
49.39333 | 0.01469258 | 0.01151098
55.37611 | 0.01471553 | 0.01152896
61.35722 | 0.01462497 | 0.01145801
67.33778 | 0.01460771 | 0.01144449

## 1-mLT3-3-1-6-1-T
Experiment | VET9025
Sample | 1-mLT3-3-1-6-1-T
Sample Type | TL-EW
Thickness [mm] | 0.604
Width [mm] | 10.06
Area [mm^2] | 6.07624
Duration [h] | 71.1
Nominal Load [N] | 8
Nominal Stress [MPa] | 1.316604
Creep Load [N] | 10.01492
Creep Stress [MPa] | 1.64821
Failure Load [N]
Failure Stress [MPa]
Nominal Loading Degree [-] | 0.5
Loading Degree [-] | 0.6592838
Nominal RH [%] | 30
Measured Mean RH [%] | 87
Time [h] | Creep Compliance [MPa^-1] | Creep Strain [-]
0 | 0 | 0
0.01 | 0.0005909217 | 0.0009739628
0.02 | 0.0008781876 | 0.001447437
0.03 | 0.0007802491 | 0.001286014
0.3494444 | 0.004440099 | 0.007318213
1.4 | 0.009784549 | 0.01612699
2.45 | 0.01182618 | 0.01949203
3.501111 | 0.0122247 | 0.02014887
4.552222 | 0.01240049 | 0.0204386
5.604444 | 0.01246876 | 0.02055113
6.655 | 0.01245544 | 0.02052918
7.706667 | 0.01255409 | 0.02069176
8.758889 | 0.0126438 | 0.02083964
9.809444 | 0.01258262 | 0.02073879
10.86056 | 0.01258659 | 0.02074534
11.91111 | 0.01267173 | 0.02088567
12.96278 | 0.01261039 | 0.02078456
14.01389 | 0.01259433 | 0.0207581
16.46722 | 0.01259636 | 0.02076145
19.97389 | 0.01281772 | 0.02112629
23.48 | 0.01279763 | 0.02109317
26.98333 | 0.01282942 | 0.02114558
30.48889 | 0.01289627 | 0.02125576
33.99333 | 0.01274423 | 0.02100516
37.49889 | 0.01281704 | 0.02112517
41.00722 | 0.01279287 | 0.02108533
44.51111 | 0.01293108 | 0.02131312
50.51556 | 0.01284479 | 0.02117091
56.52278 | 0.01286877 | 0.02121042
62.53056 | 0.01283164 | 0.02114923
68.53944 | 0.01296227 | 0.02136454

## 1-mLT3-3-1-7-2-T
Experiment | VET9025
Sample | 1-mLT3-3-1-7-2-T
Sample Type | TL-EW
Thickness [mm] | 0.608
Width [mm] | 10.02
Area [mm^2] | 6.09216
Duration [h] | 71.1
Nominal Load [N] | 8
Nominal Stress [MPa] | 1.313163
Creep Load [N] | 10.01492
Creep Stress [MPa] | 1.643902
Failure Load [N] | 26.25301
Failure Stress [MPa] | 4.309311
Nominal Loading Degree [-] | 0.5
Loading Degree [-] | 0.3814769
Nominal RH [%] | 30
Measured Mean RH [%] | 87
Time [h] | Creep Compliance [MPa^-1] | Creep Strain [-]
0 | 0 | 0
0.01111111 | 0.0002341709 | 0.0003849541
0.02222222 | 0.0003172671 | 0.0005215562
0.03333333 | 0.0005114753 | 0.0008408154
0.04444444 | 0.0008515348 | 0.00139984
0.3033333 | 0.003800384 | 0.00624746
1.353889 | 0.006502413 | 0.01068933
2.403889 | 0.007130418 | 0.01172171
3.455 | 0.007289119 | 0.0119826
4.506111 | 0.007456688 | 0.01225807
5.558333 | 0.007529604 | 0.01237793
6.608889 | 0.007665252 | 0.01260093
7.660556 | 0.007729068 | 0.01270583
8.712778 | 0.007717791 | 0.0126873
9.763333 | 0.007811328 | 0.01284106
10.81444 | 0.007875939 | 0.01294727
11.865 | 0.007964452 | 0.01309278
12.91667 | 0.007962185 | 0.01308906
13.96778 | 0.008084468 | 0.01329008
16.42111 | 0.008293924 | 0.0136344
19.92778 | 0.008311442 | 0.0136632
23.43389 | 0.008303759 | 0.01365057
26.93722 | 0.008218429 | 0.0135103
30.44278 | 0.008338756 | 0.0137081
33.94722 | 0.008428772 | 0.01385608
37.45278 | 0.008470401 | 0.01392451
40.96111 | 0.008485207 | 0.01394885
44.465 | 0.008502721 | 0.01397764
50.47 | 0.00852908 | 0.01402098
56.47667 | 0.008550426 | 0.01405607
62.48444 | 0.00859662 | 0.01413201
68.49333 | 0.008632539 | 0.01419105

## 1-mLT3-3-3-7-1-T
Experiment | VET9025
Sample | 1-mLT3-3-3-7-1-T
Sample Type | TL-EW
Thickness [mm] | 0.61
Width [mm] | 10.52
Area [mm^2] | 6.4172
Duration [h] | 71.1
Nominal Load [N] | 8
Nominal Stress [MPa] | 1.24665
Creep Load [N] | 7.332143
Creep Stress [MPa] | 1.142577
Failure Load [N] | 21.475
Failure Stress [MPa] | 3.346475
Nominal Loading Degree [-] | 0.5
Loading Degree [-] | 0.3414269
Nominal RH [%] | 30
Measured Mean RH [%] | 87
Time [h] | Creep Compliance [MPa^-1] | Creep Strain [-]
0 | 0 | 0
0.01111111 | 6.686258e-05 | 7.639563e-05
0.02222222 | 0.0002011527 | 0.0002298324
0.03333333 | 0.0002342622 | 0.0002676626
0.04388889 | 0.000204222 | 0.0002333393
0.2444444 | 0.00246684 | 0.002818554
1.295 | 0.01019609 | 0.01164981
2.345 | 0.01444709 | 0.0165069
3.396111 | 0.01541021 | 0.01760734
4.447222 | 0.01604502 | 0.01833267
5.499444 | 0.01629909 | 0.01862296
6.55 | 0.01643273 | 0.01877566
7.601667 | 0.01653716 | 0.01889498
8.653889 | 0.01665022 | 0.01902415
9.704444 | 0.01660525 | 0.01897277
10.75556 | 0.01668999 | 0.01906959
11.80611 | 0.01677008 | 0.01916111
12.85778 | 0.01670361 | 0.01908516
13.90889 | 0.01674316 | 0.01913035
16.36222 | 0.01680558 | 0.01920167
19.86889 | 0.01692694 | 0.01934033
23.375 | 0.01704548 | 0.01947576
26.87833 | 0.01710937 | 0.01954876
30.38389 | 0.01706667 | 0.01949998
33.88833 | 0.01714636 | 0.01959103
37.39389 | 0.01720693 | 0.01966024
40.90222 | 0.01723049 | 0.01968716
44.40611 | 0.01726786 | 0.01972986
50.41111 | 0.01726792 | 0.01972993
56.41778 | 0.01732559 | 0.01979581
62.42556 | 0.01728968 | 0.01975478
68.43444 | 0.01739663 | 0.01987698

## 1-mLT2-4-1-7-1-T
Experiment | VET9030
Sample | 1-mLT2-4-1-7-1-T
Sample Type | TL-EW
Thickness [mm] | 0.59
Width [mm] | 10.16
Area [mm^2] | 5.9944
Duration [h] | 63.08444
Nominal Load [N] | 8
Nominal Stress [MPa] | 1.334579
Creep Load [N] | 4.392719
Creep Stress [MPa] | 0.7328037
Failure Load [N] | 14.2109
Failure Stress [MPa] | 2.370696
Nominal Loading Degree [-] | 0.5
Loading Degree [-] | 0.3091091
Nominal RH [%] | 30
Measured Mean RH [%] | 88
Time [h] | Creep Compliance [MPa^-1] | Creep Strain [-]
0 | 0 | 0
0.9094444 | 0.007493063 | 0.005490944
1.960556 | 0.009378267 | 0.006872429
3.012778 | 0.01013692 | 0.007428373
4.067222 | 0.01053548 | 0.007720436
5.12 | 0.01088726 | 0.007978228
6.172222 | 0.01110403 | 0.008137078
7.222222 | 0.01137302 | 0.008334188
8.273889 | 0.01143775 | 0.008381626
9.328889 | 0.01169135 | 0.008567466
10.38056 | 0.01174463 | 0.008606511
13.89056 | 0.01209759 | 0.008865162
17.40167 | 0.01233617 | 0.009039993
20.91278 | 0.01255663 | 0.009201548646
24.41889 | 0.01286164 | 0.009425054
27.92667 | 0.01317738 | 0.009656433
31.435 | 0.01322233 | 0.009689371
34.94278 | 0.01330261 | 0.009748205
38.44889 | 0.01339532 | 0.009816137
41.95722 | 0.01364566 | 0.009999588
45.46222 | 0.01378346 | 0.01010057
48.96944 | 0.01384151 | 0.01014311
52.475 | 0.01407268 | 0.01031251
55.98167 | 0.0142599 | 0.01044971
59.49278 | 0.01417601 | 0.01038823

## 1-mLT1-13-8-5-2-T
Experiment | VET9026
Sample | 1-mLT1-13-8-5-2-T
Sample Type | TL-EW
Thickness [mm] | 0.606
Width [mm] | 10.42
Area [mm^2] | 6.31452
Duration [h] | 134.8511
Nominal Load [N] | 8
Nominal Stress [MPa] | 1.266921
Creep Load [N] | 5
Creep Stress [MPa] | 0.7918258
Failure Load [N]
Failure Stress [MPa]
Nominal Loading Degree [-] | 0.5
Loading Degree [-] | 0.3167303
Nominal RH [%] | 30
Measured Mean RH [%] | 89
Time [h] | Creep Compliance [MPa^-1] | Creep Strain [-]
0 | 0 | 0
0.01111111 | -0.0001781642 | -0.000141075
0.02222222 | -6.928807e-05 | -5.486408e-05
0.03333333 | 0.000502055 | 0.0003975401
0.04444444 | 0.001353426 | 0.001071677
0.2916667 | 0.003487405 | 0.002761417
0.6427778 | 0.006601486 | 0.005227227
1.693889 | 0.009284095 | 0.007351386
2.746111 | 0.01002853 | 0.007940852
3.798333 | 0.01049972 | 0.008313949
4.85 | 0.01060642 | 0.008398439
5.902778 | 0.0108538 | 0.008594322
6.954444 | 0.0109729 | 0.008688622
8.007222 | 0.01140593 | 0.009031509
9.058333 | 0.01152079 | 0.009122457
10.11 | 0.01177078 | 0.009320409
11.16278 | 0.01185532 | 0.009387345
12.21444 | 0.01195216 | 0.009464028
13.265 | 0.01220308 | 0.009662713
14.31722 | 0.01208812 | 0.009571689
19.64222 | 0.01277811 | 0.01011804
25.64889 | 0.01315624 | 0.01041745
31.65389 | 0.01341587 | 0.01062304
46.15444 | 0.01410721 | 0.01117045
52.16389 | 0.01394761 | 0.01104408
58.17222 | 0.01410205 | 0.01116636
67.11778 | 0.01433804 | 0.01135323
73.125 | 0.01430195 | 0.01132466
79.13222 | 0.01424857 | 0.01128239
85.14 | 0.01434342 | 0.01135749
91.14667 | 0.01448066 | 0.01146616
97.15278 | 0.01443284 | 0.0114283
103.1622 | 0.01409542 | 0.01116111
109.1683 | 0.01434998 | 0.01136269
115.1744 | 0.01448902 | 0.01147278
121.1839 | 0.01446425 | 0.01145317
127.1911 | 0.01447799 | 0.01146405
133.1994 | 0.01441487 | 0.01141407

## 1-mLT2-4-4-6-1-T
Experiment | VET9028
Sample | 1-mLT2-4-4-6-1-T
Sample Type | TL-EW
Thickness [mm] | 0.612
Width [mm] | 10.39
Area [mm^2] | 6.35868
Duration [h] | 65.81722
Nominal Load [N] | 8
Nominal Stress [MPa] | 1.258123
Creep Load [N] | 5.580645
Creep Stress [MPa] | 0.8776421
Failure Load [N]
Failure Stress [MPa]
Nominal Loading Degree [-] | 0.5
Loading Degree [-] | 0.3510568
Nominal RH [%] | 30
Measured Mean RH [%] | 88
Time [h] | Creep Compliance [MPa^-1] | Creep Strain [-]
0 | 0 | 0
0.01111111 | -9.868904e-06 | -8.661366e-06
0.3588889 | 0.002139692 | 0.001877883
0.7077778 | 0.005851986 | 0.005135949
1.057778 | 0.008494899 | 0.007455481
1.406667 | 0.009759499 | 0.008565347
1.755556 | 0.01016204 | 0.00891863
2.105 | 0.01057801 | 0.009283705
2.454444 | 0.0107572 | 0.009440974
2.803333 | 0.0111928 | 0.009823271
3.152222 | 0.01100434 | 0.009657874
3.502222 | 0.01121933 | 0.009846555
4.548889 | 0.01138913 | 0.009995577
5.596111 | 0.01151611 | 0.01010702
6.644444 | 0.01150232 | 0.01009492
7.693333 | 0.01158335 | 0.01016603
8.741111 | 0.01155219 | 0.01013869
9.79 | 0.01166892 | 0.01024113
10.83667 | 0.01162645 | 0.01020386
11.88333 | 0.01168273 | 0.01025325
12.93167 | 0.01169107 | 0.01026057
13.97944 | 0.0116658 | 0.01023839
15.02778 | 0.01172662 | 0.01029178
16.07611 | 0.01173596 | 0.01029997
17.12333 | 0.01171365 | 0.0102804
18.17111 | 0.01177628 | 0.01033536
19.21833 | 0.01173535 | 0.01029944
20.26667 | 0.01184041 | 0.01039164
21.31556 | 0.01178108 | 0.01033957
22.365 | 0.01182183 | 0.01037533
25.86 | 0.01192159 | 0.01046289
29.35444 | 0.01187189 | 0.01041927
32.84944 | 0.0119248 | 0.0104657
36.34167 | 0.01187303 | 0.01042027
39.83667 | 0.01186687 | 0.01041487
43.33 | 0.01188431 | 0.01043017
46.82389 | 0.01186602 | 0.01041412
50.31778 | 0.01196856 | 0.01050411
53.81278 | 0.01199853 | 0.01053042
57.30722 | 0.01204902 | 0.01057473
60.80222 | 0.01197722 | 0.01051171
64.29667 | 0.01195144 | 0.01048909

## 1-mLT2-6-7-7-1-T
Experiment | VET9029
Sample | 1-mLT2-6-7-7-1-T
Sample Type | TL-EW
Thickness [mm] | 0.612
Width [mm] | 9.86
Area [mm^2] | 6.03432
Duration [h] | 108.9422
Nominal Load [N] | 8
Nominal Stress [MPa] | 1.32575
Creep Load [N] | 4.2
Creep Stress [MPa] | 0.6960188
Failure Load [N]
Failure Stress [MPa]
Nominal Loading Degree [-] | 0.5
Loading Degree [-] | 0.2784075
Nominal RH [%] | 30
Measured Mean RH [%] | 88
Time [h] | Creep Compliance [MPa^-1] | Creep Strain [-]
0 | 0 | 0
0.01055556 | 0.001127764 | 0.0007849451
0.02166667 | 0.001126892 | 0.0007843382
0.3616667 | 0.004225333 | 0.002940911
0.7127778 | 0.005118356 | 0.003562472
1.062222 | 0.006723883 | 0.004679949
1.412222 | 0.009077679 | 0.006318235
1.763889 | 0.01031704 | 0.007180852
2.814444 | 0.01181019 | 0.008220113
3.864444 | 0.01249987 | 0.008700145
4.915556 | 0.0129185 | 0.008991515
5.965556 | 0.01342295 | 0.009342622
7.015556 | 0.01351128 | 0.009404105
8.065556 | 0.01381196 | 0.009613383
9.115556 | 0.01399494 | 0.009740739
10.165 | 0.01402694 | 0.009763012
11.21722 | 0.01427639 | 0.009936632
12.26889 | 0.01427803 | 0.009937776
13.31944 | 0.01429521 | 0.009949738
14.37 | 0.01449075 | 0.01008583
15.42111 | 0.01457138 | 0.01014195
16.47333 | 0.0145748 | 0.01014434
17.52333 | 0.01458726 | 0.010153
18.57556 | 0.01475372 | 0.01026886
19.62444 | 0.01466466 | 0.01020688
20.67389 | 0.01474261 | 0.01026113
21.72444 | 0.01486136 | 0.01034379
22.77611 | 0.01495758 | 0.01041076
23.82778 | 0.01506625 | 0.0104864
34.33389 | 0.01569254 | 0.0109223
44.84556 | 0.01607576 | 0.01118903
55.35778 | 0.01609059 | 0.01119935
65.86333 | 0.01637213 | 0.01139531
76.375 | 0.01651251 | 0.01149302
86.88111 | 0.01662967 | 0.01157456
97.38833 | 0.01672507 | 0.01164096
107.9078 | 0.01682117 | 0.01170785

## 1-mLT1-15-2-5-1-T
Experiment | VET9029
Sample | 1-mLT1-15-2-5-1-T
Sample Type | TL-EW
Thickness [mm] | 0.6
Width [mm] | 9.98
Area [mm^2] | 5.988
Duration [h] | 108.9411
Nominal Load [N] | 8
Nominal Stress [MPa] | 1.336005
Creep Load [N] | 7.035714
Creep Stress [MPa] | 1.174969
Failure Load [N] | 21.28571
Failure Stress [MPa] | 3.554729
Nominal Loading Degree [-] | 0.5
Loading Degree [-] | 0.3305369
Nominal RH [%] | 30
Measured Mean RH [%] | 88
Time [h] | Creep Compliance [MPa^-1] | Creep Strain [-]
0 | 0 | 0
0.01111111 | 0.0002554264 | 0.0003001181
0.02222222 | 0.0002794689 | 0.0003283673
0.1772222 | 0.003347784 | 0.003933542
0.5266667 | 0.006810342 | 0.008001941
0.8772222 | 0.009026723 | 0.01060612
1.227778 | 0.01018989 | 0.01197281
1.577778 | 0.01106974 | 0.0130066
2.629444 | 0.01381339 | 0.01623031
3.678889 | 0.01530376 | 0.01798145
4.731111 | 0.01593063 | 0.018718
5.779444 | 0.016364 | 0.01922719
6.83 | 0.01670526 | 0.01962816
7.881111 | 0.01703657 | 0.02001744
8.93 | 0.01720525 | 0.02021564
9.980556 | 0.01738083 | 0.02042194
11.03222 | 0.01751776 | 0.02058283
12.08333 | 0.01770904 | 0.02080757
13.13389 | 0.01788898 | 0.02101899
14.18444 | 0.01806071 | 0.02122077
15.23611 | 0.01812069 | 0.02129125
16.28889 | 0.01830194 | 0.02150421
17.33833 | 0.01840972 | 0.02163085
18.38944 | 0.01851872 | 0.02175893
19.43833 | 0.01855611 | 0.02180285
20.48889 | 0.0186612 | 0.02192633
21.53889 | 0.01882514 | 0.02211895
22.59 | 0.01899432 | 0.02231773
23.64222 | 0.01897778 | 0.02229831
34.14889 | 0.01953791 | 0.02295644
44.65944 | 0.01991228 | 0.02339631
55.17278 | 0.02026566 | 0.02381152
65.67833 | 0.02049242 | 0.02407795
76.18889 | 0.02070104 | 0.02432308
86.69667 | 0.02074581 | 0.02437568
97.20333 | 0.02091297 | 0.02457209
107.7222 | 0.02089563 | 0.02455172

## 1-mLT1-15-2-5-2-T
Experiment | VET9029
Sample | 1-mLT1-15-2-5-2-T
Sample Type | TL-EW
Thickness [mm] | 0.6
Width [mm] | 10.19
Area [mm^2] | 6.114
Duration [h] | 108.9417
Nominal Load [N] | 8
Nominal Stress [MPa] | 1.308472
Creep Load [N] | 8.95
Creep Stress [MPa] | 1.463853
Failure Load [N] | 24.5
Failure Stress [MPa] | 4.007197
Nominal Loading Degree [-] | 0.5
Loading Degree [-] | 0.3653061
Nominal RH [%] | 30
Measured Mean RH [%] | 88
Time [h] | Creep Compliance [MPa^-1] | Creep Strain [-]
0 | 0 | 0
0.01 | 0.0002009119 | 0.0002941055
0.02 | 0.0001725589 | 0.000252601
0.03 | 9.249473e-05 | 0.0001353987
0.1333333 | 0.0003627979 | 0.0005310829
0.4827778 | 0.002294673 | 0.003359065
0.8327778 | 0.003573576 | 0.005231191
1.183889 | 0.004499767 | 0.006587
1.533333 | 0.005376061 | 0.007869765
2.585556 | 0.006748657 | 0.009879044
3.635 | 0.007688384 | 0.01125467
4.687222 | 0.008268541 | 0.01210393
5.735556 | 0.008614261 | 0.01261002
6.786111 | 0.008795157 | 0.01287482
7.837222 | 0.009038857 | 0.01323156
8.886111 | 0.009209588 | 0.01348149
9.936667 | 0.009336096 | 0.01366668
10.98833 | 0.009313258 | 0.01363325
12.03889 | 0.009379038 | 0.01372954
13.09 | 0.009521093 | 0.01393749
14.14056 | 0.009484698 | 0.01388421
15.19167 | 0.009523493 | 0.013941
16.24444 | 0.009646733 | 0.0141214
17.29444 | 0.009786053 | 0.01432535
18.34556 | 0.009744091 | 0.01426392
19.39444 | 0.009845198 | 0.01441193
20.445 | 0.009865307 | 0.01444136
21.495 | 0.009927081 | 0.01453179
22.54556 | 0.01000239 | 0.01464203
23.59889 | 0.0101052 | 0.01479252
34.10444 | 0.01041524 | 0.01524638
44.61556 | 0.01046846 | 0.01532429
55.12889 | 0.01053217 | 0.01541755
65.63444 | 0.01062217 | 0.0155493
76.14556 | 0.01087169 | 0.01591457
86.65222 | 0.01091524 | 0.01597831
97.15944 | 0.01093347 | 0.016005
107.6789 | 0.01103582 | 0.01615482