## 1-mLT1-18-3-2-2-T
Experiment | VET3022
Sample | 1-mLT1-18-3-2-2-T
Sample Type | TL-LW
Thickness [mm] | 0.151
Width [mm] | 10
Area [mm^2] | 1.51
Duration [h] | 181.1172
Nominal Load [N] | 5
Nominal Stress [MPa] | 3.311258
Creep Load [N] | 7.08141
Creep Stress [MPa] | 4.689676
Failure Load [N] | 16.12308
Failure Stress [MPa] | 10.67753
Nominal Loading Degree [-] | 0.5
Loading Degree [-] | 0.4392096
Nominal RH [%] | 30
Measured Mean RH [%] | 32
Time [h] | Creep Compliance [MPa^-1] | Creep Strain [-]
0 | 0 | 0
0.01 | -8.050848e-05 | -0.0003775587
0.02 | -0.0001170332 | -0.000548848
0.02944444 | -9.297688e-05 | -0.0004360314
0.03944444 | -9.991444e-05 | -0.0004685663
0.2572222 | 0.000277062 | 0.001299331
0.605 | 0.0003468074 | 0.001626414
0.9538889 | 0.0004006904 | 0.001879108
1.302222 | 0.0003140689 | 0.001472881
1.651111 | 0.0002675918 | 0.001254919
2 | 0.0003508676 | 0.001645455
2.348889 | 0.0003401307 | 0.001595103
2.696667 | 0.0003951251 | 0.001853009
3.740556 | 0.0003361474 | 0.001576422
4.785556 | 0.0003321554 | 0.001557701
5.83 | 0.000333355 | 0.001563327
6.875556 | 0.0003424104 | 0.001605794
7.919444 | 0.0003498604 | 0.001640732
8.963889 | 0.0003092811 | 0.001450428
10.00889 | 0.0003126038 | 0.00146601
11.05222 | 0.0003709453 | 0.001739613
12.09667 | 0.0003697353 | 0.001733939
13.14167 | 0.0003773589 | 0.001769691
14.18556 | 0.0003512676 | 0.001647331
15.23056 | 0.0003310589 | 0.001552559
16.27556 | 0.0003584105 | 0.001680829
17.32 | 0.0003706745 | 0.001738343
18.61556 | 0.0003815295 | 0.001789249
20.40944 | 0.0003248221 | 0.00152331
22.20556 | 0.0003157148 | 0.0014806
24 | 0.0002486795 | 0.001166226
25.79444 | 0.0002458598 | 0.001153003
27.58944 | 0.000304123 | 0.001426238
29.38333 | 0.0003454987 | 0.001620277
31.17778 | 0.0003849018 | 0.001805065
32.97333 | 0.0004328895 | 0.002030111
34.76722 | 0.000437641 | 0.002052394
36.56333 | 0.0004549591 | 0.002133611
54.51833 | 0.0005139922 | 0.002410457
72.46667 | 0.0006312042 | 0.002960143
90.42278 | 0.0006854316 | 0.003214452
108.3761 | 0.0006313439 | 0.002960798
126.33 | 0.0005838861 | 0.002738237
144.2861 | 0.0005371788 | 0.002519194
162.3878 | 0.0005390528 | 0.002527983
180.3361 | 0.0004770292 | 0.002237112

## 1-mLT1-18-3-2-3-T
Experiment | VET3022
Sample | 1-mLT1-18-3-2-3-T
Sample Type | TL-LW
Thickness [mm] | 0.151
Width [mm] | 9.76
Area [mm^2] | 1.47376
Duration [h] | 181.1183
Nominal Load [N] | 5
Nominal Stress [MPa] | 3.392683
Creep Load [N] | 4.871199
Creep Stress [MPa] | 3.305286
Failure Load [N] | 14.75581
Failure Stress [MPa] | 10.01236
Nominal Loading Degree [-] | 0.5
Loading Degree [-] | 0.3301206
Nominal RH [%] | 30
Measured Mean RH [%] | 32
Time [h] | Creep Compliance [MPa^-1] | Creep Strain [-]
0 | 0 | 0
0.01 | 2.686276e-05 | 8.87891e-05
0.02111111 | 3.034899e-05 | 0.0001003121
0.03166667 | 5.758164e-05 | 0.0001903238
0.04166667 | 7.683806e-05 | 0.0002539718
0.205 | 0.0001832395 | 0.0006056591
0.5527778 | 0.000300782 | 0.0009941707
0.9016667 | 0.0003512141 | 0.001160863
1.25 | 0.0003635242 | 0.001201551
1.598889 | 0.0003900731 | 0.001289303
1.947778 | 0.0004271919 | 0.001411992
2.296667 | 0.0004240749 | 0.001401689
2.644444 | 0.0004592956 | 0.001518103
3.688333 | 0.0004895306 | 0.001618039
4.733889 | 0.0004831867 | 0.00159707
5.777778 | 0.00046661 | 0.00154228
6.822778 | 0.0004956198 | 0.001638165
7.867222 | 0.0005296724 | 0.001750719
8.911667 | 0.0005239832 | 0.001731915
9.956667 | 0.0005368982 | 0.001774602
11 | 0.0005401492 | 0.001785348
12.04444 | 0.0005620397 | 0.001857702
13.08889 | 0.0006245945 | 0.002064464
14.13333 | 0.0006161545 | 0.002036567
15.17889 | 0.0005885245 | 0.001945242
16.22333 | 0.0006365378 | 0.00210394
17.26778 | 0.000617851 | 0.002042174
18.56278 | 0.0006054693 | 0.002001249
20.35778 | 0.0005900954 | 0.001950434
22.15278 | 0.0005843975 | 0.001931601
23.94722 | 0.0005596993 | 0.001849966
25.74222 | 0.0005687258 | 0.001879802
27.53722 | 0.0006028952 | 0.001992741
29.33056 | 0.0006173995 | 0.002040682
31.12611 | 0.0006600515 | 0.002181659
32.92056 | 0.0007082187 | 0.002340865
34.71556 | 0.0007209434 | 0.002382924
36.51111 | 0.0007174591 | 0.002371408
54.46556 | 0.0008603391 | 0.002843667
72.415 | 0.0009753276 | 0.003223737
90.37056 | 0.001094761 | 0.003618497
108.3244 | 0.001047456 | 0.003462142
126.2783 | 0.0009948834 | 0.003288374
144.2333 | 0.000990941 | 0.003275344
162.3356 | 0.0009886032 | 0.003267616
180.2844 | 0.0009548275 | 0.003155978

## 1-mLT1-13-3-1-1-T
Experiment | VET3026
Sample | 1-mLT1-13-3-1-1-T
Sample Type | TL-LW
Thickness [mm] | 0.35
Width [mm] | 10.09
Area [mm^2] | 3.5315
Duration [h] | 132.8633
Nominal Load [N] | 8
Nominal Stress [MPa] | 2.265326
Creep Load [N] | 5.727273
Creep Stress [MPa] | 1.621768
Failure Load [N]
Failure Stress [MPa]
Nominal Loading Degree [-] | 0.5
Loading Degree [-] | 0.2316811
Nominal RH [%] | 30
Measured Mean RH [%] | 32
Time [h] | Creep Compliance [MPa^-1] | Creep Strain [-]
0 | 0 | 0
0.009444444 | -5.503272e-05 | -8.925029e-05
0.01944444 | -5.598168e-05 | -9.078928e-05
0.02944444 | -1.090366e-05 | -1.76832e-05
0.9938889 | 6.713638e-05 | 0.0001088796
1.343333 | 6.101687e-05 | 9.895519e-05
1.691667 | 2.996366e-05 | 4.859409e-05
2.040556 | -7.337305e-05 | -0.000118994
2.390556 | -0.0001555586 | -0.0002522799
2.740556 | -0.0001211489 | -0.0001964754
3.09 | -0.0001496748 | -0.0002427377
3.438333 | -0.0001799521 | -0.0002918405
3.787778 | -0.0001555707 | -0.0002522995
4.136667 | -0.0001618737 | -0.0002625215
4.485556 | -0.0002382746 | -0.0003864261
4.835 | -0.0002150678 | -0.00034879
5.184444 | -0.0002663386 | -0.0004319393
6.231111 | -0.0002051004 | -0.0003326252
7.280556 | -0.0003245324 | -0.0005263162
8.328889 | -0.0003796509 | -0.0006157056
9.377222 | -0.0004067585 | -0.0006596677
10.42556 | -0.0003369805 | -0.0005465041
11.47222 | -0.0001914169 | -0.0003104337
12.51833 | -0.0003087075 | -0.0005006518
13.56556 | -0.0002385055 | -0.0003868005
14.61389 | -0.0001494903 | -0.0002424385
15.66278 | -0.000383775 | -0.0006223939
16.71111 | -0.0002907315 | -0.000471499
17.75944 | -0.0002801964 | -0.0004544134
18.80611 | -0.000342394 | -0.0005552836
19.85444 | -8.957361e-05 | -0.0001452676
20.90333 | -0.0001398635 | -0.0002268261
21.95222 | -0.0001183771 | -0.0001919801
32.43167 | -0.0003592442 | -0.0005826106
42.91778 | -9.547087e-05 | -0.0001548316
53.40611 | 0.0001019634 | 0.0001653609
63.89556 | 0.0002126995 | 0.0003449492
74.38222 | 0.000354571 | 0.0005750318
84.87111 | 0.0004264043 | 0.0006915287
96.35667 | 0.0005305922 | 0.0008604973
114.3372 | 0.0006169276 | 0.001000513
132.3206 | 0.0007814667 | 0.001267357

## 1-mLT2-5-4-3-1-T
Experiment | VET3027
Sample | 1-mLT2-5-4-3-1-T
Sample Type | TL-LW
Thickness [mm] | 0.306
Width [mm] | 10.12
Area [mm^2] | 3.09672
Duration [h] | 219.5744
Nominal Load [N] | 4
Nominal Stress [MPa] | 1.291689
Creep Load [N] | 6.434343
Creep Stress [MPa] | 2.077793
Failure Load [N]
Failure Stress [MPa]
Nominal Loading Degree [-] | 0.5
Loading Degree [-] | 0.2968276
Nominal RH [%] | 30
Measured Mean RH [%] | 32
Time [h] | Creep Compliance [MPa^-1] | Creep Strain [-]
0 | 0 | 0
0.01 | 0.0001071745 | 0.0002226864
0.3811111 | 0.0003208918 | 0.0006667468
0.7316667 | 0.0003713333 | 0.0007715539
1.082778 | 0.0003093458 | 0.0006427566
1.433333 | 0.0003305541 | 0.000686823
1.783333 | 0.0004022664 | 0.0008358264
2.134444 | 0.0002842003 | 0.0005905094
2.485 | 0.0003811384 | 0.0007919268
2.835556 | 0.0003046153 | 0.0006329276
3.186111 | 0.0002205358 | 0.0004582277
3.536667 | 0.0002713425 | 0.0005637936
3.887778 | 0.0002215323 | 0.0004602982
4.238333 | 0.0001385499 | 0.0002878781
4.588889 | 5.776789e-05 | 0.0001200297
4.94 | 8.063997e-05 | 0.0001675532
5.992778 | 5.826504e-05 | 0.0001210627
7.043889 | 1.946904e-05 | 4.045264e-05
8.095 | 0.0001094143 | 0.0002273403
9.147778 | 9.423544e-05 | 0.0001958017
10.20056 | 0.0001020301 | 0.0002119974
11.25167 | 0.0001714777 | 0.0003562951
12.30444 | 0.0001941271 | 0.000403356
13.35667 | 0.0001447654 | 0.0003007926
14.40778 | 0.0001944054 | 0.0004039341
15.45944 | 0.0002015808 | 0.0004188432
16.51278 | 0.000239316 | 0.000497249
17.56444 | 0.000240407 | 0.0004995159
18.61667 | 0.0002300749 | 0.0004780481
29.13611 | 0.0002906323 | 0.0006038737
39.65722 | 0.0003138477 | 0.0006521107
50.17722 | 0.0002502221 | 0.0005199097
60.69889 | 0.000293564 | 0.0006099653
71.22056 | 0.0002425723 | 0.0005040151
81.73944 | 0.0003315654 | 0.0006889243
92.255 | 0.0002753822 | 0.0005721873
102.7733 | 0.0003253147 | 0.0006759367
113.2928 | 0.0002872454 | 0.0005968364
123.8083 | 0.0002845112 | 0.0005911554
134.3294 | 0.0003261267 | 0.0006776238
146.8444 | 0.0003395633 | 0.0007055422
164.8711 | 0.0004311931 | 0.0008959299
182.8928 | 0.0004690278 | 0.0009745427
200.9167 | 0.0005022655 | 0.001043604
218.9394 | 0.000500516 | 0.001039969

## 1-mLT2-8-1-2-2-T
Experiment | VET3028
Sample | 1-mLT2-8-1-2-2-T
Sample Type | TL-LW
Thickness [mm] | 0.314
Width [mm] | 10.33
Area [mm^2] | 3.24362
Duration [h] | 174.5778
Nominal Load [N] | 11
Nominal Stress [MPa] | 3.391273
Creep Load [N] | 4.555556
Creep Stress [MPa] | 1.404466
Failure Load [N]
Failure Stress [MPa]
Nominal Loading Degree [-] | 0.5
Loading Degree [-] | 0.2006381
Nominal RH [%] | 30
Measured Mean RH [%] | 33
Time [h] | Creep Compliance [MPa^-1] | Creep Strain [-]
0 | 0 | 0
0.3483333 | -3.381136e-05 | -4.748692e-05
0.6966667 | -0.0001733891 | -0.0002435192
1.045556 | -0.0002492749 | -0.0003500982
1.393333 | -0.0003836532 | -0.0005388281
1.742222 | -0.000459411 | -0.0006452273
2.091111 | -0.0003542779 | -0.0004975714
2.44 | -0.0005091022 | -0.000715017
2.788333 | -0.0004615063 | -0.0006481702
3.136667 | -0.0004766132 | -0.0006693873
4.180556 | -0.0003776246 | -0.0005303611
5.226111 | -0.0002765418 | -0.0003883937
6.272222 | -2.177004e-05 | -3.057529e-05
7.317222 | 0.0001944977 | 0.0002731654
8.362778 | 0.0002630645 | 0.0003694652
9.408889 | 0.0003084902 | 0.0004332642
10.45444 | 0.0005143602 | 0.0007224017
11.49889 | 0.0006074425 | 0.0008531326
12.54444 | 0.0006879344 | 0.0009661808
13.59 | 0.0006930339 | 0.0009733429
24.04611 | 0.0009383654 | 0.001317903
34.50167 | 0.0009947154 | 0.001397044
65.03056 | 0.001061535 | 0.001490891
82.98611 | 0.001027518 | 0.001443114
100.9494 | 0.001010122 | 0.001418682
118.9067 | 0.0009023786 | 0.00126736
136.865 | 0.0009487539 | 0.001332493
154.8172 | 0.0008469951 | 0.001189576
172.775 | 0.0008143315 | 0.001143701

## 1-mLT1-18-3-2-1-T
Experiment | VET3021
Sample | 1-mLT1-18-3-2-1-T
Sample Type | TL-LW
Thickness [mm] | 0.151
Width [mm] | 10.1
Area [mm^2] | 1.5251
Duration [h] | 153.7083
Nominal Load [N] | 5
Nominal Stress [MPa] | 3.278474
Creep Load [N] | 6.944444
Creep Stress [MPa] | 4.553435
Failure Load [N] | 17.44444
Failure Stress [MPa] | 11.43823
Nominal Loading Degree [-] | 0.5
Loading Degree [-] | 0.3980892
Nominal RH [%] | 30
Measured Mean RH [%] | 32
Time [h] | Creep Compliance [MPa^-1] | Creep Strain [-]
0 | 0 | 0
0.01111111 | 8.567099e-05 | 0.0003900973
0.02166667 | 9.796206e-05 | 0.0004460639
0.03166667 | 0.0001196211 | 0.000544687
0.04222222 | 0.0001616446 | 0.0007360384
0.2255556 | 0.0001239857 | 0.0005645607
0.5744444 | 0.0001622988 | 0.000739017
0.9222222 | 0.0001836237 | 0.0008361186
1.967778 | 0.0002413271 | 0.001098868
3.012222 | 0.0002356697 | 0.001073107
4.057778 | 0.000222085 | 0.00101125
5.102778 | 0.0002298688 | 0.001046693
6.146667 | 0.0002467138 | 0.001123395
7.192222 | 0.0002496971 | 0.00113698
8.237778 | 0.0002445769 | 0.001113665
9.281667 | 0.0002270358 | 0.001033793
10.32611 | 0.0002552357 | 0.001162199
11.37056 | 0.0002475137 | 0.001127037
12.41556 | 0.0002620608 | 0.001193277
13.46056 | 0.0002742749 | 0.001248893
14.505 | 0.0002617269 | 0.001191756
26.91611 | 0.000278143 | 0.001266506
44.87333 | 0.0002784386 | 0.001267852
62.82444 | 0.0002780424 | 0.001266048
80.78167 | 0.0002667795 | 0.001214763
98.73444 | 0.000260826 | 0.001187654
116.6867 | 0.0002573217 | 0.001171698
134.6439 | 0.0002534771 | 0.001154192
152.5989 | 0.0002618407 | 0.001192275

## 1-mLT2-9-1-2-2-T
Experiment | VET3031
Sample | 1-mLT2-9-1-2-2-T
Sample Type | TL-LW
Thickness [mm] | 0.292
Width [mm] | 10.14
Area [mm^2] | 2.96088
Duration [h] | 149.0033
Nominal Load [N] | 11
Nominal Stress [MPa] | 3.715112
Creep Load [N] | 11.14286
Creep Stress [MPa] | 3.76336
Failure Load [N] | 16
Failure Stress [MPa] | 5.403799
Nominal Loading Degree [-] | 0.5
Loading Degree [-] | 0.6964286
Nominal RH [%] | 30
Measured Mean RH [%] | 32
Time [h] | Creep Compliance [MPa^-1] | Creep Strain [-]
0 | 0 | 0
1.046111 | 7.018252e-05 | 0.0002641221
2.091667 | 0.000216367 | 0.000814267
3.137222 | 0.0002267558 | 0.0008533637
4.182778 | 0.000378713 | 0.001425233
5.227778 | 0.0004152919 | 0.001562893
6.275 | 0.0004046585 | 0.001522876
16.72389 | 0.0003558108 | 0.001339044
27.17667 | 0.0003007949 | 0.001132
37.63167 | 0.0004003117 | 0.001506517
48.08389 | 0.0003873067 | 0.001457575
58.53889 | 0.0004024205 | 0.001514453
68.98667 | 0.0004086562 | 0.00153792
79.44056 | 0.0004002345 | 0.001506226
89.89778 | 0.0004574434 | 0.001721524
100.3494 | 0.0003630402 | 0.001366251
110.7989 | 0.0004742007 | 0.001784588
121.2494 | 0.0003715313 | 0.001398206
131.6994 | 0.0005043892 | 0.001898198
142.1556 | 0.0003885211 | 0.001462145

## 1-mLT2-9-6-1-1-T
Experiment | VET3031
Sample | 1-mLT2-9-6-1-1-T
Sample Type | TL-LW
Thickness [mm] | 0.314
Width [mm] | 10.29
Area [mm^2] | 3.23106
Duration [h] | 149.0028
Nominal Load [N] | 12
Nominal Stress [MPa] | 3.713951
Creep Load [N] | 10.76138
Creep Stress [MPa] | 3.330605
Failure Load [N] | 20.68996
Failure Stress [MPa] | 6.403458
Nominal Loading Degree [-] | 0.5
Loading Degree [-] | 0.520126
Nominal RH [%] | 30
Measured Mean RH [%] | 32
Time [h] | Creep Compliance [MPa^-1] | Creep Strain [-]
0 | 0 | 0
1.045556 | 5.17829e-05 | 0.0001724684
2.092222 | 0.0002284144 | 0.000760758
3.137222 | 0.0003366564 | 0.001121269
4.183333 | 0.0005514745 | 0.001836744
5.228889 | 0.0007052048 | 0.002348759
6.274444 | 0.0007296303 | 0.00243011
7.321667 | 0.0007524614 | 0.002506152
17.77 | 0.0008108925 | 0.002700763
28.22278 | 0.0007039877 | 0.002344705
38.67778 | 0.0008257015 | 0.002750086
49.12944 | 0.0007538424 | 0.002510751
59.58444 | 0.0008462896 | 0.002818656
70.03222 | 0.000845888 | 0.002817319
80.48722 | 0.0008019595 | 0.00267101
90.94389 | 0.0008986427 | 0.002993024
101.3956 | 0.0008392749 | 0.002795293
111.845 | 0.000985355 | 0.003281828
122.2956 | 0.0008771243 | 0.002921355
132.7461 | 0.0009636395 | 0.003209503
143.2017 | 0.0009025898 | 0.00300617

## 1-mLT2-6-7-2-1-T
Experiment | VET6529
Sample | 1-mLT2-6-7-2-1-T
Sample Type | TL-LW
Thickness [mm] | 0.322
Width [mm] | 10.29
Area [mm^2] | 3.31338
Duration [h] | 114.5428
Nominal Load [N] | 8
Nominal Stress [MPa] | 2.414453
Creep Load [N] | 4.892025
Creep Stress [MPa] | 1.476445
Failure Load [N] | 24.49202
Failure Stress [MPa] | 7.391855
Nominal Loading Degree [-] | 0.5
Loading Degree [-] | 0.1997395
Nominal RH [%] | 30
Measured Mean RH [%] | 66
Time [h] | Creep Compliance [MPa^-1] | Creep Strain [-]
0 | 0 | 0
1.050556 | 0.000904515 | 0.001335467
2.102778 | 0.0014192 | 0.002095371
3.152778 | 0.001840871 | 0.002717946
4.203333 | 0.001986989 | 0.00293368
5.253889 | 0.002039908 | 0.003011813
6.306111 | 0.002073713 | 0.003061724
7.356111 | 0.002081015 | 0.003072505
8.407222 | 0.00213236 | 0.003148312
9.46 | 0.002238831 | 0.003305512
10.51111 | 0.002233911 | 0.003298247
11.56222 | 0.002293045 | 0.003385556
12.61444 | 0.002318962 | 0.00342382
19.96722 | 0.002461293 | 0.003633965
31.22667 | 0.002653531 | 0.003917793
43.235 | 0.00295606 | 0.00436446
55.24833 | 0.003027962 | 0.004470621
67.25889 | 0.003085094 | 0.004554973
79.27111 | 0.003098091 | 0.004574162
85.28 | 0.003206549 | 0.004734295
91.04444 | 0.003099844 | 0.00457675
94.1 | 0.003120451 | 0.004607175
97.16111 | 0.003092738 | 0.004566258
100.2222 | 0.003037227 | 0.0044843
103.2817 | 0.003042586 | 0.004492212
106.3383 | 0.003119804 | 0.00460622
109.3989 | 0.003108173 | 0.004589048
112.455 | 0.00312328 | 0.004611352

## 1-mLT2-6-3-3-1-T
Experiment | VET6529
Sample | 1-mLT2-6-3-3-1-T
Sample Type | TL-LW
Thickness [mm] | 0.314
Width [mm] | 10.27
Area [mm^2] | 3.22478
Duration [h] | 114.5417
Nominal Load [N] | 8
Nominal Stress [MPa] | 2.480789
Creep Load [N] | 3.801467
Creep Stress [MPa] | 1.17883
Failure Load [N]
Failure Stress [MPa]
Nominal Loading Degree [-] | 0.5
Loading Degree [-] | 0.2357659
Nominal RH [%] | 30
Measured Mean RH [%] | 65
Time [h] | Creep Compliance [MPa^-1] | Creep Strain [-]
0 | 0 | 0
0.01111111 | -0.0002295788 | -0.0002706343
0.02166667 | -5.426562e-05 | -6.396992e-05
0.03222222 | -6.725946e-05 | -7.928745e-05
0.04333333 | -0.0001380781 | -0.0001627705
1.087222 | 0.0006216384 | 0.0007328059
2.138333 | 0.0008267486 | 0.0009745958
3.189444 | 0.001194939 | 0.00140863
4.240556 | 0.001592701 | 0.001877524
5.291111 | 0.001838779 | 0.002167607
6.342222 | 0.001896073 | 0.002235148
7.393333 | 0.001970696 | 0.002323115
8.443889 | 0.001915883 | 0.0022585
9.495 | 0.002091241 | 0.002465218
10.54722 | 0.002152403 | 0.002537317
11.59833 | 0.002096139 | 0.002470991
12.65 | 0.002129378 | 0.002510174
13.70111 | 0.002178089 | 0.002567596
21.055 | 0.002255386 | 0.002658717
32.31389 | 0.002441169 | 0.002877723
44.32222 | 0.002640193 | 0.003112338
56.335 | 0.002642593 | 0.003115168
68.34611 | 0.002652676 | 0.003127053
80.35944 | 0.002690767 | 0.003171957
86.36722 | 0.002690754 | 0.003171941
92.13167 | 0.002806979 | 0.00330895
95.18722 | 0.002749306 | 0.003240964
98.24889 | 0.002707877 | 0.003192126
101.3094 | 0.002673456 | 0.00315155
104.3689 | 0.002730614 | 0.003218929
107.4261 | 0.002694802 | 0.003176712
110.4867 | 0.002698243 | 0.00318077
113.5422 | 0.00271389 | 0.003199214

## 1-mLT2-5-1-2-2-T
Experiment | VET6528
Sample | 1-mLT2-5-1-2-2-T
Sample Type | TL-LW
Thickness [mm] | 0.316
Width [mm] | 10.06
Area [mm^2] | 3.17896
Duration [h] | 106.0128
Nominal Load [N] | 5
Nominal Stress [MPa] | 1.572841
Creep Load [N] | 7.929889
Creep Stress [MPa] | 2.494492
Failure Load [N] | 15.92989
Failure Stress [MPa] | 5.011038
Nominal Loading Degree [-] | 0.5
Loading Degree [-] | 0.4977994
Nominal RH [%] | 30
Measured Mean RH [%] | 64
Time [h] | Creep Compliance [MPa^-1] | Creep Strain [-]
0 | 0 | 0
0.008888889 | 7.599594e-05 | 0.0001895712
0.01722222 | 6.679004e-05 | 0.0001666072
0.02611111 | 0.0002011673 | 0.0005018102
0.035 | 0.0002850118 | 0.0007109596
0.1516667 | 0.0004997239 | 0.001246557
0.5022222 | 0.001005645 | 0.002508573
1.553889 | 0.001555647 | 0.003880547
2.605 | 0.001824694 | 0.004551683
3.656667 | 0.001868308 | 0.00466048
4.706667 | 0.002038684 | 0.00508548
5.756111 | 0.002244029 | 0.005597712
6.805556 | 0.002301634 | 0.005741408
7.857778 | 0.002363623 | 0.005896039
8.907222 | 0.002541164 | 0.006338914
9.959444 | 0.002566011 | 0.006400893
11.01 | 0.002649078 | 0.006608103
12.06278 | 0.0027112 | 0.006763065
13.11389 | 0.002830532 | 0.007060738
14.165 | 0.002859306 | 0.007132514
20.12167 | 0.00295157 | 0.007362667
31.87889 | 0.003119434 | 0.007781403
43.89111 | 0.003196808 | 0.00797441
55.9 | 0.003258858 | 0.008129195
67.90722 | 0.003324094 | 0.008291924
79.91778 | 0.003374833 | 0.008418493
91.92889 | 0.003511898 | 0.008760401
103.94 | 0.003532702 | 0.008812297

## 1-mLT2-5-5-3-1-T
Experiment | VET6528
Sample | 1-mLT2-5-5-3-1-T
Sample Type | TL-LW
Thickness [mm] | 0.306
Width [mm] | 10.13
Area [mm^2] | 3.09978
Duration [h] | 106.0128
Nominal Load [N] | 5
Nominal Stress [MPa] | 1.613018
Creep Load [N] | 6.586634
Creep Stress [MPa] | 2.124871
Failure Load [N] | 11.33663
Failure Stress [MPa] | 3.657238
Nominal Loading Degree [-] | 0.5
Loading Degree [-] | 0.5810044
Nominal RH [%] | 30
Measured Mean RH [%] | 64
Time [h] | Creep Compliance [MPa^-1] | Creep Strain [-]
0 | 0 | 0
0.01111111 | 9.13749e-05 | 0.0001941599
0.02222222 | 0.0001745643 | 0.0003709266
0.03333333 | 0.0003032328 | 0.0006443307
0.04333333 | 0.0003551754 | 0.000754702
0.215 | 0.000993584 | 0.002111238
0.5655556 | 0.002061075 | 0.00437952
1.617222 | 0.00300936 | 0.006394502
2.668333 | 0.003563736 | 0.007572481
3.72 | 0.003663955 | 0.007785434
4.77 | 0.003832262 | 0.008143065
5.82 | 0.00398728 | 0.008472458
6.869444 | 0.004149089 | 0.008816279
7.921111 | 0.004220363 | 0.008967727
8.971111 | 0.004360885 | 0.009266319
10.02278 | 0.00445923 | 0.00947529
11.07333 | 0.004540676 | 0.009648351
12.12611 | 0.004583391 | 0.009739115
13.17722 | 0.004649372 | 0.009879317
14.22833 | 0.004688556 | 0.009962578
20.185 | 0.004866228 | 0.01034011
31.94278 | 0.004947885 | 0.01051362
43.95444 | 0.004986571 | 0.01059582
55.96333 | 0.005025645 | 0.01067885
67.97056 | 0.005145049 | 0.01093257
79.98167 | 0.005163826 | 0.01097247
91.99222 | 0.005162432 | 0.0109695
104.0033 | 0.005142729 | 0.01092764

## 1-mLT2-4-6-1-2-T
Experiment | VET6530
Sample | 1-mLT2-4-6-1-2-T
Sample Type | TL-LW
Thickness [mm] | 0.306
Width [mm] | 10.03
Area [mm^2] | 3.06918
Duration [h] | 203.505
Nominal Load [N] | 8
Nominal Stress [MPa] | 2.606559
Creep Load [N] | 4.169516
Creep Stress [MPa] | 1.358511
Failure Load [N] | 24.09259
Failure Stress [MPa] | 7.849847
Nominal Loading Degree [-] | 0.5
Loading Degree [-] | 0.1730621
Nominal RH [%] | 30
Measured Mean RH [%] | 66
Time [h] | Creep Compliance [MPa^-1] | Creep Strain [-]
0 | 0 | 0
0.2305556 | 0.00066301 | 0.0009007066
0.5811111 | 0.000767881 | 0.001043175
0.9311111 | 0.001167547 | 0.001586125
1.281667 | 0.001460947 | 0.001984713
1.632778 | 0.001250625 | 0.001698988
1.983333 | 0.001292479 | 0.001755847
2.333333 | 0.001522089 | 0.002067775
3.385556 | 0.001738544 | 0.002361832
4.437778 | 0.001814859 | 0.002465507
5.488889 | 0.00192702 | 0.002617878
6.541667 | 0.001674397 | 0.002274687
7.593889 | 0.001826491 | 0.002481308
8.645 | 0.001894977 | 0.002574347
9.697222 | 0.001922271 | 0.002611426
10.74833 | 0.001847302 | 0.002509581
11.80111 | 0.001694425 | 0.002301895
12.85444 | 0.001658504 | 0.002253096
12.85444 | 0.001658504 | 0.002253096
22.36722 | 0.001983981 | 0.00269526
34.37889 | 0.001941532 | 0.002637593
46.39222 | 0.002396546 | 0.003255735
58.40389 | 0.002292722 | 0.003114688
70.41722 | 0.002450804 | 0.003329445
82.43222 | 0.002412313 | 0.003277155
94.44833 | 0.002043358 | 0.002775924
106.4639 | 0.002115009 | 0.002873264
118.4806 | 0.001916222 | 0.002603209
130.4961 | 0.002457427 | 0.003338443
142.5078 | 0.001943616 | 0.002640424
154.5228 | 0.002255323 | 0.003063882
166.5356 | 0.001656317 | 0.002250125
178.5489 | 0.002436943 | 0.003310614
190.5661 | 0.002078307 | 0.002823403
202.5833 | 0.002311867 | 0.003140698

## 1-mLT2-9-5-2-1-T
Experiment | VET6533
Sample | 1-mLT2-9-5-2-1-T
Sample Type | TL-LW
Thickness [mm] | 0.342
Width [mm] | 10.59
Area [mm^2] | 3.62178
Duration [h] | 181.26
Nominal Load [N] | 9
Nominal Stress [MPa] | 2.484966
Creep Load [N] | 11
Creep Stress [MPa] | 3.037181
Failure Load [N]
Failure Stress [MPa]
Nominal Loading Degree [-] | 0.5
Loading Degree [-] | 0.6074361
Nominal RH [%] | 30
Measured Mean RH [%] | 66
Time [h] | Creep Compliance [MPa^-1] | Creep Strain [-]
0 | 0 | 0
0.01111111 | 8.644927e-05 | 0.000262562
0.02166667 | 0.0001292337 | 0.0003925061
0.03166667 | 0.0002607013 | 0.000791797
0.04222222 | 0.0003549454 | 0.001078033
1.26 | 0.002180687 | 0.006623141
2.312222 | 0.0027218 | 0.008266598
3.363889 | 0.002820349 | 0.008565908
4.414444 | 0.003055447 | 0.009279944
5.465556 | 0.003243879 | 0.009852246
6.517222 | 0.003336439 | 0.01013337
7.566111 | 0.003422466 | 0.01039465
8.618333 | 0.003522024 | 0.01069702
9.667222 | 0.003604845 | 0.01094857
10.71889 | 0.003692388 | 0.01121445
11.76889 | 0.003741289 | 0.01136297
12.81944 | 0.003828712 | 0.01162849
13.86833 | 0.003891263 | 0.01181847
20.87611 | 0.004144692 | 0.01258818
27.88278 | 0.004293148 | 0.01303906
34.88833 | 0.004369541 | 0.01327108
41.89389 | 0.004436477 | 0.01347438
59.50444 | 0.004595631 | 0.01395776
71.50778 | 0.004716651 | 0.01432532
83.51167 | 0.004753389 | 0.0144369
95.515 | 0.004841399 | 0.0147042
107.5189 | 0.004883112 | 0.01483089
119.5222 | 0.004974882 | 0.01510962
131.5256 | 0.004983525 | 0.01513587
143.5356 | 0.004967985 | 0.01508867
155.5472 | 0.004982715 | 0.0151334
167.55 | 0.00503632 | 0.01529621
179.5594 | 0.005047019 | 0.01532871

## 1-mLT2-6-3-2-1-T
Experiment | VET9027
Sample | 1-mLT2-6-3-2-1-T
Sample Type | TL-LW
Thickness [mm] | 0.359
Width [mm] | 10.19
Area [mm^2] | 3.65821
Duration [h] | 89.02333
Nominal Load [N] | 8
Nominal Stress [MPa] | 2.186862
Creep Load [N] | 6.454545
Creep Stress [MPa] | 1.7644
Failure Load [N]
Failure Stress [MPa]
Nominal Loading Degree [-] | 0.5
Loading Degree [-] | 0.4524102
Nominal RH [%] | 30
Measured Mean RH [%] | 89
Time [h] | Creep Compliance [MPa^-1] | Creep Strain [-]
0 | 0 | 0
0.115 | 0.0003902481 | 0.0006885536
0.1272222 | 0.0003293906 | 0.0005811767
0.1388889 | 0.0005865096 | 0.001034837
0.1511111 | 0.0006682128 | 0.001178995
0.1633333 | 0.0007507516 | 0.001324626
1.193333 | 0.002910368 | 0.005135053
2.242778 | 0.004404742 | 0.007771727
3.291667 | 0.004673629 | 0.008246151
4.342778 | 0.004781822 | 0.008437046
5.393333 | 0.004834389 | 0.008529796
6.443333 | 0.004865262 | 0.008584268
7.492222 | 0.004968729 | 0.008766826
8.542778 | 0.005470744 | 0.00965258
9.592222 | 0.005592545 | 0.009867486
10.64222 | 0.005526662 | 0.009751242
11.69278 | 0.005473485 | 0.009657417
12.74167 | 0.005503263 | 0.009709956
13.79056 | 0.005408789 | 0.009543267
16.23889 | 0.005341365 | 0.009424304
19.73778 | 0.005476726 | 0.009663135
23.23833 | 0.005552037 | 0.009796014
26.73667 | 0.005643039 | 0.009956578
30.23444 | 0.00572578 | 0.01010257
33.73222 | 0.005966131 | 0.01052664
37.23111 | 0.006079348 | 0.0107264
40.73056 | 0.006201889 | 0.01094261
44.22889 | 0.006327668 | 0.01116454
47.72889 | 0.00648853 | 0.01144836
51.22778 | 0.006555506 | 0.01156654
54.72778 | 0.006752957 | 0.01191492
58.22667 | 0.006932743 | 0.01223213
61.725 | 0.007004368 | 0.01235851
65.22111 | 0.007116601 | 0.01255653
68.72 | 0.007234807 | 0.01276509
73.47167 | 0.007388438 | 0.01303616
79.47333 | 0.007408816 | 0.01307211
85.47389 | 0.00750394 | 0.01323995

## 1-mLT2-6-3-2-2-T
Experiment | VET9027
Sample | 1-mLT2-6-3-2-2-T
Sample Type | TL-LW
Thickness [mm] | 0.359
Width [mm] | 10.22
Area [mm^2] | 3.66898
Duration [h] | 89.02333
Nominal Load [N] | 8
Nominal Stress [MPa] | 2.180443
Creep Load [N] | 3.307994
Creep Stress [MPa] | 0.9016113
Failure Load [N] | 12.85345
Failure Stress [MPa] | 3.503276
Nominal Loading Degree [-] | 0.5
Loading Degree [-] | 0.2573624
Nominal RH [%] | 30
Measured Mean RH [%] | 89
Time [h] | Creep Compliance [MPa^-1] | Creep Strain [-]
0 | 0 | 0
0.01 | -0.0003601189 | -0.0003246872
0.01944444 | -0.0007678876 | -0.0006923362
0.02944444 | -0.0009549178 | -0.0008609647
0.03944444 | -0.001093705 | -0.0009860967
1.016667 | 0.003197104 | 0.002882545
2.066111 | 0.005330663 | 0.004806186
3.115556 | 0.005976114 | 0.005388132
4.166111 | 0.006232362 | 0.005619168
5.216667 | 0.006504263 | 0.005864317
6.266667 | 0.006877723 | 0.006201033
7.315556 | 0.006854507 | 0.006180101
8.366111 | 0.008151979 | 0.007349916
9.415556 | 0.008451299 | 0.007619787
10.46611 | 0.008448015 | 0.007616825
11.51611 | 0.008752567 | 0.007891413
12.565 | 0.008599196 | 0.007753132
13.61444 | 0.00880822 | 0.007941591
16.06222 | 0.008981973 | 0.008098248
19.56111 | 0.00904153 | 0.008151945
23.06167 | 0.009265546 | 0.008353921
26.56 | 0.009290896 | 0.008376777
30.05778 | 0.00959579 | 0.008651672
33.55556 | 0.01001884 | 0.009033102
37.05444 | 0.01050427 | 0.009470769
40.55389 | 0.01067484 | 0.009624552
44.05278 | 0.01097375 | 0.009894054
47.55278 | 0.01138343 | 0.01026343
51.05111 | 0.01172772 | 0.01057385
54.55111 | 0.01207416 | 0.0108862
58.05056 | 0.01244783 | 0.0112231
61.54833 | 0.01265361 | 0.01140863
65.04444 | 0.01303544 | 0.0117529
68.54333 | 0.01317484 | 0.01187859
73.295 | 0.01348518 | 0.01215839
79.29667 | 0.01390318 | 0.01253526
85.29722 | 0.01418949 | 0.01279341

## 1-mLT2-6-5-2-1-T
Experiment | VET9027
Sample | 1-mLT2-6-5-2-1-T
Sample Type | TL-LW
Thickness [mm] | 0.353
Width [mm] | 10.31
Area [mm^2] | 3.63943
Duration [h] | 89.02333
Nominal Load [N] | 8
Nominal Stress [MPa] | 2.198146
Creep Load [N] | 2.520779
Creep Stress [MPa] | 0.6926302
Failure Load [N] | 13.65714
Failure Stress [MPa] | 3.75255
Nominal Loading Degree [-] | 0.5
Loading Degree [-] | 0.1845759
Nominal RH [%] | 30
Measured Mean RH [%] | 89
Time [h] | Creep Compliance [MPa^-1] | Creep Strain [-]
0 | 0 | 0
0.2366667 | -0.00197898 | -0.001370702
0.2472222 | -0.001882985 | -0.001304212
0.2583333 | -0.001805132 | -0.001250289
0.2683333 | -0.001598376 | -0.001107083
0.2794444 | -0.001369787 | -0.0009487556
1.193333 | 0.00384306 | 0.002661819
2.242778 | 0.006671122 | 0.004620621
3.292222 | 0.007301176 | 0.005057015
4.342778 | 0.007719264 | 0.005346596
5.393333 | 0.007989069 | 0.005533471
6.443333 | 0.008222067 | 0.005694852
7.492222 | 0.00861414 | 0.005966413
8.542778 | 0.01008706 | 0.006986605
9.592222 | 0.01068546 | 0.00740107
10.64278 | 0.01085484 | 0.007518389
11.69278 | 0.01083246 | 0.007502888
12.74167 | 0.01079394 | 0.007476208
13.79111 | 0.01087529 | 0.007532555
16.23889 | 0.01098202 | 0.007606482
19.73778 | 0.01120874 | 0.007763509
23.23833 | 0.01152262 | 0.007980915
26.73667 | 0.01179404 | 0.00816891
30.23444 | 0.0120334 | 0.008334698
33.73222 | 0.01242317 | 0.008604666
37.23111 | 0.01293354 | 0.00895816
40.73056 | 0.01338525 | 0.009271027
44.22944 | 0.01367688 | 0.009473019
47.72889 | 0.01413401 | 0.009789644
51.22778 | 0.01458721 | 0.01010354
54.72778 | 0.01493361 | 0.01034347
58.22667 | 0.01526583 | 0.01057358
61.725 | 0.01550006 | 0.01073581
65.22111 | 0.01576658 | 0.01092041
68.72 | 0.01604819 | 0.01111546
73.47167 | 0.0166127 | 0.01150646
79.47333 | 0.01667639 | 0.01155057
85.47389 | 0.01700177 | 0.01177594

## 1-mLT2-4-6-1-1-T
Experiment | VET9028
Sample | 1-mLT2-4-6-1-1-T
Sample Type | TL-LW
Thickness [mm] | 0.306
Width [mm] | 9.94
Area [mm^2] | 3.04164
Duration [h] | 65.81722
Nominal Load [N] | 6
Nominal Stress [MPa] | 1.97262
Creep Load [N] | 2.111111
Creep Stress [MPa] | 0.69407
Failure Load [N]
Failure Stress [MPa]
Nominal Loading Degree [-] | 0.5
Loading Degree [-] | 0.1779667
Nominal RH [%] | 30
Measured Mean RH [%] | 88
Time [h] | Creep Compliance [MPa^-1] | Creep Strain [-]
0 | 0 | 0
0.01111111 | 0.0002373698 | 0.0001647512
0.02222222 | 0.0004825932 | 0.0003349535
0.03277778 | 0.0007372624 | 0.0005117117
0.2333333 | 0.003049896 | 0.002116841
0.5822222 | 0.01103801 | 0.007661154
0.9316667 | 0.01695813 | 0.01177013
1.280556 | 0.02162048 | 0.01500613
1.63 | 0.02355741 | 0.01635049
1.978889 | 0.02512051 | 0.0174354
2.327778 | 0.02585998 | 0.01794864
2.677222 | 0.02600397 | 0.01804858
3.026667 | 0.02661791 | 0.01847469
3.376111 | 0.02656826 | 0.01844023
4.423333 | 0.02756748 | 0.01913376
5.47 | 0.02792607 | 0.01938265
6.518889 | 0.02809704 | 0.01950131
7.567778 | 0.02848311 | 0.01976927
8.615 | 0.02882574 | 0.02000708
9.663889 | 0.02910637 | 0.02020186
10.71056 | 0.02925117 | 0.02030236
11.75778 | 0.0290674 | 0.02017481
12.80611 | 0.02939175 | 0.02039993
13.85333 | 0.02954915 | 0.02050918
14.90222 | 0.02972103 | 0.02062847
15.95 | 0.02947231 | 0.02045585
16.99778 | 0.02982373 | 0.02069975
18.045 | 0.02984696 | 0.02071588
19.09278 | 0.02968486 | 0.02060337
20.14111 | 0.0298637 | 0.0207275
21.19 | 0.02997842 | 0.02080712
22.23944 | 0.02974205 | 0.02064307
25.73389 | 0.02969016 | 0.02060705
29.22889 | 0.02980169 | 0.02068446
32.72389 | 0.02997086 | 0.02080187
36.21611 | 0.02979383 | 0.020679
39.71056 | 0.03013843 | 0.02091818
43.20444 | 0.02992959 | 0.02077323
46.69778 | 0.02995888 | 0.02079356
50.19222 | 0.03014165 | 0.02092042
53.68722 | 0.03022296 | 0.02097685
57.18167 | 0.02978066 | 0.02066986
60.67667 | 0.03010008 | 0.02089156
64.17111 | 0.03021668 | 0.02097249