## 1-mTR1-3-6+8
Experiment | VET304
Sample | 1-mTR1-3-6+8
Sample Type | TR
Thickness [mm] | 0.763
Width [mm] | 10.85
Area [mm^2] | 8.27855
Duration [h] | 145.1283
Nominal Load [N] | 13
Nominal Stress [MPa] | 1.570323
Creep Load [N] | 15.66647
Creep Stress [MPa] | 1.892418
Failure Load [N] | 24.48465
Failure Stress [MPa] | 2.957602
Nominal Loading Degree [-] | 0.5
Loading Degree [-] | 0.6398486
Nominal RH [%] | 30
Measured Mean RH [%] | 30
Compliance_1 [MPa^-1] | 0.0009462357
Compliance_2 [MPa^-1] | 0.000796193
Compliance_3 [MPa^-1] | 0.001245794
Compliance_4 [MPa^-1] | 0.001263498
Time [h] | Creep Strain [-] | Creep Compliance [MPa^-1]
0 | 0 | 0
0.008333333 | 0.000467203 | 0.0002468816
0.01666667 | 0.0007029153 | 0.0003714378
0.02555556 | 0.00057876 | 0.000305831
0.03388889 | 0.0008152048 | 0.0004307743
0.04222222 | 0.0009720266 | 0.0005136428
0.05055556 | 0.001033354 | 0.0005460499
0.05888889 | 0.001096613 | 0.0005794775
0.06777778 | 0.0009518057 | 0.0005029576
0.07611111 | 0.001262426 | 0.0006670971
0.08444444 | 0.001164148 | 0.0006151645
0.9861111 | 0.003013963 | 0.001592652
2.013333 | 0.003463423 | 0.001830158
3.04 | 0.003964306 | 0.002094837
4.068333 | 0.004118149 | 0.002176132
5.094444 | 0.004314011 | 0.00227963
6.121111 | 0.00456707 | 0.002413352
7.148333 | 0.004664123 | 0.002464638
8.174444 | 0.004991111 | 0.002637426
9.201111 | 0.005128432 | 0.00270999
10.22778 | 0.005265649 | 0.002782498
11.255 | 0.005373978 | 0.002839742
21.86556 | 0.005756054 | 0.00304164
32.13056 | 0.005977298 | 0.003158551
42.39889 | 0.006226189 | 0.003290072
52.66722 | 0.0064238 | 0.003394494
62.93167 | 0.006509137 | 0.003439588
74.29278 | 0.006931783 | 0.003662925
91.805 | 0.007005323 | 0.003701785
109.5667 | 0.007159777 | 0.003783402
127.3289 | 0.007435147 | 0.003928915
145.0944 | 0.007759227 | 0.004100167

## 1-mTR1-32-7+8
Experiment | VET3020
Sample | 1-mTR1-32-7+8
Sample Type | TR
Thickness [mm] | 0.884
Width [mm] | 10.39
Area [mm^2] | 9.18476
Duration [h] | 149.0467
Nominal Load [N] | 19
Nominal Stress [MPa] | 2.068644
Creep Load [N] | 13.98833
Creep Stress [MPa] | 1.522994
Failure Load [N] | 22.655
Failure Stress [MPa] | 2.466586
Nominal Loading Degree [-] | 0.5
Loading Degree [-] | 0.6174502
Nominal RH [%] | 30
Measured Mean RH [%] | 32
Compliance_1 [MPa^-1] | 0.002302363
Compliance_2 [MPa^-1] | 6.464126e-05
Compliance_3 [MPa^-1] | 0.001106615
Compliance_4 [MPa^-1] | 0.004178311
Time [h] | Creep Strain [-] | Creep Compliance [MPa^-1]
0 | 0 | 0
1.445 | 0.003113816 | 0.002044536
2.489444 | 0.004023232 | 0.00264166
3.533889 | 0.004192164 | 0.002752581
4.578333 | 0.004582172 | 0.003008661
5.622778 | 0.004629851 | 0.003039967
6.667222 | 0.004781299 | 0.003139408
7.711667 | 0.004859466 | 0.003190733
8.756111 | 0.005177906 | 0.003399821
9.800556 | 0.005399805 | 0.00354552
20.94056 | 0.006055867 | 0.003976291
37.88889 | 0.007267694 | 0.004771978
57.98 | 0.007635041 | 0.005013179
75.92944 | 0.008528424 | 0.005599776
93.88 | 0.008756346 | 0.00574943
111.8289 | 0.009832169 | 0.006455817
129.7778 | 0.009971629 | 0.006547386
147.7289 | 0.01032322 | 0.00677824

## 1-mTR1-32-13+14
Experiment | VET3020
Sample | 1-mTR1-32-13+14
Sample Type | TR
Thickness [mm] | 0.89
Width [mm] | 10.6
Area [mm^2] | 9.434
Duration [h] | 149.0461
Nominal Load [N] | 19
Nominal Stress [MPa] | 2.013992
Creep Load [N] | 19.29039
Creep Stress [MPa] | 2.044774
Failure Load [N] | 25.59809
Failure Stress [MPa] | 2.713386
Nominal Loading Degree [-] | 0.5
Loading Degree [-] | 0.7535873
Nominal RH [%] | 30
Measured Mean RH [%] | 32
Compliance_1 [MPa^-1] | 0.0005935234
Compliance_2 [MPa^-1] | 0.001670529
Compliance_3 [MPa^-1] | 0.001449004
Compliance_4 [MPa^-1] | 0.002891907
Time [h] | Creep Strain [-] | Creep Compliance [MPa^-1]
0 | 0 | 0
1.351667 | 0.003173502 | 0.001552007
2.395556 | 0.004096995 | 0.002003642
3.44 | 0.004765013 | 0.002330338
4.484444 | 0.005333388 | 0.002608303
5.528889 | 0.005821967 | 0.002847243
6.573333 | 0.00661563 | 0.003235385
7.617778 | 0.006950992 | 0.003399394
8.662222 | 0.007364159 | 0.003601454
9.706667 | 0.007768872 | 0.00379938
20.84667 | 0.007943375 | 0.003884721
37.795 | 0.008947134 | 0.004375611
57.88611 | 0.009822473 | 0.004803697
75.83556 | 0.01028606 | 0.005030417
93.78611 | 0.01077009 | 0.005267129
111.735 | 0.0113774 | 0.005564138
129.6839 | 0.01219081 | 0.005961938
147.6344 | 0.01279989 | 0.006259807

## 1-mTR1-25-15+16
Experiment | VET3022
Sample | 1-mTR1-25-15+16
Sample Type | TR
Thickness [mm] | 0.798
Width [mm] | 10.64
Area [mm^2] | 8.49072
Duration [h] | 181.1178
Nominal Load [N] | 20
Nominal Stress [MPa] | 2.355513
Creep Load [N] | 19
Creep Stress [MPa] | 2.237737
Failure Load [N] | 37.20833
Failure Stress [MPa] | 4.382235
Nominal Loading Degree [-] | 0.5
Loading Degree [-] | 0.5106383
Nominal RH [%] | 30
Measured Mean RH [%] | 32
Compliance_1 [MPa^-1] | 0.001186407
Compliance_2 [MPa^-1] | 4.414724e-06
Compliance_3 [MPa^-1] | 0.0001882034
Compliance_4 [MPa^-1] | 0.001245898
Time [h] | Creep Strain [-] | Creep Compliance [MPa^-1]
0 | 0 | 0
0.008888889 | 0.0001549623 | 6.924953e-05
0.01777778 | 2.916416e-05 | 1.303288e-05
0.02611111 | 9.53156e-05 | 4.259463e-05
0.035 | 0.0001480611 | 6.616553e-05
0.3105556 | 0.002451847 | 0.001095682
0.6583333 | 0.002738342 | 0.00122371
1.007222 | 0.002865563 | 0.001280563
1.355556 | 0.002785676 | 0.001244863
1.704444 | 0.00289282 | 0.001292744
2.053333 | 0.003007716 | 0.001344088
2.402222 | 0.002637436 | 0.001178617
2.75 | 0.002789753 | 0.001246685
3.793889 | 0.002855015 | 0.001275849
4.838889 | 0.002888038 | 0.001290607
5.883333 | 0.003001394 | 0.001341263
6.928889 | 0.003012179 | 0.001346082
7.972778 | 0.003086821 | 0.001379439
9.017222 | 0.003187701 | 0.00142452
10.06222 | 0.003141952 | 0.001404075
11.10556 | 0.003280844 | 0.001466143
12.15 | 0.003246281 | 0.001450698
13.195 | 0.003286169 | 0.001468523
14.23889 | 0.003334812 | 0.001490261
15.28444 | 0.00338325 | 0.001511907
16.32889 | 0.003399549 | 0.001519191
17.37333 | 0.003508179 | 0.001567735
18.66889 | 0.003498131 | 0.001563245
20.46278 | 0.00350074 | 0.001564411
22.25889 | 0.003597422 | 0.001607616
24.05333 | 0.003543122 | 0.00158335
25.84833 | 0.003662341 | 0.001636627
27.64278 | 0.003737561 | 0.001670241
29.43667 | 0.003735179 | 0.001669177
31.23167 | 0.003813308 | 0.001704091
33.02667 | 0.003815932 | 0.001705264
34.82056 | 0.003876259 | 0.001732223
36.61667 | 0.003919633 | 0.001751606
54.57167 | 0.004400505 | 0.001966498
72.52 | 0.004711297 | 0.002105385
90.47611 | 0.005009032 | 0.002238436
108.4294 | 0.005111487 | 0.002284221
126.3833 | 0.005095153 | 0.002276922
144.3394 | 0.005162919 | 0.002307205
162.4411 | 0.005207628 | 0.002327185
180.39 | 0.005183573 | 0.002316435

## 1-mTR1-27-17+18
Experiment | VET3021
Sample | 1-mTR1-27-17+18
Sample Type | TR
Thickness [mm] | 0.898
Width [mm] | 10.42
Area [mm^2] | 9.35716
Duration [h] | 153.7083
Nominal Load [N] | 11
Nominal Stress [MPa] | 1.17557
Creep Load [N] | 12.72719
Creep Stress [MPa] | 1.360155
Failure Load [N] | 44.0129
Failure Stress [MPa] | 4.70366
Nominal Loading Degree [-] | 0.3
Loading Degree [-] | 0.2891695
Nominal RH [%] | 30
Measured Mean RH [%] | 32
Compliance_1 [MPa^-1] | 0.0003516705
Compliance_2 [MPa^-1] | 1.18376e-05
Compliance_3 [MPa^-1] | 0.0004244673
Compliance_4 [MPa^-1] | 0.0004196099
Time [h] | Creep Strain [-] | Creep Compliance [MPa^-1]
0 | 0 | 0
0.1416667 | 0.000197157 | 0.0001449519
0.49 | 0.0002879664 | 0.0002117158
0.8383333 | 0.0004540947 | 0.0003338551
1.883333 | 0.0006221351 | 0.0004574001
2.928333 | 0.000699019 | 0.000513926
3.973333 | 0.0006888707 | 0.0005064648
5.017778 | 0.0007103185 | 0.0005222335
6.062778 | 0.0007863877 | 0.0005781603
7.108333 | 0.0008257554 | 0.0006071039
8.153333 | 0.0008267306 | 0.0006078209
9.197222 | 0.000907481 | 0.0006671894
10.24222 | 0.0009015337 | 0.0006628168
11.28667 | 0.001019287 | 0.0007493903
12.33167 | 0.001010336 | 0.0007428095
13.37667 | 0.001053774 | 0.0007747453
14.42056 | 0.001265866 | 0.0009306774
26.83222 | 0.001353512 | 0.0009951157
44.78944 | 0.001414709 | 0.001040109
62.74 | 0.001290531 | 0.000948812
80.69778 | 0.001351022 | 0.0009932851
98.65056 | 0.001341151 | 0.0009860278
116.6028 | 0.001517661 | 0.0011158
134.5589 | 0.001564946 | 0.001150564
152.5144 | 0.001510825 | 0.001110774

## 1-mTR1-27-19+20
Experiment | VET3021
Sample | 1-mTR1-27-19+20
Sample Type | TR
Thickness [mm] | 0.898
Width [mm] | 10.48
Area [mm^2] | 9.41104
Duration [h] | 153.7083
Nominal Load [N] | 11
Nominal Stress [MPa] | 1.16884
Creep Load [N] | 9.812987
Creep Stress [MPa] | 1.04271
Failure Load [N] | 29.52727
Failure Stress [MPa] | 3.137514
Nominal Loading Degree [-] | 0.3
Loading Degree [-] | 0.3323364
Nominal RH [%] | 30
Measured Mean RH [%] | 32
Compliance_1 [MPa^-1] | 0.0005529068
Compliance_2 [MPa^-1] | 0.000208549
Compliance_3 [MPa^-1] | 0.0009386997
Compliance_4 [MPa^-1] | 0.002806895
Time [h] | Creep Strain [-] | Creep Compliance [MPa^-1]
0 | 0 | 0
1.045556 | 0.0002112437 | 0.000202591
2.090556 | 0.0005697236 | 0.0005463873
3.135556 | 0.00054778 | 0.0005253426
4.18 | 0.00084099 | 0.0008065424
5.225 | 0.001217202 | 0.001167345
6.270556 | 0.001174177 | 0.001126082
7.315556 | 0.001382536 | 0.001325906
8.359444 | 0.001706736 | 0.001636827
9.404444 | 0.001840824 | 0.001765422
10.44889 | 0.002079835 | 0.001994643
11.49389 | 0.002208118 | 0.002117672
12.53889 | 0.002382718 | 0.00228512
13.58278 | 0.00271821 | 0.002606871
25.99444 | 0.002843636 | 0.002727159
43.95167 | 0.003077305 | 0.002951256
61.90222 | 0.00310189 | 0.002974834
79.86 | 0.00331717 | 0.003181296
97.81278 | 0.003579713 | 0.003433085
115.765 | 0.003827388 | 0.003670615
133.7211 | 0.003937561 | 0.003776276
151.6767 | 0.004077948 | 0.003910913

## 1-mTR1-32-15+16
Experiment | VET3019
Sample | 1-mTR1-32-15+16
Sample Type | TR
Thickness [mm] | 0.887
Width [mm] | 10.27
Area [mm^2] | 9.10949
Duration [h] | 152.3378
Nominal Load [N] | 12
Nominal Stress [MPa] | 1.317308
Creep Load [N] | 9.602941
Creep Stress [MPa] | 1.054169
Failure Load [N] | 18.60294
Failure Stress [MPa] | 2.04215
Nominal Loading Degree [-] | 0.3
Loading Degree [-] | 0.5162055
Nominal RH [%] | 30
Measured Mean RH [%] | 32
Compliance_1 [MPa^-1] | 0.000431961
Compliance_2 [MPa^-1] | 0.0002505507
Compliance_3 [MPa^-1] | 0.00118623
Compliance_4 [MPa^-1] | 0.001684208
Time [h] | Creep Strain [-] | Creep Compliance [MPa^-1]
0 | 0 | 0
0.008888889 | 1.039906e-06 | 9.864703e-07
0.01777778 | -8.527469e-06 | -8.089281e-06
0.02611111 | 2.091489e-05 | 1.984017e-05
0.035 | 3.350143e-05 | 3.177994e-05
0.9577778 | 0.0007454319 | 0.0007071276
1.988333 | 0.000973488 | 0.0009234649
3.018889 | 0.001046069 | 0.0009923159
4.712222 | 0.001276238 | 0.001210658
5.742222 | 0.001390491 | 0.00131904
6.772222 | 0.001436245 | 0.001362443
7.802222 | 0.001511075 | 0.001433428
8.832222 | 0.001583116 | 0.001501767
9.862778 | 0.001654016 | 0.001569024
10.89389 | 0.001770371 | 0.001679399
11.92444 | 0.001847986 | 0.001753026
12.955 | 0.001894584 | 0.00179723
26.69833 | 0.002236793 | 0.002121854
45.03889 | 0.002492879 | 0.002364781
62.83889 | 0.002724207 | 0.002584222
80.64167 | 0.002944042 | 0.002792761
98.43611 | 0.003034843 | 0.002878896
116.23 | 0.00318523 | 0.003021556
134.0256 | 0.003271305 | 0.003103208
151.8239 | 0.00347894 | 0.003300173

## 1-mTR1-32-17+18
Experiment | VET3019
Sample | 1-mTR1-32-17+18
Sample Type | TR
Thickness [mm] | 0.9
Width [mm] | 10.37
Area [mm^2] | 9.333
Duration [h] | 152.3372
Nominal Load [N] | 12
Nominal Stress [MPa] | 1.28576
Creep Load [N] | 13.71895
Creep Stress [MPa] | 1.46994
Failure Load [N] | 36.94118
Failure Stress [MPa] | 3.958125
Nominal Loading Degree [-] | 0.3
Loading Degree [-] | 0.371373
Nominal RH [%] | 30
Measured Mean RH [%] | 32
Compliance_1 [MPa^-1] | 0.0002317733
Compliance_2 [MPa^-1] | 0.0001857197
Compliance_3 [MPa^-1] | 0.0003848611
Compliance_4 [MPa^-1] | 0.001209515
Time [h] | Creep Strain [-] | Creep Compliance [MPa^-1]
0 | 0 | 0
0.8688889 | 0.0004099695 | 0.0002789021
1.899444 | 0.0005643048 | 0.0003838964
2.930556 | 0.0006042105 | 0.0004110442
4.623333 | 0.0007062505 | 0.000480462
5.653333 | 0.0008638478 | 0.0005876754
6.683333 | 0.0009105165 | 0.0006194241
7.713333 | 0.001039805 | 0.0007073789
8.743333 | 0.001125809 | 0.0007658872
9.774444 | 0.001170587 | 0.0007963502
10.805 | 0.001269709 | 0.0008637828
11.83556 | 0.001342974 | 0.0009136245
12.86611 | 0.001435042 | 0.0009762583
26.60944 | 0.001788143 | 0.001216473
44.95 | 0.002001654 | 0.001361724
62.75056 | 0.002205479 | 0.001500387
80.55278 | 0.002210184 | 0.001503588
98.34778 | 0.002232894 | 0.001519037
116.1411 | 0.002425189 | 0.001649855
133.9367 | 0.002517472 | 0.001712635
151.735 | 0.002575376 | 0.001752028

## 1-mTR1-32-19+20
Experiment | VET3019
Sample | 1-mTR1-32-19+20
Sample Type | TR
Thickness [mm] | 0.889
Width [mm] | 10.54
Area [mm^2] | 9.37006
Duration [h] | 152.3372
Nominal Load [N] | 12
Nominal Stress [MPa] | 1.280675
Creep Load [N] | 9.722222
Creep Stress [MPa] | 1.037584
Failure Load [N] | 30.16667
Failure Stress [MPa] | 3.219474
Nominal Loading Degree [-] | 0.3
Loading Degree [-] | 0.3222836
Nominal RH [%] | 30
Measured Mean RH [%] | 32
Compliance_1 [MPa^-1] | 0.0001989997
Compliance_2 [MPa^-1] | 0.0006975485
Compliance_3 [MPa^-1] | 0.0007087664
Compliance_4 [MPa^-1] | 0.001531252
Time [h] | Creep Strain [-] | Creep Compliance [MPa^-1]
0 | 0 | 0
0.7933333 | 0.0004239408 | 0.0004085846
1.824444 | 0.0008013919 | 0.0007723636
2.854444 | 0.0008577065 | 0.0008266383
4.547778 | 0.001127746 | 0.001086896
5.577778 | 0.00131172 | 0.001264206
6.607778 | 0.00137091 | 0.001321252
7.637778 | 0.001440168 | 0.001388001
8.667778 | 0.001499789 | 0.001445463
9.698889 | 0.001680111 | 0.001619253
10.72944 | 0.001764942 | 0.001701012
11.76 | 0.001858509 | 0.00179119
12.79111 | 0.001956643 | 0.001885769
26.53389 | 0.002083367 | 0.002007902
44.87444 | 0.002272508 | 0.002190192
62.675 | 0.002413247 | 0.002325834
80.47722 | 0.002496906 | 0.002406462
98.27222 | 0.002628823 | 0.002533601
116.0656 | 0.002710883 | 0.002612688
133.8611 | 0.00279873 | 0.002697353
151.6594 | 0.00305226 | 0.002941699

## 1-mTR2-2-11+12
Experiment | VET3033
Sample | 1-mTR2-2-11+12
Sample Type | TR
Thickness [mm] | 0.752
Width [mm] | 10.62
Area [mm^2] | 7.98624
Duration [h] | 175.5867
Nominal Load [N] | 15
Nominal Stress [MPa] | 1.878231
Creep Load [N] | 15.80263
Creep Stress [MPa] | 1.978732
Failure Load [N] | 17.80263
Failure Stress [MPa] | 2.229163
Nominal Loading Degree [-] | 0.5
Loading Degree [-] | 0.8876571
Nominal RH [%] | 30
Measured Mean RH [%] | 32
Compliance_1 [MPa^-1] | 6.19974e-05
Compliance_2 [MPa^-1] | 5.340675e-06
Compliance_3 [MPa^-1] | 0.001941871
Compliance_4 [MPa^-1] | 0.00104101
Time [h] | Creep Strain [-] | Creep Compliance [MPa^-1]
0 | 0 | 0
0.01 | 0.0001021058 | 5.160162e-05
0.02 | -1.407545e-05 | -7.113369e-06
0.03 | 0.0001715415 | 8.669263e-05
0.04 | 0.0001206595 | 6.097818e-05
0.2422222 | 0.000333172 | 0.0001683765
0.59 | 0.0004569986 | 0.0002309552
1.635556 | 0.0007394398 | 0.0003736937
2.681667 | 0.0009840517 | 0.0004973142
3.728333 | 0.001187922 | 0.0006003449
4.775 | 0.002053696 | 0.001037885
5.821111 | 0.002195143 | 0.001109368
6.867222 | 0.002388049 | 0.001206858
7.913333 | 0.002482252 | 0.001254466
8.958889 | 0.002706465 | 0.001367777
19.42222 | 0.003528153 | 0.001783037
31.63278 | 0.003914716 | 0.001978396
49.59444 | 0.00447103 | 0.002259542
67.55778 | 0.004772691 | 0.002411994
85.51944 | 0.004910879 | 0.002481831
103.4811 | 0.005128033 | 0.002591575
121.4467 | 0.005328772 | 0.002693023
139.4061 | 0.005513589 | 0.002786425
157.3672 | 0.005846037 | 0.002954435
175.3289 | 0.005910022 | 0.002986772

## 1-mTR1-21-5+6
Experiment | VET6518
Sample | 1-mTR1-21-5+6
Sample Type | TR
Thickness [mm] | 0.802
Width [mm] | 10.78
Area [mm^2] | 8.64556
Duration [h] | 106.8394
Nominal Load [N] | 14
Nominal Stress [MPa] | 1.619328
Creep Load [N] | 9.975813
Creep Stress [MPa] | 1.153865
Failure Load [N] | 34.28351
Failure Stress [MPa] | 3.965446
Nominal Loading Degree [-] | 0.3
Loading Degree [-] | 0.29098
Nominal RH [%] | 65
Measured Mean RH [%] | 66
Compliance_1 [MPa^-1] | 0.001434547
Compliance_2 [MPa^-1] | 0.002313024
Compliance_3 [MPa^-1] | 0.002081108
Compliance_4 [MPa^-1] | 0.00192852
Time [h] | Creep Strain [-] | Creep Compliance [MPa^-1]
0 | 0 | 0
0.01222222 | 0.0002380179 | 0.0002062787
0.02444444 | 0.0005220739 | 0.0004524565
0.8711111 | 0.002107833 | 0.001826758
1.992778 | 0.004425947 | 0.003835756
3.113889 | 0.004940734 | 0.004281898
4.235556 | 0.005275318 | 0.004571866
5.356667 | 0.005438245 | 0.004713067
6.477778 | 0.005627753 | 0.004877304
7.6 | 0.005709819 | 0.004948427
8.723333 | 0.005775995 | 0.005005779
16.57722 | 0.006508404 | 0.005640523
24.05333 | 0.007151113 | 0.006197528
31.53056 | 0.007258985 | 0.006291015
39.00611 | 0.007456027 | 0.006461782
46.48278 | 0.007596815 | 0.006583796
53.96111 | 0.007778188 | 0.006740983
61.43667 | 0.007729927 | 0.006699158
68.91333 | 0.007832577 | 0.00678812
76.38944 | 0.007869809 | 0.006820388
83.86889 | 0.007864667 | 0.006815931
91.34611 | 0.007904138 | 0.006850138
98.82278 | 0.008113166 | 0.007031293
106.3067 | 0.008360502 | 0.007245647

## 1-mTR1-8-3+4
Experiment | VET6518
Sample | 1-mTR1-8-3+4
Sample Type | TR
Thickness [mm] | 0.663
Width [mm] | 10.83
Area [mm^2] | 7.18029
Duration [h] | 107.4594
Nominal Load [N] | 13
Nominal Stress [MPa] | 1.810512
Creep Load [N] | 7.347484
Creep Stress [MPa] | 1.023285
Failure Load [N] | 18.01415
Failure Stress [MPa] | 2.508833
Nominal Loading Degree [-] | 0.3
Loading Degree [-] | 0.4078729
Nominal RH [%] | 65
Measured Mean RH [%] | 66
Compliance_1 [MPa^-1] | 3.242069e-06
Compliance_2 [MPa^-1] | 0.0002683332
Compliance_3 [MPa^-1] | 0.004060321
Compliance_4 [MPa^-1] | 0.00267778
Time [h] | Creep Strain [-] | Creep Compliance [MPa^-1]
0 | 0 | 0
0.01111111 | 0.0001121023 | 0.0001095514
0.02222222 | 3.302745e-05 | 3.22759e-05
0.9455556 | 0.001168188 | 0.001141606
2.067222 | 0.001265672 | 0.001236872
3.188333 | 0.001449101 | 0.001416126
4.309444 | 0.001722096 | 0.001682909
5.431111 | 0.002325566 | 0.002272647
6.552778 | 0.002569278 | 0.002510813
7.674444 | 0.002822648 | 0.002758418
8.797778 | 0.002928623 | 0.002861982
16.65167 | 0.003902562 | 0.003813758
24.12778 | 0.004971761 | 0.004858627
31.605 | 0.005039732 | 0.004925051
39.08056 | 0.005290978 | 0.00517058
46.55722 | 0.005438785 | 0.005315023
54.03556 | 0.00553837 | 0.005412343
61.51167 | 0.005633931 | 0.005505729
68.98778 | 0.005770004 | 0.005638706
76.46444 | 0.005880043 | 0.005746241
83.94333 | 0.005981622 | 0.005845508
91.42056 | 0.006021325 | 0.005884308
98.89722 | 0.006276924 | 0.00613409
106.3806 | 0.00626024 | 0.006117787

## 1-mTR1-32-5+6
Experiment | VET6521
Sample | 1-mTR1-32-5+6
Sample Type | TR
Thickness [mm] | 0.88
Width [mm] | 10.34
Area [mm^2] | 9.0992
Duration [h] | 114.4539
Nominal Load [N] | 16
Nominal Stress [MPa] | 1.758396
Creep Load [N] | 11.62017
Creep Stress [MPa] | 1.277054
Failure Load [N] | 22.19912
Failure Stress [MPa] | 2.439678
Nominal Loading Degree [-] | 0.3
Loading Degree [-] | 0.5234518
Nominal RH [%] | 65
Measured Mean RH [%] | 64
Compliance_1 [MPa^-1] | 0.003124219
Compliance_2 [MPa^-1] | 0.002527098
Compliance_3 [MPa^-1] | 0.001415996
Compliance_4 [MPa^-1] | 0.00168376
Time [h] | Creep Strain [-] | Creep Compliance [MPa^-1]
0 | 0 | 0
0.008888889 | 0.001885186 | 0.0014762
0.01777778 | 0.002743629 | 0.002148405
0.1166667 | 0.004683978 | 0.003667801
0.465 | 0.005832052 | 0.004566802
0.8138889 | 0.005864525 | 0.00459223
1.162778 | 0.006416864 | 0.00502474
1.510556 | 0.006937932 | 0.005432764
1.858889 | 0.007049406 | 0.005520054
2.207778 | 0.007007834 | 0.005487501
3.252778 | 0.007726909 | 0.006050574
4.299444 | 0.007943408 | 0.006220105
5.345 | 0.008027357 | 0.006285841
6.391111 | 0.008188182 | 0.006411776
7.436667 | 0.00832118 | 0.006515919
8.483333 | 0.008553623 | 0.006697935
9.528889 | 0.008661884 | 0.006782709
10.57444 | 0.008660433 | 0.006781572
11.61889 | 0.008787798 | 0.006881306
12.66444 | 0.008814735 | 0.006902399
13.70889 | 0.008835273 | 0.006918482
14.75444 | 0.0087879 | 0.006881386
15.8 | 0.008896054 | 0.006966076
16.845 | 0.008994636 | 0.007043271
17.89111 | 0.008999618 | 0.007047172
18.93778 | 0.009068094 | 0.007100792
19.98333 | 0.009116557 | 0.007138742
21.02889 | 0.009277705 | 0.007264929
22.075 | 0.009257718 | 0.007249278
23.12111 | 0.009260127 | 0.007251165
24.41722 | 0.009276842 | 0.007264254
36.38667 | 0.009444025 | 0.007395166
51.245 | 0.01012065 | 0.007925
63.215 | 0.01025365 | 0.008029147
75.18444 | 0.01018169 | 0.007972797
100.605 | 0.01033433 | 0.00809232
112.5767 | 0.01035782 | 0.008110713

## 1-mTR2-5-5+6
Experiment | VET6526
Sample | 1-mTR2-5-5+6
Sample Type | TR
Thickness [mm] | 0.856
Width [mm] | 10.93
Area [mm^2] | 9.35608
Duration [h] | 115.2817
Nominal Load [N] | 16
Nominal Stress [MPa] | 1.710118
Creep Load [N] | 12.5
Creep Stress [MPa] | 1.33603
Failure Load [N]
Failure Stress [MPa]
Nominal Loading Degree [-] | 0.5
Loading Degree [-] | 0.4175093
Nominal RH [%] | 65
Measured Mean RH [%] | 65
Compliance_1 [MPa^-1] | 2.557923e-06
Compliance_2 [MPa^-1] | 0.002959846
Compliance_3 [MPa^-1] | 0.007428653
Compliance_4 [MPa^-1] | 0.001130994
Time [h] | Creep Strain [-] | Creep Compliance [MPa^-1]
0 | 0 | 0
0.3494444 | 0.001551848 | 0.001161537
1.397222 | 0.003780454 | 0.002829618
2.443889 | 0.005984135 | 0.004479044
3.492222 | 0.006852282 | 0.00512884
4.54 | 0.007355007 | 0.005505123
5.587778 | 0.007813393 | 0.005848218
6.636667 | 0.00839702 | 0.006285055
7.683889 | 0.01014461 | 0.007593101
8.731111 | 0.01039567 | 0.007781021
9.778889 | 0.01062821 | 0.007955073
10.82556 | 0.01130625 | 0.008462574
11.87444 | 0.01171112 | 0.008765611
12.92111 | 0.0118586 | 0.008875999
13.96944 | 0.01204201 | 0.009013283
19.90778 | 0.012536 | 0.009383022
26.88889 | 0.01295692 | 0.009698077
33.87056 | 0.01313214 | 0.009829232
41.60556 | 0.01335079 | 0.009992882
53.58944 | 0.01375614 | 0.01029629
65.58222 | 0.0144222 | 0.01079482
77.57111 | 0.01462514 | 0.01094672
89.55889 | 0.01496717 | 0.01120272
101.5489 | 0.01520556 | 0.01138116
113.5367 | 0.01542434 | 0.01154491

## 1-mTR1-27-13+14
Experiment | VET6523
Sample | 1-mTR1-27-13+14
Sample Type | TR
Thickness [mm] | 0.888
Width [mm] | 10.95
Area [mm^2] | 9.7236
Duration [h] | 113.77
Nominal Load [N] | 10
Nominal Stress [MPa] | 1.028426
Creep Load [N] | 16.36098
Creep Stress [MPa] | 1.682605
Failure Load [N] | 43.36098
Failure Stress [MPa] | 4.459354
Nominal Loading Degree [-] | 0.5
Loading Degree [-] | 0.3773203
Nominal RH [%] | 65
Measured Mean RH [%] | 66
Compliance_1 [MPa^-1] | 0.0003750881
Compliance_2 [MPa^-1] | 0.003477795
Compliance_3 [MPa^-1] | 0.006645804
Compliance_4 [MPa^-1] | 1.526652e-05
Time [h] | Creep Strain [-] | Creep Compliance [MPa^-1]
0 | 0 | 0
0.01 | -0.0002140612 | -0.0001272201
0.01944444 | 0.0001306512 | 7.764817e-05
0.02944444 | 4.563126e-05 | 2.711942e-05
0.03944444 | -7.068044e-05 | -4.200656e-05
0.9588889 | 0.005303245 | 0.003151807
2.001667 | 0.006937673 | 0.004123175
3.044444 | 0.008880177 | 0.005277637
4.087222 | 0.01047137 | 0.006223311
5.129444 | 0.01159117 | 0.006888824
6.172222 | 0.01231074 | 0.007316477
7.214444 | 0.01318805 | 0.00783788
8.257222 | 0.01342816 | 0.007980578
9.3 | 0.01370033 | 0.008142336
10.34278 | 0.01411453 | 0.008388502
11.38611 | 0.01448526 | 0.008608831
22.755 | 0.01592284 | 0.009463206
40.685 | 0.01669113 | 0.009919819
58.61667 | 0.0170526 | 0.01013464
76.545 | 0.0174338 | 0.0103612
94.47611 | 0.01748726 | 0.01039297
112.4067 | 0.01750557 | 0.01040385

## 1-mTR1-27-9+10
Experiment | VET6523
Sample | 1-mTR1-27-9+10
Sample Type | TR
Thickness [mm] | 0.894
Width [mm] | 10.58
Area [mm^2] | 9.45852
Duration [h] | 113.7694
Nominal Load [N] | 10
Nominal Stress [MPa] | 1.057248
Creep Load [N] | 16.74596
Creep Stress [MPa] | 1.770463
Failure Load [N] | 27.17453
Failure Stress [MPa] | 2.873021
Nominal Loading Degree [-] | 0.5
Loading Degree [-] | 0.6162373
Nominal RH [%] | 65
Measured Mean RH [%] | 66
Compliance_1 [MPa^-1] | 0.001561544
Compliance_2 [MPa^-1] | 0.006810085
Compliance_3 [MPa^-1] | 0.004012862
Compliance_4 [MPa^-1] | 0.001689906
Time [h] | Creep Strain [-] | Creep Compliance [MPa^-1]
0 | 0 | 0
0.01 | 0.0003767236 | 0.0002127826
0.02 | 0.001567733 | 0.0008854935
0.02944444 | 0.001086389 | 0.0006136188
0.03944444 | 0.002102935 | 0.001187789
0.9072222 | 0.01061609 | 0.005996225
1.950556 | 0.01442435 | 0.008147221
2.992778 | 0.01579648 | 0.00892223
4.035556 | 0.01714652 | 0.009684766
5.077778 | 0.01763331 | 0.009959718
6.120556 | 0.01832702 | 0.01035154
7.162778 | 0.01891039 | 0.01068104
8.205556 | 0.01925198 | 0.01087398
9.248333 | 0.01957877 | 0.01105856
10.29167 | 0.01976096 | 0.01116147
11.33444 | 0.01989008 | 0.0112344
22.70333 | 0.02139316 | 0.01208337
40.63333 | 0.02259504 | 0.01276222
58.56444 | 0.02331309 | 0.01316779
76.49333 | 0.02365712 | 0.01336211
94.42389 | 0.02381955 | 0.01345386
112.3544 | 0.0238866 | 0.01349173

## 1-mTR1-27-11+12
Experiment | VET6523
Sample | 1-mTR1-27-11+12
Sample Type | TR
Thickness [mm] | 0.889
Width [mm] | 10.77
Area [mm^2] | 9.57453
Duration [h] | 113.7694
Nominal Load [N] | 10
Nominal Stress [MPa] | 1.044438
Creep Load [N] | 16.82045
Creep Stress [MPa] | 1.756791
Failure Load [N] | 41.9633
Failure Stress [MPa] | 4.382806
Nominal Loading Degree [-] | 0.5
Loading Degree [-] | 0.400837
Nominal RH [%] | 65
Measured Mean RH [%] | 66
Compliance_1 [MPa^-1] | 0.0005681258
Compliance_2 [MPa^-1] | 0.003197308
Compliance_3 [MPa^-1] | 0.004823118
Compliance_4 [MPa^-1] | 1.630715e-05
Time [h] | Creep Strain [-] | Creep Compliance [MPa^-1]
0 | 0 | 0
0.008333333 | 0.0004463946 | 0.0002540966
0.01722222 | 0.0007556487 | 0.0004301302
0.02611111 | 0.0008842388 | 0.0005033262
0.035 | 0.000942861 | 0.0005366951
0.8594444 | 0.005062456 | 0.00288165
1.902222 | 0.006479941 | 0.003688511
2.945 | 0.00849389 | 0.00483489
3.987778 | 0.00960559 | 0.005467692
5.03 | 0.01044617 | 0.005946165
6.072778 | 0.01080367 | 0.006149665
7.115 | 0.01125837 | 0.006408487
8.157778 | 0.01159701 | 0.006601247
9.200556 | 0.01202367 | 0.006844112
10.24333 | 0.01228038 | 0.006990233
11.28667 | 0.01261356 | 0.00717989
22.65556 | 0.01365454 | 0.007772437
40.58556 | 0.01424541 | 0.00810877
58.51667 | 0.01472618 | 0.008382432
76.44556 | 0.01494828 | 0.008508854
94.37611 | 0.01528263 | 0.008699172
112.3067 | 0.01542849 | 0.008782203

## 1-mTR1-10-6+7
Experiment | VET6517
Sample | 1-mTR1-10-6+7
Sample Type | TR
Thickness [mm] | 0.79
Width [mm] | 10.66
Area [mm^2] | 8.4214
Duration [h] | 105.7378
Nominal Load [N] | 10
Nominal Stress [MPa] | 1.187451
Creep Load [N] | 9.40566
Creep Stress [MPa] | 1.116876
Failure Load [N] | 25.40566
Failure Stress [MPa] | 3.016798
Nominal Loading Degree [-] | 0.3
Loading Degree [-] | 0.3702191
Nominal RH [%] | 65
Measured Mean RH [%] | 66
Compliance_1 [MPa^-1] | 0.000743871
Compliance_2 [MPa^-1] | 0.007117399
Compliance_3 [MPa^-1] | 0.004066707
Compliance_4 [MPa^-1] | 1.811884e-05
Time [h] | Creep Strain [-] | Creep Compliance [MPa^-1]
0 | 0 | 0
0.01111111 | 0.00036037 | 0.0003226589
0.02222222 | 0.0007111052 | 0.0006366912
0.03333333 | 0.00105262 | 0.0009424682
1.012778 | 0.006343622 | 0.00567979
2.128889 | 0.008620247 | 0.007718176
3.243889 | 0.009768273 | 0.008746067
4.36 | 0.01030381 | 0.009225563
5.476667 | 0.01063214 | 0.009519538
6.592778 | 0.01102318 | 0.009869653
7.708333 | 0.01117536 | 0.01000591
15.14944 | 0.01255559 | 0.0112417
28.91278 | 0.01298385 | 0.01162515
41.35333 | 0.01314766 | 0.01177182
53.79944 | 0.01322009 | 0.01183667
66.23944 | 0.01331025 | 0.01191739
78.68056 | 0.01333707 | 0.01194141
91.11944 | 0.01336906 | 0.01197005
103.5611 | 0.01340386 | 0.01200121

## 1-mTR1-10-8+9
Experiment | VET6517
Sample | 1-mTR1-10-8+9
Sample Type | TR
Thickness [mm] | 0.788
Width [mm] | 10.78
Area [mm^2] | 8.49464
Duration [h] | 105.7372
Nominal Load [N] | 10
Nominal Stress [MPa] | 1.177213
Creep Load [N] | 12.89286
Creep Stress [MPa] | 1.517764
Failure Load [N] | 30.89286
Failure Stress [MPa] | 3.636747
Nominal Loading Degree [-] | 0.5
Loading Degree [-] | 0.417341
Nominal RH [%] | 65
Measured Mean RH [%] | 66
Compliance_1 [MPa^-1] | 0.00055406
Compliance_2 [MPa^-1] | 0.006618516
Compliance_3 [MPa^-1] | 0.004164001
Compliance_4 [MPa^-1] | 2.167133e-05
Time [h] | Creep Strain [-] | Creep Compliance [MPa^-1]
0 | 0 | 0
0.01111111 | 0.0008028013 | 0.0005289369
0.02222222 | 0.0009690207 | 0.0006384529
0.03333333 | 0.001204724 | 0.0007937491
0.9661111 | 0.00767985 | 0.005059977
2.082778 | 0.01009158 | 0.006648976
3.197222 | 0.01250744 | 0.008240705
4.313333 | 0.01252255 | 0.008250657
5.43 | 0.01446704 | 0.009531813
6.546667 | 0.01497596 | 0.009867121
7.661667 | 0.01525245 | 0.01004929
15.10278 | 0.01599847 | 0.01054081
28.86667 | 0.016806 | 0.01107287
41.30722 | 0.01690883 | 0.01114062
53.75278 | 0.01700193 | 0.01120196
66.19278 | 0.01705154 | 0.01123465
78.63389 | 0.01709919 | 0.01126604
91.07278 | 0.01717381 | 0.01131521
103.5144 | 0.01729535 | 0.01139529

## 1-mTR1-10-10+11
Experiment | VET6517
Sample | 1-mTR1-10-10+11
Sample Type | TR
Thickness [mm] | 0.786
Width [mm] | 10.64
Area [mm^2] | 8.36304
Duration [h] | 105.7378
Nominal Load [N] | 10
Nominal Stress [MPa] | 1.195737
Creep Load [N] | 10.32384
Creep Stress [MPa] | 1.23446
Failure Load [N] | 23.57384
Failure Stress [MPa] | 2.818812
Nominal Loading Degree [-] | 0.3
Loading Degree [-] | 0.4379363
Nominal RH [%] | 65
Measured Mean RH [%] | 66
Compliance_1 [MPa^-1] | 0.0007544937
Compliance_2 [MPa^-1] | 0.005254864
Compliance_3 [MPa^-1] | 0.003977881
Compliance_4 [MPa^-1] | 1.542436e-05
Time [h] | Creep Strain [-] | Creep Compliance [MPa^-1]
0 | 0 | 0
0.01 | 0.000285606 | 0.000231361
0.02 | 0.000532133 | 0.0004310654
0.03 | 0.000658556 | 0.0005334769
0.9016667 | 0.005169365 | 0.004187551
2.018333 | 0.007605758 | 0.006161202
3.132778 | 0.008485139 | 0.006873562
4.248889 | 0.008273345 | 0.006701994
5.365556 | 0.009945344 | 0.008056432
6.482222 | 0.0102904 | 0.008335948
7.597778 | 0.01057876 | 0.008569543
15.03889 | 0.01179955 | 0.009558467
28.80222 | 0.01213288 | 0.00982849
41.24278 | 0.01216656 | 0.009855777
53.68833 | 0.01223274 | 0.009909388
66.12833 | 0.0122884 | 0.009954475
78.56944 | 0.01228 | 0.009947668
91.00833 | 0.01229859 | 0.009962729
103.4506 | 0.01239625 | 0.01004184

## 1-mTR1-25-3+4
Experiment | VET6524
Sample | 1-mTR1-25-3+4
Sample Type | TR
Thickness [mm] | 0.798
Width [mm] | 10.79
Area [mm^2] | 8.61042
Duration [h] | 108.5167
Nominal Load [N] | 15
Nominal Stress [MPa] | 1.742075
Creep Load [N] | 14.76238
Creep Stress [MPa] | 1.714478
Failure Load [N] | 30.76238
Failure Stress [MPa] | 3.572692
Nominal Loading Degree [-] | 0.5
Loading Degree [-] | 0.4798841
Nominal RH [%] | 65
Measured Mean RH [%] | 64
Compliance_1 [MPa^-1] | 0.0008999501
Compliance_2 [MPa^-1] | 0.004945253
Compliance_3 [MPa^-1] | 0.008631506
Compliance_4 [MPa^-1] | 1.634397e-05
Time [h] | Creep Strain [-] | Creep Compliance [MPa^-1]
0 | 0 | 0
0.01111111 | 0.0001356991 | 7.914894e-05
0.02222222 | 0.0003147919 | 0.000183608
0.03333333 | 0.0004596627 | 0.0002681065
0.04277778 | 0.0006674495 | 0.0003893019
0.8783333 | 0.007967443 | 0.004647153
1.918889 | 0.01019616 | 0.005947093
2.958889 | 0.01212783 | 0.007073773
3.998889 | 0.01477298 | 0.008616604
5.04 | 0.01707402 | 0.009958728
6.081667 | 0.01877971 | 0.0109536
7.122778 | 0.01969519 | 0.01148757
8.162778 | 0.02000986 | 0.01167111
9.203333 | 0.02037479 | 0.01188396
10.24444 | 0.02053268 | 0.01197605
20.99778 | 0.02240434 | 0.01306773
31.40667 | 0.0234179 | 0.01365891
41.815 | 0.02359915 | 0.01376462
52.97333 | 0.02386542 | 0.01391994
70.88611 | 0.02409005 | 0.01405095
88.79889 | 0.02423909 | 0.01413788
106.7106 | 0.02431599 | 0.01418273

## 1-mTR1-25-5+6
Experiment | VET6524
Sample | 1-mTR1-25-5+6
Sample Type | TR
Thickness [mm] | 0.79
Width [mm] | 10.78
Area [mm^2] | 8.5162
Duration [h] | 108.5167
Nominal Load [N] | 15
Nominal Stress [MPa] | 1.761349
Creep Load [N] | 9.015766
Creep Stress [MPa] | 1.058661
Failure Load [N] | 15.76577
Failure Stress [MPa] | 1.851268
Nominal Loading Degree [-] | 0.3
Loading Degree [-] | 0.5718571
Nominal RH [%] | 65
Measured Mean RH [%] | 64
Compliance_1 [MPa^-1] | 0.0002228784
Compliance_2 [MPa^-1] | 0.007023231
Compliance_3 [MPa^-1] | 0.00526666
Compliance_4 [MPa^-1] | 1.531535e-05
Time [h] | Creep Strain [-] | Creep Compliance [MPa^-1]
0 | 0 | 0
0.008888889 | 0.0001803995 | 0.0001704035
0.01777778 | 0.0004152096 | 0.0003922027
0.02666667 | 0.0006165101 | 0.0005823491
0.035 | 0.000764308 | 0.0007219575
0.8277778 | 0.004909134 | 0.004637118
1.868889 | 0.006909756 | 0.006526885
2.908889 | 0.008570336 | 0.008095451
3.948889 | 0.009315432 | 0.008799261
4.99 | 0.01032743 | 0.00975518
6.031667 | 0.01068866 | 0.0100964
7.072222 | 0.0108025 | 0.01020394
8.112778 | 0.01098507 | 0.01037638
9.152778 | 0.01123247 | 0.01061008
10.19444 | 0.01141744 | 0.0107848
20.94778 | 0.0123007 | 0.01161911
31.35667 | 0.01277541 | 0.01206753
41.765 | 0.01290448 | 0.01218944
52.92333 | 0.0130017 | 0.01228128
70.83611 | 0.01307762 | 0.01235299
88.74833 | 0.01326756 | 0.0125324
106.6606 | 0.01341255 | 0.01266936

## 1-mTR1-10-14+15
Experiment | VET9015
Sample | 1-mTR1-10-14+15
Sample Type | TR
Thickness [mm] | 0.669
Width [mm] | 10.68
Area [mm^2] | 7.14492
Duration [h] | 69.51722
Nominal Load [N] | 8
Nominal Stress [MPa] | 1.119677
Creep Load [N] | 7
Creep Stress [MPa] | 0.9797171
Failure Load [N]
Failure Stress [MPa]
Nominal Loading Degree [-] | 0.3
Loading Degree [-] | 0.3768143
Nominal RH [%] | 90
Measured Mean RH [%] | 89
Compliance_1 [MPa^-1] | 0.002176761
Compliance_2 [MPa^-1] | 0.01419544
Compliance_3 [MPa^-1] | 0.0025409
Compliance_4 [MPa^-1] | 0.001163959
Time [h] | Creep Strain [-] | Creep Compliance [MPa^-1]
0 | 0 | 0
0.01 | 0.002305289 | 0.002353015
0.02 | 0.003017223 | 0.003079688
0.02944444 | 0.004110087 | 0.004195177
0.9038889 | 0.01346598 | 0.01374476
2.020556 | 0.01479376 | 0.01510003
3.138889 | 0.01563825 | 0.01596201
4.256111 | 0.01705334 | 0.01740639
5.373889 | 0.01723048 | 0.0175872
6.49 | 0.01728999 | 0.01764794
7.608333 | 0.0174855 | 0.0178475
8.725556 | 0.01755764 | 0.01792114
9.843333 | 0.0177169 | 0.0180837
10.96056 | 0.01783049 | 0.01819963
15.05889 | 0.01815014 | 0.0185259
18.78222 | 0.01828927 | 0.01866791
22.50667 | 0.01865073 | 0.01903686
26.23056 | 0.01859452 | 0.01897948
29.95722 | 0.01858948 | 0.01897433
33.67944 | 0.01863529 | 0.01902109
37.40556 | 0.01875015 | 0.01913833
41.12833 | 0.01884519 | 0.01923534
44.85333 | 0.01893603 | 0.01932806
48.57889 | 0.01904208 | 0.01943631
52.30611 | 0.01902134 | 0.01941514
56.03056 | 0.01901475 | 0.01940841
59.75556 | 0.01905589 | 0.0194504
63.47944 | 0.01905775 | 0.0194523
67.20556 | 0.01908961 | 0.01948482

## 1-mTR1-8-1+2
Experiment | VET9017
Sample | 1-mTR1-8-1+2
Sample Type | TR
Thickness [mm] | 0.665
Width [mm] | 10.65
Area [mm^2] | 7.08225
Duration [h] | 66.76278
Nominal Load [N] | 11
Nominal Stress [MPa] | 1.553179
Creep Load [N] | 7.265574
Creep Stress [MPa] | 1.025885
Failure Load [N] | 18.06557
Failure Stress [MPa] | 2.550824
Nominal Loading Degree [-] | 0.3
Loading Degree [-] | 0.4021779
Nominal RH [%] | 90
Measured Mean RH [%] | 88
Compliance_1 [MPa^-1] | 0.00525942
Compliance_2 [MPa^-1] | 0.01524012
Compliance_3 [MPa^-1] | 0.001872272
Compliance_4 [MPa^-1] | 2.380019e-05
Time [h] | Creep Strain [-] | Creep Compliance [MPa^-1]
0 | 0 | 0
0.01 | 0.001216298 | 0.001185609
0.02 | 0.00219673 | 0.002141302
0.8861111 | 0.01569366 | 0.01529768
1.998889 | 0.01924336 | 0.01875782
3.111111 | 0.02087617 | 0.02034942
4.224444 | 0.02150886 | 0.02096615
5.336667 | 0.0217136 | 0.02116572
6.449444 | 0.02186266 | 0.02131103
10.90056 | 0.02227622 | 0.02171415
14.61111 | 0.02260347 | 0.02203314
18.31278 | 0.02280745 | 0.02223198
24.52389 | 0.02270479 | 0.0221319
30.735 | 0.02277375 | 0.02219913
36.94611 | 0.02295971 | 0.0223804
43.15556 | 0.02295258 | 0.02237345
49.36722 | 0.02291965 | 0.02234135
55.57833 | 0.02292496 | 0.02234653
61.79056 | 0.02293962 | 0.02236081

## 1-mTR1-33-9+10
Experiment | VET9018
Sample | 1-mTR1-33-9+10
Sample Type | TR
Thickness [mm] | 0.815
Width [mm] | 8.72
Area [mm^2] | 7.1068
Duration [h] | 136.14
Nominal Load [N] | 13
Nominal Stress [MPa] | 1.829234
Creep Load [N] | 10.58341
Creep Stress [MPa] | 1.489195
Failure Load [N] | 29.88341
Failure Stress [MPa] | 4.204903
Nominal Loading Degree [-] | 0.5
Loading Degree [-] | 0.3541567
Nominal RH [%] | 90
Measured Mean RH [%] | 88
Compliance_1 [MPa^-1] | 7.258106e-06
Compliance_2 [MPa^-1] | 0.01404156
Compliance_3 [MPa^-1] | 0.006573568
Compliance_4 [MPa^-1] | 0.003393766
Time [h] | Creep Strain [-] | Creep Compliance [MPa^-1]
0 | 0 | 0
0.01111111 | 0.001849614 | 0.001242023
0.02222222 | 0.002599382 | 0.001745495
0.9422222 | 0.0173197 | 0.01163024
2.064444 | 0.02139802 | 0.01436886
3.185556 | 0.02252329 | 0.01512448
4.306111 | 0.02374937 | 0.01594779
5.428889 | 0.02490702 | 0.01672516
6.55 | 0.0263989 | 0.01772697
7.672222 | 0.02727557 | 0.01831565
8.795 | 0.02786014 | 0.0187082
12.90778 | 0.02899976 | 0.01947345
18.335 | 0.02991632 | 0.02008893
26.24722 | 0.03124645 | 0.02098211
32.48722 | 0.03186622 | 0.02139829
38.72778 | 0.03213181 | 0.02157664
44.96944 | 0.03254493 | 0.02185405
52.38556 | 0.0325868 | 0.02188217
58.62667 | 0.03288179 | 0.02208025
64.87167 | 0.03314771 | 0.02225881
71.11222 | 0.03327051 | 0.02234128
77.35444 | 0.03333938 | 0.02238753
83.59778 | 0.03341244 | 0.02243659
89.84111 | 0.0334883 | 0.02248752
96.08167 | 0.03382884 | 0.0227162
102.3222 | 0.03382134 | 0.02271116
108.5622 | 0.0338622 | 0.0227386
114.8039 | 0.0340111 | 0.02283859
121.0472 | 0.03416929 | 0.02294481
127.2894 | 0.03417711 | 0.02295007
133.5289 | 0.0344415 | 0.0231276

## 1-mTR1-33-11+12
Experiment | VET9018
Sample | 1-mTR1-33-11+12
Sample Type | TR
Thickness [mm] | 0.819
Width [mm] | 9.07
Area [mm^2] | 7.42833
Duration [h] | 136.14
Nominal Load [N] | 14
Nominal Stress [MPa] | 1.884677
Creep Load [N] | 6.66308
Creep Stress [MPa] | 0.8969823
Failure Load [N] | 17.71308
Failure Stress [MPa] | 2.384531
Nominal Loading Degree [-] | 0.3
Loading Degree [-] | 0.3761672
Nominal RH [%] | 90
Measured Mean RH [%] | 88
Compliance_1 [MPa^-1] | 5.720659e-06
Compliance_2 [MPa^-1] | 0.01671937
Compliance_3 [MPa^-1] | 0.003038484
Compliance_4 [MPa^-1] | 0.003479753
Time [h] | Creep Strain [-] | Creep Compliance [MPa^-1]
0 | 0 | 0
0.01111111 | 0.0008333537 | 0.0009290637
0.02222222 | 0.001772926 | 0.001976545
0.9083333 | 0.01215356 | 0.01354938
2.03 | 0.01344006 | 0.01498364
3.151111 | 0.01511457 | 0.01685047
4.271667 | 0.0160725 | 0.01791842
5.394444 | 0.0162634 | 0.01813124
6.515556 | 0.01647652 | 0.01836883
7.637778 | 0.01677917 | 0.01870624
8.760556 | 0.01691622 | 0.01885904
12.87333 | 0.01727453 | 0.01925849
18.30056 | 0.01810764 | 0.02018729
26.21278 | 0.01839745 | 0.02051038
32.45278 | 0.0185236 | 0.02065102
38.69333 | 0.01864603 | 0.02078751
44.935 | 0.01868465 | 0.02083057
52.35111 | 0.01882375 | 0.02098564
58.59222 | 0.01878291 | 0.02094011
64.83722 | 0.01903719 | 0.0212236
71.07778 | 0.01925399 | 0.0214653
77.32056 | 0.01934135 | 0.02156269
83.56333 | 0.0193292 | 0.02154915
89.80667 | 0.01950418 | 0.02174422
96.04722 | 0.01974647 | 0.02201434
102.2878 | 0.01973862 | 0.02200559
108.5278 | 0.01988805 | 0.02217218
114.7694 | 0.0199031 | 0.02218896
121.0128 | 0.01999748 | 0.02229418
127.255 | 0.02011785 | 0.02242837
133.4944 | 0.0202688 | 0.02259666

## 1-mTR1-36-17+18
Experiment | VET9023
Sample | 1-mTR1-36-17+18
Sample Type | TR
Thickness [mm] | 0.779
Width [mm] | 10.4
Area [mm^2] | 8.1016
Duration [h] | 88.36556
Nominal Load [N] | 12
Nominal Stress [MPa] | 1.481189
Creep Load [N] | 12.11765
Creep Stress [MPa] | 1.49571
Failure Load [N] | 24
Failure Stress [MPa] | 2.962378
Nominal Loading Degree [-] | 0.5
Loading Degree [-] | 0.504902
Nominal RH [%] | 90
Measured Mean RH [%] | 89
Compliance_1 [MPa^-1] | 0.002534494
Compliance_2 [MPa^-1] | 0.009338774
Compliance_3 [MPa^-1] | 0.004077688
Compliance_4 [MPa^-1] | 0.006794787
Time [h] | Creep Strain [-] | Creep Compliance [MPa^-1]
0 | 0 | 0
0.2283333 | 0.003133498 | 0.00209499
0.4566667 | 0.005859081 | 0.003917256
0.6855556 | 0.009485027 | 0.006341487
0.9138889 | 0.01166845 | 0.007801276
1.142222 | 0.01381776 | 0.00923826
1.481111 | 0.01617803 | 0.01081628
2.252778 | 0.01753437 | 0.0117231
3.29 | 0.01909727 | 0.01276803
4.327778 | 0.02000238 | 0.01337316
5.365556 | 0.02071801 | 0.01385162
6.403333 | 0.02132778 | 0.0142593
7.440556 | 0.02166991 | 0.01448804
8.478333 | 0.02213366 | 0.01479809
11.93667 | 0.02368119 | 0.01583274
15.39611 | 0.02504569 | 0.01674502
24.73389 | 0.0257049 | 0.01718575
28.19333 | 0.02608434 | 0.01743943
31.65167 | 0.02630267 | 0.0175854
35.11056 | 0.02650399 | 0.01772
38.56889 | 0.02673071 | 0.01787158
42.02778 | 0.02700325 | 0.0180538
45.48611 | 0.02725741 | 0.01822372
55.90889 | 0.02832935 | 0.0189404
61.86944 | 0.02865682 | 0.01915934
67.82944 | 0.02904988 | 0.01942213
73.79 | 0.02926022 | 0.01956276
79.75111 | 0.0294516 | 0.01969071
85.71111 | 0.02970475 | 0.01985996

## 1-mTR2-5-1+2
Experiment | VET9026
Sample | 1-mTR2-5-1+2
Sample Type | TR
Thickness [mm] | 0.86
Width [mm] | 10.89
Area [mm^2] | 9.3654
Duration [h] | 134.8511
Nominal Load [N] | 15
Nominal Stress [MPa] | 1.60164
Creep Load [N] | 15
Creep Stress [MPa] | 1.60164
Failure Load [N]
Failure Stress [MPa]
Nominal Loading Degree [-] | 0.5
Loading Degree [-] | 0.6160154
Nominal RH [%] | 90
Measured Mean RH [%] | 89
Compliance_1 [MPa^-1] | 6.09669e-06
Compliance_2 [MPa^-1] | 0.01847371
Compliance_3 [MPa^-1] | 0.001317306
Compliance_4 [MPa^-1] | 0.002235107
Time [h] | Creep Strain [-] | Creep Compliance [MPa^-1]
0 | 0 | 0
0.01 | -0.0005703106 | -0.0003560791
0.02 | 0.0003484765 | 0.0002175748
0.03 | 0.001329256 | 0.0008299345
0.04 | 0.001560618 | 0.0009743873
0.3494444 | 0.005483553 | 0.003423711
0.7011111 | 0.01464437 | 0.009143358
1.752222 | 0.02652143 | 0.01655892
2.804444 | 0.02871227 | 0.01792679
3.856667 | 0.02991035 | 0.01867483
4.908333 | 0.0303031 | 0.01892005
5.961111 | 0.03061745 | 0.01911631
7.012778 | 0.03064249 | 0.01913194
8.065556 | 0.03077657 | 0.01921566
9.116667 | 0.03091048 | 0.01929927
10.16833 | 0.0309433 | 0.01931976
11.22111 | 0.0309119 | 0.01930015
12.27278 | 0.03096785 | 0.01933509
13.32333 | 0.03113042 | 0.01943659
14.37556 | 0.03137247 | 0.01958771
19.70056 | 0.03250214 | 0.02029303
25.70722 | 0.03265695 | 0.02038969
31.71222 | 0.0327292 | 0.02043481
46.21278 | 0.03373093 | 0.02106024
52.22222 | 0.03373314 | 0.02106162
58.23056 | 0.0337385 | 0.02106497
67.17611 | 0.03361587 | 0.02098841
73.18333 | 0.0339222 | 0.02117967
79.19056 | 0.03393254 | 0.02118612
85.19833 | 0.03399733 | 0.02122657
91.205 | 0.03396526 | 0.02120655
97.21111 | 0.03399732 | 0.02122657
103.2206 | 0.03389759 | 0.0211643
109.2267 | 0.03390896 | 0.0211714
115.2328 | 0.0338984 | 0.02116481
121.2422 | 0.03385267 | 0.02113625
127.2494 | 0.03387707 | 0.02115149
133.2578 | 0.03379786 | 0.02110203

## 1-mTR1-6-1+2
Experiment | VET9016
Sample | 1-mTR1-6-1+2
Sample Type | TR
Thickness [mm] | 0.832
Width [mm] | 10.47
Area [mm^2] | 8.71104
Duration [h] | 59.64111
Nominal Load [N] | 10
Nominal Stress [MPa] | 1.147969
Creep Load [N] | 5.80431
Creep Stress [MPa] | 0.6663165
Failure Load [N] | 21.13764
Failure Stress [MPa] | 2.426535
Nominal Loading Degree [-] | 0.3
Loading Degree [-] | 0.2745959
Nominal RH [%] | 90
Measured Mean RH [%] | 89
Compliance_1 [MPa^-1] | 0.005592489
Compliance_2 [MPa^-1] | 0.01486818
Compliance_3 [MPa^-1] | 0.003613613
Compliance_4 [MPa^-1] | 0.005804985
Time [h] | Creep Strain [-] | Creep Compliance [MPa^-1]
0 | 0 | 0
0.01111111 | 0.000672343 | 0.001009044
0.02222222 | 0.001108204 | 0.00166318
1.000556 | 0.01037279 | 0.01556736
2.121111 | 0.01239911 | 0.01860843
3.241111 | 0.01431029 | 0.02147671
4.362222 | 0.01475767 | 0.02214814
5.482778 | 0.01497797 | 0.02247877
6.602778 | 0.01518487 | 0.02278927
7.722778 | 0.01534607 | 0.0230312
20.80278 | 0.01616177 | 0.0242554
39.51222 | 0.01726749 | 0.02591484
57.78389 | 0.01780642 | 0.02672366

## 1-mTR1-26-1+2
Experiment | VET9016
Sample | 1-mTR1-26-1+2
Sample Type | TR
Thickness [mm] | 0.821
Width [mm] | 10.69
Area [mm^2] | 8.77649
Duration [h] | 59.64111
Nominal Load [N] | 10
Nominal Stress [MPa] | 1.139408
Creep Load [N] | 7.502885
Creep Stress [MPa] | 0.8548845
Failure Load [N] | 29.50289
Failure Stress [MPa] | 3.361581
Nominal Loading Degree [-] | 0.3
Loading Degree [-] | 0.2543102
Nominal RH [%] | 90
Measured Mean RH [%] | 89
Compliance_1 [MPa^-1] | 0.004472388
Compliance_2 [MPa^-1] | 0.01479146
Compliance_3 [MPa^-1] | 0.002820192
Compliance_4 [MPa^-1] | 0.003226892
Time [h] | Creep Strain [-] | Creep Compliance [MPa^-1]
0 | 0 | 0
0.01222222 | 0.001535972 | 0.001796701
0.02444444 | 0.00197638 | 0.002311868
0.9288889 | 0.01179218 | 0.01379388
2.049444 | 0.01488906 | 0.01741646
3.169444 | 0.01686756 | 0.01973081
4.290556 | 0.01745186 | 0.02041429
5.411111 | 0.01767246 | 0.02067234
6.531111 | 0.01789788 | 0.02093602
7.651667 | 0.01805381 | 0.02111841
20.73111 | 0.01879273 | 0.02198277
39.44056 | 0.01988362 | 0.02325884
57.71222 | 0.02005937 | 0.02346442

## 1-mTR1-26-3+4
Experiment | VET9016
Sample | 1-mTR1-26-3+4
Sample Type | TR
Thickness [mm] | 0.798
Width [mm] | 10.55
Area [mm^2] | 8.4189
Duration [h] | 59.64111
Nominal Load [N] | 10
Nominal Stress [MPa] | 1.187804
Creep Load [N] | 4.57342
Creep Stress [MPa] | 0.5432325
Failure Load [N] | 17.57342
Failure Stress [MPa] | 2.087377
Nominal Loading Degree [-] | 0.3
Loading Degree [-] | 0.2602464
Nominal RH [%] | 90
Measured Mean RH [%] | 89
Compliance_1 [MPa^-1] | 0.01184937
Compliance_2 [MPa^-1] | 0.01286962
Compliance_3 [MPa^-1] | 0.002152708
Compliance_4 [MPa^-1] | 4.73711e-05
Time [h] | Creep Strain [-] | Creep Compliance [MPa^-1]
0 | 0 | 0
0.01 | 0.0008054903 | 0.001482773
0.02 | 0.001290425 | 0.002375456
0.8933333 | 0.01072382 | 0.01974076
2.013889 | 0.01238947 | 0.02280694
3.133889 | 0.01371528 | 0.02524754
4.255 | 0.01381835 | 0.02543726
5.375556 | 0.01386678 | 0.02552642
6.495556 | 0.01395737 | 0.02569318
7.616111 | 0.01407148 | 0.02590323
20.69611 | 0.01449297 | 0.02667914
39.405 | 0.01451236 | 0.02671483
57.67722 | 0.014566 | 0.02681357

## 1-mTR1-10-4+5
Experiment | VET9013
Sample | 1-mTR1-10-4+5
Sample Type | TR
Thickness [mm] | 0.725
Width [mm] | 10.75
Area [mm^2] | 7.79375
Duration [h] | 61.73667
Nominal Load [N] | 13
Nominal Stress [MPa] | 1.668003
Creep Load [N] | 11.61804
Creep Stress [MPa] | 1.490687
Failure Load [N] | 24.28471
Failure Stress [MPa] | 3.115921
Nominal Loading Degree [-] | 0.5
Loading Degree [-] | 0.4784098
Nominal RH [%] | 90
Measured Mean RH [%] | 89
Compliance_1 [MPa^-1] | 0.008958506
Compliance_2 [MPa^-1] | 0.008680576
Compliance_3 [MPa^-1] | 0.006459607
Compliance_4 [MPa^-1] | 0.002340929
Time [h] | Creep Strain [-] | Creep Compliance [MPa^-1]
0 | 0 | 0
0.01111111 | 0.00294965 | 0.001978718
0.02222222 | 0.004540955 | 0.003046216
0.03333333 | 0.005888207 | 0.003949995
0.9438889 | 0.02213484 | 0.01484875
2.06 | 0.02675532 | 0.01794831
3.176111 | 0.0280561 | 0.01882091
4.292778 | 0.02935485 | 0.01969216
5.407222 | 0.03058613 | 0.02051814
6.523333 | 0.0317972 | 0.02133057
10.98444 | 0.03274867 | 0.02196884
14.70444 | 0.0342754 | 0.02299302
18.42278 | 0.03504831 | 0.02351151
22.14222 | 0.03559111 | 0.02387564
28.88667 | 0.03622789 | 0.02430281
35.10778 | 0.03641381 | 0.02442753
41.33 | 0.0368802 | 0.0247404
47.55222 | 0.03728619 | 0.02501275
53.77333 | 0.0373723 | 0.02507052
59.99556 | 0.03752445 | 0.02517259

## 1-mTR1-10-16+17
Experiment | VET9013
Sample | 1-mTR1-10-16+17
Sample Type | TR
Thickness [mm] | 0.727
Width [mm] | 10.9
Area [mm^2] | 7.9243
Duration [h] | 61.73667
Nominal Load [N] | 13
Nominal Stress [MPa] | 1.640523
Creep Load [N] | 8.96124
Creep Stress [MPa] | 1.130856
Failure Load [N] | 23.18346
Failure Stress [MPa] | 2.925616
Nominal Loading Degree [-] | 0.5
Loading Degree [-] | 0.3865359
Nominal RH [%] | 90
Measured Mean RH [%] | 89
Compliance_1 [MPa^-1] | 0.006743698
Compliance_2 [MPa^-1] | 0.01152786
Compliance_3 [MPa^-1] | 0.005806757
Compliance_4 [MPa^-1] | 2.821824e-05
Time [h] | Creep Strain [-] | Creep Compliance [MPa^-1]
0 | 0 | 0
0.01 | 0.001731558 | 0.001531192
0.02 | 0.002732443 | 0.002416262
0.02944444 | 0.003690581 | 0.003263529
0.9 | 0.0160153 | 0.01416211
2.016111 | 0.01966407 | 0.01738866
3.132222 | 0.02176923 | 0.01925023
4.248889 | 0.02303147 | 0.02036641
5.363333 | 0.02345226 | 0.02073851
6.479444 | 0.02398709 | 0.02121145
10.94056 | 0.02501808 | 0.02212314
14.66056 | 0.02603665 | 0.02302385
18.37889 | 0.02631684 | 0.02327161
22.09833 | 0.02658467 | 0.02350846
28.84278 | 0.02674873 | 0.02365353
35.06444 | 0.02682543 | 0.02372135
41.28611 | 0.02699915 | 0.02387497
47.50833 | 0.027178 | 0.02403312
53.72944 | 0.02713949 | 0.02399907
59.95167 | 0.02718054 | 0.02403538